## Data
| Time (h) | Inf-rate (mL/h) | Total Inf | Crystal Number | Length(mm) | Smth_L (mm) | Area (mm2) | Est-Mass (g) | Growth rate (mm/h) | Smth_G (mm/h) | e(t) | de(t)/dt | Estimated concentration (wt.%)
0 | 0 | 1.7 | 0.0024 | 1 | 1.2918 | 1.284075 | 1.67 | 0.003151 | 0 | 0 | 0 | 0 | 40.9991
1 | 0.001389 | 1.7 | 0.0047 | 1 | 1.2702 | 1.283057 | 1.61 | 0.002995 | 0 | 0 | 0 | 0 | 41
2 | 0.002778 | 1.7 | 0.0071 | 1 | 1.2942 | 1.282041 | 1.67 | 0.003168 | 0 | 0 | 0 | 0 | 41.0006
3 | 0.004167 | 1.7 | 0.0095 | 1 | 1.2846 | 1.281026 | 1.65 | 0.003099 | 0 | 0 | 0 | 0 | 41.0013
4 | 0.005556 | 1.7 | 0.0118 | 1 | 1.2823 | 1.280014 | 1.64 | 0.003081 | 0 | 0 | 0 | 0 | 41.0021
5 | 0.006944 | 1.7 | 0.0142 | 1 | 1.2483 | 1.279003 | 1.56 | 0.002843 | 0 | 0 | 0 | 0 | 41.0029
6 | 0.008333 | 1.7 | 0.0166 | 1 | 1.2775 | 1.277995 | 1.63 | 0.003047 | 0 | 0 | 0 | 0 | 41.0035
7 | 0.009722 | 1.7 | 0.0189 | 1 | 1.2751 | 1.276988 | 1.63 | 0.00303 | 0 | 0 | 0 | 0 | 41.0042
8 | 0.011111 | 1.7 | 0.0213 | 1 | 1.2799 | 1.275984 | 1.64 | 0.003064 | 0 | 0 | 0 | 0 | 41.0049
9 | 0.0125 | 1.7 | 0.0237 | 1 | 1.2678 | 1.274981 | 1.61 | 0.002978 | 0 | 0 | 0 | 0 | 41.0057
10 | 0.013889 | 1.7 | 0.026 | 1 | 1.2965 | 1.27398 | 1.68 | 0.003185 | 0 | 0 | 0 | 0 | 41.0063
11 | 0.015278 | 1.7 | 0.0284 | 1 | 1.2726 | 1.272982 | 1.62 | 0.003013 | 0 | 0 | 0 | 0 | 41.0071
12 | 0.016667 | 1.7 | 0.0307 | 1 | 1.2384 | 1.271985 | 1.53 | 0.002776 | 0 | 0 | 0 | 0 | 41.008
13 | 0.018056 | 1.7 | 0.0331 | 1 | 1.2654 | 1.270991 | 1.6 | 0.002961 | 0 | 0 | 0 | 0 | 41.0086
14 | 0.019444 | 1.7 | 0.0355 | 1 | 1.2678 | 1.269998 | 1.61 | 0.002978 | 0 | 0 | 0 | 0 | 41.0093
15 | 0.020833 | 1.7 | 0.0378 | 1 | 1.2581 | 1.269007 | 1.58 | 0.00291 | 0 | 0 | 0 | 0 | 41.0101
16 | 0.022222 | 1.7 | 0.0402 | 1 | 1.2581 | 1.268019 | 1.58 | 0.00291 | 0 | 0 | 0 | 0 | 41.0108
17 | 0.023611 | 1.7 | 0.0426 | 1 | 1.2235 | 1.267032 | 1.5 | 0.002677 | 0 | 0 | 0 | 0 | 41.0116
18 | 0.025 | 1.7 | 0.0449 | 1 | 1.2557 | 1.266047 | 1.58 | 0.002894 | 0 | 0 | 0 | 0 | 41.0122
19 | 0.026389 | 1.7 | 0.0473 | 1 | 1.2654 | 1.265065 | 1.6 | 0.002961 | 0 | 0 | 0 | 0 | 41.0129
20 | 0.027778 | 1.7 | 0.0496 | 1 | 1.313 | 1.264084 | 1.72 | 0.003308 | 0 | 0 | 0 | 0 | 41.0134
21 | 0.029167 | 1.7 | 0.052 | 1 | 1.2726 | 1.263105 | 1.62 | 0.003013 | 0 | 0 | 0 | 0 | 41.0143
22 | 0.030556 | 1.7 | 0.0544 | 1 | 1.2678 | 1.262128 | 1.61 | 0.002978 | 0 | 0 | 0 | 0 | 41.015
23 | 0.031944 | 1.7 | 0.0567 | 1 | 1.2751 | 1.261154 | 1.63 | 0.00303 | 0 | 0 | 0 | 0 | 41.0157
24 | 0.033333 | 1.7 | 0.0591 | 1 | 1.2434 | 1.260181 | 1.55 | 0.00281 | 0 | 0 | 0 | 0 | 41.0166
25 | 0.034722 | 1.7 | 0.0615 | 1 | 1.2799 | 1.25921 | 1.64 | 0.003064 | 0 | 0 | 0 | 0 | 41.0171
26 | 0.036111 | 1.7 | 0.0638 | 1 | 1.2581 | 1.258241 | 1.58 | 0.00291 | 0 | 0 | 0 | 0 | 41.0179
27 | 0.0375 | 1.7 | 0.0662 | 1 | 1.287 | 1.257274 | 1.66 | 0.003116 | 0 | 0 | 0 | 0 | 41.0185
28 | 0.038889 | 1.7 | 0.0685 | 1 | 1.263 | 1.25631 | 1.6 | 0.002944 | 0 | 0 | 0 | 0 | 41.0194
29 | 0.040278 | 1.7 | 0.0709 | 1 | 1.2557 | 1.255347 | 1.58 | 0.002894 | 0 | 0 | 0 | 0 | 41.0201
30 | 0.041667 | 1.7 | 0.0733 | 1 | 1.2581 | 1.254386 | 1.58 | 0.00291 | 0 | 0 | 0 | 0 | 41.0208
31 | 0.043056 | 1.7 | 0.0756 | 1 | 1.2965 | 1.253427 | 1.68 | 0.003185 | 0 | 0 | 0 | 0 | 41.0214
32 | 0.044444 | 1.7 | 0.078 | 1 | 1.2557 | 1.25247 | 1.58 | 0.002894 | 0 | 0 | 0 | 0 | 41.0223
33 | 0.045833 | 1.7 | 0.0803 | 1 | 1.2678 | 1.251515 | 1.61 | 0.002978 | 0 | 0 | 0 | 0 | 41.0229
34 | 0.0475 | 1.7 | 0.0827 | 1 | 1.2654 | 1.250562 | 1.6 | 0.002961 | 0 | 0 | 0 | 0 | 41.024
35 | 0.048889 | 1.7 | 0.0851 | 1 | 1.2459 | 1.249611 | 1.55 | 0.002826 | 0 | 0 | 0 | 0 | 41.0248
36 | 0.050278 | 1.7 | 0.0874 | 1 | 1.2557 | 1.248662 | 1.58 | 0.002894 | 0 | 0 | 0 | 0 | 41.0255
37 | 0.051667 | 1.7 | 0.0898 | 1 | 1.2459 | 1.247715 | 1.55 | 0.002826 | 0 | 0 | 0 | 0 | 41.0262
38 | 0.053056 | 1.7 | 0.0922 | 1 | 1.2459 | 1.24677 | 1.55 | 0.002826 | 0 | 0 | 0 | 0 | 41.0269
39 | 0.054444 | 1.7 | 0.0945 | 1 | 1.2434 | 1.245827 | 1.55 | 0.00281 | 0 | 0 | 0 | 0 | 41.0277
40 | 0.055833 | 1.7 | 0.0969 | 1 | 1.2384 | 1.244886 | 1.53 | 0.002776 | 0 | 0 | 0 | 0 | 41.0284
41 | 0.057222 | 1.7 | 0.0993 | 1 | 1.2483 | 1.243947 | 1.56 | 0.002843 | 0 | 0 | 0 | 0 | 41.029
42 | 0.058611 | 1.7 | 0.1016 | 1 | 1.2434 | 1.24301 | 1.55 | 0.00281 | 0 | 0 | 0 | 0 | 41.0298
43 | 0.06 | 1.7 | 0.104 | 1 | 1.2159 | 1.242075 | 1.48 | 0.002628 | 0 | 0 | 0 | 0 | 41.0306
44 | 0.061389 | 1.7 | 0.1064 | 1 | 1.2235 | 1.241142 | 1.5 | 0.002677 | 0 | 0 | 0 | 0 | 41.0313
45 | 0.062778 | 1.7 | 0.1087 | 1 | 1.2185 | 1.240211 | 1.48 | 0.002644 | 0 | 0 | 0 | 0 | 41.0321
46 | 0.064167 | 1.7 | 0.1111 | 1 | 1.231 | 1.239282 | 1.52 | 0.002726 | 0 | 0 | 0 | 0 | 41.0327
47 | 0.065556 | 1.7 | 0.1135 | 1 | 1.2335 | 1.238355 | 1.52 | 0.002743 | 0 | 0 | 0 | 0 | 41.0334
48 | 0.066944 | 1.7 | 0.1158 | 1 | 1.2459 | 1.237429 | 1.55 | 0.002826 | 0 | 0 | 0 | 0 | 41.0341
49 | 0.068333 | 1.7 | 0.1182 | 1 | 1.226 | 1.236506 | 1.5 | 0.002693 | 0 | 0 | 0 | 0 | 41.0349
50 | 0.069722 | 1.7 | 0.1205 | 1 | 1.2532 | 1.235585 | 1.57 | 0.002877 | 0 | 0 | 0 | 0 | 41.0355
51 | 0.071111 | 1.7 | 0.1229 | 1 | 1.2185 | 1.234666 | 1.48 | 0.002644 | 0 | 0 | 0 | 0 | 41.0364
52 | 0.0725 | 1.7 | 0.1253 | 1 | 1.2459 | 1.233749 | 1.55 | 0.002826 | 0 | 0 | 0 | 0 | 41.037
53 | 0.073889 | 1.7 | 0.1276 | 1 | 1.2134 | 1.232833 | 1.47 | 0.002611 | 0 | 0 | 0 | 0 | 41.0378
54 | 0.075278 | 1.7 | 0.13 | 1 | 1.1956 | 1.23192 | 1.43 | 0.002498 | 0 | 0 | 0 | 0 | 41.0386
55 | 0.076667 | 1.7 | 0.1324 | 1 | 1.2235 | 1.231009 | 1.5 | 0.002677 | 0 | 0 | 0 | 0 | 41.0392
56 | 0.078056 | 1.7 | 0.1347 | 1 | 1.231 | 1.2301 | 1.52 | 0.002726 | 0 | 0 | 0 | 0 | 41.0399
57 | 0.079444 | 1.7 | 0.1371 | 1 | 1.2159 | 1.229192 | 1.48 | 0.002628 | 0 | 0 | 0 | 0 | 41.0407
58 | 0.080833 | 1.7 | 0.1394 | 1 | 1.2434 | 1.228287 | 1.55 | 0.00281 | 0 | 0 | 0 | 0 | 41.0413
59 | 0.082222 | 1.7 | 0.1418 | 1 | 1.1956 | 1.227384 | 1.43 | 0.002498 | 0 | 0 | 0 | 0 | 41.0422
60 | 0.083611 | 1.7 | 0.1442 | 1 | 1.231 | 1.226482 | 1.52 | 0.002726 | 0 | 0 | 0 | 0 | 41.0428
61 | 0.085278 | 1.7 | 0.1465 | 1 | 1.226 | 1.225583 | 1.5 | 0.002693 | 0 | 0 | 0 | 0 | 41.0438
62 | 0.086667 | 1.7 | 0.1489 | 1 | 1.221 | 1.224686 | 1.49 | 0.00266 | 0 | 0 | 0 | 0 | 41.0446
63 | 0.088056 | 1.7 | 0.1513 | 1 | 1.2384 | 1.22379 | 1.53 | 0.002776 | 0 | 0 | 0 | 0 | 41.0452
64 | 0.089444 | 1.7 | 0.1536 | 1 | 1.226 | 1.222897 | 1.5 | 0.002693 | 0 | 0 | 0 | 0 | 41.046
65 | 0.090833 | 1.7 | 0.156 | 1 | 1.2007 | 1.222006 | 1.44 | 0.00253 | 0 | 0 | 0 | 0 | 41.0468
66 | 0.092222 | 1.7 | 0.1583 | 1 | 1.2033 | 1.221116 | 1.45 | 0.002546 | 0 | 0 | 0 | 0 | 41.0475
67 | 0.093611 | 1.7 | 0.1607 | 1 | 1.2134 | 1.220229 | 1.47 | 0.002611 | 0 | 0 | 0 | 0 | 41.0482
68 | 0.095 | 1.7 | 0.1631 | 1 | 1.2159 | 1.219343 | 1.48 | 0.002628 | 0 | 0 | 0 | 0 | 41.0489
69 | 0.096389 | 1.7 | 0.1654 | 1 | 1.2134 | 1.21846 | 1.47 | 0.002611 | 0 | 0 | 0 | 0 | 41.0496
70 | 0.097778 | 1.7 | 0.1678 | 1 | 1.2007 | 1.217578 | 1.44 | 0.00253 | 0 | 0 | 0 | 0 | 41.0504
71 | 0.099167 | 1.7 | 0.1702 | 1 | 1.2033 | 1.216699 | 1.45 | 0.002546 | 0 | 0 | 0 | 0 | 41.0511
72 | 0.100556 | 1.7 | 0.1725 | 1 | 1.2159 | 1.215821 | 1.48 | 0.002628 | 0 | 0 | 0 | 0 | 41.0518
73 | 0.101944 | 1.7 | 0.1749 | 1 | 1.1956 | 1.214946 | 1.43 | 0.002498 | 0 | 0 | 0 | 0 | 41.0526
74 | 0.103333 | 1.7 | 0.1773 | 1 | 1.2235 | 1.214072 | 1.5 | 0.002677 | 0 | 0 | 0 | 0 | 41.0532
75 | 0.104722 | 1.7 | 0.1796 | 1 | 1.2134 | 1.213201 | 1.47 | 0.002611 | 0 | 0 | 0 | 0 | 41.0539
76 | 0.106111 | 1.7 | 0.182 | 1 | 1.2185 | 1.212331 | 1.48 | 0.002644 | 0 | 0 | 0 | 0 | 41.0546
77 | 0.1075 | 1.7 | 0.1843 | 1 | 1.2235 | 1.211463 | 1.5 | 0.002677 | 0 | 0 | 0 | 0 | 41.0554
78 | 0.108889 | 1.7 | 0.1867 | 1 | 1.2109 | 1.210598 | 1.47 | 0.002595 | 0 | 0 | 0 | 0 | 41.0561
79 | 0.110278 | 1.7 | 0.1891 | 1 | 1.2134 | 1.209734 | 1.47 | 0.002611 | 0 | 0 | 0 | 0 | 41.0568
80 | 0.111667 | 1.7 | 0.1914 | 1 | 1.2058 | 1.208873 | 1.45 | 0.002562 | 0 | 0 | 0 | 0 | 41.0576
81 | 0.113056 | 1.7 | 0.1938 | 1 | 1.1982 | 1.208013 | 1.44 | 0.002514 | 0 | 0 | 0 | 0 | 41.0583
82 | 0.114444 | 1.7 | 0.1962 | 1 | 1.2058 | 1.207155 | 1.45 | 0.002562 | 0 | 0 | 0 | 0 | 41.059
83 | 0.115833 | 1.7 | 0.1985 | 1 | 1.2159 | 1.2063 | 1.48 | 0.002628 | 0 | 0 | 0 | 0 | 41.0597
84 | 0.117222 | 1.7 | 0.2009 | 1 | 1.1723 | 1.205446 | 1.37 | 0.002355 | 0 | 0 | 0 | 0 | 41.0606
85 | 0.118611 | 1.7 | 0.2032 | 1 | 1.2134 | 1.204594 | 1.47 | 0.002611 | 0 | 0 | 0 | 0 | 41.0611
86 | 0.12 | 1.7 | 0.2056 | 1 | 1.1801 | 1.203744 | 1.39 | 0.002402 | 0 | 0 | 0 | 0 | 41.062
87 | 0.121389 | 1.7 | 0.208 | 1 | 1.1749 | 1.202897 | 1.38 | 0.00237 | 0 | 0 | 0 | 0 | 41.0627
88 | 0.122778 | 1.7 | 0.2103 | 1 | 1.2084 | 1.202051 | 1.46 | 0.002579 | 0 | 0 | 0 | 0 | 41.0633
89 | 0.124167 | 1.7 | 0.2127 | 1 | 1.1853 | 1.201207 | 1.4 | 0.002434 | 0 | 0 | 0 | 0 | 41.0641
90 | 0.125833 | 1.7 | 0.2151 | 1 | 1.2185 | 1.200365 | 1.48 | 0.002644 | 0 | 0 | 0 | 0 | 41.065
91 | 0.127222 | 1.7 | 0.2174 | 1 | 1.2159 | 1.199525 | 1.48 | 0.002628 | 0 | 0 | 0 | 0 | 41.0658
92 | 0.128611 | 1.7 | 0.2198 | 1 | 1.2007 | 1.198688 | 1.44 | 0.00253 | 0 | 0 | 0 | 0 | 41.0665
93 | 0.13 | 1.7 | 0.2222 | 1 | 1.2235 | 1.197852 | 1.5 | 0.002677 | 0 | 0 | 0 | 0 | 41.0671
94 | 0.131389 | 1.7 | 0.2245 | 1 | 1.2084 | 1.197018 | 1.46 | 0.002579 | 0 | 0 | 0 | 0 | 41.0679
95 | 0.132778 | 1.7 | 0.2269 | 1 | 1.2134 | 1.196186 | 1.47 | 0.002611 | 0 | 0 | 0 | 0 | 41.0686
96 | 0.134167 | 1.7 | 0.2292 | 1 | 1.2007 | 1.195356 | 1.44 | 0.00253 | 0 | 0 | 0 | 0 | 41.0694
97 | 0.135556 | 1.7 | 0.2316 | 1 | 1.1956 | 1.194528 | 1.43 | 0.002498 | 0 | 0 | 0 | 0 | 41.0701
98 | 0.136944 | 1.7 | 0.234 | 1 | 1.1853 | 1.193702 | 1.4 | 0.002434 | 0 | 0 | 0 | 0 | 41.0709
99 | 0.138333 | 1.7 | 0.2363 | 1 | 1.1853 | 1.192878 | 1.4 | 0.002434 | 0 | 0 | 0 | 0 | 41.0716
100 | 0.139722 | 1.7 | 0.2387 | 1 | 1.1982 | 1.192057 | 1.44 | 0.002514 | 0 | 0 | 0 | 0 | 41.0723
101 | 0.141111 | 1.7 | 0.2411 | 1 | 1.2084 | 1.191237 | 1.46 | 0.002579 | 0 | 0 | 0 | 0 | 41.073
102 | 0.1425 | 1.7 | 0.2434 | 1 | 1.2033 | 1.190419 | 1.45 | 0.002546 | 0 | 0 | 0 | 0 | 41.0737
103 | 0.143889 | 1.7 | 0.2458 | 1 | 1.1775 | 1.189603 | 1.39 | 0.002386 | 0 | 0 | 0 | 0 | 41.0745
104 | 0.145278 | 1.7 | 0.2482 | 1 | 1.1697 | 1.188789 | 1.37 | 0.002339 | 0 | 0 | 0 | 0 | 41.0753
105 | 0.146667 | 1.7 | 0.2505 | 1 | 1.1956 | 1.187977 | 1.43 | 0.002498 | 0 | 0 | 0 | 0 | 41.0759
106 | 0.148056 | 1.7 | 0.2529 | 1 | 1.2084 | 1.187166 | 1.46 | 0.002579 | 0 | 0 | 0 | 0 | 41.0766
107 | 0.149444 | 1.7 | 0.2552 | 1 | 1.193 | 1.186358 | 1.42 | 0.002482 | 0 | 0 | 0 | 0 | 41.0774
108 | 0.150833 | 1.7 | 0.2576 | 1 | 1.1853 | 1.185552 | 1.4 | 0.002434 | 0 | 0 | 0 | 0 | 41.0781
109 | 0.152222 | 1.7 | 0.26 | 1 | 1.193 | 1.184748 | 1.42 | 0.002482 | 0 | 0 | 0 | 0 | 41.0788
110 | 0.153611 | 1.7 | 0.2623 | 1 | 1.1879 | 1.183946 | 1.41 | 0.00245 | 0 | 0 | 0 | 0 | 41.0795
111 | 0.155 | 1.7 | 0.2647 | 1 | 1.2134 | 1.183146 | 1.47 | 0.002611 | 0 | 0 | 0 | 0 | 41.0802
112 | 0.156389 | 1.7 | 0.2671 | 1 | 1.1697 | 1.182348 | 1.37 | 0.002339 | 0 | 0 | 0 | 0 | 41.081
113 | 0.157778 | 1.7 | 0.2694 | 1 | 1.1853 | 1.181552 | 1.4 | 0.002434 | 0 | 0 | 0 | 0 | 41.0817
114 | 0.159167 | 1.7 | 0.2718 | 1 | 1.1749 | 1.180758 | 1.38 | 0.00237 | 0 | 0 | 0 | 0 | 41.0824
115 | 0.160556 | 1.7 | 0.2742 | 1 | 1.1565 | 1.179965 | 1.34 | 0.002261 | 0 | 0 | 0 | 0 | 41.0832
116 | 0.162222 | 1.7 | 0.2765 | 1 | 1.193 | 1.179175 | 1.42 | 0.002482 | 0 | 0 | 0 | 0 | 41.0841
117 | 0.163611 | 1.7 | 0.2789 | 1 | 1.1801 | 1.178387 | 1.39 | 0.002402 | 0 | 0 | 0 | 0 | 41.0849
118 | 0.165 | 1.7 | 0.2812 | 1 | 1.1697 | 1.177601 | 1.37 | 0.002339 | 0 | 0 | 0 | 0 | 41.0857
119 | 0.166389 | 1.7 | 0.2836 | 1 | 1.193 | 1.176817 | 1.42 | 0.002482 | 0 | 0 | 0 | 0 | 41.0863
120 | 0.167778 | 1.7 | 0.286 | 1 | 1.1801 | 1.176034 | 1.39 | 0.002402 | -0.6518 | -0.2045652 | -1.1516 | 0 | 41.0871
121 | 0.169167 | 1.7 | 0.2883 | 1 | 1.1749 | 1.175254 | 1.38 | 0.00237 | -0.6503 | -0.2044059 | -1.1502 | 0 | 41.0878
122 | 0.170556 | 1.7 | 0.2907 | 1 | 1.1827 | 1.174476 | 1.4 | 0.002418 | -0.6488 | -0.2042465 | -1.1487 | 0 | 41.0885
123 | 0.171944 | 1.7 | 0.2931 | 1 | 1.1749 | 1.173699 | 1.38 | 0.00237 | -0.6473 | -0.2040872 | -1.1472 | 0 | 41.0892
124 | 0.173333 | 1.7 | 0.2954 | 1 | 1.1723 | 1.172925 | 1.37 | 0.002355 | -0.6457 | -0.2039279 | -1.1458 | 0 | 41.09
125 | 0.174722 | 1.7 | 0.2978 | 1 | 1.1801 | 1.172153 | 1.39 | 0.002402 | -0.6442 | -0.2037686 | -1.1443 | 0 | 41.0907
126 | 0.176111 | 1.7 | 0.3001 | 1 | 1.1982 | 1.171382 | 1.44 | 0.002514 | -0.6427 | -0.2036093 | -1.1428 | 0 | 41.0913
127 | 0.1775 | 1.7 | 0.3025 | 1 | 1.1723 | 1.170614 | 1.37 | 0.002355 | -0.6412 | -0.20345 | -1.1414 | 0 | 41.0921
128 | 0.178889 | 1.7 | 0.3049 | 1 | 1.1697 | 1.169848 | 1.37 | 0.002339 | -0.6397 | -0.2032906 | -1.1399 | 0 | 41.0929
129 | 0.180278 | 1.7 | 0.3072 | 1 | 1.1458 | 1.169083 | 1.31 | 0.002199 | -0.6383 | -0.2031313 | -1.1384 | 0 | 41.0937
130 | 0.181667 | 1.7 | 0.3096 | 1 | 1.1538 | 1.168321 | 1.33 | 0.002245 | -0.6368 | -0.202972 | -1.137 | 0 | 41.0944
131 | 0.183056 | 1.7 | 0.312 | 1 | 1.1956 | 1.167561 | 1.43 | 0.002498 | -0.6353 | -0.2028127 | -1.1355 | 0 | 41.0949
132 | 0.184444 | 1.7 | 0.3143 | 1 | 1.1351 | 1.166802 | 1.29 | 0.002137 | -0.6338 | -0.2026534 | -1.134 | 0 | 41.0959
133 | 0.185833 | 1.7 | 0.3167 | 1 | 1.1512 | 1.166046 | 1.33 | 0.00223 | -0.6323 | -0.202494 | -1.1326 | 0 | 41.0965
134 | 0.187222 | 1.7 | 0.3191 | 1 | 1.167 | 1.165291 | 1.36 | 0.002323 | -0.6309 | -0.2023347 | -1.1311 | 0 | 41.0972
135 | 0.188611 | 1.7 | 0.3214 | 1 | 1.1827 | 1.164539 | 1.4 | 0.002418 | -0.6294 | -0.2021754 | -1.1296 | 0 | 41.0979
136 | 0.19 | 1.7 | 0.3238 | 1 | 1.1749 | 1.163788 | 1.38 | 0.00237 | -0.6279 | -0.2020161 | -1.1282 | 0 | 41.0986
137 | 0.191389 | 1.7 | 0.3262 | 1 | 1.167 | 1.16304 | 1.36 | 0.002323 | -0.6265 | -0.2018568 | -1.1267 | 0 | 41.0993
138 | 0.192778 | 1.7 | 0.3285 | 1 | 1.1618 | 1.162293 | 1.35 | 0.002292 | -0.625 | -0.2016975 | -1.1252 | 0 | 41.1001
139 | 0.194167 | 1.7 | 0.3309 | 1 | 1.193 | 1.161549 | 1.42 | 0.002482 | -0.6235 | -0.2015381 | -1.1238 | 0 | 41.1007
140 | 0.195556 | 1.7 | 0.3332 | 1 | 1.1242 | 1.160806 | 1.26 | 0.002076 | -0.6221 | -0.2013788 | -1.1223 | 0 | 41.1017
141 | 0.196944 | 1.7 | 0.3356 | 1 | 1.167 | 1.160065 | 1.36 | 0.002323 | -0.6206 | -0.2012195 | -1.1208 | 0 | 41.1022
142 | 0.198333 | 1.7 | 0.338 | 1 | 1.1538 | 1.159327 | 1.33 | 0.002245 | -0.6192 | -0.2010602 | -1.1193 | 0 | 41.103
143 | 0.2 | 1.7 | 0.3403 | 1 | 1.1565 | 1.15859 | 1.34 | 0.002261 | -0.6178 | -0.2009009 | -1.1179 | 0 | 41.104
144 | 0.201389 | 1.7 | 0.3427 | 1 | 1.1431 | 1.157856 | 1.31 | 0.002183 | -0.6163 | -0.2007416 | -1.1164 | 0 | 41.1048
145 | 0.202778 | 1.7 | 0.3451 | 1 | 1.1591 | 1.157123 | 1.34 | 0.002276 | -0.6148 | -0.2005822 | -1.1149 | 0 | 41.1055
146 | 0.204167 | 1.7 | 0.3474 | 1 | 1.1827 | 1.156392 | 1.4 | 0.002418 | -0.6133 | -0.2004229 | -1.1135 | 0 | 41.1061
147 | 0.205556 | 1.7 | 0.3498 | 1 | 1.1723 | 1.155664 | 1.37 | 0.002355 | -0.6118 | -0.2002636 | -1.112 | 0 | 41.1069
148 | 0.206944 | 1.7 | 0.3522 | 1 | 1.1644 | 1.154937 | 1.36 | 0.002307 | -0.6103 | -0.2001043 | -1.1105 | 0 | 41.1076
149 | 0.208333 | 1.7 | 0.3545 | 1 | 1.116 | 1.154212 | 1.25 | 0.002031 | -0.6089 | -0.199945 | -1.1091 | 0 | 41.1085
150 | 0.209722 | 1.7 | 0.3569 | 1 | 1.1458 | 1.15349 | 1.31 | 0.002199 | -0.6074 | -0.1997856 | -1.1076 | 0 | 41.1091
151 | 0.211111 | 1.7 | 0.3592 | 1 | 1.1644 | 1.152769 | 1.36 | 0.002307 | -0.6059 | -0.1996263 | -1.1061 | 0 | 41.1098
152 | 0.2125 | 1.7 | 0.3616 | 1 | 1.1512 | 1.15205 | 1.33 | 0.00223 | -0.6045 | -0.199467 | -1.1047 | 0 | 41.1105
153 | 0.213889 | 1.7 | 0.364 | 1 | 1.1458 | 1.151333 | 1.31 | 0.002199 | -0.603 | -0.1993077 | -1.1032 | 0 | 41.1113
154 | 0.215278 | 1.7 | 0.3663 | 1 | 1.1591 | 1.150619 | 1.34 | 0.002276 | -0.6016 | -0.1991484 | -1.1017 | 0 | 41.112
155 | 0.216667 | 1.7 | 0.3687 | 1 | 1.1644 | 1.149906 | 1.36 | 0.002307 | -0.6001 | -0.1989891 | -1.1003 | 0 | 41.1127
156 | 0.218056 | 1.7 | 0.3711 | 1 | 1.1485 | 1.149195 | 1.32 | 0.002214 | -0.5986 | -0.1988297 | -1.0988 | 0 | 41.1134
157 | 0.219444 | 1.7 | 0.3734 | 1 | 1.1697 | 1.148486 | 1.37 | 0.002339 | -0.5971 | -0.1986704 | -1.0973 | 0 | 41.1141
158 | 0.220833 | 1.7 | 0.3758 | 1 | 1.1215 | 1.147779 | 1.26 | 0.002061 | -0.5956 | -0.1985111 | -1.0959 | 0 | 41.115
159 | 0.222222 | 1.7 | 0.3781 | 1 | 1.1565 | 1.147074 | 1.34 | 0.002261 | -0.5941 | -0.1983518 | -1.0944 | 0 | 41.1156
160 | 0.223611 | 1.7 | 0.3805 | 1 | 1.1538 | 1.146372 | 1.33 | 0.002245 | -0.5927 | -0.1981925 | -1.0929 | 0 | 41.1163
161 | 0.225 | 1.7 | 0.3829 | 1 | 1.1458 | 1.145671 | 1.31 | 0.002199 | -0.5912 | -0.1980332 | -1.0915 | 0 | 41.117
162 | 0.226389 | 1.7 | 0.3852 | 1 | 1.1215 | 1.144972 | 1.26 | 0.002061 | -0.5897 | -0.1978738 | -1.09 | 0 | 41.1179
163 | 0.227778 | 1.7 | 0.3876 | 1 | 1.1404 | 1.144275 | 1.3 | 0.002168 | -0.5883 | -0.1977145 | -1.0885 | 0 | 41.1185
164 | 0.229167 | 1.7 | 0.3899 | 1 | 1.1215 | 1.14358 | 1.26 | 0.002061 | -0.5868 | -0.1975552 | -1.0871 | 0 | 41.1193
165 | 0.230556 | 1.7 | 0.3923 | 1 | 1.1404 | 1.142887 | 1.3 | 0.002168 | -0.5853 | -0.1973959 | -1.0856 | 0 | 41.12
166 | 0.231944 | 1.7 | 0.3947 | 1 | 1.1512 | 1.142196 | 1.33 | 0.00223 | -0.5839 | -0.1972366 | -1.0841 | 0 | 41.1206
167 | 0.233333 | 1.7 | 0.397 | 1 | 1.1565 | 1.141507 | 1.34 | 0.002261 | -0.5824 | -0.1970772 | -1.0827 | 0 | 41.1214
168 | 0.234722 | 1.7 | 0.3994 | 1 | 1.1378 | 1.14082 | 1.29 | 0.002153 | -0.581 | -0.1969179 | -1.0812 | 0 | 41.1221
169 | 0.236111 | 1.7 | 0.4018 | 1 | 1.1431 | 1.140135 | 1.31 | 0.002183 | -0.5795 | -0.1967586 | -1.0797 | 0 | 41.1228
170 | 0.2375 | 1.7 | 0.4041 | 1 | 1.1565 | 1.139452 | 1.34 | 0.002261 | -0.5781 | -0.1965993 | -1.0782 | 0 | 41.1235
171 | 0.238889 | 1.7 | 0.4065 | 1 | 1.1538 | 1.138771 | 1.33 | 0.002245 | -0.5766 | -0.19644 | -1.0768 | 0 | 41.1242
172 | 0.240278 | 1.7 | 0.4088 | 1 | 1.1242 | 1.138092 | 1.26 | 0.002076 | -0.5752 | -0.1962807 | -1.0753 | 0 | 41.1251
173 | 0.241667 | 1.7 | 0.4112 | 1 | 1.1538 | 1.137415 | 1.33 | 0.002245 | -0.5738 | -0.1961213 | -1.0738 | 0 | 41.1257
174 | 0.243056 | 1.7 | 0.4136 | 1 | 1.1215 | 1.13674 | 1.26 | 0.002061 | -0.5723 | -0.195962 | -1.0724 | 0 | 41.1265
175 | 0.244444 | 1.7 | 0.4159 | 1 | 1.1269 | 1.136067 | 1.27 | 0.002092 | -0.5709 | -0.1958027 | -1.0709 | 0 | 41.1272
176 | 0.245833 | 1.7 | 0.4183 | 1 | 1.1378 | 1.135396 | 1.29 | 0.002153 | -0.5695 | -0.1956434 | -1.0694 | 0 | 41.1279
177 | 0.247222 | 1.7 | 0.4206 | 1 | 1.1378 | 1.134727 | 1.29 | 0.002153 | -0.5681 | -0.1954841 | -1.068 | 0 | 41.1286
178 | 0.248611 | 1.7 | 0.423 | 1 | 1.1512 | 1.134059 | 1.33 | 0.00223 | -0.5666 | -0.1953248 | -1.0665 | 0 | 41.1293
179 | 0.25 | 1.7 | 0.4254 | 1 | 1.1404 | 1.133394 | 1.3 | 0.002168 | -0.5652 | -0.1951654 | -1.065 | 0 | 41.1301
180 | 0.251667 | 1.7 | 0.4277 | 1 | 1.1021 | 1.132731 | 1.21 | 0.001957 | -0.5638 | -0.1950061 | -1.0636 | 0 | 41.1312
181 | 0.253056 | 1.7 | 0.4301 | 1 | 1.1296 | 1.13207 | 1.28 | 0.002107 | -0.5623 | -0.1948468 | -1.0621 | 0 | 41.1319
182 | 0.254444 | 1.7 | 0.4325 | 1 | 1.1565 | 1.131411 | 1.34 | 0.002261 | -0.5608 | -0.1946875 | -1.0606 | 0 | 41.1325
183 | 0.255833 | 1.7 | 0.4348 | 1 | 1.1565 | 1.130753 | 1.34 | 0.002261 | -0.5593 | -0.1945282 | -1.0592 | 0 | 41.1332
184 | 0.257222 | 1.7 | 0.4372 | 1 | 1.1565 | 1.130098 | 1.34 | 0.002261 | -0.5578 | -0.1943688 | -1.0577 | 0 | 41.1339
185 | 0.258611 | 1.7 | 0.4395 | 1 | 1.1132 | 1.129445 | 1.24 | 0.002016 | -0.5564 | -0.1942095 | -1.0562 | 0 | 41.1348
186 | 0.26 | 1.7 | 0.4419 | 1 | 1.1132 | 1.128794 | 1.24 | 0.002016 | -0.5549 | -0.1940502 | -1.0548 | 0 | 41.1355
187 | 0.261389 | 1.7 | 0.4443 | 1 | 1.1351 | 1.128144 | 1.29 | 0.002137 | -0.5534 | -0.1938909 | -1.0533 | 0 | 41.1362
188 | 0.262778 | 1.7 | 0.4466 | 1 | 1.1323 | 1.127497 | 1.28 | 0.002122 | -0.5519 | -0.1937316 | -1.0518 | 0 | 41.1369
189 | 0.264167 | 1.7 | 0.449 | 1 | 1.1458 | 1.126852 | 1.31 | 0.002199 | -0.5504 | -0.1935723 | -1.0504 | 0 | 41.1376
190 | 0.265556 | 1.7 | 0.4513 | 1 | 1.116 | 1.126208 | 1.25 | 0.002031 | -0.5489 | -0.1934129 | -1.0489 | 0 | 41.1384
191 | 0.266944 | 1.7 | 0.4537 | 1 | 1.1187 | 1.125567 | 1.25 | 0.002046 | -0.5475 | -0.1932536 | -1.0474 | 0 | 41.1391
192 | 0.268333 | 1.7 | 0.4561 | 1 | 1.1323 | 1.124928 | 1.28 | 0.002122 | -0.546 | -0.1930943 | -1.046 | 0 | 41.1398
193 | 0.269722 | 1.7 | 0.4584 | 1 | 1.1215 | 1.12429 | 1.26 | 0.002061 | -0.5445 | -0.192935 | -1.0445 | 0 | 41.1406
194 | 0.271111 | 1.7 | 0.4608 | 1 | 1.1351 | 1.123655 | 1.29 | 0.002137 | -0.5431 | -0.1927757 | -1.043 | 0 | 41.1412
195 | 0.2725 | 1.7 | 0.4632 | 1 | 1.1378 | 1.123022 | 1.29 | 0.002153 | -0.5416 | -0.1926164 | -1.0416 | 0 | 41.1419
196 | 0.273889 | 1.7 | 0.4655 | 1 | 1.1269 | 1.12239 | 1.27 | 0.002092 | -0.5402 | -0.192457 | -1.0401 | 0 | 41.1427
197 | 0.275278 | 1.7 | 0.4679 | 1 | 1.0966 | 1.121761 | 1.2 | 0.001927 | -0.5387 | -0.1922977 | -1.0386 | 0 | 41.1435
198 | 0.276667 | 1.7 | 0.4702 | 1 | 1.1242 | 1.121133 | 1.26 | 0.002076 | -0.5372 | -0.1921384 | -1.0372 | 0 | 41.1442
199 | 0.278056 | 1.7 | 0.4726 | 1 | 1.116 | 1.120508 | 1.25 | 0.002031 | -0.5358 | -0.1919791 | -1.0357 | 0 | 41.1449
200 | 0.279444 | 1.7 | 0.475 | 1 | 1.1215 | 1.119884 | 1.26 | 0.002061 | -0.5343 | -0.1918198 | -1.0342 | 0 | 41.1456
201 | 0.280833 | 1.7 | 0.4773 | 1 | 1.0966 | 1.119263 | 1.2 | 0.001927 | -0.5329 | -0.1916604 | -1.0327 | 0 | 41.1464
202 | 0.282222 | 1.7 | 0.4797 | 1 | 1.1458 | 1.118643 | 1.31 | 0.002199 | -0.5315 | -0.1915011 | -1.0313 | 0 | 41.147
203 | 0.283611 | 1.7 | 0.4821 | 1 | 1.1105 | 1.118026 | 1.23 | 0.002001 | -0.53 | -0.1913418 | -1.0298 | 0 | 41.1478
204 | 0.285 | 1.7 | 0.4844 | 1 | 1.1132 | 1.11741 | 1.24 | 0.002016 | -0.5286 | -0.1911825 | -1.0283 | 0 | 41.1485
205 | 0.286389 | 1.7 | 0.4868 | 1 | 1.0994 | 1.116797 | 1.21 | 0.001942 | -0.5272 | -0.1910232 | -1.0269 | 0 | 41.1493
206 | 0.287778 | 1.7 | 0.4891 | 1 | 1.1296 | 1.116185 | 1.28 | 0.002107 | -0.5257 | -0.1908639 | -1.0254 | 0 | 41.1499
207 | 0.289167 | 1.7 | 0.4915 | 1 | 1.1077 | 1.115576 | 1.23 | 0.001986 | -0.5243 | -0.1907045 | -1.0239 | 0 | 41.1507
208 | 0.290556 | 1.7 | 0.4939 | 1 | 1.1215 | 1.114968 | 1.26 | 0.002061 | -0.5229 | -0.1905452 | -1.0225 | 0 | 41.1514
209 | 0.291944 | 1.7 | 0.4962 | 1 | 1.1049 | 1.114362 | 1.22 | 0.001972 | -0.5214 | -0.1903859 | -1.021 | 0 | 41.1522
210 | 0.293333 | 1.7 | 0.4986 | 1 | 1.1105 | 1.113759 | 1.23 | 0.002001 | -0.52 | -0.1902266 | -1.0195 | 0 | 41.1529
211 | 0.294722 | 1.7 | 0.5009 | 1 | 1.1049 | 1.113157 | 1.22 | 0.001972 | -0.5186 | -0.1900673 | -1.0181 | 0 | 41.1536
212 | 0.296111 | 1.7 | 0.5033 | 1 | 1.1132 | 1.112557 | 1.24 | 0.002016 | -0.5171 | -0.189908 | -1.0166 | 0 | 41.1543
213 | 0.2975 | 1.7 | 0.5057 | 1 | 1.116 | 1.11196 | 1.25 | 0.002031 | -0.5157 | -0.1897486 | -1.0151 | 0 | 41.155
214 | 0.298889 | 1.7 | 0.508 | 1 | 1.1269 | 1.111364 | 1.27 | 0.002092 | -0.5142 | -0.1895893 | -1.0137 | 0 | 41.1557
215 | 0.300278 | 1.7 | 0.5104 | 1 | 1.1269 | 1.11077 | 1.27 | 0.002092 | -0.5128 | -0.18943 | -1.0122 | 0 | 41.1564
216 | 0.301667 | 1.7 | 0.5128 | 1 | 1.0994 | 1.110179 | 1.21 | 0.001942 | -0.5113 | -0.1892707 | -1.0107 | 0 | 41.1572
217 | 0.303056 | 1.7 | 0.5151 | 1 | 1.1105 | 1.109589 | 1.23 | 0.002001 | -0.5099 | -0.1891114 | -1.0093 | 0 | 41.1579
218 | 0.304444 | 1.7 | 0.5175 | 1 | 1.1021 | 1.109001 | 1.21 | 0.001957 | -0.5084 | -0.188952 | -1.0078 | 0 | 41.1587
219 | 0.305833 | 1.7 | 0.5198 | 1 | 1.091 | 1.108415 | 1.19 | 0.001898 | -0.507 | -0.1887927 | -1.0063 | 0 | 41.1595
220 | 0.307222 | 1.7 | 0.5222 | 1 | 1.0966 | 1.107832 | 1.2 | 0.001927 | -0.5055 | -0.1886334 | -1.0049 | 0 | 41.1601
221 | 0.308889 | 1.7 | 0.5246 | 1 | 1.1105 | 1.10725 | 1.23 | 0.002001 | -0.5041 | -0.1884741 | -1.0034 | 0 | 41.1611
222 | 0.310278 | 1.7 | 0.5269 | 1 | 1.1242 | 1.10667 | 1.26 | 0.002076 | -0.5026 | -0.1883148 | -1.0019 | 0 | 41.1618
223 | 0.311667 | 1.7 | 0.5293 | 1 | 1.1021 | 1.106092 | 1.21 | 0.001957 | -0.5011 | -0.1881555 | -1.0005 | 0 | 41.1626
224 | 0.313056 | 1.7 | 0.5316 | 1 | 1.1021 | 1.105516 | 1.21 | 0.001957 | -0.4997 | -0.1879961 | -0.999 | 0 | 41.1634
225 | 0.314444 | 1.7 | 0.534 | 1 | 1.1105 | 1.104942 | 1.23 | 0.002001 | -0.4982 | -0.1878368 | -0.9975 | 0 | 41.164
226 | 0.315833 | 1.7 | 0.5364 | 1 | 1.1049 | 1.10437 | 1.22 | 0.001972 | -0.4967 | -0.1876775 | -0.9961 | 0 | 41.1648
227 | 0.317222 | 1.7 | 0.5387 | 1 | 1.0938 | 1.103801 | 1.2 | 0.001912 | -0.4952 | -0.1875182 | -0.9946 | 0 | 41.1655
228 | 0.318611 | 1.7 | 0.5411 | 1 | 1.1187 | 1.103233 | 1.25 | 0.002046 | -0.4938 | -0.1873589 | -0.9931 | 0 | 41.1662
229 | 0.32 | 1.7 | 0.5435 | 1 | 1.116 | 1.102667 | 1.25 | 0.002031 | -0.4923 | -0.1871996 | -0.9916 | 0 | 41.1669
230 | 0.321389 | 1.7 | 0.5458 | 1 | 1.1105 | 1.102103 | 1.23 | 0.002001 | -0.4909 | -0.1870402 | -0.9902 | 0 | 41.1677
231 | 0.322778 | 1.7 | 0.5482 | 1 | 1.1021 | 1.101541 | 1.21 | 0.001957 | -0.4894 | -0.1868809 | -0.9887 | 0 | 41.1684
232 | 0.324167 | 1.7 | 0.5505 | 1 | 1.1105 | 1.100981 | 1.23 | 0.002001 | -0.4879 | -0.1867216 | -0.9872 | 0 | 41.1691
233 | 0.325556 | 1.7 | 0.5529 | 1 | 1.1242 | 1.100423 | 1.26 | 0.002076 | -0.4865 | -0.1865623 | -0.9858 | 0 | 41.1698
234 | 0.326944 | 1.7 | 0.5553 | 1 | 1.1077 | 1.099867 | 1.23 | 0.001986 | -0.485 | -0.186403 | -0.9843 | 0 | 41.1705
235 | 0.328333 | 1.7 | 0.5576 | 1 | 1.0938 | 1.099313 | 1.2 | 0.001912 | -0.4836 | -0.1862436 | -0.9828 | 0 | 41.1713
236 | 0.329722 | 1.7 | 0.56 | 1 | 1.116 | 1.098761 | 1.25 | 0.002031 | -0.4822 | -0.1860843 | -0.9814 | 0 | 41.172
237 | 0.331111 | 1.7 | 0.5623 | 1 | 1.091 | 1.098211 | 1.19 | 0.001898 | -0.4807 | -0.185925 | -0.9799 | 0 | 41.1728
238 | 0.3325 | 1.7 | 0.5647 | 1 | 1.1105 | 1.097663 | 1.23 | 0.002001 | -0.4792 | -0.1857657 | -0.9784 | 0 | 41.1734
239 | 0.333889 | 1.7 | 0.5671 | 1 | 1.1132 | 1.097117 | 1.24 | 0.002016 | -0.4777 | -0.1856064 | -0.977 | 0 | 41.1741
240 | 0.335278 | 1.7 | 0.5694 | 1 | 1.1049 | 1.096573 | 1.22 | 0.001972 | -0.4762 | -0.1854471 | -0.9755 | 1.0512 | 41.1749
241 | 0.336667 | 1.7 | 0.5718 | 1 | 1.0994 | 1.09603 | 1.21 | 0.001942 | -0.4748 | -0.1852877 | -0.974 | 1.0512 | 41.1756
242 | 0.338056 | 1.7 | 0.5742 | 1 | 1.0966 | 1.09549 | 1.2 | 0.001927 | -0.4733 | -0.1851284 | -0.9726 | 1.0512 | 41.1764
243 | 0.339444 | 1.7 | 0.5765 | 1 | 1.0853 | 1.094952 | 1.18 | 0.001868 | -0.4718 | -0.1849691 | -0.9711 | 1.0512 | 41.1771
244 | 0.340833 | 1.7 | 0.5789 | 1 | 1.0938 | 1.094416 | 1.2 | 0.001912 | -0.4704 | -0.1848098 | -0.9696 | 1.0512 | 41.1778
245 | 0.342222 | 1.7 | 0.5812 | 1 | 1.074 | 1.093882 | 1.15 | 0.00181 | -0.4689 | -0.1846505 | -0.9682 | 1.0512 | 41.1786
246 | 0.343611 | 1.7 | 0.5836 | 1 | 1.0966 | 1.09335 | 1.2 | 0.001927 | -0.4674 | -0.1844912 | -0.9667 | 1.0512 | 41.1793
247 | 0.345 | 1.7 | 0.586 | 1 | 1.0994 | 1.092819 | 1.21 | 0.001942 | -0.466 | -0.1843318 | -0.9652 | 1.0513 | 41.18
248 | 0.346389 | 1.7 | 0.5883 | 1 | 1.1049 | 1.092291 | 1.22 | 0.001972 | -0.4645 | -0.1841725 | -0.9638 | 1.0513 | 41.1807
249 | 0.347778 | 1.7 | 0.5907 | 1 | 1.0938 | 1.091765 | 1.2 | 0.001912 | -0.4631 | -0.1840132 | -0.9623 | 1.0513 | 41.1815
250 | 0.349167 | 1.7 | 0.5931 | 1 | 1.091 | 1.091241 | 1.19 | 0.001898 | -0.4616 | -0.1838539 | -0.9608 | 1.0513 | 41.1822
251 | 0.350556 | 1.7 | 0.5954 | 1 | 1.1132 | 1.090719 | 1.24 | 0.002016 | -0.4602 | -0.1836946 | -0.9594 | 1.0514 | 41.1829
252 | 0.351944 | 1.7 | 0.5978 | 1 | 1.0682 | 1.090198 | 1.14 | 0.001782 | -0.4587 | -0.1835352 | -0.9579 | 1.0514 | 41.1837
253 | 0.353333 | 1.7 | 0.6001 | 1 | 1.0567 | 1.08968 | 1.12 | 0.001724 | -0.4573 | -0.1833759 | -0.9564 | 1.0515 | 41.1845
254 | 0.354722 | 1.7 | 0.6025 | 1 | 1.0938 | 1.089164 | 1.2 | 0.001912 | -0.4558 | -0.1832166 | -0.955 | 1.0515 | 41.1851
255 | 0.356111 | 1.7 | 0.6049 | 1 | 1.0768 | 1.088649 | 1.16 | 0.001825 | -0.4544 | -0.1830573 | -0.9535 | 1.0515 | 41.1858
256 | 0.3575 | 1.7 | 0.6072 | 1 | 1.0711 | 1.088137 | 1.15 | 0.001796 | -0.4529 | -0.182898 | -0.952 | 1.0516 | 41.1866
257 | 0.358889 | 1.7 | 0.6096 | 1 | 1.0825 | 1.087508 | 1.17 | 0.001854 | -0.4515 | -0.1827387 | -0.9506 | 1.0517 | 41.1873
258 | 0.360278 | 1.7 | 0.6119 | 1 | 1.0768 | 1.086925 | 1.16 | 0.001825 | -0.45 | -0.1825793 | -0.9491 | 1.0517 | 41.188
259 | 0.361667 | 1.7 | 0.6143 | 1 | 1.0711 | 1.086426 | 1.15 | 0.001796 | -0.4486 | -0.18242 | -0.9476 | 1.0518 | 41.1888
260 | 0.363056 | 1.7 | 0.6167 | 1 | 1.0302 | 1.085888 | 1.06 | 0.001598 | -0.4472 | -0.1822607 | -0.9461 | 1.0519 | 41.1896
261 | 0.364444 | 1.7 | 0.619 | 1 | 1.0797 | 1.08529 | 1.17 | 0.001839 | -0.4457 | -0.1821014 | -0.9447 | 1.052 | 41.1902
262 | 0.366111 | 1.7 | 0.6214 | 1 | 1.0362 | 1.084762 | 1.07 | 0.001626 | -0.4443 | -0.1819421 | -0.9432 | 1.052 | 41.1914
263 | 0.3675 | 1.7 | 0.6238 | 1 | 1.0596 | 1.084227 | 1.12 | 0.001739 | -0.4428 | -0.1817828 | -0.9417 | 1.0521 | 41.192
264 | 0.368889 | 1.7 | 0.6261 | 1 | 1.0479 | 1.083769 | 1.1 | 0.001682 | -0.4413 | -0.1816234 | -0.9403 | 1.052 | 41.1928
265 | 0.370278 | 1.7 | 0.6285 | 1 | 1.0938 | 1.083208 | 1.2 | 0.001912 | -0.4398 | -0.1814641 | -0.9388 | 1.0519 | 41.1934
266 | 0.371667 | 1.7 | 0.6308 | 1 | 1.0509 | 1.08261 | 1.1 | 0.001696 | -0.4383 | -0.1813048 | -0.9373 | 1.0519 | 41.1942
267 | 0.373056 | 1.7 | 0.6332 | 1 | 1.0711 | 1.082145 | 1.15 | 0.001796 | -0.4368 | -0.1811455 | -0.9359 | 1.0518 | 41.1949
268 | 0.374444 | 1.7 | 0.6356 | 1 | 1.0625 | 1.081704 | 1.13 | 0.001753 | -0.4353 | -0.1809862 | -0.9344 | 1.0517 | 41.1956
269 | 0.375833 | 1.7 | 0.6379 | 1 | 1.0853 | 1.08114 | 1.18 | 0.001868 | -0.4338 | -0.1808268 | -0.9329 | 1.0517 | 41.1963
270 | 0.377222 | 1.7 | 0.6403 | 1 | 1.0966 | 1.080615 | 1.2 | 0.001927 | -0.4323 | -0.1806675 | -0.9315 | 1.0517 | 41.197
271 | 0.378611 | 1.7 | 0.6426 | 1 | 1.0994 | 1.080085 | 1.21 | 0.001942 | -0.4308 | -0.1805082 | -0.93 | 1.0516 | 41.1977
272 | 0.38 | 1.7 | 0.645 | 1 | 1.1077 | 1.079515 | 1.23 | 0.001986 | -0.4294 | -0.1803489 | -0.9285 | 1.0516 | 41.1984
273 | 0.381389 | 1.7 | 0.6474 | 1 | 1.0994 | 1.079003 | 1.21 | 0.001942 | -0.4279 | -0.1801896 | -0.9271 | 1.0515 | 41.1991
274 | 0.382778 | 1.7 | 0.6497 | 1 | 1.0881 | 1.078454 | 1.18 | 0.001883 | -0.4264 | -0.1800303 | -0.9256 | 1.0515 | 41.1999
275 | 0.384167 | 1.7 | 0.6521 | 1 | 1.1049 | 1.077992 | 1.22 | 0.001972 | -0.4249 | -0.1798709 | -0.9241 | 1.0515 | 41.2006
276 | 0.385556 | 1.7 | 0.6545 | 1 | 1.0881 | 1.077477 | 1.18 | 0.001883 | -0.4234 | -0.1797116 | -0.9227 | 1.0515 | 41.2013
277 | 0.386944 | 1.7 | 0.6568 | 1 | 1.0768 | 1.077229 | 1.16 | 0.001825 | -0.4219 | -0.1795523 | -0.9212 | 1.0514 | 41.2021
278 | 0.388333 | 1.7 | 0.6592 | 1 | 1.0711 | 1.076764 | 1.15 | 0.001796 | -0.4205 | -0.179393 | -0.9197 | 1.0514 | 41.2028
279 | 0.389722 | 1.7 | 0.6615 | 1 | 1.0711 | 1.076308 | 1.15 | 0.001796 | -0.4191 | -0.1792337 | -0.9183 | 1.0514 | 41.2036
280 | 0.391111 | 1.7 | 0.6639 | 1 | 1.0966 | 1.075802 | 1.2 | 0.001927 | -0.4177 | -0.1790744 | -0.9168 | 1.0514 | 41.2042
281 | 0.3925 | 1.7 | 0.6663 | 1 | 1.0853 | 1.07533 | 1.18 | 0.001868 | -0.4163 | -0.178915 | -0.9153 | 1.0514 | 41.205
282 | 0.393889 | 1.7 | 0.6686 | 1 | 1.0853 | 1.074996 | 1.18 | 0.001868 | -0.4149 | -0.1787557 | -0.9139 | 1.0514 | 41.2057
283 | 0.395278 | 1.7 | 0.671 | 1 | 1.1021 | 1.074456 | 1.21 | 0.001957 | -0.4135 | -0.1785964 | -0.9124 | 1.0514 | 41.2064
284 | 0.396667 | 1.7 | 0.6734 | 1 | 1.074 | 1.074102 | 1.15 | 0.00181 | -0.4122 | -0.1784371 | -0.9109 | 1.0514 | 41.2072
285 | 0.398056 | 1.7 | 0.6757 | 1 | 1.0881 | 1.073675 | 1.18 | 0.001883 | -0.4108 | -0.1782778 | -0.9095 | 1.0514 | 41.2079
286 | 0.399444 | 1.7 | 0.6781 | 1 | 1.0994 | 1.073293 | 1.21 | 0.001942 | -0.4095 | -0.1781184 | -0.908 | 1.0514 | 41.2086
287 | 0.400833 | 1.7 | 0.6804 | 1 | 1.074 | 1.072792 | 1.15 | 0.00181 | -0.4082 | -0.1779591 | -0.9065 | 1.0514 | 41.2094
288 | 0.402222 | 1.7 | 0.6828 | 1 | 1.1105 | 1.072505 | 1.23 | 0.002001 | -0.4068 | -0.1777998 | -0.9051 | 1.0514 | 41.21
289 | 0.403611 | 1.7 | 0.6852 | 1 | 1.0938 | 1.071994 | 1.2 | 0.001912 | -0.4055 | -0.1776405 | -0.9036 | 1.0515 | 41.2107
290 | 0.405 | 1.7 | 0.6875 | 1 | 1.0797 | 1.071619 | 1.17 | 0.001839 | -0.4042 | -0.1774812 | -0.9021 | 1.0515 | 41.2115
291 | 0.406389 | 1.7 | 0.6899 | 1 | 1.0853 | 1.071149 | 1.18 | 0.001868 | -0.4029 | -0.1773219 | -0.9006 | 1.0516 | 41.2122
292 | 0.407778 | 1.7 | 0.6922 | 1 | 1.0994 | 1.07068 | 1.21 | 0.001942 | -0.4017 | -0.1771625 | -0.8992 | 1.0516 | 41.2129
293 | 0.409167 | 1.7 | 0.6946 | 1 | 1.0938 | 1.070219 | 1.2 | 0.001912 | -0.4004 | -0.1770032 | -0.8977 | 1.0517 | 41.2137
294 | 0.410556 | 1.7 | 0.697 | 1 | 1.0825 | 1.069736 | 1.17 | 0.001854 | -0.399 | -0.1768439 | -0.8962 | 1.0517 | 41.2144
295 | 0.411944 | 1.7 | 0.6993 | 1 | 1.1049 | 1.069277 | 1.22 | 0.001972 | -0.3977 | -0.1766846 | -0.8948 | 1.0518 | 41.2151
296 | 0.413333 | 1.7 | 0.7017 | 1 | 1.0938 | 1.068781 | 1.2 | 0.001912 | -0.3964 | -0.1765253 | -0.8933 | 1.0518 | 41.2158
297 | 0.414722 | 1.7 | 0.7041 | 1 | 1.0567 | 1.068363 | 1.12 | 0.001724 | -0.395 | -0.176366 | -0.8918 | 1.0519 | 41.2166
298 | 0.416111 | 1.7 | 0.7064 | 1 | 1.0994 | 1.06791 | 1.21 | 0.001942 | -0.3937 | -0.1762066 | -0.8904 | 1.052 | 41.2173
299 | 0.4175 | 1.7 | 0.7088 | 1 | 1.0768 | 1.067518 | 1.16 | 0.001825 | -0.3923 | -0.1760473 | -0.8889 | 1.0521 | 41.218
300 | 0.418889 | 1.7 | 0.7111 | 1 | 1.0596 | 1.067101 | 1.12 | 0.001739 | -0.3909 | -0.175888 | -0.8874 | 1.0522 | 41.2188
301 | 0.420278 | 1.7 | 0.7135 | 1 | 1.0994 | 1.06664 | 1.21 | 0.001942 | -0.3895 | -0.1757287 | -0.886 | 1.0522 | 41.2194
302 | 0.421667 | 1.7 | 0.7159 | 1 | 1.0797 | 1.066194 | 1.17 | 0.001839 | -0.3881 | -0.1755694 | -0.8845 | 1.0522 | 41.2202
303 | 0.423333 | 1.7 | 0.7182 | 1 | 1.0768 | 1.06571 | 1.16 | 0.001825 | -0.3866 | -0.17541 | -0.883 | 1.0522 | 41.2213
304 | 0.424722 | 1.7 | 0.7206 | 1 | 1.0881 | 1.065164 | 1.18 | 0.001883 | -0.3851 | -0.1752507 | -0.8816 | 1.0521 | 41.222
305 | 0.426111 | 1.7 | 0.7229 | 1 | 1.0881 | 1.064772 | 1.18 | 0.001883 | -0.3836 | -0.1750914 | -0.8801 | 1.052 | 41.2227
306 | 0.4275 | 1.7 | 0.7253 | 1 | 1.0768 | 1.064326 | 1.16 | 0.001825 | -0.382 | -0.1749321 | -0.8786 | 1.0519 | 41.2235
307 | 0.428889 | 1.7 | 0.7277 | 1 | 1.0938 | 1.063983 | 1.2 | 0.001912 | -0.3805 | -0.1747728 | -0.8772 | 1.0519 | 41.2241
308 | 0.430278 | 1.7 | 0.73 | 1 | 1.0938 | 1.06357 | 1.2 | 0.001912 | -0.3789 | -0.1746135 | -0.8757 | 1.0518 | 41.2249
309 | 0.431667 | 1.7 | 0.7324 | 1 | 1.0994 | 1.063215 | 1.21 | 0.001942 | -0.3774 | -0.1744541 | -0.8742 | 1.0518 | 41.2256
310 | 0.433056 | 1.7 | 0.7348 | 1 | 1.0825 | 1.062796 | 1.17 | 0.001854 | -0.3759 | -0.1742948 | -0.8728 | 1.0517 | 41.2263
311 | 0.434444 | 1.7 | 0.7371 | 1 | 1.074 | 1.062345 | 1.15 | 0.00181 | -0.3744 | -0.1741355 | -0.8713 | 1.0516 | 41.2271
312 | 0.435833 | 1.7 | 0.7395 | 1 | 1.0825 | 1.061918 | 1.17 | 0.001854 | -0.3729 | -0.1739762 | -0.8698 | 1.0516 | 41.2278
313 | 0.437222 | 1.7 | 0.7418 | 1 | 1.0797 | 1.061484 | 1.17 | 0.001839 | -0.3714 | -0.1738169 | -0.8684 | 1.0515 | 41.2285
314 | 0.438611 | 1.7 | 0.7442 | 1 | 1.0711 | 1.061097 | 1.15 | 0.001796 | -0.3698 | -0.1736576 | -0.8669 | 1.0515 | 41.2293
315 | 0.44 | 1.7 | 0.7466 | 1 | 1.0853 | 1.060709 | 1.18 | 0.001868 | -0.3684 | -0.1734982 | -0.8654 | 1.0515 | 41.2299
316 | 0.441389 | 1.7 | 0.7489 | 1 | 1.0538 | 1.060299 | 1.11 | 0.00171 | -0.3669 | -0.1733389 | -0.864 | 1.0514 | 41.2308
317 | 0.442778 | 1.7 | 0.7513 | 1 | 1.0853 | 1.059935 | 1.18 | 0.001868 | -0.3655 | -0.1731796 | -0.8625 | 1.0514 | 41.2314
318 | 0.444167 | 1.7 | 0.7536 | 1 | 1.0242 | 1.059578 | 1.05 | 0.00157 | -0.364 | -0.1730203 | -0.861 | 1.0514 | 41.2323
319 | 0.445556 | 1.7 | 0.756 | 1 | 1.0479 | 1.059229 | 1.1 | 0.001682 | -0.3626 | -0.172861 | -0.8595 | 1.0513 | 41.233
320 | 0.446944 | 1.7 | 0.7584 | 1 | 1.0653 | 1.05879 | 1.13 | 0.001767 | -0.3612 | -0.1727016 | -0.8581 | 1.0513 | 41.2336
321 | 0.448333 | 1.7 | 0.7607 | 1 | 1.0711 | 1.058415 | 1.15 | 0.001796 | -0.3598 | -0.1725423 | -0.8566 | 1.0513 | 41.2344
322 | 0.449722 | 1.7 | 0.7631 | 1 | 1.0711 | 1.057971 | 1.15 | 0.001796 | -0.3584 | -0.172383 | -0.8551 | 1.0513 | 41.2351
323 | 0.451111 | 1.7 | 0.7655 | 1 | 1.0391 | 1.057548 | 1.08 | 0.00164 | -0.357 | -0.1722237 | -0.8537 | 1.0514 | 41.2359
324 | 0.4525 | 1.7 | 0.7678 | 1 | 1.074 | 1.057149 | 1.15 | 0.00181 | -0.3556 | -0.1720644 | -0.8522 | 1.0514 | 41.2365
325 | 0.453889 | 1.7 | 0.7702 | 1 | 1.0242 | 1.05667 | 1.05 | 0.00157 | -0.3542 | -0.1719051 | -0.8507 | 1.0514 | 41.2374
326 | 0.455278 | 1.7 | 0.7725 | 1 | 1.0768 | 1.056327 | 1.16 | 0.001825 | -0.3528 | -0.1717457 | -0.8493 | 1.0514 | 41.238
327 | 0.456667 | 1.7 | 0.7749 | 1 | 1.0538 | 1.055941 | 1.11 | 0.00171 | -0.3514 | -0.1715864 | -0.8478 | 1.0514 | 41.2388
328 | 0.458056 | 1.7 | 0.7773 | 1 | 1.0362 | 1.055515 | 1.07 | 0.001626 | -0.35 | -0.1714271 | -0.8463 | 1.0515 | 41.2395
329 | 0.459444 | 1.7 | 0.7796 | 1 | 1.0242 | 1.055105 | 1.05 | 0.00157 | -0.3487 | -0.1712678 | -0.8449 | 1.0515 | 41.2403
330 | 0.460833 | 1.7 | 0.782 | 1 | 1.074 | 1.054642 | 1.15 | 0.00181 | -0.3473 | -0.1711085 | -0.8434 | 1.0515 | 41.2409
331 | 0.462222 | 1.7 | 0.7844 | 1 | 1.0509 | 1.054291 | 1.1 | 0.001696 | -0.3459 | -0.1709492 | -0.8419 | 1.0516 | 41.2417
332 | 0.463611 | 1.7 | 0.7867 | 1 | 1.045 | 1.053857 | 1.09 | 0.001668 | -0.3446 | -0.1707898 | -0.8405 | 1.0516 | 41.2424
333 | 0.465 | 1.7 | 0.7891 | 1 | 1.0625 | 1.053582 | 1.13 | 0.001753 | -0.3432 | -0.1706305 | -0.839 | 1.0516 | 41.2431
334 | 0.466389 | 1.7 | 0.7914 | 1 | 1.0272 | 1.053206 | 1.06 | 0.001584 | -0.3418 | -0.1704712 | -0.8375 | 1.0517 | 41.2439
335 | 0.467778 | 1.7 | 0.7938 | 1 | 1.0596 | 1.052799 | 1.12 | 0.001739 | -0.3404 | -0.1703119 | -0.8361 | 1.0518 | 41.2445
336 | 0.469167 | 1.7 | 0.7962 | 1 | 1.0242 | 1.052474 | 1.05 | 0.00157 | -0.339 | -0.1701526 | -0.8346 | 1.0518 | 41.2454
337 | 0.470556 | 1.7 | 0.7985 | 1 | 1.0332 | 1.052115 | 1.07 | 0.001612 | -0.3377 | -0.1699932 | -0.8331 | 1.0519 | 41.2461
338 | 0.471944 | 1.7 | 0.8009 | 1 | 1.0272 | 1.051799 | 1.06 | 0.001584 | -0.3363 | -0.1698339 | -0.8317 | 1.0519 | 41.2468
339 | 0.473333 | 1.7 | 0.8032 | 1 | 1.0332 | 1.05144 | 1.07 | 0.001612 | -0.335 | -0.1696746 | -0.8302 | 1.052 | 41.2475
340 | 0.474722 | 1.7 | 0.8056 | 1 | 1.0182 | 1.05115 | 1.04 | 0.001543 | -0.3337 | -0.1695153 | -0.8287 | 1.0521 | 41.2483
341 | 0.476111 | 1.7 | 0.808 | 1 | 1.0479 | 1.050719 | 1.1 | 0.001682 | -0.3323 | -0.169356 | -0.8273 | 1.0522 | 41.2489
342 | 0.4775 | 1.7 | 0.8103 | 1 | 1.0653 | 1.050362 | 1.13 | 0.001767 | -0.331 | -0.1691967 | -0.8258 | 1.0521 | 41.2496
343 | 0.478889 | 1.7 | 0.8127 | 1 | 1.0302 | 1.049964 | 1.06 | 0.001598 | -0.3297 | -0.1690373 | -0.8243 | 1.0521 | 41.2504
344 | 0.480278 | 1.7 | 0.8151 | 1 | 1.0421 | 1.049572 | 1.09 | 0.001654 | -0.3284 | -0.168878 | -0.8229 | 1.0521 | 41.2511
345 | 0.481944 | 1.7 | 0.8174 | 1 | 1.0479 | 1.049264 | 1.1 | 0.001682 | -0.3271 | -0.1687187 | -0.8214 | 1.0521 | 41.2522
346 | 0.483333 | 1.7 | 0.8198 | 1 | 1.0362 | 1.048929 | 1.07 | 0.001626 | -0.3258 | -0.1685594 | -0.8199 | 1.0521 | 41.2529
347 | 0.484722 | 1.7 | 0.8221 | 1 | 1.0538 | 1.048686 | 1.11 | 0.00171 | -0.3244 | -0.1684001 | -0.8185 | 1.052 | 41.2536
348 | 0.486111 | 1.7 | 0.8245 | 1 | 1.0212 | 1.048346 | 1.04 | 0.001557 | -0.323 | -0.1682408 | -0.817 | 1.0519 | 41.2544
349 | 0.4875 | 1.7 | 0.8269 | 1 | 1.0391 | 1.047986 | 1.08 | 0.00164 | -0.3216 | -0.1680814 | -0.8155 | 1.0518 | 41.2551
350 | 0.488889 | 1.7 | 0.8292 | 1 | 1.0391 | 1.047691 | 1.08 | 0.00164 | -0.3202 | -0.1679221 | -0.814 | 1.0518 | 41.2558
351 | 0.490278 | 1.7 | 0.8316 | 1 | 1.0538 | 1.047401 | 1.11 | 0.00171 | -0.3187 | -0.1677628 | -0.8126 | 1.0517 | 41.2565
352 | 0.491667 | 1.7 | 0.8339 | 1 | 1.0212 | 1.047132 | 1.04 | 0.001557 | -0.3173 | -0.1676035 | -0.8111 | 1.0517 | 41.2573
353 | 0.493056 | 1.7 | 0.8363 | 1 | 1.0212 | 1.046849 | 1.04 | 0.001557 | -0.3159 | -0.1674442 | -0.8096 | 1.0517 | 41.2581
354 | 0.494444 | 1.7 | 0.8387 | 1 | 1.0509 | 1.04648 | 1.1 | 0.001696 | -0.3144 | -0.1672848 | -0.8082 | 1.0516 | 41.2587
355 | 0.495833 | 1.7 | 0.841 | 1 | 1.0302 | 1.046128 | 1.06 | 0.001598 | -0.313 | -0.1671255 | -0.8067 | 1.0516 | 41.2595
356 | 0.497222 | 1.7 | 0.8434 | 1 | 1.0625 | 1.045808 | 1.13 | 0.001753 | -0.3116 | -0.1669662 | -0.8052 | 1.0516 | 41.2601
357 | 0.498611 | 1.7 | 0.8458 | 1 | 1.0421 | 1.045462 | 1.09 | 0.001654 | -0.3102 | -0.1668069 | -0.8038 | 1.0515 | 41.2609
358 | 0.5 | 1.7 | 0.8481 | 1 | 1.0031 | 1.045187 | 1.01 | 0.001475 | -0.3088 | -0.1666476 | -0.8023 | 1.0515 | 41.2617
359 | 0.501389 | 1.7 | 0.8505 | 1 | 1.0567 | 1.044946 | 1.12 | 0.001724 | -0.3074 | -0.1664883 | -0.8008 | 1.0515 | 41.2623
360 | 0.502778 | 1.7 | 0.8528 | 1 | 1.0362 | 1.044669 | 1.07 | 0.001626 | -0.306 | -0.1663289 | -0.7994 | 1.0515 | 41.2631
361 | 0.504167 | 1.7 | 0.8552 | 1 | 1.0332 | 1.044407 | 1.07 | 0.001612 | -0.3046 | -0.1661696 | -0.7979 | 1.0515 | 41.2638
362 | 0.505556 | 1.7 | 0.8576 | 1 | 1.0362 | 1.044233 | 1.07 | 0.001626 | -0.3032 | -0.1660103 | -0.7965 | 1.0515 | 41.2645
363 | 0.506944 | 1.7 | 0.8599 | 1 | 1.0596 | 1.044022 | 1.12 | 0.001739 | -0.3018 | -0.165851 | -0.795 | 1.0514 | 41.2652
364 | 0.508333 | 1.7 | 0.8623 | 1 | 1.0421 | 1.043763 | 1.09 | 0.001654 | -0.3004 | -0.1656917 | -0.7936 | 1.0514 | 41.266
365 | 0.509722 | 1.7 | 0.8646 | 1 | 1.0212 | 1.043478 | 1.04 | 0.001557 | -0.299 | -0.1655324 | -0.7921 | 1.0514 | 41.2668
366 | 0.511111 | 1.7 | 0.867 | 1 | 1.0272 | 1.043187 | 1.06 | 0.001584 | -0.2975 | -0.165373 | -0.7907 | 1.0514 | 41.2675
367 | 0.5125 | 1.7 | 0.8694 | 1 | 1.0362 | 1.042938 | 1.07 | 0.001626 | -0.2961 | -0.1652137 | -0.7892 | 1.0514 | 41.2682
368 | 0.513889 | 1.7 | 0.8717 | 1 | 1.0653 | 1.042727 | 1.13 | 0.001767 | -0.2946 | -0.1650544 | -0.7878 | 1.0514 | 41.2688
369 | 0.515278 | 1.7 | 0.8741 | 1 | 1.0302 | 1.042402 | 1.06 | 0.001598 | -0.2931 | -0.1648951 | -0.7863 | 1.0513 | 41.2697
370 | 0.516667 | 1.7 | 0.8765 | 1 | 1.0332 | 1.042111 | 1.07 | 0.001612 | -0.2915 | -0.1647358 | -0.7849 | 1.0513 | 41.2704
371 | 0.518056 | 1.7 | 0.8788 | 1 | 1.0391 | 1.041847 | 1.08 | 0.00164 | -0.29 | -0.1645764 | -0.7834 | 1.0513 | 41.2711
372 | 0.519444 | 1.7 | 0.8812 | 1 | 1.0479 | 1.04155 | 1.1 | 0.001682 | -0.2885 | -0.1644171 | -0.782 | 1.0513 | 41.2718
373 | 0.520833 | 1.7 | 0.8835 | 1 | 1.0272 | 1.041329 | 1.06 | 0.001584 | -0.287 | -0.1642578 | -0.7805 | 1.0512 | 41.2726
374 | 0.522222 | 1.7 | 0.8859 | 1 | 1.0596 | 1.041016 | 1.12 | 0.001739 | -0.2854 | -0.1640985 | -0.7791 | 1.0512 | 41.2732
375 | 0.523611 | 1.7 | 0.8883 | 1 | 1.0391 | 1.040739 | 1.08 | 0.00164 | -0.2838 | -0.1639392 | -0.7776 | 1.0512 | 41.274
376 | 0.525 | 1.7 | 0.8906 | 1 | 1.0242 | 1.040517 | 1.05 | 0.00157 | -0.2822 | -0.1637799 | -0.7762 | 1.0512 | 41.2748
377 | 0.526389 | 1.7 | 0.893 | 1 | 1.0092 | 1.040272 | 1.02 | 0.001502 | -0.2807 | -0.1636205 | -0.7747 | 1.0512 | 41.2755
378 | 0.527778 | 1.7 | 0.8953 | 1 | 1.0596 | 1.040009 | 1.12 | 0.001739 | -0.2791 | -0.1634612 | -0.7733 | 1.0511 | 41.2761
379 | 0.529167 | 1.7 | 0.8977 | 1 | 1.0212 | 1.039825 | 1.04 | 0.001557 | -0.2774 | -0.1633019 | -0.7718 | 1.0511 | 41.277
380 | 0.530556 | 1.7 | 0.9001 | 1 | 1.0152 | 1.039555 | 1.03 | 0.001529 | -0.2758 | -0.1631426 | -0.7704 | 1.0511 | 41.2777
381 | 0.531944 | 1.7 | 0.9024 | 1 | 1.0152 | 1.039333 | 1.03 | 0.001529 | -0.2741 | -0.1629833 | -0.7689 | 1.0511 | 41.2784
382 | 0.533333 | 1.7 | 0.9048 | 1 | 1.0509 | 1.039192 | 1.1 | 0.001696 | -0.2725 | -0.162824 | -0.7675 | 1.0511 | 41.279
383 | 0.534722 | 1.7 | 0.9072 | 1 | 1.0152 | 1.039055 | 1.03 | 0.001529 | -0.2708 | -0.1626646 | -0.7661 | 1.051 | 41.2799
384 | 0.536111 | 1.7 | 0.9095 | 1 | 1.0272 | 1.038797 | 1.06 | 0.001584 | -0.2691 | -0.1625053 | -0.7646 | 1.0509 | 41.2806
385 | 0.5375 | 1.7 | 0.9119 | 1 | 1.0272 | 1.038605 | 1.06 | 0.001584 | -0.2673 | -0.162346 | -0.7632 | 1.0508 | 41.2813
386 | 0.539167 | 1.7 | 0.9142 | 1 | 1.0479 | 1.038296 | 1.1 | 0.001682 | -0.2656 | -0.1621867 | -0.7617 | 1.0506 | 41.2823
387 | 0.540556 | 1.7 | 0.9166 | 1 | 1.0272 | 1.038065 | 1.06 | 0.001584 | -0.2638 | -0.1620274 | -0.7603 | 1.0505 | 41.2831
388 | 0.541944 | 1.7 | 0.919 | 1 | 1 | 1.038049 | 1 | 0.001462 | -0.262 | -0.161868 | -0.7589 | 1.0502 | 41.2839
389 | 0.543333 | 1.7 | 0.9213 | 1 | 1.0332 | 1.037668 | 1.07 | 0.001612 | -0.2602 | -0.1617087 | -0.7574 | 1.05 | 41.2845
390 | 0.544722 | 1.7 | 0.9237 | 1 | 1.0567 | 1.037382 | 1.12 | 0.001724 | -0.2584 | -0.1615494 | -0.756 | 1.0498 | 41.2852
391 | 0.546111 | 1.7 | 0.9261 | 1 | 1.0152 | 1.037189 | 1.03 | 0.001529 | -0.2566 | -0.1613901 | -0.7545 | 1.0496 | 41.286
392 | 0.5475 | 1.7 | 0.9284 | 1 | 1.0272 | 1.037116 | 1.06 | 0.001584 | -0.2547 | -0.1612308 | -0.7531 | 1.0494 | 41.2867
393 | 0.548889 | 1.7 | 0.9308 | 1 | 1.0302 | 1.036972 | 1.06 | 0.001598 | -0.2529 | -0.1610715 | -0.7517 | 1.0492 | 41.2874
394 | 0.550278 | 1.7 | 0.9332 | 1 | 1.0479 | 1.036749 | 1.1 | 0.001682 | -0.251 | -0.1609121 | -0.7502 | 1.049 | 41.2881
395 | 0.551667 | 1.7 | 0.9355 | 1 | 1.0332 | 1.036508 | 1.07 | 0.001612 | -0.2491 | -0.1607528 | -0.7488 | 1.0488 | 41.2889
396 | 0.553056 | 1.7 | 0.9379 | 1 | 1.045 | 1.036416 | 1.09 | 0.001668 | -0.2472 | -0.1605935 | -0.7474 | 1.0486 | 41.2896
397 | 0.554444 | 1.7 | 0.9403 | 1 | 1.0711 | 1.036179 | 1.15 | 0.001796 | -0.2453 | -0.1604342 | -0.746 | 1.0483 | 41.2902
398 | 0.555833 | 1.7 | 0.9426 | 1 | 1.0567 | 1.036 | 1.12 | 0.001724 | -0.2435 | -0.1602749 | -0.7445 | 1.0481 | 41.291
399 | 0.557222 | 1.7 | 0.945 | 1 | 1.0302 | 1.035795 | 1.06 | 0.001598 | -0.2416 | -0.1601155 | -0.7431 | 1.0479 | 41.2918
400 | 0.558611 | 1.7 | 0.9474 | 1 | 1.0272 | 1.03569 | 1.06 | 0.001584 | -0.2398 | -0.1599562 | -0.7417 | 1.0476 | 41.2925
401 | 0.56 | 1.7 | 0.9497 | 1 | 1.0122 | 1.035469 | 1.02 | 0.001516 | -0.2379 | -0.1597969 | -0.7403 | 1.0474 | 41.2933
402 | 0.561389 | 1.7 | 0.9521 | 1 | 1.0272 | 1.035334 | 1.06 | 0.001584 | -0.2361 | -0.1596376 | -0.7388 | 1.0471 | 41.294
403 | 0.562778 | 1.7 | 0.9545 | 1 | 1.0302 | 1.035272 | 1.06 | 0.001598 | -0.2343 | -0.1594783 | -0.7374 | 1.0469 | 41.2947
404 | 0.564167 | 1.7 | 0.9568 | 1 | 1.0272 | 1.035133 | 1.06 | 0.001584 | -0.2325 | -0.159319 | -0.736 | 1.0466 | 41.2954
405 | 0.565556 | 1.7 | 0.9592 | 1 | 1.0152 | 1.03501 | 1.03 | 0.001529 | -0.2307 | -0.1591596 | -0.7346 | 1.0464 | 41.2962
406 | 0.566944 | 1.7 | 0.9616 | 1 | 1.0092 | 1.034697 | 1.02 | 0.001502 | -0.2289 | -0.1590003 | -0.7332 | 1.0461 | 41.2969
407 | 0.568333 | 1.7 | 0.9639 | 1 | 1.0212 | 1.034475 | 1.04 | 0.001557 | -0.227 | -0.158841 | -0.7317 | 1.0458 | 41.2976
408 | 0.569722 | 1.7 | 0.9663 | 1 | 1.045 | 1.034452 | 1.09 | 0.001668 | -0.2252 | -0.1586817 | -0.7303 | 1.0456 | 41.2983
409 | 0.571111 | 1.7 | 0.9687 | 1 | 1.0538 | 1.034287 | 1.11 | 0.00171 | -0.2234 | -0.1585224 | -0.7289 | 1.0453 | 41.299
410 | 0.5725 | 1.7 | 0.971 | 1 | 1.0152 | 1.034068 | 1.03 | 0.001529 | -0.2216 | -0.1583631 | -0.7275 | 1.045 | 41.2998
411 | 0.574167 | 1.7 | 0.9734 | 1 | 1.0152 | 1.033893 | 1.03 | 0.001529 | -0.2198 | -0.1582037 | -0.7261 | 1.0447 | 41.3008
412 | 0.575556 | 1.7 | 0.9758 | 1 | 1.0272 | 1.033738 | 1.06 | 0.001584 | -0.2179 | -0.1580444 | -0.7247 | 1.0444 | 41.3015
413 | 0.576944 | 1.7 | 0.9781 | 1 | 1.0596 | 1.033638 | 1.12 | 0.001739 | -0.2161 | -0.1578851 | -0.7233 | 1.044 | 41.3022
414 | 0.578333 | 1.7 | 0.9805 | 1 | 1.0332 | 1.033508 | 1.07 | 0.001612 | -0.2143 | -0.1577258 | -0.7219 | 1.0436 | 41.303
415 | 0.579722 | 1.7 | 0.9829 | 1 | 1.0212 | 1.033354 | 1.04 | 0.001557 | -0.2124 | -0.1575665 | -0.7205 | 1.0432 | 41.3037
416 | 0.581111 | 1.7 | 0.9852 | 1 | 1.0212 | 1.033235 | 1.04 | 0.001557 | -0.2106 | -0.1574071 | -0.7191 | 1.0428 | 41.3045
417 | 0.5825 | 1.7 | 0.9876 | 1 | 1.0092 | 1.0332 | 1.02 | 0.001502 | -0.2088 | -0.1572478 | -0.7177 | 1.0424 | 41.3052
418 | 0.583889 | 1.7 | 0.99 | 1 | 1.0152 | 1.033057 | 1.03 | 0.001529 | -0.2069 | -0.1570885 | -0.7163 | 1.042 | 41.3059
419 | 0.585278 | 1.7 | 0.9923 | 1 | 1.0152 | 1.032846 | 1.03 | 0.001529 | -0.2051 | -0.1569292 | -0.7149 | 1.0416 | 41.3067
420 | 0.586667 | 1.7 | 0.9947 | 1 | 1 | 1.032729 | 1 | 0.001462 | -0.2032 | -0.1567699 | -0.7135 | 1.0412 | 41.3074
421 | 0.588056 | 1.7 | 0.9971 | 1 | 1.0391 | 1.032532 | 1.08 | 0.00164 | -0.2013 | -0.1566106 | -0.7121 | 1.0407 | 41.308
422 | 0.589444 | 1.7 | 0.9994 | 1 | 1.0332 | 1.032438 | 1.07 | 0.001612 | -0.1995 | -0.1564512 | -0.7107 | 1.0403 | 41.3088
423 | 0.590833 | 1.7 | 1.0018 | 1 | 1.0122 | 1.032292 | 1.02 | 0.001516 | -0.1976 | -0.1562919 | -0.7093 | 1.0399 | 41.3096
424 | 0.592222 | 1.7 | 1.0042 | 1 | 1.0479 | 1.03227 | 1.1 | 0.001682 | -0.1957 | -0.1561326 | -0.708 | 1.0394 | 41.3102
425 | 0.593611 | 1.7 | 1.0065 | 1 | 1.0332 | 1.03211 | 1.07 | 0.001612 | -0.1939 | -0.1559733 | -0.7066 | 1.0388 | 41.311
426 | 0.595 | 1.7 | 1.0089 | 1 | 1.0302 | 1.031969 | 1.06 | 0.001598 | -0.192 | -0.155814 | -0.7052 | 1.0383 | 41.3117
427 | 0.596389 | 1.7 | 1.0112 | 1 | 1.0212 | 1.031831 | 1.04 | 0.001557 | -0.1901 | -0.1556547 | -0.7039 | 1.0377 | 41.3125
428 | 0.597778 | 1.7 | 1.0136 | 1 | 1.0061 | 1.031784 | 1.01 | 0.001489 | -0.1882 | -0.1554953 | -0.7025 | 1.0371 | 41.3132
429 | 0.599167 | 1.7 | 1.016 | 1 | 1.0479 | 1.031577 | 1.1 | 0.001682 | -0.1864 | -0.155336 | -0.7011 | 1.0365 | 41.3138
430 | 0.600556 | 1.7 | 1.0183 | 1 | 1.0152 | 1.031487 | 1.03 | 0.001529 | -0.1846 | -0.1551767 | -0.6998 | 1.0359 | 41.3147
431 | 0.601944 | 1.7 | 1.0207 | 1 | 1.0031 | 1.031314 | 1.01 | 0.001475 | -0.1828 | -0.1550174 | -0.6984 | 1.0353 | 41.3154
432 | 0.603333 | 1.7 | 1.0231 | 1 | 1.0332 | 1.031144 | 1.07 | 0.001612 | -0.181 | -0.1548581 | -0.6971 | 1.0347 | 41.3161
433 | 0.604722 | 1.7 | 1.0254 | 1 | 1.0391 | 1.03101 | 1.08 | 0.00164 | -0.1793 | -0.1546987 | -0.6957 | 1.034 | 41.3168
434 | 0.606111 | 1.7 | 1.0278 | 1 | 1.0152 | 1.030838 | 1.03 | 0.001529 | -0.1775 | -0.1545394 | -0.6944 | 1.0334 | 41.3176
435 | 0.6075 | 1.7 | 1.0302 | 1 | 1.0212 | 1.030753 | 1.04 | 0.001557 | -0.1758 | -0.1543801 | -0.693 | 1.0327 | 41.3183
436 | 0.608889 | 1.7 | 1.0325 | 1 | 1.0212 | 1.030616 | 1.04 | 0.001557 | -0.1741 | -0.1542208 | -0.6917 | 1.032 | 41.319
437 | 0.610278 | 1.7 | 1.0349 | 1 | 0.9969 | 1.030405 | 0.99 | 0.001448 | -0.1725 | -0.1540615 | -0.6903 | 1.0313 | 41.3198
438 | 0.611944 | 1.7 | 1.0373 | 1 | 1.0242 | 1.030185 | 1.05 | 0.00157 | -0.1709 | -0.1539022 | -0.689 | 1.0306 | 41.3208
439 | 0.613333 | 1.7 | 1.0396 | 1 | 1.0391 | 1.030109 | 1.08 | 0.00164 | -0.1692 | -0.1537428 | -0.6877 | 1.0298 | 41.3215
440 | 0.614722 | 1.7 | 1.042 | 1 | 1.0212 | 1.029972 | 1.04 | 0.001557 | -0.1676 | -0.1535835 | -0.6864 | 1.029 | 41.3222
441 | 0.616111 | 1.7 | 1.0444 | 1 | 1.0242 | 1.029934 | 1.05 | 0.00157 | -0.1659 | -0.1534242 | -0.685 | 1.0281 | 41.3229
442 | 0.6175 | 1.7 | 1.0467 | 1 | 1.0362 | 1.02965 | 1.07 | 0.001626 | -0.1643 | -0.1532649 | -0.6837 | 1.0273 | 41.3237
443 | 0.618889 | 1.7 | 1.0491 | 1 | 1.0242 | 1.029488 | 1.05 | 0.00157 | -0.1627 | -0.1531056 | -0.6824 | 1.0264 | 41.3244
444 | 0.620278 | 1.7 | 1.0515 | 1 | 1.0479 | 1.029318 | 1.1 | 0.001682 | -0.1611 | -0.1529463 | -0.6811 | 1.0255 | 41.3251
445 | 0.621667 | 1.7 | 1.0538 | 1 | 1.0302 | 1.029188 | 1.06 | 0.001598 | -0.1595 | -0.1527869 | -0.6798 | 1.0246 | 41.3259
446 | 0.623056 | 1.7 | 1.0562 | 1 | 1.0092 | 1.029136 | 1.02 | 0.001502 | -0.158 | -0.1526276 | -0.6785 | 1.0237 | 41.3266
447 | 0.624444 | 1.7 | 1.0586 | 1 | 1.0242 | 1.028994 | 1.05 | 0.00157 | -0.1564 | -0.1524683 | -0.6772 | 1.0228 | 41.3273
448 | 0.625833 | 1.7 | 1.0609 | 1 | 1.0272 | 1.028804 | 1.06 | 0.001584 | -0.1549 | -0.152309 | -0.6759 | 1.0218 | 41.3281
449 | 0.627222 | 1.7 | 1.0633 | 1 | 1.0242 | 1.028779 | 1.05 | 0.00157 | -0.1534 | -0.1521497 | -0.6746 | 1.0208 | 41.3288
450 | 0.628611 | 1.7 | 1.0657 | 1 | 1.0332 | 1.028657 | 1.07 | 0.001612 | -0.1519 | -0.1519903 | -0.6733 | 1.0198 | 41.3295
451 | 0.63 | 1.7 | 1.068 | 1 | 1.0567 | 1.028596 | 1.12 | 0.001724 | -0.1504 | -0.151831 | -0.672 | 1.0188 | 41.3301
452 | 0.631389 | 1.7 | 1.0704 | 1 | 1.045 | 1.028599 | 1.09 | 0.001668 | -0.1489 | -0.1516717 | -0.6707 | 1.0178 | 41.3309
453 | 0.632778 | 1.7 | 1.0727 | 1 | 1.0272 | 1.028557 | 1.06 | 0.001584 | -0.1475 | -0.1515124 | -0.6694 | 1.0168 | 41.3317
454 | 0.634167 | 1.7 | 1.0751 | 1 | 1.0272 | 1.028328 | 1.06 | 0.001584 | -0.146 | -0.1513531 | -0.6681 | 1.0157 | 41.3324
455 | 0.635556 | 1.7 | 1.0775 | 1 | 1.0031 | 1.028192 | 1.01 | 0.001475 | -0.1445 | -0.1511938 | -0.6668 | 1.0147 | 41.3332
456 | 0.636944 | 1.7 | 1.0798 | 1 | 1.0242 | 1.02798 | 1.05 | 0.00157 | -0.143 | -0.1510344 | -0.6656 | 1.0136 | 41.3339
457 | 0.638333 | 1.7 | 1.0822 | 1 | 1.0302 | 1.027975 | 1.06 | 0.001598 | -0.1416 | -0.1508751 | -0.6643 | 1.0125 | 41.3346
458 | 0.639722 | 1.7 | 1.0846 | 1 | 1.0242 | 1.027865 | 1.05 | 0.00157 | -0.1403 | -0.1507158 | -0.663 | 1.0114 | 41.3353
459 | 0.641111 | 1.7 | 1.0869 | 1 | 1.0272 | 1.027793 | 1.06 | 0.001584 | -0.1389 | -0.1505565 | -0.6618 | 1.0102 | 41.3361
460 | 0.6425 | 1.7 | 1.0893 | 1 | 1.0272 | 1.027733 | 1.06 | 0.001584 | -0.1375 | -0.1503972 | -0.6605 | 1.0091 | 41.3368
461 | 0.643889 | 1.7 | 1.0917 | 1 | 1.0182 | 1.027525 | 1.04 | 0.001543 | -0.1362 | -0.1502379 | -0.6593 | 1.0079 | 41.3375
462 | 0.645278 | 1.7 | 1.094 | 1 | 1.0212 | 1.02739 | 1.04 | 0.001557 | -0.1348 | -0.1500785 | -0.658 | 1.0067 | 41.3383
463 | 0.646667 | 1.7 | 1.0964 | 1 | 1.0332 | 1.027434 | 1.07 | 0.001612 | -0.1335 | -0.1499192 | -0.6567 | 1.0055 | 41.3389
464 | 0.648056 | 1.7 | 1.0988 | 1 | 1.0212 | 1.027288 | 1.04 | 0.001557 | -0.1321 | -0.1497599 | -0.6555 | 1.0043 | 41.3397
465 | 0.649444 | 1.7 | 1.1011 | 1 | 1.0421 | 1.027196 | 1.09 | 0.001654 | -0.1309 | -0.1496006 | -0.6543 | 1.003 | 41.3404
466 | 0.650833 | 1.7 | 1.1035 | 1 | 1.0212 | 1.027085 | 1.04 | 0.001557 | -0.1296 | -0.1494413 | -0.653 | 1.0017 | 41.3412
467 | 0.6525 | 1.7 | 1.1059 | 1 | 1.0479 | 1.026969 | 1.1 | 0.001682 | -0.1283 | -0.1492819 | -0.6518 | 1.0003 | 41.3421
468 | 0.653889 | 1.7 | 1.1082 | 1 | 1.0362 | 1.0269 | 1.07 | 0.001626 | -0.1269 | -0.1491226 | -0.6505 | 0.9989 | 41.3429
469 | 0.655278 | 1.7 | 1.1106 | 1 | 1.0538 | 1.026734 | 1.11 | 0.00171 | -0.1256 | -0.1489633 | -0.6493 | 0.9974 | 41.3436
470 | 0.656667 | 1.7 | 1.113 | 1 | 1.0242 | 1.026607 | 1.05 | 0.00157 | -0.1242 | -0.148804 | -0.6481 | 0.9959 | 41.3444
471 | 0.658056 | 1.7 | 1.1153 | 1 | 1.0212 | 1.026593 | 1.04 | 0.001557 | -0.1229 | -0.1486447 | -0.6469 | 0.9944 | 41.3451
472 | 0.659444 | 1.7 | 1.1177 | 1 | 1.0152 | 1.026542 | 1.03 | 0.001529 | -0.1215 | -0.1484854 | -0.6456 | 0.9929 | 41.3459
473 | 0.660833 | 1.7 | 1.1201 | 1 | 1.0212 | 1.026543 | 1.04 | 0.001557 | -0.1202 | -0.148326 | -0.6444 | 0.9914 | 41.3466
474 | 0.662222 | 1.7 | 1.1224 | 1 | 1.0421 | 1.026553 | 1.09 | 0.001654 | -0.1189 | -0.1481667 | -0.6432 | 0.9898 | 41.3473
475 | 0.663611 | 1.7 | 1.1248 | 1 | 1.0212 | 1.026506 | 1.04 | 0.001557 | -0.1177 | -0.1480074 | -0.642 | 0.9882 | 41.348
476 | 0.665 | 1.7 | 1.1271 | 1 | 1.0272 | 1.026481 | 1.06 | 0.001584 | -0.1164 | -0.1478481 | -0.6408 | 0.9867 | 41.3488
477 | 0.666389 | 1.7 | 1.1295 | 1 | 1.0212 | 1.026431 | 1.04 | 0.001557 | -0.1153 | -0.1476888 | -0.6396 | 0.9851 | 41.3495
478 | 0.667778 | 1.7 | 1.1319 | 1 | 1.0272 | 1.026299 | 1.06 | 0.001584 | -0.1141 | -0.1475295 | -0.6384 | 0.9835 | 41.3502
479 | 0.669167 | 1.7 | 1.1342 | 1 | 1.0122 | 1.026314 | 1.02 | 0.001516 | -0.113 | -0.1473701 | -0.6372 | 0.9818 | 41.351
480 | 0.670556 | 1.7 | 1.1366 | 1 | 1.0152 | 1.026159 | 1.03 | 0.001529 | -0.1118 | -0.1472108 | -0.636 | 0.9802 | 41.3517
481 | 0.671944 | 1.7 | 1.139 | 1 | 1.0092 | 1.026119 | 1.02 | 0.001502 | -0.1107 | -0.1470515 | -0.6348 | 0.9785 | 41.3524
482 | 0.673333 | 1.7 | 1.1413 | 1 | 1.0538 | 1.02621 | 1.11 | 0.00171 | -0.1097 | -0.1468922 | -0.6336 | 0.9769 | 41.3531
483 | 0.674722 | 1.7 | 1.1437 | 1 | 1.0479 | 1.026133 | 1.1 | 0.001682 | -0.1086 | -0.1467329 | -0.6324 | 0.9752 | 41.3538
484 | 0.676111 | 1.7 | 1.1461 | 1 | 1.0272 | 1.026087 | 1.06 | 0.001584 | -0.1075 | -0.1465735 | -0.6312 | 0.9735 | 41.3546
485 | 0.6775 | 1.7 | 1.1484 | 1 | 1.0212 | 1.026041 | 1.04 | 0.001557 | -0.1064 | -0.1464142 | -0.63 | 0.9718 | 41.3553
486 | 0.678889 | 1.7 | 1.1508 | 1 | 1.045 | 1.026043 | 1.09 | 0.001668 | -0.1053 | -0.1462549 | -0.6288 | 0.97 | 41.356
487 | 0.680278 | 1.7 | 1.1532 | 1 | 1.0332 | 1.026017 | 1.07 | 0.001612 | -0.1042 | -0.1460956 | -0.6276 | 0.9683 | 41.3567
488 | 0.681667 | 1.7 | 1.1555 | 1 | 1.0212 | 1.025962 | 1.04 | 0.001557 | -0.103 | -0.1459363 | -0.6265 | 0.9666 | 41.3575
489 | 0.683056 | 1.7 | 1.1579 | 1 | 1.0242 | 1.025911 | 1.05 | 0.00157 | -0.1019 | -0.145777 | -0.6253 | 0.9648 | 41.3582
490 | 0.684444 | 1.7 | 1.1603 | 1 | 1.0479 | 1.025924 | 1.1 | 0.001682 | -0.1007 | -0.1456176 | -0.6241 | 0.963 | 41.3589
491 | 0.685833 | 1.7 | 1.1626 | 1 | 1.0332 | 1.025909 | 1.07 | 0.001612 | -0.0996 | -0.1454583 | -0.623 | 0.9612 | 41.3597
492 | 0.687222 | 1.7 | 1.165 | 1 | 1.0302 | 1.025825 | 1.06 | 0.001598 | -0.0985 | -0.145299 | -0.6218 | 0.9594 | 41.3604
493 | 0.688611 | 1.7 | 1.1673 | 1 | 1.0182 | 1.025861 | 1.04 | 0.001543 | -0.0974 | -0.1451397 | -0.6206 | 0.9576 | 41.3612
494 | 0.69 | 1.7 | 1.1697 | 1 | 1.0122 | 1.025828 | 1.02 | 0.001516 | -0.0963 | -0.1449804 | -0.6195 | 0.9558 | 41.3619
495 | 0.691667 | 1.7 | 1.1721 | 1 | 1.0122 | 1.025864 | 1.02 | 0.001516 | -0.0951 | -0.1448211 | -0.6183 | 0.9539 | 41.363
496 | 0.693056 | 1.7 | 1.1744 | 1 | 1.0332 | 1.025887 | 1.07 | 0.001612 | -0.094 | -0.1446617 | -0.6172 | 0.952 | 41.3636
497 | 0.694444 | 1.7 | 1.1768 | 1 | 1.0332 | 1.025849 | 1.07 | 0.001612 | -0.0929 | -0.1445024 | -0.616 | 0.95 | 41.3644
498 | 0.695833 | 1.7 | 1.1792 | 1 | 1.0538 | 1.025884 | 1.11 | 0.00171 | -0.0918 | -0.1443431 | -0.6149 | 0.9481 | 41.365
499 | 0.697222 | 1.7 | 1.1815 | 1 | 1.0031 | 1.025906 | 1.01 | 0.001475 | -0.0907 | -0.1441838 | -0.6137 | 0.9461 | 41.3659
500 | 0.698611 | 1.7 | 1.1839 | 1 | 1.0092 | 1.025897 | 1.02 | 0.001502 | -0.0895 | -0.1440245 | -0.6126 | 0.9442 | 41.3666
501 | 0.7 | 1.7 | 1.1863 | 1 | 1.0031 | 1.025934 | 1.01 | 0.001475 | -0.0884 | -0.1438651 | -0.6114 | 0.9422 | 41.3673
502 | 0.701389 | 1.7 | 1.1886 | 1 | 1.0031 | 1.02588 | 1.01 | 0.001475 | -0.0873 | -0.1437058 | -0.6103 | 0.9403 | 41.3681
503 | 0.702778 | 1.7 | 1.191 | 1 | 1.0152 | 1.025879 | 1.03 | 0.001529 | -0.0861 | -0.1435465 | -0.6092 | 0.9383 | 41.3688
504 | 0.704167 | 1.7 | 1.1934 | 1 | 1.0332 | 1.025891 | 1.07 | 0.001612 | -0.0849 | -0.1433872 | -0.608 | 0.9363 | 41.3695
505 | 0.705556 | 1.7 | 1.1957 | 1 | 1.0272 | 1.025922 | 1.06 | 0.001584 | -0.0837 | -0.1432279 | -0.6069 | 0.9343 | 41.3702
506 | 0.706944 | 1.7 | 1.1981 | 1 | 1.0596 | 1.025977 | 1.12 | 0.001739 | -0.0825 | -0.1430686 | -0.6058 | 0.9323 | 41.3708
507 | 0.708333 | 1.7 | 1.2005 | 1 | 1.0302 | 1.025958 | 1.06 | 0.001598 | -0.0813 | -0.1429092 | -0.6047 | 0.9302 | 41.3716
508 | 0.709722 | 1.7 | 1.2028 | 1 | 1.0122 | 1.02601 | 1.02 | 0.001516 | -0.08 | -0.1427499 | -0.6036 | 0.9281 | 41.3724
509 | 0.711111 | 1.7 | 1.2052 | 1 | 1.0538 | 1.025942 | 1.11 | 0.00171 | -0.0788 | -0.1425906 | -0.6024 | 0.926 | 41.3731
510 | 0.7125 | 1.7 | 1.2076 | 1 | 1.0092 | 1.025834 | 1.02 | 0.001502 | -0.0775 | -0.1424313 | -0.6013 | 0.9239 | 41.3739
511 | 0.713889 | 1.7 | 1.2099 | 1 | 1.074 | 1.02583 | 1.15 | 0.00181 | -0.0763 | -0.142272 | -0.6002 | 0.9218 | 41.3745
512 | 0.715278 | 1.7 | 1.2123 | 1 | 1.0092 | 1.025821 | 1.02 | 0.001502 | -0.075 | -0.1421127 | -0.5991 | 0.9198 | 41.3754
513 | 0.716667 | 1.7 | 1.2147 | 1 | 1.0711 | 1.025724 | 1.15 | 0.001796 | -0.0736 | -0.1419533 | -0.598 | 0.9177 | 41.3759
514 | 0.718056 | 1.7 | 1.217 | 1 | 1.0362 | 1.025648 | 1.07 | 0.001626 | -0.0723 | -0.141794 | -0.5969 | 0.9155 | 41.3768
515 | 0.719444 | 1.7 | 1.2194 | 1 | 1.0332 | 1.025617 | 1.07 | 0.001612 | -0.071 | -0.1416347 | -0.5958 | 0.9134 | 41.3775
516 | 0.720833 | 1.7 | 1.2218 | 1 | 1.0391 | 1.025666 | 1.08 | 0.00164 | -0.0697 | -0.1414754 | -0.5947 | 0.9113 | 41.3782
517 | 0.722222 | 1.7 | 1.2241 | 1 | 1.0596 | 1.025511 | 1.12 | 0.001739 | -0.0684 | -0.1413161 | -0.5937 | 0.9092 | 41.3789
518 | 0.723611 | 1.7 | 1.2265 | 1 | 1.0031 | 1.02551 | 1.01 | 0.001475 | -0.0671 | -0.1411567 | -0.5926 | 0.9071 | 41.3798
519 | 0.725 | 1.7 | 1.2288 | 1 | 1.0362 | 1.025368 | 1.07 | 0.001626 | -0.0657 | -0.1409974 | -0.5915 | 0.9049 | 41.3804
520 | 0.726389 | 1.7 | 1.2312 | 1 | 1.0092 | 1.025423 | 1.02 | 0.001502 | -0.0644 | -0.1408381 | -0.5904 | 0.9028 | 41.3812
521 | 0.728056 | 1.7 | 1.2336 | 1 | 1.0509 | 1.025283 | 1.1 | 0.001696 | -0.063 | -0.1406788 | -0.5893 | 0.9007 | 41.3821
522 | 0.729444 | 1.7 | 1.2359 | 1 | 1.0538 | 1.025297 | 1.11 | 0.00171 | -0.0617 | -0.1405195 | -0.5883 | 0.8985 | 41.3829
523 | 0.730833 | 1.7 | 1.2383 | 1 | 1.0391 | 1.025164 | 1.08 | 0.00164 | -0.0603 | -0.1403602 | -0.5872 | 0.8962 | 41.3836
524 | 0.732222 | 1.7 | 1.2407 | 1 | 1.0092 | 1.025094 | 1.02 | 0.001502 | -0.0589 | -0.1402008 | -0.5861 | 0.894 | 41.3844
525 | 0.733611 | 1.7 | 1.243 | 1 | 1.0182 | 1.025119 | 1.04 | 0.001543 | -0.0576 | -0.1400415 | -0.585 | 0.8918 | 41.3852
526 | 0.735 | 1.7 | 1.2454 | 1 | 1.0332 | 1.025187 | 1.07 | 0.001612 | -0.0563 | -0.1398822 | -0.584 | 0.8896 | 41.3858
527 | 0.736389 | 1.7 | 1.2478 | 1 | 1.0391 | 1.025233 | 1.08 | 0.00164 | -0.0549 | -0.1397229 | -0.5829 | 0.8874 | 41.3865
528 | 0.737778 | 1.7 | 1.2501 | 1 | 1.045 | 1.025299 | 1.09 | 0.001668 | -0.0536 | -0.1395636 | -0.5819 | 0.8853 | 41.3873
529 | 0.739167 | 1.7 | 1.2525 | 1 | 1.0272 | 1.025412 | 1.06 | 0.001584 | -0.0522 | -0.1394043 | -0.5808 | 0.8831 | 41.388
530 | 0.740556 | 1.7 | 1.2549 | 1 | 1.0061 | 1.025438 | 1.01 | 0.001489 | -0.0508 | -0.1392449 | -0.5798 | 0.8809 | 41.3888
531 | 0.741944 | 1.7 | 1.2572 | 1 | 1.0092 | 1.025495 | 1.02 | 0.001502 | -0.0494 | -0.1390856 | -0.5787 | 0.8787 | 41.3896
532 | 0.743333 | 1.7 | 1.2596 | 1 | 1.0391 | 1.025672 | 1.08 | 0.00164 | -0.0481 | -0.1389263 | -0.5777 | 0.8765 | 41.3902
533 | 0.744722 | 1.7 | 1.262 | 1 | 0.9969 | 1.025778 | 0.99 | 0.001448 | -0.0467 | -0.138767 | -0.5766 | 0.8742 | 41.391
534 | 0.746111 | 1.7 | 1.2643 | 1 | 1.0332 | 1.02577 | 1.07 | 0.001612 | -0.0455 | -0.1386077 | -0.5756 | 0.872 | 41.3917
535 | 0.7475 | 1.7 | 1.2667 | 1 | 1.0272 | 1.025783 | 1.06 | 0.001584 | -0.0442 | -0.1384483 | -0.5745 | 0.8697 | 41.3924
536 | 0.748889 | 1.7 | 1.2691 | 1 | 1.0538 | 1.025724 | 1.11 | 0.00171 | -0.0429 | -0.138289 | -0.5735 | 0.8675 | 41.3931
537 | 0.750278 | 1.7 | 1.2714 | 1 | 1.0122 | 1.025794 | 1.02 | 0.001516 | -0.0417 | -0.1381297 | -0.5725 | 0.8653 | 41.3939
538 | 0.751667 | 1.7 | 1.2738 | 1 | 1.0031 | 1.025836 | 1.01 | 0.001475 | -0.0405 | -0.1379704 | -0.5714 | 0.8631 | 41.3947
539 | 0.753056 | 1.7 | 1.2762 | 1 | 1.0538 | 1.025891 | 1.11 | 0.00171 | -0.0392 | -0.1378111 | -0.5704 | 0.8609 | 41.3952
540 | 0.754444 | 1.7 | 1.2785 | 1 | 1.0212 | 1.026024 | 1.04 | 0.001557 | -0.0381 | -0.1376518 | -0.5694 | 0.8587 | 41.3961
541 | 0.755833 | 1.7 | 1.2809 | 1 | 1.0242 | 1.026062 | 1.05 | 0.00157 | -0.0369 | -0.1374924 | -0.5683 | 0.8565 | 41.3968
542 | 0.757222 | 1.7 | 1.2833 | 1 | 1.0031 | 1.026154 | 1.01 | 0.001475 | -0.0358 | -0.1373331 | -0.5673 | 0.8544 | 41.3976
543 | 0.758611 | 1.7 | 1.2856 | 1 | 1.0479 | 1.026385 | 1.1 | 0.001682 | -0.0347 | -0.1371738 | -0.5663 | 0.8522 | 41.3982
544 | 0.76 | 1.7 | 1.288 | 1 | 1.0152 | 1.026442 | 1.03 | 0.001529 | -0.0335 | -0.1370145 | -0.5653 | 0.8501 | 41.399
545 | 0.761389 | 1.7 | 1.2904 | 1 | 1.0538 | 1.026584 | 1.11 | 0.00171 | -0.0324 | -0.1368552 | -0.5643 | 0.848 | 41.3996
546 | 0.762778 | 1.7 | 1.2927 | 1 | 1.0212 | 1.026692 | 1.04 | 0.001557 | -0.0312 | -0.1366959 | -0.5633 | 0.8458 | 41.4005
547 | 0.764444 | 1.7 | 1.2951 | 1 | 1.0538 | 1.026813 | 1.11 | 0.00171 | -0.0301 | -0.1365365 | -0.5623 | 0.8437 | 41.4014
548 | 0.765833 | 1.7 | 1.2974 | 1 | 1.0362 | 1.026987 | 1.07 | 0.001626 | -0.029 | -0.1363772 | -0.5613 | 0.8415 | 41.4022
549 | 0.767222 | 1.7 | 1.2998 | 1 | 1.045 | 1.027113 | 1.09 | 0.001668 | -0.0278 | -0.1362179 | -0.5603 | 0.8393 | 41.4029
550 | 0.768611 | 1.7 | 1.3022 | 1 | 1.045 | 1.027187 | 1.09 | 0.001668 | -0.0266 | -0.1360586 | -0.5593 | 0.8371 | 41.4036
551 | 0.77 | 1.7 | 1.3045 | 1 | 1.0391 | 1.027257 | 1.08 | 0.00164 | -0.0255 | -0.1358993 | -0.5583 | 0.8349 | 41.4044
552 | 0.771389 | 1.7 | 1.3069 | 1 | 1.0509 | 1.027457 | 1.1 | 0.001696 | -0.0244 | -0.1357399 | -0.5573 | 0.8327 | 41.4051
553 | 0.772778 | 1.7 | 1.3093 | 1 | 1.0212 | 1.027497 | 1.04 | 0.001557 | -0.0232 | -0.1355806 | -0.5563 | 0.8306 | 41.4059
554 | 0.774167 | 1.7 | 1.3116 | 1 | 1.045 | 1.027499 | 1.09 | 0.001668 | -0.0221 | -0.1354213 | -0.5553 | 0.8285 | 41.4066
555 | 0.775556 | 1.7 | 1.314 | 1 | 1.0212 | 1.027622 | 1.04 | 0.001557 | -0.0209 | -0.135262 | -0.5543 | 0.8263 | 41.4074
556 | 0.776944 | 1.7 | 1.3164 | 1 | 1.0031 | 1.027693 | 1.01 | 0.001475 | -0.0197 | -0.1351027 | -0.5534 | 0.8242 | 41.4081
557 | 0.778333 | 1.7 | 1.3187 | 1 | 1.0272 | 1.027734 | 1.06 | 0.001584 | -0.0185 | -0.1349434 | -0.5524 | 0.8221 | 41.4088
558 | 0.779722 | 1.7 | 1.3211 | 1 | 1.0182 | 1.027871 | 1.04 | 0.001543 | -0.0173 | -0.134784 | -0.5514 | 0.82 | 41.4096
559 | 0.781111 | 1.7 | 1.3235 | 1 | 1.045 | 1.02803 | 1.09 | 0.001668 | -0.016 | -0.1346247 | -0.5505 | 0.8178 | 41.4102
560 | 0.7825 | 1.7 | 1.3258 | 1 | 1.0711 | 1.028092 | 1.15 | 0.001796 | -0.0148 | -0.1344654 | -0.5495 | 0.8157 | 41.4109
561 | 0.783889 | 1.7 | 1.3282 | 1 | 1.0332 | 1.028268 | 1.07 | 0.001612 | -0.0135 | -0.1343061 | -0.5485 | 0.8135 | 41.4117
562 | 0.785278 | 1.7 | 1.3306 | 1 | 1.0332 | 1.028575 | 1.07 | 0.001612 | -0.0122 | -0.1341468 | -0.5476 | 0.8114 | 41.4124
563 | 0.786667 | 1.7 | 1.3329 | 1 | 1.0272 | 1.028723 | 1.06 | 0.001584 | -0.011 | -0.1339875 | -0.5466 | 0.8092 | 41.4132
564 | 0.788056 | 1.7 | 1.3353 | 1 | 1.0182 | 1.028907 | 1.04 | 0.001543 | -0.0097 | -0.1338281 | -0.5456 | 0.8071 | 41.4139
565 | 0.789444 | 1.7 | 1.3377 | 1 | 1.0272 | 1.02913 | 1.06 | 0.001584 | -0.0083 | -0.1336688 | -0.5447 | 0.805 | 41.4146
566 | 0.790833 | 1.7 | 1.34 | 1 | 1.0182 | 1.029315 | 1.04 | 0.001543 | -0.007 | -0.1335095 | -0.5437 | 0.8029 | 41.4154
567 | 0.792222 | 1.7 | 1.3424 | 1 | 1.0122 | 1.029531 | 1.02 | 0.001516 | -0.0056 | -0.1333502 | -0.5428 | 0.8007 | 41.4161
568 | 0.793611 | 1.7 | 1.3448 | 1 | 1.0332 | 1.029759 | 1.07 | 0.001612 | -0.0042 | -0.1331909 | -0.5419 | 0.7986 | 41.4168
569 | 0.795 | 1.7 | 1.3471 | 1 | 1.045 | 1.029938 | 1.09 | 0.001668 | -0.0029 | -0.1330315 | -0.5409 | 0.7965 | 41.4175
570 | 0.796389 | 1.7 | 1.3495 | 1 | 1.0152 | 1.030206 | 1.03 | 0.001529 | -0.0015 | -0.1328722 | -0.54 | 0.7944 | 41.4183
571 | 0.797778 | 1.7 | 1.3519 | 1 | 1.045 | 1.030399 | 1.09 | 0.001668 | -0.0001 | -0.1327129 | -0.539 | 0.7923 | 41.419
572 | 0.799167 | 1.7 | 1.3542 | 1 | 1.0061 | 1.030587 | 1.01 | 0.001489 | 0.0012 | -0.1325536 | -0.5381 | 0.7903 | 41.4198
573 | 0.800556 | 1.7 | 1.3566 | 1 | 1.0272 | 1.030612 | 1.06 | 0.001584 | 0.0026 | -0.1323943 | -0.5372 | 0.7882 | 41.4205
574 | 0.801944 | 1.7 | 1.359 | 1 | 1.0212 | 1.030791 | 1.04 | 0.001557 | 0.004 | -0.132235 | -0.5363 | 0.7861 | 41.4212
575 | 0.803333 | 1.7 | 1.3613 | 1 | 1.0152 | 1.030837 | 1.03 | 0.001529 | 0.0054 | -0.1320756 | -0.5353 | 0.7841 | 41.422
576 | 0.805 | 1.7 | 1.3637 | 1 | 1.0653 | 1.030861 | 1.13 | 0.001767 | 0.0069 | -0.1319163 | -0.5344 | 0.782 | 41.4229
577 | 0.806389 | 1.7 | 1.3661 | 1 | 1.0332 | 1.03104 | 1.07 | 0.001612 | 0.0083 | -0.131757 | -0.5335 | 0.7799 | 41.4237
578 | 0.807778 | 1.7 | 1.3684 | 1 | 1.0332 | 1.031358 | 1.07 | 0.001612 | 0.0097 | -0.1315977 | -0.5326 | 0.7778 | 41.4245
579 | 0.809167 | 1.7 | 1.3708 | 1 | 1.0302 | 1.031541 | 1.06 | 0.001598 | 0.0111 | -0.1314384 | -0.5317 | 0.7757 | 41.4252
580 | 0.810556 | 1.7 | 1.3732 | 1 | 1.0332 | 1.031632 | 1.07 | 0.001612 | 0.0125 | -0.1312791 | -0.5308 | 0.7736 | 41.4259
581 | 0.811944 | 1.7 | 1.3755 | 1 | 1.0653 | 1.031761 | 1.13 | 0.001767 | 0.0141 | -0.1311197 | -0.5299 | 0.7715 | 41.4266
582 | 0.813333 | 1.7 | 1.3779 | 1 | 1.0182 | 1.031781 | 1.04 | 0.001543 | 0.0157 | -0.1309604 | -0.529 | 0.7694 | 41.4274
583 | 0.814722 | 1.7 | 1.3803 | 1 | 1.0212 | 1.031982 | 1.04 | 0.001557 | 0.0173 | -0.1308011 | -0.5281 | 0.7673 | 41.4281
584 | 0.816111 | 1.7 | 1.3826 | 1 | 1.0391 | 1.032127 | 1.08 | 0.00164 | 0.0189 | -0.1306418 | -0.5272 | 0.7653 | 41.4288
585 | 0.8175 | 1.7 | 1.385 | 1 | 1.0479 | 1.032148 | 1.1 | 0.001682 | 0.0205 | -0.1304825 | -0.5263 | 0.7632 | 41.4295
586 | 0.818889 | 1.7 | 1.3873 | 1 | 1.0479 | 1.032261 | 1.1 | 0.001682 | 0.0221 | -0.1303231 | -0.5254 | 0.7611 | 41.4303
587 | 0.820278 | 1.7 | 1.3897 | 1 | 1.0391 | 1.032436 | 1.08 | 0.00164 | 0.0237 | -0.1301638 | -0.5245 | 0.7591 | 41.431
588 | 0.821667 | 1.7 | 1.3921 | 1 | 1.0596 | 1.032598 | 1.12 | 0.001739 | 0.0253 | -0.1300045 | -0.5236 | 0.7569 | 41.4317
589 | 0.823056 | 1.7 | 1.3944 | 1 | 1.0122 | 1.032694 | 1.02 | 0.001516 | 0.027 | -0.1298452 | -0.5227 | 0.7549 | 41.4326
590 | 0.824444 | 1.7 | 1.3968 | 1 | 1.0538 | 1.032827 | 1.11 | 0.00171 | 0.0286 | -0.1296859 | -0.5219 | 0.7528 | 41.4332
591 | 0.825833 | 1.7 | 1.3992 | 1 | 1.0538 | 1.032892 | 1.11 | 0.00171 | 0.0302 | -0.1295266 | -0.521 | 0.7507 | 41.4339
592 | 0.827222 | 1.7 | 1.4015 | 1 | 1.0302 | 1.033005 | 1.06 | 0.001598 | 0.0318 | -0.1293672 | -0.5201 | 0.7485 | 41.4347
593 | 0.828611 | 1.7 | 1.4039 | 1 | 1.0362 | 1.033142 | 1.07 | 0.001626 | 0.0334 | -0.1292079 | -0.5193 | 0.7465 | 41.4354
594 | 0.83 | 1.7 | 1.4063 | 1 | 1.0152 | 1.033288 | 1.03 | 0.001529 | 0.0351 | -0.1290486 | -0.5184 | 0.7444 | 41.4362
595 | 0.831389 | 1.7 | 1.4086 | 1 | 1.0391 | 1.033375 | 1.08 | 0.00164 | 0.0367 | -0.1288893 | -0.5176 | 0.7423 | 41.4369
596 | 0.832778 | 1.7 | 1.411 | 1 | 1.0272 | 1.03348 | 1.06 | 0.001584 | 0.0383 | -0.12873 | -0.5167 | 0.7402 | 41.4376
597 | 0.834167 | 1.7 | 1.4134 | 1 | 1.0332 | 1.033483 | 1.07 | 0.001612 | 0.0398 | -0.1285707 | -0.5159 | 0.7381 | 41.4383
598 | 0.835556 | 1.7 | 1.4157 | 1 | 1.0509 | 1.033617 | 1.1 | 0.001696 | 0.0414 | -0.1284113 | -0.515 | 0.736 | 41.439
599 | 0.836944 | 1.7 | 1.4181 | 1 | 1.0332 | 1.033812 | 1.07 | 0.001612 | 0.0429 | -0.128252 | -0.5142 | 0.7339 | 41.4398
600 | 0.838333 | 1.7 | 1.4205 | 1 | 1.0272 | 1.033907 | 1.06 | 0.001584 | 0.0445 | -0.1280927 | -0.5133 | 0.7318 | 41.4405
601 | 0.839722 | 1.7 | 1.4228 | 1 | 1.0332 | 1.034029 | 1.07 | 0.001612 | 0.046 | -0.1279334 | -0.5125 | 0.7297 | 41.4413
602 | 0.841111 | 1.7 | 1.4252 | 1 | 1.0212 | 1.034203 | 1.04 | 0.001557 | 0.0475 | -0.1277741 | -0.5117 | 0.7276 | 41.442
603 | 0.842778 | 1.7 | 1.4276 | 1 | 1.0242 | 1.03427 | 1.05 | 0.00157 | 0.049 | -0.1276147 | -0.5109 | 0.7255 | 41.4431
604 | 0.844167 | 1.7 | 1.4299 | 1 | 1.0567 | 1.034482 | 1.12 | 0.001724 | 0.0504 | -0.1274554 | -0.51 | 0.7234 | 41.4437
605 | 0.845556 | 1.7 | 1.4323 | 1 | 1.0509 | 1.03455 | 1.1 | 0.001696 | 0.0519 | -0.1272961 | -0.5092 | 0.7212 | 41.4445
606 | 0.846944 | 1.7 | 1.4346 | 1 | 1.0538 | 1.034771 | 1.11 | 0.00171 | 0.0534 | -0.1271368 | -0.5084 | 0.7191 | 41.4452
607 | 0.848333 | 1.7 | 1.437 | 1 | 1.0391 | 1.034941 | 1.08 | 0.00164 | 0.0549 | -0.1269775 | -0.5076 | 0.717 | 41.446
608 | 0.849722 | 1.7 | 1.4394 | 1 | 1.0391 | 1.035016 | 1.08 | 0.00164 | 0.0563 | -0.1268182 | -0.5068 | 0.7148 | 41.4467
609 | 0.851111 | 1.7 | 1.4417 | 1 | 1.0332 | 1.035172 | 1.07 | 0.001612 | 0.0578 | -0.1266588 | -0.506 | 0.7127 | 41.4475
610 | 0.8525 | 1.7 | 1.4441 | 1 | 1.0596 | 1.035259 | 1.12 | 0.001739 | 0.0591 | -0.1264995 | -0.5052 | 0.7105 | 41.4481
611 | 0.853889 | 1.7 | 1.4465 | 1 | 1.045 | 1.035435 | 1.09 | 0.001668 | 0.0605 | -0.1263402 | -0.5044 | 0.7084 | 41.4489
612 | 0.855278 | 1.7 | 1.4488 | 1 | 1.0362 | 1.035543 | 1.07 | 0.001626 | 0.0617 | -0.1261809 | -0.5036 | 0.7062 | 41.4497
613 | 0.856667 | 1.7 | 1.4512 | 1 | 1.0596 | 1.035797 | 1.12 | 0.001739 | 0.063 | -0.1260216 | -0.5028 | 0.7041 | 41.4503
614 | 0.858056 | 1.7 | 1.4536 | 1 | 1.0479 | 1.035942 | 1.1 | 0.001682 | 0.0643 | -0.1258623 | -0.5021 | 0.7019 | 41.4511
615 | 0.859444 | 1.7 | 1.4559 | 1 | 1.0332 | 1.035908 | 1.07 | 0.001612 | 0.0655 | -0.1257029 | -0.5013 | 0.6998 | 41.4519
616 | 0.860833 | 1.7 | 1.4583 | 1 | 1.0212 | 1.03614 | 1.04 | 0.001557 | 0.0668 | -0.1255436 | -0.5005 | 0.6976 | 41.4526
617 | 0.862222 | 1.7 | 1.4607 | 1 | 1.0092 | 1.03628 | 1.02 | 0.001502 | 0.068 | -0.1253843 | -0.4997 | 0.6953 | 41.4534
618 | 0.863611 | 1.7 | 1.463 | 1 | 1.0061 | 1.036462 | 1.01 | 0.001489 | 0.0692 | -0.125225 | -0.499 | 0.6931 | 41.4541
619 | 0.865 | 1.7 | 1.4654 | 1 | 1.0332 | 1.036561 | 1.07 | 0.001612 | 0.0704 | -0.1250657 | -0.4982 | 0.6909 | 41.4548
620 | 0.866389 | 1.7 | 1.4678 | 1 | 1.0362 | 1.036764 | 1.07 | 0.001626 | 0.0715 | -0.1249063 | -0.4975 | 0.6887 | 41.4555
621 | 0.867778 | 1.7 | 1.4701 | 1 | 1.0391 | 1.036861 | 1.08 | 0.00164 | 0.0726 | -0.124747 | -0.4967 | 0.6865 | 41.4562
622 | 0.869167 | 1.7 | 1.4725 | 1 | 1.0509 | 1.036972 | 1.1 | 0.001696 | 0.0737 | -0.1245877 | -0.496 | 0.6842 | 41.4569
623 | 0.870556 | 1.7 | 1.4748 | 1 | 1.0332 | 1.037018 | 1.07 | 0.001612 | 0.0748 | -0.1244284 | -0.4952 | 0.682 | 41.4577
624 | 0.871944 | 1.7 | 1.4772 | 1 | 1.0479 | 1.037126 | 1.1 | 0.001682 | 0.0759 | -0.1242691 | -0.4945 | 0.6798 | 41.4584
625 | 0.873333 | 1.7 | 1.4796 | 1 | 1.045 | 1.037337 | 1.09 | 0.001668 | 0.0769 | -0.1241098 | -0.4938 | 0.6775 | 41.4591
626 | 0.874722 | 1.7 | 1.4819 | 1 | 1.0509 | 1.037416 | 1.1 | 0.001696 | 0.078 | -0.1239504 | -0.493 | 0.6753 | 41.4599
627 | 0.876111 | 1.7 | 1.4843 | 1 | 1.0332 | 1.037546 | 1.07 | 0.001612 | 0.079 | -0.1237911 | -0.4923 | 0.673 | 41.4606
628 | 0.8775 | 1.7 | 1.4867 | 1 | 1.0272 | 1.037778 | 1.06 | 0.001584 | 0.0801 | -0.1236318 | -0.4916 | 0.6708 | 41.4614
629 | 0.878889 | 1.7 | 1.489 | 1 | 1.0391 | 1.03802 | 1.08 | 0.00164 | 0.0811 | -0.1234725 | -0.4909 | 0.6685 | 41.4621
630 | 0.880556 | 1.7 | 1.4914 | 1 | 1.0596 | 1.038076 | 1.12 | 0.001739 | 0.082 | -0.1233132 | -0.4902 | 0.6662 | 41.4631
631 | 0.881944 | 1.7 | 1.4938 | 1 | 1.0391 | 1.038254 | 1.08 | 0.00164 | 0.083 | -0.1231539 | -0.4895 | 0.6639 | 41.4639
632 | 0.883333 | 1.7 | 1.4961 | 1 | 1.045 | 1.038425 | 1.09 | 0.001668 | 0.084 | -0.1229945 | -0.4888 | 0.6615 | 41.4646
633 | 0.884722 | 1.7 | 1.4985 | 1 | 1.0421 | 1.038569 | 1.09 | 0.001654 | 0.0849 | -0.1228352 | -0.4881 | 0.6592 | 41.4653
634 | 0.886111 | 1.7 | 1.5009 | 1 | 1.045 | 1.038619 | 1.09 | 0.001668 | 0.0859 | -0.1226759 | -0.4874 | 0.6568 | 41.466
635 | 0.8875 | 1.7 | 1.5032 | 1 | 1.0272 | 1.038801 | 1.06 | 0.001584 | 0.0869 | -0.1225166 | -0.4867 | 0.6544 | 41.4668
636 | 0.888889 | 1.7 | 1.5056 | 1 | 1.0509 | 1.038857 | 1.1 | 0.001696 | 0.0878 | -0.1223573 | -0.4861 | 0.6521 | 41.4675
637 | 0.890278 | 1.7 | 1.508 | 1 | 1.0332 | 1.038979 | 1.07 | 0.001612 | 0.0888 | -0.1221979 | -0.4854 | 0.6497 | 41.4683
638 | 0.891667 | 1.7 | 1.5103 | 1 | 1.0152 | 1.039017 | 1.03 | 0.001529 | 0.0897 | -0.1220386 | -0.4847 | 0.6472 | 41.4691
639 | 0.893056 | 1.7 | 1.5127 | 1 | 1.0332 | 1.039211 | 1.07 | 0.001612 | 0.0906 | -0.1218793 | -0.4841 | 0.6448 | 41.4697
640 | 0.894444 | 1.7 | 1.5151 | 1 | 1.0509 | 1.039293 | 1.1 | 0.001696 | 0.0915 | -0.12172 | -0.4834 | 0.6424 | 41.4704
641 | 0.895833 | 1.7 | 1.5174 | 1 | 1.0272 | 1.039362 | 1.06 | 0.001584 | 0.0924 | -0.1215607 | -0.4828 | 0.6399 | 41.4712
642 | 0.897222 | 1.7 | 1.5198 | 1 | 1.045 | 1.03954 | 1.09 | 0.001668 | 0.0932 | -0.1214014 | -0.4821 | 0.6374 | 41.4719
643 | 0.898611 | 1.7 | 1.5222 | 1 | 1.0272 | 1.039695 | 1.06 | 0.001584 | 0.0941 | -0.121242 | -0.4815 | 0.6349 | 41.4727
644 | 0.9 | 1.7 | 1.5245 | 1 | 0.9969 | 1.039817 | 0.99 | 0.001448 | 0.095 | -0.1210827 | -0.4808 | 0.6324 | 41.4735
645 | 0.901389 | 1.7 | 1.5269 | 1 | 1.0625 | 1.0399 | 1.13 | 0.001753 | 0.0957 | -0.1209234 | -0.4802 | 0.6298 | 41.4741
646 | 0.902778 | 1.7 | 1.5293 | 1 | 1.0479 | 1.040047 | 1.1 | 0.001682 | 0.0965 | -0.1207641 | -0.4796 | 0.6273 | 41.4748
647 | 0.904167 | 1.7 | 1.5316 | 1 | 1.0332 | 1.040314 | 1.07 | 0.001612 | 0.0973 | -0.1206048 | -0.479 | 0.6247 | 41.4756
648 | 0.905556 | 1.7 | 1.534 | 1 | 1.0092 | 1.040401 | 1.02 | 0.001502 | 0.098 | -0.1204455 | -0.4783 | 0.6221 | 41.4764
649 | 0.906944 | 1.7 | 1.5364 | 1 | 1.0272 | 1.040599 | 1.06 | 0.001584 | 0.0987 | -0.1202861 | -0.4777 | 0.6196 | 41.4771
650 | 0.908333 | 1.7 | 1.5387 | 1 | 1.0479 | 1.040814 | 1.1 | 0.001682 | 0.0993 | -0.1201268 | -0.4771 | 0.617 | 41.4778
651 | 0.909722 | 1.7 | 1.5411 | 1 | 1.0509 | 1.041004 | 1.1 | 0.001696 | 0.1 | -0.1199675 | -0.4765 | 0.6143 | 41.4785
652 | 0.911111 | 1.7 | 1.5435 | 1 | 1.0332 | 1.04112 | 1.07 | 0.001612 | 0.1005 | -0.1198082 | -0.4759 | 0.6117 | 41.4793
653 | 0.9125 | 1.7 | 1.5458 | 1 | 1.0152 | 1.041296 | 1.03 | 0.001529 | 0.101 | -0.1196489 | -0.4753 | 0.6091 | 41.4801
654 | 0.914167 | 1.7 | 1.5482 | 1 | 1.0391 | 1.04156 | 1.08 | 0.00164 | 0.1014 | -0.1194895 | -0.4747 | 0.6064 | 41.481
655 | 0.915556 | 1.7 | 1.5505 | 1 | 1.0362 | 1.041768 | 1.07 | 0.001626 | 0.1018 | -0.1193302 | -0.4742 | 0.6037 | 41.4818
656 | 0.916944 | 1.7 | 1.5529 | 1 | 1.0061 | 1.042001 | 1.01 | 0.001489 | 0.1022 | -0.1191709 | -0.4736 | 0.601 | 41.4826
657 | 0.918333 | 1.7 | 1.5553 | 1 | 1.0332 | 1.042173 | 1.07 | 0.001612 | 0.1025 | -0.1190116 | -0.473 | 0.5982 | 41.4833
658 | 0.919722 | 1.7 | 1.5576 | 1 | 1.0212 | 1.042242 | 1.04 | 0.001557 | 0.1027 | -0.1188523 | -0.4724 | 0.5955 | 41.484
659 | 0.921111 | 1.7 | 1.56 | 1 | 1.0212 | 1.04238 | 1.04 | 0.001557 | 0.103 | -0.118693 | -0.4719 | 0.5927 | 41.4848
660 | 0.9225 | 1.7 | 1.5623 | 1 | 1.0391 | 1.042528 | 1.08 | 0.00164 | 0.1031 | -0.1185336 | -0.4713 | 0.5899 | 41.4855
661 | 0.923889 | 1.7 | 1.5647 | 1 | 1.0272 | 1.042659 | 1.06 | 0.001584 | 0.1031 | -0.1183743 | -0.4708 | 0.5871 | 41.4862
662 | 0.925278 | 1.7 | 1.5671 | 1 | 1.045 | 1.042748 | 1.09 | 0.001668 | 0.1032 | -0.118215 | -0.4702 | 0.5843 | 41.4869
663 | 0.926667 | 1.7 | 1.5694 | 1 | 1.045 | 1.042777 | 1.09 | 0.001668 | 0.1032 | -0.1180557 | -0.4697 | 0.5815 | 41.4877
664 | 0.928056 | 1.7 | 1.5718 | 1 | 0.9969 | 1.042909 | 0.99 | 0.001448 | 0.1032 | -0.1178964 | -0.4691 | 0.5787 | 41.4885
665 | 0.929444 | 1.7 | 1.5742 | 1 | 1.0332 | 1.043069 | 1.07 | 0.001612 | 0.1032 | -0.1177371 | -0.4686 | 0.5759 | 41.4891
666 | 0.930833 | 1.7 | 1.5765 | 1 | 1.0479 | 1.043249 | 1.1 | 0.001682 | 0.1032 | -0.1175777 | -0.4681 | 0.573 | 41.4898
667 | 0.932222 | 1.7 | 1.5789 | 1 | 1.0479 | 1.043409 | 1.1 | 0.001682 | 0.1032 | -0.1174184 | -0.4676 | 0.5701 | 41.4906
668 | 0.933611 | 1.7 | 1.5812 | 1 | 1.0479 | 1.043518 | 1.1 | 0.001682 | 0.1031 | -0.1172591 | -0.4671 | 0.5672 | 41.4913
669 | 0.935 | 1.7 | 1.5836 | 1 | 1.0152 | 1.043695 | 1.03 | 0.001529 | 0.1031 | -0.1170998 | -0.4665 | 0.5642 | 41.4921
670 | 0.936389 | 1.7 | 1.586 | 1 | 1.0479 | 1.043893 | 1.1 | 0.001682 | 0.1031 | -0.1169405 | -0.466 | 0.5613 | 41.4928
671 | 0.937778 | 1.7 | 1.5883 | 1 | 1.0092 | 1.044107 | 1.02 | 0.001502 | 0.1031 | -0.1167811 | -0.4655 | 0.5583 | 41.4936
672 | 0.939167 | 1.7 | 1.5907 | 1 | 1.0332 | 1.044194 | 1.07 | 0.001612 | 0.103 | -0.1166218 | -0.465 | 0.5554 | 41.4943
673 | 0.940556 | 1.7 | 1.593 | 1 | 1.0031 | 1.044283 | 1.01 | 0.001475 | 0.1029 | -0.1164625 | -0.4645 | 0.5524 | 41.4951
674 | 0.941944 | 1.7 | 1.5954 | 1 | 1.0332 | 1.044394 | 1.07 | 0.001612 | 0.1029 | -0.1163032 | -0.4641 | 0.5494 | 41.4958
675 | 0.943333 | 1.7 | 1.5978 | 1 | 1.0332 | 1.044456 | 1.07 | 0.001612 | 0.1028 | -0.1161439 | -0.4636 | 0.5464 | 41.4965
676 | 0.944722 | 1.7 | 1.6001 | 1 | 1.0212 | 1.044601 | 1.04 | 0.001557 | 0.1027 | -0.1159846 | -0.4631 | 0.5433 | 41.4973
677 | 0.946111 | 1.7 | 1.6025 | 1 | 1.0302 | 1.044675 | 1.06 | 0.001598 | 0.1027 | -0.1158252 | -0.4626 | 0.5403 | 41.498
678 | 0.9475 | 1.7 | 1.6049 | 1 | 1.0152 | 1.044855 | 1.03 | 0.001529 | 0.1026 | -0.1156659 | -0.4621 | 0.5372 | 41.4987
679 | 0.948889 | 1.7 | 1.6072 | 1 | 1.045 | 1.044961 | 1.09 | 0.001668 | 0.1024 | -0.1155066 | -0.4617 | 0.5342 | 41.4994
680 | 0.950278 | 1.7 | 1.6096 | 1 | 1.0092 | 1.045039 | 1.02 | 0.001502 | 0.1023 | -0.1153473 | -0.4612 | 0.5311 | 41.5002
681 | 0.951667 | 1.7 | 1.6119 | 1 | 1.0391 | 1.045239 | 1.08 | 0.00164 | 0.1022 | -0.115188 | -0.4607 | 0.528 | 41.5009
682 | 0.953056 | 1.7 | 1.6143 | 1 | 1.0391 | 1.045422 | 1.08 | 0.00164 | 0.102 | -0.1150287 | -0.4603 | 0.5249 | 41.5016
683 | 0.954444 | 1.7 | 1.6167 | 1 | 1.0538 | 1.045563 | 1.11 | 0.00171 | 0.1019 | -0.1148693 | -0.4598 | 0.5218 | 41.5023
684 | 0.955833 | 1.7 | 1.619 | 1 | 1.0212 | 1.045613 | 1.04 | 0.001557 | 0.1017 | -0.11471 | -0.4594 | 0.5187 | 41.5032
685 | 0.957222 | 1.7 | 1.6214 | 1 | 1.0479 | 1.045719 | 1.1 | 0.001682 | 0.1017 | -0.1145507 | -0.4589 | 0.5156 | 41.5038
686 | 0.958611 | 1.7 | 1.6238 | 1 | 1.0391 | 1.045996 | 1.08 | 0.00164 | 0.1016 | -0.1143914 | -0.4585 | 0.5125 | 41.5045
687 | 0.96 | 1.7 | 1.6261 | 1 | 1.0362 | 1.04607 | 1.07 | 0.001626 | 0.1015 | -0.1142321 | -0.4581 | 0.5093 | 41.5053
688 | 0.961389 | 1.7 | 1.6285 | 1 | 1.0421 | 1.046199 | 1.09 | 0.001654 | 0.1015 | -0.1140727 | -0.4576 | 0.5062 | 41.506
689 | 0.962778 | 1.7 | 1.6308 | 1 | 1.0421 | 1.046323 | 1.09 | 0.001654 | 0.1013 | -0.1139134 | -0.4572 | 0.503 | 41.5068
690 | 0.964167 | 1.7 | 1.6332 | 1 | 1.0567 | 1.046474 | 1.12 | 0.001724 | 0.1012 | -0.1137541 | -0.4568 | 0.4999 | 41.5075
691 | 0.965556 | 1.7 | 1.6356 | 1 | 1.0421 | 1.04654 | 1.09 | 0.001654 | 0.1011 | -0.1135948 | -0.4564 | 0.4967 | 41.5082
692 | 0.966944 | 1.7 | 1.6379 | 1 | 1.0509 | 1.046624 | 1.1 | 0.001696 | 0.1009 | -0.1134355 | -0.4559 | 0.4935 | 41.509
693 | 0.968333 | 1.7 | 1.6403 | 1 | 1.0391 | 1.046766 | 1.08 | 0.00164 | 0.1007 | -0.1132762 | -0.4555 | 0.4903 | 41.5097
694 | 0.969722 | 1.7 | 1.6426 | 1 | 1.0711 | 1.046811 | 1.15 | 0.001796 | 0.1005 | -0.1131168 | -0.4551 | 0.4872 | 41.5104
695 | 0.971389 | 1.7 | 1.645 | 1 | 1.0509 | 1.046969 | 1.1 | 0.001696 | 0.1004 | -0.1129575 | -0.4547 | 0.484 | 41.5115
696 | 0.972778 | 1.7 | 1.6474 | 1 | 1.074 | 1.047187 | 1.15 | 0.00181 | 0.1002 | -0.1127982 | -0.4543 | 0.4807 | 41.5121
697 | 0.974167 | 1.7 | 1.6497 | 1 | 1.0421 | 1.047293 | 1.09 | 0.001654 | 0.1 | -0.1126389 | -0.4539 | 0.4775 | 41.513
698 | 0.975556 | 1.7 | 1.6521 | 1 | 1.0853 | 1.047442 | 1.18 | 0.001868 | 0.0998 | -0.1124796 | -0.4535 | 0.4742 | 41.5136
699 | 0.976944 | 1.7 | 1.6545 | 1 | 1.045 | 1.047593 | 1.09 | 0.001668 | 0.0996 | -0.1123203 | -0.4531 | 0.4709 | 41.5144
700 | 0.978333 | 1.7 | 1.6568 | 1 | 1.0711 | 1.047735 | 1.15 | 0.001796 | 0.0995 | -0.1121609 | -0.4527 | 0.4676 | 41.5151
701 | 0.979722 | 1.7 | 1.6592 | 1 | 1.0567 | 1.047905 | 1.12 | 0.001724 | 0.0993 | -0.1120016 | -0.4524 | 0.4643 | 41.5159
702 | 0.981111 | 1.7 | 1.6615 | 1 | 1.045 | 1.048082 | 1.09 | 0.001668 | 0.0992 | -0.1118423 | -0.452 | 0.461 | 41.5167
703 | 0.9825 | 1.7 | 1.6639 | 1 | 1.0479 | 1.048156 | 1.1 | 0.001682 | 0.0991 | -0.111683 | -0.4516 | 0.4577 | 41.5174
704 | 0.983889 | 1.7 | 1.6663 | 1 | 1.0682 | 1.048274 | 1.14 | 0.001782 | 0.0991 | -0.1115237 | -0.4512 | 0.4545 | 41.518
705 | 0.985278 | 1.7 | 1.6686 | 1 | 1.0272 | 1.048384 | 1.06 | 0.001584 | 0.099 | -0.1113643 | -0.4509 | 0.4512 | 41.5189
706 | 0.986667 | 1.7 | 1.671 | 1 | 1.0509 | 1.048487 | 1.1 | 0.001696 | 0.099 | -0.111205 | -0.4505 | 0.4479 | 41.5196
707 | 0.988056 | 1.7 | 1.6733 | 1 | 1.045 | 1.048641 | 1.09 | 0.001668 | 0.099 | -0.1110457 | -0.4501 | 0.4446 | 41.5203
708 | 0.989444 | 1.7 | 1.6757 | 1 | 1.0272 | 1.048832 | 1.06 | 0.001584 | 0.099 | -0.1108864 | -0.4498 | 0.4413 | 41.5211
709 | 0.990833 | 1.7 | 1.6781 | 1 | 1.0332 | 1.049057 | 1.07 | 0.001612 | 0.099 | -0.1107271 | -0.4494 | 0.4381 | 41.5218
710 | 0.992222 | 1.7 | 1.6804 | 1 | 1.0682 | 1.049165 | 1.14 | 0.001782 | 0.0989 | -0.1105678 | -0.4491 | 0.4348 | 41.5225
711 | 0.993611 | 1.7 | 1.6828 | 1 | 1.0653 | 1.04924 | 1.13 | 0.001767 | 0.0989 | -0.1104084 | -0.4487 | 0.4316 | 41.5232
712 | 0.995 | 1.7 | 1.6852 | 1 | 1.0853 | 1.049345 | 1.18 | 0.001868 | 0.0989 | -0.1102491 | -0.4484 | 0.4283 | 41.5239
713 | 0.996389 | 1.7 | 1.6875 | 1 | 1.0212 | 1.049428 | 1.04 | 0.001557 | 0.0989 | -0.1100898 | -0.448 | 0.4251 | 41.5248
714 | 0.997778 | 1.7 | 1.6899 | 1 | 1.0332 | 1.049537 | 1.07 | 0.001612 | 0.0989 | -0.1099305 | -0.4477 | 0.4218 | 41.5255
715 | 0.999167 | 1.7 | 1.6922 | 1 | 1.0711 | 1.049729 | 1.15 | 0.001796 | 0.0989 | -0.1097712 | -0.4473 | 0.4186 | 41.5261
716 | 1.000556 | 1.7 | 1.6946 | 1 | 1.0332 | 1.04992 | 1.07 | 0.001612 | 0.099 | -0.1096118 | -0.447 | 0.4154 | 41.527
717 | 1.001944 | 1.7 | 1.697 | 1 | 1.0881 | 1.050128 | 1.18 | 0.001883 | 0.099 | -0.1094525 | -0.4467 | 0.4122 | 41.5275
718 | 1.003333 | 1.7 | 1.6993 | 1 | 1.0509 | 1.050333 | 1.1 | 0.001696 | 0.0991 | -0.1092932 | -0.4463 | 0.4089 | 41.5284
719 | 1.004722 | 1.7 | 1.7017 | 1 | 1.0212 | 1.050452 | 1.04 | 0.001557 | 0.0991 | -0.1091339 | -0.446 | 0.4058 | 41.5292
720 | 1.006111 | 1.7 | 1.704 | 1 | 1.0653 | 1.050615 | 1.13 | 0.001767 | 0.0991 | -0.1089746 | -0.4457 | 0.4026 | 41.5298
721 | 1.0075 | 1.7 | 1.7064 | 1 | 1.0625 | 1.050719 | 1.13 | 0.001753 | 0.0992 | -0.1088153 | -0.4454 | 0.3994 | 41.5306
722 | 1.008889 | 1.7 | 1.7088 | 1 | 1.0538 | 1.050933 | 1.11 | 0.00171 | 0.0992 | -0.1086559 | -0.4451 | 0.3962 | 41.5313
723 | 1.010278 | 1.7 | 1.7111 | 1 | 1.0625 | 1.05112 | 1.13 | 0.001753 | 0.0993 | -0.1084966 | -0.4447 | 0.393 | 41.5321
724 | 1.011667 | 1.7 | 1.7135 | 1 | 1.0421 | 1.051293 | 1.09 | 0.001654 | 0.0994 | -0.1083373 | -0.4444 | 0.3899 | 41.5328
725 | 1.013056 | 1.7 | 1.7159 | 1 | 1.0853 | 1.051408 | 1.18 | 0.001868 | 0.0995 | -0.108178 | -0.4441 | 0.3867 | 41.5334
726 | 1.014444 | 1.7 | 1.7182 | 1 | 1.0768 | 1.051634 | 1.16 | 0.001825 | 0.0996 | -0.1080187 | -0.4438 | 0.3836 | 41.5342
727 | 1.015833 | 1.7 | 1.7206 | 1 | 1.0509 | 1.051758 | 1.1 | 0.001696 | 0.0997 | -0.1078594 | -0.4435 | 0.3804 | 41.535
728 | 1.017222 | 1.7 | 1.7229 | 1 | 1.0653 | 1.051906 | 1.13 | 0.001767 | 0.0998 | -0.1077 | -0.4432 | 0.3773 | 41.5357
729 | 1.018611 | 1.7 | 1.7253 | 1 | 1.0212 | 1.052003 | 1.04 | 0.001557 | 0.0999 | -0.1075407 | -0.4429 | 0.3742 | 41.5366
730 | 1.02 | 1.7 | 1.7277 | 1 | 1.0302 | 1.052116 | 1.06 | 0.001598 | 0.0999 | -0.1073814 | -0.4426 | 0.3711 | 41.5373
731 | 1.021389 | 1.7 | 1.73 | 1 | 1.0421 | 1.052259 | 1.09 | 0.001654 | 0.1 | -0.1072221 | -0.4423 | 0.368 | 41.538
732 | 1.022778 | 1.7 | 1.7324 | 1 | 1.0242 | 1.052374 | 1.05 | 0.00157 | 0.1 | -0.1070628 | -0.4421 | 0.365 | 41.5388
733 | 1.024167 | 1.7 | 1.7347 | 1 | 1.0391 | 1.052531 | 1.08 | 0.00164 | 0.1 | -0.1069034 | -0.4418 | 0.3619 | 41.5395
734 | 1.025556 | 1.7 | 1.7371 | 1 | 1.0825 | 1.052646 | 1.17 | 0.001854 | 0.1 | -0.1067441 | -0.4415 | 0.3589 | 41.5401
735 | 1.026944 | 1.7 | 1.7395 | 1 | 1.0479 | 1.052778 | 1.1 | 0.001682 | 0.1 | -0.1065848 | -0.4412 | 0.3558 | 41.5409
736 | 1.028611 | 1.7 | 1.7418 | 1 | 1.0853 | 1.05285 | 1.18 | 0.001868 | 0.1 | -0.1064255 | -0.4409 | 0.3528 | 41.5419
737 | 1.03 | 1.7 | 1.7442 | 1 | 1.0479 | 1.053029 | 1.1 | 0.001682 | 0.1001 | -0.1062662 | -0.4407 | 0.3498 | 41.5427
738 | 1.031389 | 1.7 | 1.7466 | 1 | 1.0122 | 1.053057 | 1.02 | 0.001516 | 0.1 | -0.1061069 | -0.4404 | 0.3468 | 41.5435
739 | 1.032778 | 1.7 | 1.7489 | 1 | 1.0653 | 1.05334 | 1.13 | 0.001767 | 0.1001 | -0.1059475 | -0.4401 | 0.3438 | 41.5442
740 | 1.034167 | 1.7 | 1.7513 | 1 | 1.045 | 1.053522 | 1.09 | 0.001668 | 0.1001 | -0.1057882 | -0.4399 | 0.3408 | 41.5449
741 | 1.035556 | 1.7 | 1.7536 | 1 | 1.0711 | 1.053805 | 1.15 | 0.001796 | 0.1002 | -0.1056289 | -0.4396 | 0.3378 | 41.5456
742 | 1.036944 | 1.7 | 1.756 | 1 | 1.0538 | 1.053957 | 1.11 | 0.00171 | 0.1002 | -0.1054696 | -0.4393 | 0.3349 | 41.5464
743 | 1.038333 | 1.7 | 1.7584 | 1 | 1.0596 | 1.054137 | 1.12 | 0.001739 | 0.1002 | -0.1053103 | -0.4391 | 0.3319 | 41.5471
744 | 1.039722 | 1.7 | 1.7607 | 1 | 1.0625 | 1.054283 | 1.13 | 0.001753 | 0.1002 | -0.105151 | -0.4388 | 0.329 | 41.5478
745 | 1.041111 | 1.7 | 1.7631 | 1 | 1.0711 | 1.054369 | 1.15 | 0.001796 | 0.1001 | -0.1049916 | -0.4386 | 0.3262 | 41.5485
746 | 1.0425 | 1.7 | 1.7654 | 1 | 1.0653 | 1.054555 | 1.13 | 0.001767 | 0.1001 | -0.1048323 | -0.4383 | 0.3233 | 41.5493
747 | 1.043889 | 1.7 | 1.7678 | 1 | 1.0596 | 1.054744 | 1.12 | 0.001739 | 0.1001 | -0.104673 | -0.4381 | 0.3204 | 41.5501
748 | 1.045278 | 1.7 | 1.7702 | 1 | 1.0711 | 1.054833 | 1.15 | 0.001796 | 0.1001 | -0.1045137 | -0.4379 | 0.3176 | 41.5507
749 | 1.046667 | 1.7 | 1.7725 | 1 | 1.0538 | 1.054971 | 1.11 | 0.00171 | 0.1001 | -0.1043544 | -0.4376 | 0.3148 | 41.5516
750 | 1.048056 | 1.7 | 1.7749 | 1 | 1.0538 | 1.055099 | 1.11 | 0.00171 | 0.1 | -0.104195 | -0.4374 | 0.312 | 41.5523
751 | 1.049444 | 1.7 | 1.7773 | 1 | 1.0509 | 1.055168 | 1.1 | 0.001696 | 0.1 | -0.1040357 | -0.4372 | 0.3092 | 41.553
752 | 1.050833 | 1.7 | 1.7796 | 1 | 1.0596 | 1.055277 | 1.12 | 0.001739 | 0.1 | -0.1038764 | -0.4369 | 0.3064 | 41.5537
753 | 1.052222 | 1.7 | 1.782 | 1 | 1.074 | 1.055513 | 1.15 | 0.00181 | 0.0999 | -0.1037171 | -0.4367 | 0.3036 | 41.5544
754 | 1.053611 | 1.7 | 1.7843 | 1 | 1.045 | 1.055624 | 1.09 | 0.001668 | 0.1 | -0.1035578 | -0.4365 | 0.3009 | 41.5553
755 | 1.055 | 1.7 | 1.7867 | 1 | 1.0479 | 1.055837 | 1.1 | 0.001682 | 0.1 | -0.1033985 | -0.4363 | 0.2981 | 41.556
756 | 1.056389 | 1.7 | 1.7891 | 1 | 1.0479 | 1.055869 | 1.1 | 0.001682 | 0.1001 | -0.1032391 | -0.4361 | 0.2954 | 41.5567
757 | 1.057778 | 1.7 | 1.7914 | 1 | 1.0421 | 1.05591 | 1.09 | 0.001654 | 0.1001 | -0.1030798 | -0.4359 | 0.2927 | 41.5575
758 | 1.059167 | 1.7 | 1.7938 | 1 | 1.0538 | 1.055973 | 1.11 | 0.00171 | 0.1002 | -0.1029205 | -0.4356 | 0.29 | 41.5582
759 | 1.060556 | 1.7 | 1.7962 | 1 | 1.0596 | 1.05601 | 1.12 | 0.001739 | 0.1002 | -0.1027612 | -0.4354 | 0.2873 | 41.5589
760 | 1.061944 | 1.7 | 1.7985 | 1 | 1.0596 | 1.056207 | 1.12 | 0.001739 | 0.1003 | -0.1026019 | -0.4352 | 0.2847 | 41.5596
761 | 1.063333 | 1.7 | 1.8009 | 1 | 1.0596 | 1.056471 | 1.12 | 0.001739 | 0.1003 | -0.1024426 | -0.4351 | 0.2821 | 41.5604
762 | 1.064722 | 1.7 | 1.8032 | 1 | 1.0421 | 1.056589 | 1.09 | 0.001654 | 0.1004 | -0.1022832 | -0.4349 | 0.2794 | 41.5612
763 | 1.066111 | 1.7 | 1.8056 | 1 | 1.0653 | 1.05681 | 1.13 | 0.001767 | 0.1005 | -0.1021239 | -0.4347 | 0.2768 | 41.5618
764 | 1.0675 | 1.7 | 1.808 | 1 | 1.0653 | 1.057022 | 1.13 | 0.001767 | 0.1006 | -0.1019646 | -0.4345 | 0.2742 | 41.5626
765 | 1.068889 | 1.7 | 1.8103 | 1 | 1.0625 | 1.057087 | 1.13 | 0.001753 | 0.1007 | -0.1018053 | -0.4343 | 0.2716 | 41.5633
766 | 1.070278 | 1.7 | 1.8127 | 1 | 1.0653 | 1.057266 | 1.13 | 0.001767 | 0.1008 | -0.101646 | -0.4341 | 0.269 | 41.564
767 | 1.071667 | 1.7 | 1.815 | 1 | 1.0682 | 1.057449 | 1.14 | 0.001782 | 0.1009 | -0.1014866 | -0.4339 | 0.2665 | 41.5648
768 | 1.073056 | 1.7 | 1.8174 | 1 | 1.0538 | 1.057752 | 1.11 | 0.00171 | 0.101 | -0.1013273 | -0.4338 | 0.264 | 41.5656
769 | 1.074444 | 1.7 | 1.8198 | 1 | 1.0797 | 1.05779 | 1.17 | 0.001839 | 0.101 | -0.101168 | -0.4336 | 0.2614 | 41.5662
770 | 1.075833 | 1.7 | 1.8221 | 1 | 1.0853 | 1.05806 | 1.18 | 0.001868 | 0.1011 | -0.1010087 | -0.4334 | 0.2589 | 41.5669
771 | 1.077222 | 1.7 | 1.8245 | 1 | 1.0653 | 1.058188 | 1.13 | 0.001767 | 0.1012 | -0.1008494 | -0.4333 | 0.2564 | 41.5677
772 | 1.078611 | 1.7 | 1.8269 | 1 | 1.0332 | 1.058307 | 1.07 | 0.001612 | 0.1012 | -0.1006901 | -0.4331 | 0.254 | 41.5685
773 | 1.08 | 1.7 | 1.8292 | 1 | 1.0625 | 1.058461 | 1.13 | 0.001753 | 0.1012 | -0.1005307 | -0.433 | 0.2515 | 41.5692
774 | 1.081389 | 1.7 | 1.8316 | 1 | 1.0596 | 1.0587 | 1.12 | 0.001739 | 0.1012 | -0.1003714 | -0.4328 | 0.249 | 41.57
775 | 1.082778 | 1.7 | 1.8339 | 1 | 1.0653 | 1.058749 | 1.13 | 0.001767 | 0.1012 | -0.1002121 | -0.4327 | 0.2466 | 41.5707
776 | 1.084167 | 1.7 | 1.8363 | 1 | 1.0212 | 1.058877 | 1.04 | 0.001557 | 0.1012 | -0.1000528 | -0.4325 | 0.2441 | 41.5715
777 | 1.085833 | 1.7 | 1.8387 | 1 | 1.0768 | 1.059001 | 1.16 | 0.001825 | 0.1012 | -0.09989347 | -0.4324 | 0.2417 | 41.5724
778 | 1.087222 | 1.7 | 1.841 | 1 | 1.0711 | 1.059212 | 1.15 | 0.001796 | 0.1012 | -0.09973415 | -0.4322 | 0.2392 | 41.5732
779 | 1.088611 | 1.7 | 1.8434 | 1 | 1.0797 | 1.059441 | 1.17 | 0.001839 | 0.1012 | -0.09957484 | -0.4321 | 0.2368 | 41.5739
780 | 1.09 | 1.7 | 1.8457 | 1 | 1.0797 | 1.059585 | 1.17 | 0.001839 | 0.1012 | -0.09941552 | -0.432 | 0.2343 | 41.5747
781 | 1.091389 | 1.7 | 1.8481 | 1 | 1.0391 | 1.059658 | 1.08 | 0.00164 | 0.1012 | -0.0992562 | -0.4318 | 0.2319 | 41.5755
782 | 1.092778 | 1.7 | 1.8505 | 1 | 1.0479 | 1.059757 | 1.1 | 0.001682 | 0.1011 | -0.09909688 | -0.4317 | 0.2295 | 41.5762
783 | 1.094167 | 1.7 | 1.8528 | 1 | 1.0682 | 1.059865 | 1.14 | 0.001782 | 0.1011 | -0.09893757 | -0.4316 | 0.2271 | 41.5769
784 | 1.095556 | 1.7 | 1.8552 | 1 | 1.0653 | 1.060117 | 1.13 | 0.001767 | 0.1011 | -0.09877825 | -0.4315 | 0.2247 | 41.5776
785 | 1.096944 | 1.7 | 1.8576 | 1 | 1.0596 | 1.060333 | 1.12 | 0.001739 | 0.1011 | -0.09861893 | -0.4314 | 0.2223 | 41.5784
786 | 1.098333 | 1.7 | 1.8599 | 1 | 1.0825 | 1.060439 | 1.17 | 0.001854 | 0.1011 | -0.09845961 | -0.4312 | 0.2199 | 41.5791
787 | 1.099722 | 1.7 | 1.8623 | 1 | 1.0625 | 1.060515 | 1.13 | 0.001753 | 0.1011 | -0.0983003 | -0.4311 | 0.2176 | 41.5799
788 | 1.101111 | 1.7 | 1.8646 | 1 | 1.0391 | 1.060632 | 1.08 | 0.00164 | 0.1012 | -0.09814098 | -0.431 | 0.2152 | 41.5807
789 | 1.1025 | 1.7 | 1.867 | 1 | 1.0479 | 1.060818 | 1.1 | 0.001682 | 0.1013 | -0.09798166 | -0.4309 | 0.2128 | 41.5814
790 | 1.103889 | 1.7 | 1.8694 | 1 | 1.0768 | 1.06087 | 1.16 | 0.001825 | 0.1013 | -0.09782234 | -0.4308 | 0.2105 | 41.582
791 | 1.105278 | 1.7 | 1.8717 | 1 | 1.0653 | 1.060945 | 1.13 | 0.001767 | 0.1014 | -0.09766302 | -0.4307 | 0.2082 | 41.5828
792 | 1.106667 | 1.7 | 1.8741 | 1 | 1.091 | 1.061143 | 1.19 | 0.001898 | 0.1015 | -0.09750371 | -0.4306 | 0.2058 | 41.5835
793 | 1.108056 | 1.7 | 1.8765 | 1 | 1.074 | 1.061351 | 1.15 | 0.00181 | 0.1016 | -0.09734439 | -0.4305 | 0.2035 | 41.5842
794 | 1.109444 | 1.7 | 1.8788 | 1 | 1.074 | 1.06142 | 1.15 | 0.00181 | 0.1017 | -0.09718507 | -0.4304 | 0.2012 | 41.585
795 | 1.110833 | 1.7 | 1.8812 | 1 | 1.0711 | 1.061436 | 1.15 | 0.001796 | 0.1018 | -0.09702575 | -0.4303 | 0.1989 | 41.5857
796 | 1.112222 | 1.7 | 1.8835 | 1 | 1.0625 | 1.061608 | 1.13 | 0.001753 | 0.102 | -0.09686644 | -0.4303 | 0.1966 | 41.5865
797 | 1.113611 | 1.7 | 1.8859 | 1 | 1.0682 | 1.061727 | 1.14 | 0.001782 | 0.1021 | -0.09670712 | -0.4302 | 0.1943 | 41.5872
798 | 1.115 | 1.7 | 1.8883 | 1 | 1.0653 | 1.061869 | 1.13 | 0.001767 | 0.1021 | -0.0965478 | -0.4301 | 0.192 | 41.588
799 | 1.116389 | 1.7 | 1.8906 | 1 | 1.0302 | 1.061931 | 1.06 | 0.001598 | 0.1022 | -0.09638848 | -0.43 | 0.1897 | 41.5888
800 | 1.117778 | 1.7 | 1.893 | 1 | 1.0653 | 1.06209 | 1.13 | 0.001767 | 0.1023 | -0.09622917 | -0.4299 | 0.1874 | 41.5895
801 | 1.119167 | 1.7 | 1.8953 | 1 | 1.074 | 1.062136 | 1.15 | 0.00181 | 0.1024 | -0.09606985 | -0.4299 | 0.1851 | 41.5902
802 | 1.120556 | 1.7 | 1.8977 | 1 | 1.0711 | 1.062354 | 1.15 | 0.001796 | 0.1025 | -0.09591053 | -0.4298 | 0.1828 | 41.5909
803 | 1.121944 | 1.7 | 1.9001 | 1 | 1.0538 | 1.062433 | 1.11 | 0.00171 | 0.1025 | -0.09575121 | -0.4298 | 0.1805 | 41.5917
804 | 1.123333 | 1.7 | 1.9024 | 1 | 1.0421 | 1.062683 | 1.09 | 0.001654 | 0.1026 | -0.0955919 | -0.4297 | 0.1783 | 41.5925
805 | 1.124722 | 1.7 | 1.9048 | 1 | 1.074 | 1.062806 | 1.15 | 0.00181 | 0.1026 | -0.09543258 | -0.4296 | 0.176 | 41.5931
806 | 1.126111 | 1.7 | 1.9072 | 1 | 1.0881 | 1.062946 | 1.18 | 0.001883 | 0.1026 | -0.09527326 | -0.4296 | 0.1737 | 41.5938
807 | 1.1275 | 1.7 | 1.9095 | 1 | 1.0797 | 1.063178 | 1.17 | 0.001839 | 0.1026 | -0.09511394 | -0.4295 | 0.1715 | 41.5946
808 | 1.128889 | 1.7 | 1.9119 | 1 | 1.0596 | 1.063426 | 1.12 | 0.001739 | 0.1026 | -0.09495462 | -0.4295 | 0.1692 | 41.5954
809 | 1.130278 | 1.7 | 1.9142 | 1 | 1.1049 | 1.063606 | 1.22 | 0.001972 | 0.1026 | -0.09479531 | -0.4294 | 0.1669 | 41.596
810 | 1.131667 | 1.7 | 1.9166 | 1 | 1.0825 | 1.063715 | 1.17 | 0.001854 | 0.1026 | -0.09463599 | -0.4294 | 0.1647 | 41.5968
811 | 1.133056 | 1.7 | 1.919 | 1 | 1.0853 | 1.063884 | 1.18 | 0.001868 | 0.1025 | -0.09447667 | -0.4294 | 0.1624 | 41.5975
812 | 1.134444 | 1.7 | 1.9213 | 1 | 1.0825 | 1.064008 | 1.17 | 0.001854 | 0.1025 | -0.09431735 | -0.4293 | 0.1602 | 41.5983
813 | 1.135833 | 1.7 | 1.9237 | 1 | 1.0768 | 1.064085 | 1.16 | 0.001825 | 0.1024 | -0.09415804 | -0.4293 | 0.1579 | 41.599
814 | 1.137222 | 1.7 | 1.926 | 1 | 1.0853 | 1.064139 | 1.18 | 0.001868 | 0.1023 | -0.09399872 | -0.4293 | 0.1557 | 41.5998
815 | 1.138611 | 1.7 | 1.9284 | 1 | 1.0596 | 1.064191 | 1.12 | 0.001739 | 0.1022 | -0.0938394 | -0.4293 | 0.1534 | 41.6006
816 | 1.14 | 1.7 | 1.9308 | 1 | 1.091 | 1.06433 | 1.19 | 0.001898 | 0.102 | -0.09368008 | -0.4293 | 0.1512 | 41.6012
817 | 1.141389 | 1.7 | 1.9331 | 1 | 1.0653 | 1.064513 | 1.13 | 0.001767 | 0.1019 | -0.09352077 | -0.4292 | 0.1489 | 41.602
818 | 1.142778 | 1.7 | 1.9355 | 1 | 1.0212 | 1.064628 | 1.04 | 0.001557 | 0.1017 | -0.09336145 | -0.4292 | 0.1466 | 41.6029
819 | 1.144444 | 1.7 | 1.9379 | 1 | 1.0653 | 1.064717 | 1.13 | 0.001767 | 0.1015 | -0.09320213 | -0.4292 | 0.1444 | 41.6038
820 | 1.145833 | 1.7 | 1.9402 | 1 | 1.0711 | 1.064781 | 1.15 | 0.001796 | 0.1013 | -0.09304281 | -0.4292 | 0.1421 | 41.6045
821 | 1.147222 | 1.7 | 1.9426 | 1 | 1.0596 | 1.064884 | 1.12 | 0.001739 | 0.1011 | -0.09288349 | -0.4292 | 0.1398 | 41.6053
822 | 1.148611 | 1.7 | 1.9449 | 1 | 1.0797 | 1.065045 | 1.17 | 0.001839 | 0.1008 | -0.09272418 | -0.4292 | 0.1375 | 41.606
823 | 1.15 | 1.7 | 1.9473 | 1 | 1.0538 | 1.06516 | 1.11 | 0.00171 | 0.1006 | -0.09256486 | -0.4292 | 0.1353 | 41.6068
824 | 1.151389 | 1.7 | 1.9497 | 1 | 1.0421 | 1.065239 | 1.09 | 0.001654 | 0.1003 | -0.09240554 | -0.4292 | 0.133 | 41.6076
825 | 1.152778 | 1.7 | 1.952 | 1 | 1.0682 | 1.065386 | 1.14 | 0.001782 | 0.1001 | -0.09224622 | -0.4293 | 0.1307 | 41.6082
826 | 1.154167 | 1.7 | 1.9544 | 1 | 1.0362 | 1.065491 | 1.07 | 0.001626 | 0.0998 | -0.09208691 | -0.4293 | 0.1284 | 41.6091
827 | 1.155556 | 1.7 | 1.9567 | 1 | 1.0538 | 1.065494 | 1.11 | 0.00171 | 0.0995 | -0.09192759 | -0.4293 | 0.1261 | 41.6098
828 | 1.156944 | 1.7 | 1.9591 | 1 | 1.0711 | 1.065666 | 1.15 | 0.001796 | 0.0993 | -0.09176827 | -0.4293 | 0.1238 | 41.6105
829 | 1.158333 | 1.7 | 1.9615 | 1 | 1.0966 | 1.065755 | 1.2 | 0.001927 | 0.0989 | -0.09160895 | -0.4294 | 0.1215 | 41.6111
830 | 1.159722 | 1.7 | 1.9638 | 1 | 1.0768 | 1.065805 | 1.16 | 0.001825 | 0.0986 | -0.09144964 | -0.4294 | 0.1192 | 41.6119
831 | 1.161111 | 1.7 | 1.9662 | 1 | 1.0625 | 1.065902 | 1.13 | 0.001753 | 0.0983 | -0.09129032 | -0.4294 | 0.1169 | 41.6127
832 | 1.1625 | 1.7 | 1.9686 | 1 | 1.0938 | 1.065922 | 1.2 | 0.001912 | 0.0979 | -0.091131 | -0.4295 | 0.1146 | 41.6133
833 | 1.163889 | 1.7 | 1.9709 | 1 | 1.0596 | 1.066072 | 1.12 | 0.001739 | 0.0976 | -0.09097168 | -0.4295 | 0.1123 | 41.6142
834 | 1.165278 | 1.7 | 1.9733 | 1 | 1.0182 | 1.066195 | 1.04 | 0.001543 | 0.0972 | -0.09081237 | -0.4296 | 0.11 | 41.615
835 | 1.166667 | 1.7 | 1.9756 | 1 | 1.0653 | 1.066284 | 1.13 | 0.001767 | 0.0968 | -0.09065305 | -0.4296 | 0.1076 | 41.6157
836 | 1.168056 | 1.7 | 1.978 | 1 | 1.0653 | 1.066405 | 1.13 | 0.001767 | 0.0964 | -0.09049373 | -0.4297 | 0.1053 | 41.6164
837 | 1.169444 | 1.7 | 1.9804 | 1 | 1.0881 | 1.066533 | 1.18 | 0.001883 | 0.0961 | -0.09033441 | -0.4298 | 0.103 | 41.617
838 | 1.170833 | 1.7 | 1.9827 | 1 | 1.0768 | 1.06673 | 1.16 | 0.001825 | 0.0956 | -0.09017509 | -0.4298 | 0.1006 | 41.6178
839 | 1.172222 | 1.7 | 1.9851 | 1 | 1.0682 | 1.06674 | 1.14 | 0.001782 | 0.0952 | -0.09001578 | -0.4299 | 0.0983 | 41.6186
840 | 1.173611 | 1.7 | 1.9874 | 1 | 1.0653 | 1.066807 | 1.13 | 0.001767 | 0.0947 | -0.08985646 | -0.43 | 0.096 | 41.6194
841 | 1.175 | 1.7 | 1.9898 | 1 | 1.091 | 1.066925 | 1.19 | 0.001898 | 0.0943 | -0.08969714 | -0.4302 | 0.0936 | 41.62
842 | 1.176389 | 1.7 | 1.9922 | 1 | 1.0479 | 1.066987 | 1.1 | 0.001682 | 0.0938 | -0.08953782 | -0.4303 | 0.0912 | 41.6209
843 | 1.177778 | 1.7 | 1.9945 | 1 | 1.0768 | 1.067174 | 1.16 | 0.001825 | 0.0933 | -0.08937851 | -0.4305 | 0.0888 | 41.6215
844 | 1.179167 | 1.7 | 1.9969 | 1 | 1.0596 | 1.067243 | 1.12 | 0.001739 | 0.0929 | -0.08921919 | -0.4307 | 0.0864 | 41.6223
845 | 1.180556 | 1.7 | 1.9993 | 1 | 1.0768 | 1.067356 | 1.16 | 0.001825 | 0.0924 | -0.08905987 | -0.4309 | 0.0839 | 41.623
846 | 1.181944 | 1.7 | 2.0016 | 1 | 1.0825 | 1.067431 | 1.17 | 0.001854 | 0.092 | -0.08890055 | -0.4311 | 0.0814 | 41.6237
847 | 1.183333 | 1.7 | 2.004 | 1 | 1.0711 | 1.067625 | 1.15 | 0.001796 | 0.0915 | -0.08874124 | -0.4313 | 0.0789 | 41.6245
848 | 1.184722 | 1.7 | 2.0063 | 1 | 1.0881 | 1.067828 | 1.18 | 0.001883 | 0.091 | -0.08858192 | -0.4315 | 0.0763 | 41.6252
849 | 1.186111 | 1.7 | 2.0087 | 1 | 1.045 | 1.067886 | 1.09 | 0.001668 | 0.0906 | -0.0884226 | -0.4316 | 0.0737 | 41.6261
850 | 1.1875 | 1.7 | 2.0111 | 1 | 1.0509 | 1.067936 | 1.1 | 0.001696 | 0.0901 | -0.08826328 | -0.4318 | 0.0711 | 41.6268
851 | 1.188889 | 1.7 | 2.0134 | 1 | 1.0653 | 1.067957 | 1.13 | 0.001767 | 0.0897 | -0.08810396 | -0.432 | 0.0684 | 41.6275
852 | 1.190278 | 1.7 | 2.0158 | 1 | 1.0653 | 1.068114 | 1.13 | 0.001767 | 0.0892 | -0.08794465 | -0.4322 | 0.0658 | 41.6282
853 | 1.191667 | 1.7 | 2.0181 | 1 | 1.0853 | 1.068218 | 1.18 | 0.001868 | 0.0887 | -0.08778533 | -0.4324 | 0.0631 | 41.6289
854 | 1.193056 | 1.7 | 2.0205 | 1 | 1.0711 | 1.068247 | 1.15 | 0.001796 | 0.0882 | -0.08762601 | -0.4326 | 0.0604 | 41.6297
855 | 1.194444 | 1.7 | 2.0229 | 1 | 1.0682 | 1.068436 | 1.14 | 0.001782 | 0.0876 | -0.08746669 | -0.4328 | 0.0576 | 41.6304
856 | 1.195833 | 1.7 | 2.0252 | 1 | 1.0682 | 1.068513 | 1.14 | 0.001782 | 0.0871 | -0.08730738 | -0.433 | 0.0549 | 41.6312
857 | 1.197222 | 1.7 | 2.0276 | 1 | 1.0711 | 1.068556 | 1.15 | 0.001796 | 0.0865 | -0.08714806 | -0.4331 | 0.0521 | 41.6319
858 | 1.198611 | 1.7 | 2.03 | 1 | 1.0596 | 1.068632 | 1.12 | 0.001739 | 0.086 | -0.08698874 | -0.4333 | 0.0494 | 41.6327
859 | 1.2 | 1.7 | 2.0323 | 1 | 1.0853 | 1.068731 | 1.18 | 0.001868 | 0.0854 | -0.08682942 | -0.4335 | 0.0466 | 41.6333
860 | 1.201389 | 1.7 | 2.0347 | 1 | 1.0538 | 1.068728 | 1.11 | 0.00171 | 0.0849 | -0.08667011 | -0.4337 | 0.0438 | 41.6342
861 | 1.203056 | 1.7 | 2.037 | 1 | 1.0711 | 1.068886 | 1.15 | 0.001796 | 0.0844 | -0.08651079 | -0.4339 | 0.041 | 41.6352
862 | 1.204444 | 1.7 | 2.0394 | 1 | 1.0362 | 1.06912 | 1.07 | 0.001626 | 0.0839 | -0.08635147 | -0.4341 | 0.0382 | 41.636
863 | 1.205833 | 1.7 | 2.0418 | 1 | 1.0538 | 1.069396 | 1.11 | 0.00171 | 0.0833 | -0.08619215 | -0.4343 | 0.0354 | 41.6367
864 | 1.207222 | 1.7 | 2.0441 | 1 | 1.1021 | 1.069515 | 1.21 | 0.001957 | 0.0827 | -0.08603284 | -0.4345 | 0.0325 | 41.6373
865 | 1.208611 | 1.7 | 2.0465 | 1 | 1.0421 | 1.069608 | 1.09 | 0.001654 | 0.0821 | -0.08587352 | -0.4346 | 0.0297 | 41.6382
866 | 1.21 | 1.7 | 2.0488 | 1 | 1.0653 | 1.069717 | 1.13 | 0.001767 | 0.0816 | -0.0857142 | -0.4348 | 0.0269 | 41.6389
867 | 1.211389 | 1.7 | 2.0512 | 1 | 1.0653 | 1.069869 | 1.13 | 0.001767 | 0.081 | -0.08555488 | -0.435 | 0.0241 | 41.6396
868 | 1.212778 | 1.7 | 2.0536 | 1 | 1.0682 | 1.069833 | 1.14 | 0.001782 | 0.0804 | -0.08539556 | -0.4352 | 0.0213 | 41.6404
869 | 1.214167 | 1.7 | 2.0559 | 1 | 1.0509 | 1.069969 | 1.1 | 0.001696 | 0.0799 | -0.08523625 | -0.4354 | 0.0184 | 41.6412
870 | 1.215556 | 1.7 | 2.0583 | 1 | 1.0682 | 1.070073 | 1.14 | 0.001782 | 0.0793 | -0.08507693 | -0.4356 | 0.0156 | 41.6418
871 | 1.216944 | 1.7 | 2.0607 | 1 | 1.091 | 1.070218 | 1.19 | 0.001898 | 0.0788 | -0.08491761 | -0.4358 | 0.0128 | 41.6425
872 | 1.218333 | 1.7 | 2.063 | 1 | 1.0538 | 1.070302 | 1.11 | 0.00171 | 0.0782 | -0.08475829 | -0.436 | 0.0099 | 41.6434
873 | 1.219722 | 1.7 | 2.0654 | 1 | 1.0653 | 1.070318 | 1.13 | 0.001767 | 0.0776 | -0.08459898 | -0.4361 | 0.0071 | 41.6441
874 | 1.221111 | 1.7 | 2.0677 | 1 | 1.0479 | 1.070288 | 1.1 | 0.001682 | 0.0771 | -0.08443966 | -0.4363 | 0.0043 | 41.6449
875 | 1.2225 | 1.7 | 2.0701 | 1 | 1.0797 | 1.070223 | 1.17 | 0.001839 | 0.0765 | -0.08428034 | -0.4365 | 0.0015 | 41.6455
876 | 1.223889 | 1.7 | 2.0725 | 1 | 1.0682 | 1.070285 | 1.14 | 0.001782 | 0.076 | -0.08412102 | -0.4367 | -0.0012 | 41.6463
877 | 1.225278 | 1.7 | 2.0748 | 1 | 1.0881 | 1.070283 | 1.18 | 0.001883 | 0.0755 | -0.08396171 | -0.4369 | -0.004 | 41.647
878 | 1.226667 | 1.7 | 2.0772 | 1 | 1.0625 | 1.070354 | 1.13 | 0.001753 | 0.0749 | -0.08380239 | -0.4371 | -0.0068 | 41.6478
879 | 1.228056 | 1.7 | 2.0795 | 1 | 1.091 | 1.070436 | 1.19 | 0.001898 | 0.0744 | -0.08364307 | -0.4373 | -0.0096 | 41.6485
880 | 1.229444 | 1.7 | 2.0819 | 1 | 1.0797 | 1.070582 | 1.17 | 0.001839 | 0.0738 | -0.08348375 | -0.4375 | -0.0123 | 41.6492
881 | 1.230833 | 1.7 | 2.0843 | 1 | 1.074 | 1.070752 | 1.15 | 0.00181 | 0.0733 | -0.08332443 | -0.4376 | -0.015 | 41.65
882 | 1.232222 | 1.7 | 2.0866 | 1 | 1.0853 | 1.070821 | 1.18 | 0.001868 | 0.0727 | -0.08316512 | -0.4378 | -0.0177 | 41.6507
883 | 1.233611 | 1.7 | 2.089 | 1 | 1.0711 | 1.070949 | 1.15 | 0.001796 | 0.0722 | -0.0830058 | -0.438 | -0.0204 | 41.6515
884 | 1.235 | 1.7 | 2.0914 | 1 | 1.0421 | 1.070992 | 1.09 | 0.001654 | 0.0716 | -0.08284648 | -0.4382 | -0.0231 | 41.6523
885 | 1.236389 | 1.7 | 2.0937 | 1 | 1.0479 | 1.070967 | 1.1 | 0.001682 | 0.0711 | -0.08268716 | -0.4384 | -0.0258 | 41.653
886 | 1.237778 | 1.7 | 2.0961 | 1 | 1.091 | 1.071019 | 1.19 | 0.001898 | 0.0706 | -0.08252785 | -0.4386 | -0.0284 | 41.6536
887 | 1.239167 | 1.7 | 2.0984 | 1 | 1.0825 | 1.071074 | 1.17 | 0.001854 | 0.07 | -0.08236853 | -0.4388 | -0.0311 | 41.6544
888 | 1.240556 | 1.7 | 2.1008 | 1 | 1.0653 | 1.071201 | 1.13 | 0.001767 | 0.0694 | -0.08220921 | -0.4389 | -0.0337 | 41.6552
889 | 1.241944 | 1.7 | 2.1032 | 1 | 1.0596 | 1.071303 | 1.12 | 0.001739 | 0.0689 | -0.08204989 | -0.4391 | -0.0363 | 41.6559
890 | 1.243333 | 1.7 | 2.1055 | 1 | 1.0768 | 1.071404 | 1.16 | 0.001825 | 0.0683 | -0.08189058 | -0.4393 | -0.0388 | 41.6566
891 | 1.244722 | 1.7 | 2.1079 | 1 | 1.0825 | 1.071521 | 1.17 | 0.001854 | 0.0678 | -0.08173126 | -0.4395 | -0.0414 | 41.6574
892 | 1.246111 | 1.7 | 2.1102 | 1 | 1.0881 | 1.071585 | 1.18 | 0.001883 | 0.0673 | -0.08157194 | -0.4397 | -0.0439 | 41.6581
893 | 1.2475 | 1.7 | 2.1126 | 1 | 1.0596 | 1.071676 | 1.12 | 0.001739 | 0.0667 | -0.08141262 | -0.4399 | -0.0464 | 41.6589
894 | 1.248889 | 1.7 | 2.115 | 1 | 1.0881 | 1.071764 | 1.18 | 0.001883 | 0.0661 | -0.08125331 | -0.4401 | -0.0489 | 41.6596
895 | 1.250278 | 1.7 | 2.1173 | 1 | 1.0711 | 1.071748 | 1.15 | 0.001796 | 0.0655 | -0.08109399 | -0.4403 | -0.0513 | 41.6604
896 | 1.251667 | 1.7 | 2.1197 | 1 | 1.074 | 1.071767 | 1.15 | 0.00181 | 0.0649 | -0.08093467 | -0.4404 | -0.0538 | 41.6611
897 | 1.253056 | 1.7 | 2.1221 | 1 | 1.091 | 1.071887 | 1.19 | 0.001898 | 0.0643 | -0.08077535 | -0.4406 | -0.0562 | 41.6618
898 | 1.254444 | 1.7 | 2.1244 | 1 | 1.0538 | 1.071904 | 1.11 | 0.00171 | 0.0638 | -0.08061603 | -0.4408 | -0.0585 | 41.6626
899 | 1.255833 | 1.7 | 2.1268 | 1 | 1.0825 | 1.072064 | 1.17 | 0.001854 | 0.0632 | -0.08045672 | -0.441 | -0.0609 | 41.6633
900 | 1.257222 | 1.7 | 2.1291 | 1 | 1.074 | 1.072102 | 1.15 | 0.00181 | 0.0627 | -0.0802974 | -0.4412 | -0.0632 | 41.6641
901 | 1.258611 | 1.7 | 2.1315 | 1 | 1.0596 | 1.072042 | 1.12 | 0.001739 | 0.0621 | -0.08013808 | -0.4414 | -0.0655 | 41.6648
902 | 1.260278 | 1.7 | 2.1339 | 1 | 1.0711 | 1.072171 | 1.15 | 0.001796 | 0.0616 | -0.07997876 | -0.4416 | -0.0677 | 41.6659
903 | 1.261667 | 1.7 | 2.1362 | 1 | 1.0538 | 1.072234 | 1.11 | 0.00171 | 0.061 | -0.07981945 | -0.4418 | -0.07 | 41.6667
904 | 1.263056 | 1.7 | 2.1386 | 1 | 1.074 | 1.072328 | 1.15 | 0.00181 | 0.0605 | -0.07966013 | -0.4419 | -0.0722 | 41.6673
905 | 1.264444 | 1.7 | 2.1409 | 1 | 1.0479 | 1.07225 | 1.1 | 0.001682 | 0.06 | -0.07950081 | -0.4421 | -0.0743 | 41.6682
906 | 1.265833 | 1.7 | 2.1433 | 1 | 1.045 | 1.07224 | 1.09 | 0.001668 | 0.0595 | -0.07934149 | -0.4423 | -0.0765 | 41.6689
907 | 1.267222 | 1.7 | 2.1457 | 1 | 1.0711 | 1.072407 | 1.15 | 0.001796 | 0.059 | -0.07918218 | -0.4425 | -0.0785 | 41.6696
908 | 1.268611 | 1.7 | 2.148 | 1 | 1.0825 | 1.072522 | 1.17 | 0.001854 | 0.0585 | -0.07902286 | -0.4427 | -0.0806 | 41.6703
909 | 1.27 | 1.7 | 2.1504 | 1 | 1.074 | 1.0726 | 1.15 | 0.00181 | 0.0581 | -0.07886354 | -0.4429 | -0.0826 | 41.671
910 | 1.271389 | 1.7 | 2.1528 | 1 | 1.0711 | 1.072616 | 1.15 | 0.001796 | 0.0576 | -0.07870422 | -0.4431 | -0.0846 | 41.6718
911 | 1.272778 | 1.7 | 2.1551 | 1 | 1.0768 | 1.0726 | 1.16 | 0.001825 | 0.0572 | -0.0785449 | -0.4433 | -0.0866 | 41.6725
912 | 1.274167 | 1.7 | 2.1575 | 1 | 1.0421 | 1.072626 | 1.09 | 0.001654 | 0.0568 | -0.07838559 | -0.4434 | -0.0885 | 41.6734
913 | 1.275556 | 1.7 | 2.1598 | 1 | 1.0596 | 1.072594 | 1.12 | 0.001739 | 0.0563 | -0.07822627 | -0.4436 | -0.0904 | 41.6741
914 | 1.276944 | 1.7 | 2.1622 | 1 | 1.0797 | 1.072656 | 1.17 | 0.001839 | 0.0559 | -0.07806695 | -0.4438 | -0.0922 | 41.6747
915 | 1.278333 | 1.7 | 2.1646 | 1 | 1.0711 | 1.072599 | 1.15 | 0.001796 | 0.0556 | -0.07790763 | -0.444 | -0.094 | 41.6755
916 | 1.279722 | 1.7 | 2.1669 | 1 | 1.0711 | 1.072623 | 1.15 | 0.001796 | 0.0552 | -0.07774832 | -0.4442 | -0.0958 | 41.6763
917 | 1.281111 | 1.7 | 2.1693 | 1 | 1.074 | 1.072631 | 1.15 | 0.00181 | 0.0549 | -0.077589 | -0.4444 | -0.0975 | 41.677
918 | 1.2825 | 1.7 | 2.1717 | 1 | 1.0768 | 1.072703 | 1.16 | 0.001825 | 0.0545 | -0.07742968 | -0.4446 | -0.0993 | 41.6777
919 | 1.283889 | 1.7 | 2.174 | 1 | 1.091 | 1.072726 | 1.19 | 0.001898 | 0.0542 | -0.07727036 | -0.4448 | -0.1009 | 41.6784
920 | 1.285278 | 1.7 | 2.1764 | 1 | 1.0682 | 1.072806 | 1.14 | 0.001782 | 0.0539 | -0.07711105 | -0.4449 | -0.1026 | 41.6792
921 | 1.286667 | 1.7 | 2.1787 | 1 | 1.0825 | 1.072693 | 1.17 | 0.001854 | 0.0537 | -0.07695173 | -0.4451 | -0.1041 | 41.6799
922 | 1.288056 | 1.7 | 2.1811 | 1 | 1.0853 | 1.072661 | 1.18 | 0.001868 | 0.0533 | -0.07679241 | -0.4453 | -0.1057 | 41.6807
923 | 1.289444 | 1.7 | 2.1835 | 1 | 1.0538 | 1.072745 | 1.11 | 0.00171 | 0.053 | -0.07663309 | -0.4455 | -0.1072 | 41.6815
924 | 1.290833 | 1.7 | 2.1858 | 1 | 1.0711 | 1.07282 | 1.15 | 0.001796 | 0.0527 | -0.07647378 | -0.4457 | -0.1086 | 41.6822
925 | 1.292222 | 1.7 | 2.1882 | 1 | 1.0596 | 1.072945 | 1.12 | 0.001739 | 0.0523 | -0.07631446 | -0.4459 | -0.1101 | 41.6829
926 | 1.293611 | 1.7 | 2.1905 | 1 | 1.0853 | 1.072871 | 1.18 | 0.001868 | 0.052 | -0.07615514 | -0.4461 | -0.1115 | 41.6836
927 | 1.295 | 1.7 | 2.1929 | 1 | 1.0538 | 1.072909 | 1.11 | 0.00171 | 0.0516 | -0.07599582 | -0.4462 | -0.1128 | 41.6845
928 | 1.296389 | 1.7 | 2.1953 | 1 | 1.0853 | 1.0728 | 1.18 | 0.001868 | 0.0513 | -0.0758365 | -0.4464 | -0.1141 | 41.6851
929 | 1.297778 | 1.7 | 2.1976 | 1 | 1.0853 | 1.072728 | 1.18 | 0.001868 | 0.051 | -0.07567719 | -0.4466 | -0.1154 | 41.6859
930 | 1.299167 | 1.7 | 2.2 | 1 | 1.0653 | 1.072664 | 1.13 | 0.001767 | 0.0507 | -0.07551787 | -0.4468 | -0.1166 | 41.6866
931 | 1.300556 | 1.7 | 2.2024 | 1 | 1.0881 | 1.072637 | 1.18 | 0.001883 | 0.0504 | -0.07535855 | -0.447 | -0.1177 | 41.6873
932 | 1.301944 | 1.7 | 2.2047 | 1 | 1.0596 | 1.072658 | 1.12 | 0.001739 | 0.0501 | -0.07519923 | -0.4472 | -0.1189 | 41.6881
933 | 1.303333 | 1.7 | 2.2071 | 1 | 1.0682 | 1.072635 | 1.14 | 0.001782 | 0.0498 | -0.07503992 | -0.4474 | -0.12 | 41.6889
934 | 1.304722 | 1.7 | 2.2094 | 1 | 1.0711 | 1.072685 | 1.15 | 0.001796 | 0.0495 | -0.0748806 | -0.4476 | -0.121 | 41.6896
935 | 1.306111 | 1.7 | 2.2118 | 1 | 1.091 | 1.072671 | 1.19 | 0.001898 | 0.0492 | -0.07472128 | -0.4477 | -0.1221 | 41.6903
936 | 1.3075 | 1.7 | 2.2142 | 1 | 1.0797 | 1.072652 | 1.17 | 0.001839 | 0.0489 | -0.07456196 | -0.4479 | -0.123 | 41.691
937 | 1.308889 | 1.7 | 2.2165 | 1 | 1.074 | 1.072503 | 1.15 | 0.00181 | 0.0486 | -0.07440265 | -0.4481 | -0.124 | 41.6918
938 | 1.310278 | 1.7 | 2.2189 | 1 | 1.0653 | 1.072572 | 1.13 | 0.001767 | 0.0483 | -0.07424333 | -0.4483 | -0.1249 | 41.6926
939 | 1.311667 | 1.7 | 2.2212 | 1 | 1.0768 | 1.072589 | 1.16 | 0.001825 | 0.0481 | -0.07408401 | -0.4485 | -0.1257 | 41.6933
940 | 1.313056 | 1.7 | 2.2236 | 1 | 1.0994 | 1.072732 | 1.21 | 0.001942 | 0.0478 | -0.07392469 | -0.4487 | -0.1265 | 41.694
941 | 1.314444 | 1.7 | 2.226 | 1 | 1.0653 | 1.072684 | 1.13 | 0.001767 | 0.0475 | -0.07376537 | -0.4489 | -0.1273 | 41.6948
942 | 1.315833 | 1.7 | 2.2283 | 1 | 1.0479 | 1.072632 | 1.1 | 0.001682 | 0.0472 | -0.07360606 | -0.4491 | -0.128 | 41.6956
943 | 1.317222 | 1.7 | 2.2307 | 1 | 1.0853 | 1.072604 | 1.18 | 0.001868 | 0.0469 | -0.07344674 | -0.4492 | -0.1287 | 41.6962
944 | 1.318889 | 1.7 | 2.2331 | 1 | 1.0538 | 1.072541 | 1.11 | 0.00171 | 0.0466 | -0.07328742 | -0.4494 | -0.1293 | 41.6974
945 | 1.320278 | 1.7 | 2.2354 | 1 | 1.0853 | 1.072587 | 1.18 | 0.001868 | 0.0463 | -0.0731281 | -0.4496 | -0.1298 | 41.698
946 | 1.321667 | 1.7 | 2.2378 | 1 | 1.0825 | 1.072556 | 1.17 | 0.001854 | 0.046 | -0.07296879 | -0.4498 | -0.1304 | 41.6988
947 | 1.323056 | 1.7 | 2.2401 | 1 | 1.0881 | 1.072488 | 1.18 | 0.001883 | 0.0457 | -0.07280947 | -0.45 | -0.1309 | 41.6995
948 | 1.324444 | 1.7 | 2.2425 | 1 | 1.0881 | 1.072484 | 1.18 | 0.001883 | 0.0454 | -0.07265015 | -0.4502 | -0.1314 | 41.7003
949 | 1.325833 | 1.7 | 2.2449 | 1 | 1.0682 | 1.072505 | 1.14 | 0.001782 | 0.0451 | -0.07249083 | -0.4504 | -0.1318 | 41.701
950 | 1.327222 | 1.7 | 2.2472 | 1 | 1.0768 | 1.072459 | 1.16 | 0.001825 | 0.0448 | -0.07233152 | -0.4506 | -0.1322 | 41.7018
951 | 1.328611 | 1.7 | 2.2496 | 1 | 1.0653 | 1.07258 | 1.13 | 0.001767 | 0.0445 | -0.0721722 | -0.4507 | -0.1326 | 41.7025
952 | 1.33 | 1.7 | 2.2519 | 1 | 1.0596 | 1.072601 | 1.12 | 0.001739 | 0.0443 | -0.07201288 | -0.4509 | -0.1329 | 41.7033
953 | 1.331389 | 1.7 | 2.2543 | 1 | 1.0797 | 1.072722 | 1.17 | 0.001839 | 0.044 | -0.07185356 | -0.4511 | -0.1331 | 41.704
954 | 1.332778 | 1.7 | 2.2567 | 1 | 1.0682 | 1.072709 | 1.14 | 0.001782 | 0.0437 | -0.07169425 | -0.4513 | -0.1334 | 41.7048
955 | 1.334167 | 1.7 | 2.259 | 1 | 1.0797 | 1.072814 | 1.17 | 0.001839 | 0.0434 | -0.07153493 | -0.4515 | -0.1336 | 41.7055
956 | 1.335556 | 1.7 | 2.2614 | 1 | 1.0711 | 1.072786 | 1.15 | 0.001796 | 0.0431 | -0.07137561 | -0.4517 | -0.1337 | 41.7062
957 | 1.336944 | 1.7 | 2.2638 | 1 | 1.0853 | 1.072909 | 1.18 | 0.001868 | 0.0428 | -0.07121629 | -0.4519 | -0.1339 | 41.7069
958 | 1.338333 | 1.7 | 2.2661 | 1 | 1.0653 | 1.072989 | 1.13 | 0.001767 | 0.0425 | -0.07105697 | -0.4521 | -0.134 | 41.7078
959 | 1.339722 | 1.7 | 2.2685 | 1 | 1.0797 | 1.073009 | 1.17 | 0.001839 | 0.0422 | -0.07089766 | -0.4522 | -0.1341 | 41.7084
960 | 1.341111 | 1.7 | 2.2708 | 1 | 1.0797 | 1.073004 | 1.17 | 0.001839 | 0.0419 | -0.07073834 | -0.4524 | -0.1341 | 41.7092
961 | 1.3425 | 1.7 | 2.2732 | 1 | 1.0853 | 1.073117 | 1.18 | 0.001868 | 0.0416 | -0.07057902 | -0.4526 | -0.1341 | 41.7099
962 | 1.343889 | 1.7 | 2.2756 | 1 | 1.0853 | 1.073018 | 1.18 | 0.001868 | 0.0413 | -0.0704197 | -0.4528 | -0.1341 | 41.7106
963 | 1.345278 | 1.7 | 2.2779 | 1 | 1.0768 | 1.072973 | 1.16 | 0.001825 | 0.041 | -0.07026039 | -0.453 | -0.1341 | 41.7114
964 | 1.346667 | 1.7 | 2.2803 | 1 | 1.0881 | 1.073041 | 1.18 | 0.001883 | 0.0408 | -0.07010107 | -0.4532 | -0.1341 | 41.7121
965 | 1.348056 | 1.7 | 2.2826 | 1 | 1.0653 | 1.073006 | 1.13 | 0.001767 | 0.0405 | -0.06994175 | -0.4534 | -0.1341 | 41.713
966 | 1.349444 | 1.7 | 2.285 | 1 | 1.0881 | 1.072953 | 1.18 | 0.001883 | 0.0402 | -0.06978243 | -0.4536 | -0.1341 | 41.7136
967 | 1.350833 | 1.7 | 2.2874 | 1 | 1.0994 | 1.073036 | 1.21 | 0.001942 | 0.0399 | -0.06962312 | -0.4537 | -0.1341 | 41.7143
968 | 1.352222 | 1.7 | 2.2897 | 1 | 1.0653 | 1.073135 | 1.13 | 0.001767 | 0.0396 | -0.0694638 | -0.4539 | -0.1341 | 41.7152
969 | 1.353611 | 1.7 | 2.2921 | 1 | 1.0938 | 1.073235 | 1.2 | 0.001912 | 0.0393 | -0.06930448 | -0.4541 | -0.1341 | 41.7158
970 | 1.355 | 1.7 | 2.2945 | 1 | 1.091 | 1.073164 | 1.19 | 0.001898 | 0.039 | -0.06914516 | -0.4543 | -0.1341 | 41.7166
971 | 1.356389 | 1.7 | 2.2968 | 1 | 1.0567 | 1.073127 | 1.12 | 0.001724 | 0.0387 | -0.06898584 | -0.4545 | -0.1341 | 41.7174
972 | 1.357778 | 1.7 | 2.2992 | 1 | 1.0596 | 1.073183 | 1.12 | 0.001739 | 0.0384 | -0.06882653 | -0.4547 | -0.1341 | 41.7182
973 | 1.359167 | 1.7 | 2.3015 | 1 | 1.0538 | 1.073162 | 1.11 | 0.00171 | 0.0381 | -0.06866721 | -0.4549 | -0.1341 | 41.7189
974 | 1.360556 | 1.7 | 2.3039 | 1 | 1.045 | 1.073309 | 1.09 | 0.001668 | 0.0379 | -0.06850789 | -0.455 | -0.1342 | 41.7197
975 | 1.361944 | 1.7 | 2.3063 | 1 | 1.0768 | 1.073331 | 1.16 | 0.001825 | 0.0376 | -0.06834857 | -0.4552 | -0.1342 | 41.7203
976 | 1.363333 | 1.7 | 2.3086 | 1 | 1.074 | 1.073273 | 1.15 | 0.00181 | 0.0373 | -0.06818926 | -0.4554 | -0.1342 | 41.7211
977 | 1.364722 | 1.7 | 2.311 | 1 | 1.0825 | 1.073301 | 1.17 | 0.001854 | 0.037 | -0.06802994 | -0.4556 | -0.1342 | 41.7218
978 | 1.366111 | 1.7 | 2.3133 | 1 | 1.0653 | 1.073323 | 1.13 | 0.001767 | 0.0367 | -0.06787062 | -0.4558 | -0.1342 | 41.7226
979 | 1.3675 | 1.7 | 2.3157 | 1 | 1.0538 | 1.073327 | 1.11 | 0.00171 | 0.0364 | -0.0677113 | -0.456 | -0.1342 | 41.7234
980 | 1.368889 | 1.7 | 2.3181 | 1 | 1.0853 | 1.073374 | 1.18 | 0.001868 | 0.0361 | -0.06755199 | -0.4562 | -0.1342 | 41.724
981 | 1.370278 | 1.7 | 2.3204 | 1 | 1.0938 | 1.073312 | 1.2 | 0.001912 | 0.0358 | -0.06739267 | -0.4564 | -0.1342 | 41.7248
982 | 1.371667 | 1.7 | 2.3228 | 1 | 1.074 | 1.073409 | 1.15 | 0.00181 | 0.0355 | -0.06723335 | -0.4565 | -0.1342 | 41.7256
983 | 1.373056 | 1.7 | 2.3252 | 1 | 1.0797 | 1.073467 | 1.17 | 0.001839 | 0.0352 | -0.06707403 | -0.4567 | -0.1342 | 41.7263
984 | 1.374444 | 1.7 | 2.3275 | 1 | 1.0682 | 1.073483 | 1.14 | 0.001782 | 0.035 | -0.06691472 | -0.4569 | -0.1342 | 41.7271
985 | 1.376111 | 1.7 | 2.3299 | 1 | 1.0797 | 1.073557 | 1.17 | 0.001839 | 0.0347 | -0.0667554 | -0.4571 | -0.1342 | 41.7281
986 | 1.3775 | 1.7 | 2.3322 | 1 | 1.0797 | 1.073485 | 1.17 | 0.001839 | 0.0344 | -0.06659608 | -0.4573 | -0.1342 | 41.7289
987 | 1.378889 | 1.7 | 2.3346 | 1 | 1.091 | 1.073487 | 1.19 | 0.001898 | 0.0341 | -0.06643676 | -0.4575 | -0.1342 | 41.7295
988 | 1.380278 | 1.7 | 2.337 | 1 | 1.0797 | 1.073455 | 1.17 | 0.001839 | 0.0338 | -0.06627744 | -0.4577 | -0.1342 | 41.7303
989 | 1.381667 | 1.7 | 2.3393 | 1 | 1.0711 | 1.073386 | 1.15 | 0.001796 | 0.0335 | -0.06611813 | -0.4579 | -0.1341 | 41.7311
990 | 1.383056 | 1.7 | 2.3417 | 1 | 1.0797 | 1.073391 | 1.17 | 0.001839 | 0.0332 | -0.06595881 | -0.458 | -0.1342 | 41.7318
991 | 1.384444 | 1.7 | 2.3441 | 1 | 1.0797 | 1.073565 | 1.17 | 0.001839 | 0.0329 | -0.06579949 | -0.4582 | -0.1341 | 41.7325
992 | 1.385833 | 1.7 | 2.3464 | 1 | 1.0853 | 1.073562 | 1.18 | 0.001868 | 0.0326 | -0.06564017 | -0.4584 | -0.1341 | 41.7333
993 | 1.387222 | 1.7 | 2.3488 | 1 | 1.0509 | 1.073595 | 1.1 | 0.001696 | 0.0323 | -0.06548086 | -0.4586 | -0.1341 | 41.7341
994 | 1.388611 | 1.7 | 2.3511 | 1 | 1.0966 | 1.073553 | 1.2 | 0.001927 | 0.032 | -0.06532154 | -0.4588 | -0.1341 | 41.7347
995 | 1.39 | 1.7 | 2.3535 | 1 | 1.0538 | 1.07343 | 1.11 | 0.00171 | 0.0317 | -0.06516222 | -0.459 | -0.1341 | 41.7356
996 | 1.391389 | 1.7 | 2.3559 | 1 | 1.0825 | 1.073478 | 1.17 | 0.001854 | 0.0314 | -0.0650029 | -0.4592 | -0.1341 | 41.7362
997 | 1.392778 | 1.7 | 2.3582 | 1 | 1.0272 | 1.073386 | 1.06 | 0.001584 | 0.0311 | -0.06484359 | -0.4594 | -0.1341 | 41.7372
998 | 1.394167 | 1.7 | 2.3606 | 1 | 1.0653 | 1.073387 | 1.13 | 0.001767 | 0.0309 | -0.06468427 | -0.4595 | -0.1341 | 41.7378
999 | 1.395556 | 1.7 | 2.3629 | 1 | 1.0797 | 1.073387 | 1.17 | 0.001839 | 0.0306 | -0.06452495 | -0.4597 | -0.1341 | 41.7385
1000 | 1.396944 | 1.7 | 2.3653 | 1 | 1.0797 | 1.073436 | 1.17 | 0.001839 | 0.0303 | -0.06436563 | -0.4599 | -0.1341 | 41.7392
1001 | 1.398333 | 1.7 | 2.3677 | 1 | 1.0881 | 1.073445 | 1.18 | 0.001883 | 0.03 | -0.06420632 | -0.4601 | -0.1341 | 41.74
1002 | 1.399722 | 1.7 | 2.37 | 1 | 1.0567 | 1.073521 | 1.12 | 0.001724 | 0.0297 | -0.064047 | -0.4603 | -0.1341 | 41.7408
1003 | 1.401111 | 1.7 | 2.3724 | 1 | 1.0797 | 1.073621 | 1.17 | 0.001839 | 0.0294 | -0.06388768 | -0.4605 | -0.1341 | 41.7415
1004 | 1.4025 | 1.7 | 2.3748 | 1 | 1.0994 | 1.073663 | 1.21 | 0.001942 | 0.0291 | -0.06372836 | -0.4607 | -0.1341 | 41.7421
1005 | 1.403889 | 1.7 | 2.3771 | 1 | 1.0797 | 1.073821 | 1.17 | 0.001839 | 0.0288 | -0.06356904 | -0.4609 | -0.1341 | 41.743
1006 | 1.405278 | 1.7 | 2.3795 | 1 | 1.0711 | 1.073819 | 1.15 | 0.001796 | 0.0285 | -0.06340973 | -0.461 | -0.1341 | 41.7437
1007 | 1.406667 | 1.7 | 2.3818 | 1 | 1.0853 | 1.073849 | 1.18 | 0.001868 | 0.0282 | -0.06325041 | -0.4612 | -0.1341 | 41.7444
1008 | 1.408056 | 1.7 | 2.3842 | 1 | 1.0711 | 1.07387 | 1.15 | 0.001796 | 0.0279 | -0.06309109 | -0.4614 | -0.1341 | 41.7452
1009 | 1.409444 | 1.7 | 2.3866 | 1 | 1.0479 | 1.07395 | 1.1 | 0.001682 | 0.0277 | -0.06293177 | -0.4616 | -0.1341 | 41.746
1010 | 1.410833 | 1.7 | 2.3889 | 1 | 1.091 | 1.074021 | 1.19 | 0.001898 | 0.0274 | -0.06277246 | -0.4618 | -0.1341 | 41.7467
1011 | 1.412222 | 1.7 | 2.3913 | 1 | 1.0768 | 1.073926 | 1.16 | 0.001825 | 0.0271 | -0.06261314 | -0.462 | -0.1341 | 41.7474
1012 | 1.413611 | 1.7 | 2.3936 | 1 | 1.0881 | 1.073848 | 1.18 | 0.001883 | 0.0268 | -0.06245382 | -0.4622 | -0.1341 | 41.7482
1013 | 1.415 | 1.7 | 2.396 | 1 | 1.091 | 1.073811 | 1.19 | 0.001898 | 0.0265 | -0.0622945 | -0.4623 | -0.1341 | 41.7489
1014 | 1.416389 | 1.7 | 2.3984 | 1 | 1.0768 | 1.073741 | 1.16 | 0.001825 | 0.0262 | -0.06213519 | -0.4625 | -0.1341 | 41.7497
1015 | 1.417778 | 1.7 | 2.4007 | 1 | 1.0853 | 1.07372 | 1.18 | 0.001868 | 0.0259 | -0.06197587 | -0.4627 | -0.1341 | 41.7504
1016 | 1.419167 | 1.7 | 2.4031 | 1 | 1.0421 | 1.073677 | 1.09 | 0.001654 | 0.0256 | -0.06181655 | -0.4629 | -0.1342 | 41.7513
1017 | 1.420556 | 1.7 | 2.4055 | 1 | 1.0362 | 1.073651 | 1.07 | 0.001626 | 0.0253 | -0.06165723 | -0.4631 | -0.1341 | 41.752
1018 | 1.421944 | 1.7 | 2.4078 | 1 | 1.0797 | 1.073683 | 1.17 | 0.001839 | 0.025 | -0.06149791 | -0.4633 | -0.1341 | 41.7526
1019 | 1.423333 | 1.7 | 2.4102 | 1 | 1.0768 | 1.073729 | 1.16 | 0.001825 | 0.0248 | -0.0613386 | -0.4635 | -0.1342 | 41.7534
1020 | 1.424722 | 1.7 | 2.4125 | 1 | 1.0509 | 1.073783 | 1.1 | 0.001696 | 0.0245 | -0.06117928 | -0.4637 | -0.1342 | 41.7542
1021 | 1.426111 | 1.7 | 2.4149 | 1 | 1.0825 | 1.073812 | 1.17 | 0.001854 | 0.0242 | -0.06101996 | -0.4638 | -0.1342 | 41.7549
1022 | 1.4275 | 1.7 | 2.4173 | 1 | 1.0853 | 1.073891 | 1.18 | 0.001868 | 0.0239 | -0.06086064 | -0.464 | -0.1342 | 41.7556
1023 | 1.428889 | 1.7 | 2.4196 | 1 | 1.0391 | 1.07384 | 1.08 | 0.00164 | 0.0236 | -0.06070133 | -0.4642 | -0.1342 | 41.7565
1024 | 1.430278 | 1.7 | 2.422 | 1 | 1.0625 | 1.073822 | 1.13 | 0.001753 | 0.0233 | -0.06054201 | -0.4644 | -0.1342 | 41.7571
1025 | 1.431667 | 1.7 | 2.4243 | 1 | 1.0881 | 1.073724 | 1.18 | 0.001883 | 0.023 | -0.06038269 | -0.4646 | -0.1342 | 41.7578
1026 | 1.433056 | 1.7 | 2.4267 | 1 | 1.0711 | 1.07376 | 1.15 | 0.001796 | 0.0227 | -0.06022337 | -0.4648 | -0.1342 | 41.7586
1027 | 1.434722 | 1.7 | 2.4291 | 1 | 1.0853 | 1.073888 | 1.18 | 0.001868 | 0.0224 | -0.06006406 | -0.465 | -0.1342 | 41.7596
1028 | 1.436111 | 1.7 | 2.4314 | 1 | 1.0853 | 1.074007 | 1.18 | 0.001868 | 0.0221 | -0.05990474 | -0.4652 | -0.1342 | 41.7604
1029 | 1.4375 | 1.7 | 2.4338 | 1 | 1.0797 | 1.07398 | 1.17 | 0.001839 | 0.0218 | -0.05974542 | -0.4653 | -0.1342 | 41.7611
1030 | 1.438889 | 1.7 | 2.4362 | 1 | 1.0711 | 1.074005 | 1.15 | 0.001796 | 0.0216 | -0.0595861 | -0.4655 | -0.1342 | 41.7619
1031 | 1.440278 | 1.7 | 2.4385 | 1 | 1.0797 | 1.074079 | 1.17 | 0.001839 | 0.0213 | -0.05942679 | -0.4657 | -0.1342 | 41.7626
1032 | 1.441667 | 1.7 | 2.4409 | 1 | 1.0853 | 1.074046 | 1.18 | 0.001868 | 0.021 | -0.05926747 | -0.4659 | -0.1342 | 41.7634
1033 | 1.443056 | 1.7 | 2.4432 | 1 | 1.0596 | 1.073926 | 1.12 | 0.001739 | 0.0207 | -0.05910815 | -0.4661 | -0.1341 | 41.7642
1034 | 1.444444 | 1.7 | 2.4456 | 1 | 1.0711 | 1.073967 | 1.15 | 0.001796 | 0.0204 | -0.05894883 | -0.4663 | -0.1341 | 41.7649
1035 | 1.445833 | 1.7 | 2.448 | 1 | 1.0682 | 1.074034 | 1.14 | 0.001782 | 0.0201 | -0.05878951 | -0.4665 | -0.1341 | 41.7656
1036 | 1.447222 | 1.7 | 2.4503 | 1 | 1.0825 | 1.07411 | 1.17 | 0.001854 | 0.0198 | -0.0586302 | -0.4667 | -0.1341 | 41.7664
1037 | 1.448611 | 1.7 | 2.4527 | 1 | 1.0768 | 1.07422 | 1.16 | 0.001825 | 0.0195 | -0.05847088 | -0.4668 | -0.1341 | 41.7671
1038 | 1.45 | 1.7 | 2.455 | 1 | 1.0768 | 1.074129 | 1.16 | 0.001825 | 0.0192 | -0.05831156 | -0.467 | -0.1341 | 41.7679
1039 | 1.451389 | 1.7 | 2.4574 | 1 | 1.0881 | 1.074112 | 1.18 | 0.001883 | 0.0189 | -0.05815224 | -0.4672 | -0.1341 | 41.7686
1040 | 1.452778 | 1.7 | 2.4598 | 1 | 1.045 | 1.074155 | 1.09 | 0.001668 | 0.0186 | -0.05799293 | -0.4674 | -0.1341 | 41.7694
1041 | 1.454167 | 1.7 | 2.4621 | 1 | 1.0625 | 1.074206 | 1.13 | 0.001753 | 0.0183 | -0.05783361 | -0.4676 | -0.1341 | 41.7701
1042 | 1.455556 | 1.7 | 2.4645 | 1 | 1.0825 | 1.074151 | 1.17 | 0.001854 | 0.0181 | -0.05767429 | -0.4678 | -0.1341 | 41.7708
1043 | 1.456944 | 1.7 | 2.4669 | 1 | 1.0711 | 1.074237 | 1.15 | 0.001796 | 0.0178 | -0.05751497 | -0.468 | -0.1341 | 41.7716
1044 | 1.458333 | 1.7 | 2.4692 | 1 | 1.0596 | 1.074234 | 1.12 | 0.001739 | 0.0175 | -0.05735566 | -0.4682 | -0.1341 | 41.7724
1045 | 1.459722 | 1.7 | 2.4716 | 1 | 1.0653 | 1.074226 | 1.13 | 0.001767 | 0.0172 | -0.05719634 | -0.4683 | -0.1341 | 41.7731
1046 | 1.461111 | 1.7 | 2.4739 | 1 | 1.0682 | 1.074162 | 1.14 | 0.001782 | 0.0169 | -0.05703702 | -0.4685 | -0.1341 | 41.7739
1047 | 1.4625 | 1.7 | 2.4763 | 1 | 1.0966 | 1.074216 | 1.2 | 0.001927 | 0.0166 | -0.0568777 | -0.4687 | -0.1341 | 41.7745
1048 | 1.463889 | 1.7 | 2.4787 | 1 | 1.0479 | 1.074212 | 1.1 | 0.001682 | 0.0163 | -0.05671838 | -0.4689 | -0.1341 | 41.7754
1049 | 1.465278 | 1.7 | 2.481 | 1 | 1.0711 | 1.074262 | 1.15 | 0.001796 | 0.016 | -0.05655907 | -0.4691 | -0.1341 | 41.7761
1050 | 1.466667 | 1.7 | 2.4834 | 1 | 1.0768 | 1.074328 | 1.16 | 0.001825 | 0.0157 | -0.05639975 | -0.4693 | -0.1341 | 41.7768
1051 | 1.468056 | 1.7 | 2.4857 | 1 | 1.0853 | 1.074395 | 1.18 | 0.001868 | 0.0154 | -0.05624043 | -0.4695 | -0.1341 | 41.7775
1052 | 1.469444 | 1.7 | 2.4881 | 1 | 1.0825 | 1.074487 | 1.17 | 0.001854 | 0.0151 | -0.05608111 | -0.4696 | -0.1341 | 41.7783
1053 | 1.470833 | 1.7 | 2.4905 | 1 | 1.0682 | 1.074432 | 1.14 | 0.001782 | 0.0149 | -0.0559218 | -0.4698 | -0.1341 | 41.779
1054 | 1.472222 | 1.7 | 2.4928 | 1 | 1.0625 | 1.074428 | 1.13 | 0.001753 | 0.0146 | -0.05576248 | -0.47 | -0.1341 | 41.7798
1055 | 1.473611 | 1.7 | 2.4952 | 1 | 1.0682 | 1.074456 | 1.14 | 0.001782 | 0.0143 | -0.05560316 | -0.4702 | -0.1341 | 41.7805
1056 | 1.475 | 1.7 | 2.4976 | 1 | 1.0797 | 1.07435 | 1.17 | 0.001839 | 0.014 | -0.05544384 | -0.4704 | -0.1341 | 41.7812
1057 | 1.476389 | 1.7 | 2.4999 | 1 | 1.0853 | 1.074411 | 1.18 | 0.001868 | 0.0137 | -0.05528453 | -0.4706 | -0.1341 | 41.782
1058 | 1.477778 | 1.7 | 2.5023 | 1 | 1.0653 | 1.074481 | 1.13 | 0.001767 | 0.0134 | -0.05512521 | -0.4708 | -0.1341 | 41.7828
1059 | 1.479167 | 1.7 | 2.5046 | 1 | 1.0797 | 1.074527 | 1.17 | 0.001839 | 0.0131 | -0.05496589 | -0.471 | -0.1341 | 41.7835
1060 | 1.480556 | 1.7 | 2.507 | 1 | 1.0538 | 1.074482 | 1.11 | 0.00171 | 0.0128 | -0.05480657 | -0.4711 | -0.1342 | 41.7843
1061 | 1.481944 | 1.7 | 2.5094 | 1 | 1.0797 | 1.074476 | 1.17 | 0.001839 | 0.0125 | -0.05464726 | -0.4713 | -0.1342 | 41.785
1062 | 1.483333 | 1.7 | 2.5117 | 1 | 1.0825 | 1.074514 | 1.17 | 0.001854 | 0.0122 | -0.05448794 | -0.4715 | -0.1342 | 41.7857
1063 | 1.484722 | 1.7 | 2.5141 | 1 | 1.0509 | 1.074587 | 1.1 | 0.001696 | 0.0119 | -0.05432862 | -0.4717 | -0.1342 | 41.7866
1064 | 1.486111 | 1.7 | 2.5165 | 1 | 1.0391 | 1.074637 | 1.08 | 0.00164 | 0.0117 | -0.0541693 | -0.4719 | -0.1342 | 41.7873
1065 | 1.4875 | 1.7 | 2.5188 | 1 | 1.074 | 1.074711 | 1.15 | 0.00181 | 0.0114 | -0.05400998 | -0.4721 | -0.1342 | 41.788
1066 | 1.488889 | 1.7 | 2.5212 | 1 | 1.0682 | 1.074836 | 1.14 | 0.001782 | 0.0111 | -0.05385067 | -0.4723 | -0.1342 | 41.7887
1067 | 1.490278 | 1.7 | 2.5235 | 1 | 1.0711 | 1.074922 | 1.15 | 0.001796 | 0.0108 | -0.05369135 | -0.4725 | -0.1342 | 41.7895
1068 | 1.491667 | 1.7 | 2.5259 | 1 | 1.0625 | 1.075059 | 1.13 | 0.001753 | 0.0105 | -0.05353203 | -0.4726 | -0.1342 | 41.7903
1069 | 1.493333 | 1.7 | 2.5283 | 1 | 1.0596 | 1.075155 | 1.12 | 0.001739 | 0.0102 | -0.05337271 | -0.4728 | -0.1342 | 41.7913
1070 | 1.494722 | 1.7 | 2.5306 | 1 | 1.091 | 1.075212 | 1.19 | 0.001898 | 0.0099 | -0.0532134 | -0.473 | -0.1342 | 41.792
1071 | 1.496111 | 1.7 | 2.533 | 1 | 1.0825 | 1.075377 | 1.17 | 0.001854 | 0.0096 | -0.05305408 | -0.4732 | -0.1342 | 41.7928
1072 | 1.4975 | 1.7 | 2.5353 | 1 | 1.0797 | 1.075433 | 1.17 | 0.001839 | 0.0093 | -0.05289476 | -0.4734 | -0.1341 | 41.7935
1073 | 1.498889 | 1.7 | 2.5377 | 1 | 1.091 | 1.075508 | 1.19 | 0.001898 | 0.009 | -0.05273544 | -0.4736 | -0.1341 | 41.7942
1074 | 1.500278 | 1.7 | 2.5401 | 1 | 1.0768 | 1.075542 | 1.16 | 0.001825 | 0.0087 | -0.05257613 | -0.4738 | -0.1341 | 41.795
1075 | 1.501667 | 1.7 | 2.5424 | 1 | 1.0853 | 1.075455 | 1.18 | 0.001868 | 0.0084 | -0.05241681 | -0.474 | -0.1341 | 41.7957
1076 | 1.503056 | 1.7 | 2.5448 | 1 | 1.0881 | 1.075495 | 1.18 | 0.001883 | 0.0082 | -0.05225749 | -0.4741 | -0.1341 | 41.7965
1077 | 1.504444 | 1.7 | 2.5472 | 1 | 1.0653 | 1.075578 | 1.13 | 0.001767 | 0.0079 | -0.05209817 | -0.4743 | -0.1341 | 41.7973
1078 | 1.505833 | 1.7 | 2.5495 | 1 | 1.0538 | 1.075618 | 1.11 | 0.00171 | 0.0076 | -0.05193885 | -0.4745 | -0.1341 | 41.7981
1079 | 1.507222 | 1.7 | 2.5519 | 1 | 1.0596 | 1.075661 | 1.12 | 0.001739 | 0.0073 | -0.05177954 | -0.4747 | -0.1341 | 41.7988
1080 | 1.508611 | 1.7 | 2.5542 | 1 | 1.0653 | 1.075719 | 1.13 | 0.001767 | 0.007 | -0.05162022 | -0.4749 | -0.1341 | 41.7995
1081 | 1.51 | 1.7 | 2.5566 | 1 | 1.0625 | 1.075676 | 1.13 | 0.001753 | 0.0058 | -0.0514609 | -0.4755294 | -0.1342 | 41.8003
1082 | 1.511389 | 1 | 2.558 | 1 | 1.0881 | 1.075741 | 1.18 | 0.001883 | 0.0065 | -0.05130158 | -0.476155 | -0.1345 | 41.8013
1083 | 1.512778 | 1 | 2.5594 | 1 | 1.0938 | 1.075648 | 1.2 | 0.001912 | 0.0076 | -0.05114227 | -0.4761909 | -0.1347 | 41.8024
1084 | 1.514167 | 1 | 2.5608 | 1 | 1.0653 | 1.075703 | 1.13 | 0.001767 | 0.0066 | -0.05098295 | -0.4768099 | -0.135 | 41.8036
1085 | 1.515556 | 1 | 2.5622 | 1 | 1.0538 | 1.075775 | 1.11 | 0.00171 | 0.0058 | -0.05082363 | -0.4774284 | -0.1355 | 41.8047
1086 | 1.516944 | 1 | 2.5635 | 1 | 1.0881 | 1.075923 | 1.18 | 0.001883 | 0.0055 | -0.05066431 | -0.478042 | -0.136 | 41.8058
1087 | 1.518333 | 1 | 2.5649 | 1 | 1.0653 | 1.075966 | 1.13 | 0.001767 | 0.0056 | -0.050505 | -0.4780927 | -0.1366 | 41.8069
1088 | 1.519722 | 1 | 2.5663 | 1 | 1.0853 | 1.076 | 1.18 | 0.001868 | 0.0051 | -0.05034568 | -0.4787038 | -0.1372 | 41.808
1089 | 1.521111 | 1 | 2.5677 | 1 | 1.091 | 1.076047 | 1.19 | 0.001898 | 0.0063 | -0.05018636 | -0.4792982 | -0.1379 | 41.8091
1090 | 1.5225 | 1 | 2.5691 | 1 | 1.0682 | 1.076125 | 1.14 | 0.001782 | 0.0043 | -0.05002704 | -0.4799017 | -0.1388 | 41.8102
1091 | 1.523889 | 1 | 2.5705 | 1 | 1.0797 | 1.076096 | 1.17 | 0.001839 | 0.0057 | -0.04986773 | -0.4799498 | -0.1396 | 41.8113
1092 | 1.525278 | 1 | 2.5719 | 1 | 1.0653 | 1.076178 | 1.13 | 0.001767 | 0.0035 | -0.04970841 | -0.4805542 | -0.1405 | 41.8125
1093 | 1.526667 | 1 | 2.5733 | 1 | 1.0653 | 1.076178 | 1.13 | 0.001767 | 0.0027 | -0.04954909 | -0.4811577 | -0.1415 | 41.8136
1094 | 1.528056 | 1 | 2.5747 | 1 | 1.074 | 1.07632 | 1.15 | 0.00181 | 0.0012 | -0.04938977 | -0.481766 | -0.1426 | 41.8147
1095 | 1.529444 | 1 | 2.576 | 1 | 1.091 | 1.076348 | 1.19 | 0.001898 | 0.0033 | -0.04923045 | -0.4818325 | -0.1437 | 41.8157
1096 | 1.530833 | 1 | 2.5774 | 1 | 1.074 | 1.076345 | 1.15 | 0.00181 | 0.0018 | -0.04907114 | -0.4824302 | -0.1448 | 41.8169
1097 | 1.532222 | 1 | 2.5788 | 1 | 1.074 | 1.076439 | 1.15 | 0.00181 | 0.001 | -0.04891182 | -0.4830273 | -0.146 | 41.818
1098 | 1.533611 | 1 | 2.5802 | 1 | 1.1021 | 1.07656 | 1.21 | 0.001957 | 0.0018 | -0.0487525 | -0.4836104 | -0.1474 | 41.819
1099 | 1.535 | 1 | 2.5816 | 1 | 1.0596 | 1.076499 | 1.12 | 0.001739 | 0.0013 | -0.04859318 | -0.4836916 | -0.1487 | 41.8203
1100 | 1.536389 | 1 | 2.583 | 1 | 1.091 | 1.076548 | 1.19 | 0.001898 | 0.0013 | -0.04843387 | -0.4842731 | -0.1501 | 41.8213
1101 | 1.537778 | 1 | 2.5844 | 1 | 1.0966 | 1.076547 | 1.2 | 0.001927 | 0.0017 | -0.04827455 | -0.4848446 | -0.1515 | 41.8224
1102 | 1.539167 | 1 | 2.5858 | 1 | 1.0625 | 1.07663 | 1.13 | 0.001753 | 0 | -0.04811523 | -0.4854228 | -0.1531 | 41.8236
1103 | 1.540556 | 1 | 2.5872 | 1 | 1.0625 | 1.076698 | 1.13 | 0.001753 | -0.0005 | -0.04795591 | -0.4855165 | -0.1546 | 41.8247
1104 | 1.541944 | 1 | 2.5886 | 1 | 1.0596 | 1.07671 | 1.12 | 0.001739 | -0.0024 | -0.0477966 | -0.4861084 | -0.1561 | 41.8258
1105 | 1.543333 | 1 | 2.5899 | 1 | 1.0853 | 1.076822 | 1.18 | 0.001868 | -0.0031 | -0.04763728 | -0.4866996 | -0.1578 | 41.8269
1106 | 1.544722 | 1 | 2.5913 | 1 | 1.0938 | 1.0768 | 1.2 | 0.001912 | -0.0019 | -0.04747796 | -0.4872742 | -0.1595 | 41.828
1107 | 1.546111 | 1 | 2.5927 | 1 | 1.0825 | 1.07678 | 1.17 | 0.001854 | -0.0017 | -0.04731864 | -0.4873745 | -0.1612 | 41.8291
1108 | 1.5475 | 1 | 2.5941 | 1 | 1.0596 | 1.076882 | 1.12 | 0.001739 | -0.0029 | -0.04715932 | -0.4879515 | -0.163 | 41.8303
1109 | 1.548889 | 1 | 2.5955 | 1 | 1.0653 | 1.077 | 1.13 | 0.001767 | -0.0047 | -0.04700001 | -0.4885361 | -0.1648 | 41.8314
1110 | 1.550556 | 1 | 2.5969 | 1 | 1.0966 | 1.077135 | 1.2 | 0.001927 | -0.0033 | -0.04684069 | -0.4891029 | -0.1667 | 41.8327
1111 | 1.551944 | 1 | 2.5983 | 1 | 1.0596 | 1.077205 | 1.12 | 0.001739 | -0.0047 | -0.04668137 | -0.4892245 | -0.1685 | 41.8339
1112 | 1.553333 | 1 | 2.5997 | 1 | 1.0797 | 1.077282 | 1.17 | 0.001839 | -0.0045 | -0.04652205 | -0.4897952 | -0.1704 | 41.835
1113 | 1.554722 | 1 | 2.6011 | 1 | 1.0853 | 1.07736 | 1.18 | 0.001868 | -0.0032 | -0.04636274 | -0.4903486 | -0.1724 | 41.8361
1114 | 1.556111 | 1 | 2.6024 | 1 | 1.0797 | 1.077512 | 1.17 | 0.001839 | -0.0032 | -0.04620342 | -0.4908954 | -0.1744 | 41.8372
1115 | 1.5575 | 1 | 2.6038 | 1 | 1.0596 | 1.077571 | 1.12 | 0.001739 | -0.0044 | -0.0460441 | -0.491012 | -0.1763 | 41.8384
1116 | 1.558889 | 1 | 2.6052 | 1 | 1.0966 | 1.077681 | 1.2 | 0.001927 | -0.0033 | -0.04588478 | -0.4915541 | -0.1784 | 41.8394
1117 | 1.560278 | 1 | 2.6066 | 1 | 1.074 | 1.077683 | 1.15 | 0.00181 | -0.0033 | -0.04572547 | -0.4920897 | -0.1804 | 41.8406
1118 | 1.561667 | 1 | 2.608 | 1 | 1.0421 | 1.077719 | 1.09 | 0.001654 | -0.0066 | -0.04556615 | -0.4926451 | -0.1826 | 41.8418
1119 | 1.563056 | 1 | 2.6094 | 1 | 1.0302 | 1.077638 | 1.06 | 0.001598 | -0.009 | -0.04540683 | -0.4927957 | -0.1846 | 41.8429
1120 | 1.564444 | 1 | 2.6108 | 1 | 1.0682 | 1.077615 | 1.14 | 0.001782 | -0.0104 | -0.04524751 | -0.4933756 | -0.1867 | 41.8439
1121 | 1.565833 | 1 | 2.6122 | 1 | 1.0768 | 1.077792 | 1.16 | 0.001825 | -0.0123 | -0.0450882 | -0.4939644 | -0.1889 | 41.845
1122 | 1.567222 | 1 | 2.6136 | 1 | 1.0653 | 1.077737 | 1.13 | 0.001767 | -0.0135 | -0.04492888 | -0.4945563 | -0.1912 | 41.8461
1123 | 1.568611 | 1 | 2.6149 | 1 | 1.0768 | 1.077767 | 1.16 | 0.001825 | -0.0132 | -0.04476956 | -0.4947357 | -0.1934 | 41.8472
1124 | 1.57 | 1 | 2.6163 | 1 | 1.1269 | 1.077757 | 1.27 | 0.002092 | -0.0102 | -0.04461024 | -0.4952954 | -0.1956 | 41.8482
1125 | 1.571389 | 1 | 2.6177 | 1 | 1.0596 | 1.07782 | 1.12 | 0.001739 | -0.0118 | -0.04445092 | -0.4958614 | -0.1979 | 41.8495
1126 | 1.572778 | 1 | 2.6191 | 1 | 1.0938 | 1.077866 | 1.2 | 0.001912 | -0.0108 | -0.04429161 | -0.4964132 | -0.2003 | 41.8505
1127 | 1.574167 | 1 | 2.6205 | 1 | 1.0682 | 1.077961 | 1.14 | 0.001782 | -0.0114 | -0.04413229 | -0.4965742 | -0.2025 | 41.8517
1128 | 1.575556 | 1 | 2.6219 | 1 | 1.074 | 1.078139 | 1.15 | 0.00181 | -0.0117 | -0.04397297 | -0.4971273 | -0.2048 | 41.8528
1129 | 1.576944 | 1 | 2.6233 | 1 | 1.0853 | 1.078191 | 1.18 | 0.001868 | -0.011 | -0.04381365 | -0.4976685 | -0.2072 | 41.8539
1130 | 1.578333 | 1 | 2.6247 | 1 | 1.0881 | 1.07826 | 1.18 | 0.001883 | -0.0104 | -0.04365434 | -0.498199 | -0.2096 | 41.855
1131 | 1.579722 | 1 | 2.6261 | 1 | 1.0966 | 1.078252 | 1.2 | 0.001927 | -0.0091 | -0.04349502 | -0.498338 | -0.2119 | 41.856
1132 | 1.581111 | 1 | 2.6274 | 1 | 1.0797 | 1.078234 | 1.17 | 0.001839 | -0.0091 | -0.0433357 | -0.4988527 | -0.2143 | 41.8572
1133 | 1.5825 | 1 | 2.6288 | 1 | 1.1049 | 1.078241 | 1.22 | 0.001972 | -0.0071 | -0.04317638 | -0.4993454 | -0.2166 | 41.8583
1134 | 1.583889 | 1 | 2.6302 | 1 | 1.0825 | 1.078331 | 1.17 | 0.001854 | -0.0063 | -0.04301707 | -0.4998258 | -0.219 | 41.8595
1135 | 1.585278 | 1 | 2.6316 | 1 | 1.091 | 1.078396 | 1.19 | 0.001898 | -0.006 | -0.04285775 | -0.4999379 | -0.2213 | 41.8605
1136 | 1.586667 | 1 | 2.633 | 1 | 1.0509 | 1.078529 | 1.1 | 0.001696 | -0.0073 | -0.04269843 | -0.5004211 | -0.2236 | 41.8618
1137 | 1.588056 | 1 | 2.6344 | 1 | 1.0567 | 1.078605 | 1.12 | 0.001724 | -0.009 | -0.04253911 | -0.5009113 | -0.2259 | 41.8629
1138 | 1.589444 | 1 | 2.6358 | 1 | 1.0881 | 1.078658 | 1.18 | 0.001883 | -0.0091 | -0.04237979 | -0.5013963 | -0.2282 | 41.8639
1139 | 1.590833 | 1 | 2.6372 | 1 | 1.074 | 1.078713 | 1.15 | 0.00181 | -0.0087 | -0.04222048 | -0.5015273 | -0.2304 | 41.865
1140 | 1.592222 | 1 | 2.6386 | 1 | 1.0853 | 1.078793 | 1.18 | 0.001868 | -0.009 | -0.04206116 | -0.5020064 | -0.2327 | 41.8661
1141 | 1.593611 | 1 | 2.6399 | 1 | 1.1021 | 1.078803 | 1.21 | 0.001957 | -0.007 | -0.04190184 | -0.5024643 | -0.235 | 41.8672
1142 | 1.595 | 1 | 2.6413 | 1 | 1.0881 | 1.078765 | 1.18 | 0.001883 | -0.0071 | -0.04174252 | -0.502917 | -0.2372 | 41.8683
1143 | 1.596389 | 1 | 2.6427 | 1 | 1.1077 | 1.078853 | 1.23 | 0.001986 | -0.0046 | -0.04158321 | -0.5030136 | -0.2393 | 41.8694
1144 | 1.597778 | 1 | 2.6441 | 1 | 1.0625 | 1.078935 | 1.13 | 0.001753 | -0.0064 | -0.04142389 | -0.503456 | -0.2415 | 41.8706
1145 | 1.599167 | 1 | 2.6455 | 1 | 1.0768 | 1.078984 | 1.16 | 0.001825 | -0.0057 | -0.04126457 | -0.5038871 | -0.2436 | 41.8717
1146 | 1.600556 | 1 | 2.6469 | 1 | 1.074 | 1.078928 | 1.15 | 0.00181 | -0.006 | -0.04110525 | -0.5043149 | -0.2457 | 41.8728
1147 | 1.601944 | 1 | 2.6483 | 1 | 1.0711 | 1.078956 | 1.15 | 0.001796 | -0.0066 | -0.04094594 | -0.5044256 | -0.2478 | 41.8739
1148 | 1.603333 | 1 | 2.6497 | 1 | 1.0711 | 1.079059 | 1.15 | 0.001796 | -0.0071 | -0.04078662 | -0.5048572 | -0.2498 | 41.8751
1149 | 1.604722 | 1 | 2.6511 | 1 | 1.0853 | 1.079155 | 1.18 | 0.001868 | -0.0064 | -0.0406273 | -0.5052775 | -0.2517 | 41.8761
1150 | 1.606111 | 1 | 2.6525 | 1 | 1.0682 | 1.079098 | 1.14 | 0.001782 | -0.0067 | -0.04046798 | -0.5056941 | -0.2537 | 41.8773
1151 | 1.607778 | 1 | 2.6538 | 1 | 1.0853 | 1.079206 | 1.18 | 0.001868 | -0.0068 | -0.04030867 | -0.5058053 | -0.2555 | 41.8787
1152 | 1.609167 | 1 | 2.6552 | 1 | 1.091 | 1.079282 | 1.19 | 0.001898 | -0.0055 | -0.04014935 | -0.5062081 | -0.2573 | 41.8798
1153 | 1.610556 | 1 | 2.6566 | 1 | 1.074 | 1.079399 | 1.15 | 0.00181 | -0.0073 | -0.03999003 | -0.5066192 | -0.2591 | 41.881
1154 | 1.611944 | 1 | 2.658 | 1 | 1.0853 | 1.079598 | 1.18 | 0.001868 | -0.0071 | -0.03983071 | -0.5070227 | -0.2609 | 41.882
1155 | 1.613333 | 1 | 2.6594 | 1 | 1.0538 | 1.079656 | 1.11 | 0.00171 | -0.0085 | -0.03967139 | -0.507146 | -0.2625 | 41.8832
1156 | 1.614722 | 1 | 2.6608 | 1 | 1.0768 | 1.079888 | 1.16 | 0.001825 | -0.0088 | -0.03951208 | -0.5075581 | -0.2642 | 41.8843
1157 | 1.616111 | 1 | 2.6622 | 1 | 1.0797 | 1.079922 | 1.17 | 0.001839 | -0.009 | -0.03935276 | -0.507966 | -0.2658 | 41.8854
1158 | 1.6175 | 1 | 2.6636 | 1 | 1.0797 | 1.079963 | 1.17 | 0.001839 | -0.009 | -0.03919344 | -0.5083683 | -0.2674 | 41.8865
1159 | 1.618889 | 1 | 2.665 | 1 | 1.0881 | 1.080014 | 1.18 | 0.001883 | -0.0084 | -0.03903412 | -0.5084894 | -0.2688 | 41.8876
1160 | 1.620278 | 1 | 2.6663 | 1 | 1.0625 | 1.080055 | 1.13 | 0.001753 | -0.0095 | -0.03887481 | -0.508891 | -0.2703 | 41.8888
1161 | 1.621667 | 1 | 2.6677 | 1 | 1.0966 | 1.080074 | 1.2 | 0.001927 | -0.0086 | -0.03871549 | -0.5092801 | -0.2717 | 41.8898
1162 | 1.623056 | 1 | 2.6691 | 1 | 1.091 | 1.080051 | 1.19 | 0.001898 | -0.0093 | -0.03855617 | -0.5096688 | -0.273 | 41.8909
1163 | 1.624444 | 1 | 2.6705 | 1 | 1.0509 | 1.080082 | 1.1 | 0.001696 | -0.0097 | -0.03839685 | -0.5097987 | -0.2743 | 41.8922
1164 | 1.625833 | 1 | 2.6719 | 1 | 1.0711 | 1.080117 | 1.15 | 0.001796 | -0.0115 | -0.03823754 | -0.5101998 | -0.2756 | 41.8932
1165 | 1.627222 | 1 | 2.6733 | 1 | 1.0653 | 1.080162 | 1.13 | 0.001767 | -0.012 | -0.03807822 | -0.5105993 | -0.2768 | 41.8943
1166 | 1.628611 | 1 | 2.6747 | 1 | 1.0682 | 1.080209 | 1.14 | 0.001782 | -0.0124 | -0.0379189 | -0.5109962 | -0.278 | 41.8955
1167 | 1.63 | 1 | 2.6761 | 1 | 1.1021 | 1.080288 | 1.21 | 0.001957 | -0.0113 | -0.03775958 | -0.5111367 | -0.279 | 41.8965
1168 | 1.631389 | 1 | 2.6775 | 1 | 1.0853 | 1.080376 | 1.18 | 0.001868 | -0.0106 | -0.03760026 | -0.5115153 | -0.28 | 41.8976
1169 | 1.632778 | 1 | 2.6788 | 1 | 1.074 | 1.080371 | 1.15 | 0.00181 | -0.0113 | -0.03744095 | -0.5118935 | -0.281 | 41.8988
1170 | 1.634167 | 1 | 2.6802 | 1 | 1.0682 | 1.08036 | 1.14 | 0.001782 | -0.0127 | -0.03728163 | -0.5122775 | -0.282 | 41.8999
1171 | 1.635556 | 1 | 2.6816 | 1 | 1.0966 | 1.080473 | 1.2 | 0.001927 | -0.0109 | -0.03712231 | -0.5124133 | -0.2828 | 41.901
1172 | 1.636944 | 1 | 2.683 | 1 | 1.0682 | 1.080521 | 1.14 | 0.001782 | -0.0123 | -0.03696299 | -0.5127897 | -0.2836 | 41.9022
1173 | 1.638333 | 1 | 2.6844 | 1 | 1.091 | 1.080539 | 1.19 | 0.001898 | -0.0122 | -0.03680368 | -0.51316 | -0.2843 | 41.9032
1174 | 1.639722 | 1 | 2.6858 | 1 | 1.0567 | 1.080606 | 1.12 | 0.001724 | -0.014 | -0.03664436 | -0.5135386 | -0.285 | 41.9044
1175 | 1.641111 | 1 | 2.6872 | 1 | 1.091 | 1.080714 | 1.19 | 0.001898 | -0.0129 | -0.03648504 | -0.513688 | -0.2856 | 41.9054
1176 | 1.6425 | 1 | 2.6886 | 1 | 1.0711 | 1.080841 | 1.15 | 0.001796 | -0.0138 | -0.03632572 | -0.5140607 | -0.2861 | 41.9066
1177 | 1.643889 | 1 | 2.69 | 1 | 1.0881 | 1.080862 | 1.18 | 0.001883 | -0.0143 | -0.03616641 | -0.5144321 | -0.2866 | 41.9077
1178 | 1.645278 | 1 | 2.6913 | 1 | 1.0966 | 1.080951 | 1.2 | 0.001927 | -0.0126 | -0.03600709 | -0.5147856 | -0.287 | 41.9088
1179 | 1.646667 | 1 | 2.6927 | 1 | 1.0711 | 1.081009 | 1.15 | 0.001796 | -0.0138 | -0.03584777 | -0.5149397 | -0.2874 | 41.91
1180 | 1.648056 | 1 | 2.6941 | 1 | 1.074 | 1.081025 | 1.15 | 0.00181 | -0.0135 | -0.03568845 | -0.5152957 | -0.2876 | 41.9111
1181 | 1.649444 | 1 | 2.6955 | 1 | 1.0567 | 1.081115 | 1.12 | 0.001724 | -0.0158 | -0.03552914 | -0.5156644 | -0.2878 | 41.9122
1182 | 1.650833 | 1 | 2.6969 | 1 | 1.091 | 1.081061 | 1.19 | 0.001898 | -0.0159 | -0.03536982 | -0.5160287 | -0.288 | 41.9132
1183 | 1.652222 | 1 | 2.6983 | 1 | 1.0853 | 1.0811 | 1.18 | 0.001868 | -0.0147 | -0.0352105 | -0.5161871 | -0.288 | 41.9144
1184 | 1.653611 | 1 | 2.6997 | 1 | 1.0966 | 1.081113 | 1.2 | 0.001927 | -0.0145 | -0.03505118 | -0.5165366 | -0.288 | 41.9154
1185 | 1.655 | 1 | 2.7011 | 1 | 1.1077 | 1.081282 | 1.23 | 0.001986 | -0.0128 | -0.03489186 | -0.5168691 | -0.2879 | 41.9165
1186 | 1.656389 | 1 | 2.7025 | 1 | 1.074 | 1.081387 | 1.15 | 0.00181 | -0.0134 | -0.03473255 | -0.5172019 | -0.2878 | 41.9177
1187 | 1.657778 | 1 | 2.7038 | 1 | 1.091 | 1.081387 | 1.19 | 0.001898 | -0.0125 | -0.03457323 | -0.5173408 | -0.2876 | 41.9188
1188 | 1.659167 | 1 | 2.7052 | 1 | 1.074 | 1.081536 | 1.15 | 0.00181 | -0.0131 | -0.03441391 | -0.5176672 | -0.2872 | 41.92
1189 | 1.660556 | 1 | 2.7066 | 1 | 1.0768 | 1.081617 | 1.16 | 0.001825 | -0.0128 | -0.03425459 | -0.5179876 | -0.2868 | 41.9211
1190 | 1.661944 | 1 | 2.708 | 1 | 1.0596 | 1.081675 | 1.12 | 0.001739 | -0.0143 | -0.03409528 | -0.5183152 | -0.2863 | 41.9223
1191 | 1.663333 | 1 | 2.7094 | 1 | 1.0653 | 1.081743 | 1.13 | 0.001767 | -0.0148 | -0.03393596 | -0.5184679 | -0.2857 | 41.9234
1192 | 1.664722 | 1 | 2.7108 | 1 | 1.0966 | 1.081759 | 1.2 | 0.001927 | -0.0141 | -0.03377664 | -0.51879 | -0.285 | 41.9244
1193 | 1.666389 | 1 | 2.7122 | 1 | 1.1049 | 1.081856 | 1.22 | 0.001972 | -0.0125 | -0.03361732 | -0.5190963 | -0.2843 | 41.9258
1194 | 1.667778 | 1 | 2.7136 | 1 | 1.0596 | 1.081954 | 1.12 | 0.001739 | -0.0138 | -0.03345801 | -0.5194087 | -0.2834 | 41.927
1195 | 1.669167 | 1 | 2.715 | 1 | 1.0768 | 1.082043 | 1.16 | 0.001825 | -0.0139 | -0.03329869 | -0.5195512 | -0.2824 | 41.9281
1196 | 1.670556 | 1 | 2.7164 | 1 | 1.0479 | 1.082157 | 1.1 | 0.001682 | -0.0159 | -0.03313937 | -0.5198753 | -0.2814 | 41.9293
1197 | 1.671944 | 1 | 2.7177 | 1 | 1.0797 | 1.082267 | 1.17 | 0.001839 | -0.0166 | -0.03298005 | -0.5202014 | -0.2803 | 41.9304
1198 | 1.673333 | 1 | 2.7191 | 1 | 1.1077 | 1.082311 | 1.23 | 0.001986 | -0.015 | -0.03282073 | -0.5205121 | -0.2791 | 41.9314
1199 | 1.674722 | 1 | 2.7205 | 1 | 1.091 | 1.082296 | 1.19 | 0.001898 | -0.0143 | -0.03266142 | -0.5206532 | -0.2777 | 41.9325
1200 | 1.676111 | 1 | 2.7219 | 1 | 1.0994 | 1.082407 | 1.21 | 0.001942 | -0.0132 | -0.0325021 | -0.5209468 | -0.2763 | 41.9336
1201 | 1.6775 | 1 | 2.7233 | 1 | 1.0682 | 1.082427 | 1.14 | 0.001782 | -0.0138 | -0.03234278 | -0.521242 | -0.2748 | 41.9348
1202 | 1.678889 | 1 | 2.7247 | 1 | 1.0938 | 1.082532 | 1.2 | 0.001912 | -0.013 | -0.03218346 | -0.5215289 | -0.2734 | 41.9359
1203 | 1.680278 | 1 | 2.7261 | 1 | 1.1215 | 1.082785 | 1.26 | 0.002061 | -0.0105 | -0.03202415 | -0.5216369 | -0.272 | 41.9369
1204 | 1.681667 | 1 | 2.7275 | 1 | 1.0853 | 1.082955 | 1.18 | 0.001868 | -0.0103 | -0.03186483 | -0.5219004 | -0.2704 | 41.9381
1205 | 1.683056 | 1 | 2.7289 | 1 | 1.0853 | 1.083182 | 1.18 | 0.001868 | -0.0097 | -0.03170551 | -0.5221568 | -0.2688 | 41.9392
1206 | 1.684444 | 1 | 2.7302 | 1 | 1.0966 | 1.083269 | 1.2 | 0.001927 | -0.0085 | -0.03154619 | -0.522402 | -0.2673 | 41.9404
1207 | 1.685833 | 1 | 2.7316 | 1 | 1.0711 | 1.083398 | 1.15 | 0.001796 | -0.0093 | -0.03138688 | -0.5224972 | -0.2658 | 41.9415
1208 | 1.687222 | 1 | 2.733 | 1 | 1.0853 | 1.083477 | 1.18 | 0.001868 | -0.0088 | -0.03122756 | -0.5227414 | -0.2642 | 41.9426
1209 | 1.688611 | 1 | 2.7344 | 1 | 1.074 | 1.083555 | 1.15 | 0.00181 | -0.0101 | -0.03106824 | -0.5229928 | -0.2626 | 41.9438
1210 | 1.69 | 1 | 2.7358 | 1 | 1.0881 | 1.08362 | 1.18 | 0.001883 | -0.0103 | -0.03090892 | -0.5232433 | -0.261 | 41.9448
1211 | 1.691389 | 1 | 2.7372 | 1 | 1.091 | 1.083622 | 1.19 | 0.001898 | -0.0091 | -0.03074961 | -0.5233329 | -0.2594 | 41.9459
1212 | 1.692778 | 1 | 2.7386 | 1 | 1.0966 | 1.08377 | 1.2 | 0.001927 | -0.0088 | -0.03059029 | -0.5235693 | -0.2577 | 41.947
1213 | 1.694167 | 1 | 2.74 | 1 | 1.0711 | 1.083829 | 1.15 | 0.001796 | -0.0102 | -0.03043097 | -0.5238135 | -0.2561 | 41.9482
1214 | 1.695556 | 1 | 2.7414 | 1 | 1.0711 | 1.083924 | 1.15 | 0.001796 | -0.011 | -0.03027165 | -0.5240614 | -0.2545 | 41.9493
1215 | 1.696944 | 1 | 2.7427 | 1 | 1.0797 | 1.084017 | 1.17 | 0.001839 | -0.0109 | -0.03011233 | -0.5241601 | -0.2528 | 41.9505
1216 | 1.698333 | 1 | 2.7441 | 1 | 1.091 | 1.084105 | 1.19 | 0.001898 | -0.0105 | -0.02995302 | -0.524401 | -0.2511 | 41.9515
1217 | 1.699722 | 1 | 2.7455 | 1 | 1.0711 | 1.084162 | 1.15 | 0.001796 | -0.0113 | -0.0297937 | -0.5246458 | -0.2494 | 41.9527
1218 | 1.701111 | 1 | 2.7469 | 1 | 1.1021 | 1.084238 | 1.21 | 0.001957 | -0.0102 | -0.02963438 | -0.5248804 | -0.2478 | 41.9537
1219 | 1.7025 | 1 | 2.7483 | 1 | 1.1077 | 1.084364 | 1.23 | 0.001986 | -0.0086 | -0.02947506 | -0.5249581 | -0.2461 | 41.9548
1220 | 1.703889 | 1 | 2.7497 | 1 | 1.0625 | 1.084411 | 1.13 | 0.001753 | -0.0098 | -0.02931575 | -0.5251866 | -0.2444 | 41.9561
1221 | 1.705278 | 1 | 2.7511 | 1 | 1.0797 | 1.084541 | 1.17 | 0.001839 | -0.0108 | -0.02915643 | -0.5254201 | -0.2426 | 41.9572
1222 | 1.706667 | 1 | 2.7525 | 1 | 1.091 | 1.084621 | 1.19 | 0.001898 | -0.0107 | -0.02899711 | -0.5256506 | -0.2409 | 41.9582
1223 | 1.708056 | 1 | 2.7539 | 1 | 1.0797 | 1.084682 | 1.17 | 0.001839 | -0.0104 | -0.02883779 | -0.5257377 | -0.2392 | 41.9594
1224 | 1.709444 | 1 | 2.7552 | 1 | 1.0711 | 1.084819 | 1.15 | 0.001796 | -0.0114 | -0.02867848 | -0.5259702 | -0.2375 | 41.9606
1225 | 1.710833 | 1 | 2.7566 | 1 | 1.091 | 1.084796 | 1.19 | 0.001898 | -0.011 | -0.02851916 | -0.5261979 | -0.2357 | 41.9616
1226 | 1.712222 | 1 | 2.758 | 1 | 1.0853 | 1.084968 | 1.18 | 0.001868 | -0.0117 | -0.02835984 | -0.5264287 | -0.234 | 41.9627
1227 | 1.713611 | 1 | 2.7594 | 1 | 1.0853 | 1.085151 | 1.18 | 0.001868 | -0.0106 | -0.02820052 | -0.5265129 | -0.2323 | 41.9639
1228 | 1.715 | 1 | 2.7608 | 1 | 1.091 | 1.085201 | 1.19 | 0.001898 | -0.0109 | -0.0280412 | -0.5267349 | -0.2305 | 41.965
1229 | 1.716389 | 1 | 2.7622 | 1 | 1.0797 | 1.08526 | 1.17 | 0.001839 | -0.0116 | -0.02788189 | -0.5269597 | -0.2288 | 41.9661
1230 | 1.717778 | 1 | 2.7636 | 1 | 1.0768 | 1.085293 | 1.16 | 0.001825 | -0.0119 | -0.02772257 | -0.5271848 | -0.2271 | 41.9672
1231 | 1.719167 | 1 | 2.765 | 1 | 1.0825 | 1.085254 | 1.17 | 0.001854 | -0.0118 | -0.02756325 | -0.5272737 | -0.2254 | 41.9683
1232 | 1.720556 | 1 | 2.7664 | 1 | 1.0797 | 1.085364 | 1.17 | 0.001839 | -0.012 | -0.02740393 | -0.5274964 | -0.2236 | 41.9694
1233 | 1.721944 | 1 | 2.7678 | 1 | 1.0938 | 1.085427 | 1.2 | 0.001912 | -0.0109 | -0.02724462 | -0.5277094 | -0.2219 | 41.9705
1234 | 1.723333 | 1 | 2.7691 | 1 | 1.0938 | 1.08558 | 1.2 | 0.001912 | -0.0094 | -0.0270853 | -0.5279095 | -0.2202 | 41.9717
1235 | 1.725 | 1 | 2.7705 | 1 | 1.091 | 1.085651 | 1.19 | 0.001898 | -0.0097 | -0.02692598 | -0.5279797 | -0.2185 | 41.9731
1236 | 1.726389 | 1 | 2.7719 | 1 | 1.0853 | 1.085641 | 1.18 | 0.001868 | -0.0087 | -0.02676666 | -0.5281719 | -0.2167 | 41.9743
1237 | 1.727778 | 1 | 2.7733 | 1 | 1.1021 | 1.085765 | 1.21 | 0.001957 | -0.0066 | -0.02660735 | -0.5283474 | -0.2149 | 41.9753
1238 | 1.729167 | 1 | 2.7747 | 1 | 1.091 | 1.085995 | 1.19 | 0.001898 | -0.0061 | -0.02644803 | -0.5285179 | -0.2131 | 41.9765
1239 | 1.730556 | 1 | 2.7761 | 1 | 1.0966 | 1.086087 | 1.2 | 0.001927 | -0.0054 | -0.02628871 | -0.528554 | -0.2114 | 41.9776
1240 | 1.731944 | 1 | 2.7775 | 1 | 1.0853 | 1.086246 | 1.18 | 0.001868 | -0.0052 | -0.02612939 | -0.5287155 | -0.2096 | 41.9787
1241 | 1.733333 | 1 | 2.7789 | 1 | 1.0797 | 1.086299 | 1.17 | 0.001839 | -0.0054 | -0.02597008 | -0.5288768 | -0.2078 | 41.9798
1242 | 1.734722 | 1 | 2.7803 | 1 | 1.0853 | 1.086475 | 1.18 | 0.001868 | -0.0054 | -0.02581076 | -0.5290363 | -0.2061 | 41.9809
1243 | 1.736111 | 1 | 2.7816 | 1 | 1.0682 | 1.086579 | 1.14 | 0.001782 | -0.0061 | -0.02565144 | -0.5290749 | -0.2043 | 41.9822
1244 | 1.7375 | 1 | 2.783 | 1 | 1.091 | 1.086774 | 1.19 | 0.001898 | -0.0058 | -0.02549212 | -0.5292348 | -0.2026 | 41.9832
1245 | 1.738889 | 1 | 2.7844 | 1 | 1.0853 | 1.086849 | 1.18 | 0.001868 | -0.0062 | -0.0253328 | -0.5293962 | -0.2008 | 41.9843
1246 | 1.740278 | 1 | 2.7858 | 1 | 1.074 | 1.086989 | 1.15 | 0.00181 | -0.0066 | -0.02517349 | -0.5295587 | -0.1991 | 41.9855
1247 | 1.741667 | 1 | 2.7872 | 1 | 1.0596 | 1.087121 | 1.12 | 0.001739 | -0.008 | -0.02501417 | -0.5296078 | -0.1975 | 41.9866
1248 | 1.743056 | 1 | 2.7886 | 1 | 1.0853 | 1.087239 | 1.18 | 0.001868 | -0.0077 | -0.02485485 | -0.5297756 | -0.1957 | 41.9877
1249 | 1.744444 | 1 | 2.79 | 1 | 1.1105 | 1.087391 | 1.23 | 0.002001 | -0.0066 | -0.02454803 | -0.5299343 | -0.1941 | 41.9887
1250 | 1.745833 | 1 | 2.7914 | 1 | 1.0994 | 1.087426 | 1.21 | 0.001942 | -0.006 | -0.02424187 | -0.5300866 | -0.1924 | 41.9899
1251 | 1.747222 | 1 | 2.7928 | 1 | 1.091 | 1.087604 | 1.19 | 0.001898 | -0.0053 | -0.02393611 | -0.5301142 | -0.1908 | 41.991
1252 | 1.748611 | 1 | 2.7941 | 1 | 1.0853 | 1.087626 | 1.18 | 0.001868 | -0.0055 | -0.02363115 | -0.5302606 | -0.1891 | 41.9922
1253 | 1.75 | 1 | 2.7955 | 1 | 1.1132 | 1.087804 | 1.24 | 0.002016 | -0.0044 | -0.02332698 | -0.5303977 | -0.1874 | 41.9932
1254 | 1.751389 | 1 | 2.7969 | 1 | 1.1077 | 1.087702 | 1.23 | 0.001986 | -0.0029 | -0.02302313 | -0.5305226 | -0.1858 | 41.9943
1255 | 1.752778 | 1 | 2.7983 | 1 | 1.091 | 1.087797 | 1.19 | 0.001898 | -0.0027 | -0.02272007 | -0.53053 | -0.1842 | 41.9955
1256 | 1.754167 | 1 | 2.7997 | 1 | 1.0797 | 1.087968 | 1.17 | 0.001839 | -0.0028 | -0.02241719 | -0.5306521 | -0.1824 | 41.9967
1257 | 1.755556 | 1 | 2.8011 | 1 | 1.0966 | 1.08813 | 1.2 | 0.001927 | -0.0018 | -0.02211515 | -0.5307652 | -0.1808 | 41.9977
1258 | 1.756944 | 1 | 2.8025 | 1 | 1.0825 | 1.088358 | 1.17 | 0.001854 | -0.002 | -0.02181356 | -0.5308785 | -0.1791 | 41.9989
1259 | 1.758333 | 1 | 2.8039 | 1 | 1.0682 | 1.088367 | 1.14 | 0.001782 | -0.0028 | -0.02151307 | -0.5308852 | -0.1774 | 42
1260 | 1.759722 | 1 | 2.8053 | 1 | 1.0825 | 1.088452 | 1.17 | 0.001854 | -0.003 | -0.0212132 | -0.5310034 | -0.1757 | 42.0011
1261 | 1.761111 | 1 | 2.8066 | 1 | 1.0538 | 1.088765 | 1.11 | 0.00171 | -0.0053 | -0.02091347 | -0.5311361 | -0.174 | 42.0024
1262 | 1.7625 | 1 | 2.808 | 1 | 1.091 | 1.088922 | 1.19 | 0.001898 | -0.005 | -0.02061427 | -0.5312651 | -0.1724 | 42.0034
1263 | 1.763889 | 1 | 2.8094 | 1 | 1.0797 | 1.089023 | 1.17 | 0.001839 | -0.0052 | -0.02031555 | -0.531287 | -0.1707 | 42.0045
1264 | 1.765278 | 1 | 2.8108 | 1 | 1.0797 | 1.089191 | 1.17 | 0.001839 | -0.0055 | -0.02001772 | -0.5314173 | -0.169 | 42.0056
1265 | 1.766667 | 1 | 2.8122 | 1 | 1.0682 | 1.089317 | 1.14 | 0.001782 | -0.0066 | -0.01971998 | -0.531554 | -0.1673 | 42.0068
1266 | 1.768056 | 1 | 2.8136 | 1 | 1.0853 | 1.089328 | 1.18 | 0.001868 | -0.0067 | -0.01942211 | -0.5316902 | -0.1656 | 42.0078
1267 | 1.769444 | 1 | 2.815 | 1 | 1.1132 | 1.089458 | 1.24 | 0.002016 | -0.0049 | -0.01912521 | -0.5317074 | -0.164 | 42.0089
1268 | 1.770833 | 1 | 2.8164 | 1 | 1.1105 | 1.089548 | 1.23 | 0.002001 | -0.0037 | -0.01882924 | -0.5318205 | -0.1622 | 42.01
1269 | 1.772222 | 1 | 2.8178 | 1 | 1.0966 | 1.089721 | 1.2 | 0.001927 | -0.0033 | -0.01853403 | -0.5319297 | -0.1605 | 42.0112
1270 | 1.773611 | 1 | 2.8191 | 1 | 1.1021 | 1.089794 | 1.21 | 0.001957 | -0.002 | -0.01823957 | -0.5320283 | -0.1589 | 42.0123
1271 | 1.775 | 1 | 2.8205 | 1 | 1.0966 | 1.08997 | 1.2 | 0.001927 | -0.0017 | -0.01794541 | -0.5320218 | -0.1572 | 42.0134
1272 | 1.776389 | 1 | 2.8219 | 1 | 1.1105 | 1.090077 | 1.23 | 0.002001 | 0 | -0.01765206 | -0.5321046 | -0.1554 | 42.0145
1273 | 1.777778 | 1 | 2.8233 | 1 | 1.1049 | 1.090065 | 1.22 | 0.001972 | 0.0006 | -0.01735959 | -0.5321822 | -0.1536 | 42.0156
1274 | 1.779167 | 1 | 2.8247 | 1 | 1.0853 | 1.09006 | 1.18 | 0.001868 | 0.0008 | -0.01706797 | -0.5322574 | -0.1519 | 42.0168
1275 | 1.780556 | 1 | 2.8261 | 1 | 1.0625 | 1.090182 | 1.13 | 0.001753 | -0.0006 | -0.01677727 | -0.532242 | -0.1502 | 42.018
1276 | 1.782222 | 1 | 2.8275 | 1 | 1.0825 | 1.090289 | 1.17 | 0.001854 | -0.0006 | -0.01648715 | -0.5323251 | -0.1483 | 42.0194
1277 | 1.783611 | 1 | 2.8289 | 1 | 1.091 | 1.090352 | 1.19 | 0.001898 | 0.0004 | -0.01619761 | -0.5324001 | -0.1465 | 42.0205
1278 | 1.785 | 1 | 2.8303 | 1 | 1.0711 | 1.09058 | 1.15 | 0.001796 | -0.0001 | -0.0159082 | -0.5324775 | -0.1448 | 42.0217
1279 | 1.786389 | 1 | 2.8317 | 1 | 1.1187 | 1.090712 | 1.25 | 0.002046 | 0.0014 | -0.01561941 | -0.5324473 | -0.143 | 42.0226
1280 | 1.787778 | 1 | 2.833 | 1 | 1.1105 | 1.09074 | 1.23 | 0.002001 | 0.0029 | -0.01533177 | -0.5325024 | -0.1411 | 42.0238
1281 | 1.789167 | 1 | 2.8344 | 1 | 1.1242 | 1.090805 | 1.26 | 0.002076 | 0.0046 | -0.01504528 | -0.5325445 | -0.1393 | 42.0249
1282 | 1.790556 | 1 | 2.8358 | 1 | 1.1049 | 1.090954 | 1.22 | 0.001972 | 0.0059 | -0.01475906 | -0.5325767 | -0.1375 | 42.0261
1283 | 1.791944 | 1 | 2.8372 | 1 | 1.0797 | 1.091118 | 1.17 | 0.001839 | 0.0052 | -0.01447328 | -0.5325204 | -0.1356 | 42.0273
1284 | 1.793333 | 1 | 2.8386 | 1 | 1.0625 | 1.091371 | 1.13 | 0.001753 | 0.0043 | -0.01418764 | -0.5325622 | -0.1337 | 42.0284
1285 | 1.794722 | 1 | 2.84 | 1 | 1.0797 | 1.091481 | 1.17 | 0.001839 | 0.0038 | -0.01390257 | -0.532606 | -0.1319 | 42.0295
1286 | 1.796111 | 1 | 2.8414 | 1 | 1.091 | 1.091655 | 1.19 | 0.001898 | 0.0044 | -0.01361794 | -0.5326445 | -0.13 | 42.0306
1287 | 1.7975 | 1 | 2.8428 | 1 | 1.0711 | 1.091796 | 1.15 | 0.001796 | 0.0032 | -0.01333389 | -0.5326024 | -0.1282 | 42.0318
1288 | 1.798889 | 1 | 2.8442 | 1 | 1.1132 | 1.091884 | 1.24 | 0.002016 | 0.005 | -0.01305011 | -0.5326353 | -0.1263 | 42.0327
1289 | 1.800278 | 1 | 2.8455 | 1 | 1.0994 | 1.092109 | 1.21 | 0.001942 | 0.0071 | -0.01276686 | -0.5326523 | -0.1244 | 42.0339
1290 | 1.801667 | 1 | 2.8469 | 1 | 1.0994 | 1.092171 | 1.21 | 0.001942 | 0.0071 | -0.01248387 | -0.532668 | -0.1225 | 42.0351
1291 | 1.803056 | 1 | 2.8483 | 1 | 1.0853 | 1.092274 | 1.18 | 0.001868 | 0.0076 | -0.01220173 | -0.5325972 | -0.1206 | 42.0362
1292 | 1.804444 | 1 | 2.8497 | 1 | 1.091 | 1.092433 | 1.19 | 0.001898 | 0.0072 | -0.0119202 | -0.532611 | -0.1187 | 42.0373
1293 | 1.805833 | 1 | 2.8511 | 1 | 1.0797 | 1.09261 | 1.17 | 0.001839 | 0.0066 | -0.01163943 | -0.5326274 | -0.1167 | 42.0385
1294 | 1.807222 | 1 | 2.8525 | 1 | 1.1077 | 1.092707 | 1.23 | 0.001986 | 0.0079 | -0.01135999 | -0.5326333 | -0.1148 | 42.0395
1295 | 1.808611 | 1 | 2.8539 | 1 | 1.091 | 1.092829 | 1.19 | 0.001898 | 0.0078 | -0.01108095 | -0.532563 | -0.1129 | 42.0407
1296 | 1.81 | 1 | 2.8553 | 1 | 1.091 | 1.092962 | 1.19 | 0.001898 | 0.0083 | -0.01080253 | -0.5325651 | -0.111 | 42.0418
1297 | 1.811389 | 1 | 2.8567 | 1 | 1.0853 | 1.09304 | 1.18 | 0.001868 | 0.0092 | -0.01052419 | -0.5325595 | -0.109 | 42.0429
1298 | 1.812778 | 1 | 2.858 | 1 | 1.116 | 1.093082 | 1.25 | 0.002031 | 0.0111 | -0.01024634 | -0.5325396 | -0.1071 | 42.044
1299 | 1.814167 | 1 | 2.8594 | 1 | 1.091 | 1.093239 | 1.19 | 0.001898 | 0.0108 | -0.00996903 | -0.5324512 | -0.1052 | 42.0452
1300 | 1.815556 | 1 | 2.8608 | 1 | 1.1021 | 1.093339 | 1.21 | 0.001957 | 0.012 | -0.009692734 | -0.5324243 | -0.1032 | 42.0463
1301 | 1.816944 | 1 | 2.8622 | 1 | 1.0797 | 1.093422 | 1.17 | 0.001839 | 0.0114 | -0.009416881 | -0.5324003 | -0.1012 | 42.0475
1302 | 1.818333 | 1 | 2.8636 | 1 | 1.1077 | 1.093537 | 1.23 | 0.001986 | 0.0121 | -0.009141693 | -0.53237 | -0.0993 | 42.0485
1303 | 1.819722 | 1 | 2.865 | 1 | 1.0966 | 1.093559 | 1.2 | 0.001927 | 0.0128 | -0.00886708 | -0.5322706 | -0.0974 | 42.0497
1304 | 1.821111 | 1 | 2.8664 | 1 | 1.1049 | 1.093768 | 1.22 | 0.001972 | 0.0134 | -0.008593 | -0.5322309 | -0.0954 | 42.0507
1305 | 1.8225 | 1 | 2.8678 | 1 | 1.1132 | 1.093804 | 1.24 | 0.002016 | 0.015 | -0.008319805 | -0.5321789 | -0.0934 | 42.0518
1306 | 1.823889 | 1 | 2.8692 | 1 | 1.091 | 1.093938 | 1.19 | 0.001898 | 0.0159 | -0.008046522 | -0.5321194 | -0.0914 | 42.053
1307 | 1.825278 | 1 | 2.8705 | 1 | 1.091 | 1.094019 | 1.19 | 0.001898 | 0.0152 | -0.007774214 | -0.5320071 | -0.0894 | 42.0542
1308 | 1.826667 | 1 | 2.8719 | 1 | 1.0797 | 1.094127 | 1.17 | 0.001839 | 0.0156 | -0.007502393 | -0.5319491 | -0.0874 | 42.0553
1309 | 1.828056 | 1 | 2.8733 | 1 | 1.1215 | 1.094268 | 1.26 | 0.002061 | 0.0173 | -0.007231015 | -0.5318783 | -0.0854 | 42.0563
1310 | 1.829444 | 1 | 2.8747 | 1 | 1.1105 | 1.094344 | 1.23 | 0.002001 | 0.0187 | -0.006960744 | -0.5317967 | -0.0833 | 42.0575
1311 | 1.830833 | 1 | 2.8761 | 1 | 1.0966 | 1.094467 | 1.2 | 0.001927 | 0.0188 | -0.006691139 | -0.5316641 | -0.0813 | 42.0586
1312 | 1.832222 | 1 | 2.8775 | 1 | 1.1077 | 1.09463 | 1.23 | 0.001986 | 0.0199 | -0.006422153 | -0.5315741 | -0.0792 | 42.0597
1313 | 1.833611 | 1 | 2.8789 | 1 | 1.0853 | 1.094724 | 1.18 | 0.001868 | 0.0209 | -0.006153434 | -0.5314758 | -0.0771 | 42.0609
1314 | 1.835 | 1 | 2.8803 | 1 | 1.091 | 1.094915 | 1.19 | 0.001898 | 0.0213 | -0.005885202 | -0.5313735 | -0.0751 | 42.062
1315 | 1.836389 | 1 | 2.8817 | 1 | 1.0966 | 1.094969 | 1.2 | 0.001927 | 0.0212 | -0.005617235 | -0.5312296 | -0.073 | 42.0631
1316 | 1.837778 | 1 | 2.8831 | 1 | 1.1105 | 1.095176 | 1.23 | 0.002001 | 0.0226 | -0.005349225 | -0.5311184 | -0.0708 | 42.0642
1317 | 1.839167 | 1 | 2.8844 | 1 | 1.0853 | 1.095299 | 1.18 | 0.001868 | 0.0231 | -0.005081834 | -0.5310024 | -0.0687 | 42.0654
1318 | 1.840833 | 1 | 2.8858 | 1 | 1.1021 | 1.095394 | 1.21 | 0.001957 | 0.0244 | -0.004815241 | -0.5308763 | -0.0666 | 42.0668
1319 | 1.842222 | 1 | 2.8872 | 1 | 1.1049 | 1.095553 | 1.22 | 0.001972 | 0.0244 | -0.00454918 | -0.5307163 | -0.0644 | 42.0679
1320 | 1.843611 | 1 | 2.8886 | 1 | 1.1049 | 1.095581 | 1.22 | 0.001972 | 0.0258 | -0.004284315 | -0.530581 | -0.0623 | 42.0691
1321 | 1.845 | 1 | 2.89 | 1 | 1.0768 | 1.095606 | 1.16 | 0.001825 | 0.0253 | -0.004020027 | -0.5304478 | -0.0601 | 42.0703
1322 | 1.846389 | 1 | 2.8914 | 1 | 1.1049 | 1.095771 | 1.22 | 0.001972 | 0.0266 | -0.003756757 | -0.5303044 | -0.0579 | 42.0713
1323 | 1.847778 | 1 | 2.8928 | 1 | 1.0966 | 1.095832 | 1.2 | 0.001927 | 0.0263 | -0.003493974 | -0.5301373 | -0.0557 | 42.0724
1324 | 1.849167 | 1 | 2.8942 | 1 | 1.0825 | 1.09603 | 1.17 | 0.001854 | 0.0264 | -0.003231901 | -0.5299954 | -0.0535 | 42.0736
1325 | 1.850556 | 1 | 2.8956 | 1 | 1.0938 | 1.096176 | 1.2 | 0.001912 | 0.0266 | -0.00297027 | -0.529851 | -0.0512 | 42.0747
1326 | 1.851944 | 1 | 2.8969 | 1 | 1.1021 | 1.096258 | 1.21 | 0.001957 | 0.0272 | -0.002709171 | -0.5297011 | -0.049 | 42.0758
1327 | 1.853333 | 1 | 2.8983 | 1 | 1.074 | 1.096407 | 1.15 | 0.00181 | 0.0263 | -0.002448826 | -0.5295398 | -0.0467 | 42.077
1328 | 1.854722 | 1 | 2.8997 | 1 | 1.0853 | 1.096542 | 1.18 | 0.001868 | 0.026 | -0.002188658 | -0.5293979 | -0.0444 | 42.0781
1329 | 1.856111 | 1 | 2.9011 | 1 | 1.1105 | 1.096685 | 1.23 | 0.002001 | 0.0285 | -0.001929685 | -0.5292381 | -0.0421 | 42.0792
1330 | 1.8575 | 1 | 2.9025 | 1 | 1.0994 | 1.096807 | 1.21 | 0.001942 | 0.0293 | -0.001671422 | -0.5290715 | -0.0397 | 42.0803
1331 | 1.858889 | 1 | 2.9039 | 1 | 1.0966 | 1.096921 | 1.2 | 0.001927 | 0.0291 | -0.001413646 | -0.5288979 | -0.0374 | 42.0815
1332 | 1.860278 | 1 | 2.9053 | 1 | 1.0966 | 1.097108 | 1.2 | 0.001927 | 0.0298 | -0.001157023 | -0.5287284 | -0.035 | 42.0826
1333 | 1.861667 | 1 | 2.9067 | 1 | 1.0881 | 1.097273 | 1.18 | 0.001883 | 0.0296 | -0.0009011077 | -0.5285587 | -0.0327 | 42.0837
1334 | 1.863056 | 1.0026 | 2.9081 | 1 | 1.091 | 1.097293 | 1.19 | 0.001898 | 0.0296 | -0.0006455915 | -0.5283875 | -0.0303 | 42.0848
1335 | 1.864444 | 1.0026 | 2.9095 | 1 | 1.1105 | 1.097415 | 1.23 | 0.002001 | 0.0304 | -0.0003908728 | -0.528212 | -0.0279 | 42.0859
1336 | 1.865833 | 1.0133 | 2.9109 | 1 | 1.0797 | 1.097504 | 1.17 | 0.001839 | 0.0298 | -0.00013642 | -0.5280399 | -0.0255 | 42.0871
1337 | 1.867222 | 1.0133 | 2.9123 | 1 | 1.1021 | 1.097601 | 1.21 | 0.001957 | 0.0303 | 0.0001179442 | -0.527863 | -0.023 | 42.0882
1338 | 1.868611 | 1.024 | 2.9137 | 1 | 1.091 | 1.097605 | 1.19 | 0.001898 | 0.0313 | 0.0003708019 | -0.5276782 | -0.0206 | 42.0893
1339 | 1.87 | 1.024 | 2.9151 | 1 | 1.1132 | 1.097763 | 1.24 | 0.002016 | 0.0313 | 0.0006230394 | -0.5275034 | -0.0182 | 42.0904
1340 | 1.871389 | 1.0349 | 2.9165 | 1 | 1.0797 | 1.097931 | 1.17 | 0.001839 | 0.0316 | 0.0008750997 | -0.5273171 | -0.0157 | 42.0916
1341 | 1.872778 | 1.0349 | 2.918 | 1 | 1.091 | 1.098057 | 1.19 | 0.001898 | 0.0316 | 0.001126008 | -0.5271297 | -0.0133 | 42.0926
1342 | 1.874167 | 1.0459 | 2.9194 | 1 | 1.091 | 1.098085 | 1.19 | 0.001898 | 0.0327 | 0.001376385 | -0.5269336 | -0.0108 | 42.0938
1343 | 1.875556 | 1.0459 | 2.9209 | 1 | 1.1077 | 1.098214 | 1.23 | 0.001986 | 0.0322 | 0.001626008 | -0.5267595 | -0.0084 | 42.0948
1344 | 1.876944 | 1.0569 | 2.9224 | 1 | 1.0966 | 1.098388 | 1.2 | 0.001927 | 0.0336 | 0.001875144 | -0.5265582 | -0.0059 | 42.0959
1345 | 1.878333 | 1.0569 | 2.9238 | 1 | 1.1242 | 1.098549 | 1.26 | 0.002076 | 0.0356 | 0.002123527 | -0.5263428 | -0.0034 | 42.0969
1346 | 1.879722 | 1.0681 | 2.9253 | 1 | 1.0797 | 1.098727 | 1.17 | 0.001839 | 0.0364 | 0.002371334 | -0.5261211 | -0.0009 | 42.0982
1347 | 1.881111 | 1.0681 | 2.9268 | 1 | 1.074 | 1.0988 | 1.15 | 0.00181 | 0.034 | 0.002618609 | -0.5259419 | 0.0016 | 42.0993
1348 | 1.8825 | 1.0792 | 2.9283 | 1 | 1.0825 | 1.098986 | 1.17 | 0.001854 | 0.0349 | 0.002866017 | -0.5257307 | 0.0041 | 42.1003
1349 | 1.883889 | 1.0792 | 2.9298 | 1 | 1.1105 | 1.09909 | 1.23 | 0.002001 | 0.0363 | 0.003113248 | -0.5255094 | 0.0065 | 42.1013
1350 | 1.885278 | 1.0905 | 2.9313 | 1 | 1.0853 | 1.099194 | 1.18 | 0.001868 | 0.0364 | 0.003359903 | -0.5252864 | 0.009 | 42.1025
1351 | 1.886667 | 1.0905 | 2.9328 | 1 | 1.1132 | 1.099323 | 1.24 | 0.002016 | 0.0368 | 0.003605804 | -0.5250957 | 0.0115 | 42.1035
1352 | 1.888056 | 1.1018 | 2.9344 | 1 | 1.116 | 1.099464 | 1.25 | 0.002031 | 0.0384 | 0.003851041 | -0.5248606 | 0.014 | 42.1045
1353 | 1.889444 | 1.1018 | 2.9359 | 1 | 1.0797 | 1.099587 | 1.17 | 0.001839 | 0.0386 | 0.004095924 | -0.5246232 | 0.0165 | 42.1057
1354 | 1.890833 | 1.1132 | 2.9374 | 1 | 1.0966 | 1.099734 | 1.2 | 0.001927 | 0.0394 | 0.004340053 | -0.5243794 | 0.019 | 42.1067
1355 | 1.892222 | 1.1132 | 2.939 | 1 | 1.116 | 1.099949 | 1.25 | 0.002031 | 0.0398 | 0.004583607 | -0.5241767 | 0.0215 | 42.1077
1356 | 1.893611 | 1.1245 | 2.9405 | 1 | 1.1077 | 1.099984 | 1.23 | 0.001986 | 0.0411 | 0.004825875 | -0.5239229 | 0.024 | 42.1088
1357 | 1.895 | 1.1245 | 2.9421 | 1 | 1.1077 | 1.100215 | 1.23 | 0.001986 | 0.0428 | 0.005067346 | -0.5236575 | 0.0265 | 42.1099
1358 | 1.896389 | 1.1361 | 2.9437 | 1 | 1.0966 | 1.100471 | 1.2 | 0.001927 | 0.0431 | 0.00530833 | -0.5233889 | 0.029 | 42.111
1359 | 1.898056 | 1.1361 | 2.9453 | 1 | 1.1077 | 1.100563 | 1.23 | 0.001986 | 0.0435 | 0.00554887 | -0.52317 | 0.0315 | 42.1123
1360 | 1.899444 | 1.1477 | 2.9469 | 1 | 1.116 | 1.100694 | 1.25 | 0.002031 | 0.0447 | 0.005788214 | -0.5228923 | 0.034 | 42.1133
1361 | 1.900833 | 1.1477 | 2.9484 | 1 | 1.0994 | 1.100816 | 1.21 | 0.001942 | 0.0462 | 0.006026451 | -0.5226041 | 0.0366 | 42.1145
1362 | 1.902222 | 1.1597 | 2.9501 | 1 | 1.1021 | 1.101019 | 1.21 | 0.001957 | 0.0469 | 0.006263757 | -0.5223102 | 0.0392 | 42.1155
1363 | 1.903611 | 1.1597 | 2.9517 | 1 | 1.1077 | 1.10117 | 1.23 | 0.001986 | 0.047 | 0.006500177 | -0.5220773 | 0.0417 | 42.1165
1364 | 1.905 | 1.1715 | 2.9533 | 1 | 1.0797 | 1.101328 | 1.17 | 0.001839 | 0.0467 | 0.006735623 | -0.5217861 | 0.0443 | 42.1176
1365 | 1.906389 | 1.1715 | 2.9549 | 1 | 1.074 | 1.101396 | 1.15 | 0.00181 | 0.0462 | 0.006970802 | -0.5214972 | 0.0469 | 42.1187
1366 | 1.907778 | 1.1836 | 2.9566 | 1 | 1.0881 | 1.101472 | 1.18 | 0.001883 | 0.0458 | 0.007205538 | -0.5212101 | 0.0495 | 42.1197
1367 | 1.909167 | 1.1836 | 2.9582 | 1 | 1.0966 | 1.101649 | 1.2 | 0.001927 | 0.0458 | 0.007439521 | -0.520993 | 0.052 | 42.1207
1368 | 1.910556 | 1.1954 | 2.9599 | 1 | 1.091 | 1.101702 | 1.19 | 0.001898 | 0.0456 | 0.007673239 | -0.5207084 | 0.0546 | 42.1217
1369 | 1.911944 | 1.1954 | 2.9615 | 1 | 1.091 | 1.101941 | 1.19 | 0.001898 | 0.0464 | 0.007906424 | -0.5204179 | 0.0572 | 42.1228
1370 | 1.913333 | 1.2074 | 2.9632 | 1 | 1.0682 | 1.10214 | 1.14 | 0.001782 | 0.0453 | 0.008139433 | -0.5201339 | 0.0598 | 42.1238
1371 | 1.914722 | 1.2074 | 2.9649 | 1 | 1.0881 | 1.102267 | 1.18 | 0.001883 | 0.0447 | 0.008375853 | -0.5199315 | 0.0623 | 42.1248
1372 | 1.916111 | 1.2191 | 2.9666 | 1 | 1.0966 | 1.102438 | 1.2 | 0.001927 | 0.045 | 0.00861183 | -0.5196506 | 0.0649 | 42.1258
1373 | 1.9175 | 1.2191 | 2.9683 | 1 | 1.1021 | 1.102567 | 1.21 | 0.001957 | 0.0458 | 0.008846699 | -0.5193638 | 0.0674 | 42.1268
1374 | 1.918889 | 1.231 | 2.97 | 1 | 1.1077 | 1.102701 | 1.23 | 0.001986 | 0.0469 | 0.009081037 | -0.5190692 | 0.07 | 42.1277
1375 | 1.920278 | 1.231 | 2.9717 | 1 | 1.1132 | 1.102687 | 1.24 | 0.002016 | 0.0471 | 0.009314754 | -0.5188594 | 0.0725 | 42.1287
1376 | 1.921667 | 1.2427 | 2.9734 | 1 | 1.1105 | 1.102668 | 1.23 | 0.002001 | 0.0483 | 0.009549047 | -0.5185573 | 0.075 | 42.1298
1377 | 1.923056 | 1.2427 | 2.9751 | 1 | 1.091 | 1.102759 | 1.19 | 0.001898 | 0.0485 | 0.009783031 | -0.518253 | 0.0776 | 42.1308
1378 | 1.924444 | 1.2547 | 2.9769 | 1 | 1.1105 | 1.102961 | 1.23 | 0.002001 | 0.0496 | 0.01001684 | -0.5179411 | 0.0801 | 42.1317
1379 | 1.925833 | 1.2547 | 2.9786 | 1 | 1.1049 | 1.103137 | 1.22 | 0.001972 | 0.0495 | 0.0102498 | -0.5177243 | 0.0826 | 42.1328
1380 | 1.927222 | 1.2663 | 2.9804 | 1 | 1.1187 | 1.103219 | 1.25 | 0.002046 | 0.0509 | 0.01048223 | -0.5174055 | 0.0851 | 42.1337
1381 | 1.928611 | 1.2663 | 2.9822 | 1 | 1.0966 | 1.10352 | 1.2 | 0.001927 | 0.0509 | 0.01071342 | -0.5170864 | 0.0876 | 42.1347
1382 | 1.93 | 1.2783 | 2.9839 | 1 | 1.0853 | 1.10364 | 1.18 | 0.001868 | 0.0508 | 0.01094377 | -0.5167671 | 0.0902 | 42.1358
1383 | 1.931389 | 1.2783 | 2.9857 | 1 | 1.0853 | 1.103774 | 1.18 | 0.001868 | 0.0498 | 0.0111735 | -0.5165565 | 0.0926 | 42.1368
1384 | 1.932778 | 1.2897 | 2.9875 | 1 | 1.0797 | 1.103905 | 1.17 | 0.001839 | 0.0494 | 0.01140208 | -0.5162476 | 0.0951 | 42.1377
1385 | 1.934167 | 1.2897 | 2.9893 | 1 | 1.0853 | 1.10406 | 1.18 | 0.001868 | 0.0491 | 0.01163013 | -0.5159398 | 0.0975 | 42.1387
1386 | 1.935556 | 1.3014 | 2.9911 | 1 | 1.091 | 1.104208 | 1.19 | 0.001898 | 0.0493 | 0.01185724 | -0.5156303 | 0.1 | 42.1396
1387 | 1.936944 | 1.3014 | 2.9929 | 1 | 1.0994 | 1.104428 | 1.21 | 0.001942 | 0.0489 | 0.01208361 | -0.5154332 | 0.1023 | 42.1406
1388 | 1.938333 | 1.3124 | 2.9947 | 1 | 1.1351 | 1.104555 | 1.29 | 0.002137 | 0.0512 | 0.01230944 | -0.5151131 | 0.1047 | 42.1414
1389 | 1.939722 | 1.3124 | 2.9966 | 1 | 1.116 | 1.104613 | 1.25 | 0.002031 | 0.0516 | 0.01253416 | -0.5147896 | 0.1071 | 42.1424
1390 | 1.941111 | 1.3238 | 2.9984 | 1 | 1.1077 | 1.1048 | 1.23 | 0.001986 | 0.0523 | 0.01275769 | -0.5144609 | 0.1094 | 42.1434
1391 | 1.9425 | 1.3238 | 3.0002 | 1 | 1.091 | 1.104931 | 1.19 | 0.001898 | 0.0517 | 0.01298135 | -0.5142548 | 0.1117 | 42.1445
1392 | 1.943889 | 1.3346 | 3.0021 | 1 | 1.0966 | 1.105135 | 1.2 | 0.001927 | 0.0519 | 0.01320425 | -0.5139302 | 0.114 | 42.1454
1393 | 1.945278 | 1.3346 | 3.0039 | 1 | 1.1049 | 1.105175 | 1.22 | 0.001972 | 0.0517 | 0.01342667 | -0.5136059 | 0.1163 | 42.1463
1394 | 1.946667 | 1.3456 | 3.0058 | 1 | 1.1077 | 1.105261 | 1.23 | 0.001986 | 0.0526 | 0.01364829 | -0.5132752 | 0.1186 | 42.1473
1395 | 1.948056 | 1.3456 | 3.0077 | 1 | 1.1187 | 1.10547 | 1.25 | 0.002046 | 0.0531 | 0.01386854 | -0.513069 | 0.1208 | 42.1482
1396 | 1.949444 | 1.3561 | 3.0096 | 1 | 1.0966 | 1.105575 | 1.2 | 0.001927 | 0.0534 | 0.01408804 | -0.5127349 | 0.123 | 42.1492
1397 | 1.950833 | 1.3561 | 3.0114 | 1 | 1.091 | 1.105745 | 1.19 | 0.001898 | 0.0523 | 0.01430669 | -0.5124067 | 0.1252 | 42.1501
1398 | 1.952222 | 1.3668 | 3.0133 | 1 | 1.1132 | 1.105948 | 1.24 | 0.002016 | 0.0534 | 0.01452463 | -0.5120709 | 0.1274 | 42.151
1399 | 1.953611 | 1.3668 | 3.0152 | 1 | 1.1132 | 1.106097 | 1.24 | 0.002016 | 0.0536 | 0.014742 | -0.5118703 | 0.1295 | 42.1519
1400 | 1.955278 | 1.3769 | 3.0172 | 1 | 1.1077 | 1.106312 | 1.23 | 0.001986 | 0.0544 | 0.0149584 | -0.5115299 | 0.1316 | 42.1532
1401 | 1.956667 | 1.3769 | 3.0191 | 1 | 1.1021 | 1.106349 | 1.21 | 0.001957 | 0.0541 | 0.01517439 | -0.5111904 | 0.1337 | 42.1541
1402 | 1.958056 | 1.3872 | 3.021 | 1 | 1.1323 | 1.106452 | 1.28 | 0.002122 | 0.0557 | 0.01538981 | -0.5108403 | 0.1357 | 42.155
1403 | 1.959444 | 1.3872 | 3.0229 | 1 | 1.1215 | 1.106634 | 1.26 | 0.002061 | 0.0566 | 0.01560359 | -0.5106299 | 0.1378 | 42.1559
1404 | 1.960833 | 1.397 | 3.0249 | 1 | 1.1021 | 1.10668 | 1.21 | 0.001957 | 0.0567 | 0.01581604 | -0.5102753 | 0.1398 | 42.1569
1405 | 1.962222 | 1.397 | 3.0268 | 1 | 1.1105 | 1.106782 | 1.23 | 0.002001 | 0.0575 | 0.01602787 | -0.5099148 | 0.1418 | 42.1578
1406 | 1.963611 | 1.4073 | 3.0288 | 1 | 1.1351 | 1.107005 | 1.29 | 0.002137 | 0.0594 | 0.01623988 | -0.5095416 | 0.1438 | 42.1586
1407 | 1.965 | 1.4073 | 3.0307 | 1 | 1.1077 | 1.107113 | 1.23 | 0.001986 | 0.0594 | 0.01645206 | -0.5093234 | 0.1457 | 42.1597
1408 | 1.966389 | 1.4168 | 3.0327 | 1 | 1.1021 | 1.107209 | 1.21 | 0.001957 | 0.0597 | 0.01666278 | -0.5089502 | 0.1477 | 42.1606
1409 | 1.967778 | 1.4168 | 3.0346 | 1 | 1.091 | 1.107362 | 1.19 | 0.001898 | 0.059 | 0.01687218 | -0.5085805 | 0.1496 | 42.1615
1410 | 1.969167 | 1.4268 | 3.0366 | 1 | 1.0797 | 1.10749 | 1.17 | 0.001839 | 0.059 | 0.0170809 | -0.5082098 | 0.1516 | 42.1625
1411 | 1.970556 | 1.4268 | 3.0386 | 1 | 1.091 | 1.107658 | 1.19 | 0.001898 | 0.0577 | 0.01728914 | -0.5080117 | 0.1534 | 42.1633
1412 | 1.971944 | 1.4359 | 3.0406 | 1 | 1.0596 | 1.107719 | 1.12 | 0.001739 | 0.0567 | 0.01749699 | -0.5076572 | 0.1553 | 42.1643
1413 | 1.973333 | 1.4359 | 3.0426 | 1 | 1.1187 | 1.107822 | 1.25 | 0.002046 | 0.0577 | 0.01770505 | -0.5072955 | 0.1571 | 42.165
1414 | 1.974722 | 1.4454 | 3.0446 | 1 | 1.1021 | 1.107935 | 1.21 | 0.001957 | 0.0582 | 0.01791214 | -0.5069298 | 0.1589 | 42.166
1415 | 1.976111 | 1.4454 | 3.0466 | 1 | 1.1105 | 1.108017 | 1.23 | 0.002001 | 0.0582 | 0.01811856 | -0.5067379 | 0.1607 | 42.1669
1416 | 1.9775 | 1.4541 | 3.0486 | 1 | 1.0966 | 1.108187 | 1.2 | 0.001927 | 0.0584 | 0.01832432 | -0.5063728 | 0.1624 | 42.1678
1417 | 1.978889 | 1.4541 | 3.0507 | 1 | 1.1242 | 1.108275 | 1.26 | 0.002076 | 0.0603 | 0.0185288 | -0.5059951 | 0.1642 | 42.1686
1418 | 1.980278 | 1.4633 | 3.0527 | 1 | 1.1132 | 1.108485 | 1.24 | 0.002016 | 0.0615 | 0.01873212 | -0.5056095 | 0.1659 | 42.1695
1419 | 1.981667 | 1.4633 | 3.0547 | 1 | 1.091 | 1.108664 | 1.19 | 0.001898 | 0.0603 | 0.01893447 | -0.5054138 | 0.1676 | 42.1705
1420 | 1.983056 | 1.4717 | 3.0568 | 1 | 1.116 | 1.108718 | 1.25 | 0.002031 | 0.0617 | 0.01913669 | -0.5050289 | 0.1692 | 42.1712
1421 | 1.984444 | 1.4717 | 3.0588 | 1 | 1.1242 | 1.108814 | 1.26 | 0.002076 | 0.0624 | 0.0193377 | -0.5046389 | 0.1709 | 42.1721
1422 | 1.985833 | 1.4806 | 3.0609 | 1 | 1.116 | 1.108877 | 1.25 | 0.002031 | 0.0629 | 0.01953855 | -0.5042449 | 0.1725 | 42.173
1423 | 1.987222 | 1.4806 | 3.0629 | 1 | 1.1021 | 1.108957 | 1.21 | 0.001957 | 0.063 | 0.01973877 | -0.5040424 | 0.1741 | 42.1739
1424 | 1.988611 | 1.4887 | 3.065 | 1 | 1.1049 | 1.109159 | 1.22 | 0.001972 | 0.063 | 0.01993824 | -0.5036499 | 0.1757 | 42.1748
1425 | 1.99 | 1.4887 | 3.0671 | 1 | 1.1021 | 1.109457 | 1.21 | 0.001957 | 0.0623 | 0.02013828 | -0.5032611 | 0.1772 | 42.1757
1426 | 1.991389 | 1.4973 | 3.0691 | 1 | 1.1215 | 1.109583 | 1.26 | 0.002061 | 0.0642 | 0.02033669 | -0.5028602 | 0.1788 | 42.1765
1427 | 1.992778 | 1.4973 | 3.0712 | 1 | 1.0994 | 1.109723 | 1.21 | 0.001942 | 0.063 | 0.02053407 | -0.5026668 | 0.1803 | 42.1774
1428 | 1.994167 | 1.5051 | 3.0733 | 1 | 1.1132 | 1.109837 | 1.24 | 0.002016 | 0.0645 | 0.02073062 | -0.5022661 | 0.1818 | 42.1782
1429 | 1.995556 | 1.5051 | 3.0754 | 1 | 1.1242 | 1.109963 | 1.26 | 0.002076 | 0.0661 | 0.02092663 | -0.5018552 | 0.1833 | 42.1791
1430 | 1.996944 | 1.5135 | 3.0775 | 1 | 1.1105 | 1.110084 | 1.23 | 0.002001 | 0.0662 | 0.0211218 | -0.5014431 | 0.1848 | 42.18
1431 | 1.998333 | 1.5135 | 3.0796 | 1 | 1.0994 | 1.110137 | 1.21 | 0.001942 | 0.0663 | 0.02131591 | -0.501239 | 0.1862 | 42.1809
1432 | 1.999722 | 1.521 | 3.0817 | 1 | 1.1077 | 1.11036 | 1.23 | 0.001986 | 0.0662 | 0.02150864 | -0.5008291 | 0.1876 | 42.1817
1433 | 2.001111 | 1.521 | 3.0838 | 1 | 1.1215 | 1.11054 | 1.26 | 0.002061 | 0.0677 | 0.02170004 | -0.5004096 | 0.189 | 42.1825
1434 | 2.0025 | 1.5293 | 3.086 | 1 | 1.1132 | 1.110682 | 1.24 | 0.002016 | 0.0674 | 0.02189109 | -0.4999915 | 0.1905 | 42.1834
1435 | 2.003889 | 1.5293 | 3.0881 | 1 | 1.1269 | 1.110905 | 1.27 | 0.002092 | 0.0691 | 0.02208046 | -0.4997798 | 0.1919 | 42.1842
1436 | 2.005278 | 1.5367 | 3.0902 | 1 | 1.1105 | 1.110997 | 1.23 | 0.002001 | 0.0686 | 0.0222693 | -0.4993567 | 0.1932 | 42.1851
1437 | 2.006667 | 1.5367 | 3.0923 | 1 | 1.1021 | 1.111082 | 1.21 | 0.001957 | 0.0688 | 0.02245698 | -0.4989319 | 0.1946 | 42.186
1438 | 2.008056 | 1.5449 | 3.0945 | 1 | 1.1404 | 1.111163 | 1.3 | 0.002168 | 0.0714 | 0.02264431 | -0.4984909 | 0.196 | 42.1867
1439 | 2.009444 | 1.5449 | 3.0966 | 1 | 1.1351 | 1.111351 | 1.29 | 0.002137 | 0.0716 | 0.02283084 | -0.4982738 | 0.1974 | 42.1875
1440 | 2.010833 | 1.5523 | 3.0988 | 1 | 1.1132 | 1.111539 | 1.24 | 0.002016 | 0.073 | 0.02301617 | -0.4978255 | 0.1987 | 42.1884
1441 | 2.012222 | 1.5523 | 3.101 | 1 | 1.091 | 1.111658 | 1.19 | 0.001898 | 0.0723 | 0.02320106 | -0.4973811 | 0.2001 | 42.1893
1442 | 2.013889 | 1.5603 | 3.1031 | 1 | 1.1132 | 1.111842 | 1.24 | 0.002016 | 0.0726 | 0.02338529 | -0.4969345 | 0.2014 | 42.1905
1443 | 2.015278 | 1.5603 | 3.1053 | 1 | 1.1296 | 1.111999 | 1.28 | 0.002107 | 0.0736 | 0.02356916 | -0.4967152 | 0.2027 | 42.1912
1444 | 2.016667 | 1.5676 | 3.1075 | 1 | 1.1021 | 1.11219 | 1.21 | 0.001957 | 0.0735 | 0.02375233 | -0.4962656 | 0.204 | 42.1921
1445 | 2.018056 | 1.5676 | 3.1096 | 1 | 1.0966 | 1.112268 | 1.2 | 0.001927 | 0.0733 | 0.02393474 | -0.4958171 | 0.2054 | 42.193
1446 | 2.019444 | 1.5756 | 3.1118 | 1 | 1.1132 | 1.112393 | 1.24 | 0.002016 | 0.0736 | 0.02411675 | -0.4953665 | 0.2067 | 42.1938
1447 | 2.020833 | 1.5756 | 3.114 | 1 | 1.1132 | 1.112452 | 1.24 | 0.002016 | 0.0738 | 0.02429805 | -0.4951557 | 0.208 | 42.1946
1448 | 2.022222 | 1.5827 | 3.1162 | 1 | 1.1512 | 1.112541 | 1.33 | 0.00223 | 0.0757 | 0.02447949 | -0.4946949 | 0.2092 | 42.1953
1449 | 2.023611 | 1.5827 | 3.1184 | 1 | 1.1132 | 1.112777 | 1.24 | 0.002016 | 0.0765 | 0.02466083 | -0.4942289 | 0.2105 | 42.1962
1450 | 2.025 | 1.5907 | 3.1206 | 1 | 1.1077 | 1.112967 | 1.23 | 0.001986 | 0.076 | 0.02484121 | -0.4937657 | 0.2118 | 42.1971
1451 | 2.026389 | 1.5907 | 3.1228 | 1 | 1.1021 | 1.113047 | 1.21 | 0.001957 | 0.0763 | 0.02502069 | -0.49355 | 0.2131 | 42.1979
1452 | 2.027778 | 1.5977 | 3.1251 | 1 | 1.1049 | 1.113208 | 1.22 | 0.001972 | 0.0756 | 0.02519832 | -0.4930916 | 0.2143 | 42.1987
1453 | 2.029167 | 1.5977 | 3.1273 | 1 | 1.1296 | 1.113205 | 1.28 | 0.002107 | 0.0762 | 0.0253759 | -0.4926294 | 0.2156 | 42.1994
1454 | 2.030556 | 1.6056 | 3.1295 | 1 | 1.1187 | 1.113357 | 1.25 | 0.002046 | 0.077 | 0.02555277 | -0.492162 | 0.2169 | 42.2003
1455 | 2.031944 | 1.6056 | 3.1317 | 1 | 1.1215 | 1.113543 | 1.26 | 0.002061 | 0.0772 | 0.02572875 | -0.4919509 | 0.2181 | 42.2011
1456 | 2.033333 | 1.6126 | 3.134 | 1 | 1.116 | 1.113721 | 1.25 | 0.002031 | 0.0779 | 0.02590372 | -0.4914808 | 0.2194 | 42.2019
1457 | 2.034722 | 1.6126 | 3.1362 | 1 | 1.116 | 1.113923 | 1.25 | 0.002031 | 0.0781 | 0.02607811 | -0.4910088 | 0.2206 | 42.2027
1458 | 2.036111 | 1.6204 | 3.1385 | 1 | 1.1187 | 1.114026 | 1.25 | 0.002046 | 0.0796 | 0.02625135 | -0.4905272 | 0.2219 | 42.2035
1459 | 2.0375 | 1.6204 | 3.1407 | 1 | 1.0653 | 1.114172 | 1.13 | 0.001767 | 0.0768 | 0.02642428 | -0.4903293 | 0.223 | 42.2045
1460 | 2.038889 | 1.6272 | 3.143 | 1 | 1.0994 | 1.114378 | 1.21 | 0.001942 | 0.0775 | 0.02659668 | -0.4898629 | 0.2242 | 42.2052
1461 | 2.040278 | 1.6272 | 3.1452 | 1 | 1.0797 | 1.114502 | 1.17 | 0.001839 | 0.0771 | 0.02676841 | -0.4893986 | 0.2254 | 42.2061
1462 | 2.041667 | 1.6348 | 3.1475 | 1 | 1.1077 | 1.114659 | 1.23 | 0.001986 | 0.0776 | 0.02693943 | -0.4889306 | 0.2267 | 42.2068
1463 | 2.043056 | 1.6348 | 3.1498 | 1 | 1.1021 | 1.114879 | 1.21 | 0.001957 | 0.0768 | 0.02711032 | -0.4887429 | 0.2278 | 42.2076
1464 | 2.044444 | 1.6414 | 3.1521 | 1 | 1.1077 | 1.115025 | 1.23 | 0.001986 | 0.0774 | 0.02728046 | -0.4882787 | 0.2289 | 42.2083
1465 | 2.045833 | 1.6414 | 3.1543 | 1 | 1.1021 | 1.11521 | 1.21 | 0.001957 | 0.0781 | 0.02744998 | -0.4878097 | 0.2301 | 42.2092
1466 | 2.047222 | 1.6489 | 3.1566 | 1 | 1.1269 | 1.115314 | 1.27 | 0.002092 | 0.0795 | 0.02761923 | -0.4873318 | 0.2313 | 42.2099
1467 | 2.048611 | 1.6489 | 3.1589 | 1 | 1.1378 | 1.115367 | 1.29 | 0.002153 | 0.0801 | 0.02778813 | -0.487135 | 0.2324 | 42.2106
1468 | 2.05 | 1.6553 | 3.1612 | 1 | 1.0994 | 1.115523 | 1.21 | 0.001942 | 0.0803 | 0.02795645 | -0.486655 | 0.2335 | 42.2115
1469 | 2.051389 | 1.6553 | 3.1635 | 1 | 1.1215 | 1.115719 | 1.26 | 0.002061 | 0.0804 | 0.02812463 | -0.4861739 | 0.2346 | 42.2122
1470 | 2.052778 | 1.6627 | 3.1658 | 1 | 1.1242 | 1.115919 | 1.26 | 0.002076 | 0.0814 | 0.02829318 | -0.4856863 | 0.2358 | 42.213
1471 | 2.054167 | 1.6627 | 3.1681 | 1 | 1.1049 | 1.116005 | 1.22 | 0.001972 | 0.0808 | 0.0284607 | -0.4854959 | 0.2368 | 42.2139
1472 | 2.055556 | 1.6691 | 3.1705 | 1 | 1.1215 | 1.116093 | 1.26 | 0.002061 | 0.0817 | 0.02862836 | -0.4850092 | 0.2379 | 42.2146
1473 | 2.056944 | 1.6691 | 3.1728 | 1 | 1.1323 | 1.116215 | 1.28 | 0.002122 | 0.0821 | 0.02879619 | -0.4845193 | 0.239 | 42.2153
1474 | 2.058333 | 1.6764 | 3.1751 | 1 | 1.1323 | 1.116271 | 1.28 | 0.002122 | 0.0834 | 0.02896309 | -0.4840212 | 0.2401 | 42.2161
1475 | 2.059722 | 1.6764 | 3.1774 | 1 | 1.116 | 1.116465 | 1.25 | 0.002031 | 0.0832 | 0.02912911 | -0.4838277 | 0.2412 | 42.2169
1476 | 2.061111 | 1.6827 | 3.1798 | 1 | 1.1351 | 1.11666 | 1.29 | 0.002137 | 0.0846 | 0.02929459 | -0.4833253 | 0.2422 | 42.2176
1477 | 2.0625 | 1.6827 | 3.1821 | 1 | 1.1187 | 1.116739 | 1.25 | 0.002046 | 0.0863 | 0.02945866 | -0.4828127 | 0.2433 | 42.2184
1478 | 2.063889 | 1.6902 | 3.1845 | 1 | 1.1132 | 1.116867 | 1.24 | 0.002016 | 0.0864 | 0.02962295 | -0.4822989 | 0.2444 | 42.2192
1479 | 2.065278 | 1.6902 | 3.1868 | 1 | 1.1431 | 1.117043 | 1.31 | 0.002183 | 0.0877 | 0.02978697 | -0.4820898 | 0.2455 | 42.2199
1480 | 2.066667 | 1.6966 | 3.1892 | 1 | 1.1296 | 1.117155 | 1.28 | 0.002107 | 0.0884 | 0.02995055 | -0.4815672 | 0.2465 | 42.2207
1481 | 2.068056 | 1.6966 | 3.1915 | 1 | 1.1512 | 1.117225 | 1.33 | 0.00223 | 0.0905 | 0.03011342 | -0.4810319 | 0.2476 | 42.2214
1482 | 2.069444 | 1.7043 | 3.1939 | 1 | 1.1132 | 1.117384 | 1.24 | 0.002016 | 0.0904 | 0.0302759 | -0.4804967 | 0.2487 | 42.2223
1483 | 2.071111 | 1.7043 | 3.1963 | 1 | 1.1077 | 1.117495 | 1.23 | 0.001986 | 0.0903 | 0.03043757 | -0.4802837 | 0.2498 | 42.2234
1484 | 2.0725 | 1.7108 | 3.1986 | 1 | 1.1187 | 1.11763 | 1.25 | 0.002046 | 0.0904 | 0.03059849 | -0.4797515 | 0.2509 | 42.2241
1485 | 2.073889 | 1.7108 | 3.201 | 1 | 1.1187 | 1.117805 | 1.25 | 0.002046 | 0.091 | 0.03075897 | -0.4792153 | 0.252 | 42.2249
1486 | 2.075278 | 1.7185 | 3.2034 | 1 | 1.1215 | 1.117923 | 1.26 | 0.002061 | 0.0915 | 0.03091896 | -0.4786761 | 0.2531 | 42.2256
1487 | 2.076667 | 1.7185 | 3.2058 | 1 | 1.1378 | 1.118 | 1.29 | 0.002153 | 0.0923 | 0.03107842 | -0.4784626 | 0.2542 | 42.2263
1488 | 2.078056 | 1.7252 | 3.2082 | 1 | 1.1187 | 1.11818 | 1.25 | 0.002046 | 0.0927 | 0.03123766 | -0.4779195 | 0.2553 | 42.2271
1489 | 2.079444 | 1.7252 | 3.2106 | 1 | 1.1323 | 1.118311 | 1.28 | 0.002122 | 0.0935 | 0.03139619 | -0.4773713 | 0.2565 | 42.2278
1490 | 2.080833 | 1.7331 | 3.213 | 1 | 1.1105 | 1.118436 | 1.23 | 0.002001 | 0.0932 | 0.03155383 | -0.4768247 | 0.2576 | 42.2286
1491 | 2.082222 | 1.7331 | 3.2154 | 1 | 1.1215 | 1.11857 | 1.26 | 0.002061 | 0.0937 | 0.03171081 | -0.4766143 | 0.2587 | 42.2293
1492 | 2.083611 | 1.7399 | 3.2178 | 1 | 1.1378 | 1.11868 | 1.29 | 0.002153 | 0.0945 | 0.0318677 | -0.4760632 | 0.2599 | 42.23
1493 | 2.085 | 1.7399 | 3.2202 | 1 | 1.1242 | 1.118813 | 1.26 | 0.002076 | 0.0949 | 0.03202437 | -0.4755098 | 0.261 | 42.2308
1494 | 2.086389 | 1.7478 | 3.2227 | 1 | 1.0966 | 1.119026 | 1.2 | 0.001927 | 0.0943 | 0.03217935 | -0.4749597 | 0.2622 | 42.2316
1495 | 2.087778 | 1.7478 | 3.2251 | 1 | 1.1242 | 1.119176 | 1.26 | 0.002076 | 0.0945 | 0.03233367 | -0.4747556 | 0.2633 | 42.2323
1496 | 2.089167 | 1.7546 | 3.2275 | 1 | 1.1077 | 1.119318 | 1.23 | 0.001986 | 0.0944 | 0.03248689 | -0.4742081 | 0.2645 | 42.2331
1497 | 2.090556 | 1.7546 | 3.23 | 1 | 1.1323 | 1.11953 | 1.28 | 0.002122 | 0.095 | 0.03263952 | -0.473657 | 0.2656 | 42.2337
1498 | 2.091944 | 1.7626 | 3.2324 | 1 | 1.1021 | 1.119614 | 1.21 | 0.001957 | 0.0948 | 0.03279149 | -0.473107 | 0.2668 | 42.2345
1499 | 2.093333 | 1.7626 | 3.2349 | 1 | 1.1269 | 1.119722 | 1.27 | 0.002092 | 0.114 | 0.03294302 | -0.4728011 | 0.268 | 42.2352
1500 | 2.094722 | 1.7702 | 3.2373 | 1 | 1.1077 | 1.119818 | 1.23 | 0.001986 | 0.1127 | 0.03309402 | -0.472151 | 0.2692 | 42.236
1501 | 2.096111 | 1.7702 | 3.2398 | 1 | 1.1378 | 1.119956 | 1.29 | 0.002153 | 0.1138 | 0.03324373 | -0.4714947 | 0.2704 | 42.2366
1502 | 2.0975 | 1.7792 | 3.2422 | 1 | 1.1077 | 1.120117 | 1.23 | 0.001986 | 0.1121 | 0.033393 | -0.4708486 | 0.2717 | 42.2374
1503 | 2.098889 | 1.7792 | 3.2447 | 1 | 1.1187 | 1.120158 | 1.25 | 0.002046 | 0.1127 | 0.03354218 | -0.4705631 | 0.273 | 42.2381
1504 | 2.100278 | 1.7871 | 3.2472 | 1 | 1.1242 | 1.120233 | 1.26 | 0.002076 | 0.1127 | 0.03369118 | -0.4699174 | 0.2743 | 42.2388
1505 | 2.101667 | 1.7871 | 3.2497 | 1 | 1.1187 | 1.12039 | 1.25 | 0.002046 | 0.113 | 0.03383988 | -0.4692701 | 0.2757 | 42.2395
1506 | 2.103056 | 1.7966 | 3.2522 | 1 | 1.1242 | 1.120535 | 1.26 | 0.002076 | 0.113 | 0.03398821 | -0.4686232 | 0.2771 | 42.2402
1507 | 2.104444 | 1.7966 | 3.2547 | 1 | 1.1215 | 1.120695 | 1.26 | 0.002061 | 0.1118 | 0.03413615 | -0.4683554 | 0.2784 | 42.2409
1508 | 2.105833 | 1.8047 | 3.2572 | 1 | 1.1323 | 1.120847 | 1.28 | 0.002122 | 0.1123 | 0.0342833 | -0.4677164 | 0.2798 | 42.2416
1509 | 2.107222 | 1.8047 | 3.2597 | 1 | 1.1077 | 1.120989 | 1.23 | 0.001986 | 0.1113 | 0.03442969 | -0.4670834 | 0.2812 | 42.2424
1510 | 2.108611 | 1.8143 | 3.2622 | 1 | 1.1485 | 1.121212 | 1.32 | 0.002214 | 0.1129 | 0.03457475 | -0.4664417 | 0.2826 | 42.243
1511 | 2.11 | 1.8143 | 3.2647 | 1 | 1.1187 | 1.121389 | 1.25 | 0.002046 | 0.1134 | 0.03471879 | -0.4661768 | 0.2841 | 42.2438
1512 | 2.111389 | 1.8226 | 3.2673 | 1 | 1.1077 | 1.121449 | 1.23 | 0.001986 | 0.1117 | 0.03486159 | -0.4655457 | 0.2855 | 42.2445
1513 | 2.112778 | 1.8226 | 3.2698 | 1 | 1.1105 | 1.121515 | 1.23 | 0.002001 | 0.1108 | 0.03500337 | -0.4649204 | 0.2869 | 42.2452
1514 | 2.114167 | 1.8323 | 3.2723 | 1 | 1.0966 | 1.121724 | 1.2 | 0.001927 | 0.1099 | 0.03514488 | -0.4643007 | 0.2884 | 42.2459
1515 | 2.115556 | 1.8323 | 3.2749 | 1 | 1.1404 | 1.121805 | 1.3 | 0.002168 | 0.1106 | 0.03528529 | -0.4640632 | 0.2899 | 42.2465
1516 | 2.116944 | 1.8406 | 3.2774 | 1 | 1.1378 | 1.121851 | 1.29 | 0.002153 | 0.1117 | 0.03542494 | -0.4634369 | 0.2913 | 42.2472
1517 | 2.118333 | 1.8406 | 3.28 | 1 | 1.0797 | 1.121993 | 1.17 | 0.001839 | 0.1086 | 0.03556385 | -0.4628289 | 0.2928 | 42.248
1518 | 2.119722 | 1.8502 | 3.2826 | 1 | 1.1132 | 1.122048 | 1.24 | 0.002016 | 0.1077 | 0.03570199 | -0.4622267 | 0.2943 | 42.2486
1519 | 2.121111 | 1.8502 | 3.2851 | 1 | 1.1242 | 1.122164 | 1.26 | 0.002076 | 0.1071 | 0.03583917 | -0.4620198 | 0.2957 | 42.2493
1520 | 2.1225 | 1.8582 | 3.2877 | 1 | 1.116 | 1.12227 | 1.25 | 0.002031 | 0.1057 | 0.03597497 | -0.4614325 | 0.2971 | 42.25
1521 | 2.123889 | 1.8582 | 3.2903 | 1 | 1.116 | 1.122422 | 1.25 | 0.002031 | 0.105 | 0.03610948 | -0.4608498 | 0.2985 | 42.2507
1522 | 2.125278 | 1.8674 | 3.2929 | 1 | 1.1323 | 1.122506 | 1.28 | 0.002122 | 0.1051 | 0.03624329 | -0.4602672 | 0.2999 | 42.2513
1523 | 2.126667 | 1.8674 | 3.2955 | 1 | 1.1351 | 1.122608 | 1.29 | 0.002137 | 0.1069 | 0.03637665 | -0.4600713 | 0.3013 | 42.2519
1524 | 2.128333 | 1.8751 | 3.2981 | 1 | 1.1351 | 1.122823 | 1.29 | 0.002137 | 0.1072 | 0.03650961 | -0.4594801 | 0.3026 | 42.2529
1525 | 2.129722 | 1.8751 | 3.3007 | 1 | 1.1187 | 1.123015 | 1.25 | 0.002046 | 0.1082 | 0.03664072 | -0.4588842 | 0.304 | 42.2537
1526 | 2.131111 | 1.8842 | 3.3033 | 1 | 1.1565 | 1.123143 | 1.34 | 0.002261 | 0.1125 | 0.03677125 | -0.4582645 | 0.3053 | 42.2542
1527 | 2.1325 | 1.8842 | 3.3059 | 1 | 1.1077 | 1.12335 | 1.23 | 0.001986 | 0.1109 | 0.03690115 | -0.4580558 | 0.3066 | 42.255
1528 | 2.133889 | 1.8919 | 3.3086 | 1 | 1.1404 | 1.123517 | 1.3 | 0.002168 | 0.112 | 0.03702991 | -0.4574425 | 0.3079 | 42.2556
1529 | 2.135278 | 1.8919 | 3.3112 | 1 | 1.1378 | 1.123701 | 1.29 | 0.002153 | 0.1134 | 0.03715782 | -0.4568223 | 0.3093 | 42.2562
1530 | 2.136667 | 1.901 | 3.3138 | 1 | 1.1296 | 1.123853 | 1.28 | 0.002107 | 0.1136 | 0.03728551 | -0.4562016 | 0.3107 | 42.2569
1531 | 2.138056 | 1.901 | 3.3165 | 1 | 1.1296 | 1.12398 | 1.28 | 0.002107 | 0.115 | 0.0374121 | -0.45598 | 0.312 | 42.2576
1532 | 2.139444 | 1.9088 | 3.3191 | 1 | 1.1323 | 1.124015 | 1.28 | 0.002122 | 0.1152 | 0.03753788 | -0.4553539 | 0.3133 | 42.2582
1533 | 2.140833 | 1.9088 | 3.3218 | 1 | 1.1215 | 1.124115 | 1.26 | 0.002061 | 0.1143 | 0.03766287 | -0.454734 | 0.3146 | 42.2589
1534 | 2.142222 | 1.9178 | 3.3244 | 1 | 1.0966 | 1.12431 | 1.2 | 0.001927 | 0.1136 | 0.03778706 | -0.454119 | 0.3159 | 42.2597
1535 | 2.143611 | 1.9178 | 3.3271 | 1 | 1.1323 | 1.124374 | 1.28 | 0.002122 | 0.1127 | 0.03790992 | -0.4539202 | 0.3172 | 42.2602
1536 | 2.145 | 1.9253 | 3.3298 | 1 | 1.1215 | 1.124538 | 1.26 | 0.002061 | 0.114 | 0.0380315 | -0.4533066 | 0.3184 | 42.2608
1537 | 2.146389 | 1.9253 | 3.3324 | 1 | 1.1323 | 1.12471 | 1.28 | 0.002122 | 0.115 | 0.03815166 | -0.452688 | 0.3197 | 42.2615
1538 | 2.147778 | 1.9341 | 3.3351 | 1 | 1.1296 | 1.12494 | 1.28 | 0.002107 | 0.1146 | 0.0382712 | -0.452073 | 0.321 | 42.2621
1539 | 2.149167 | 1.9341 | 3.3378 | 1 | 1.1077 | 1.125137 | 1.23 | 0.001986 | 0.1133 | 0.03839016 | -0.4518805 | 0.3222 | 42.2628
1540 | 2.150556 | 1.9412 | 3.3405 | 1 | 1.091 | 1.12522 | 1.19 | 0.001898 | 0.11 | 0.03850829 | -0.4512949 | 0.3234 | 42.2635
1541 | 2.151944 | 1.9412 | 3.3432 | 1 | 1.1404 | 1.125315 | 1.3 | 0.002168 | 0.1119 | 0.03862548 | -0.4506996 | 0.3246 | 42.264
1542 | 2.153333 | 1.9496 | 3.3459 | 1 | 1.1132 | 1.125386 | 1.24 | 0.002016 | 0.1103 | 0.038742 | -0.4501143 | 0.3258 | 42.2647
1543 | 2.154722 | 1.9496 | 3.3486 | 1 | 1.116 | 1.125483 | 1.25 | 0.002031 | 0.109 | 0.03885826 | -0.449955 | 0.327 | 42.2653
1544 | 2.156111 | 1.9563 | 3.3514 | 1 | 1.1431 | 1.125544 | 1.31 | 0.002183 | 0.11 | 0.03897337 | -0.4493748 | 0.3281 | 42.2658
1545 | 2.1575 | 1.9563 | 3.3541 | 1 | 1.1021 | 1.125689 | 1.21 | 0.001957 | 0.1082 | 0.03908782 | -0.4488058 | 0.3292 | 42.2666
1546 | 2.158889 | 1.9642 | 3.3568 | 1 | 1.1323 | 1.125833 | 1.28 | 0.002122 | 0.1083 | 0.03920177 | -0.4482373 | 0.3303 | 42.2671
1547 | 2.160278 | 1.9642 | 3.3595 | 1 | 1.1296 | 1.12604 | 1.28 | 0.002107 | 0.109 | 0.03931453 | -0.4480863 | 0.3313 | 42.2678
1548 | 2.161667 | 1.9704 | 3.3623 | 1 | 1.1077 | 1.126164 | 1.23 | 0.001986 | 0.1073 | 0.03942689 | -0.4475266 | 0.3323 | 42.2684
1549 | 2.163056 | 1.9704 | 3.365 | 1 | 1.116 | 1.126281 | 1.25 | 0.002031 | 0.1059 | 0.03953784 | -0.446976 | 0.3333 | 42.2691
1550 | 2.164444 | 1.9777 | 3.3677 | 1 | 1.1378 | 1.126318 | 1.29 | 0.002153 | 0.1073 | 0.03964878 | -0.4464188 | 0.3343 | 42.2696
1551 | 2.165833 | 1.9777 | 3.3705 | 1 | 1.1296 | 1.126545 | 1.28 | 0.002107 | 0.1076 | 0.03975862 | -0.4462833 | 0.3352 | 42.2702
1552 | 2.167222 | 1.9833 | 3.3733 | 1 | 1.1378 | 1.126661 | 1.29 | 0.002153 | 0.1087 | 0.03986735 | -0.4457215 | 0.3361 | 42.2708
1553 | 2.168611 | 1.9833 | 3.376 | 1 | 1.1132 | 1.126798 | 1.24 | 0.002016 | 0.1075 | 0.0399755 | -0.4451676 | 0.337 | 42.2715
1554 | 2.17 | 1.9902 | 3.3788 | 1 | 1.1431 | 1.126887 | 1.31 | 0.002183 | 0.109 | 0.04008237 | -0.4446063 | 0.3379 | 42.272
1555 | 2.171389 | 1.9902 | 3.3815 | 1 | 1.1242 | 1.127096 | 1.26 | 0.002076 | 0.1083 | 0.04018888 | -0.4444748 | 0.3387 | 42.2727
1556 | 2.172778 | 1.9954 | 3.3843 | 1 | 1.1323 | 1.127225 | 1.28 | 0.002122 | 0.1085 | 0.0402949 | -0.4439195 | 0.3394 | 42.2733
1557 | 2.174167 | 1.9954 | 3.3871 | 1 | 1.1269 | 1.127432 | 1.27 | 0.002092 | 0.1082 | 0.04040004 | -0.4433674 | 0.3402 | 42.2739
1558 | 2.175556 | 2.0017 | 3.3899 | 1 | 1.1215 | 1.127525 | 1.26 | 0.002061 | 0.107 | 0.0405043 | -0.4428232 | 0.341 | 42.2745
1559 | 2.176944 | 2.0017 | 3.3926 | 1 | 1.1565 | 1.127684 | 1.34 | 0.002261 | 0.11 | 0.04060793 | -0.4426894 | 0.3416 | 42.275
1560 | 2.178333 | 2.0064 | 3.3954 | 1 | 1.1215 | 1.127856 | 1.26 | 0.002061 | 0.1088 | 0.04071001 | -0.4421384 | 0.3423 | 42.2757
1561 | 2.179722 | 2.0064 | 3.3982 | 1 | 1.1323 | 1.12799 | 1.28 | 0.002122 | 0.1103 | 0.04081134 | -0.4415806 | 0.3429 | 42.2763
1562 | 2.181111 | 2.0124 | 3.401 | 1 | 1.1215 | 1.128226 | 1.26 | 0.002061 | 0.1103 | 0.04091183 | -0.4410241 | 0.3436 | 42.2769
1563 | 2.1825 | 2.0124 | 3.4038 | 1 | 1.1458 | 1.12835 | 1.31 | 0.002199 | 0.1111 | 0.04101125 | -0.4408914 | 0.3441 | 42.2774
1564 | 2.183889 | 2.0166 | 3.4066 | 1 | 1.1458 | 1.128441 | 1.31 | 0.002199 | 0.1125 | 0.04110953 | -0.440326 | 0.3447 | 42.278
1565 | 2.185556 | 2.0166 | 3.4094 | 1 | 1.1323 | 1.128483 | 1.28 | 0.002122 | 0.1127 | 0.04120718 | -0.439761 | 0.3452 | 42.279
1566 | 2.186944 | 2.0221 | 3.4122 | 1 | 1.1404 | 1.128702 | 1.3 | 0.002168 | 0.1136 | 0.04130465 | -0.4391927 | 0.3457 | 42.2796
1567 | 2.188333 | 2.0221 | 3.415 | 1 | 1.1187 | 1.128858 | 1.25 | 0.002046 | 0.1133 | 0.0414016 | -0.4390549 | 0.3461 | 42.2802
1568 | 2.189722 | 2.0258 | 3.4178 | 1 | 1.1105 | 1.128912 | 1.23 | 0.002001 | 0.1122 | 0.04149823 | -0.4384976 | 0.3465 | 42.2809
1569 | 2.191111 | 2.0258 | 3.4207 | 1 | 1.1458 | 1.129116 | 1.31 | 0.002199 | 0.1136 | 0.04159428 | -0.4379339 | 0.3469 | 42.2813
1570 | 2.1925 | 2.0308 | 3.4235 | 1 | 1.1187 | 1.129167 | 1.25 | 0.002046 | 0.1117 | 0.04168901 | -0.4373822 | 0.3473 | 42.282
1571 | 2.193889 | 2.0308 | 3.4263 | 1 | 1.1458 | 1.129305 | 1.31 | 0.002199 | 0.114 | 0.0417833 | -0.4372477 | 0.3477 | 42.2825
1572 | 2.195278 | 2.0341 | 3.4291 | 1 | 1.1077 | 1.129466 | 1.23 | 0.001986 | 0.1113 | 0.04187647 | -0.4367015 | 0.348 | 42.2832
1573 | 2.196667 | 2.0341 | 3.432 | 1 | 1.1105 | 1.129658 | 1.23 | 0.002001 | 0.1109 | 0.04196916 | -0.4361587 | 0.3483 | 42.2838
1574 | 2.198056 | 2.0386 | 3.4348 | 1 | 1.1458 | 1.129784 | 1.31 | 0.002199 | 0.1121 | 0.04206119 | -0.435611 | 0.3486 | 42.2842
1575 | 2.199444 | 2.0386 | 3.4376 | 1 | 1.1269 | 1.129949 | 1.27 | 0.002092 | 0.1117 | 0.04215277 | -0.435496 | 0.3488 | 42.2849
1576 | 2.200833 | 2.0414 | 3.4405 | 1 | 1.1404 | 1.130138 | 1.3 | 0.002168 | 0.1119 | 0.0422436 | -0.4349525 | 0.349 | 42.2854
1577 | 2.202222 | 2.0414 | 3.4433 | 1 | 1.1296 | 1.130287 | 1.28 | 0.002107 | 0.1124 | 0.0423327 | -0.4344079 | 0.3492 | 42.286
1578 | 2.203611 | 2.0454 | 3.4461 | 1 | 1.116 | 1.130306 | 1.25 | 0.002031 | 0.1108 | 0.04242082 | -0.4338734 | 0.3494 | 42.2867
1579 | 2.205 | 2.0454 | 3.449 | 1 | 1.1458 | 1.13043 | 1.31 | 0.002199 | 0.1114 | 0.04250851 | -0.4337666 | 0.3495 | 42.2871
1580 | 2.206389 | 2.0476 | 3.4518 | 1 | 1.1021 | 1.130546 | 1.21 | 0.001957 | 0.1094 | 0.04259544 | -0.4332428 | 0.3495 | 42.2879
1581 | 2.207778 | 2.0476 | 3.4547 | 1 | 1.1105 | 1.130596 | 1.23 | 0.002001 | 0.1084 | 0.04268214 | -0.4327261 | 0.3496 | 42.2884
1582 | 2.209167 | 2.051 | 3.4575 | 1 | 1.1296 | 1.130686 | 1.28 | 0.002107 | 0.1085 | 0.04276801 | -0.4322101 | 0.3497 | 42.2889
1583 | 2.210556 | 2.051 | 3.4604 | 1 | 1.1378 | 1.130816 | 1.29 | 0.002153 | 0.1089 | 0.04285299 | -0.4321232 | 0.3496 | 42.2895
1584 | 2.211944 | 2.0525 | 3.4632 | 1 | 1.1351 | 1.130886 | 1.29 | 0.002137 | 0.1093 | 0.04293784 | -0.4316058 | 0.3495 | 42.2901
1585 | 2.213333 | 2.0525 | 3.4661 | 1 | 1.1296 | 1.131026 | 1.28 | 0.002107 | 0.1089 | 0.04302237 | -0.4310921 | 0.3494 | 42.2907
1586 | 2.214722 | 2.0552 | 3.4689 | 1 | 1.1485 | 1.131153 | 1.32 | 0.002214 | 0.1096 | 0.04310687 | -0.4305763 | 0.3493 | 42.2912
1587 | 2.216111 | 2.0552 | 3.4718 | 1 | 1.1378 | 1.131231 | 1.29 | 0.002153 | 0.1104 | 0.04319025 | -0.4304869 | 0.3491 | 42.2918
1588 | 2.2175 | 2.0561 | 3.4746 | 1 | 1.1215 | 1.131356 | 1.26 | 0.002061 | 0.1093 | 0.04327249 | -0.4299757 | 0.3489 | 42.2924
1589 | 2.218889 | 2.0561 | 3.4775 | 1 | 1.1323 | 1.131465 | 1.28 | 0.002122 | 0.1097 | 0.04335397 | -0.4294638 | 0.3486 | 42.293
1590 | 2.220278 | 2.0583 | 3.4803 | 1 | 1.1591 | 1.131532 | 1.34 | 0.002276 | 0.1114 | 0.04343549 | -0.4289446 | 0.3484 | 42.2935
1591 | 2.221667 | 2.0583 | 3.4832 | 1 | 1.1132 | 1.131693 | 1.24 | 0.002016 | 0.1108 | 0.04351626 | -0.4288585 | 0.3481 | 42.2942
1592 | 2.223056 | 2.0586 | 3.4861 | 1 | 1.1296 | 1.131838 | 1.28 | 0.002107 | 0.1103 | 0.04359632 | -0.4283482 | 0.3477 | 42.2947
1593 | 2.224444 | 2.0586 | 3.4889 | 1 | 1.1323 | 1.131877 | 1.28 | 0.002122 | 0.1098 | 0.04367559 | -0.4278423 | 0.3473 | 42.2953
1594 | 2.225833 | 2.0601 | 3.4918 | 1 | 1.1618 | 1.132012 | 1.35 | 0.002292 | 0.1129 | 0.04375441 | -0.4273214 | 0.3469 | 42.2957
1595 | 2.227222 | 2.0601 | 3.4946 | 1 | 1.1351 | 1.132153 | 1.29 | 0.002137 | 0.1122 | 0.04383217 | -0.4272331 | 0.3464 | 42.2964
1596 | 2.228611 | 2.0599 | 3.4975 | 1 | 1.1378 | 1.132303 | 1.29 | 0.002153 | 0.1134 | 0.04390922 | -0.4267125 | 0.3459 | 42.297
1597 | 2.23 | 2.0599 | 3.5004 | 1 | 1.1242 | 1.132384 | 1.26 | 0.002076 | 0.1142 | 0.0439856 | -0.4261893 | 0.3454 | 42.2976
1598 | 2.231389 | 2.0611 | 3.5032 | 1 | 1.1458 | 1.132482 | 1.31 | 0.002199 | 0.1151 | 0.04406194 | -0.4256631 | 0.3449 | 42.2981
1599 | 2.232778 | 2.0611 | 3.5061 | 1 | 1.1458 | 1.132547 | 1.31 | 0.002199 | 0.1162 | 0.0441385 | -0.4255587 | 0.3443 | 42.2986
1600 | 2.234167 | 2.0605 | 3.509 | 1 | 1.1077 | 1.13266 | 1.23 | 0.001986 | 0.1144 | 0.04421546 | -0.4250394 | 0.3437 | 42.2993
1601 | 2.235556 | 2.0605 | 3.5118 | 1 | 1.1323 | 1.132787 | 1.28 | 0.002122 | 0.1142 | 0.04429247 | -0.4245228 | 0.3431 | 42.2998
1602 | 2.236944 | 2.0613 | 3.5147 | 1 | 1.1323 | 1.132995 | 1.28 | 0.002122 | 0.1142 | 0.04436899 | -0.4240079 | 0.3425 | 42.3004
1603 | 2.238333 | 2.0613 | 3.5175 | 1 | 1.1458 | 1.133024 | 1.31 | 0.002199 | 0.1156 | 0.04444475 | -0.4239125 | 0.3418 | 42.3009
1604 | 2.239722 | 2.0603 | 3.5204 | 1 | 1.1187 | 1.133067 | 1.25 | 0.002046 | 0.115 | 0.04452029 | -0.4233962 | 0.3411 | 42.3016
1605 | 2.241111 | 2.0603 | 3.5233 | 1 | 1.1323 | 1.133116 | 1.28 | 0.002122 | 0.1141 | 0.0445961 | -0.4228865 | 0.3404 | 42.3021
1606 | 2.242778 | 2.0604 | 3.5261 | 1 | 1.1323 | 1.133201 | 1.28 | 0.002122 | 0.1136 | 0.04467178 | -0.4223814 | 0.3396 | 42.303
1607 | 2.244167 | 2.0604 | 3.529 | 1 | 1.1323 | 1.133219 | 1.28 | 0.002122 | 0.1138 | 0.0447467 | -0.4223009 | 0.3388 | 42.3036
1608 | 2.245556 | 2.0588 | 3.5319 | 1 | 1.1458 | 1.133311 | 1.31 | 0.002199 | 0.1142 | 0.04482113 | -0.4217956 | 0.338 | 42.3041
1609 | 2.246944 | 2.0588 | 3.5347 | 1 | 1.1351 | 1.133413 | 1.29 | 0.002137 | 0.114 | 0.04489482 | -0.4212932 | 0.3371 | 42.3047
1610 | 2.248333 | 2.0585 | 3.5376 | 1 | 1.1269 | 1.133424 | 1.27 | 0.002092 | 0.1126 | 0.04496801 | -0.4208003 | 0.3363 | 42.3053
1611 | 2.249722 | 2.0585 | 3.5404 | 1 | 1.1323 | 1.133484 | 1.28 | 0.002122 | 0.1123 | 0.04504085 | -0.4207325 | 0.3354 | 42.3059
1612 | 2.251111 | 2.0565 | 3.5433 | 1 | 1.1512 | 1.133631 | 1.33 | 0.00223 | 0.1129 | 0.04511294 | -0.4202409 | 0.3345 | 42.3064
1613 | 2.2525 | 2.0565 | 3.5461 | 1 | 1.116 | 1.133678 | 1.25 | 0.002031 | 0.112 | 0.04518485 | -0.4197557 | 0.3335 | 42.3071
1614 | 2.253889 | 2.0557 | 3.549 | 1 | 1.1132 | 1.133818 | 1.24 | 0.002016 | 0.1099 | 0.04525618 | -0.4192837 | 0.3326 | 42.3077
1615 | 2.255278 | 2.0557 | 3.5519 | 1 | 1.1351 | 1.133917 | 1.29 | 0.002137 | 0.1092 | 0.04532734 | -0.419237 | 0.3316 | 42.3082
1616 | 2.256667 | 2.0531 | 3.5547 | 1 | 1.1215 | 1.134086 | 1.26 | 0.002061 | 0.1085 | 0.04539823 | -0.4187752 | 0.3306 | 42.3088
1617 | 2.258056 | 2.0531 | 3.5576 | 1 | 1.1215 | 1.134287 | 1.26 | 0.002061 | 0.1084 | 0.04546894 | -0.4183158 | 0.3295 | 42.3094
1618 | 2.259444 | 2.0517 | 3.5604 | 1 | 1.1187 | 1.134461 | 1.25 | 0.002046 | 0.1077 | 0.04553957 | -0.4178617 | 0.3285 | 42.31
1619 | 2.260833 | 2.0517 | 3.5633 | 1 | 1.1458 | 1.134486 | 1.31 | 0.002199 | 0.1079 | 0.04560984 | -0.4178261 | 0.3274 | 42.3104
1620 | 2.262222 | 2.0486 | 3.5661 | 1 | 1.1323 | 1.134629 | 1.28 | 0.002122 | 0.1083 | 0.04568077 | -0.4173715 | 0.3262 | 42.3111
1621 | 2.263611 | 2.0486 | 3.569 | 1 | 1.1404 | 1.134626 | 1.3 | 0.002168 | 0.1089 | 0.04575086 | -0.4169155 | 0.3251 | 42.3116
1622 | 2.265 | 2.0471 | 3.5718 | 1 | 1.1431 | 1.134627 | 1.31 | 0.002183 | 0.1099 | 0.04582078 | -0.4164559 | 0.3241 | 42.3122
1623 | 2.266389 | 2.0471 | 3.5746 | 1 | 1.1404 | 1.134669 | 1.3 | 0.002168 | 0.1096 | 0.04588977 | -0.4164153 | 0.323 | 42.3128
1624 | 2.267778 | 2.0441 | 3.5775 | 1 | 1.1458 | 1.134734 | 1.31 | 0.002199 | 0.1095 | 0.04595782 | -0.4159604 | 0.3218 | 42.3133
1625 | 2.269167 | 2.0441 | 3.5803 | 1 | 1.1021 | 1.134767 | 1.21 | 0.001957 | 0.1079 | 0.0460257 | -0.415516 | 0.3207 | 42.3141
1626 | 2.270556 | 2.0425 | 3.5832 | 1 | 1.1215 | 1.134853 | 1.26 | 0.002061 | 0.106 | 0.04609291 | -0.4150836 | 0.3197 | 42.3146
1627 | 2.271944 | 2.0425 | 3.586 | 1 | 1.1404 | 1.134847 | 1.3 | 0.002168 | 0.1066 | 0.04615999 | -0.4150623 | 0.3186 | 42.3151
1628 | 2.273333 | 2.0393 | 3.5888 | 1 | 1.1049 | 1.134897 | 1.22 | 0.001972 | 0.1052 | 0.04622596 | -0.4146366 | 0.3174 | 42.3158
1629 | 2.274722 | 2.0393 | 3.5917 | 1 | 1.1565 | 1.134909 | 1.34 | 0.002261 | 0.1061 | 0.04629163 | -0.4142077 | 0.3163 | 42.3162
1630 | 2.276111 | 2.0375 | 3.5945 | 1 | 1.1323 | 1.134983 | 1.28 | 0.002122 | 0.1061 | 0.04635698 | -0.4137807 | 0.3153 | 42.3169
1631 | 2.2775 | 2.0375 | 3.5973 | 1 | 1.1512 | 1.13505 | 1.33 | 0.00223 | 0.1068 | 0.04642131 | -0.4137618 | 0.3142 | 42.3174
1632 | 2.278889 | 2.0344 | 3.6002 | 1 | 1.1404 | 1.135172 | 1.3 | 0.002168 | 0.1074 | 0.0464848 | -0.4133304 | 0.313 | 42.318
1633 | 2.280278 | 2.0344 | 3.603 | 1 | 1.1404 | 1.135317 | 1.3 | 0.002168 | 0.1072 | 0.04654719 | -0.4129018 | 0.3119 | 42.3186
1634 | 2.281667 | 2.0326 | 3.6058 | 1 | 1.1105 | 1.13542 | 1.23 | 0.002001 | 0.1046 | 0.04660966 | -0.4124885 | 0.3109 | 42.3193
1635 | 2.283056 | 2.0326 | 3.6086 | 1 | 1.1077 | 1.135531 | 1.23 | 0.001986 | 0.1027 | 0.04667129 | -0.4124946 | 0.3097 | 42.3199
1636 | 2.284444 | 2.0291 | 3.6114 | 1 | 1.1512 | 1.135601 | 1.33 | 0.00223 | 0.1035 | 0.04673261 | -0.4120895 | 0.3086 | 42.3204
1637 | 2.285833 | 2.0291 | 3.6143 | 1 | 1.1269 | 1.135697 | 1.27 | 0.002092 | 0.103 | 0.04679331 | -0.4116888 | 0.3074 | 42.321
1638 | 2.287222 | 2.0271 | 3.6171 | 1 | 1.1215 | 1.135861 | 1.26 | 0.002061 | 0.1017 | 0.04685392 | -0.4112966 | 0.3063 | 42.3216
1639 | 2.288611 | 2.0271 | 3.6199 | 1 | 1.1512 | 1.135934 | 1.33 | 0.00223 | 0.103 | 0.04691431 | -0.411304 | 0.3052 | 42.3221
1640 | 2.29 | 2.0234 | 3.6227 | 1 | 1.1269 | 1.135995 | 1.27 | 0.002092 | 0.1026 | 0.04697412 | -0.4109093 | 0.3039 | 42.3228
1641 | 2.291389 | 2.0234 | 3.6255 | 1 | 1.1242 | 1.136038 | 1.26 | 0.002076 | 0.1017 | 0.04703381 | -0.4105212 | 0.3027 | 42.3234
1642 | 2.292778 | 2.021 | 3.6283 | 1 | 1.1378 | 1.136072 | 1.29 | 0.002153 | 0.101 | 0.04709313 | -0.4101384 | 0.3016 | 42.3239
1643 | 2.294167 | 2.021 | 3.6311 | 1 | 1.116 | 1.136198 | 1.25 | 0.002031 | 0.1003 | 0.04715215 | -0.4101624 | 0.3003 | 42.3246
1644 | 2.295556 | 2.017 | 3.6339 | 1 | 1.1565 | 1.136346 | 1.34 | 0.002261 | 0.1009 | 0.04721054 | -0.4097823 | 0.299 | 42.3251
1645 | 2.296944 | 2.017 | 3.6367 | 1 | 1.1644 | 1.136495 | 1.36 | 0.002307 | 0.1027 | 0.04726832 | -0.4093947 | 0.2977 | 42.3256
1646 | 2.298333 | 2.0143 | 3.6395 | 1 | 1.1458 | 1.136691 | 1.31 | 0.002199 | 0.1032 | 0.0473257 | -0.409006 | 0.2965 | 42.3263
1647 | 2.3 | 2.0143 | 3.6423 | 1 | 1.1431 | 1.136774 | 1.31 | 0.002183 | 0.1024 | 0.04738263 | -0.4090215 | 0.2952 | 42.3272
1648 | 2.301389 | 2.0099 | 3.6451 | 1 | 1.1269 | 1.136807 | 1.27 | 0.002092 | 0.1022 | 0.04743903 | -0.4086403 | 0.2938 | 42.3279
1649 | 2.302778 | 2.0099 | 3.6479 | 1 | 1.1431 | 1.136847 | 1.31 | 0.002183 | 0.1019 | 0.04749477 | -0.4082625 | 0.2924 | 42.3284
1650 | 2.304167 | 2.007 | 3.6507 | 1 | 1.1323 | 1.136942 | 1.28 | 0.002122 | 0.102 | 0.04755091 | -0.4078858 | 0.2912 | 42.3291
1651 | 2.305556 | 2.007 | 3.6535 | 1 | 1.1215 | 1.136959 | 1.26 | 0.002061 | 0.1001 | 0.04760625 | -0.4079156 | 0.2898 | 42.3297
1652 | 2.306944 | 2.0024 | 3.6563 | 1 | 1.1431 | 1.137054 | 1.31 | 0.002183 | 0.0994 | 0.04766194 | -0.4075546 | 0.2884 | 42.3302
1653 | 2.308333 | 2.0024 | 3.6591 | 1 | 1.1323 | 1.137171 | 1.28 | 0.002122 | 0.0994 | 0.04771666 | -0.4071952 | 0.287 | 42.3309
1654 | 2.309722 | 1.9993 | 3.6618 | 1 | 1.1378 | 1.137175 | 1.29 | 0.002153 | 0.0998 | 0.04777076 | -0.4068356 | 0.2858 | 42.3315
1655 | 2.311111 | 1.9993 | 3.6646 | 1 | 1.1431 | 1.137313 | 1.31 | 0.002183 | 0.0996 | 0.0478241 | -0.4068699 | 0.2844 | 42.3321
1656 | 2.3125 | 1.9947 | 3.6674 | 1 | 1.1404 | 1.137443 | 1.3 | 0.002168 | 0.1002 | 0.04787665 | -0.4065103 | 0.283 | 42.3327
1657 | 2.313889 | 1.9947 | 3.6702 | 1 | 1.1565 | 1.137555 | 1.34 | 0.002261 | 0.1019 | 0.04792907 | -0.4061437 | 0.2816 | 42.3332
1658 | 2.315278 | 1.9916 | 3.6729 | 1 | 1.1485 | 1.137594 | 1.32 | 0.002214 | 0.1021 | 0.04798135 | -0.4057777 | 0.2803 | 42.3339
1659 | 2.316667 | 1.9916 | 3.6757 | 1 | 1.1187 | 1.137714 | 1.25 | 0.002046 | 0.0998 | 0.04803323 | -0.4058129 | 0.279 | 42.3346
1660 | 2.318056 | 1.9871 | 3.6785 | 1 | 1.1618 | 1.137865 | 1.35 | 0.002292 | 0.1009 | 0.04808423 | -0.4054552 | 0.2776 | 42.335
1661 | 2.319444 | 1.9871 | 3.6812 | 1 | 1.1431 | 1.13792 | 1.31 | 0.002183 | 0.1015 | 0.04813407 | -0.4050963 | 0.2762 | 42.3357
1662 | 2.320833 | 1.9838 | 3.684 | 1 | 1.116 | 1.137998 | 1.25 | 0.002031 | 0.0995 | 0.04818316 | -0.4047494 | 0.2749 | 42.3364
1663 | 2.322222 | 1.9838 | 3.6867 | 1 | 1.1378 | 1.138125 | 1.29 | 0.002153 | 0.0999 | 0.04823163 | -0.4047859 | 0.2735 | 42.337
1664 | 2.323611 | 1.9792 | 3.6895 | 1 | 1.1591 | 1.138173 | 1.34 | 0.002276 | 0.1015 | 0.04828046 | -0.4044306 | 0.2721 | 42.3375
1665 | 2.325 | 1.9792 | 3.6922 | 1 | 1.1458 | 1.138219 | 1.31 | 0.002199 | 0.101 | 0.04832884 | -0.4040796 | 0.2707 | 42.3382
1666 | 2.326389 | 1.9759 | 3.695 | 1 | 1.1378 | 1.138223 | 1.29 | 0.002153 | 0.1013 | 0.04837647 | -0.4037289 | 0.2694 | 42.3388
1667 | 2.327778 | 1.9759 | 3.6977 | 1 | 1.1351 | 1.138193 | 1.29 | 0.002137 | 0.1004 | 0.04842362 | -0.4037646 | 0.268 | 42.3394
1668 | 2.329167 | 1.9711 | 3.7005 | 1 | 1.1404 | 1.138194 | 1.3 | 0.002168 | 0.1009 | 0.04847089 | -0.403418 | 0.2665 | 42.34
1669 | 2.330556 | 1.9711 | 3.7032 | 1 | 1.1485 | 1.138186 | 1.32 | 0.002214 | 0.1012 | 0.04851719 | -0.4030717 | 0.2651 | 42.3406
1670 | 2.331944 | 1.9677 | 3.7059 | 1 | 1.1485 | 1.138232 | 1.32 | 0.002214 | 0.1012 | 0.048563 | -0.4027273 | 0.2638 | 42.3413
1671 | 2.333333 | 1.9677 | 3.7087 | 1 | 1.1591 | 1.138237 | 1.34 | 0.002276 | 0.1022 | 0.04860829 | -0.4027551 | 0.2624 | 42.3418
1672 | 2.334722 | 1.9629 | 3.7114 | 1 | 1.1378 | 1.138321 | 1.29 | 0.002153 | 0.1025 | 0.04865312 | -0.4024061 | 0.2609 | 42.3425
1673 | 2.336111 | 1.9629 | 3.7141 | 1 | 1.1404 | 1.138277 | 1.3 | 0.002168 | 0.1018 | 0.04869752 | -0.4020626 | 0.2595 | 42.3432
1674 | 2.3375 | 1.9593 | 3.7168 | 1 | 1.1323 | 1.138346 | 1.28 | 0.002122 | 0.1018 | 0.04874125 | -0.401721 | 0.2581 | 42.3438
1675 | 2.338889 | 1.9593 | 3.7196 | 1 | 1.1378 | 1.138399 | 1.29 | 0.002153 | 0.1006 | 0.04878436 | -0.4017583 | 0.2567 | 42.3444
1676 | 2.340278 | 1.9543 | 3.7223 | 1 | 1.1404 | 1.138393 | 1.3 | 0.002168 | 0.1005 | 0.04882703 | -0.4014254 | 0.2552 | 42.345
1677 | 2.341667 | 1.9543 | 3.725 | 1 | 1.1458 | 1.138475 | 1.31 | 0.002199 | 0.1021 | 0.04886943 | -0.4010859 | 0.2537 | 42.3456
1678 | 2.343056 | 1.9507 | 3.7277 | 1 | 1.1512 | 1.13852 | 1.33 | 0.00223 | 0.1045 | 0.04891139 | -0.400736 | 0.2523 | 42.3463
1679 | 2.344444 | 1.9507 | 3.7304 | 1 | 1.1485 | 1.138564 | 1.32 | 0.002214 | 0.103 | 0.04895299 | -0.4007626 | 0.2509 | 42.3469
1680 | 2.345833 | 1.9458 | 3.7331 | 1 | 1.1404 | 1.138646 | 1.3 | 0.002168 | 0.1047 | 0.04899411 | -0.4004137 | 0.2494 | 42.3476
1681 | 2.347222 | 1.9458 | 3.7358 | 1 | 1.091 | 1.13871 | 1.19 | 0.001898 | 0.1015 | 0.04903474 | -0.4000829 | 0.2479 | 42.3484
1682 | 2.348611 | 1.9421 | 3.7385 | 1 | 1.1378 | 1.138741 | 1.29 | 0.002153 | 0.1011 | 0.04907421 | -0.399756 | 0.2465 | 42.3488
1683 | 2.35 | 1.9421 | 3.7412 | 1 | 1.1269 | 1.13882 | 1.27 | 0.002092 | 0.1005 | 0.04911307 | -0.3997968 | 0.2451 | 42.3495
1684 | 2.351389 | 1.9371 | 3.7439 | 1 | 1.1644 | 1.138804 | 1.36 | 0.002307 | 0.102 | 0.04915122 | -0.3994673 | 0.2436 | 42.35
1685 | 2.352778 | 1.9371 | 3.7466 | 1 | 1.1323 | 1.138851 | 1.28 | 0.002122 | 0.1013 | 0.0491895 | -0.399143 | 0.2421 | 42.3508
1686 | 2.354167 | 1.9333 | 3.7493 | 1 | 1.1565 | 1.138915 | 1.34 | 0.002261 | 0.1021 | 0.04922729 | -0.3988165 | 0.2407 | 42.3513
1687 | 2.355556 | 1.9333 | 3.752 | 1 | 1.1458 | 1.138977 | 1.31 | 0.002199 | 0.1003 | 0.04926473 | -0.3988597 | 0.2393 | 42.352
1688 | 2.356944 | 1.9283 | 3.7546 | 1 | 1.1215 | 1.139022 | 1.26 | 0.002061 | 0.0995 | 0.04930226 | -0.3985483 | 0.2378 | 42.3528
1689 | 2.358611 | 1.9283 | 3.7573 | 1 | 1.116 | 1.139058 | 1.25 | 0.002031 | 0.0969 | 0.04933965 | -0.3982519 | 0.2363 | 42.3537
1690 | 2.36 | 1.9243 | 3.76 | 1 | 1.1458 | 1.139111 | 1.31 | 0.002199 | 0.0974 | 0.04937656 | -0.3979545 | 0.2349 | 42.3543
1691 | 2.361389 | 1.9243 | 3.7627 | 1 | 1.1269 | 1.139133 | 1.27 | 0.002092 | 0.096 | 0.0494128 | -0.3980206 | 0.2335 | 42.355
1692 | 2.362778 | 1.919 | 3.7653 | 1 | 1.1458 | 1.139225 | 1.31 | 0.002199 | 0.0965 | 0.04944887 | -0.3977295 | 0.2319 | 42.3556
1693 | 2.364167 | 1.919 | 3.768 | 1 | 1.1512 | 1.139348 | 1.33 | 0.00223 | 0.097 | 0.04948467 | -0.3974375 | 0.2305 | 42.3562
1694 | 2.365556 | 1.915 | 3.7707 | 1 | 1.1351 | 1.139374 | 1.29 | 0.002137 | 0.0961 | 0.04951985 | -0.3971517 | 0.2291 | 42.3569
1695 | 2.366944 | 1.915 | 3.7733 | 1 | 1.1323 | 1.139535 | 1.28 | 0.002122 | 0.0948 | 0.0495545 | -0.3972247 | 0.2276 | 42.3576
1696 | 2.368333 | 1.9096 | 3.776 | 1 | 1.1269 | 1.139704 | 1.27 | 0.002092 | 0.0929 | 0.04958844 | -0.3969568 | 0.2261 | 42.3582
1697 | 2.369722 | 1.9096 | 3.7786 | 1 | 1.1618 | 1.139738 | 1.35 | 0.002292 | 0.0949 | 0.04962162 | -0.3966803 | 0.2246 | 42.3588
1698 | 2.371111 | 1.9054 | 3.7813 | 1 | 1.1512 | 1.139746 | 1.33 | 0.00223 | 0.0946 | 0.04965388 | -0.3964068 | 0.2232 | 42.3595
1699 | 2.3725 | 1.9054 | 3.7839 | 1 | 1.1269 | 1.139801 | 1.27 | 0.002092 | 0.0933 | 0.04968533 | -0.3964881 | 0.2217 | 42.3602
1700 | 2.373889 | 1.8999 | 3.7866 | 1 | 1.1323 | 1.139873 | 1.28 | 0.002122 | 0.0914 | 0.04971608 | -0.3962323 | 0.2201 | 42.3608
1701 | 2.375278 | 1.8999 | 3.7892 | 1 | 1.1538 | 1.139842 | 1.33 | 0.002245 | 0.0917 | 0.04974688 | -0.3959765 | 0.2187 | 42.3614
1702 | 2.376667 | 1.8955 | 3.7918 | 1 | 1.1404 | 1.139848 | 1.3 | 0.002168 | 0.0908 | 0.04977687 | -0.3957266 | 0.2172 | 42.3622
1703 | 2.378056 | 1.8955 | 3.7945 | 1 | 1.1458 | 1.139856 | 1.31 | 0.002199 | 0.0916 | 0.04980642 | -0.395817 | 0.2157 | 42.3628
1704 | 2.379444 | 1.8898 | 3.7971 | 1 | 1.1404 | 1.13984 | 1.3 | 0.002168 | 0.0907 | 0.04983522 | -0.3955691 | 0.2141 | 42.3635
1705 | 2.380833 | 1.8898 | 3.7997 | 1 | 1.1215 | 1.139999 | 1.26 | 0.002061 | 0.0901 | 0.04986429 | -0.3953255 | 0.2126 | 42.3642
1706 | 2.382222 | 1.8853 | 3.8023 | 1 | 1.1458 | 1.140002 | 1.31 | 0.002199 | 0.091 | 0.04989247 | -0.3950791 | 0.2111 | 42.3648
1707 | 2.383611 | 1.8853 | 3.8049 | 1 | 1.1378 | 1.140073 | 1.29 | 0.002153 | 0.09 | 0.04991989 | -0.3951777 | 0.2096 | 42.3655
1708 | 2.385 | 1.8794 | 3.8076 | 1 | 1.1269 | 1.140072 | 1.27 | 0.002092 | 0.089 | 0.04994674 | -0.3949427 | 0.208 | 42.3662
1709 | 2.386389 | 1.8794 | 3.8102 | 1 | 1.1538 | 1.140078 | 1.33 | 0.002245 | 0.0895 | 0.04997293 | -0.3947065 | 0.2064 | 42.3668
1710 | 2.387778 | 1.8746 | 3.8128 | 1 | 1.1323 | 1.140188 | 1.28 | 0.002122 | 0.0888 | 0.04999876 | -0.3944749 | 0.2049 | 42.3675
1711 | 2.389167 | 1.8746 | 3.8154 | 1 | 1.1485 | 1.140257 | 1.32 | 0.002214 | 0.0886 | 0.05002401 | -0.3945811 | 0.2033 | 42.3681
1712 | 2.390556 | 1.8686 | 3.818 | 1 | 1.1351 | 1.140258 | 1.29 | 0.002137 | 0.087 | 0.05004967 | -0.3943599 | 0.2017 | 42.3688
1713 | 2.391944 | 1.8686 | 3.8206 | 1 | 1.1351 | 1.140313 | 1.29 | 0.002137 | 0.0859 | 0.05007466 | -0.3941455 | 0.2001 | 42.3695
1714 | 2.393333 | 1.8636 | 3.8232 | 1 | 1.1378 | 1.140352 | 1.29 | 0.002153 | 0.0841 | 0.05009836 | -0.3939411 | 0.1985 | 42.3702
1715 | 2.394722 | 1.8636 | 3.8257 | 1 | 1.1485 | 1.140453 | 1.32 | 0.002214 | 0.0857 | 0.05012074 | -0.394062 | 0.197 | 42.3709
1716 | 2.396111 | 1.8573 | 3.8283 | 1 | 1.1565 | 1.140333 | 1.34 | 0.002261 | 0.0851 | 0.0501428 | -0.3938539 | 0.1953 | 42.3715
1717 | 2.3975 | 1.8573 | 3.8309 | 1 | 1.1485 | 1.140334 | 1.32 | 0.002214 | 0.0858 | 0.05016486 | -0.3936436 | 0.1937 | 42.3722
1718 | 2.398889 | 1.8522 | 3.8335 | 1 | 1.1378 | 1.140307 | 1.29 | 0.002153 | 0.0853 | 0.05018618 | -0.3934368 | 0.1921 | 42.3729
1719 | 2.400278 | 1.8522 | 3.836 | 1 | 1.1269 | 1.140398 | 1.27 | 0.002092 | 0.0842 | 0.05020696 | -0.3935652 | 0.1905 | 42.3737
1720 | 2.401667 | 1.8459 | 3.8386 | 1 | 1.1269 | 1.140431 | 1.27 | 0.002092 | 0.0831 | 0.05022707 | -0.3933706 | 0.1889 | 42.3743
1721 | 2.403056 | 1.8459 | 3.8412 | 1 | 1.1269 | 1.140425 | 1.27 | 0.002092 | 0.0818 | 0.05024701 | -0.3931834 | 0.1873 | 42.375
1722 | 2.404444 | 1.8407 | 3.8437 | 1 | 1.1431 | 1.140441 | 1.31 | 0.002183 | 0.0819 | 0.05026619 | -0.3929966 | 0.1857 | 42.3757
1723 | 2.405833 | 1.8407 | 3.8463 | 1 | 1.1749 | 1.140566 | 1.38 | 0.00237 | 0.0839 | 0.05028489 | -0.3931267 | 0.1841 | 42.3762
1724 | 2.407222 | 1.8344 | 3.8488 | 1 | 1.1431 | 1.140692 | 1.31 | 0.002183 | 0.0834 | 0.05030279 | -0.3929335 | 0.1824 | 42.3771
1725 | 2.408611 | 1.8344 | 3.8514 | 1 | 1.1351 | 1.140689 | 1.29 | 0.002137 | 0.083 | 0.05031941 | -0.3927436 | 0.1808 | 42.3778
1726 | 2.41 | 1.8292 | 3.8539 | 1 | 1.1077 | 1.14075 | 1.23 | 0.001986 | 0.0802 | 0.05033562 | -0.3925686 | 0.1793 | 42.3786
1727 | 2.411389 | 1.8292 | 3.8565 | 1 | 1.1458 | 1.140849 | 1.31 | 0.002199 | 0.0806 | 0.05035179 | -0.3927148 | 0.1777 | 42.3791
1728 | 2.412778 | 1.8227 | 3.859 | 1 | 1.1538 | 1.140837 | 1.33 | 0.002245 | 0.0808 | 0.05036752 | -0.3925379 | 0.176 | 42.3798
1729 | 2.414167 | 1.8227 | 3.8615 | 1 | 1.1538 | 1.140934 | 1.33 | 0.002245 | 0.0807 | 0.0503825 | -0.3923624 | 0.1744 | 42.3805
1730 | 2.415833 | 1.8174 | 3.8641 | 1 | 1.1565 | 1.141016 | 1.34 | 0.002261 | 0.0814 | 0.05039721 | -0.3921848 | 0.1728 | 42.3815
1731 | 2.417222 | 1.8174 | 3.8666 | 1 | 1.1404 | 1.141036 | 1.3 | 0.002168 | 0.0807 | 0.05041068 | -0.3923299 | 0.1712 | 42.3823
1732 | 2.418611 | 1.811 | 3.8691 | 1 | 1.1458 | 1.141049 | 1.31 | 0.002199 | 0.0815 | 0.05042388 | -0.3921528 | 0.1696 | 42.383
1733 | 2.42 | 1.811 | 3.8716 | 1 | 1.1404 | 1.141203 | 1.3 | 0.002168 | 0.0803 | 0.05043673 | -0.3919827 | 0.168 | 42.3837
1734 | 2.421389 | 1.8057 | 3.8741 | 1 | 1.1404 | 1.141253 | 1.3 | 0.002168 | 0.0807 | 0.05044931 | -0.3918118 | 0.1664 | 42.3844
1735 | 2.422778 | 1.8057 | 3.8766 | 1 | 1.1351 | 1.141248 | 1.29 | 0.002137 | 0.08 | 0.05046154 | -0.3919598 | 0.1648 | 42.3852
1736 | 2.424167 | 1.7992 | 3.8791 | 1 | 1.1458 | 1.141385 | 1.31 | 0.002199 | 0.0798 | 0.0504735 | -0.3917944 | 0.1631 | 42.3858
1737 | 2.425556 | 1.7992 | 3.8816 | 1 | 1.1512 | 1.141398 | 1.33 | 0.00223 | 0.08 | 0.05048471 | -0.391629 | 0.1615 | 42.3865
1738 | 2.426944 | 1.7938 | 3.8841 | 1 | 1.1404 | 1.141454 | 1.3 | 0.002168 | 0.0791 | 0.05049513 | -0.391469 | 0.16 | 42.3873
1739 | 2.428333 | 1.7938 | 3.8866 | 1 | 1.1512 | 1.141492 | 1.33 | 0.00223 | 0.0799 | 0.05050496 | -0.3916169 | 0.1584 | 42.388
1740 | 2.429722 | 1.7873 | 3.8891 | 1 | 1.1431 | 1.141483 | 1.31 | 0.002183 | 0.0792 | 0.05051413 | -0.3914575 | 0.1567 | 42.3887
1741 | 2.431111 | 1.7873 | 3.8916 | 1 | 1.1351 | 1.141528 | 1.29 | 0.002137 | 0.079 | 0.050523 | -0.3913 | 0.1551 | 42.3894
1742 | 2.4325 | 1.7819 | 3.8941 | 1 | 1.1431 | 1.141611 | 1.31 | 0.002183 | 0.078 | 0.05053155 | -0.3911484 | 0.1535 | 42.3901
1743 | 2.433889 | 1.7819 | 3.8965 | 1 | 1.1538 | 1.141678 | 1.33 | 0.002245 | 0.0779 | 0.05053988 | -0.3913055 | 0.1519 | 42.3908
1744 | 2.435278 | 1.7754 | 3.899 | 1 | 1.1242 | 1.141746 | 1.26 | 0.002076 | 0.0774 | 0.05054728 | -0.3911578 | 0.1503 | 42.3917
1745 | 2.436667 | 1.7754 | 3.9015 | 1 | 1.1378 | 1.141829 | 1.29 | 0.002153 | 0.0759 | 0.05055374 | -0.3910184 | 0.1487 | 42.3923
1746 | 2.438056 | 1.7699 | 3.9039 | 1 | 1.1538 | 1.141888 | 1.33 | 0.002245 | 0.0772 | 0.05055986 | -0.3908737 | 0.1471 | 42.393
1747 | 2.439444 | 1.7699 | 3.9064 | 1 | 1.1512 | 1.1419 | 1.33 | 0.00223 | 0.0777 | 0.05056602 | -0.3910309 | 0.1455 | 42.3937
1748 | 2.440833 | 1.7634 | 3.9088 | 1 | 1.1565 | 1.141935 | 1.34 | 0.002261 | 0.0787 | 0.05057209 | -0.3908797 | 0.1438 | 42.3945
1749 | 2.442222 | 1.7634 | 3.9113 | 1 | 1.1431 | 1.142018 | 1.31 | 0.002183 | 0.0788 | 0.05057723 | -0.3907289 | 0.1422 | 42.3952
1750 | 2.443611 | 1.7579 | 3.9137 | 1 | 1.1323 | 1.142032 | 1.28 | 0.002122 | 0.0769 | 0.05058219 | -0.3905885 | 0.1407 | 42.396
1751 | 2.445 | 1.7579 | 3.9162 | 1 | 1.1431 | 1.141995 | 1.31 | 0.002183 | 0.0775 | 0.05058689 | -0.3907459 | 0.1391 | 42.3967
1752 | 2.446389 | 1.7514 | 3.9186 | 1 | 1.1512 | 1.142008 | 1.33 | 0.00223 | 0.0768 | 0.05059132 | -0.3906068 | 0.1375 | 42.3974
1753 | 2.447778 | 1.7514 | 3.921 | 1 | 1.116 | 1.141965 | 1.25 | 0.002031 | 0.0746 | 0.0505953 | -0.3904795 | 0.1359 | 42.3983
1754 | 2.449167 | 1.7459 | 3.9235 | 1 | 1.1538 | 1.142032 | 1.33 | 0.002245 | 0.0751 | 0.0505992 | -0.3903507 | 0.1343 | 42.3989
1755 | 2.450556 | 1.7459 | 3.9259 | 1 | 1.1512 | 1.142019 | 1.33 | 0.00223 | 0.0756 | 0.05060332 | -0.3905163 | 0.1327 | 42.3997
1756 | 2.451944 | 1.7393 | 3.9283 | 1 | 1.1378 | 1.142101 | 1.29 | 0.002153 | 0.0743 | 0.05060629 | -0.3903922 | 0.1311 | 42.4005
1757 | 2.453333 | 1.7393 | 3.9307 | 1 | 1.1458 | 1.142079 | 1.31 | 0.002199 | 0.0749 | 0.05060815 | -0.3902661 | 0.1295 | 42.4012
1758 | 2.454722 | 1.7337 | 3.9331 | 1 | 1.1323 | 1.142153 | 1.28 | 0.002122 | 0.0732 | 0.05060979 | -0.390149 | 0.1279 | 42.402
1759 | 2.456111 | 1.7337 | 3.9355 | 1 | 1.1618 | 1.142109 | 1.35 | 0.002292 | 0.0744 | 0.05061134 | -0.3903196 | 0.1263 | 42.4026
1760 | 2.4575 | 1.727 | 3.9379 | 1 | 1.1351 | 1.142182 | 1.29 | 0.002137 | 0.0731 | 0.05061214 | -0.3902037 | 0.1247 | 42.4035
1761 | 2.458889 | 1.727 | 3.9403 | 1 | 1.1323 | 1.14223 | 1.28 | 0.002122 | 0.073 | 0.05061316 | -0.3900893 | 0.1231 | 42.4042
1762 | 2.460278 | 1.7214 | 3.9427 | 1 | 1.1618 | 1.142209 | 1.35 | 0.002292 | 0.0733 | 0.05061356 | -0.3899743 | 0.1215 | 42.4049
1763 | 2.461667 | 1.7214 | 3.9451 | 1 | 1.1458 | 1.142305 | 1.31 | 0.002199 | 0.0737 | 0.05061329 | -0.390147 | 0.1199 | 42.4057
1764 | 2.463056 | 1.7146 | 3.9475 | 1 | 1.1404 | 1.142337 | 1.3 | 0.002168 | 0.0727 | 0.05061294 | -0.3900357 | 0.1182 | 42.4065
1765 | 2.464444 | 1.7146 | 3.9499 | 1 | 1.1378 | 1.142371 | 1.29 | 0.002153 | 0.0723 | 0.05061218 | -0.3899272 | 0.1166 | 42.4072
1766 | 2.465833 | 1.7088 | 3.9522 | 1 | 1.1378 | 1.142489 | 1.29 | 0.002153 | 0.0713 | 0.0506109 | -0.3898246 | 0.115 | 42.408
1767 | 2.467222 | 1.7088 | 3.9546 | 1 | 1.1485 | 1.142583 | 1.32 | 0.002214 | 0.0706 | 0.05060953 | -0.3900109 | 0.1134 | 42.4087
1768 | 2.468611 | 1.702 | 3.957 | 1 | 1.1723 | 1.14256 | 1.37 | 0.002355 | 0.0724 | 0.05060744 | -0.3899035 | 0.1117 | 42.4094
1769 | 2.47 | 1.702 | 3.9594 | 1 | 1.1591 | 1.142606 | 1.34 | 0.002276 | 0.0727 | 0.05060523 | -0.3897957 | 0.1101 | 42.4102
1770 | 2.471389 | 1.6962 | 3.9617 | 1 | 1.1269 | 1.142618 | 1.27 | 0.002092 | 0.0716 | 0.05060244 | -0.3896942 | 0.1085 | 42.4111
1771 | 2.473056 | 1.6962 | 3.9641 | 1 | 1.1565 | 1.142589 | 1.34 | 0.002261 | 0.0723 | 0.05059947 | -0.3898707 | 0.1069 | 42.4121
1772 | 2.474444 | 1.6894 | 3.9664 | 1 | 1.1538 | 1.142757 | 1.33 | 0.002245 | 0.0734 | 0.05059592 | -0.3897611 | 0.1052 | 42.4129
1773 | 2.475833 | 1.6894 | 3.9688 | 1 | 1.1351 | 1.142846 | 1.29 | 0.002137 | 0.072 | 0.05059171 | -0.3896593 | 0.1035 | 42.4137
1774 | 2.477222 | 1.6835 | 3.9711 | 1 | 1.1351 | 1.142749 | 1.29 | 0.002137 | 0.0709 | 0.05058715 | -0.3895637 | 0.102 | 42.4145
1775 | 2.478611 | 1.6835 | 3.9734 | 1 | 1.1512 | 1.142755 | 1.33 | 0.00223 | 0.0713 | 0.05058232 | -0.3897434 | 0.1003 | 42.4152
1776 | 2.48 | 1.6766 | 3.9758 | 1 | 1.1431 | 1.142809 | 1.31 | 0.002183 | 0.0707 | 0.05057732 | -0.3896494 | 0.0986 | 42.416
1777 | 2.481389 | 1.6766 | 3.9781 | 1 | 1.1269 | 1.142815 | 1.27 | 0.002092 | 0.0687 | 0.05057182 | -0.389566 | 0.097 | 42.4169
1778 | 2.482778 | 1.6707 | 3.9804 | 1 | 1.1378 | 1.142874 | 1.29 | 0.002153 | 0.0669 | 0.05056615 | -0.3894921 | 0.0954 | 42.4176
1779 | 2.484167 | 1.6707 | 3.9827 | 1 | 1.1485 | 1.142925 | 1.32 | 0.002214 | 0.0671 | 0.05056026 | -0.3896903 | 0.0938 | 42.4184
1780 | 2.485556 | 1.6637 | 3.985 | 1 | 1.1378 | 1.142985 | 1.29 | 0.002153 | 0.0659 | 0.05055405 | -0.3896217 | 0.0921 | 42.4192
1781 | 2.486944 | 1.6637 | 3.9874 | 1 | 1.1431 | 1.143016 | 1.31 | 0.002183 | 0.066 | 0.05054728 | -0.3895536 | 0.0905 | 42.4199
1782 | 2.488333 | 1.6576 | 3.9897 | 1 | 1.1512 | 1.143075 | 1.33 | 0.00223 | 0.0657 | 0.05054063 | -0.3894878 | 0.0889 | 42.4207
1783 | 2.489722 | 1.6576 | 3.992 | 1 | 1.1296 | 1.143277 | 1.28 | 0.002107 | 0.0646 | 0.05053381 | -0.3896958 | 0.0873 | 42.4216
1784 | 2.491111 | 1.6505 | 3.9943 | 1 | 1.1378 | 1.143233 | 1.29 | 0.002153 | 0.064 | 0.05052663 | -0.3896386 | 0.0856 | 42.4223
1785 | 2.4925 | 1.6505 | 3.9966 | 1 | 1.1458 | 1.143309 | 1.31 | 0.002199 | 0.0645 | 0.05051892 | -0.3895797 | 0.0839 | 42.4231
1786 | 2.493889 | 1.6444 | 3.9988 | 1 | 1.1512 | 1.143486 | 1.33 | 0.00223 | 0.0651 | 0.05051112 | -0.3895187 | 0.0823 | 42.4239
1787 | 2.495278 | 1.6444 | 4.0011 | 1 | 1.1404 | 1.143529 | 1.3 | 0.002168 | 0.0641 | 0.05050315 | -0.3897271 | 0.0807 | 42.4247
1788 | 2.496667 | 1.6374 | 4.0034 | 1 | 1.1485 | 1.143572 | 1.32 | 0.002214 | 0.0646 | 0.05049495 | -0.389669 | 0.079 | 42.4255
1789 | 2.498056 | 1.6374 | 4.0057 | 1 | 1.1458 | 1.143607 | 1.31 | 0.002199 | 0.0637 | 0.05048631 | -0.389616 | 0.0774 | 42.4263
1790 | 2.499444 | 1.6312 | 4.0079 | 1 | 1.1215 | 1.143612 | 1.26 | 0.002061 | 0.0611 | 0.05047816 | -0.3895764 | 0.0758 | 42.4272
1791 | 2.500833 | 1.6312 | 4.0102 | 1 | 1.1458 | 1.14355 | 1.31 | 0.002199 | 0.0616 | 0.05047005 | -0.3897943 | 0.0742 | 42.4279
1792 | 2.502222 | 1.6242 | 4.0125 | 1 | 1.1591 | 1.143623 | 1.34 | 0.002276 | 0.0623 | 0.0504619 | -0.3897493 | 0.0726 | 42.4287
1793 | 2.503611 | 1.6242 | 4.0147 | 1 | 1.1485 | 1.143656 | 1.32 | 0.002214 | 0.0622 | 0.05045419 | -0.3897056 | 0.0709 | 42.4295
1794 | 2.505 | 1.6181 | 4.017 | 1 | 1.1431 | 1.143659 | 1.31 | 0.002183 | 0.0619 | 0.05044665 | -0.3896642 | 0.0694 | 42.4304
1795 | 2.506389 | 1.6181 | 4.0192 | 1 | 1.1351 | 1.143716 | 1.29 | 0.002137 | 0.0622 | 0.05043908 | -0.3898767 | 0.0678 | 42.4312
1796 | 2.507778 | 1.6111 | 4.0214 | 1 | 1.1485 | 1.143655 | 1.32 | 0.002214 | 0.0621 | 0.0504315 | -0.3898347 | 0.0662 | 42.432
1797 | 2.509167 | 1.6111 | 4.0237 | 1 | 1.1269 | 1.143613 | 1.27 | 0.002092 | 0.0598 | 0.05042388 | -0.3898045 | 0.0646 | 42.4329
1798 | 2.510556 | 1.605 | 4.0259 | 1 | 1.1512 | 1.143691 | 1.33 | 0.00223 | 0.0595 | 0.0504163 | -0.3897766 | 0.063 | 42.4336
1799 | 2.511944 | 1.605 | 4.0281 | 1 | 1.1538 | 1.143697 | 1.33 | 0.002245 | 0.0601 | 0.05040904 | -0.3899964 | 0.0615 | 42.4344
1800 | 2.513333 | 1.5982 | 4.0304 | 1 | 1.1458 | 1.143773 | 1.31 | 0.002199 | 0.0595 | 0.05040137 | -0.3899687 | 0.0599 | 42.4353
1801 | 2.514722 | 1.5982 | 4.0326 | 1 | 1.1591 | 1.14381 | 1.34 | 0.002276 | 0.0594 | 0.05039393 | -0.3899424 | 0.0583 | 42.436
1802 | 2.516111 | 1.5922 | 4.0348 | 1 | 1.1458 | 1.143781 | 1.31 | 0.002199 | 0.0595 | 0.0503868 | -0.3899164 | 0.0568 | 42.4369
1803 | 2.5175 | 1.5922 | 4.037 | 1 | 1.1242 | 1.143855 | 1.26 | 0.002076 | 0.0575 | 0.05038011 | -0.3901459 | 0.0553 | 42.4378
1804 | 2.518889 | 1.5854 | 4.0392 | 1 | 1.1378 | 1.143883 | 1.29 | 0.002153 | 0.0553 | 0.05037328 | -0.39014 | 0.0538 | 42.4386
1805 | 2.520278 | 1.5854 | 4.0414 | 1 | 1.1458 | 1.143915 | 1.31 | 0.002199 | 0.0566 | 0.05036739 | -0.3901288 | 0.0523 | 42.4394
1806 | 2.521667 | 1.5795 | 4.0436 | 1 | 1.1618 | 1.143892 | 1.35 | 0.002292 | 0.0558 | 0.05036119 | -0.3901223 | 0.0508 | 42.4402
1807 | 2.523056 | 1.5795 | 4.0458 | 1 | 1.1242 | 1.14394 | 1.26 | 0.002076 | 0.0541 | 0.05035538 | -0.3903647 | 0.0493 | 42.4411
1808 | 2.524444 | 1.5728 | 4.048 | 1 | 1.1458 | 1.144035 | 1.31 | 0.002199 | 0.0537 | 0.0503502 | -0.3903682 | 0.0478 | 42.4419
1809 | 2.525833 | 1.5728 | 4.0502 | 1 | 1.1378 | 1.144105 | 1.29 | 0.002153 | 0.0524 | 0.05034537 | -0.3903784 | 0.0463 | 42.4428
1810 | 2.527222 | 1.5669 | 4.0523 | 1 | 1.1485 | 1.144088 | 1.32 | 0.002214 | 0.0526 | 0.05034103 | -0.3903884 | 0.0449 | 42.4436
1811 | 2.528611 | 1.5669 | 4.0545 | 1 | 1.1378 | 1.144143 | 1.29 | 0.002153 | 0.0516 | 0.05033673 | -0.3906395 | 0.0434 | 42.4445
1812 | 2.530278 | 1.5601 | 4.0567 | 1 | 1.1404 | 1.14419 | 1.3 | 0.002168 | 0.0514 | 0.05033257 | -0.3906553 | 0.0419 | 42.4456
1813 | 2.531667 | 1.5601 | 4.0589 | 1 | 1.1242 | 1.144213 | 1.26 | 0.002076 | 0.0497 | 0.05032827 | -0.3906798 | 0.0404 | 42.4465
1814 | 2.533056 | 1.5541 | 4.061 | 1 | 1.1404 | 1.144267 | 1.3 | 0.002168 | 0.0494 | 0.05032388 | -0.3907065 | 0.0389 | 42.4473
1815 | 2.534444 | 1.5541 | 4.0632 | 1 | 1.1458 | 1.144235 | 1.31 | 0.002199 | 0.0488 | 0.05031994 | -0.3909673 | 0.0375 | 42.4481
1816 | 2.535833 | 1.5472 | 4.0653 | 1 | 1.1296 | 1.144345 | 1.28 | 0.002107 | 0.0473 | 0.05031679 | -0.3910038 | 0.036 | 42.4491
1817 | 2.537222 | 1.5472 | 4.0675 | 1 | 1.1512 | 1.144322 | 1.33 | 0.00223 | 0.0478 | 0.05031258 | -0.3910387 | 0.0345 | 42.4498
1818 | 2.538611 | 1.5411 | 4.0696 | 1 | 1.1242 | 1.144393 | 1.26 | 0.002076 | 0.0459 | 0.05030873 | -0.3910834 | 0.033 | 42.4508
1819 | 2.54 | 1.5411 | 4.0718 | 1 | 1.1404 | 1.144486 | 1.3 | 0.002168 | 0.0448 | 0.05030479 | -0.3913591 | 0.0315 | 42.4516
1820 | 2.541389 | 1.5341 | 4.0739 | 1 | 1.1512 | 1.144555 | 1.33 | 0.00223 | 0.0452 | 0.05030115 | -0.3914069 | 0.03 | 42.4524
1821 | 2.542778 | 1.5341 | 4.076 | 1 | 1.1565 | 1.144648 | 1.34 | 0.002261 | 0.046 | 0.05029725 | -0.3914516 | 0.0285 | 42.4532
1822 | 2.544167 | 1.5279 | 4.0781 | 1 | 1.1378 | 1.144718 | 1.29 | 0.002153 | 0.0453 | 0.05029331 | -0.3915004 | 0.0271 | 42.4542
1823 | 2.545556 | 1.5279 | 4.0803 | 1 | 1.1485 | 1.144826 | 1.32 | 0.002214 | 0.0452 | 0.05028923 | -0.3917703 | 0.0256 | 42.455
1824 | 2.546944 | 1.5209 | 4.0824 | 1 | 1.1697 | 1.14491 | 1.37 | 0.002339 | 0.0464 | 0.05028516 | -0.3918137 | 0.024 | 42.4558
1825 | 2.548333 | 1.5209 | 4.0845 | 1 | 1.1296 | 1.144865 | 1.28 | 0.002107 | 0.0449 | 0.05028086 | -0.391865 | 0.0225 | 42.4568
1826 | 2.549722 | 1.5147 | 4.0866 | 1 | 1.1591 | 1.144924 | 1.34 | 0.002276 | 0.0457 | 0.050277 | -0.3919133 | 0.0211 | 42.4576
1827 | 2.551111 | 1.5147 | 4.0887 | 1 | 1.1351 | 1.144927 | 1.29 | 0.002137 | 0.0441 | 0.05027319 | -0.3921842 | 0.0196 | 42.4585
1828 | 2.5525 | 1.5076 | 4.0908 | 1 | 1.1323 | 1.144956 | 1.28 | 0.002122 | 0.0422 | 0.05026925 | -0.3922487 | 0.018 | 42.4594
1829 | 2.553889 | 1.5076 | 4.0929 | 1 | 1.1351 | 1.144935 | 1.29 | 0.002137 | 0.0423 | 0.05026526 | -0.3923131 | 0.0165 | 42.4602
1830 | 2.555278 | 1.5013 | 4.095 | 1 | 1.1323 | 1.144897 | 1.28 | 0.002122 | 0.0404 | 0.05026136 | -0.3923872 | 0.0151 | 42.4611
1831 | 2.556667 | 1.5013 | 4.0971 | 1 | 1.1351 | 1.144963 | 1.29 | 0.002137 | 0.0402 | 0.05025707 | -0.3926723 | 0.0136 | 42.462
1832 | 2.558056 | 1.494 | 4.0991 | 1 | 1.1296 | 1.144974 | 1.28 | 0.002107 | 0.0391 | 0.05025286 | -0.3927521 | 0.012 | 42.4629
1833 | 2.559444 | 1.494 | 4.1012 | 1 | 1.1431 | 1.145048 | 1.31 | 0.002183 | 0.0384 | 0.05024869 | -0.3928359 | 0.0105 | 42.4637
1834 | 2.560833 | 1.4875 | 4.1033 | 1 | 1.1591 | 1.145036 | 1.34 | 0.002276 | 0.039 | 0.05024479 | -0.3929176 | 0.009 | 42.4646
1835 | 2.562222 | 1.4875 | 4.1053 | 1 | 1.1512 | 1.145031 | 1.33 | 0.00223 | 0.039 | 0.05024041 | -0.3932038 | 0.0074 | 42.4655
1836 | 2.563611 | 1.4801 | 4.1074 | 1 | 1.1458 | 1.145036 | 1.31 | 0.002199 | 0.0389 | 0.05023673 | -0.3932856 | 0.0058 | 42.4664
1837 | 2.565 | 1.4801 | 4.1095 | 1 | 1.1538 | 1.145061 | 1.33 | 0.002245 | 0.0395 | 0.0502327 | -0.3933653 | 0.0043 | 42.4672
1838 | 2.566389 | 1.4735 | 4.1115 | 1 | 1.1512 | 1.145014 | 1.33 | 0.00223 | 0.0392 | 0.05022898 | -0.3934471 | 0.0028 | 42.4681
1839 | 2.567778 | 1.4735 | 4.1135 | 1 | 1.1458 | 1.145038 | 1.31 | 0.002199 | 0.0389 | 0.05022623 | -0.3937294 | 0.0012 | 42.4691
1840 | 2.569167 | 1.4661 | 4.1156 | 1 | 1.1378 | 1.145047 | 1.29 | 0.002153 | 0.038 | 0.05022379 | -0.3938164 | -0.0004 | 42.47
1841 | 2.570556 | 1.4661 | 4.1176 | 1 | 1.1242 | 1.145065 | 1.26 | 0.002076 | 0.0367 | 0.05022175 | -0.3939102 | -0.002 | 42.4709
1842 | 2.571944 | 1.4593 | 4.1196 | 1 | 1.1538 | 1.145129 | 1.33 | 0.002245 | 0.0369 | 0.05021981 | -0.3940037 | -0.0035 | 42.4717
1843 | 2.573333 | 1.4593 | 4.1217 | 1 | 1.1591 | 1.145271 | 1.34 | 0.002276 | 0.0371 | 0.05021794 | -0.3942897 | -0.0051 | 42.4726
1844 | 2.574722 | 1.4518 | 4.1237 | 1 | 1.1404 | 1.145381 | 1.3 | 0.002168 | 0.0366 | 0.05021586 | -0.3943842 | -0.0067 | 42.4736
1845 | 2.576111 | 1.4518 | 4.1257 | 1 | 1.1458 | 1.145364 | 1.31 | 0.002199 | 0.0365 | 0.05021374 | -0.3944799 | -0.0083 | 42.4745
1846 | 2.5775 | 1.4449 | 4.1277 | 1 | 1.1512 | 1.145449 | 1.33 | 0.00223 | 0.0366 | 0.05021108 | -0.3945758 | -0.0098 | 42.4753
1847 | 2.578889 | 1.4449 | 4.1297 | 1 | 1.1215 | 1.145612 | 1.26 | 0.002061 | 0.035 | 0.05020829 | -0.3948669 | -0.0114 | 42.4764
1848 | 2.580278 | 1.4373 | 4.1317 | 1 | 1.1458 | 1.145616 | 1.31 | 0.002199 | 0.0348 | 0.05020514 | -0.3949706 | -0.0131 | 42.4772
1849 | 2.581667 | 1.4373 | 4.1337 | 1 | 1.1512 | 1.145675 | 1.33 | 0.00223 | 0.035 | 0.05020204 | -0.3950739 | -0.0147 | 42.4781
1850 | 2.583056 | 1.4303 | 4.1357 | 1 | 1.1404 | 1.145656 | 1.3 | 0.002168 | 0.0341 | 0.0501988 | -0.3951821 | -0.0162 | 42.479
1851 | 2.584444 | 1.4303 | 4.1377 | 1 | 1.1269 | 1.145755 | 1.27 | 0.002092 | 0.0324 | 0.05019544 | -0.3954806 | -0.0178 | 42.48
1852 | 2.585833 | 1.4225 | 4.1397 | 1 | 1.1458 | 1.145793 | 1.31 | 0.002199 | 0.0319 | 0.0501922 | -0.3955984 | -0.0195 | 42.4808
1853 | 2.587222 | 1.4225 | 4.1416 | 1 | 1.1351 | 1.145832 | 1.29 | 0.002137 | 0.0314 | 0.05018954 | -0.3957191 | -0.0211 | 42.4818
1854 | 2.588889 | 1.4154 | 4.1436 | 1 | 1.1404 | 1.145815 | 1.3 | 0.002168 | 0.0306 | 0.05018684 | -0.3958442 | -0.0227 | 42.483
1855 | 2.590278 | 1.4154 | 4.1456 | 1 | 1.1512 | 1.145877 | 1.33 | 0.00223 | 0.0306 | 0.05018378 | -0.396146 | -0.0243 | 42.4839
1856 | 2.591667 | 1.4075 | 4.1475 | 1 | 1.1512 | 1.145902 | 1.33 | 0.00223 | 0.03 | 0.05018126 | -0.3962733 | -0.026 | 42.4849
1857 | 2.593056 | 1.4075 | 4.1495 | 1 | 1.1351 | 1.145831 | 1.29 | 0.002137 | 0.0289 | 0.05017864 | -0.3964062 | -0.0276 | 42.4858
1858 | 2.594444 | 1.4002 | 4.1514 | 1 | 1.1351 | 1.145832 | 1.29 | 0.002137 | 0.0276 | 0.05017563 | -0.3965458 | -0.0292 | 42.4868
1859 | 2.595833 | 1.4002 | 4.1534 | 1 | 1.1512 | 1.145864 | 1.33 | 0.00223 | 0.0282 | 0.05017222 | -0.3968535 | -0.0309 | 42.4876
1860 | 2.597222 | 1.3922 | 4.1553 | 1 | 1.1404 | 1.145944 | 1.3 | 0.002168 | 0.0272 | 0.05016894 | -0.3969943 | -0.0325 | 42.4886
1861 | 2.598611 | 1.3922 | 4.1572 | 1 | 1.1458 | 1.145936 | 1.31 | 0.002199 | 0.0269 | 0.05016518 | -0.397137 | -0.0342 | 42.4895
1862 | 2.6 | 1.3848 | 4.1592 | 1 | 1.1618 | 1.145914 | 1.35 | 0.002292 | 0.0277 | 0.05016119 | -0.3972767 | -0.0358 | 42.4904
1863 | 2.601389 | 1.3848 | 4.1611 | 1 | 1.1591 | 1.145954 | 1.34 | 0.002276 | 0.0281 | 0.05015755 | -0.3975796 | -0.0375 | 42.4914
1864 | 2.602778 | 1.3769 | 4.163 | 1 | 1.1618 | 1.146001 | 1.35 | 0.002292 | 0.0293 | 0.05015366 | -0.3977114 | -0.0391 | 42.4923
1865 | 2.604167 | 1.3769 | 4.1649 | 1 | 1.1618 | 1.146057 | 1.35 | 0.002292 | 0.0294 | 0.0501494 | -0.3978433 | -0.0408 | 42.4933
1866 | 2.605556 | 1.3696 | 4.1668 | 1 | 1.1565 | 1.146059 | 1.34 | 0.002261 | 0.0303 | 0.05014515 | -0.3979718 | -0.0424 | 42.4942
1867 | 2.606944 | 1.3696 | 4.1687 | 1 | 1.1565 | 1.146038 | 1.34 | 0.002261 | 0.0304 | 0.05014152 | -0.3982591 | -0.044 | 42.4952
1868 | 2.608333 | 1.3617 | 4.1706 | 1 | 1.1458 | 1.146094 | 1.31 | 0.002199 | 0.0301 | 0.05013739 | -0.3983879 | -0.0457 | 42.4962
1869 | 2.609722 | 1.3617 | 4.1725 | 1 | 1.1723 | 1.146183 | 1.37 | 0.002355 | 0.0316 | 0.05013354 | -0.3985106 | -0.0473 | 42.497
1870 | 2.611111 | 1.3546 | 4.1744 | 1 | 1.1404 | 1.146107 | 1.3 | 0.002168 | 0.0318 | 0.05012946 | -0.398633 | -0.0489 | 42.4981
1871 | 2.6125 | 1.3546 | 4.1763 | 1 | 1.1431 | 1.146139 | 1.31 | 0.002183 | 0.0306 | 0.05012428 | -0.3989144 | -0.0505 | 42.499
1872 | 2.613889 | 1.3469 | 4.1781 | 1 | 1.1296 | 1.146178 | 1.28 | 0.002107 | 0.0303 | 0.05011896 | -0.3990431 | -0.0521 | 42.5
1873 | 2.615278 | 1.3469 | 4.18 | 1 | 1.1269 | 1.146162 | 1.27 | 0.002092 | 0.0289 | 0.05011365 | -0.3991788 | -0.0537 | 42.501
1874 | 2.616667 | 1.3398 | 4.1819 | 1 | 1.1187 | 1.146169 | 1.25 | 0.002046 | 0.0263 | 0.05010784 | -0.399327 | -0.0552 | 42.502
1875 | 2.618056 | 1.3398 | 4.1837 | 1 | 1.1723 | 1.146143 | 1.37 | 0.002355 | 0.027 | 0.05010195 | -0.3996198 | -0.0568 | 42.5028
1876 | 2.619444 | 1.3322 | 4.1856 | 1 | 1.1378 | 1.146166 | 1.29 | 0.002153 | 0.0261 | 0.05009659 | -0.3997682 | -0.0584 | 42.5039
1877 | 2.620833 | 1.3322 | 4.1874 | 1 | 1.1591 | 1.146173 | 1.34 | 0.002276 | 0.0268 | 0.05009101 | -0.3999139 | -0.06 | 42.5048
1878 | 2.622222 | 1.3252 | 4.1893 | 1 | 1.1512 | 1.146259 | 1.33 | 0.00223 | 0.0267 | 0.05008489 | -0.4000607 | -0.0615 | 42.5057
1879 | 2.623611 | 1.3252 | 4.1911 | 1 | 1.1512 | 1.146313 | 1.33 | 0.00223 | 0.0267 | 0.05007816 | -0.4003498 | -0.063 | 42.5067
1880 | 2.625 | 1.3177 | 4.1929 | 1 | 1.1512 | 1.146399 | 1.33 | 0.00223 | 0.0257 | 0.05007164 | -0.4005005 | -0.0646 | 42.5077
1881 | 2.626389 | 1.3177 | 4.1948 | 1 | 1.1565 | 1.146423 | 1.34 | 0.002261 | 0.0253 | 0.05006509 | -0.4006535 | -0.0661 | 42.5087
1882 | 2.627778 | 1.3107 | 4.1966 | 1 | 1.1378 | 1.146373 | 1.29 | 0.002153 | 0.0244 | 0.05005884 | -0.4008114 | -0.0676 | 42.5097
1883 | 2.629167 | 1.3107 | 4.1984 | 1 | 1.1458 | 1.146394 | 1.31 | 0.002199 | 0.0243 | 0.05005304 | -0.4011061 | -0.0691 | 42.5107
1884 | 2.630556 | 1.3033 | 4.2002 | 1 | 1.1458 | 1.1464 | 1.31 | 0.002199 | 0.0239 | 0.05004679 | -0.4012654 | -0.0706 | 42.5117
1885 | 2.631944 | 1.3033 | 4.202 | 1 | 1.167 | 1.146348 | 1.36 | 0.002323 | 0.0249 | 0.05004089 | -0.4014209 | -0.0721 | 42.5126
1886 | 2.633333 | 1.2964 | 4.2038 | 1 | 1.1512 | 1.146401 | 1.33 | 0.00223 | 0.0245 | 0.05003482 | -0.4015787 | -0.0736 | 42.5136
1887 | 2.634722 | 1.2964 | 4.2056 | 1 | 1.1591 | 1.146446 | 1.34 | 0.002276 | 0.025 | 0.05002849 | -0.401865 | -0.075 | 42.5146
1888 | 2.636111 | 1.2892 | 4.2074 | 1 | 1.1458 | 1.1465 | 1.31 | 0.002199 | 0.0253 | 0.05002167 | -0.4020185 | -0.0765 | 42.5156
1889 | 2.6375 | 1.2892 | 4.2092 | 1 | 1.1351 | 1.146524 | 1.29 | 0.002137 | 0.0239 | 0.05001449 | -0.402179 | -0.078 | 42.5166
1890 | 2.638889 | 1.2825 | 4.211 | 1 | 1.1296 | 1.146548 | 1.28 | 0.002107 | 0.0233 | 0.05000678 | -0.4023429 | -0.0794 | 42.5176
1891 | 2.640278 | 1.2825 | 4.2128 | 1 | 1.1458 | 1.146515 | 1.31 | 0.002199 | 0.0231 | 0.04999885 | -0.4026324 | -0.0808 | 42.5186
1892 | 2.641667 | 1.2755 | 4.2146 | 1 | 1.1538 | 1.14645 | 1.33 | 0.002245 | 0.0243 | 0.04999109 | -0.402791 | -0.0822 | 42.5195
1893 | 2.643056 | 1.2755 | 4.2163 | 1 | 1.1591 | 1.146504 | 1.34 | 0.002276 | 0.0246 | 0.04998303 | -0.4029489 | -0.0836 | 42.5206
1894 | 2.644444 | 1.2691 | 4.2181 | 1 | 1.1132 | 1.146525 | 1.24 | 0.002016 | 0.0228 | 0.04997514 | -0.4031155 | -0.0849 | 42.5217
1895 | 2.646111 | 1.2691 | 4.2199 | 1 | 1.1323 | 1.146507 | 1.28 | 0.002122 | 0.0216 | 0.04996712 | -0.4034065 | -0.0862 | 42.523
1896 | 2.6475 | 1.2624 | 4.2216 | 1 | 1.1351 | 1.146546 | 1.29 | 0.002137 | 0.021 | 0.04995915 | -0.4035804 | -0.0876 | 42.524
1897 | 2.648889 | 1.2624 | 4.2234 | 1 | 1.1351 | 1.146484 | 1.29 | 0.002137 | 0.0203 | 0.04995104 | -0.4037581 | -0.0889 | 42.525
1898 | 2.650278 | 1.2562 | 4.2251 | 1 | 1.1431 | 1.146476 | 1.31 | 0.002183 | 0.0205 | 0.04994262 | -0.4039352 | -0.0902 | 42.526
1899 | 2.651667 | 1.2562 | 4.2269 | 1 | 1.116 | 1.146592 | 1.25 | 0.002031 | 0.0187 | 0.04993381 | -0.4042339 | -0.0914 | 42.5271
1900 | 2.653056 | 1.2495 | 4.2286 | 1 | 1.116 | 1.146527 | 1.25 | 0.002031 | 0.016 | 0.04992517 | -0.4044304 | -0.0927 | 42.5281
1901 | 2.654444 | 1.2495 | 4.2303 | 1 | 1.1512 | 1.146681 | 1.33 | 0.00223 | 0.017 | 0.04991697 | -0.404623 | -0.094 | 42.529
1902 | 2.655833 | 1.2433 | 4.2321 | 1 | 1.116 | 1.146751 | 1.25 | 0.002031 | 0.0143 | 0.04990939 | -0.4048283 | -0.0953 | 42.5301
1903 | 2.657222 | 1.2433 | 4.2338 | 1 | 1.1458 | 1.146776 | 1.31 | 0.002199 | 0.0133 | 0.04990151 | -0.4051454 | -0.0965 | 42.531
1904 | 2.658611 | 1.2366 | 4.2355 | 1 | 1.1458 | 1.14684 | 1.31 | 0.002199 | 0.0128 | 0.0498942 | -0.4053564 | -0.0978 | 42.5321
1905 | 2.66 | 1.2366 | 4.2372 | 1 | 1.1485 | 1.146833 | 1.32 | 0.002214 | 0.0122 | 0.04988653 | -0.4055707 | -0.0991 | 42.5331
1906 | 2.661389 | 1.2304 | 4.2389 | 1 | 1.1378 | 1.146944 | 1.29 | 0.002153 | 0.0113 | 0.04987873 | -0.4057895 | -0.1003 | 42.5341
1907 | 2.662778 | 1.2304 | 4.2406 | 1 | 1.167 | 1.14696 | 1.36 | 0.002323 | 0.0126 | 0.04987151 | -0.4061036 | -0.1015 | 42.5351
1908 | 2.664167 | 1.2238 | 4.2423 | 1 | 1.1512 | 1.146906 | 1.33 | 0.00223 | 0.0123 | 0.04986429 | -0.406317 | -0.1028 | 42.5362
1909 | 2.665556 | 1.2238 | 4.244 | 1 | 1.1215 | 1.146984 | 1.26 | 0.002061 | 0.01 | 0.04985702 | -0.4065412 | -0.104 | 42.5373
1910 | 2.666944 | 1.2176 | 4.2457 | 1 | 1.1538 | 1.147038 | 1.33 | 0.002245 | 0.0097 | 0.04984922 | -0.4067672 | -0.1052 | 42.5382
1911 | 2.668333 | 1.2176 | 4.2474 | 1 | 1.1296 | 1.147039 | 1.28 | 0.002107 | 0.0086 | 0.0498428 | -0.407093 | -0.1064 | 42.5393
1912 | 2.669722 | 1.211 | 4.2491 | 1 | 1.1323 | 1.147048 | 1.28 | 0.002122 | 0.0085 | 0.04983602 | -0.4073233 | -0.1077 | 42.5403
1913 | 2.671111 | 1.211 | 4.2508 | 1 | 1.1323 | 1.14712 | 1.28 | 0.002122 | 0.0069 | 0.04982853 | -0.4075613 | -0.1089 | 42.5414
1914 | 2.6725 | 1.2047 | 4.2525 | 1 | 1.1512 | 1.147208 | 1.33 | 0.00223 | 0.0077 | 0.04982078 | -0.4077963 | -0.1101 | 42.5423
1915 | 2.673889 | 1.2047 | 4.2541 | 1 | 1.1538 | 1.147312 | 1.33 | 0.002245 | 0.0081 | 0.04981467 | -0.4081179 | -0.1113 | 42.5434
1916 | 2.675278 | 1.1982 | 4.2558 | 1 | 1.1323 | 1.147305 | 1.28 | 0.002122 | 0.0071 | 0.04980899 | -0.4083544 | -0.1125 | 42.5445
1917 | 2.676667 | 1.1982 | 4.2575 | 1 | 1.1458 | 1.147439 | 1.31 | 0.002199 | 0.0074 | 0.04980363 | -0.4085901 | -0.1137 | 42.5455
1918 | 2.678056 | 1.1921 | 4.2591 | 1 | 1.1458 | 1.147503 | 1.31 | 0.002199 | 0.0063 | 0.04979809 | -0.408831 | -0.1149 | 42.5465
1919 | 2.679444 | 1.1921 | 4.2608 | 1 | 1.1538 | 1.147465 | 1.33 | 0.002245 | 0.0075 | 0.04979287 | -0.4091492 | -0.116 | 42.5475
1920 | 2.680833 | 1.1857 | 4.2624 | 1 | 1.1538 | 1.147506 | 1.33 | 0.002245 | 0.0068 | 0.04978821 | -0.4093867 | -0.1172 | 42.5486
1921 | 2.682222 | 1.1857 | 4.2641 | 1 | 1.1485 | 1.147632 | 1.32 | 0.002214 | 0.006 | 0.04978427 | -0.4096283 | -0.1184 | 42.5497
1922 | 2.683611 | 1.1796 | 4.2657 | 1 | 1.1512 | 1.147636 | 1.33 | 0.00223 | 0.0049 | 0.04977935 | -0.4098753 | -0.1195 | 42.5507
1923 | 2.685 | 1.1796 | 4.2673 | 1 | 1.1512 | 1.147687 | 1.33 | 0.00223 | 0.0044 | 0.04977483 | -0.4102009 | -0.1207 | 42.5518
1924 | 2.686389 | 1.1733 | 4.269 | 1 | 1.1512 | 1.147691 | 1.33 | 0.00223 | 0.0048 | 0.04977093 | -0.4104471 | -0.1218 | 42.5528
1925 | 2.687778 | 1.1733 | 4.2706 | 1 | 1.1215 | 1.147796 | 1.26 | 0.002061 | 0.0031 | 0.04976699 | -0.4107014 | -0.123 | 42.554
1926 | 2.689167 | 1.1673 | 4.2722 | 1 | 1.1618 | 1.147892 | 1.35 | 0.002292 | 0.004 | 0.0497634 | -0.4109522 | -0.1241 | 42.5549
1927 | 2.690556 | 1.1673 | 4.2738 | 1 | 1.1591 | 1.147989 | 1.34 | 0.002276 | 0.0053 | 0.04975955 | -0.4112673 | -0.1252 | 42.556
1928 | 2.691944 | 1.1611 | 4.2755 | 1 | 1.1404 | 1.148141 | 1.3 | 0.002168 | 0.0051 | 0.04975569 | -0.4115121 | -0.1263 | 42.5571
1929 | 2.693333 | 1.1611 | 4.2771 | 1 | 1.1697 | 1.148214 | 1.37 | 0.002339 | 0.006 | 0.04975304 | -0.4117534 | -0.1275 | 42.5581
1930 | 2.694722 | 1.1553 | 4.2787 | 1 | 1.1591 | 1.148342 | 1.34 | 0.002276 | 0.0071 | 0.04975024 | -0.4119905 | -0.1285 | 42.5592
1931 | 2.696111 | 1.1553 | 4.2803 | 1 | 1.1538 | 1.148405 | 1.33 | 0.002245 | 0.0068 | 0.04974719 | -0.4122927 | -0.1296 | 42.5602
1932 | 2.6975 | 1.1493 | 4.2819 | 1 | 1.1512 | 1.148444 | 1.33 | 0.00223 | 0.0074 | 0.04974409 | -0.4125272 | -0.1307 | 42.5613
1933 | 2.698889 | 1.1493 | 4.2835 | 1 | 1.1458 | 1.148468 | 1.31 | 0.002199 | 0.0064 | 0.04974081 | -0.4127668 | -0.1318 | 42.5624
1934 | 2.700278 | 1.1437 | 4.2851 | 1 | 1.167 | 1.148524 | 1.36 | 0.002323 | 0.0069 | 0.04973682 | -0.4130046 | -0.1328 | 42.5634
1935 | 2.701667 | 1.1437 | 4.2867 | 1 | 1.1591 | 1.148612 | 1.34 | 0.002276 | 0.0071 | 0.04973305 | -0.4132994 | -0.1338 | 42.5645
1936 | 2.703333 | 1.1379 | 4.2882 | 1 | 1.1323 | 1.148692 | 1.28 | 0.002122 | 0.0063 | 0.04972982 | -0.4135388 | -0.1349 | 42.566
1937 | 2.704722 | 1.1379 | 4.2898 | 1 | 1.1404 | 1.148695 | 1.3 | 0.002168 | 0.0057 | 0.04972725 | -0.4137813 | -0.1359 | 42.5671
1938 | 2.706111 | 1.1324 | 4.2914 | 1 | 1.1485 | 1.1486 | 1.32 | 0.002214 | 0.0057 | 0.04972494 | -0.4140244 | -0.1369 | 42.5681
1939 | 2.7075 | 1.1324 | 4.293 | 1 | 1.1512 | 1.148647 | 1.33 | 0.00223 | 0.0057 | 0.04972264 | -0.4143191 | -0.1379 | 42.5692
1940 | 2.708889 | 1.1269 | 4.2945 | 1 | 1.1618 | 1.14867 | 1.35 | 0.002292 | 0.0066 | 0.04971967 | -0.4145571 | -0.1389 | 42.5703
1941 | 2.710278 | 1.1269 | 4.2961 | 1 | 1.1538 | 1.148779 | 1.33 | 0.002245 | 0.0062 | 0.04971661 | -0.4147972 | -0.1399 | 42.5714
1942 | 2.711667 | 1.1215 | 4.2976 | 1 | 1.1591 | 1.148826 | 1.34 | 0.002276 | 0.0066 | 0.04971418 | -0.4150361 | -0.1408 | 42.5724
1943 | 2.713056 | 1.1215 | 4.2992 | 1 | 1.1458 | 1.148982 | 1.31 | 0.002199 | 0.0064 | 0.04971077 | -0.4153219 | -0.1418 | 42.5736
1944 | 2.714444 | 1.1161 | 4.3008 | 1 | 1.1404 | 1.149022 | 1.3 | 0.002168 | 0.0059 | 0.04970789 | -0.4155627 | -0.1428 | 42.5746
1945 | 2.715833 | 1.1161 | 4.3023 | 1 | 1.1512 | 1.148983 | 1.33 | 0.00223 | 0.0059 | 0.04970527 | -0.4158041 | -0.1437 | 42.5757
1946 | 2.717222 | 1.1109 | 4.3039 | 1 | 1.1591 | 1.148996 | 1.34 | 0.002276 | 0.0065 | 0.04970292 | -0.4160434 | -0.1446 | 42.5768
1947 | 2.718611 | 1.1109 | 4.3054 | 1 | 1.1618 | 1.149064 | 1.35 | 0.002292 | 0.0062 | 0.04970031 | -0.416324 | -0.1455 | 42.5779
1948 | 2.72 | 1.1057 | 4.3069 | 1 | 1.1512 | 1.149062 | 1.33 | 0.00223 | 0.0062 | 0.04969818 | -0.4165635 | -0.1464 | 42.579
1949 | 2.721389 | 1.1057 | 4.3085 | 1 | 1.1242 | 1.149077 | 1.26 | 0.002076 | 0.0049 | 0.04969668 | -0.4168092 | -0.1473 | 42.5802
1950 | 2.722778 | 1.1007 | 4.31 | 1 | 1.1485 | 1.149185 | 1.32 | 0.002214 | 0.0048 | 0.04969601 | -0.4170559 | -0.1482 | 42.5812
1951 | 2.724167 | 1.1007 | 4.3115 | 1 | 1.1404 | 1.14923 | 1.3 | 0.002168 | 0.0039 | 0.0496957 | -0.4173405 | -0.1491 | 42.5823
1952 | 2.725556 | 1.0956 | 4.313 | 1 | 1.1323 | 1.149214 | 1.28 | 0.002122 | 0.0033 | 0.04969557 | -0.4175926 | -0.15 | 42.5835
1953 | 2.726944 | 1.0956 | 4.3146 | 1 | 1.1565 | 1.149158 | 1.34 | 0.002261 | 0.0031 | 0.04969619 | -0.4178461 | -0.1508 | 42.5844
1954 | 2.728333 | 1.0906 | 4.3161 | 1 | 1.1431 | 1.149192 | 1.31 | 0.002183 | 0.0025 | 0.04969615 | -0.4181027 | -0.1517 | 42.5856
1955 | 2.729722 | 1.0906 | 4.3176 | 1 | 1.1485 | 1.149287 | 1.32 | 0.002214 | 0.0026 | 0.04969606 | -0.4183867 | -0.1525 | 42.5867
1956 | 2.731111 | 1.0856 | 4.3191 | 1 | 1.1591 | 1.149258 | 1.34 | 0.002276 | 0.0029 | 0.04969637 | -0.4186404 | -0.1534 | 42.5878
1957 | 2.7325 | 1.0856 | 4.3206 | 1 | 1.167 | 1.149299 | 1.36 | 0.002323 | 0.0033 | 0.04969637 | -0.4188929 | -0.1542 | 42.5888
1958 | 2.733889 | 1.0808 | 4.3221 | 1 | 1.1485 | 1.149409 | 1.32 | 0.002214 | 0.0025 | 0.04969774 | -0.4191495 | -0.155 | 42.59
1959 | 2.735278 | 1.0808 | 4.3236 | 1 | 1.1644 | 1.14945 | 1.36 | 0.002307 | 0.0031 | 0.04969916 | -0.4194251 | -0.1558 | 42.5911
1960 | 2.736667 | 1.0759 | 4.3251 | 1 | 1.1723 | 1.149514 | 1.37 | 0.002355 | 0.0042 | 0.04970102 | -0.4196731 | -0.1567 | 42.5922
1961 | 2.738056 | 1.0759 | 4.3266 | 1 | 1.1512 | 1.149555 | 1.33 | 0.00223 | 0.0043 | 0.04970368 | -0.4199212 | -0.1575 | 42.5933
1962 | 2.739444 | 1.0713 | 4.3281 | 1 | 1.167 | 1.149618 | 1.36 | 0.002323 | 0.0051 | 0.0497066 | -0.4201663 | -0.1583 | 42.5944
1963 | 2.740833 | 1.0713 | 4.3296 | 1 | 1.1378 | 1.14968 | 1.29 | 0.002153 | 0.0047 | 0.0497093 | -0.4204291 | -0.159 | 42.5956
1964 | 2.742222 | 1.0667 | 4.3311 | 1 | 1.1565 | 1.149696 | 1.34 | 0.002261 | 0.0041 | 0.04971254 | -0.4206774 | -0.1598 | 42.5966
1965 | 2.743611 | 1.0667 | 4.3325 | 1 | 1.1565 | 1.149695 | 1.34 | 0.002261 | 0.0037 | 0.04971599 | -0.4209279 | -0.1605 | 42.5978
1966 | 2.745 | 1.0622 | 4.334 | 1 | 1.1458 | 1.149766 | 1.31 | 0.002199 | 0.0033 | 0.04971932 | -0.4211806 | -0.1613 | 42.5989
1967 | 2.746389 | 1.0622 | 4.3355 | 1 | 1.1485 | 1.149898 | 1.32 | 0.002214 | 0.0033 | 0.04972282 | -0.4214436 | -0.162 | 42.6
1968 | 2.747778 | 1.0578 | 4.337 | 1 | 1.1749 | 1.149959 | 1.38 | 0.00237 | 0.0044 | 0.04972605 | -0.4216904 | -0.1627 | 42.6011
1969 | 2.749167 | 1.0578 | 4.3384 | 1 | 1.1512 | 1.14998 | 1.33 | 0.00223 | 0.0038 | 0.04973031 | -0.4219403 | -0.1634 | 42.6023
1970 | 2.750556 | 1.0535 | 4.3399 | 1 | 1.1565 | 1.149941 | 1.34 | 0.002261 | 0.0043 | 0.04973553 | -0.4221887 | -0.1641 | 42.6034
1971 | 2.751944 | 1.0535 | 4.3414 | 1 | 1.1378 | 1.149956 | 1.29 | 0.002153 | 0.0036 | 0.04974089 | -0.4224445 | -0.1648 | 42.6046
1972 | 2.753333 | 1.0493 | 4.3428 | 1 | 1.1591 | 1.150011 | 1.34 | 0.002276 | 0.0038 | 0.04974639 | -0.4226938 | -0.1654 | 42.6056
1973 | 2.754722 | 1.0493 | 4.3443 | 1 | 1.1512 | 1.150121 | 1.33 | 0.00223 | 0.004 | 0.04975237 | -0.4229429 | -0.1661 | 42.6068
1974 | 2.756111 | 1.0452 | 4.3457 | 1 | 1.1404 | 1.150184 | 1.3 | 0.002168 | 0.0033 | 0.04975933 | -0.4231955 | -0.1667 | 42.608
1975 | 2.7575 | 1.0452 | 4.3472 | 1 | 1.1269 | 1.150232 | 1.27 | 0.002092 | 0.0014 | 0.04976695 | -0.4234548 | -0.1674 | 42.6091
1976 | 2.758889 | 1.0412 | 4.3486 | 1 | 1.1404 | 1.150239 | 1.3 | 0.002168 | 0.0011 | 0.04977448 | -0.4237157 | -0.168 | 42.6102
1977 | 2.760556 | 1.0412 | 4.3501 | 1 | 1.1591 | 1.150324 | 1.34 | 0.002276 | 0.0012 | 0.04978139 | -0.4239768 | -0.1686 | 42.6116
1978 | 2.761944 | 1.0372 | 4.3515 | 1 | 1.1458 | 1.150351 | 1.31 | 0.002199 | 0.0005 | 0.04978821 | -0.4242413 | -0.1692 | 42.6128
1979 | 2.763333 | 1.0372 | 4.353 | 1 | 1.1323 | 1.150409 | 1.28 | 0.002122 | 0 | 0.04979442 | -0.4245006 | -0.1698 | 42.614
1980 | 2.764722 | 1.0333 | 4.3544 | 1 | 1.1431 | 1.1505 | 1.31 | 0.002183 | -0.0008 | 0.04980062 | -0.4247696 | -0.1704 | 42.6151
1981 | 2.766111 | 1.0333 | 4.3558 | 1 | 1.1485 | 1.150671 | 1.32 | 0.002214 | -0.0014 | 0.049807 | -0.4250416 | -0.1709 | 42.6162
1982 | 2.7675 | 1.0293 | 4.3573 | 1 | 1.1485 | 1.15066 | 1.32 | 0.002214 | -0.001 | 0.04981369 | -0.4253125 | -0.1715 | 42.6173
1983 | 2.768889 | 1.0293 | 4.3587 | 1 | 1.1378 | 1.150615 | 1.29 | 0.002153 | -0.0021 | 0.04982118 | -0.4255747 | -0.1721 | 42.6185
1984 | 2.770278 | 1.0254 | 4.3601 | 1 | 1.1565 | 1.15068 | 1.34 | 0.002261 | -0.0019 | 0.04982982 | -0.4258481 | -0.1727 | 42.6196
1985 | 2.771667 | 1.0254 | 4.3615 | 1 | 1.1351 | 1.150769 | 1.29 | 0.002137 | -0.0026 | 0.04983921 | -0.4261251 | -0.1732 | 42.6208
1986 | 2.773056 | 1.0215 | 4.363 | 1 | 1.1512 | 1.150881 | 1.33 | 0.00223 | -0.0027 | 0.04984905 | -0.4264028 | -0.1738 | 42.6219
1987 | 2.774444 | 1.0215 | 4.3644 | 1 | 1.1723 | 1.15094 | 1.37 | 0.002355 | -0.0013 | 0.04985973 | -0.4266556 | -0.1743 | 42.6229
1988 | 2.775833 | 1.0178 | 4.3658 | 1 | 1.1591 | 1.150976 | 1.34 | 0.002276 | -0.001 | 0.04987102 | -0.4269248 | -0.1749 | 42.6241
1989 | 2.777222 | 1.0178 | 4.3672 | 1 | 1.1296 | 1.150974 | 1.28 | 0.002107 | -0.0023 | 0.04988272 | -0.4272001 | -0.1754 | 42.6254
1990 | 2.778611 | 1.0141 | 4.3686 | 1 | 1.1485 | 1.151027 | 1.32 | 0.002214 | -0.0019 | 0.04989539 | -0.4274742 | -0.1759 | 42.6265
1991 | 2.78 | 1.0141 | 4.37 | 1 | 1.1618 | 1.151056 | 1.35 | 0.002292 | -0.0019 | 0.04990753 | -0.4277234 | -0.1764 | 42.6276
1992 | 2.781389 | 1.0105 | 4.3714 | 1 | 1.1431 | 1.151062 | 1.31 | 0.002183 | -0.0017 | 0.04992056 | -0.4279954 | -0.1769 | 42.6288
1993 | 2.782778 | 1.0105 | 4.3728 | 1 | 1.1723 | 1.151077 | 1.37 | 0.002355 | -0.0004 | 0.04993407 | -0.4282624 | -0.1774 | 42.6298
1994 | 2.784167 | 1.0071 | 4.3742 | 1 | 1.1801 | 1.151193 | 1.39 | 0.002402 | 0.0005 | 0.04994745 | -0.4285261 | -0.1778 | 42.631
1995 | 2.785556 | 1.0071 | 4.3756 | 1 | 1.1485 | 1.151254 | 1.32 | 0.002214 | 0.0002 | 0.04996097 | -0.4287604 | -0.1782 | 42.6322
1996 | 2.786944 | 1.0039 | 4.377 | 1 | 1.1591 | 1.151339 | 1.34 | 0.002276 | 0.0005 | 0.04997506 | -0.4290229 | -0.1787 | 42.6333
1997 | 2.788333 | 1.0039 | 4.3784 | 1 | 1.1512 | 1.151399 | 1.33 | 0.00223 | 0.0005 | 0.04999021 | -0.429286 | -0.1791 | 42.6345
1998 | 2.789722 | 1.0006 | 4.3798 | 1 | 1.1378 | 1.151391 | 1.29 | 0.002153 | -0.0003 | 0.05000545 | -0.429553 | -0.1795 | 42.6357
1999 | 2.791111 | 1.0006 | 4.3812 | 1 | 1.1458 | 1.151506 | 1.31 | 0.002199 | 0.0097 | 0.05002003 | -0.4297412 | -0.1799 | 42.6368
2000 | 2.7925 | 1 | 4.3826 | 1 | 1.1618 | 1.151589 | 1.35 | 0.002292 | 0.0104 | 0.05003451 | -0.4299617 | -0.1802 | 42.6379
2001 | 2.793889 | 1 | 4.384 | 1 | 1.1378 | 1.151533 | 1.29 | 0.002153 | 0.01 | 0.05004852 | -0.4301845 | -0.1806 | 42.6392
2002 | 2.795278 | 1 | 4.3854 | 1 | 1.1591 | 1.151562 | 1.34 | 0.002276 | 0.01 | 0.05006283 | -0.4304079 | -0.1809 | 42.6402
2003 | 2.796667 | 1 | 4.3868 | 1 | 1.1538 | 1.151615 | 1.33 | 0.002245 | 0.0109 | 0.05007692 | -0.4305858 | -0.1811 | 42.6414
2004 | 2.798056 | 1 | 4.3881 | 1 | 1.1565 | 1.15161 | 1.34 | 0.002261 | 0.0116 | 0.05009158 | -0.4308015 | -0.1814 | 42.6426
2005 | 2.799444 | 1 | 4.3895 | 1 | 1.1565 | 1.151697 | 1.34 | 0.002261 | 0.0119 | 0.05010651 | -0.4310166 | -0.1816 | 42.6437
2006 | 2.800833 | 1 | 4.3909 | 1 | 1.167 | 1.151731 | 1.36 | 0.002323 | 0.0134 | 0.05012175 | -0.4312259 | -0.1818 | 42.6448
2007 | 2.802222 | 1 | 4.3923 | 1 | 1.1565 | 1.151763 | 1.34 | 0.002261 | 0.0137 | 0.05013766 | -0.4313871 | -0.1819 | 42.646
2008 | 2.803611 | 1 | 4.3937 | 1 | 1.167 | 1.151796 | 1.36 | 0.002323 | 0.0151 | 0.05015357 | -0.4315883 | -0.1821 | 42.6471
2009 | 2.805 | 1 | 4.3951 | 1 | 1.1697 | 1.151854 | 1.37 | 0.002339 | 0.0165 | 0.05016947 | -0.4317841 | -0.1821 | 42.6483
2010 | 2.806389 | 1 | 4.3965 | 1 | 1.1565 | 1.151808 | 1.34 | 0.002261 | 0.017 | 0.0501852 | -0.4319785 | -0.1822 | 42.6495
2011 | 2.807778 | 1 | 4.3979 | 1 | 1.1538 | 1.151843 | 1.33 | 0.002245 | 0.0167 | 0.05020142 | -0.4321225 | -0.1822 | 42.6506
2012 | 2.809167 | 1 | 4.3993 | 1 | 1.1458 | 1.151916 | 1.31 | 0.002199 | 0.017 | 0.05021861 | -0.4323161 | -0.1822 | 42.6518
2013 | 2.810556 | 1 | 4.4006 | 1 | 1.1618 | 1.151921 | 1.35 | 0.002292 | 0.0166 | 0.05023669 | -0.432512 | -0.1822 | 42.653
2014 | 2.811944 | 1 | 4.402 | 1 | 1.1591 | 1.151911 | 1.34 | 0.002276 | 0.0174 | 0.05025512 | -0.4327052 | -0.1821 | 42.6541
2015 | 2.813333 | 1 | 4.4034 | 1 | 1.1697 | 1.151978 | 1.37 | 0.002339 | 0.0186 | 0.05027337 | -0.4328368 | -0.182 | 42.6552
2016 | 2.814722 | 1 | 4.4048 | 1 | 1.1404 | 1.152069 | 1.3 | 0.002168 | 0.0178 | 0.05029185 | -0.4330275 | -0.1818 | 42.6565
2017 | 2.816111 | 1 | 4.4062 | 1 | 1.1538 | 1.152052 | 1.33 | 0.002245 | 0.0187 | 0.05030992 | -0.4332152 | -0.1816 | 42.6576
2018 | 2.817778 | 1 | 4.4076 | 1 | 1.1723 | 1.152035 | 1.37 | 0.002355 | 0.0209 | 0.05032747 | -0.4333943 | -0.1814 | 42.659
2019 | 2.819167 | 1 | 4.409 | 1 | 1.1378 | 1.152135 | 1.29 | 0.002153 | 0.0211 | 0.05034617 | -0.433511 | -0.1811 | 42.6603
2020 | 2.820556 | 1 | 4.4104 | 1 | 1.1565 | 1.152197 | 1.34 | 0.002261 | 0.0207 | 0.05036571 | -0.4336902 | -0.1808 | 42.6614
2021 | 2.821944 | 1 | 4.4118 | 1 | 1.167 | 1.152321 | 1.36 | 0.002323 | 0.0212 | 0.050386 | -0.433868 | -0.1804 | 42.6625
2022 | 2.823333 | 1 | 4.4131 | 1 | 1.1132 | 1.152358 | 1.24 | 0.002016 | 0.0202 | 0.05040749 | -0.4340507 | -0.1801 | 42.6639
2023 | 2.824722 | 1 | 4.4145 | 1 | 1.1618 | 1.152356 | 1.35 | 0.002292 | 0.0187 | 0.05042915 | -0.4341733 | -0.1797 | 42.6649
2024 | 2.826111 | 1 | 4.4159 | 1 | 1.1723 | 1.152479 | 1.37 | 0.002355 | 0.0224 | 0.0504514 | -0.434346 | -0.1792 | 42.666
2025 | 2.8275 | 1 | 4.4173 | 1 | 1.1378 | 1.15261 | 1.29 | 0.002153 | 0.0218 | 0.05047466 | -0.434522 | -0.1788 | 42.6672
2026 | 2.828889 | 1 | 4.4187 | 1 | 1.1512 | 1.152673 | 1.33 | 0.00223 | 0.0218 | 0.05049867 | -0.4346987 | -0.1784 | 42.6683
2027 | 2.830278 | 1 | 4.4201 | 1 | 1.1512 | 1.152704 | 1.33 | 0.00223 | 0.0221 | 0.05052291 | -0.4348029 | -0.1778 | 42.6695
2028 | 2.831667 | 1 | 4.4215 | 1 | 1.1269 | 1.152797 | 1.27 | 0.002092 | 0.0205 | 0.05054692 | -0.4349844 | -0.1773 | 42.6707
2029 | 2.833056 | 1 | 4.4229 | 1 | 1.1512 | 1.152891 | 1.33 | 0.00223 | 0.0202 | 0.05057076 | -0.4351678 | -0.1768 | 42.6718
2030 | 2.834444 | 1 | 4.4243 | 1 | 1.1565 | 1.152893 | 1.34 | 0.002261 | 0.0201 | 0.05059464 | -0.4353524 | -0.1763 | 42.6729
2031 | 2.835833 | 1 | 4.4257 | 1 | 1.1538 | 1.152994 | 1.33 | 0.002245 | 0.0205 | 0.05061852 | -0.4354591 | -0.1757 | 42.6741
2032 | 2.837222 | 1 | 4.427 | 1 | 1.1485 | 1.153126 | 1.32 | 0.002214 | 0.0198 | 0.05064169 | -0.4356441 | -0.1751 | 42.6753
2033 | 2.838611 | 1 | 4.4284 | 1 | 1.1565 | 1.153194 | 1.34 | 0.002261 | 0.0197 | 0.05066518 | -0.4358301 | -0.1745 | 42.6764
2034 | 2.84 | 1 | 4.4298 | 1 | 1.1378 | 1.153199 | 1.29 | 0.002153 | 0.0189 | 0.05068883 | -0.4360202 | -0.1739 | 42.6777
2035 | 2.841389 | 1 | 4.4312 | 1 | 1.1565 | 1.153273 | 1.34 | 0.002261 | 0.0178 | 0.05071223 | -0.4361341 | -0.1733 | 42.6787
2036 | 2.842778 | 1 | 4.4326 | 1 | 1.1565 | 1.153325 | 1.34 | 0.002261 | 0.0189 | 0.05073518 | -0.4363234 | -0.1727 | 42.6799
2037 | 2.844167 | 1 | 4.434 | 1 | 1.167 | 1.153322 | 1.36 | 0.002323 | 0.0194 | 0.0507584 | -0.4365113 | -0.172 | 42.681
2038 | 2.845556 | 1 | 4.4354 | 1 | 1.1404 | 1.153359 | 1.3 | 0.002168 | 0.0179 | 0.05078206 | -0.4367062 | -0.1714 | 42.6823
2039 | 2.846944 | 1 | 4.4368 | 1 | 1.1296 | 1.153434 | 1.28 | 0.002107 | 0.0166 | 0.05080527 | -0.4368209 | -0.1707 | 42.6834
2040 | 2.848333 | 1 | 4.4382 | 1 | 1.1644 | 1.153477 | 1.36 | 0.002307 | 0.017 | 0.05082862 | -0.4370187 | -0.1701 | 42.6845
2041 | 2.849722 | 1 | 4.4395 | 1 | 1.1565 | 1.153505 | 1.34 | 0.002261 | 0.0171 | 0.05085304 | -0.4372168 | -0.1694 | 42.6857
2042 | 2.851111 | 1 | 4.4409 | 1 | 1.1187 | 1.153518 | 1.25 | 0.002046 | 0.0143 | 0.05087723 | -0.4374291 | -0.1687 | 42.687
2043 | 2.8525 | 1 | 4.4423 | 1 | 1.1565 | 1.153563 | 1.34 | 0.002261 | 0.0143 | 0.05090111 | -0.437547 | -0.1681 | 42.688
2044 | 2.853889 | 1.0003 | 4.4437 | 1 | 1.1565 | 1.153608 | 1.34 | 0.002261 | 0.0149 | 0.05092534 | -0.437756 | -0.1674 | 42.6892
2045 | 2.855278 | 1.0003 | 4.4451 | 1 | 1.1618 | 1.153691 | 1.35 | 0.002292 | 0.017 | 0.05094989 | -0.4379548 | -0.1667 | 42.6903
2046 | 2.856667 | 1.0018 | 4.4465 | 1 | 1.1618 | 1.153752 | 1.35 | 0.002292 | 0.0175 | 0.05097497 | -0.4381494 | -0.166 | 42.6914
2047 | 2.858056 | 1.0018 | 4.4479 | 1 | 1.1591 | 1.153733 | 1.34 | 0.002276 | 0.0182 | 0.05100075 | -0.4382518 | -0.1653 | 42.6926
2048 | 2.859444 | 1.0036 | 4.4493 | 1 | 1.1485 | 1.153739 | 1.32 | 0.002214 | 0.0176 | 0.05102632 | -0.4384452 | -0.1647 | 42.6938
2049 | 2.860833 | 1.0036 | 4.4507 | 1 | 1.1512 | 1.153808 | 1.33 | 0.00223 | 0.0177 | 0.05105224 | -0.4386403 | -0.164 | 42.6949
2050 | 2.862222 | 1.0052 | 4.4521 | 1 | 1.1723 | 1.153893 | 1.37 | 0.002355 | 0.019 | 0.05107882 | -0.4388318 | -0.1633 | 42.696
2051 | 2.863611 | 1.0052 | 4.4535 | 1 | 1.1512 | 1.153878 | 1.33 | 0.00223 | 0.0187 | 0.05110492 | -0.4389255 | -0.1626 | 42.6972
2052 | 2.865 | 1.0073 | 4.4549 | 1 | 1.1697 | 1.153864 | 1.37 | 0.002339 | 0.0209 | 0.05113088 | -0.4391083 | -0.1619 | 42.6983
2053 | 2.866389 | 1.0073 | 4.4563 | 1 | 1.1458 | 1.153905 | 1.31 | 0.002199 | 0.022 | 0.05115614 | -0.4392874 | -0.1611 | 42.6996
2054 | 2.867778 | 1.009 | 4.4577 | 1 | 1.1538 | 1.15389 | 1.33 | 0.002245 | 0.0215 | 0.05118152 | -0.4394684 | -0.1604 | 42.7007
2055 | 2.869167 | 1.009 | 4.4591 | 1 | 1.1512 | 1.153901 | 1.33 | 0.00223 | 0.0218 | 0.05120709 | -0.4395461 | -0.1597 | 42.7019
2056 | 2.870556 | 1.0113 | 4.4605 | 1 | 1.1296 | 1.153952 | 1.28 | 0.002107 | 0.0194 | 0.05123327 | -0.4397351 | -0.1589 | 42.7031
2057 | 2.871944 | 1.0113 | 4.4619 | 1 | 1.1697 | 1.154041 | 1.37 | 0.002339 | 0.0214 | 0.05125911 | -0.439917 | -0.1582 | 42.7041
2058 | 2.873333 | 1.0132 | 4.4633 | 1 | 1.1512 | 1.154146 | 1.33 | 0.00223 | 0.0218 | 0.05128449 | -0.4400948 | -0.1574 | 42.7053
2059 | 2.875 | 1.0132 | 4.4647 | 1 | 1.1458 | 1.154197 | 1.31 | 0.002199 | 0.0206 | 0.05131059 | -0.4401762 | -0.1566 | 42.7068
2060 | 2.876389 | 1.0157 | 4.4661 | 1 | 1.1591 | 1.154216 | 1.34 | 0.002276 | 0.0223 | 0.0513366 | -0.4403513 | -0.1558 | 42.7079
2061 | 2.877778 | 1.0157 | 4.4675 | 1 | 1.1351 | 1.154227 | 1.29 | 0.002137 | 0.0207 | 0.0513623 | -0.4405373 | -0.155 | 42.7092
2062 | 2.879167 | 1.0178 | 4.4689 | 1 | 1.1618 | 1.154269 | 1.35 | 0.002292 | 0.0213 | 0.05138857 | -0.4407179 | -0.1542 | 42.7102
2063 | 2.880556 | 1.0178 | 4.4703 | 1 | 1.1591 | 1.154329 | 1.34 | 0.002276 | 0.0217 | 0.05141475 | -0.4407909 | -0.1534 | 42.7114
2064 | 2.881944 | 1.0203 | 4.4718 | 1 | 1.1351 | 1.154273 | 1.29 | 0.002137 | 0.0203 | 0.05144156 | -0.440975 | -0.1525 | 42.7126
2065 | 2.883333 | 1.0203 | 4.4732 | 1 | 1.1512 | 1.154303 | 1.33 | 0.00223 | 0.0211 | 0.05146859 | -0.4411604 | -0.1517 | 42.7137
2066 | 2.884722 | 1.0225 | 4.4746 | 1 | 1.1565 | 1.154279 | 1.34 | 0.002261 | 0.022 | 0.0514957 | -0.4413439 | -0.1509 | 42.7148
2067 | 2.886111 | 1.0225 | 4.476 | 1 | 1.1618 | 1.154356 | 1.35 | 0.002292 | 0.0223 | 0.05152268 | -0.4414056 | -0.1501 | 42.716
2068 | 2.8875 | 1.0251 | 4.4774 | 1 | 1.1458 | 1.154364 | 1.31 | 0.002199 | 0.0217 | 0.05154971 | -0.4415896 | -0.1492 | 42.7172
2069 | 2.888889 | 1.0251 | 4.4789 | 1 | 1.1618 | 1.154472 | 1.35 | 0.002292 | 0.022 | 0.05157705 | -0.4417757 | -0.1484 | 42.7183
2070 | 2.890278 | 1.0273 | 4.4803 | 1 | 1.1458 | 1.154476 | 1.31 | 0.002199 | 0.0221 | 0.05160536 | -0.4419571 | -0.1476 | 42.7195
2071 | 2.891667 | 1.0273 | 4.4817 | 1 | 1.1697 | 1.154519 | 1.37 | 0.002339 | 0.0225 | 0.0516331 | -0.4420166 | -0.1467 | 42.7205
2072 | 2.893056 | 1.03 | 4.4831 | 1 | 1.1565 | 1.154578 | 1.34 | 0.002261 | 0.0235 | 0.05166145 | -0.4421916 | -0.1459 | 42.7217
2073 | 2.894444 | 1.03 | 4.4846 | 1 | 1.167 | 1.154597 | 1.36 | 0.002323 | 0.0239 | 0.05169012 | -0.4423682 | -0.145 | 42.7228
2074 | 2.895833 | 1.0323 | 4.486 | 1 | 1.1458 | 1.154648 | 1.31 | 0.002199 | 0.0236 | 0.05171976 | -0.4425479 | -0.1442 | 42.724
2075 | 2.897222 | 1.0323 | 4.4874 | 1 | 1.1269 | 1.154651 | 1.27 | 0.002092 | 0.0214 | 0.05174958 | -0.4426046 | -0.1433 | 42.7253
2076 | 2.898611 | 1.035 | 4.4889 | 1 | 1.1591 | 1.154654 | 1.34 | 0.002276 | 0.022 | 0.05178024 | -0.4427901 | -0.1425 | 42.7263
2077 | 2.9 | 1.035 | 4.4903 | 1 | 1.1512 | 1.154698 | 1.33 | 0.00223 | 0.0222 | 0.05181125 | -0.4429733 | -0.1417 | 42.7274
2078 | 2.901389 | 1.0371 | 4.4918 | 1 | 1.1458 | 1.154758 | 1.31 | 0.002199 | 0.0204 | 0.05184187 | -0.4431649 | -0.1408 | 42.7286
2079 | 2.902778 | 1.0371 | 4.4932 | 1 | 1.1404 | 1.154802 | 1.3 | 0.002168 | 0.0205 | 0.05187266 | -0.4432233 | -0.14 | 42.7298
2080 | 2.904167 | 1.0396 | 4.4946 | 1 | 1.1269 | 1.154862 | 1.27 | 0.002092 | 0.0173 | 0.05190359 | -0.4434269 | -0.1392 | 42.731
2081 | 2.905556 | 1.0396 | 4.4961 | 1 | 1.1618 | 1.15497 | 1.35 | 0.002292 | 0.0183 | 0.0519342 | -0.4436265 | -0.1384 | 42.732
2082 | 2.906944 | 1.0416 | 4.4975 | 1 | 1.1618 | 1.154991 | 1.35 | 0.002292 | 0.0189 | 0.05196553 | -0.443823 | -0.1376 | 42.7331
2083 | 2.908333 | 1.0416 | 4.499 | 1 | 1.1538 | 1.155076 | 1.33 | 0.002245 | 0.0193 | 0.05199694 | -0.4438843 | -0.1368 | 42.7343
2084 | 2.909722 | 1.0441 | 4.5004 | 1 | 1.1723 | 1.155075 | 1.37 | 0.002355 | 0.0201 | 0.05202813 | -0.4440752 | -0.136 | 42.7353
2085 | 2.911111 | 1.0441 | 4.5019 | 1 | 1.1512 | 1.155105 | 1.33 | 0.00223 | 0.0192 | 0.05205893 | -0.4442733 | -0.1352 | 42.7365
2086 | 2.9125 | 1.0459 | 4.5033 | 1 | 1.1591 | 1.155141 | 1.34 | 0.002276 | 0.0195 | 0.05208941 | -0.4444713 | -0.1345 | 42.7377
2087 | 2.913889 | 1.0459 | 4.5048 | 1 | 1.1591 | 1.155146 | 1.34 | 0.002276 | 0.0199 | 0.05212016 | -0.444523 | -0.1337 | 42.7388
2088 | 2.915278 | 1.0483 | 4.5062 | 1 | 1.1591 | 1.155151 | 1.34 | 0.002276 | 0.0202 | 0.05215179 | -0.4447175 | -0.1329 | 42.7399
2089 | 2.916667 | 1.0483 | 4.5077 | 1 | 1.1512 | 1.155155 | 1.33 | 0.00223 | 0.0196 | 0.05218418 | -0.4449183 | -0.1322 | 42.7411
2090 | 2.918056 | 1.05 | 4.5092 | 1 | 1.1697 | 1.15526 | 1.37 | 0.002339 | 0.0213 | 0.05221697 | -0.4451139 | -0.1315 | 42.7421
2091 | 2.919444 | 1.05 | 4.5106 | 1 | 1.1538 | 1.155333 | 1.33 | 0.002245 | 0.0222 | 0.05225073 | -0.4451483 | -0.1307 | 42.7433
2092 | 2.920833 | 1.0523 | 4.5121 | 1 | 1.1801 | 1.1554 | 1.39 | 0.002402 | 0.0235 | 0.05228458 | -0.4453343 | -0.13 | 42.7444
2093 | 2.922222 | 1.0523 | 4.5135 | 1 | 1.1296 | 1.155451 | 1.28 | 0.002107 | 0.0221 | 0.05231817 | -0.4455236 | -0.1293 | 42.7457
2094 | 2.923611 | 1.054 | 4.515 | 1 | 1.1618 | 1.155526 | 1.35 | 0.002292 | 0.022 | 0.05235122 | -0.4457131 | -0.1286 | 42.7467
2095 | 2.925 | 1.054 | 4.5165 | 1 | 1.1565 | 1.155571 | 1.34 | 0.002261 | 0.0228 | 0.05238445 | -0.4457455 | -0.1279 | 42.7478
2096 | 2.926389 | 1.0562 | 4.5179 | 1 | 1.1697 | 1.155609 | 1.37 | 0.002339 | 0.0233 | 0.05241803 | -0.4459291 | -0.1272 | 42.749
2097 | 2.927778 | 1.0562 | 4.5194 | 1 | 1.1644 | 1.155616 | 1.36 | 0.002307 | 0.025 | 0.0524529 | -0.4461084 | -0.1265 | 42.7501
2098 | 2.929167 | 1.0578 | 4.5209 | 1 | 1.1431 | 1.155651 | 1.31 | 0.002183 | 0.0251 | 0.0524879 | -0.4462911 | -0.1258 | 42.7513
2099 | 2.930556 | 1.0578 | 4.5223 | 1 | 1.1351 | 1.155756 | 1.29 | 0.002137 | 0.023 | 0.05252357 | -0.4463142 | -0.1252 | 42.7525
2100 | 2.931944 | 1.0598 | 4.5238 | 1 | 1.1351 | 1.155764 | 1.29 | 0.002137 | 0.0217 | 0.05256004 | -0.44651 | -0.1245 | 42.7536
2101 | 2.933611 | 1.0598 | 4.5253 | 1 | 1.1618 | 1.155824 | 1.35 | 0.002292 | 0.0219 | 0.05259685 | -0.4467023 | -0.1238 | 42.755
2102 | 2.935 | 1.0611 | 4.5268 | 1 | 1.1378 | 1.155832 | 1.29 | 0.002153 | 0.0207 | 0.05263372 | -0.4469024 | -0.1232 | 42.7562
2103 | 2.936389 | 1.0611 | 4.5282 | 1 | 1.1378 | 1.155932 | 1.29 | 0.002153 | 0.0193 | 0.0526712 | -0.4469378 | -0.1226 | 42.7573
2104 | 2.937778 | 1.0628 | 4.5297 | 1 | 1.1458 | 1.155898 | 1.31 | 0.002199 | 0.0188 | 0.05270784 | -0.4471449 | -0.122 | 42.7584
2105 | 2.939167 | 1.0628 | 4.5312 | 1 | 1.1431 | 1.155928 | 1.31 | 0.002183 | 0.0187 | 0.05274453 | -0.4473521 | -0.1215 | 42.7595
2106 | 2.940556 | 1.0637 | 4.5327 | 1 | 1.1723 | 1.155966 | 1.37 | 0.002355 | 0.0194 | 0.05278086 | -0.447554 | -0.121 | 42.7605
2107 | 2.941944 | 1.0637 | 4.5341 | 1 | 1.1618 | 1.155966 | 1.35 | 0.002292 | 0.0213 | 0.05281763 | -0.4475818 | -0.1204 | 42.7617
2108 | 2.943333 | 1.0651 | 4.5356 | 1 | 1.1565 | 1.155912 | 1.34 | 0.002261 | 0.0224 | 0.05285512 | -0.4477709 | -0.1199 | 42.7629
2109 | 2.944722 | 1.0651 | 4.5371 | 1 | 1.1591 | 1.155929 | 1.34 | 0.002276 | 0.0229 | 0.05289207 | -0.4479582 | -0.1195 | 42.764
2110 | 2.946111 | 1.0658 | 4.5386 | 1 | 1.1644 | 1.155952 | 1.36 | 0.002307 | 0.0234 | 0.05292942 | -0.4481461 | -0.119 | 42.7651
2111 | 2.9475 | 1.0658 | 4.5401 | 1 | 1.1591 | 1.155975 | 1.34 | 0.002276 | 0.0239 | 0.05296704 | -0.4481586 | -0.1186 | 42.7662
2112 | 2.948889 | 1.067 | 4.5416 | 1 | 1.1723 | 1.156015 | 1.37 | 0.002355 | 0.025 | 0.05300532 | -0.4483394 | -0.1181 | 42.7673
2113 | 2.950278 | 1.067 | 4.543 | 1 | 1.167 | 1.156056 | 1.36 | 0.002323 | 0.0258 | 0.05304386 | -0.448515 | -0.1178 | 42.7685
2114 | 2.951667 | 1.0675 | 4.5445 | 1 | 1.167 | 1.15605 | 1.36 | 0.002323 | 0.0268 | 0.05308303 | -0.4486868 | -0.1174 | 42.7696
2115 | 2.953056 | 1.0675 | 4.546 | 1 | 1.1565 | 1.156075 | 1.34 | 0.002261 | 0.0262 | 0.0531218 | -0.4486901 | -0.117 | 42.7707
2116 | 2.954444 | 1.0684 | 4.5475 | 1 | 1.1538 | 1.156108 | 1.33 | 0.002245 | 0.0259 | 0.05316079 | -0.4488648 | -0.1167 | 42.7719
2117 | 2.955833 | 1.0684 | 4.549 | 1 | 1.1565 | 1.156126 | 1.34 | 0.002261 | 0.0265 | 0.05319987 | -0.449044 | -0.1163 | 42.773
2118 | 2.957222 | 1.0686 | 4.5505 | 1 | 1.1749 | 1.15616 | 1.38 | 0.00237 | 0.028 | 0.05323899 | -0.4492222 | -0.116 | 42.774
2119 | 2.958611 | 1.0686 | 4.5519 | 1 | 1.1538 | 1.156241 | 1.33 | 0.002245 | 0.0277 | 0.05327794 | -0.4492059 | -0.1157 | 42.7753
2120 | 2.96 | 1.0693 | 4.5534 | 1 | 1.1512 | 1.156323 | 1.33 | 0.00223 | 0.0274 | 0.05331706 | -0.4493859 | -0.1154 | 42.7764
2121 | 2.961389 | 1.0693 | 4.5549 | 1 | 1.1618 | 1.156445 | 1.35 | 0.002292 | 0.0268 | 0.05335574 | -0.4495713 | -0.1151 | 42.7775
2122 | 2.962778 | 1.0693 | 4.5564 | 1 | 1.1697 | 1.156567 | 1.37 | 0.002339 | 0.0287 | 0.0533938 | -0.4497532 | -0.1149 | 42.7786
2123 | 2.964167 | 1.0693 | 4.5579 | 1 | 1.1697 | 1.156628 | 1.37 | 0.002339 | 0.0299 | 0.05343243 | -0.4497194 | -0.1146 | 42.7797
2124 | 2.965556 | 1.07 | 4.5594 | 1 | 1.1485 | 1.156721 | 1.32 | 0.002214 | 0.0293 | 0.05347138 | -0.4498983 | -0.1143 | 42.7809
2125 | 2.966944 | 1.07 | 4.5609 | 1 | 1.1565 | 1.156768 | 1.34 | 0.002261 | 0.0281 | 0.05351108 | -0.4500847 | -0.1141 | 42.782
2126 | 2.968333 | 1.0699 | 4.5623 | 1 | 1.1775 | 1.156863 | 1.39 | 0.002386 | 0.0296 | 0.05355202 | -0.4502647 | -0.1138 | 42.7831
2127 | 2.969722 | 1.0699 | 4.5638 | 1 | 1.1378 | 1.156911 | 1.29 | 0.002153 | 0.0283 | 0.05359278 | -0.4502334 | -0.1136 | 42.7843
2128 | 2.971111 | 1.0705 | 4.5653 | 1 | 1.1565 | 1.156907 | 1.34 | 0.002261 | 0.0282 | 0.0536331 | -0.4504184 | -0.1133 | 42.7854
2129 | 2.9725 | 1.0705 | 4.5668 | 1 | 1.1618 | 1.156924 | 1.35 | 0.002292 | 0.0284 | 0.05367399 | -0.4505969 | -0.1131 | 42.7865
2130 | 2.973889 | 1.0703 | 4.5683 | 1 | 1.1538 | 1.156895 | 1.33 | 0.002245 | 0.0286 | 0.05371493 | -0.450778 | -0.1128 | 42.7876
2131 | 2.975278 | 1.0703 | 4.5698 | 1 | 1.1618 | 1.156955 | 1.35 | 0.002292 | 0.0285 | 0.05375623 | -0.4507467 | -0.1126 | 42.7887
2132 | 2.976667 | 1.0709 | 4.5713 | 1 | 1.1723 | 1.157071 | 1.37 | 0.002355 | 0.0291 | 0.05379765 | -0.4509253 | -0.1123 | 42.7898
2133 | 2.978056 | 1.0709 | 4.5727 | 1 | 1.1644 | 1.157012 | 1.36 | 0.002307 | 0.0308 | 0.05383859 | -0.4510953 | -0.112 | 42.791
2134 | 2.979444 | 1.0709 | 4.5742 | 1 | 1.1458 | 1.157077 | 1.31 | 0.002199 | 0.0301 | 0.05387966 | -0.4512696 | -0.1118 | 42.7922
2135 | 2.980833 | 1.0709 | 4.5757 | 1 | 1.1591 | 1.157142 | 1.34 | 0.002276 | 0.0301 | 0.05392087 | -0.4512308 | -0.1115 | 42.7932
2136 | 2.982222 | 1.0715 | 4.5772 | 1 | 1.1458 | 1.157223 | 1.31 | 0.002199 | 0.0293 | 0.0539623 | -0.4514077 | -0.1113 | 42.7944
2137 | 2.983611 | 1.0715 | 4.5787 | 1 | 1.1723 | 1.157229 | 1.37 | 0.002355 | 0.0305 | 0.0540035 | -0.4515807 | -0.111 | 42.7954
2138 | 2.985 | 1.0715 | 4.5802 | 1 | 1.1538 | 1.157245 | 1.33 | 0.002245 | 0.0298 | 0.05404435 | -0.4517554 | -0.1108 | 42.7966
2139 | 2.986389 | 1.0715 | 4.5817 | 1 | 1.1485 | 1.157298 | 1.32 | 0.002214 | 0.0298 | 0.0540856 | -0.4517166 | -0.1105 | 42.7977
2140 | 2.987778 | 1.0723 | 4.5832 | 1 | 1.1723 | 1.157412 | 1.37 | 0.002355 | 0.031 | 0.05412729 | -0.4518859 | -0.1102 | 42.7988
2141 | 2.989167 | 1.0723 | 4.5847 | 1 | 1.1565 | 1.157464 | 1.34 | 0.002261 | 0.0311 | 0.05416983 | -0.452054 | -0.1099 | 42.8
2142 | 2.990833 | 1.0724 | 4.5861 | 1 | 1.1723 | 1.157571 | 1.37 | 0.002355 | 0.0323 | 0.05421258 | -0.452215 | -0.1096 | 42.8014
2143 | 2.992222 | 1.0724 | 4.5876 | 1 | 1.1512 | 1.157626 | 1.33 | 0.00223 | 0.0317 | 0.05425565 | -0.4521705 | -0.1093 | 42.8026
2144 | 2.993611 | 1.0734 | 4.5891 | 1 | 1.167 | 1.157719 | 1.36 | 0.002323 | 0.0324 | 0.05429845 | -0.4523307 | -0.1089 | 42.8037
2145 | 2.995 | 1.0734 | 4.5906 | 1 | 1.167 | 1.157797 | 1.36 | 0.002323 | 0.0326 | 0.05434094 | -0.4524902 | -0.1086 | 42.8048
2146 | 2.996389 | 1.0738 | 4.5921 | 1 | 1.167 | 1.157813 | 1.36 | 0.002323 | 0.0333 | 0.05438334 | -0.4526433 | -0.1083 | 42.8059
2147 | 2.997778 | 1.0738 | 4.5936 | 1 | 1.1565 | 1.157842 | 1.34 | 0.002261 | 0.0335 | 0.05442667 | -0.452594 | -0.1079 | 42.8071
2148 | 2.999167 | 1.075 | 4.5951 | 1 | 1.1644 | 1.157918 | 1.36 | 0.002307 | 0.0341 | 0.05446974 | -0.4527435 | -0.1075 | 42.8082
2149 | 3.000556 | 1.075 | 4.5966 | 1 | 1.167 | 1.157994 | 1.36 | 0.002323 | 0.034 | 0.05451307 | -0.4528921 | -0.1072 | 42.8093
2150 | 3.001944 | 1.0756 | 4.5981 | 1 | 1.1538 | 1.158027 | 1.33 | 0.002245 | 0.0345 | 0.05455667 | -0.4530383 | -0.1068 | 42.8104
2151 | 3.003333 | 1.0756 | 4.5996 | 1 | 1.1618 | 1.157986 | 1.35 | 0.002292 | 0.0339 | 0.05459991 | -0.4529881 | -0.1064 | 42.8115
2152 | 3.004722 | 1.0769 | 4.6011 | 1 | 1.1723 | 1.158045 | 1.37 | 0.002355 | 0.0357 | 0.05464324 | -0.4531292 | -0.106 | 42.8126
2153 | 3.006111 | 1.0769 | 4.6026 | 1 | 1.1827 | 1.158096 | 1.4 | 0.002418 | 0.0384 | 0.05468702 | -0.4532625 | -0.1056 | 42.8137
2154 | 3.0075 | 1.0778 | 4.6041 | 1 | 1.1618 | 1.1581 | 1.35 | 0.002292 | 0.0386 | 0.05473159 | -0.4533986 | -0.1052 | 42.8149
2155 | 3.008889 | 1.0778 | 4.6056 | 1 | 1.1323 | 1.15812 | 1.28 | 0.002122 | 0.0373 | 0.05477638 | -0.4533277 | -0.1047 | 42.8161
2156 | 3.010278 | 1.0794 | 4.6071 | 1 | 1.1723 | 1.15803 | 1.37 | 0.002355 | 0.0389 | 0.0548206 | -0.4534623 | -0.1043 | 42.8171
2157 | 3.011667 | 1.0794 | 4.6086 | 1 | 1.1378 | 1.157969 | 1.29 | 0.002153 | 0.0382 | 0.05486509 | -0.4536 | -0.1038 | 42.8183
2158 | 3.013056 | 1.0803 | 4.6101 | 1 | 1.1749 | 1.158019 | 1.38 | 0.00237 | 0.0389 | 0.05490961 | -0.4537346 | -0.1034 | 42.8193
2159 | 3.014444 | 1.0803 | 4.6116 | 1 | 1.1723 | 1.157957 | 1.37 | 0.002355 | 0.0402 | 0.05495445 | -0.4536516 | -0.1029 | 42.8205
2160 | 3.015833 | 1.0822 | 4.6131 | 1 | 1.1565 | 1.157968 | 1.34 | 0.002261 | 0.0396 | 0.05499956 | -0.4537831 | -0.1024 | 42.8216
2161 | 3.017222 | 1.0822 | 4.6146 | 1 | 1.1644 | 1.158009 | 1.36 | 0.002307 | 0.0402 | 0.05504444 | -0.4539131 | -0.1019 | 42.8227
2162 | 3.018611 | 1.0833 | 4.6161 | 1 | 1.1404 | 1.158051 | 1.3 | 0.002168 | 0.0387 | 0.0550895 | -0.4540453 | -0.1015 | 42.8239
2163 | 3.02 | 1.0833 | 4.6176 | 1 | 1.1618 | 1.158099 | 1.35 | 0.002292 | 0.0386 | 0.05513465 | -0.4539706 | -0.1009 | 42.825
2164 | 3.021389 | 1.0851 | 4.6191 | 1 | 1.1749 | 1.158203 | 1.38 | 0.00237 | 0.0395 | 0.05518037 | -0.4540994 | -0.1004 | 42.8261
2165 | 3.022778 | 1.0851 | 4.6206 | 1 | 1.1512 | 1.158299 | 1.33 | 0.00223 | 0.0385 | 0.0552257 | -0.4542325 | -0.0999 | 42.8273
2166 | 3.024167 | 1.0863 | 4.6221 | 1 | 1.1485 | 1.158337 | 1.32 | 0.002214 | 0.0392 | 0.05527098 | -0.4543583 | -0.0995 | 42.8284
2167 | 3.025556 | 1.0863 | 4.6236 | 1 | 1.1723 | 1.158392 | 1.37 | 0.002355 | 0.0386 | 0.05531591 | -0.4542871 | -0.0989 | 42.8294
2168 | 3.026944 | 1.0883 | 4.6251 | 1 | 1.1749 | 1.158369 | 1.38 | 0.00237 | 0.0412 | 0.05536074 | -0.4544047 | -0.0984 | 42.8305
2169 | 3.028333 | 1.0883 | 4.6266 | 1 | 1.1512 | 1.158346 | 1.33 | 0.00223 | 0.0412 | 0.05540496 | -0.4545261 | -0.0979 | 42.8317
2170 | 3.029722 | 1.0896 | 4.6281 | 1 | 1.1618 | 1.158338 | 1.35 | 0.002292 | 0.0412 | 0.05544909 | -0.4546465 | -0.0974 | 42.8328
2171 | 3.031111 | 1.0896 | 4.6297 | 1 | 1.1485 | 1.158369 | 1.32 | 0.002214 | 0.0418 | 0.05549327 | -0.4545596 | -0.0968 | 42.834
2172 | 3.0325 | 1.0917 | 4.6312 | 1 | 1.1565 | 1.158455 | 1.34 | 0.002261 | 0.0408 | 0.05553744 | -0.4546811 | -0.0963 | 42.8351
2173 | 3.033889 | 1.0917 | 4.6327 | 1 | 1.1512 | 1.158447 | 1.33 | 0.00223 | 0.0404 | 0.05558281 | -0.4548051 | -0.0957 | 42.8362
2174 | 3.035278 | 1.0931 | 4.6342 | 1 | 1.1565 | 1.158485 | 1.34 | 0.002261 | 0.0396 | 0.05562875 | -0.4549337 | -0.0952 | 42.8373
2175 | 3.036667 | 1.0931 | 4.6357 | 1 | 1.1644 | 1.158524 | 1.36 | 0.002307 | 0.0404 | 0.0556755 | -0.4548494 | -0.0946 | 42.8384
2176 | 3.038056 | 1.0953 | 4.6373 | 1 | 1.1591 | 1.158571 | 1.34 | 0.002276 | 0.0398 | 0.05572255 | -0.4549768 | -0.094 | 42.8395
2177 | 3.039444 | 1.0953 | 4.6388 | 1 | 1.1512 | 1.158619 | 1.33 | 0.00223 | 0.0391 | 0.05577018 | -0.4551082 | -0.0935 | 42.8406
2178 | 3.040833 | 1.0968 | 4.6403 | 1 | 1.1801 | 1.158615 | 1.39 | 0.002402 | 0.0404 | 0.05581799 | -0.4552334 | -0.0929 | 42.8417
2179 | 3.042222 | 1.0968 | 4.6418 | 1 | 1.1565 | 1.15868 | 1.34 | 0.002261 | 0.0413 | 0.05586571 | -0.4551449 | -0.0923 | 42.8429
2180 | 3.043611 | 1.0992 | 4.6433 | 1 | 1.1697 | 1.158737 | 1.37 | 0.002339 | 0.0432 | 0.05591263 | -0.455259 | -0.0917 | 42.8439
2181 | 3.045 | 1.0992 | 4.6449 | 1 | 1.1404 | 1.158795 | 1.3 | 0.002168 | 0.0413 | 0.05595946 | -0.4553813 | -0.0911 | 42.8451
2182 | 3.046389 | 1.1009 | 4.6464 | 1 | 1.1512 | 1.158834 | 1.33 | 0.00223 | 0.0411 | 0.05600638 | -0.4555048 | -0.0905 | 42.8462
2183 | 3.047778 | 1.1009 | 4.6479 | 1 | 1.1512 | 1.158905 | 1.33 | 0.00223 | 0.04 | 0.05605299 | -0.4554195 | -0.0898 | 42.8473
2184 | 3.049444 | 1.1033 | 4.6495 | 1 | 1.1431 | 1.158992 | 1.31 | 0.002183 | 0.0393 | 0.0561 | -0.4555497 | -0.0892 | 42.8488
2185 | 3.050833 | 1.1033 | 4.651 | 1 | 1.1485 | 1.158995 | 1.32 | 0.002214 | 0.0392 | 0.05614763 | -0.455678 | -0.0885 | 42.8499
2186 | 3.052222 | 1.105 | 4.6525 | 1 | 1.1323 | 1.159106 | 1.28 | 0.002122 | 0.0367 | 0.05619508 | -0.4558198 | -0.0879 | 42.8511
2187 | 3.053611 | 1.105 | 4.6541 | 1 | 1.1458 | 1.159173 | 1.31 | 0.002199 | 0.0362 | 0.0562428 | -0.4557469 | -0.0873 | 42.8521
2188 | 3.055 | 1.1074 | 4.6556 | 1 | 1.1591 | 1.159158 | 1.34 | 0.002276 | 0.0368 | 0.05629043 | -0.4558879 | -0.0866 | 42.8532
2189 | 3.056389 | 1.1074 | 4.6571 | 1 | 1.167 | 1.159189 | 1.36 | 0.002323 | 0.0373 | 0.05633797 | -0.4560268 | -0.086 | 42.8543
2190 | 3.057778 | 1.1091 | 4.6587 | 1 | 1.1618 | 1.159235 | 1.35 | 0.002292 | 0.0384 | 0.05638533 | -0.4561644 | -0.0854 | 42.8554
2191 | 3.059167 | 1.1091 | 4.6602 | 1 | 1.1565 | 1.159336 | 1.34 | 0.002261 | 0.0372 | 0.05643274 | -0.4560841 | -0.0847 | 42.8565
2192 | 3.060556 | 1.1115 | 4.6618 | 1 | 1.1565 | 1.159476 | 1.34 | 0.002261 | 0.0379 | 0.05648011 | -0.4562232 | -0.0841 | 42.8576
2193 | 3.061944 | 1.1115 | 4.6633 | 1 | 1.1749 | 1.159469 | 1.38 | 0.00237 | 0.0383 | 0.05652774 | -0.4563617 | -0.0834 | 42.8587
2194 | 3.063333 | 1.1132 | 4.6649 | 1 | 1.1591 | 1.159522 | 1.34 | 0.002276 | 0.0371 | 0.0565755 | -0.4565055 | -0.0828 | 42.8598
2195 | 3.064722 | 1.1132 | 4.6664 | 1 | 1.1565 | 1.159545 | 1.34 | 0.002261 | 0.0366 | 0.05662326 | -0.4564252 | -0.0822 | 42.8609
2196 | 3.066111 | 1.1156 | 4.668 | 1 | 1.1538 | 1.159608 | 1.33 | 0.002245 | 0.036 | 0.05667182 | -0.4565728 | -0.0815 | 42.862
2197 | 3.0675 | 1.1156 | 4.6695 | 1 | 1.1618 | 1.159694 | 1.35 | 0.002292 | 0.0366 | 0.05671989 | -0.4567183 | -0.0809 | 42.8631
2198 | 3.068889 | 1.1171 | 4.6711 | 1 | 1.1512 | 1.15978 | 1.33 | 0.00223 | 0.0358 | 0.05676814 | -0.456866 | -0.0803 | 42.8642
2199 | 3.070278 | 1.1171 | 4.6726 | 1 | 1.1378 | 1.159837 | 1.29 | 0.002153 | 0.0344 | 0.0568171 | -0.456794 | -0.0797 | 42.8654
2200 | 3.071667 | 1.1194 | 4.6742 | 1 | 1.167 | 1.15987 | 1.36 | 0.002323 | 0.0347 | 0.05686673 | -0.4569455 | -0.079 | 42.8664
2201 | 3.073056 | 1.1194 | 4.6757 | 1 | 1.1697 | 1.159941 | 1.37 | 0.002339 | 0.0356 | 0.05691661 | -0.4570959 | -0.0784 | 42.8675
2202 | 3.074444 | 1.1208 | 4.6773 | 1 | 1.1458 | 1.15999 | 1.31 | 0.002199 | 0.0354 | 0.05696673 | -0.4572456 | -0.0779 | 42.8687
2203 | 3.075833 | 1.1208 | 4.6788 | 1 | 1.1565 | 1.160062 | 1.34 | 0.002261 | 0.035 | 0.05701639 | -0.4571694 | -0.0773 | 42.8698
2204 | 3.077222 | 1.1229 | 4.6804 | 1 | 1.1618 | 1.160212 | 1.35 | 0.002292 | 0.0354 | 0.05706606 | -0.4573187 | -0.0767 | 42.8708
2205 | 3.078611 | 1.1229 | 4.682 | 1 | 1.1749 | 1.160269 | 1.38 | 0.00237 | 0.0364 | 0.05711591 | -0.4574657 | -0.0762 | 42.8719
2206 | 3.08 | 1.1242 | 4.6835 | 1 | 1.1485 | 1.160269 | 1.32 | 0.002214 | 0.0355 | 0.05716584 | -0.4576172 | -0.0756 | 42.8731
2207 | 3.081389 | 1.1242 | 4.6851 | 1 | 1.1538 | 1.160294 | 1.33 | 0.002245 | 0.0352 | 0.05721604 | -0.4575368 | -0.0751 | 42.8742
2208 | 3.082778 | 1.1261 | 4.6866 | 1 | 1.1723 | 1.160319 | 1.37 | 0.002355 | 0.0358 | 0.05726566 | -0.4576868 | -0.0746 | 42.8752
2209 | 3.084167 | 1.1261 | 4.6882 | 1 | 1.1801 | 1.160259 | 1.39 | 0.002402 | 0.0371 | 0.05731555 | -0.4578354 | -0.074 | 42.8763
2210 | 3.085556 | 1.1272 | 4.6898 | 1 | 1.1853 | 1.160423 | 1.4 | 0.002434 | 0.0381 | 0.05736619 | -0.4579815 | -0.0736 | 42.8773
2211 | 3.086944 | 1.1272 | 4.6913 | 1 | 1.1538 | 1.160462 | 1.33 | 0.002245 | 0.0373 | 0.05741653 | -0.4578873 | -0.0731 | 42.8786
2212 | 3.088333 | 1.1291 | 4.6929 | 1 | 1.1723 | 1.160494 | 1.37 | 0.002355 | 0.0389 | 0.05746633 | -0.45803 | -0.0725 | 42.8796
2213 | 3.089722 | 1.1291 | 4.6945 | 1 | 1.1538 | 1.160633 | 1.33 | 0.002245 | 0.0374 | 0.05751679 | -0.4581794 | -0.0721 | 42.8807
2214 | 3.091111 | 1.1301 | 4.696 | 1 | 1.1512 | 1.160742 | 1.33 | 0.00223 | 0.0366 | 0.05756783 | -0.45833 | -0.0716 | 42.8819
2215 | 3.0925 | 1.1301 | 4.6976 | 1 | 1.1618 | 1.160782 | 1.35 | 0.002292 | 0.0368 | 0.05761848 | -0.4582377 | -0.0711 | 42.8829
2216 | 3.093889 | 1.1318 | 4.6992 | 1 | 1.1591 | 1.160885 | 1.34 | 0.002276 | 0.0365 | 0.05766969 | -0.4583883 | -0.0707 | 42.884
2217 | 3.095278 | 1.1318 | 4.7008 | 1 | 1.1618 | 1.161026 | 1.35 | 0.002292 | 0.0375 | 0.0577218 | -0.4585341 | -0.0702 | 42.8851
2218 | 3.096667 | 1.1326 | 4.7023 | 1 | 1.1351 | 1.161069 | 1.29 | 0.002137 | 0.0358 | 0.05777395 | -0.4586879 | -0.0698 | 42.8863
2219 | 3.098056 | 1.1326 | 4.7039 | 1 | 1.1591 | 1.161151 | 1.34 | 0.002276 | 0.0349 | 0.05782703 | -0.4586015 | -0.0694 | 42.8873
2220 | 3.099444 | 1.1342 | 4.7055 | 1 | 1.167 | 1.161105 | 1.36 | 0.002323 | 0.035 | 0.05787962 | -0.4587579 | -0.0689 | 42.8884
2221 | 3.100833 | 1.1342 | 4.7071 | 1 | 1.1618 | 1.161143 | 1.35 | 0.002292 | 0.0351 | 0.05793319 | -0.4589169 | -0.0685 | 42.8895
2222 | 3.102222 | 1.1348 | 4.7086 | 1 | 1.1644 | 1.161206 | 1.36 | 0.002307 | 0.0355 | 0.05798684 | -0.4590712 | -0.0681 | 42.8906
2223 | 3.103611 | 1.1348 | 4.7102 | 1 | 1.1215 | 1.161268 | 1.26 | 0.002061 | 0.0326 | 0.05804129 | -0.4589929 | -0.0678 | 42.8918
2224 | 3.105 | 1.1361 | 4.7118 | 1 | 1.1618 | 1.161314 | 1.35 | 0.002292 | 0.0329 | 0.05809477 | -0.4591566 | -0.0674 | 42.8928
2225 | 3.106667 | 1.1361 | 4.7134 | 1 | 1.1618 | 1.161424 | 1.35 | 0.002292 | 0.0329 | 0.05814887 | -0.4593232 | -0.067 | 42.8942
2226 | 3.108056 | 1.1364 | 4.7149 | 1 | 1.1827 | 1.161496 | 1.4 | 0.002418 | 0.034 | 0.0582027 | -0.4594856 | -0.0667 | 42.8952
2227 | 3.109444 | 1.1364 | 4.7165 | 1 | 1.167 | 1.161539 | 1.36 | 0.002323 | 0.034 | 0.05825649 | -0.4593981 | -0.0664 | 42.8964
2228 | 3.110833 | 1.1375 | 4.7181 | 1 | 1.1644 | 1.161611 | 1.36 | 0.002307 | 0.0334 | 0.05831046 | -0.4595624 | -0.0661 | 42.8975
2229 | 3.112222 | 1.1375 | 4.7197 | 1 | 1.1538 | 1.161691 | 1.33 | 0.002245 | 0.0329 | 0.05836469 | -0.4597322 | -0.0658 | 42.8986
2230 | 3.113611 | 1.1374 | 4.7213 | 1 | 1.1618 | 1.161703 | 1.35 | 0.002292 | 0.0328 | 0.05841896 | -0.4599006 | -0.0656 | 42.8997
2231 | 3.115 | 1.1374 | 4.7228 | 1 | 1.1565 | 1.161745 | 1.34 | 0.002261 | 0.0326 | 0.05847315 | -0.4598155 | -0.0653 | 42.9008
2232 | 3.116389 | 1.1382 | 4.7244 | 1 | 1.1591 | 1.161769 | 1.34 | 0.002276 | 0.0324 | 0.05852791 | -0.4599849 | -0.0651 | 42.9019
2233 | 3.117778 | 1.1382 | 4.726 | 1 | 1.1323 | 1.161832 | 1.28 | 0.002122 | 0.0307 | 0.0585837 | -0.4601627 | -0.0649 | 42.9031
2234 | 3.119167 | 1.1379 | 4.7276 | 1 | 1.1512 | 1.161933 | 1.33 | 0.00223 | 0.03 | 0.0586397 | -0.4603443 | -0.0647 | 42.9041
2235 | 3.120556 | 1.1379 | 4.7292 | 1 | 1.1565 | 1.162002 | 1.34 | 0.002261 | 0.0297 | 0.0586953 | -0.4602659 | -0.0645 | 42.9052
2236 | 3.121944 | 1.1383 | 4.7307 | 1 | 1.1775 | 1.162001 | 1.39 | 0.002386 | 0.0305 | 0.05875171 | -0.4604451 | -0.0643 | 42.9062
2237 | 3.123333 | 1.1383 | 4.7323 | 1 | 1.1187 | 1.162001 | 1.25 | 0.002046 | 0.0271 | 0.05880899 | -0.4606342 | -0.0642 | 42.9075
2238 | 3.124722 | 1.1377 | 4.7339 | 1 | 1.1723 | 1.162033 | 1.37 | 0.002355 | 0.0275 | 0.05886668 | -0.4608242 | -0.0641 | 42.9084
2239 | 3.126111 | 1.1377 | 4.7355 | 1 | 1.1565 | 1.162087 | 1.34 | 0.002261 | 0.0276 | 0.05892357 | -0.4607529 | -0.064 | 42.9095
2240 | 3.1275 | 1.1378 | 4.7371 | 1 | 1.1565 | 1.162065 | 1.34 | 0.002261 | 0.0269 | 0.05898113 | -0.4609446 | -0.0638 | 42.9106
2241 | 3.128889 | 1.1378 | 4.7387 | 1 | 1.1565 | 1.16215 | 1.34 | 0.002261 | 0.0265 | 0.05903855 | -0.4611375 | -0.0638 | 42.9117
2242 | 3.130278 | 1.1368 | 4.7402 | 1 | 1.1485 | 1.162143 | 1.32 | 0.002214 | 0.0276 | 0.05909592 | -0.4613308 | -0.0638 | 42.9129
2243 | 3.131667 | 1.1368 | 4.7418 | 1 | 1.1697 | 1.162182 | 1.37 | 0.002339 | 0.0283 | 0.05915312 | -0.4612512 | -0.0637 | 42.9139
2244 | 3.133056 | 1.1367 | 4.7434 | 1 | 1.1618 | 1.162292 | 1.35 | 0.002292 | 0.0288 | 0.05921112 | -0.4614394 | -0.0637 | 42.915
2245 | 3.134444 | 1.1367 | 4.745 | 1 | 1.1801 | 1.162395 | 1.39 | 0.002402 | 0.0291 | 0.05926854 | -0.461627 | -0.0637 | 42.916
2246 | 3.135833 | 1.1354 | 4.7465 | 1 | 1.1565 | 1.162403 | 1.34 | 0.002261 | 0.029 | 0.0593265 | -0.4618128 | -0.0637 | 42.9172
2247 | 3.137222 | 1.1354 | 4.7481 | 1 | 1.1644 | 1.162436 | 1.36 | 0.002307 | 0.029 | 0.05938564 | -0.4617309 | -0.0637 | 42.9183
2248 | 3.138611 | 1.135 | 4.7497 | 1 | 1.167 | 1.162427 | 1.36 | 0.002323 | 0.0296 | 0.05944572 | -0.461914 | -0.0638 | 42.9194
2249 | 3.14 | 1.135 | 4.7513 | 1 | 1.1749 | 1.162424 | 1.38 | 0.00237 | 0.0298 | 0.05950598 | -0.4620962 | -0.0638 | 42.9204
2250 | 3.141389 | 1.1336 | 4.7529 | 1 | 1.1458 | 1.1625 | 1.31 | 0.002199 | 0.0285 | 0.05956735 | -0.4622803 | -0.0639 | 42.9216
2251 | 3.142778 | 1.1336 | 4.7544 | 1 | 1.1538 | 1.162632 | 1.33 | 0.002245 | 0.0287 | 0.05962898 | -0.4622014 | -0.064 | 42.9227
2252 | 3.144167 | 1.133 | 4.756 | 1 | 1.1565 | 1.162672 | 1.34 | 0.002261 | 0.0293 | 0.05969056 | -0.462382 | -0.0641 | 42.9238
2253 | 3.145556 | 1.133 | 4.7576 | 1 | 1.1565 | 1.162805 | 1.34 | 0.002261 | 0.0287 | 0.05975078 | -0.4625661 | -0.0642 | 42.9249
2254 | 3.146944 | 1.1313 | 4.7591 | 1 | 1.1723 | 1.162875 | 1.37 | 0.002355 | 0.03 | 0.0598121 | -0.462744 | -0.0644 | 42.9259
2255 | 3.148333 | 1.1313 | 4.7607 | 1 | 1.1378 | 1.162869 | 1.29 | 0.002153 | 0.0279 | 0.05987306 | -0.462667 | -0.0646 | 42.9271
2256 | 3.149722 | 1.1304 | 4.7623 | 1 | 1.1591 | 1.162924 | 1.34 | 0.002276 | 0.0282 | 0.05993389 | -0.462851 | -0.0647 | 42.9282
2257 | 3.151111 | 1.1304 | 4.7639 | 1 | 1.1775 | 1.162996 | 1.39 | 0.002386 | 0.0291 | 0.05999446 | -0.463033 | -0.0649 | 42.9292
2258 | 3.1525 | 1.1285 | 4.7654 | 1 | 1.1618 | 1.163035 | 1.35 | 0.002292 | 0.0286 | 0.06005405 | -0.4632165 | -0.0651 | 42.9304
2259 | 3.153889 | 1.1285 | 4.767 | 1 | 1.1697 | 1.163137 | 1.37 | 0.002339 | 0.0293 | 0.06011365 | -0.463132 | -0.0653 | 42.9314
2260 | 3.155278 | 1.1274 | 4.7686 | 1 | 1.1879 | 1.163178 | 1.41 | 0.00245 | 0.0314 | 0.06017306 | -0.4633046 | -0.0655 | 42.9324
2261 | 3.156667 | 1.1274 | 4.7701 | 1 | 1.1618 | 1.16328 | 1.35 | 0.002292 | 0.0319 | 0.06023217 | -0.4634783 | -0.0657 | 42.9337
2262 | 3.158056 | 1.1254 | 4.7717 | 1 | 1.167 | 1.163367 | 1.36 | 0.002323 | 0.0313 | 0.06028999 | -0.4636554 | -0.066 | 42.9347
2263 | 3.159444 | 1.1254 | 4.7733 | 1 | 1.1565 | 1.163441 | 1.34 | 0.002261 | 0.0318 | 0.06034701 | -0.4635563 | -0.0662 | 42.9359
2264 | 3.160833 | 1.1242 | 4.7748 | 1 | 1.167 | 1.163493 | 1.36 | 0.002323 | 0.0313 | 0.06040363 | -0.4637329 | -0.0664 | 42.937
2265 | 3.162222 | 1.1242 | 4.7764 | 1 | 1.167 | 1.163606 | 1.36 | 0.002323 | 0.0311 | 0.06046088 | -0.4639092 | -0.0667 | 42.938
2266 | 3.163889 | 1.1221 | 4.7779 | 1 | 1.167 | 1.163729 | 1.36 | 0.002323 | 0.0319 | 0.0605183 | -0.4640798 | -0.067 | 42.9395
2267 | 3.165278 | 1.1221 | 4.7795 | 1 | 1.1775 | 1.163829 | 1.39 | 0.002386 | 0.0332 | 0.06057607 | -0.4639783 | -0.0673 | 42.9406
2268 | 3.166667 | 1.1209 | 4.781 | 1 | 1.1618 | 1.163928 | 1.35 | 0.002292 | 0.0326 | 0.0606331 | -0.4641458 | -0.0675 | 42.9417
2269 | 3.168056 | 1.1209 | 4.7826 | 1 | 1.1723 | 1.163981 | 1.37 | 0.002355 | 0.0332 | 0.06069065 | -0.4643138 | -0.0678 | 42.9428
2270 | 3.169444 | 1.1187 | 4.7842 | 1 | 1.1853 | 1.164051 | 1.4 | 0.002434 | 0.0345 | 0.06074719 | -0.4644773 | -0.0681 | 42.9438
2271 | 3.170833 | 1.1187 | 4.7857 | 1 | 1.1458 | 1.164198 | 1.31 | 0.002199 | 0.0336 | 0.06080377 | -0.4643703 | -0.0683 | 42.9451
2272 | 3.172222 | 1.1175 | 4.7873 | 1 | 1.167 | 1.164322 | 1.36 | 0.002323 | 0.0336 | 0.0608584 | -0.4645367 | -0.0686 | 42.9461
2273 | 3.173611 | 1.1175 | 4.7888 | 1 | 1.1775 | 1.164353 | 1.39 | 0.002386 | 0.0345 | 0.06091391 | -0.4647038 | -0.0689 | 42.9472
2274 | 3.175 | 1.1154 | 4.7904 | 1 | 1.1749 | 1.1644 | 1.38 | 0.00237 | 0.036 | 0.06096894 | -0.4648668 | -0.0692 | 42.9483
2275 | 3.176389 | 1.1154 | 4.7919 | 1 | 1.1644 | 1.164571 | 1.36 | 0.002307 | 0.0359 | 0.0610245 | -0.4647449 | -0.0694 | 42.9495
2276 | 3.177778 | 1.1143 | 4.7935 | 1 | 1.1618 | 1.164671 | 1.35 | 0.002292 | 0.0359 | 0.06108006 | -0.4649079 | -0.0696 | 42.9506
2277 | 3.179167 | 1.1143 | 4.795 | 1 | 1.1351 | 1.164749 | 1.29 | 0.002137 | 0.0345 | 0.06113642 | -0.4650734 | -0.0699 | 42.9518
2278 | 3.180556 | 1.1122 | 4.7966 | 1 | 1.1618 | 1.164791 | 1.35 | 0.002292 | 0.0339 | 0.06119229 | -0.4652401 | -0.0702 | 42.9528
2279 | 3.181944 | 1.1122 | 4.7981 | 1 | 1.1749 | 1.16472 | 1.38 | 0.00237 | 0.0352 | 0.06124825 | -0.4651238 | -0.0704 | 42.9539
2280 | 3.183333 | 1.1111 | 4.7996 | 1 | 1.1431 | 1.164883 | 1.31 | 0.002183 | 0.0333 | 0.06130381 | -0.4652922 | -0.0707 | 42.9551
2281 | 3.184722 | 1.1111 | 4.8012 | 1 | 1.1644 | 1.16506 | 1.36 | 0.002307 | 0.0337 | 0.06135817 | -0.4654573 | -0.0709 | 42.9561
2282 | 3.186111 | 1.1091 | 4.8027 | 1 | 1.1749 | 1.165083 | 1.38 | 0.00237 | 0.0342 | 0.06141329 | -0.465622 | -0.0712 | 42.9572
2283 | 3.1875 | 1.1091 | 4.8043 | 1 | 1.1538 | 1.165138 | 1.33 | 0.002245 | 0.0337 | 0.06146814 | -0.4655108 | -0.0714 | 42.9584
2284 | 3.188889 | 1.1081 | 4.8058 | 1 | 1.1618 | 1.165178 | 1.35 | 0.002292 | 0.0339 | 0.06152384 | -0.4656762 | -0.0716 | 42.9595
2285 | 3.190278 | 1.1081 | 4.8074 | 1 | 1.1591 | 1.165109 | 1.34 | 0.002276 | 0.0337 | 0.06157971 | -0.465841 | -0.0718 | 42.9606
2286 | 3.191667 | 1.1062 | 4.8089 | 1 | 1.1723 | 1.165194 | 1.37 | 0.002355 | 0.034 | 0.06163514 | -0.4660003 | -0.0721 | 42.9617
2287 | 3.193056 | 1.1062 | 4.8104 | 1 | 1.1378 | 1.165302 | 1.29 | 0.002153 | 0.0326 | 0.06169074 | -0.465898 | -0.0723 | 42.9629
2288 | 3.194444 | 1.1052 | 4.812 | 1 | 1.1431 | 1.165372 | 1.31 | 0.002183 | 0.031 | 0.0617463 | -0.4660679 | -0.0725 | 42.964
2289 | 3.195833 | 1.1052 | 4.8135 | 1 | 1.1565 | 1.165472 | 1.34 | 0.002261 | 0.0299 | 0.06180288 | -0.4662417 | -0.0727 | 42.9651
2290 | 3.197222 | 1.1033 | 4.815 | 1 | 1.1618 | 1.165571 | 1.35 | 0.002292 | 0.0295 | 0.06185946 | -0.4664162 | -0.0729 | 42.9662
2291 | 3.198611 | 1.1033 | 4.8166 | 1 | 1.1485 | 1.165646 | 1.32 | 0.002214 | 0.0287 | 0.06191644 | -0.4663282 | -0.0731 | 42.9673
2292 | 3.2 | 1.1023 | 4.8181 | 1 | 1.167 | 1.165721 | 1.36 | 0.002323 | 0.0294 | 0.0619739 | -0.4665024 | -0.0732 | 42.9684
2293 | 3.201389 | 1.1023 | 4.8196 | 1 | 1.1749 | 1.165812 | 1.38 | 0.00237 | 0.0307 | 0.06203203 | -0.4666699 | -0.0734 | 42.9695
2294 | 3.202778 | 1.1005 | 4.8212 | 1 | 1.167 | 1.165926 | 1.36 | 0.002323 | 0.0315 | 0.06209101 | -0.4668361 | -0.0736 | 42.9706
2295 | 3.204167 | 1.1005 | 4.8227 | 1 | 1.1618 | 1.165932 | 1.35 | 0.002292 | 0.0309 | 0.06215029 | -0.4667394 | -0.0738 | 42.9717
2296 | 3.205556 | 1.0997 | 4.8242 | 1 | 1.1512 | 1.165937 | 1.33 | 0.00223 | 0.0306 | 0.06220926 | -0.4669084 | -0.0739 | 42.9729
2297 | 3.206944 | 1.0997 | 4.8257 | 1 | 1.1644 | 1.165998 | 1.36 | 0.002307 | 0.0306 | 0.06226774 | -0.4670767 | -0.0741 | 42.974
2298 | 3.208333 | 1.098 | 4.8273 | 1 | 1.1775 | 1.16615 | 1.39 | 0.002386 | 0.0302 | 0.06232636 | -0.4672491 | -0.0743 | 42.975
2299 | 3.209722 | 1.098 | 4.8288 | 1 | 1.1723 | 1.166144 | 1.37 | 0.002355 | 0.0307 | 0.06238525 | -0.4671502 | -0.0744 | 42.9762
2300 | 3.211111 | 1.0973 | 4.8303 | 1 | 1.1618 | 1.166216 | 1.35 | 0.002292 | 0.0308 | 0.06244284 | -0.4673199 | -0.0745 | 42.9773
2301 | 3.2125 | 1.0973 | 4.8318 | 1 | 1.1565 | 1.166267 | 1.34 | 0.002261 | 0.0316 | 0.06250053 | -0.4674872 | -0.0746 | 42.9785
2302 | 3.213889 | 1.0957 | 4.8334 | 1 | 1.1618 | 1.166364 | 1.35 | 0.002292 | 0.0313 | 0.06255866 | -0.4676536 | -0.0748 | 42.9796
2303 | 3.215278 | 1.0957 | 4.8349 | 1 | 1.1644 | 1.166499 | 1.36 | 0.002307 | 0.0315 | 0.06261737 | -0.4675522 | -0.0749 | 42.9807
2304 | 3.216667 | 1.0952 | 4.8364 | 1 | 1.1801 | 1.166627 | 1.39 | 0.002402 | 0.0324 | 0.06267541 | -0.4677142 | -0.075 | 42.9818
2305 | 3.218056 | 1.0952 | 4.8379 | 1 | 1.1723 | 1.166737 | 1.37 | 0.002355 | 0.0324 | 0.06273429 | -0.4678758 | -0.075 | 42.9829
2306 | 3.219444 | 1.0938 | 4.8394 | 1 | 1.1565 | 1.166771 | 1.34 | 0.002261 | 0.0314 | 0.06279327 | -0.4680438 | -0.0752 | 42.9841
2307 | 3.220833 | 1.0938 | 4.841 | 1 | 1.1853 | 1.166936 | 1.4 | 0.002434 | 0.0322 | 0.06285131 | -0.4679365 | -0.0752 | 42.9851
2308 | 3.2225 | 1.0935 | 4.8425 | 1 | 1.1775 | 1.166986 | 1.39 | 0.002386 | 0.0331 | 0.06291037 | -0.4680979 | -0.0752 | 42.9866
2309 | 3.223889 | 1.0935 | 4.844 | 1 | 1.1723 | 1.167105 | 1.37 | 0.002355 | 0.0334 | 0.06296934 | -0.4682598 | -0.0753 | 42.9877
2310 | 3.225278 | 1.0923 | 4.8455 | 1 | 1.1697 | 1.167132 | 1.37 | 0.002339 | 0.0337 | 0.06302955 | -0.4684207 | -0.0754 | 42.9889
2311 | 3.226667 | 1.0923 | 4.847 | 1 | 1.1853 | 1.167206 | 1.4 | 0.002434 | 0.035 | 0.06309008 | -0.4683007 | -0.0754 | 42.9899
2312 | 3.228056 | 1.0921 | 4.8485 | 1 | 1.1749 | 1.167309 | 1.38 | 0.00237 | 0.0356 | 0.06315029 | -0.4684542 | -0.0754 | 42.9911
2313 | 3.229444 | 1.0921 | 4.8501 | 1 | 1.1538 | 1.16728 | 1.33 | 0.002245 | 0.0349 | 0.06321077 | -0.4686098 | -0.0754 | 42.9923
2314 | 3.230833 | 1.0911 | 4.8516 | 1 | 1.1618 | 1.167391 | 1.35 | 0.002292 | 0.0349 | 0.06327014 | -0.4687671 | -0.0755 | 42.9934
2315 | 3.232222 | 1.0911 | 4.8531 | 1 | 1.167 | 1.167456 | 1.36 | 0.002323 | 0.0349 | 0.06333062 | -0.4686456 | -0.0755 | 42.9945
2316 | 3.233611 | 1.0911 | 4.8546 | 1 | 1.1565 | 1.167475 | 1.34 | 0.002261 | 0.034 | 0.0633899 | -0.4688057 | -0.0754 | 42.9957
2317 | 3.235 | 1.0911 | 4.8561 | 1 | 1.1723 | 1.167563 | 1.37 | 0.002355 | 0.0344 | 0.06344971 | -0.4689626 | -0.0754 | 42.9967
2318 | 3.236389 | 1.0901 | 4.8576 | 1 | 1.1697 | 1.167565 | 1.37 | 0.002339 | 0.0343 | 0.06350886 | -0.4691171 | -0.0754 | 42.9979
2319 | 3.237778 | 1.0901 | 4.8592 | 1 | 1.1801 | 1.167645 | 1.39 | 0.002402 | 0.0356 | 0.06356943 | -0.4689968 | -0.0754 | 42.9989
2320 | 3.239167 | 1.0903 | 4.8607 | 1 | 1.1827 | 1.167688 | 1.4 | 0.002418 | 0.0363 | 0.06363008 | -0.4691437 | -0.0753 | 43.0001
2321 | 3.240556 | 1.0903 | 4.8622 | 1 | 1.1749 | 1.16764 | 1.38 | 0.00237 | 0.0368 | 0.06369043 | -0.4692912 | -0.0752 | 43.0012
2322 | 3.241944 | 1.0895 | 4.8637 | 1 | 1.1853 | 1.167713 | 1.4 | 0.002434 | 0.0383 | 0.06374976 | -0.4694353 | -0.0752 | 43.0023
2323 | 3.243333 | 1.0895 | 4.8652 | 1 | 1.1618 | 1.167817 | 1.35 | 0.002292 | 0.0379 | 0.06380979 | -0.4693016 | -0.0752 | 43.0035
2324 | 3.244722 | 1.0899 | 4.8667 | 1 | 1.1749 | 1.167997 | 1.38 | 0.00237 | 0.038 | 0.0638704 | -0.4694464 | -0.075 | 43.0046
2325 | 3.246111 | 1.0899 | 4.8682 | 1 | 1.1431 | 1.168014 | 1.31 | 0.002183 | 0.0372 | 0.06393203 | -0.4695942 | -0.075 | 43.0058
2326 | 3.2475 | 1.0893 | 4.8698 | 1 | 1.1618 | 1.168109 | 1.35 | 0.002292 | 0.0371 | 0.06399362 | -0.469742 | -0.0749 | 43.0069
2327 | 3.248889 | 1.0893 | 4.8713 | 1 | 1.1644 | 1.168165 | 1.36 | 0.002307 | 0.0368 | 0.06405459 | -0.4696121 | -0.0748 | 43.008
2328 | 3.250278 | 1.0898 | 4.8728 | 1 | 1.1644 | 1.16829 | 1.36 | 0.002307 | 0.0368 | 0.06411524 | -0.4697606 | -0.0746 | 43.0091
2329 | 3.251667 | 1.0898 | 4.8743 | 1 | 1.1618 | 1.16837 | 1.35 | 0.002292 | 0.0361 | 0.06417563 | -0.4699137 | -0.0745 | 43.0103
2330 | 3.253056 | 1.0892 | 4.8758 | 1 | 1.1723 | 1.168503 | 1.37 | 0.002355 | 0.0361 | 0.06423615 | -0.4700663 | -0.0744 | 43.0114
2331 | 3.254444 | 1.0892 | 4.8773 | 1 | 1.1618 | 1.168528 | 1.35 | 0.002292 | 0.0353 | 0.06429606 | -0.4699396 | -0.0743 | 43.0125
2332 | 3.255833 | 1.0898 | 4.8788 | 1 | 1.1775 | 1.168476 | 1.39 | 0.002386 | 0.0359 | 0.06435423 | -0.4700925 | -0.0741 | 43.0136
2333 | 3.257222 | 1.0898 | 4.8804 | 1 | 1.1749 | 1.168585 | 1.38 | 0.00237 | 0.0368 | 0.06441263 | -0.4702437 | -0.0739 | 43.0147
2334 | 3.258611 | 1.0895 | 4.8819 | 1 | 1.1749 | 1.168617 | 1.38 | 0.00237 | 0.0372 | 0.06447125 | -0.4703917 | -0.0738 | 43.0158
2335 | 3.26 | 1.0895 | 4.8834 | 1 | 1.1618 | 1.168604 | 1.35 | 0.002292 | 0.037 | 0.06452933 | -0.4702585 | -0.0736 | 43.017
2336 | 3.261389 | 1.0902 | 4.8849 | 1 | 1.167 | 1.168613 | 1.36 | 0.002323 | 0.0369 | 0.06458746 | -0.4704072 | -0.0734 | 43.0181
2337 | 3.262778 | 1.0902 | 4.8864 | 1 | 1.1723 | 1.168604 | 1.37 | 0.002355 | 0.0369 | 0.06464533 | -0.4705567 | -0.0732 | 43.0192
2338 | 3.264167 | 1.0901 | 4.8879 | 1 | 1.1618 | 1.168704 | 1.35 | 0.002292 | 0.0375 | 0.06470315 | -0.4707055 | -0.0731 | 43.0204
2339 | 3.265556 | 1.0901 | 4.8894 | 1 | 1.1697 | 1.168752 | 1.37 | 0.002339 | 0.0373 | 0.06476141 | -0.4705684 | -0.0728 | 43.0215
2340 | 3.266944 | 1.091 | 4.891 | 1 | 1.1749 | 1.168814 | 1.38 | 0.00237 | 0.0374 | 0.06481901 | -0.4707172 | -0.0726 | 43.0226
2341 | 3.268333 | 1.091 | 4.8925 | 1 | 1.1618 | 1.168901 | 1.35 | 0.002292 | 0.0372 | 0.06487625 | -0.4708675 | -0.0724 | 43.0238
2342 | 3.269722 | 1.0909 | 4.894 | 1 | 1.1618 | 1.168891 | 1.35 | 0.002292 | 0.0367 | 0.06493469 | -0.4710196 | -0.0722 | 43.0249
2343 | 3.271111 | 1.0909 | 4.8955 | 1 | 1.1697 | 1.168979 | 1.37 | 0.002339 | 0.037 | 0.06499335 | -0.4708823 | -0.0719 | 43.026
2344 | 3.2725 | 1.0919 | 4.897 | 1 | 1.1723 | 1.169014 | 1.37 | 0.002355 | 0.0372 | 0.06505202 | -0.4710322 | -0.0716 | 43.0271
2345 | 3.273889 | 1.0919 | 4.8985 | 1 | 1.167 | 1.169073 | 1.36 | 0.002323 | 0.0375 | 0.06511023 | -0.4711817 | -0.0714 | 43.0283
2346 | 3.275278 | 1.092 | 4.9 | 1 | 1.1458 | 1.16914 | 1.31 | 0.002199 | 0.0354 | 0.06516907 | -0.4713369 | -0.0712 | 43.0295
2347 | 3.276667 | 1.092 | 4.9016 | 1 | 1.1723 | 1.16926 | 1.37 | 0.002355 | 0.036 | 0.06522751 | -0.4712038 | -0.0709 | 43.0305
2348 | 3.278056 | 1.093 | 4.9031 | 1 | 1.167 | 1.169312 | 1.36 | 0.002323 | 0.0363 | 0.06528502 | -0.4713554 | -0.0706 | 43.0316
2349 | 3.279722 | 1.093 | 4.9046 | 1 | 1.167 | 1.169487 | 1.36 | 0.002323 | 0.0356 | 0.06534196 | -0.4715071 | -0.0703 | 43.0331
2350 | 3.281111 | 1.0932 | 4.9061 | 1 | 1.167 | 1.169408 | 1.36 | 0.002323 | 0.0354 | 0.06539942 | -0.4716603 | -0.0701 | 43.0342
2351 | 3.2825 | 1.0932 | 4.9076 | 1 | 1.1749 | 1.169455 | 1.38 | 0.00237 | 0.036 | 0.06545671 | -0.4715283 | -0.0698 | 43.0353
2352 | 3.283889 | 1.0943 | 4.9092 | 1 | 1.1723 | 1.169494 | 1.37 | 0.002355 | 0.0361 | 0.06551391 | -0.4716785 | -0.0695 | 43.0364
2353 | 3.285278 | 1.0943 | 4.9107 | 1 | 1.1749 | 1.169618 | 1.38 | 0.00237 | 0.0366 | 0.06557125 | -0.4718254 | -0.0692 | 43.0376
2354 | 3.286667 | 1.0945 | 4.9122 | 1 | 1.1512 | 1.169682 | 1.33 | 0.00223 | 0.0358 | 0.06562836 | -0.4719716 | -0.0689 | 43.0388
2355 | 3.288056 | 1.0945 | 4.9137 | 1 | 1.1565 | 1.169714 | 1.34 | 0.002261 | 0.0352 | 0.06568525 | -0.471847 | -0.0686 | 43.0399
2356 | 3.289444 | 1.0957 | 4.9152 | 1 | 1.1956 | 1.169736 | 1.43 | 0.002498 | 0.0367 | 0.06574112 | -0.4719896 | -0.0683 | 43.0409
2357 | 3.290833 | 1.0957 | 4.9168 | 1 | 1.1591 | 1.169698 | 1.34 | 0.002276 | 0.035 | 0.06579659 | -0.4721376 | -0.068 | 43.0421
2358 | 3.292222 | 1.0959 | 4.9183 | 1 | 1.1827 | 1.169768 | 1.4 | 0.002418 | 0.0353 | 0.06585233 | -0.4722834 | -0.0678 | 43.0432
2359 | 3.293611 | 1.0959 | 4.9198 | 1 | 1.1565 | 1.16973 | 1.34 | 0.002261 | 0.0352 | 0.06590829 | -0.47216 | -0.0675 | 43.0444
2360 | 3.295 | 1.097 | 4.9213 | 1 | 1.1723 | 1.169745 | 1.37 | 0.002355 | 0.0348 | 0.06596442 | -0.4723073 | -0.0672 | 43.0455
2361 | 3.296389 | 1.097 | 4.9229 | 1 | 1.1749 | 1.169775 | 1.38 | 0.00237 | 0.0358 | 0.06602113 | -0.4724508 | -0.0669 | 43.0465
2362 | 3.297778 | 1.0971 | 4.9244 | 1 | 1.1775 | 1.169818 | 1.39 | 0.002386 | 0.0358 | 0.06607767 | -0.4725949 | -0.0667 | 43.0477
2363 | 3.299167 | 1.0971 | 4.9259 | 1 | 1.1801 | 1.169932 | 1.39 | 0.002402 | 0.036 | 0.06613358 | -0.4724676 | -0.0664 | 43.0488
2364 | 3.300556 | 1.0982 | 4.9274 | 1 | 1.1853 | 1.169964 | 1.4 | 0.002434 | 0.0373 | 0.0661895 | -0.472606 | -0.0661 | 43.0499
2365 | 3.301944 | 1.0982 | 4.929 | 1 | 1.1801 | 1.169967 | 1.39 | 0.002402 | 0.0382 | 0.06624497 | -0.4727413 | -0.0659 | 43.051
2366 | 3.303333 | 1.0983 | 4.9305 | 1 | 1.167 | 1.170113 | 1.36 | 0.002323 | 0.0378 | 0.06629925 | -0.4728795 | -0.0657 | 43.0522
2367 | 3.304722 | 1.0983 | 4.932 | 1 | 1.1723 | 1.170222 | 1.37 | 0.002355 | 0.0383 | 0.06635326 | -0.472742 | -0.0654 | 43.0533
2368 | 3.306111 | 1.0995 | 4.9335 | 1 | 1.1775 | 1.170367 | 1.39 | 0.002386 | 0.0385 | 0.06640793 | -0.4728774 | -0.0651 | 43.0544
2369 | 3.3075 | 1.0995 | 4.9351 | 1 | 1.1775 | 1.170505 | 1.39 | 0.002386 | 0.0389 | 0.06646261 | -0.473011 | -0.0649 | 43.0555
2370 | 3.308889 | 1.0996 | 4.9366 | 1 | 1.1775 | 1.17059 | 1.39 | 0.002386 | 0.04 | 0.06651701 | -0.4731417 | -0.0646 | 43.0567
2371 | 3.310278 | 1.0996 | 4.9381 | 1 | 1.167 | 1.170691 | 1.36 | 0.002323 | 0.04 | 0.06657045 | -0.4729972 | -0.0644 | 43.0578
2372 | 3.311667 | 1.1008 | 4.9396 | 1 | 1.1801 | 1.170777 | 1.39 | 0.002402 | 0.0404 | 0.06662379 | -0.4731261 | -0.0641 | 43.0589
2373 | 3.313056 | 1.1008 | 4.9412 | 1 | 1.1749 | 1.170854 | 1.38 | 0.00237 | 0.0408 | 0.06667696 | -0.4732546 | -0.0638 | 43.06
2374 | 3.314444 | 1.1009 | 4.9427 | 1 | 1.1749 | 1.170931 | 1.38 | 0.00237 | 0.0411 | 0.06673 | -0.4733847 | -0.0636 | 43.0612
2375 | 3.315833 | 1.1009 | 4.9442 | 1 | 1.1749 | 1.171011 | 1.38 | 0.00237 | 0.0414 | 0.06678334 | -0.4732312 | -0.0633 | 43.0623
2376 | 3.317222 | 1.1021 | 4.9458 | 1 | 1.1723 | 1.171044 | 1.37 | 0.002355 | 0.0415 | 0.06683708 | -0.4733596 | -0.0631 | 43.0634
2377 | 3.318611 | 1.1021 | 4.9473 | 1 | 1.1618 | 1.171033 | 1.35 | 0.002292 | 0.0407 | 0.0668903 | -0.4734905 | -0.0628 | 43.0646
2378 | 3.32 | 1.1023 | 4.9488 | 1 | 1.1618 | 1.171077 | 1.35 | 0.002292 | 0.0407 | 0.06694329 | -0.4736197 | -0.0626 | 43.0657
2379 | 3.321389 | 1.1023 | 4.9504 | 1 | 1.1775 | 1.171153 | 1.39 | 0.002386 | 0.0413 | 0.06699628 | -0.4734684 | -0.0623 | 43.0667
2380 | 3.322778 | 1.1035 | 4.9519 | 1 | 1.167 | 1.17126 | 1.36 | 0.002323 | 0.041 | 0.06704896 | -0.4735963 | -0.062 | 43.0679
2381 | 3.324167 | 1.1035 | 4.9534 | 1 | 1.1723 | 1.17129 | 1.37 | 0.002355 | 0.0408 | 0.0671008 | -0.4737239 | -0.0618 | 43.069
2382 | 3.325556 | 1.1037 | 4.955 | 1 | 1.1827 | 1.171403 | 1.4 | 0.002418 | 0.0416 | 0.06715188 | -0.4738478 | -0.0615 | 43.0701
2383 | 3.326944 | 1.1037 | 4.9565 | 1 | 1.167 | 1.171563 | 1.36 | 0.002323 | 0.0413 | 0.0672027 | -0.4736982 | -0.0613 | 43.0713
2384 | 3.328333 | 1.1049 | 4.958 | 1 | 1.1879 | 1.171614 | 1.41 | 0.00245 | 0.0424 | 0.06725374 | -0.4738189 | -0.061 | 43.0723
2385 | 3.329722 | 1.1049 | 4.9596 | 1 | 1.167 | 1.171673 | 1.36 | 0.002323 | 0.042 | 0.06730505 | -0.4739416 | -0.0607 | 43.0735
2386 | 3.331111 | 1.1051 | 4.9611 | 1 | 1.1801 | 1.171689 | 1.39 | 0.002402 | 0.0424 | 0.0673556 | -0.4740612 | -0.0605 | 43.0746
2387 | 3.3325 | 1.1051 | 4.9626 | 1 | 1.1404 | 1.171757 | 1.3 | 0.002168 | 0.0414 | 0.06740744 | -0.4739122 | -0.0602 | 43.0759
2388 | 3.333889 | 1.1064 | 4.9642 | 1 | 1.1749 | 1.171833 | 1.38 | 0.00237 | 0.0415 | 0.06745973 | -0.4740346 | -0.0599 | 43.0768
2389 | 3.335278 | 1.1064 | 4.9657 | 1 | 1.2007 | 1.171948 | 1.44 | 0.00253 | 0.0427 | 0.06751196 | -0.4741505 | -0.0596 | 43.0779
2390 | 3.336944 | 1.1068 | 4.9672 | 1 | 1.1801 | 1.172033 | 1.39 | 0.002402 | 0.043 | 0.06756513 | -0.4742651 | -0.0594 | 43.0794
2391 | 3.338333 | 1.1068 | 4.9688 | 1 | 1.1723 | 1.172049 | 1.37 | 0.002355 | 0.0433 | 0.06761839 | -0.4741118 | -0.0591 | 43.0806
2392 | 3.339722 | 1.1082 | 4.9703 | 1 | 1.167 | 1.17218 | 1.36 | 0.002323 | 0.0428 | 0.06767213 | -0.4742269 | -0.0587 | 43.0817
2393 | 3.341111 | 1.1082 | 4.9719 | 1 | 1.193 | 1.172247 | 1.42 | 0.002482 | 0.0441 | 0.06772636 | -0.4743378 | -0.0584 | 43.0827
2394 | 3.3425 | 1.1087 | 4.9734 | 1 | 1.1956 | 1.172354 | 1.43 | 0.002498 | 0.0458 | 0.06778095 | -0.4744411 | -0.0581 | 43.0838
2395 | 3.343889 | 1.1087 | 4.9749 | 1 | 1.1644 | 1.172385 | 1.36 | 0.002307 | 0.0451 | 0.06783553 | -0.4742826 | -0.0578 | 43.0851
2396 | 3.345278 | 1.1102 | 4.9765 | 1 | 1.1512 | 1.172379 | 1.33 | 0.00223 | 0.0445 | 0.0678891 | -0.4743904 | -0.0575 | 43.0862
2397 | 3.346667 | 1.1102 | 4.978 | 1 | 1.1723 | 1.172556 | 1.37 | 0.002355 | 0.0442 | 0.0679416 | -0.4744997 | -0.0571 | 43.0873
2398 | 3.348056 | 1.1108 | 4.9796 | 1 | 1.1749 | 1.172573 | 1.38 | 0.00237 | 0.044 | 0.06799433 | -0.4746113 | -0.0568 | 43.0884
2399 | 3.349444 | 1.1108 | 4.9811 | 1 | 1.1775 | 1.172683 | 1.39 | 0.002386 | 0.0447 | 0.06804595 | -0.474452 | -0.0565 | 43.0895
2400 | 3.350833 | 1.1125 | 4.9827 | 1 | 1.1723 | 1.172761 | 1.37 | 0.002355 | 0.0443 | 0.06809783 | -0.4745624 | -0.0561 | 43.0906
2401 | 3.352222 | 1.1125 | 4.9842 | 1 | 1.1644 | 1.172825 | 1.36 | 0.002307 | 0.0438 | 0.06814825 | -0.4746751 | -0.0557 | 43.0918
2402 | 3.353611 | 1.1131 | 4.9857 | 1 | 1.1749 | 1.172898 | 1.38 | 0.00237 | 0.0434 | 0.06819805 | -0.4747934 | -0.0554 | 43.0929
2403 | 3.355 | 1.1131 | 4.9873 | 1 | 1.1644 | 1.172995 | 1.36 | 0.002307 | 0.0428 | 0.0682479 | -0.4746359 | -0.0551 | 43.094
2404 | 3.356389 | 1.1147 | 4.9888 | 1 | 1.1644 | 1.173091 | 1.36 | 0.002307 | 0.043 | 0.06829911 | -0.4747553 | -0.0547 | 43.0952
2405 | 3.357778 | 1.1147 | 4.9904 | 1 | 1.1723 | 1.17318 | 1.37 | 0.002355 | 0.0432 | 0.06835104 | -0.4748738 | -0.0543 | 43.0962
2406 | 3.359167 | 1.1154 | 4.9919 | 1 | 1.193 | 1.173269 | 1.42 | 0.002482 | 0.0443 | 0.06840248 | -0.474989 | -0.054 | 43.0973
2407 | 3.360556 | 1.1154 | 4.9935 | 1 | 1.1723 | 1.173381 | 1.37 | 0.002355 | 0.0444 | 0.06845401 | -0.4748255 | -0.0536 | 43.0984
2408 | 3.361944 | 1.1171 | 4.995 | 1 | 1.1565 | 1.173492 | 1.34 | 0.002261 | 0.0433 | 0.06850452 | -0.4749439 | -0.0532 | 43.0996
2409 | 3.363333 | 1.1171 | 4.9966 | 1 | 1.1618 | 1.173634 | 1.35 | 0.002292 | 0.0421 | 0.06855441 | -0.4750673 | -0.0528 | 43.1007
2410 | 3.364722 | 1.1177 | 4.9981 | 1 | 1.1775 | 1.173748 | 1.39 | 0.002386 | 0.043 | 0.0686039 | -0.4751896 | -0.0525 | 43.1018
2411 | 3.366111 | 1.1177 | 4.9997 | 1 | 1.1801 | 1.173831 | 1.39 | 0.002402 | 0.0434 | 0.0686529 | -0.4750267 | -0.0522 | 43.1029
2412 | 3.3675 | 1.1194 | 5.0013 | 1 | 1.1905 | 1.173828 | 1.42 | 0.002466 | 0.0446 | 0.06870168 | -0.4751432 | -0.0518 | 43.1039
2413 | 3.368889 | 1.1194 | 5.0028 | 1 | 1.1801 | 1.173957 | 1.39 | 0.002402 | 0.0448 | 0.06875126 | -0.4752594 | -0.0514 | 43.1051
2414 | 3.370278 | 1.12 | 5.0044 | 1 | 1.1775 | 1.173954 | 1.39 | 0.002386 | 0.0453 | 0.06880044 | -0.475371 | -0.0511 | 43.1062
2415 | 3.371667 | 1.12 | 5.0059 | 1 | 1.1801 | 1.174046 | 1.39 | 0.002402 | 0.0455 | 0.06884918 | -0.4752032 | -0.0507 | 43.1073
2416 | 3.373056 | 1.1217 | 5.0075 | 1 | 1.1853 | 1.17416 | 1.4 | 0.002434 | 0.0464 | 0.06889876 | -0.4753107 | -0.0504 | 43.1084
2417 | 3.374444 | 1.1217 | 5.009 | 1 | 1.1749 | 1.174222 | 1.38 | 0.00237 | 0.0466 | 0.06894798 | -0.4754157 | -0.05 | 43.1096
2418 | 3.375833 | 1.1224 | 5.0106 | 1 | 1.1775 | 1.1743 | 1.39 | 0.002386 | 0.0475 | 0.06899575 | -0.475517 | -0.0497 | 43.1107
2419 | 3.377222 | 1.1224 | 5.0122 | 1 | 1.1644 | 1.174323 | 1.36 | 0.002307 | 0.0471 | 0.06904417 | -0.4753461 | -0.0493 | 43.1118
2420 | 3.378611 | 1.124 | 5.0137 | 1 | 1.1749 | 1.17437 | 1.38 | 0.00237 | 0.0471 | 0.06909375 | -0.4754486 | -0.049 | 43.1129
2421 | 3.38 | 1.124 | 5.0153 | 1 | 1.1618 | 1.174517 | 1.35 | 0.002292 | 0.0469 | 0.06914444 | -0.4755499 | -0.0486 | 43.1141
2422 | 3.381389 | 1.1247 | 5.0168 | 1 | 1.1512 | 1.174506 | 1.33 | 0.00223 | 0.0454 | 0.06919513 | -0.475656 | -0.0483 | 43.1152
2423 | 3.382778 | 1.1247 | 5.0184 | 1 | 1.1775 | 1.174569 | 1.39 | 0.002386 | 0.0459 | 0.06924475 | -0.4754917 | -0.0479 | 43.1163
2424 | 3.384167 | 1.1264 | 5.02 | 1 | 1.1801 | 1.174716 | 1.39 | 0.002402 | 0.046 | 0.06929349 | -0.4755955 | -0.0476 | 43.1173
2425 | 3.385556 | 1.1264 | 5.0215 | 1 | 1.1827 | 1.174797 | 1.4 | 0.002418 | 0.0472 | 0.06934284 | -0.4756924 | -0.0472 | 43.1185
2426 | 3.386944 | 1.1271 | 5.0231 | 1 | 1.1775 | 1.174877 | 1.39 | 0.002386 | 0.0476 | 0.06939309 | -0.4757871 | -0.0469 | 43.1196
2427 | 3.388333 | 1.1271 | 5.0247 | 1 | 1.1827 | 1.174898 | 1.4 | 0.002418 | 0.0478 | 0.06944302 | -0.4756199 | -0.0466 | 43.1207
2428 | 3.389722 | 1.1288 | 5.0262 | 1 | 1.167 | 1.174911 | 1.36 | 0.002323 | 0.047 | 0.0694938 | -0.4757165 | -0.0462 | 43.1219
2429 | 3.391111 | 1.1288 | 5.0278 | 1 | 1.1775 | 1.17497 | 1.39 | 0.002386 | 0.0474 | 0.06954444 | -0.4758116 | -0.0458 | 43.1229
2430 | 3.3925 | 1.1296 | 5.0294 | 1 | 1.1749 | 1.175013 | 1.38 | 0.00237 | 0.0473 | 0.06959459 | -0.4759096 | -0.0455 | 43.124
2431 | 3.393889 | 1.1296 | 5.0309 | 1 | 1.1749 | 1.175072 | 1.38 | 0.00237 | 0.0475 | 0.06964493 | -0.4757411 | -0.0451 | 43.1252
2432 | 3.395556 | 1.1313 | 5.0325 | 1 | 1.1801 | 1.175222 | 1.39 | 0.002402 | 0.0477 | 0.06969459 | -0.4758376 | -0.0447 | 43.1266
2433 | 3.396944 | 1.1313 | 5.0341 | 1 | 1.1801 | 1.175302 | 1.39 | 0.002402 | 0.0471 | 0.06974333 | -0.4759364 | -0.0444 | 43.1277
2434 | 3.398333 | 1.1321 | 5.0357 | 1 | 1.193 | 1.175353 | 1.42 | 0.002482 | 0.0487 | 0.06979145 | -0.4760281 | -0.0441 | 43.1287
2435 | 3.399722 | 1.1321 | 5.0372 | 1 | 1.1723 | 1.175488 | 1.37 | 0.002355 | 0.048 | 0.06983926 | -0.4758593 | -0.0437 | 43.1299
2436 | 3.401111 | 1.1339 | 5.0388 | 1 | 1.1749 | 1.175547 | 1.38 | 0.00237 | 0.0483 | 0.06988737 | -0.4759523 | -0.0433 | 43.131
2437 | 3.4025 | 1.1339 | 5.0404 | 1 | 1.1749 | 1.175631 | 1.38 | 0.00237 | 0.0487 | 0.06993593 | -0.4760449 | -0.0429 | 43.1321
2438 | 3.403889 | 1.1347 | 5.042 | 1 | 1.1512 | 1.175644 | 1.33 | 0.00223 | 0.0477 | 0.06998268 | -0.4761386 | -0.0426 | 43.1333
2439 | 3.405278 | 1.1347 | 5.0435 | 1 | 1.1801 | 1.175651 | 1.39 | 0.002402 | 0.0477 | 0.07002889 | -0.4759724 | -0.0422 | 43.1343
2440 | 3.406667 | 1.1365 | 5.0451 | 1 | 1.1723 | 1.175696 | 1.37 | 0.002355 | 0.0478 | 0.07007506 | -0.4760656 | -0.0418 | 43.1355
2441 | 3.408056 | 1.1365 | 5.0467 | 1 | 1.1827 | 1.175679 | 1.4 | 0.002418 | 0.0487 | 0.07012056 | -0.4761533 | -0.0414 | 43.1365
2442 | 3.409444 | 1.1374 | 5.0483 | 1 | 1.1749 | 1.175745 | 1.38 | 0.00237 | 0.049 | 0.07016531 | -0.4762372 | -0.0411 | 43.1377
2443 | 3.410833 | 1.1374 | 5.0498 | 1 | 1.1801 | 1.175748 | 1.39 | 0.002402 | 0.0499 | 0.07020992 | -0.4760687 | -0.0407 | 43.1388
2444 | 3.412222 | 1.1393 | 5.0514 | 1 | 1.2033 | 1.175789 | 1.45 | 0.002546 | 0.0515 | 0.07025498 | -0.4761439 | -0.0403 | 43.1398
2445 | 3.413611 | 1.1393 | 5.053 | 1 | 1.1853 | 1.175838 | 1.4 | 0.002434 | 0.0516 | 0.07029987 | -0.4762168 | -0.0399 | 43.141
2446 | 3.415 | 1.1404 | 5.0546 | 1 | 1.1749 | 1.175911 | 1.38 | 0.00237 | 0.0513 | 0.07034413 | -0.476292 | -0.0395 | 43.1421
2447 | 3.416389 | 1.1404 | 5.0562 | 1 | 1.1775 | 1.176 | 1.39 | 0.002386 | 0.0516 | 0.07038693 | -0.4761187 | -0.0391 | 43.1432
2448 | 3.417778 | 1.1424 | 5.0578 | 1 | 1.1565 | 1.176058 | 1.34 | 0.002261 | 0.0503 | 0.07042942 | -0.4761973 | -0.0387 | 43.1444
2449 | 3.419167 | 1.1424 | 5.0594 | 1 | 1.1801 | 1.176184 | 1.39 | 0.002402 | 0.0505 | 0.07047169 | -0.4762769 | -0.0383 | 43.1454
2450 | 3.420556 | 1.1435 | 5.0609 | 1 | 1.167 | 1.176339 | 1.36 | 0.002323 | 0.0497 | 0.07051449 | -0.4763604 | -0.0379 | 43.1466
2451 | 3.421944 | 1.1435 | 5.0625 | 1 | 1.1853 | 1.176404 | 1.4 | 0.002434 | 0.05 | 0.07055751 | -0.4761901 | -0.0375 | 43.1476
2452 | 3.423333 | 1.1455 | 5.0641 | 1 | 1.1749 | 1.176446 | 1.38 | 0.00237 | 0.0499 | 0.07060137 | -0.4762727 | -0.037 | 43.1487
2453 | 3.424722 | 1.1455 | 5.0657 | 1 | 1.1775 | 1.176488 | 1.39 | 0.002386 | 0.0503 | 0.07064533 | -0.4763531 | -0.0366 | 43.1498
2454 | 3.426111 | 1.1466 | 5.0673 | 1 | 1.1697 | 1.176561 | 1.37 | 0.002339 | 0.0506 | 0.07068879 | -0.4764347 | -0.0362 | 43.1509
2455 | 3.4275 | 1.1466 | 5.0689 | 1 | 1.1853 | 1.176595 | 1.4 | 0.002434 | 0.0504 | 0.0707315 | -0.4762619 | -0.0358 | 43.152
2456 | 3.428889 | 1.1486 | 5.0705 | 1 | 1.1801 | 1.17656 | 1.39 | 0.002402 | 0.0514 | 0.07077483 | -0.4763407 | -0.0353 | 43.1531
2457 | 3.430278 | 1.1486 | 5.0721 | 1 | 1.1618 | 1.176611 | 1.35 | 0.002292 | 0.0502 | 0.07081799 | -0.4764207 | -0.0349 | 43.1543
2458 | 3.431667 | 1.1497 | 5.0737 | 1 | 1.1801 | 1.176671 | 1.39 | 0.002402 | 0.05 | 0.07085995 | -0.476498 | -0.0345 | 43.1553
2459 | 3.433056 | 1.1497 | 5.0753 | 1 | 1.1801 | 1.176752 | 1.39 | 0.002402 | 0.0503 | 0.07090164 | -0.4763321 | -0.0341 | 43.1564
2460 | 3.434444 | 1.1518 | 5.0769 | 1 | 1.1565 | 1.17687 | 1.34 | 0.002261 | 0.0492 | 0.0709432 | -0.476412 | -0.0337 | 43.1576
2461 | 3.435833 | 1.1518 | 5.0785 | 1 | 1.1775 | 1.176957 | 1.39 | 0.002386 | 0.049 | 0.07098458 | -0.4764928 | -0.0332 | 43.1586
2462 | 3.437222 | 1.1529 | 5.0801 | 1 | 1.1697 | 1.177001 | 1.37 | 0.002339 | 0.0495 | 0.07102689 | -0.4765711 | -0.0328 | 43.1597
2463 | 3.438611 | 1.1529 | 5.0817 | 1 | 1.1853 | 1.177066 | 1.4 | 0.002434 | 0.0492 | 0.07106925 | -0.4764098 | -0.0324 | 43.1608
2464 | 3.44 | 1.1549 | 5.0833 | 1 | 1.1775 | 1.177116 | 1.39 | 0.002386 | 0.05 | 0.07111086 | -0.4764863 | -0.032 | 43.1619
2465 | 3.441389 | 1.1549 | 5.0849 | 1 | 1.1982 | 1.177235 | 1.44 | 0.002514 | 0.0512 | 0.07115299 | -0.4765596 | -0.0316 | 43.1629
2466 | 3.442778 | 1.156 | 5.0865 | 1 | 1.1458 | 1.177362 | 1.31 | 0.002199 | 0.0493 | 0.07119601 | -0.4766406 | -0.0312 | 43.1642
2467 | 3.444167 | 1.156 | 5.0881 | 1 | 1.1749 | 1.177514 | 1.38 | 0.00237 | 0.0493 | 0.07123917 | -0.4764771 | -0.0308 | 43.1652
2468 | 3.445556 | 1.158 | 5.0897 | 1 | 1.1827 | 1.177581 | 1.4 | 0.002418 | 0.0503 | 0.07128285 | -0.4765546 | -0.0303 | 43.1663
2469 | 3.446944 | 1.158 | 5.0913 | 1 | 1.1565 | 1.177673 | 1.34 | 0.002261 | 0.0492 | 0.07132632 | -0.4766337 | -0.0299 | 43.1675
2470 | 3.448333 | 1.159 | 5.0929 | 1 | 1.1749 | 1.177703 | 1.38 | 0.00237 | 0.0494 | 0.07137036 | -0.4767125 | -0.0296 | 43.1685
2471 | 3.449722 | 1.159 | 5.0945 | 1 | 1.1801 | 1.177682 | 1.39 | 0.002402 | 0.0492 | 0.071414 | -0.4765514 | -0.0292 | 43.1696
2472 | 3.451111 | 1.1609 | 5.0962 | 1 | 1.1749 | 1.177679 | 1.38 | 0.00237 | 0.0495 | 0.07145866 | -0.4766297 | -0.0287 | 43.1707
2473 | 3.452778 | 1.1609 | 5.0978 | 1 | 1.1697 | 1.177677 | 1.37 | 0.002339 | 0.0493 | 0.07150191 | -0.476708 | -0.0283 | 43.1721
2474 | 3.454167 | 1.162 | 5.0994 | 1 | 1.1827 | 1.177757 | 1.4 | 0.002418 | 0.0494 | 0.07154479 | -0.4767847 | -0.028 | 43.1732
2475 | 3.455556 | 1.162 | 5.101 | 1 | 1.1853 | 1.177796 | 1.4 | 0.002434 | 0.0497 | 0.07158728 | -0.4766241 | -0.0276 | 43.1743
2476 | 3.456944 | 1.1638 | 5.1026 | 1 | 1.2007 | 1.177852 | 1.44 | 0.00253 | 0.0514 | 0.07163062 | -0.4766938 | -0.0272 | 43.1753
2477 | 3.458333 | 1.1638 | 5.1042 | 1 | 1.1905 | 1.177909 | 1.42 | 0.002466 | 0.0525 | 0.07167417 | -0.4767568041 | -0.0268 | 43.1764
2478 | 3.459722 | 1.1649 | 5.1059 | 1 | 1.1827 | 1.177974 | 1.4 | 0.002418 | 0.0526 | 0.0717171 | -0.4768201 | -0.0265 | 43.1775
2479 | 3.461111 | 1.1649 | 5.1075 | 1 | 1.1723 | 1.178077 | 1.37 | 0.002355 | 0.0524 | 0.07176132 | -0.4766531 | -0.0261 | 43.1787
2480 | 3.4625 | 1.1667 | 5.1091 | 1 | 1.1801 | 1.178023 | 1.39 | 0.002402 | 0.0524 | 0.07180532 | -0.476717 | -0.0257 | 43.1797
2481 | 3.463889 | 1.1667 | 5.1107 | 1 | 1.1853 | 1.178109 | 1.4 | 0.002434 | 0.053 | 0.07184922 | -0.476777 | -0.0253 | 43.1808
2482 | 3.465278 | 1.1678 | 5.1123 | 1 | 1.1749 | 1.178187 | 1.38 | 0.00237 | 0.0528 | 0.07189335 | -0.4768389 | -0.025 | 43.182
2483 | 3.466667 | 1.1678 | 5.114 | 1 | 1.1905 | 1.178312 | 1.42 | 0.002466 | 0.053 | 0.07193607 | -0.476671 | -0.0247 | 43.183
2484 | 3.468056 | 1.1696 | 5.1156 | 1 | 1.1618 | 1.178429 | 1.35 | 0.002292 | 0.0516 | 0.07197829 | -0.4767369 | -0.0243 | 43.1842
2485 | 3.469444 | 1.1696 | 5.1172 | 1 | 1.1801 | 1.178486 | 1.39 | 0.002402 | 0.0512 | 0.07202127 | -0.476803 | -0.0239 | 43.1852
2486 | 3.470833 | 1.1705 | 5.1188 | 1 | 1.1956 | 1.17852 | 1.43 | 0.002498 | 0.0516 | 0.0720634 | -0.4768669 | -0.0236 | 43.1863
2487 | 3.472222 | 1.1705 | 5.1205 | 1 | 1.1749 | 1.178563 | 1.38 | 0.00237 | 0.052 | 0.0721051 | -0.4767048 | -0.0232 | 43.1874
2488 | 3.473611 | 1.1723 | 5.1221 | 1 | 1.167 | 1.178606 | 1.36 | 0.002323 | 0.0508 | 0.07214763 | -0.4767712 | -0.0229 | 43.1885
2489 | 3.475 | 1.1723 | 5.1237 | 1 | 1.167 | 1.178649 | 1.36 | 0.002323 | 0.0498 | 0.07218972 | -0.4768401 | -0.0225 | 43.1896
2490 | 3.476389 | 1.1731 | 5.1253 | 1 | 1.1723 | 1.178592 | 1.37 | 0.002355 | 0.0491 | 0.07223141 | -0.4769089 | -0.0222 | 43.1907
2491 | 3.477778 | 1.1731 | 5.127 | 1 | 1.1697 | 1.178634 | 1.37 | 0.002339 | 0.0486 | 0.07227262 | -0.4767619 | -0.0219 | 43.1918
2492 | 3.479167 | 1.1747 | 5.1286 | 1 | 1.1801 | 1.178617 | 1.39 | 0.002402 | 0.0478 | 0.07231458 | -0.4768349 | -0.0215 | 43.1928
2493 | 3.480556 | 1.1747 | 5.1302 | 1 | 1.1905 | 1.17873 | 1.42 | 0.002466 | 0.0486 | 0.07235716 | -0.4769038 | -0.0212 | 43.1939
2494 | 3.481944 | 1.1755 | 5.1319 | 1 | 1.1853 | 1.178685 | 1.4 | 0.002434 | 0.0491 | 0.07240009 | -0.4769724 | -0.0209 | 43.195
2495 | 3.483333 | 1.1755 | 5.1335 | 1 | 1.1775 | 1.178818 | 1.39 | 0.002386 | 0.0489 | 0.07244395 | -0.4768247 | -0.0206 | 43.1961
2496 | 3.484722 | 1.1771 | 5.1351 | 1 | 1.193 | 1.17889 | 1.42 | 0.002482 | 0.0498 | 0.07248861 | -0.4768908 | -0.0203 | 43.1971
2497 | 3.486111 | 1.1771 | 5.1368 | 1 | 1.1749 | 1.178938 | 1.38 | 0.00237 | 0.0501 | 0.07253372 | -0.4769553 | -0.02 | 43.1983
2498 | 3.4875 | 1.1779 | 5.1384 | 1 | 1.1853 | 1.179017 | 1.4 | 0.002434 | 0.0511 | 0.07257833 | -0.4770138 | -0.0197 | 43.1993
2499 | 3.488889 | 1.1779 | 5.14 | 1 | 1.1853 | 1.179011 | 1.4 | 0.002434 | 0.0603 | 0.07262379 | -0.4768314 | -0.0194 | 43.2004
2500 | 3.490278 | 1.1797 | 5.1417 | 1 | 1.1827 | 1.179135 | 1.4 | 0.002418 | 0.0608 | 0.07267045 | -0.4768573 | -0.019 | 43.2015
2501 | 3.491667 | 1.1797 | 5.1433 | 1 | 1.1723 | 1.179199 | 1.37 | 0.002355 | 0.0597 | 0.07271808 | -0.4768847 | -0.0187 | 43.2027
2502 | 3.493056 | 1.1808 | 5.145 | 1 | 1.1749 | 1.179316 | 1.38 | 0.00237 | 0.06 | 0.07276518 | -0.476911 | -0.0184 | 43.2037
2503 | 3.494444 | 1.1808 | 5.1466 | 1 | 1.1853 | 1.17941 | 1.4 | 0.002434 | 0.0601 | 0.07281192 | -0.4767324 | -0.0181 | 43.2048
2504 | 3.495833 | 1.1827 | 5.1482 | 1 | 1.2134 | 1.179526 | 1.47 | 0.002611 | 0.0628 | 0.07285871 | -0.4767494 | -0.0177 | 43.2058
2505 | 3.497222 | 1.1827 | 5.1499 | 1 | 1.193 | 1.179641 | 1.42 | 0.002482 | 0.0636 | 0.07290514 | -0.4767621 | -0.0173 | 43.2069
2506 | 3.498611 | 1.184 | 5.1515 | 1 | 1.1956 | 1.179655 | 1.43 | 0.002498 | 0.0646 | 0.07295193 | -0.4767699 | -0.017 | 43.208
2507 | 3.5 | 1.184 | 5.1532 | 1 | 1.1853 | 1.179658 | 1.4 | 0.002434 | 0.0642 | 0.07299849 | -0.4765817 | -0.0166 | 43.2091
2508 | 3.501389 | 1.1861 | 5.1548 | 1 | 1.1853 | 1.179692 | 1.4 | 0.002434 | 0.0644 | 0.0730444 | -0.4765903 | -0.0162 | 43.2102
2509 | 3.502778 | 1.1861 | 5.1565 | 1 | 1.1644 | 1.179726 | 1.36 | 0.002307 | 0.0631 | 0.07308977 | -0.4766028 | -0.0158 | 43.2113
2510 | 3.504167 | 1.1875 | 5.1581 | 1 | 1.1775 | 1.179745 | 1.39 | 0.002386 | 0.0626 | 0.07313522 | -0.4766173 | -0.0155 | 43.2124
2511 | 3.505556 | 1.1875 | 5.1598 | 1 | 1.1905 | 1.179826 | 1.42 | 0.002466 | 0.0627 | 0.07318068 | -0.4764352 | -0.0151 | 43.2134
2512 | 3.506944 | 1.1897 | 5.1614 | 1 | 1.1775 | 1.179821 | 1.39 | 0.002386 | 0.0615 | 0.07322672 | -0.4764534 | -0.0146 | 43.2145
2513 | 3.508333 | 1.1897 | 5.1631 | 1 | 1.1879 | 1.179841 | 1.41 | 0.00245 | 0.0618 | 0.07327231 | -0.4764685 | -0.0142 | 43.2156
2514 | 3.51 | 1.1913 | 5.1647 | 1 | 1.1749 | 1.179922 | 1.38 | 0.00237 | 0.0611 | 0.07331848 | -0.4764852 | -0.0138 | 43.2171
2515 | 3.511389 | 1.1913 | 5.1664 | 1 | 1.1749 | 1.179967 | 1.38 | 0.00237 | 0.0609 | 0.0733646 | -0.4763129 | -0.0134 | 43.2181
2516 | 3.512778 | 1.1936 | 5.168 | 1 | 1.1905 | 1.180057 | 1.42 | 0.002466 | 0.0611 | 0.07341148 | -0.4763297 | -0.0129 | 43.2192
2517 | 3.514167 | 1.1936 | 5.1697 | 1 | 1.1723 | 1.180246 | 1.37 | 0.002355 | 0.06 | 0.07345711 | -0.4763481 | -0.0124 | 43.2203
2518 | 3.515556 | 1.1952 | 5.1714 | 1 | 1.1775 | 1.180299 | 1.39 | 0.002386 | 0.0588 | 0.07350217 | -0.4763707 | -0.012 | 43.2213
2519 | 3.516944 | 1.1952 | 5.173 | 1 | 1.193 | 1.18036 | 1.42 | 0.002482 | 0.0605 | 0.07354639 | -0.4762024 | -0.0116 | 43.2224
2520 | 3.518333 | 1.1975 | 5.1747 | 1 | 1.1905 | 1.180399 | 1.42 | 0.002466 | 0.0603 | 0.07359114 | -0.47622 | -0.0111 | 43.2235
2521 | 3.519722 | 1.1975 | 5.1764 | 1 | 1.1801 | 1.180483 | 1.39 | 0.002402 | 0.0607 | 0.0736362 | -0.4762341 | -0.0106 | 43.2246
2522 | 3.521111 | 1.1992 | 5.178 | 1 | 1.1801 | 1.180538 | 1.39 | 0.002402 | 0.0604 | 0.07368157 | -0.4762502 | -0.0102 | 43.2257
2523 | 3.5225 | 1.1992 | 5.1797 | 1 | 1.1749 | 1.180572 | 1.38 | 0.00237 | 0.0588 | 0.07372619 | -0.4760896 | -0.0097 | 43.2268
2524 | 3.523889 | 1.2016 | 5.1814 | 1 | 1.1723 | 1.18066 | 1.37 | 0.002355 | 0.0586 | 0.07377093 | -0.4761117 | -0.0092 | 43.2278
2525 | 3.525278 | 1.2016 | 5.183 | 1 | 1.1801 | 1.180762 | 1.39 | 0.002402 | 0.0582 | 0.07381524 | -0.4761331 | -0.0087 | 43.2289
2526 | 3.526667 | 1.2032 | 5.1847 | 1 | 1.1905 | 1.180865 | 1.42 | 0.002466 | 0.0581 | 0.07385973 | -0.4761554 | -0.0083 | 43.2299
2527 | 3.528056 | 1.2032 | 5.1864 | 1 | 1.1618 | 1.180985 | 1.35 | 0.002292 | 0.0583 | 0.07390368 | -0.4759986 | -0.0079 | 43.2311
2528 | 3.529444 | 1.2055 | 5.188 | 1 | 1.1801 | 1.181012 | 1.39 | 0.002402 | 0.0576 | 0.07394803 | -0.4760227 | -0.0074 | 43.2321
2529 | 3.530833 | 1.2055 | 5.1897 | 1 | 1.1827 | 1.181049 | 1.4 | 0.002418 | 0.0581 | 0.07399229 | -0.476045 | -0.0069 | 43.2332
2530 | 3.532222 | 1.2072 | 5.1914 | 1 | 1.1905 | 1.181132 | 1.42 | 0.002466 | 0.0583 | 0.07403695 | -0.4760665 | -0.0065 | 43.2342
2531 | 3.533611 | 1.2072 | 5.1931 | 1 | 1.167 | 1.181217 | 1.36 | 0.002323 | 0.0561 | 0.0740817 | -0.4759179 | -0.006 | 43.2354
2532 | 3.535 | 1.2093 | 5.1948 | 1 | 1.1565 | 1.181332 | 1.34 | 0.002261 | 0.0546 | 0.07412623 | -0.4759516 | -0.0056 | 43.2365
2533 | 3.536389 | 1.2093 | 5.1964 | 1 | 1.1827 | 1.181445 | 1.4 | 0.002418 | 0.0547 | 0.07417045 | -0.4759841 | -0.0051 | 43.2375
2534 | 3.537778 | 1.2108 | 5.1981 | 1 | 1.2058 | 1.181457 | 1.45 | 0.002562 | 0.0566 | 0.07421462 | -0.476012 | -0.0047 | 43.2384
2535 | 3.539167 | 1.2108 | 5.1998 | 1 | 1.1905 | 1.181538 | 1.42 | 0.002466 | 0.0584 | 0.07425782 | -0.4758557 | -0.0043 | 43.2396
2536 | 3.540556 | 1.213 | 5.2015 | 1 | 1.1591 | 1.181605 | 1.34 | 0.002276 | 0.0565 | 0.07430089 | -0.4758838 | -0.0038 | 43.2407
2537 | 3.541944 | 1.213 | 5.2032 | 1 | 1.1644 | 1.181625 | 1.36 | 0.002307 | 0.0549 | 0.07434417 | -0.4759179 | -0.0034 | 43.2418
2538 | 3.543333 | 1.2144 | 5.2049 | 1 | 1.1827 | 1.181728 | 1.4 | 0.002418 | 0.0548 | 0.07438786 | -0.4759483 | -0.003 | 43.2428
2539 | 3.544722 | 1.2144 | 5.2065 | 1 | 1.1853 | 1.181803 | 1.4 | 0.002434 | 0.0551 | 0.0744319 | -0.4758068 | -0.0026 | 43.2439
2540 | 3.546111 | 1.2164 | 5.2082 | 1 | 1.1905 | 1.181854 | 1.42 | 0.002466 | 0.0556 | 0.07447767 | -0.4758345 | -0.0022 | 43.2449
2541 | 3.5475 | 1.2164 | 5.2099 | 1 | 1.2033 | 1.18195 | 1.45 | 0.002546 | 0.0574 | 0.07452432 | -0.4758551 | -0.0018 | 43.2459
2542 | 3.548889 | 1.2178 | 5.2116 | 1 | 1.1749 | 1.182015 | 1.38 | 0.00237 | 0.0566 | 0.07457111 | -0.4758787 | -0.0014 | 43.2471
2543 | 3.550278 | 1.2178 | 5.2133 | 1 | 1.1723 | 1.182104 | 1.37 | 0.002355 | 0.0564 | 0.07461781 | -0.4757344 | -0.001 | 43.2482
2544 | 3.551667 | 1.2198 | 5.215 | 1 | 1.1827 | 1.182106 | 1.4 | 0.002418 | 0.0562 | 0.07466424 | -0.4757594 | -0.0006 | 43.2492
2545 | 3.553056 | 1.2198 | 5.2167 | 1 | 1.167 | 1.182115 | 1.36 | 0.002323 | 0.0547 | 0.07471068 | -0.4757882 | -0.0002 | 43.2503
2546 | 3.554444 | 1.2211 | 5.2184 | 1 | 1.1749 | 1.182192 | 1.38 | 0.00237 | 0.0534 | 0.07475583 | -0.4758218 | 0.0001 | 43.2514
2547 | 3.555833 | 1.2211 | 5.2201 | 1 | 1.1644 | 1.182283 | 1.36 | 0.002307 | 0.0525 | 0.0748004 | -0.4756914 | 0.0005 | 43.2525
2548 | 3.557222 | 1.2229 | 5.2218 | 1 | 1.1827 | 1.182291 | 1.4 | 0.002418 | 0.0535 | 0.07484617 | -0.4757246 | 0.0009 | 43.2535
2549 | 3.558611 | 1.2229 | 5.2235 | 1 | 1.1775 | 1.182344 | 1.39 | 0.002386 | 0.052 | 0.07489083 | -0.4757628 | 0.0013 | 43.2545
2550 | 3.56 | 1.2241 | 5.2252 | 1 | 1.1801 | 1.182408 | 1.39 | 0.002402 | 0.0529 | 0.074935 | -0.4757969 | 0.0016 | 43.2556
2551 | 3.561389 | 1.2241 | 5.2269 | 1 | 1.1905 | 1.182478 | 1.42 | 0.002466 | 0.0529 | 0.07497851 | -0.4756667 | 0.0019 | 43.2566
2552 | 3.562778 | 1.2258 | 5.2286 | 1 | 1.1801 | 1.182534 | 1.39 | 0.002402 | 0.0525 | 0.07502171 | -0.475702 | 0.0023 | 43.2577
2553 | 3.564167 | 1.2258 | 5.2303 | 1 | 1.1956 | 1.182565 | 1.43 | 0.002498 | 0.0551 | 0.07506486 | -0.4757299 | 0.0026 | 43.2587
2554 | 3.565556 | 1.2268 | 5.232 | 1 | 1.1565 | 1.182687 | 1.34 | 0.002261 | 0.0528 | 0.07510833 | -0.4757645 | 0.0029 | 43.2599
2555 | 3.567222 | 1.2268 | 5.2337 | 1 | 1.1723 | 1.182801 | 1.37 | 0.002355 | 0.0518 | 0.07515153 | -0.4756381 | 0.0032 | 43.2613
2556 | 3.568611 | 1.2284 | 5.2354 | 1 | 1.1827 | 1.182886 | 1.4 | 0.002418 | 0.0513 | 0.07519521 | -0.4756776 | 0.0036 | 43.2623
2557 | 3.57 | 1.2284 | 5.2371 | 1 | 1.1905 | 1.182912 | 1.42 | 0.002466 | 0.0515 | 0.07523784 | -0.475715 | 0.0039 | 43.2634
2558 | 3.571389 | 1.2293 | 5.2388 | 1 | 1.1801 | 1.182966 | 1.39 | 0.002402 | 0.051 | 0.07528011 | -0.475754 | 0.0041 | 43.2645
2559 | 3.572778 | 1.2293 | 5.2405 | 1 | 1.167 | 1.18302 | 1.36 | 0.002323 | 0.05 | 0.07532317 | -0.4756353 | 0.0044 | 43.2656
2560 | 3.574167 | 1.2306 | 5.2422 | 1 | 1.167 | 1.183031 | 1.36 | 0.002323 | 0.0484 | 0.07536721 | -0.4756827 | 0.0047 | 43.2666
2561 | 3.575556 | 1.2306 | 5.2439 | 1 | 1.1618 | 1.183089 | 1.35 | 0.002292 | 0.0469 | 0.07541139 | -0.4757347 | 0.0049 | 43.2677
2562 | 3.576944 | 1.2313 | 5.2457 | 1 | 1.1905 | 1.183214 | 1.42 | 0.002466 | 0.0476 | 0.07545472 | -0.4757844 | 0.0052 | 43.2686
2563 | 3.578333 | 1.2313 | 5.2474 | 1 | 1.167 | 1.183219 | 1.36 | 0.002323 | 0.0454 | 0.07549929 | -0.4756813 | 0.0054 | 43.2698
2564 | 3.579722 | 1.2323 | 5.2491 | 1 | 1.1853 | 1.183361 | 1.4 | 0.002434 | 0.0457 | 0.07554338 | -0.4757371 | 0.0056 | 43.2708
2565 | 3.581111 | 1.2323 | 5.2508 | 1 | 1.1801 | 1.183443 | 1.39 | 0.002402 | 0.0447 | 0.07558728 | -0.4757944 | 0.0058 | 43.2719
2566 | 3.5825 | 1.2327 | 5.2525 | 1 | 1.1879 | 1.183511 | 1.41 | 0.00245 | 0.0454 | 0.07563186 | -0.4758503 | 0.006 | 43.2729
2567 | 3.583889 | 1.2327 | 5.2542 | 1 | 1.1801 | 1.183595 | 1.39 | 0.002402 | 0.0451 | 0.07567448 | -0.4757491 | 0.0062 | 43.274
2568 | 3.585278 | 1.2336 | 5.2559 | 1 | 1.167 | 1.183725 | 1.36 | 0.002323 | 0.0439 | 0.07571763 | -0.4758097 | 0.0064 | 43.2751
2569 | 3.586667 | 1.2336 | 5.2576 | 1 | 1.1905 | 1.183796 | 1.42 | 0.002466 | 0.0444 | 0.07575906 | -0.4758665 | 0.0065 | 43.2761
2570 | 3.588056 | 1.2339 | 5.2594 | 1 | 1.1827 | 1.183872 | 1.4 | 0.002418 | 0.0444 | 0.07580035 | -0.47592 | 0.0067 | 43.2771
2571 | 3.589444 | 1.2339 | 5.2611 | 1 | 1.1801 | 1.183949 | 1.39 | 0.002402 | 0.0452 | 0.07584258 | -0.4758239 | 0.0068 | 43.2782
2572 | 3.590833 | 1.2345 | 5.2628 | 1 | 1.1905 | 1.184047 | 1.42 | 0.002466 | 0.045 | 0.07588471 | -0.4758754 | 0.0069 | 43.2792
2573 | 3.592222 | 1.2345 | 5.2645 | 1 | 1.1801 | 1.184012 | 1.39 | 0.002402 | 0.0448 | 0.07592712 | -0.4759262 | 0.0071 | 43.2803
2574 | 3.593611 | 1.2346 | 5.2662 | 1 | 1.1853 | 1.184134 | 1.4 | 0.002434 | 0.0453 | 0.07597058 | -0.4759794 | 0.0071 | 43.2814
2575 | 3.595 | 1.2346 | 5.2679 | 1 | 1.1853 | 1.184197 | 1.4 | 0.002434 | 0.0452 | 0.07601436 | -0.4758806 | 0.0072 | 43.2825
2576 | 3.596389 | 1.2351 | 5.2696 | 1 | 1.1956 | 1.18432 | 1.43 | 0.002498 | 0.0469 | 0.07605857 | -0.4759284 | 0.0073 | 43.2835
2577 | 3.597778 | 1.2351 | 5.2714 | 1 | 1.2033 | 1.184343 | 1.45 | 0.002546 | 0.0481 | 0.07610248 | -0.4759709 | 0.0074 | 43.2845
2578 | 3.599167 | 1.2351 | 5.2731 | 1 | 1.1775 | 1.184447 | 1.39 | 0.002386 | 0.0473 | 0.07614617 | -0.4760138 | 0.0074 | 43.2856
2579 | 3.600556 | 1.2351 | 5.2748 | 1 | 1.1723 | 1.184598 | 1.37 | 0.002355 | 0.0467 | 0.0761899 | -0.4759139 | 0.0075 | 43.2867
2580 | 3.601944 | 1.2355 | 5.2765 | 1 | 1.1512 | 1.184643 | 1.33 | 0.00223 | 0.0439 | 0.07623372 | -0.4759677 | 0.0075 | 43.2879
2581 | 3.603333 | 1.2355 | 5.2782 | 1 | 1.1905 | 1.184712 | 1.42 | 0.002466 | 0.0452 | 0.07627709 | -0.4760172 | 0.0076 | 43.2888
2582 | 3.604722 | 1.2352 | 5.2799 | 1 | 1.1801 | 1.184717 | 1.39 | 0.002402 | 0.045 | 0.07632082 | -0.4760666 | 0.0076 | 43.2899
2583 | 3.606111 | 1.2352 | 5.2817 | 1 | 1.1775 | 1.184733 | 1.39 | 0.002386 | 0.0444 | 0.07636433 | -0.475975 | 0.0076 | 43.2909
2584 | 3.6075 | 1.2354 | 5.2834 | 1 | 1.1775 | 1.184721 | 1.39 | 0.002386 | 0.0435 | 0.0764082 | -0.4760292 | 0.0076 | 43.292
2585 | 3.608889 | 1.2354 | 5.2851 | 1 | 1.1801 | 1.184783 | 1.39 | 0.002402 | 0.0436 | 0.07645193 | -0.4760805 | 0.0076 | 43.2931
2586 | 3.610278 | 1.2349 | 5.2868 | 1 | 1.1723 | 1.184882 | 1.37 | 0.002355 | 0.0423 | 0.07649517 | -0.4761357 | 0.0075 | 43.2941
2587 | 3.611667 | 1.2349 | 5.2885 | 1 | 1.1879 | 1.185019 | 1.41 | 0.00245 | 0.043 | 0.07653837 | -0.4760515 | 0.0074 | 43.2952
2588 | 3.613056 | 1.2348 | 5.2902 | 1 | 1.1956 | 1.185035 | 1.43 | 0.002498 | 0.0432 | 0.07658299 | -0.4761036 | 0.0074 | 43.2962
2589 | 3.614444 | 1.2348 | 5.292 | 1 | 1.1723 | 1.185077 | 1.37 | 0.002355 | 0.043 | 0.07662765 | -0.4761551 | 0.0074 | 43.2973
2590 | 3.615833 | 1.2342 | 5.2937 | 1 | 1.1905 | 1.185231 | 1.42 | 0.002466 | 0.0428 | 0.07667222 | -0.4762067 | 0.0072 | 43.2983
2591 | 3.617222 | 1.2342 | 5.2954 | 1 | 1.2007 | 1.185318 | 1.44 | 0.00253 | 0.0439 | 0.07671693 | -0.4761214 | 0.0071 | 43.2993
2592 | 3.618611 | 1.2339 | 5.2971 | 1 | 1.1879 | 1.185359 | 1.41 | 0.00245 | 0.0436 | 0.07676283 | -0.4761701 | 0.0071 | 43.3004
2593 | 3.62 | 1.2339 | 5.2988 | 1 | 1.1801 | 1.185394 | 1.39 | 0.002402 | 0.0436 | 0.07680913 | -0.4762168 | 0.0069 | 43.3015
2594 | 3.621389 | 1.2331 | 5.3005 | 1 | 1.1775 | 1.185475 | 1.39 | 0.002386 | 0.0443 | 0.0768556 | -0.4762585 | 0.0068 | 43.3026
2595 | 3.622778 | 1.2331 | 5.3022 | 1 | 1.1956 | 1.185548 | 1.43 | 0.002498 | 0.0449 | 0.07690164 | -0.4761748 | 0.0066 | 43.3036
2596 | 3.624444 | 1.2327 | 5.3039 | 1 | 1.1827 | 1.185643 | 1.4 | 0.002418 | 0.0449 | 0.07694728 | -0.4762145 | 0.0065 | 43.3051
2597 | 3.625833 | 1.2327 | 5.3057 | 1 | 1.193 | 1.185783 | 1.42 | 0.002482 | 0.0459 | 0.07699371 | -0.4762504 | 0.0064 | 43.3061
2598 | 3.627222 | 1.2318 | 5.3074 | 1 | 1.2058 | 1.185841 | 1.45 | 0.002562 | 0.0481 | 0.07703996 | -0.4762786 | 0.0062 | 43.3071
2599 | 3.628611 | 1.2318 | 5.3091 | 1 | 1.1801 | 1.185839 | 1.39 | 0.002402 | 0.0471 | 0.07708626 | -0.476189 | 0.006 | 43.3082
2600 | 3.63 | 1.2314 | 5.3108 | 1 | 1.1982 | 1.185913 | 1.44 | 0.002514 | 0.0487 | 0.07713332 | -0.4762152 | 0.0058 | 43.3092
2601 | 3.631389 | 1.2314 | 5.3125 | 1 | 1.1905 | 1.185995 | 1.42 | 0.002466 | 0.0504 | 0.07718099 | -0.476234 | 0.0057 | 43.3103
2602 | 3.632778 | 1.2305 | 5.3142 | 1 | 1.1801 | 1.186084 | 1.39 | 0.002402 | 0.0496 | 0.07722915 | -0.476253 | 0.0055 | 43.3114
2603 | 3.634167 | 1.2305 | 5.3159 | 1 | 1.1801 | 1.186102 | 1.39 | 0.002402 | 0.0489 | 0.07727656 | -0.4761622 | 0.0053 | 43.3125
2604 | 3.635556 | 1.2301 | 5.3176 | 1 | 1.1879 | 1.186198 | 1.41 | 0.00245 | 0.0491 | 0.07732503 | -0.4761827 | 0.0052 | 43.3136
2605 | 3.636944 | 1.2301 | 5.3193 | 1 | 1.1723 | 1.186286 | 1.37 | 0.002355 | 0.0473 | 0.07737342 | -0.4762079 | 0.005 | 43.3147
2606 | 3.638333 | 1.2292 | 5.321 | 1 | 1.2084 | 1.186336 | 1.46 | 0.002579 | 0.0492 | 0.07742118 | -0.4762268 | 0.0048 | 43.3156
2607 | 3.639722 | 1.2292 | 5.3228 | 1 | 1.1982 | 1.186387 | 1.44 | 0.002514 | 0.05 | 0.07746783 | -0.476134 | 0.0046 | 43.3167
2608 | 3.641111 | 1.2287 | 5.3245 | 1 | 1.1956 | 1.186477 | 1.43 | 0.002498 | 0.0505 | 0.07751471 | -0.4761487 | 0.0044 | 43.3178
2609 | 3.6425 | 1.2287 | 5.3262 | 1 | 1.1801 | 1.186581 | 1.39 | 0.002402 | 0.0503 | 0.07756159 | -0.4761646 | 0.0042 | 43.3189
2610 | 3.643889 | 1.2278 | 5.3279 | 1 | 1.1956 | 1.186679 | 1.43 | 0.002498 | 0.0508 | 0.07760722 | -0.4761797 | 0.004 | 43.3199
2611 | 3.645278 | 1.2278 | 5.3296 | 1 | 1.1853 | 1.186707 | 1.4 | 0.002434 | 0.0505 | 0.07765295 | -0.4760843 | 0.0038 | 43.321
2612 | 3.646667 | 1.2273 | 5.3313 | 1 | 1.1801 | 1.186764 | 1.39 | 0.002402 | 0.0502 | 0.07769934 | -0.4761012 | 0.0036 | 43.3221
2613 | 3.648056 | 1.2273 | 5.333 | 1 | 1.2007 | 1.186885 | 1.44 | 0.00253 | 0.0506 | 0.07774577 | -0.4761175 | 0.0034 | 43.3231
2614 | 3.649444 | 1.2263 | 5.3347 | 1 | 1.1905 | 1.186915 | 1.42 | 0.002466 | 0.0509 | 0.07779211 | -0.4761329 | 0.0032 | 43.3242
2615 | 3.650833 | 1.2263 | 5.3364 | 1 | 1.2033 | 1.187029 | 1.45 | 0.002546 | 0.0511 | 0.07783859 | -0.4760352 | 0.003 | 43.3252
2616 | 3.652222 | 1.2257 | 5.3381 | 1 | 1.1853 | 1.187119 | 1.4 | 0.002434 | 0.052 | 0.07788578 | -0.4760471 | 0.0028 | 43.3263
2617 | 3.653611 | 1.2257 | 5.3398 | 1 | 1.1879 | 1.187224 | 1.41 | 0.00245 | 0.0518 | 0.07793239 | -0.4760599 | 0.0026 | 43.3274
2618 | 3.655 | 1.2247 | 5.3415 | 1 | 1.1801 | 1.187292 | 1.39 | 0.002402 | 0.0512 | 0.07797882 | -0.4760733 | 0.0023 | 43.3285
2619 | 3.656389 | 1.2247 | 5.3432 | 1 | 1.1853 | 1.187348 | 1.4 | 0.002434 | 0.0511 | 0.07802636 | -0.475977 | 0.0021 | 43.3295
2620 | 3.657778 | 1.2241 | 5.3449 | 1 | 1.2033 | 1.187434 | 1.45 | 0.002546 | 0.0523 | 0.07807333 | -0.4759869 | 0.0019 | 43.3305
2621 | 3.659167 | 1.2241 | 5.3466 | 1 | 1.2084 | 1.187618 | 1.46 | 0.002579 | 0.0532 | 0.07811985 | -0.4759957 | 0.0017 | 43.3316
2622 | 3.660556 | 1.2232 | 5.3483 | 1 | 1.1618 | 1.187706 | 1.35 | 0.002292 | 0.0508 | 0.07816602 | -0.4760132 | 0.0015 | 43.3328
2623 | 3.661944 | 1.2232 | 5.35 | 1 | 1.1801 | 1.187749 | 1.39 | 0.002402 | 0.0508 | 0.07821276 | -0.4759154 | 0.0013 | 43.3338
2624 | 3.663333 | 1.2227 | 5.3517 | 1 | 1.1618 | 1.187822 | 1.35 | 0.002292 | 0.0497 | 0.07825942 | -0.4759364 | 0.0011 | 43.335
2625 | 3.664722 | 1.2227 | 5.3534 | 1 | 1.1775 | 1.187905 | 1.39 | 0.002386 | 0.0499 | 0.07830572 | -0.4759562 | 0.0009 | 43.336
2626 | 3.666111 | 1.2218 | 5.3551 | 1 | 1.1905 | 1.187966 | 1.42 | 0.002466 | 0.0499 | 0.07835162 | -0.4759748 | 0.0007 | 43.337
2627 | 3.6675 | 1.2218 | 5.3568 | 1 | 1.1853 | 1.188022 | 1.4 | 0.002434 | 0.0505 | 0.07839809 | -0.47588 | 0.0005 | 43.3381
2628 | 3.668889 | 1.2214 | 5.3585 | 1 | 1.1801 | 1.188144 | 1.39 | 0.002402 | 0.0508 | 0.07843589 | -0.4758957 | 0.0004 | 43.3392
2629 | 3.670278 | 1.2214 | 5.3602 | 1 | 1.1801 | 1.188303 | 1.39 | 0.002402 | 0.0494 | 0.07847417 | -0.4759141 | 0.0003 | 43.3402
2630 | 3.671667 | 1.2208 | 5.3619 | 1 | 1.1827 | 1.188374 | 1.4 | 0.002418 | 0.0499 | 0.07851183 | -0.4759306 | 0.0001 | 43.3413
2631 | 3.673056 | 1.2208 | 5.3636 | 1 | 1.2007 | 1.188438 | 1.44 | 0.00253 | 0.0513 | 0.07855033 | -0.4758356 | 0 | 43.3423
2632 | 3.674444 | 1.2206 | 5.3653 | 1 | 1.1956 | 1.18854 | 1.43 | 0.002498 | 0.0525 | 0.07858897 | -0.4758438 | -0.0001 | 43.3434
2633 | 3.675833 | 1.2206 | 5.367 | 1 | 1.2084 | 1.18859 | 1.46 | 0.002579 | 0.0534 | 0.07862787 | -0.4758473 | -0.0002 | 43.3444
2634 | 3.677222 | 1.2202 | 5.3687 | 1 | 1.2007 | 1.188648 | 1.44 | 0.00253 | 0.0541 | 0.07866633 | -0.4758482 | -0.0003 | 43.3455
2635 | 3.678611 | 1.2202 | 5.3704 | 1 | 1.1982 | 1.18872 | 1.44 | 0.002514 | 0.0548 | 0.07870523 | -0.4757447 | -0.0004 | 43.3466
2636 | 3.68 | 1.2203 | 5.3721 | 1 | 1.1879 | 1.188815 | 1.41 | 0.00245 | 0.0547 | 0.0787444 | -0.4757438 | -0.0004 | 43.3477
2637 | 3.681667 | 1.2203 | 5.3738 | 1 | 1.193 | 1.188902 | 1.42 | 0.002482 | 0.0546 | 0.07878418 | -0.4757414 | -0.0004 | 43.3491
2638 | 3.683056 | 1.2202 | 5.3754 | 1 | 1.1723 | 1.189005 | 1.37 | 0.002355 | 0.0533 | 0.07882503 | -0.4757433 | -0.0005 | 43.3503
2639 | 3.684444 | 1.2202 | 5.3771 | 1 | 1.1775 | 1.189116 | 1.39 | 0.002386 | 0.0526 | 0.07886495 | -0.4756489 | -0.0005 | 43.3513
2640 | 3.685833 | 1.2204 | 5.3788 | 1 | 1.1749 | 1.189219 | 1.38 | 0.00237 | 0.0515 | 0.0789051 | -0.4756565 | -0.0005 | 43.3524
2641 | 3.687222 | 1.2204 | 5.3805 | 1 | 1.1905 | 1.189325 | 1.42 | 0.002466 | 0.0509 | 0.0789463 | -0.4756639 | -0.0005 | 43.3534
2642 | 3.688611 | 1.2204 | 5.3822 | 1 | 1.2109 | 1.1894 | 1.47 | 0.002595 | 0.0521 | 0.07898782 | -0.4756674 | -0.0005 | 43.3544
2643 | 3.69 | 1.2204 | 5.3839 | 1 | 1.1853 | 1.189513 | 1.4 | 0.002434 | 0.0513 | 0.07903026 | -0.4755796 | -0.0004 | 43.3556
2644 | 3.691389 | 1.2208 | 5.3856 | 1 | 1.1905 | 1.18951 | 1.42 | 0.002466 | 0.0514 | 0.07907231 | -0.4755854 | -0.0004 | 43.3566
2645 | 3.692778 | 1.2208 | 5.3873 | 1 | 1.1879 | 1.189615 | 1.41 | 0.00245 | 0.0515 | 0.07911378 | -0.475591 | -0.0003 | 43.3577
2646 | 3.694167 | 1.2209 | 5.389 | 1 | 1.1905 | 1.189781 | 1.42 | 0.002466 | 0.0516 | 0.07915671 | -0.4755978 | -0.0003 | 43.3587
2647 | 3.695556 | 1.2209 | 5.3907 | 1 | 1.1956 | 1.189859 | 1.43 | 0.002498 | 0.0512 | 0.07919969 | -0.475509 | -0.0002 | 43.3598
2648 | 3.696944 | 1.2215 | 5.3924 | 1 | 1.1697 | 1.189945 | 1.37 | 0.002339 | 0.0499 | 0.07924369 | -0.4755212 | -0.0001 | 43.361
2649 | 3.698333 | 1.2215 | 5.3941 | 1 | 1.1775 | 1.19003 | 1.39 | 0.002386 | 0.0489 | 0.0792883 | -0.4755372 | -0.0001 | 43.362
2650 | 3.699722 | 1.2217 | 5.3958 | 1 | 1.1905 | 1.190214 | 1.42 | 0.002466 | 0.0491 | 0.07933354 | -0.475553 | 0 | 43.363
2651 | 3.701111 | 1.2217 | 5.3975 | 1 | 1.1982 | 1.190385 | 1.44 | 0.002514 | 0.05 | 0.07937904 | -0.4754672 | 0.0001 | 43.3641
2652 | 3.7025 | 1.2223 | 5.3992 | 1 | 1.2058 | 1.190464 | 1.45 | 0.002562 | 0.051 | 0.0794237 | -0.4754769 | 0.0002 | 43.3651
2653 | 3.703889 | 1.2223 | 5.4009 | 1 | 1.167 | 1.190519 | 1.36 | 0.002323 | 0.0487 | 0.0794677 | -0.4754937 | 0.0003 | 43.3663
2654 | 3.705278 | 1.2226 | 5.4026 | 1 | 1.2058 | 1.190584 | 1.45 | 0.002562 | 0.0493 | 0.07951139 | -0.4755091 | 0.0004 | 43.3672
2655 | 3.706667 | 1.2226 | 5.4043 | 1 | 1.1905 | 1.190693 | 1.42 | 0.002466 | 0.0497 | 0.07955308 | -0.4754242 | 0.0005 | 43.3684
2656 | 3.708056 | 1.2233 | 5.406 | 1 | 1.1801 | 1.190833 | 1.39 | 0.002402 | 0.049 | 0.07959561 | -0.4754406 | 0.0007 | 43.3695
2657 | 3.709444 | 1.2233 | 5.4077 | 1 | 1.2007 | 1.190957 | 1.44 | 0.00253 | 0.0489 | 0.07963788 | -0.4754536 | 0.0008 | 43.3705
2658 | 3.710833 | 1.2237 | 5.4094 | 1 | 1.1982 | 1.191035 | 1.44 | 0.002514 | 0.0503 | 0.0796798 | -0.4754617 | 0.0009 | 43.3715
2659 | 3.712222 | 1.2237 | 5.4111 | 1 | 1.1905 | 1.191129 | 1.42 | 0.002466 | 0.0496 | 0.07972242 | -0.4753816 | 0.001 | 43.3726
2660 | 3.713611 | 1.2245 | 5.4128 | 1 | 1.1801 | 1.1912 | 1.39 | 0.002402 | 0.0496 | 0.07976416 | -0.4753918 | 0.0012 | 43.3738
2661 | 3.715 | 1.2245 | 5.4145 | 1 | 1.1905 | 1.191299 | 1.42 | 0.002466 | 0.0496 | 0.07980567 | -0.4754008 | 0.0013 | 43.3748
2662 | 3.716389 | 1.225 | 5.4162 | 1 | 1.193 | 1.191349 | 1.42 | 0.002482 | 0.0496 | 0.07984759 | -0.4754108 | 0.0015 | 43.3758
2663 | 3.717778 | 1.225 | 5.4179 | 1 | 1.1723 | 1.191475 | 1.37 | 0.002355 | 0.0484 | 0.07989078 | -0.475335 | 0.0016 | 43.377
2664 | 3.719167 | 1.2259 | 5.4196 | 1 | 1.1801 | 1.191585 | 1.39 | 0.002402 | 0.0474 | 0.07993531 | -0.4753518 | 0.0018 | 43.378
2665 | 3.720556 | 1.2259 | 5.4213 | 1 | 1.1801 | 1.19159 | 1.39 | 0.002402 | 0.046 | 0.07997918 | -0.4753728 | 0.002 | 43.3791
2666 | 3.721944 | 1.2264 | 5.423 | 1 | 1.2007 | 1.191626 | 1.44 | 0.00253 | 0.0464 | 0.0800226 | -0.4753928 | 0.0021 | 43.3801
2667 | 3.723333 | 1.2264 | 5.4247 | 1 | 1.1905 | 1.191751 | 1.42 | 0.002466 | 0.0469 | 0.08006619 | -0.4753218 | 0.0023 | 43.3812
2668 | 3.724722 | 1.2273 | 5.4264 | 1 | 1.1905 | 1.191862 | 1.42 | 0.002466 | 0.0468 | 0.08011001 | -0.4753404 | 0.0025 | 43.3823
2669 | 3.726111 | 1.2273 | 5.4281 | 1 | 1.1853 | 1.192005 | 1.4 | 0.002434 | 0.0466 | 0.08015379 | -0.4753583 | 0.0027 | 43.3834
2670 | 3.7275 | 1.2278 | 5.4298 | 1 | 1.1956 | 1.192133 | 1.43 | 0.002498 | 0.0469 | 0.08019668 | -0.4753744 | 0.0028 | 43.3844
2671 | 3.728889 | 1.2278 | 5.4315 | 1 | 1.2007 | 1.192217 | 1.44 | 0.00253 | 0.0481 | 0.08024072 | -0.475302 | 0.003 | 43.3854
2672 | 3.730278 | 1.2288 | 5.4332 | 1 | 1.1905 | 1.192375 | 1.42 | 0.002466 | 0.0474 | 0.08028494 | -0.4753165 | 0.0032 | 43.3866
2673 | 3.731667 | 1.2288 | 5.4349 | 1 | 1.193 | 1.192483 | 1.42 | 0.002482 | 0.0477 | 0.08032951 | -0.4753295 | 0.0034 | 43.3876
2674 | 3.733056 | 1.2294 | 5.4366 | 1 | 1.1956 | 1.192554 | 1.43 | 0.002498 | 0.0484 | 0.08037475 | -0.4753421 | 0.0036 | 43.3887
2675 | 3.734444 | 1.2294 | 5.4384 | 1 | 1.1905 | 1.192612 | 1.42 | 0.002466 | 0.0476 | 0.08041981 | -0.4752703 | 0.0037 | 43.3897
2676 | 3.735833 | 1.2304 | 5.4401 | 1 | 1.2033 | 1.192705 | 1.45 | 0.002546 | 0.0485 | 0.0804646 | -0.4752825 | 0.0039 | 43.3907
2677 | 3.737222 | 1.2304 | 5.4418 | 1 | 1.1827 | 1.192756 | 1.4 | 0.002418 | 0.0472 | 0.08051086 | -0.475297 | 0.0041 | 43.3919
2678 | 3.738611 | 1.231 | 5.4435 | 1 | 1.2134 | 1.192849 | 1.47 | 0.002611 | 0.0491 | 0.08055764 | -0.4753053 | 0.0043 | 43.3928
2679 | 3.740278 | 1.231 | 5.4452 | 1 | 1.1853 | 1.192845 | 1.4 | 0.002434 | 0.0484 | 0.0806039 | -0.4752333 | 0.0045 | 43.3944
2680 | 3.741667 | 1.232 | 5.4469 | 1 | 1.1801 | 1.192903 | 1.39 | 0.002402 | 0.0478 | 0.08064936 | -0.4752455 | 0.0047 | 43.3955
2681 | 3.743056 | 1.232 | 5.4486 | 1 | 1.2058 | 1.192992 | 1.45 | 0.002562 | 0.0484 | 0.08069468 | -0.4752546 | 0.0049 | 43.3964
2682 | 3.744444 | 1.2327 | 5.4503 | 1 | 1.1827 | 1.193061 | 1.4 | 0.002418 | 0.0473 | 0.08074134 | -0.4752676 | 0.0051 | 43.3976
2683 | 3.745833 | 1.2327 | 5.452 | 1 | 1.2134 | 1.193174 | 1.47 | 0.002611 | 0.0484 | 0.08078799 | -0.4751967 | 0.0053 | 43.3986
2684 | 3.747222 | 1.2336 | 5.4538 | 1 | 1.2033 | 1.193282 | 1.45 | 0.002546 | 0.0492 | 0.0808346 | -0.4752037 | 0.0055 | 43.3996
2685 | 3.748611 | 1.2336 | 5.4555 | 1 | 1.1956 | 1.19338 | 1.43 | 0.002498 | 0.0491 | 0.0808817 | -0.4752085 | 0.0057 | 43.4007
2686 | 3.75 | 1.2343 | 5.4572 | 1 | 1.1956 | 1.193494 | 1.43 | 0.002498 | 0.0489 | 0.08092818 | -0.4752125 | 0.0058 | 43.4018
2687 | 3.751389 | 1.2343 | 5.4589 | 1 | 1.1956 | 1.193586 | 1.43 | 0.002498 | 0.0493 | 0.0809751 | -0.475143 | 0.006 | 43.4029
2688 | 3.752778 | 1.2352 | 5.4606 | 1 | 1.1723 | 1.193628 | 1.37 | 0.002355 | 0.0476 | 0.0810206 | -0.475151 | 0.0062 | 43.404
2689 | 3.754167 | 1.2352 | 5.4623 | 1 | 1.1905 | 1.193818 | 1.42 | 0.002466 | 0.0477 | 0.08106677 | -0.4751585 | 0.0063 | 43.405
2690 | 3.755556 | 1.2358 | 5.464 | 1 | 1.193 | 1.193926 | 1.42 | 0.002482 | 0.0475 | 0.08111245 | -0.4751654 | 0.0065 | 43.4061
2691 | 3.756944 | 1.2358 | 5.4658 | 1 | 1.193 | 1.194073 | 1.42 | 0.002482 | 0.0469 | 0.08115809 | -0.475105 | 0.0066 | 43.4071
2692 | 3.758333 | 1.2365 | 5.4675 | 1 | 1.1956 | 1.194168 | 1.43 | 0.002498 | 0.046 | 0.08120319 | -0.4751164 | 0.0068 | 43.4082
2693 | 3.759722 | 1.2365 | 5.4692 | 1 | 1.2007 | 1.194277 | 1.44 | 0.00253 | 0.0463 | 0.08124745 | -0.475124 | 0.0069 | 43.4092
2694 | 3.761111 | 1.237 | 5.4709 | 1 | 1.1956 | 1.194416 | 1.43 | 0.002498 | 0.0475 | 0.08129145 | -0.4751278 | 0.007 | 43.4103
2695 | 3.7625 | 1.237 | 5.4726 | 1 | 1.2084 | 1.19447 | 1.46 | 0.002579 | 0.0479 | 0.08133509 | -0.4750675 | 0.0072 | 43.4113
2696 | 3.763889 | 1.2377 | 5.4744 | 1 | 1.1956 | 1.194586 | 1.43 | 0.002498 | 0.0489 | 0.0813786 | -0.4750669 | 0.0073 | 43.4124
2697 | 3.765278 | 1.2377 | 5.4761 | 1 | 1.2084 | 1.194701 | 1.46 | 0.002579 | 0.0492 | 0.08142202 | -0.4750648 | 0.0074 | 43.4134
2698 | 3.766667 | 1.2382 | 5.4778 | 1 | 1.1853 | 1.194767 | 1.4 | 0.002434 | 0.0479 | 0.081465 | -0.4750679 | 0.0075 | 43.4146
2699 | 3.768056 | 1.2382 | 5.4795 | 1 | 1.1905 | 1.194848 | 1.42 | 0.002466 | 0.0485 | 0.08150891 | -0.4750054 | 0.0077 | 43.4157
2700 | 3.769444 | 1.2388 | 5.4812 | 1 | 1.1905 | 1.194973 | 1.42 | 0.002466 | 0.0476 | 0.08155157 | -0.4750093 | 0.0078 | 43.4167
2701 | 3.770833 | 1.2388 | 5.483 | 1 | 1.2007 | 1.195175 | 1.44 | 0.00253 | 0.0481 | 0.08159539 | -0.4750117 | 0.0079 | 43.4177
2702 | 3.772222 | 1.2392 | 5.4847 | 1 | 1.2007 | 1.195303 | 1.44 | 0.00253 | 0.0482 | 0.0816389 | -0.4750157 | 0.008 | 43.4188
2703 | 3.773611 | 1.2392 | 5.4864 | 1 | 1.1905 | 1.195453 | 1.42 | 0.002466 | 0.0487 | 0.08168245 | -0.4749509 | 0.0081 | 43.4199
2704 | 3.775 | 1.2398 | 5.4881 | 1 | 1.1956 | 1.195558 | 1.43 | 0.002498 | 0.0486 | 0.08172605 | -0.4749536 | 0.0082 | 43.421
2705 | 3.776389 | 1.2398 | 5.4898 | 1 | 1.1723 | 1.195587 | 1.37 | 0.002355 | 0.0462 | 0.08176978 | -0.4749653 | 0.0083 | 43.4221
2706 | 3.777778 | 1.2401 | 5.4916 | 1 | 1.1801 | 1.195671 | 1.39 | 0.002402 | 0.0455 | 0.08181311 | -0.4749776 | 0.0084 | 43.4231
2707 | 3.779167 | 1.2401 | 5.4933 | 1 | 1.1956 | 1.195789 | 1.43 | 0.002498 | 0.046 | 0.08185729 | -0.4749213 | 0.0084 | 43.4241
2708 | 3.780556 | 1.2405 | 5.495 | 1 | 1.2007 | 1.195853 | 1.44 | 0.00253 | 0.0458 | 0.08190124 | -0.4749326 | 0.0085 | 43.4252
2709 | 3.781944 | 1.2405 | 5.4967 | 1 | 1.1982 | 1.195974 | 1.44 | 0.002514 | 0.0468 | 0.08194577 | -0.47494 | 0.0085 | 43.4263
2710 | 3.783333 | 1.2406 | 5.4985 | 1 | 1.1956 | 1.196045 | 1.43 | 0.002498 | 0.0463 | 0.08199149 | -0.4749488 | 0.0086 | 43.4273
2711 | 3.784722 | 1.2406 | 5.5002 | 1 | 1.1982 | 1.196023 | 1.44 | 0.002514 | 0.0458 | 0.08203762 | -0.4748942 | 0.0086 | 43.4284
2712 | 3.786111 | 1.2409 | 5.5019 | 1 | 1.2084 | 1.196113 | 1.46 | 0.002579 | 0.047 | 0.0820833 | -0.4749009 | 0.0086 | 43.4294
2713 | 3.7875 | 1.2409 | 5.5036 | 1 | 1.2084 | 1.196189 | 1.46 | 0.002579 | 0.0478 | 0.08212884 | -0.4749047 | 0.0087 | 43.4305
2714 | 3.788889 | 1.2409 | 5.5054 | 1 | 1.2084 | 1.196241 | 1.46 | 0.002579 | 0.0491 | 0.08217523 | -0.4749016 | 0.0087 | 43.4315
2715 | 3.790278 | 1.2409 | 5.5071 | 1 | 1.1775 | 1.196347 | 1.39 | 0.002386 | 0.0479 | 0.08222131 | -0.474844 | 0.0087 | 43.4327
2716 | 3.791667 | 1.2411 | 5.5088 | 1 | 1.1749 | 1.196504 | 1.38 | 0.00237 | 0.0467 | 0.08226743 | -0.4748482 | 0.0087 | 43.4338
2717 | 3.793056 | 1.2411 | 5.5105 | 1 | 1.1905 | 1.196569 | 1.42 | 0.002466 | 0.0464 | 0.08231427 | -0.4748515 | 0.0087 | 43.4348
2718 | 3.794444 | 1.241 | 5.5122 | 1 | 1.2185 | 1.196725 | 1.48 | 0.002644 | 0.0478 | 0.08236185 | -0.4748522 | 0.0086 | 43.4358
2719 | 3.795833 | 1.241 | 5.514 | 1 | 1.1853 | 1.196827 | 1.4 | 0.002434 | 0.0475 | 0.08240886 | -0.4747961 | 0.0086 | 43.4369
2720 | 3.7975 | 1.2411 | 5.5157 | 1 | 1.1956 | 1.196997 | 1.43 | 0.002498 | 0.0472 | 0.08245654 | -0.4747987 | 0.0086 | 43.4383
2721 | 3.798889 | 1.2411 | 5.5174 | 1 | 1.1905 | 1.197079 | 1.42 | 0.002466 | 0.0468 | 0.08250514 | -0.4748003 | 0.0086 | 43.4394
2722 | 3.800278 | 1.241 | 5.5191 | 1 | 1.1956 | 1.197266 | 1.43 | 0.002498 | 0.047 | 0.08255392 | -0.4748001 | 0.0086 | 43.4405
2723 | 3.801667 | 1.241 | 5.5209 | 1 | 1.193 | 1.197285 | 1.42 | 0.002482 | 0.0459 | 0.08260155 | -0.4747524 | 0.0085 | 43.4415
2724 | 3.803056 | 1.2411 | 5.5226 | 1 | 1.1905 | 1.197373 | 1.42 | 0.002466 | 0.0456 | 0.08264949 | -0.4747565 | 0.0085 | 43.4426
2725 | 3.804444 | 1.2411 | 5.5243 | 1 | 1.2007 | 1.1974 | 1.44 | 0.00253 | 0.0455 | 0.08269685 | -0.4747601 | 0.0085 | 43.4436
2726 | 3.805833 | 1.241 | 5.526 | 1 | 1.2033 | 1.197451 | 1.45 | 0.002546 | 0.0467 | 0.08274364 | -0.4747598 | 0.0085 | 43.4447
2727 | 3.807222 | 1.241 | 5.5278 | 1 | 1.2185 | 1.19757 | 1.48 | 0.002644 | 0.0486 | 0.08279021 | -0.474705 | 0.0084 | 43.4457
2728 | 3.808611 | 1.2411 | 5.5295 | 1 | 1.2235 | 1.197676 | 1.5 | 0.002677 | 0.0508 | 0.08283633 | -0.4746921 | 0.0084 | 43.4467
2729 | 3.81 | 1.2411 | 5.5312 | 1 | 1.221 | 1.197774 | 1.49 | 0.00266 | 0.0523 | 0.08288316 | -0.4746746 | 0.0084 | 43.4478
2730 | 3.811389 | 1.2411 | 5.5329 | 1 | 1.1956 | 1.197849 | 1.43 | 0.002498 | 0.0525 | 0.08293044 | -0.4746575 | 0.0084 | 43.449
2731 | 3.812778 | 1.2411 | 5.5347 | 1 | 1.1827 | 1.197999 | 1.4 | 0.002418 | 0.0521 | 0.08297802 | -0.4745913 | 0.0084 | 43.45
2732 | 3.814167 | 1.2413 | 5.5364 | 1 | 1.2007 | 1.198106 | 1.44 | 0.00253 | 0.0528 | 0.0830249 | -0.4745733 | 0.0084 | 43.451
2733 | 3.815556 | 1.2413 | 5.5381 | 1 | 1.2084 | 1.198332 | 1.46 | 0.002579 | 0.0547 | 0.08307244 | -0.4745466 | 0.0084 | 43.4521
2734 | 3.816944 | 1.2415 | 5.5398 | 1 | 1.2007 | 1.198499 | 1.44 | 0.00253 | 0.0555 | 0.08312012 | -0.4745192 | 0.0084 | 43.4532
2735 | 3.818333 | 1.2415 | 5.5416 | 1 | 1.1905 | 1.198594 | 1.42 | 0.002466 | 0.055 | 0.08316757 | -0.4744458 | 0.0084 | 43.4543
2736 | 3.819722 | 1.2419 | 5.5433 | 1 | 1.2007 | 1.19868 | 1.44 | 0.00253 | 0.055 | 0.08321467 | -0.47442 | 0.0084 | 43.4553
2737 | 3.821111 | 1.2419 | 5.545 | 1 | 1.193 | 1.198789 | 1.42 | 0.002482 | 0.0545 | 0.0832619 | -0.4743934 | 0.0085 | 43.4564
2738 | 3.8225 | 1.2422 | 5.5467 | 1 | 1.1956 | 1.198929 | 1.43 | 0.002498 | 0.0545 | 0.08330873 | -0.4743644 | 0.0085 | 43.4575
2739 | 3.823889 | 1.2422 | 5.5485 | 1 | 1.2007 | 1.199002 | 1.44 | 0.00253 | 0.0547 | 0.08335654 | -0.4742972 | 0.0085 | 43.4585
2740 | 3.825278 | 1.2427 | 5.5502 | 1 | 1.1879 | 1.199194 | 1.41 | 0.00245 | 0.0541 | 0.08340363 | -0.4742694 | 0.0086 | 43.4596
2741 | 3.826667 | 1.2427 | 5.5519 | 1 | 1.2058 | 1.199222 | 1.45 | 0.002562 | 0.0548 | 0.08345069 | -0.4742393 | 0.0087 | 43.4606
2742 | 3.828056 | 1.2431 | 5.5536 | 1 | 1.2033 | 1.199348 | 1.45 | 0.002546 | 0.0546 | 0.08349907 | -0.4742096 | 0.0087 | 43.4617
2743 | 3.829444 | 1.2431 | 5.5554 | 1 | 1.2084 | 1.199461 | 1.46 | 0.002579 | 0.0553 | 0.0835486 | -0.4741416 | 0.0088 | 43.4627
2744 | 3.830833 | 1.2437 | 5.5571 | 1 | 1.2033 | 1.199559 | 1.45 | 0.002546 | 0.0558 | 0.08359849 | -0.4741083 | 0.0089 | 43.4638
2745 | 3.832222 | 1.2437 | 5.5588 | 1 | 1.2058 | 1.199626 | 1.45 | 0.002562 | 0.0566 | 0.0836486 | -0.4740727 | 0.009 | 43.4649
2746 | 3.833611 | 1.2443 | 5.5606 | 1 | 1.2134 | 1.199751 | 1.47 | 0.002611 | 0.0575 | 0.0836988 | -0.474032 | 0.0091 | 43.4659
2747 | 3.835 | 1.2443 | 5.5623 | 1 | 1.1982 | 1.199854 | 1.44 | 0.002514 | 0.0579 | 0.08374874 | -0.4739588 | 0.0092 | 43.467
2748 | 3.836389 | 1.2451 | 5.564 | 1 | 1.2235 | 1.199878 | 1.5 | 0.002677 | 0.0605 | 0.08379925 | -0.4739091 | 0.0093 | 43.468
2749 | 3.837778 | 1.2451 | 5.5657 | 1 | 1.2007 | 1.199946 | 1.44 | 0.00253 | 0.0597 | 0.08384856 | -0.4738623 | 0.0094 | 43.4691
2750 | 3.839167 | 1.246 | 5.5675 | 1 | 1.1956 | 1.200105 | 1.43 | 0.002498 | 0.0604 | 0.08389774 | -0.4738108 | 0.0095 | 43.4702
2751 | 3.840556 | 1.246 | 5.5692 | 1 | 1.1879 | 1.200256 | 1.41 | 0.00245 | 0.0594 | 0.08394626 | -0.473736 | 0.0097 | 43.4713
2752 | 3.841944 | 1.2469 | 5.5709 | 1 | 1.193 | 1.200326 | 1.42 | 0.002482 | 0.0585 | 0.08399557 | -0.4736903 | 0.0098 | 43.4724
2753 | 3.843333 | 1.2469 | 5.5727 | 1 | 1.2007 | 1.200465 | 1.44 | 0.00253 | 0.0592 | 0.08404422 | -0.4736432 | 0.01 | 43.4734
2754 | 3.844722 | 1.2479 | 5.5744 | 1 | 1.1905 | 1.200566 | 1.42 | 0.002466 | 0.0588 | 0.08409384 | -0.4735971 | 0.0102 | 43.4745
2755 | 3.846111 | 1.2479 | 5.5761 | 1 | 1.2109 | 1.200633 | 1.47 | 0.002595 | 0.0596 | 0.08414422 | -0.4735219 | 0.0104 | 43.4755
2756 | 3.8475 | 1.249 | 5.5779 | 1 | 1.1879 | 1.200817 | 1.41 | 0.00245 | 0.0582 | 0.08419393 | -0.4734777 | 0.0106 | 43.4766
2757 | 3.848889 | 1.249 | 5.5796 | 1 | 1.2007 | 1.200907 | 1.44 | 0.00253 | 0.0587 | 0.08424435 | -0.473428 | 0.0108 | 43.4776
2758 | 3.850278 | 1.2502 | 5.5813 | 1 | 1.2007 | 1.200988 | 1.44 | 0.00253 | 0.0591 | 0.08429517 | -0.4733767 | 0.011 | 43.4787
2759 | 3.851667 | 1.2502 | 5.5831 | 1 | 1.1853 | 1.201106 | 1.4 | 0.002434 | 0.0579 | 0.0843451 | -0.4733117 | 0.0112 | 43.4798
2760 | 3.853056 | 1.2515 | 5.5848 | 1 | 1.1853 | 1.201254 | 1.4 | 0.002434 | 0.0572 | 0.08439424 | -0.4732663 | 0.0115 | 43.4809
2761 | 3.854722 | 1.2515 | 5.5866 | 1 | 1.1879 | 1.201493 | 1.41 | 0.00245 | 0.0559 | 0.08444333 | -0.4732226 | 0.0117 | 43.4822
2762 | 3.856111 | 1.2527 | 5.5883 | 1 | 1.231 | 1.201695 | 1.52 | 0.002726 | 0.0573 | 0.08449247 | -0.4731757 | 0.012 | 43.4831
2763 | 3.8575 | 1.2527 | 5.59 | 1 | 1.2058 | 1.201847 | 1.45 | 0.002562 | 0.0566 | 0.08454298 | -0.4731165 | 0.0122 | 43.4843
2764 | 3.858889 | 1.2541 | 5.5918 | 1 | 1.2033 | 1.20197 | 1.45 | 0.002546 | 0.0571 | 0.08459446 | -0.4730703 | 0.0125 | 43.4854
2765 | 3.860278 | 1.2541 | 5.5935 | 1 | 1.2058 | 1.202122 | 1.45 | 0.002562 | 0.057 | 0.08464599 | -0.4730239 | 0.0128 | 43.4864
2766 | 3.861667 | 1.2556 | 5.5953 | 1 | 1.2109 | 1.202148 | 1.47 | 0.002595 | 0.058 | 0.08469721 | -0.4729729 | 0.0131 | 43.4874
2767 | 3.863056 | 1.2556 | 5.597 | 1 | 1.2058 | 1.202292 | 1.45 | 0.002562 | 0.0588 | 0.08474887 | -0.4729097 | 0.0134 | 43.4885
2768 | 3.864444 | 1.2571 | 5.5988 | 1 | 1.2007 | 1.202402 | 1.44 | 0.00253 | 0.0587 | 0.0848 | -0.4728568 | 0.0137 | 43.4896
2769 | 3.865833 | 1.2571 | 5.6005 | 1 | 1.2134 | 1.202497 | 1.47 | 0.002611 | 0.0597 | 0.08485188 | -0.4728009 | 0.014 | 43.4906
2770 | 3.867222 | 1.2587 | 5.6022 | 1 | 1.2109 | 1.202659 | 1.47 | 0.002595 | 0.0603 | 0.08490416 | -0.4727434 | 0.0143 | 43.4917
2771 | 3.868611 | 1.2587 | 5.604 | 1 | 1.2084 | 1.202783 | 1.46 | 0.002579 | 0.0609 | 0.08495685 | -0.4726743 | 0.0146 | 43.4928
2772 | 3.87 | 1.2604 | 5.6057 | 1 | 1.2007 | 1.20287 | 1.44 | 0.00253 | 0.0608 | 0.08501077 | -0.4726155 | 0.015 | 43.4939
2773 | 3.871389 | 1.2604 | 5.6075 | 1 | 1.1853 | 1.202989 | 1.4 | 0.002434 | 0.0607 | 0.08506442 | -0.4725565 | 0.0153 | 43.495
2774 | 3.872778 | 1.2622 | 5.6093 | 1 | 1.2058 | 1.203028 | 1.45 | 0.002562 | 0.0611 | 0.08511644 | -0.4724959 | 0.0157 | 43.4959
2775 | 3.874167 | 1.2622 | 5.611 | 1 | 1.2084 | 1.20314 | 1.46 | 0.002579 | 0.0614 | 0.08516819 | -0.4724269 | 0.016 | 43.497
2776 | 3.875556 | 1.264 | 5.6128 | 1 | 1.2058 | 1.203276 | 1.45 | 0.002562 | 0.0616 | 0.08522038 | -0.472365 | 0.0164 | 43.498
2777 | 3.876944 | 1.264 | 5.6145 | 1 | 1.2007 | 1.203449 | 1.44 | 0.00253 | 0.0614 | 0.08527297 | -0.4723008 | 0.0168 | 43.4991
2778 | 3.878333 | 1.2659 | 5.6163 | 1 | 1.2109 | 1.203571 | 1.47 | 0.002595 | 0.0637 | 0.0853261 | -0.4722284 | 0.0171 | 43.5001
2779 | 3.879722 | 1.2659 | 5.618 | 1 | 1.2185 | 1.203649 | 1.48 | 0.002644 | 0.0632 | 0.08537909 | -0.4721589 | 0.0175 | 43.5012
2780 | 3.881111 | 1.2679 | 5.6198 | 1 | 1.2109 | 1.203741 | 1.47 | 0.002595 | 0.0654 | 0.08543239 | -0.4720817 | 0.0179 | 43.5022
2781 | 3.8825 | 1.2679 | 5.6216 | 1 | 1.1905 | 1.20382 | 1.42 | 0.002466 | 0.0646 | 0.08548618 | -0.4720075 | 0.0183 | 43.5033
2782 | 3.883889 | 1.27 | 5.6233 | 1 | 1.2007 | 1.204001 | 1.44 | 0.00253 | 0.0645 | 0.08553948 | -0.4719332 | 0.0188 | 43.5044
2783 | 3.885278 | 1.27 | 5.6251 | 1 | 1.2084 | 1.204074 | 1.46 | 0.002579 | 0.0641 | 0.085593 | -0.4718617 | 0.0192 | 43.5054
2784 | 3.886667 | 1.2722 | 5.6269 | 1 | 1.2007 | 1.204159 | 1.44 | 0.00253 | 0.0637 | 0.08564683 | -0.4717899 | 0.0196 | 43.5064
2785 | 3.888056 | 1.2722 | 5.6286 | 1 | 1.2185 | 1.204289 | 1.48 | 0.002644 | 0.0647 | 0.08570128 | -0.4717162 | 0.02 | 43.5075
2786 | 3.889444 | 1.2744 | 5.6304 | 1 | 1.2134 | 1.204412 | 1.47 | 0.002611 | 0.0658 | 0.08575463 | -0.4716382 | 0.0205 | 43.5085
2787 | 3.890833 | 1.2744 | 5.6322 | 1 | 1.2109 | 1.204459 | 1.47 | 0.002595 | 0.0663 | 0.08580753 | -0.4715609 | 0.0209 | 43.5096
2788 | 3.892222 | 1.2766 | 5.6339 | 1 | 1.1905 | 1.204525 | 1.42 | 0.002466 | 0.0657 | 0.08586101 | -0.4714835 | 0.0214 | 43.5107
2789 | 3.893611 | 1.2766 | 5.6357 | 1 | 1.1879 | 1.204537 | 1.41 | 0.00245 | 0.0644 | 0.08591391 | -0.4714087 | 0.0218 | 43.5118
2790 | 3.895 | 1.2789 | 5.6375 | 1 | 1.1956 | 1.204663 | 1.43 | 0.002498 | 0.0641 | 0.08596704 | -0.4713344 | 0.0223 | 43.5128
2791 | 3.896389 | 1.2789 | 5.6393 | 1 | 1.1982 | 1.204835 | 1.44 | 0.002514 | 0.0639 | 0.08602078 | -0.4712668 | 0.0228 | 43.5138
2792 | 3.897778 | 1.2812 | 5.641 | 1 | 1.2159 | 1.204922 | 1.48 | 0.002628 | 0.066 | 0.0860743 | -0.4711871 | 0.0232 | 43.5148
2793 | 3.899167 | 1.2812 | 5.6428 | 1 | 1.2007 | 1.204896 | 1.44 | 0.00253 | 0.0663 | 0.08612676 | -0.4711054 | 0.0237 | 43.5159
2794 | 3.900556 | 1.2836 | 5.6446 | 1 | 1.193 | 1.205001 | 1.42 | 0.002482 | 0.0658 | 0.08617909 | -0.4710248 | 0.0242 | 43.517
2795 | 3.901944 | 1.2836 | 5.6464 | 1 | 1.2134 | 1.205094 | 1.47 | 0.002611 | 0.0659 | 0.08623119 | -0.4709536 | 0.0247 | 43.5179
2796 | 3.903333 | 1.286 | 5.6482 | 1 | 1.2007 | 1.205182 | 1.44 | 0.00253 | 0.0675 | 0.08628347 | -0.4708682 | 0.0252 | 43.519
2797 | 3.904722 | 1.286 | 5.65 | 1 | 1.193 | 1.205322 | 1.42 | 0.002482 | 0.0664 | 0.08633487 | -0.4707838 | 0.0257 | 43.5201
2798 | 3.906111 | 1.2885 | 5.6517 | 1 | 1.2007 | 1.205493 | 1.44 | 0.00253 | 0.0665 | 0.08638595 | -0.4707032 | 0.0262 | 43.5211
2799 | 3.9075 | 1.2885 | 5.6535 | 1 | 1.2058 | 1.205626 | 1.45 | 0.002562 | 0.0664 | 0.08643713 | -0.4706297 | 0.0266 | 43.5221
2800 | 3.908889 | 1.291 | 5.6553 | 1 | 1.2007 | 1.205743 | 1.44 | 0.00253 | 0.0665 | 0.08648804 | -0.4705493 | 0.0272 | 43.5232
2801 | 3.910278 | 1.291 | 5.6571 | 1 | 1.2033 | 1.205762 | 1.45 | 0.002546 | 0.0667 | 0.08653872 | -0.4704673 | 0.0277 | 43.5242
2802 | 3.911944 | 1.2935 | 5.6589 | 1 | 1.193 | 1.205851 | 1.42 | 0.002482 | 0.0663 | 0.08658932 | -0.470387 | 0.0282 | 43.5256
2803 | 3.913333 | 1.2935 | 5.6607 | 1 | 1.193 | 1.205962 | 1.42 | 0.002482 | 0.0661 | 0.08663988 | -0.4703158 | 0.0287 | 43.5267
2804 | 3.914722 | 1.296 | 5.6625 | 1 | 1.2084 | 1.206042 | 1.46 | 0.002579 | 0.0662 | 0.08669105 | -0.470236 | 0.0292 | 43.5277
2805 | 3.916111 | 1.296 | 5.6643 | 1 | 1.2109 | 1.206174 | 1.47 | 0.002595 | 0.0667 | 0.08674196 | -0.470154 | 0.0297 | 43.5287
2806 | 3.9175 | 1.2985 | 5.6661 | 1 | 1.2159 | 1.206321 | 1.48 | 0.002628 | 0.0669 | 0.0867926 | -0.4700725 | 0.0302 | 43.5297
2807 | 3.918889 | 1.2985 | 5.6679 | 1 | 1.2058 | 1.206417 | 1.45 | 0.002562 | 0.0673 | 0.08684245 | -0.4699984 | 0.0307 | 43.5308
2808 | 3.920278 | 1.3011 | 5.6697 | 1 | 1.2058 | 1.206494 | 1.45 | 0.002562 | 0.0673 | 0.08689309 | -0.4699159 | 0.0313 | 43.5318
2809 | 3.921667 | 1.3011 | 5.6715 | 1 | 1.2033 | 1.206593 | 1.45 | 0.002546 | 0.0673 | 0.08694258 | -0.4698326 | 0.0318 | 43.5329
2810 | 3.923056 | 1.3037 | 5.6734 | 1 | 1.1853 | 1.206744 | 1.4 | 0.002434 | 0.0659 | 0.08699397 | -0.4697523 | 0.0323 | 43.5339
2811 | 3.924444 | 1.3037 | 5.6752 | 1 | 1.2007 | 1.206789 | 1.44 | 0.00253 | 0.0656 | 0.0870455 | -0.4696862 | 0.0328 | 43.5349
2812 | 3.925833 | 1.3062 | 5.677 | 1 | 1.2058 | 1.206922 | 1.45 | 0.002562 | 0.0652 | 0.08709778 | -0.4696082 | 0.0333 | 43.5359
2813 | 3.927222 | 1.3062 | 5.6788 | 1 | 1.2159 | 1.207049 | 1.48 | 0.002628 | 0.0667 | 0.08714869 | -0.4695236 | 0.0339 | 43.5369
2814 | 3.928611 | 1.3087 | 5.6806 | 1 | 1.2007 | 1.20717 | 1.44 | 0.00253 | 0.0668 | 0.08720022 | -0.4694378 | 0.0344 | 43.538
2815 | 3.93 | 1.3087 | 5.6824 | 1 | 1.2058 | 1.207341 | 1.45 | 0.002562 | 0.0672 | 0.08725069 | -0.4693709 | 0.0349 | 43.539
2816 | 3.931389 | 1.3113 | 5.6843 | 1 | 1.2235 | 1.2074 | 1.5 | 0.002677 | 0.0687 | 0.08730204 | -0.4692797 | 0.0354 | 43.54
2817 | 3.932778 | 1.3113 | 5.6861 | 1 | 1.2235 | 1.207481 | 1.5 | 0.002677 | 0.0696 | 0.08735304 | -0.4691855 | 0.0359 | 43.541
2818 | 3.934167 | 1.3139 | 5.6879 | 1 | 1.193 | 1.207552 | 1.42 | 0.002482 | 0.0698 | 0.08740514 | -0.4690905 | 0.0365 | 43.5422
2819 | 3.935556 | 1.3139 | 5.6897 | 1 | 1.2185 | 1.207707 | 1.48 | 0.002644 | 0.0696 | 0.08745702 | -0.4690181 | 0.037 | 43.5431
2820 | 3.936944 | 1.3165 | 5.6916 | 1 | 1.2007 | 1.207771 | 1.44 | 0.00253 | 0.0704 | 0.08750855 | -0.4689216 | 0.0375 | 43.5442
2821 | 3.938333 | 1.3165 | 5.6934 | 1 | 1.2134 | 1.207846 | 1.47 | 0.002611 | 0.0711 | 0.08755959 | -0.4688216 | 0.038 | 43.5451
2822 | 3.939722 | 1.3193 | 5.6952 | 1 | 1.2134 | 1.207892 | 1.47 | 0.002611 | 0.0711 | 0.08761063 | -0.4687223 | 0.0386 | 43.5462
2823 | 3.941111 | 1.3193 | 5.697 | 1 | 1.2058 | 1.207999 | 1.45 | 0.002562 | 0.0712 | 0.08766265 | -0.468647 | 0.0391 | 43.5472
2824 | 3.9425 | 1.3219 | 5.6989 | 1 | 1.2058 | 1.208105 | 1.45 | 0.002562 | 0.071 | 0.08771502 | -0.4685483 | 0.0396 | 43.5482
2825 | 3.943889 | 1.3219 | 5.7007 | 1 | 1.2159 | 1.208151 | 1.48 | 0.002628 | 0.0707 | 0.08776823 | -0.4684492 | 0.0402 | 43.5492
2826 | 3.945278 | 1.3246 | 5.7026 | 1 | 1.193 | 1.208337 | 1.42 | 0.002482 | 0.0699 | 0.08782105 | -0.4683518 | 0.0407 | 43.5503
2827 | 3.946667 | 1.3246 | 5.7044 | 1 | 1.2007 | 1.208479 | 1.44 | 0.00253 | 0.0695 | 0.08787399 | -0.4682845 | 0.0412 | 43.5513
2828 | 3.948056 | 1.3272 | 5.7062 | 1 | 1.1982 | 1.208549 | 1.44 | 0.002514 | 0.0693 | 0.087928 | -0.4681892 | 0.0417 | 43.5524
2829 | 3.949444 | 1.3272 | 5.7081 | 1 | 1.2335 | 1.208721 | 1.52 | 0.002743 | 0.0707 | 0.08798281 | -0.4680877 | 0.0422 | 43.5532
2830 | 3.950833 | 1.3298 | 5.7099 | 1 | 1.1956 | 1.208735 | 1.43 | 0.002498 | 0.0703 | 0.08803748 | -0.4679877 | 0.0427 | 43.5544
2831 | 3.952222 | 1.3298 | 5.7118 | 1 | 1.2134 | 1.208851 | 1.47 | 0.002611 | 0.0707 | 0.08809247 | -0.4679197 | 0.0432 | 43.5554
2832 | 3.953611 | 1.3323 | 5.7136 | 1 | 1.2033 | 1.208953 | 1.45 | 0.002546 | 0.0704 | 0.08814648 | -0.4678196 | 0.0437 | 43.5564
2833 | 3.955 | 1.3323 | 5.7155 | 1 | 1.2409 | 1.20905 | 1.54 | 0.002793 | 0.0725 | 0.08820075 | -0.4677113 | 0.0442 | 43.5573
2834 | 3.956389 | 1.335 | 5.7173 | 1 | 1.2058 | 1.209215 | 1.45 | 0.002562 | 0.0719 | 0.08825494 | -0.4676022 | 0.0447 | 43.5585
2835 | 3.957778 | 1.335 | 5.7192 | 1 | 1.2007 | 1.209327 | 1.44 | 0.00253 | 0.0716 | 0.08830837 | -0.4675373 | 0.0452 | 43.5595
2836 | 3.959167 | 1.3375 | 5.721 | 1 | 1.2134 | 1.209352 | 1.47 | 0.002611 | 0.0717 | 0.08836203 | -0.467429 | 0.0457 | 43.5605
2837 | 3.960556 | 1.3375 | 5.7229 | 1 | 1.2185 | 1.209379 | 1.48 | 0.002644 | 0.0716 | 0.08841568 | -0.4673209 | 0.0462 | 43.5614
2838 | 3.961944 | 1.3401 | 5.7248 | 1 | 1.2084 | 1.209557 | 1.46 | 0.002579 | 0.0724 | 0.08846899 | -0.4672084 | 0.0467 | 43.5625
2839 | 3.963333 | 1.3401 | 5.7266 | 1 | 1.2235 | 1.209646 | 1.5 | 0.002677 | 0.0727 | 0.08852251 | -0.4671436 | 0.0472 | 43.5635
2840 | 3.964722 | 1.3425 | 5.7285 | 1 | 1.236 | 1.2098 | 1.53 | 0.002759 | 0.0752 | 0.0885759 | -0.4670232 | 0.0476 | 43.5644
2841 | 3.966111 | 1.3425 | 5.7304 | 1 | 1.2109 | 1.209888 | 1.47 | 0.002595 | 0.0753 | 0.08862982 | -0.4669015 | 0.0481 | 43.5655
2842 | 3.9675 | 1.3451 | 5.7322 | 1 | 1.1956 | 1.209913 | 1.43 | 0.002498 | 0.074 | 0.08868383 | -0.4667805 | 0.0486 | 43.5666
2843 | 3.968889 | 1.3451 | 5.7341 | 1 | 1.193 | 1.210008 | 1.42 | 0.002482 | 0.0726 | 0.08873833 | -0.4667214 | 0.049 | 43.5676
2844 | 3.970556 | 1.3475 | 5.736 | 1 | 1.2235 | 1.210156 | 1.5 | 0.002677 | 0.0735 | 0.08879171 | -0.4666021 | 0.0495 | 43.5688
2845 | 3.971944 | 1.3475 | 5.7378 | 1 | 1.231 | 1.210291 | 1.52 | 0.002726 | 0.0751 | 0.08884524 | -0.4664782 | 0.0499 | 43.5699
2846 | 3.973333 | 1.35 | 5.7397 | 1 | 1.1905 | 1.210316 | 1.42 | 0.002466 | 0.0751 | 0.08889796 | -0.4663545 | 0.0504 | 43.571
2847 | 3.974722 | 1.35 | 5.7416 | 1 | 1.2134 | 1.21043 | 1.47 | 0.002611 | 0.0755 | 0.08895095 | -0.4662879 | 0.0508 | 43.5719
2848 | 3.976111 | 1.3523 | 5.7435 | 1 | 1.2159 | 1.210619 | 1.48 | 0.002628 | 0.0756 | 0.08900421 | -0.466163 | 0.0513 | 43.5729
2849 | 3.9775 | 1.3523 | 5.7453 | 1 | 1.2235 | 1.210799 | 1.5 | 0.002677 | 0.0768 | 0.08905791 | -0.4660344 | 0.0517 | 43.5739
2850 | 3.978889 | 1.3549 | 5.7472 | 1 | 1.2134 | 1.210948 | 1.47 | 0.002611 | 0.0767 | 0.08911196 | -0.4659051 | 0.0521 | 43.575
2851 | 3.980278 | 1.3549 | 5.7491 | 1 | 1.2058 | 1.211088 | 1.45 | 0.002562 | 0.0773 | 0.08916593 | -0.4658357 | 0.0526 | 43.576
2852 | 3.981667 | 1.3572 | 5.751 | 1 | 1.2058 | 1.211274 | 1.45 | 0.002562 | 0.0771 | 0.08921932 | -0.4657057 | 0.053 | 43.577
2853 | 3.983056 | 1.3572 | 5.7529 | 1 | 1.1956 | 1.211379 | 1.43 | 0.002498 | 0.0758 | 0.08927306 | -0.4655786 | 0.0534 | 43.578
2854 | 3.984444 | 1.3597 | 5.7548 | 1 | 1.2109 | 1.211485 | 1.47 | 0.002595 | 0.0764 | 0.08932676 | -0.4654486 | 0.0539 | 43.579
2855 | 3.985833 | 1.3597 | 5.7567 | 1 | 1.231 | 1.21161 | 1.52 | 0.002726 | 0.0779 | 0.08938201 | -0.4653808 | 0.0543 | 43.5799
2856 | 3.987222 | 1.362 | 5.7586 | 1 | 1.2134 | 1.211647 | 1.47 | 0.002611 | 0.0784 | 0.08943753 | -0.4652453 | 0.0547 | 43.5809
2857 | 3.988611 | 1.362 | 5.7604 | 1 | 1.2134 | 1.211774 | 1.47 | 0.002611 | 0.0783 | 0.08949282 | -0.4651095 | 0.0552 | 43.582
2858 | 3.99 | 1.3646 | 5.7623 | 1 | 1.2058 | 1.21188 | 1.45 | 0.002562 | 0.0792 | 0.08954767 | -0.4649698 | 0.0556 | 43.583
2859 | 3.991389 | 1.3646 | 5.7642 | 1 | 1.2084 | 1.211935 | 1.46 | 0.002579 | 0.0779 | 0.08960182 | -0.4649052 | 0.056 | 43.584
2860 | 3.992778 | 1.3669 | 5.7661 | 1 | 1.2084 | 1.211998 | 1.46 | 0.002579 | 0.0788 | 0.08965574 | -0.464767 | 0.0565 | 43.585
2861 | 3.994167 | 1.3669 | 5.768 | 1 | 1.2058 | 1.212077 | 1.45 | 0.002562 | 0.0794 | 0.08970922 | -0.4646275 | 0.0569 | 43.586
2862 | 3.995556 | 1.3696 | 5.7699 | 1 | 1.2185 | 1.212105 | 1.48 | 0.002644 | 0.0803 | 0.08976376 | -0.4644846 | 0.0574 | 43.587
2863 | 3.996944 | 1.3696 | 5.7718 | 1 | 1.2185 | 1.212347 | 1.48 | 0.002644 | 0.081 | 0.08981763 | -0.4644127 | 0.0578 | 43.588
2864 | 3.998333 | 1.372 | 5.7737 | 1 | 1.2134 | 1.212459 | 1.47 | 0.002611 | 0.0819 | 0.08987187 | -0.4642656 | 0.0582 | 43.589
2865 | 3.999722 | 1.372 | 5.7757 | 1 | 1.2058 | 1.212573 | 1.45 | 0.002562 | 0.0816 | 0.0899261 | -0.4641181 | 0.0587 | 43.59
2866 | 4.001111 | 1.3747 | 5.7776 | 1 | 1.2109 | 1.212707 | 1.47 | 0.002595 | 0.0813 | 0.08998015 | -0.4639709 | 0.0591 | 43.5909
2867 | 4.0025 | 1.3747 | 5.7795 | 1 | 1.2109 | 1.212878 | 1.47 | 0.002595 | 0.0813 | 0.09003429 | -0.4639014 | 0.0596 | 43.5919
2868 | 4.003889 | 1.3771 | 5.7814 | 1 | 1.2058 | 1.212984 | 1.45 | 0.002562 | 0.0812 | 0.09008808 | -0.4637549 | 0.06 | 43.593
2869 | 4.005278 | 1.3771 | 5.7833 | 1 | 1.2235 | 1.213018 | 1.5 | 0.002677 | 0.0817 | 0.09014183 | -0.4636077 | 0.0605 | 43.5939
2870 | 4.006667 | 1.3799 | 5.7852 | 1 | 1.2185 | 1.213221 | 1.48 | 0.002644 | 0.0823 | 0.09019535 | -0.4634584 | 0.061 | 43.5949
2871 | 4.008056 | 1.3799 | 5.7871 | 1 | 1.2134 | 1.213402 | 1.47 | 0.002611 | 0.0831 | 0.09024284 | -0.4633847 | 0.0614 | 43.5959
2872 | 4.009444 | 1.3824 | 5.7891 | 1 | 1.1956 | 1.213583 | 1.43 | 0.002498 | 0.0822 | 0.09029016 | -0.4632362 | 0.0619 | 43.597
2873 | 4.010833 | 1.3824 | 5.791 | 1 | 1.2058 | 1.213756 | 1.45 | 0.002562 | 0.0814 | 0.0903377 | -0.4630901 | 0.0624 | 43.5979
2874 | 4.012222 | 1.3852 | 5.7929 | 1 | 1.221 | 1.213893 | 1.49 | 0.00266 | 0.0818 | 0.09038556 | -0.4629419 | 0.0629 | 43.5989
2875 | 4.013611 | 1.3852 | 5.7948 | 1 | 1.2285 | 1.214021 | 1.51 | 0.00271 | 0.0831 | 0.09043217 | -0.4628705 | 0.0633 | 43.5998
2876 | 4.015 | 1.3878 | 5.7967 | 1 | 1.221 | 1.214128 | 1.49 | 0.00266 | 0.0841 | 0.09047887 | -0.462716 | 0.0638 | 43.6009
2877 | 4.016389 | 1.3878 | 5.7987 | 1 | 1.193 | 1.214282 | 1.42 | 0.002482 | 0.0831 | 0.09052548 | -0.4625647 | 0.0643 | 43.6019
2878 | 4.017778 | 1.3907 | 5.8006 | 1 | 1.221 | 1.214466 | 1.49 | 0.00266 | 0.0838 | 0.09057204 | -0.4623835 | 0.0648 | 43.6028
2879 | 4.019167 | 1.3907 | 5.8025 | 1 | 1.2235 | 1.214494 | 1.5 | 0.002677 | 0.0843 | 0.09061914 | -0.4623378 | 0.0653 | 43.6038
2880 | 4.020556 | 1.3934 | 5.8045 | 1 | 1.2185 | 1.214595 | 1.48 | 0.002644 | 0.0848 | 0.09066624 | -0.4621541 | 0.0658 | 43.6048
2881 | 4.021944 | 1.3934 | 5.8064 | 1 | 1.221 | 1.214665 | 1.49 | 0.00266 | 0.0849 | 0.09071285 | -0.461972 | 0.0663 | 43.6058
2882 | 4.023333 | 1.3965 | 5.8084 | 1 | 1.2285 | 1.214764 | 1.51 | 0.00271 | 0.0857 | 0.09076061 | -0.4617859 | 0.0668 | 43.6067
2883 | 4.024722 | 1.3965 | 5.8103 | 1 | 1.231 | 1.21488 | 1.52 | 0.002726 | 0.0873 | 0.09080815 | -0.461733 | 0.0673 | 43.6077
2884 | 4.026111 | 1.3992 | 5.8122 | 1 | 1.1982 | 1.214933 | 1.44 | 0.002514 | 0.0857 | 0.09085543 | -0.4615473 | 0.0678 | 43.6088
2885 | 4.027778 | 1.3992 | 5.8142 | 1 | 1.1982 | 1.214992 | 1.44 | 0.002514 | 0.0843 | 0.09090239 | -0.4613681 | 0.0683 | 43.6101
2886 | 4.029167 | 1.4024 | 5.8161 | 1 | 1.2235 | 1.215088 | 1.5 | 0.002677 | 0.0848 | 0.09094843 | -0.4611865 | 0.0688 | 43.611
2887 | 4.030556 | 1.4024 | 5.8181 | 1 | 1.226 | 1.215227 | 1.5 | 0.002693 | 0.0855 | 0.09099442 | -0.461139 | 0.0693 | 43.612
2888 | 4.031944 | 1.4051 | 5.82 | 1 | 1.2134 | 1.215396 | 1.47 | 0.002611 | 0.0848 | 0.09103988 | -0.4609578 | 0.0698 | 43.613
2889 | 4.033333 | 1.4051 | 5.822 | 1 | 1.2285 | 1.215573 | 1.51 | 0.00271 | 0.0863 | 0.09108569 | -0.4607722 | 0.0703 | 43.6139
2890 | 4.034722 | 1.4083 | 5.8239 | 1 | 1.2159 | 1.215788 | 1.48 | 0.002628 | 0.0858 | 0.09113101 | -0.4605876 | 0.0709 | 43.615
2891 | 4.036111 | 1.4083 | 5.8259 | 1 | 1.2109 | 1.215917 | 1.47 | 0.002595 | 0.0853 | 0.09117647 | -0.4605428 | 0.0714 | 43.616
2892 | 4.0375 | 1.411 | 5.8279 | 1 | 1.2185 | 1.216033 | 1.48 | 0.002644 | 0.0861 | 0.09122184 | -0.4603578 | 0.0719 | 43.6169
2893 | 4.038889 | 1.411 | 5.8298 | 1 | 1.2109 | 1.216156 | 1.47 | 0.002595 | 0.0861 | 0.09126797 | -0.4601727 | 0.0724 | 43.6179
2894 | 4.040278 | 1.4143 | 5.8318 | 1 | 1.2109 | 1.216238 | 1.47 | 0.002595 | 0.0859 | 0.09131356 | -0.4599898 | 0.073 | 43.6189
2895 | 4.041667 | 1.4143 | 5.8337 | 1 | 1.2185 | 1.216324 | 1.48 | 0.002644 | 0.0866 | 0.09135888 | -0.4599414 | 0.0735 | 43.6199
2896 | 4.043056 | 1.417 | 5.8357 | 1 | 1.2058 | 1.216396 | 1.45 | 0.002562 | 0.0859 | 0.09140483 | -0.4597589 | 0.074 | 43.6209
2897 | 4.044444 | 1.417 | 5.8377 | 1 | 1.226 | 1.216432 | 1.5 | 0.002693 | 0.0865 | 0.0914494 | -0.459574 | 0.0745 | 43.6217
2898 | 4.045833 | 1.4203 | 5.8397 | 1 | 1.2159 | 1.216536 | 1.48 | 0.002628 | 0.0861 | 0.09149415 | -0.4593915 | 0.0751 | 43.6227
2899 | 4.047222 | 1.4203 | 5.8416 | 1 | 1.2159 | 1.216715 | 1.48 | 0.002628 | 0.0865 | 0.09153979 | -0.4593445 | 0.0756 | 43.6237
2900 | 4.048611 | 1.4231 | 5.8436 | 1 | 1.2159 | 1.216892 | 1.48 | 0.002628 | 0.0861 | 0.09158604 | -0.4591625 | 0.0761 | 43.6247
2901 | 4.05 | 1.4231 | 5.8456 | 1 | 1.2134 | 1.217069 | 1.47 | 0.002611 | 0.0855 | 0.09163168 | -0.4589799 | 0.0767 | 43.6257
2902 | 4.051389 | 1.4264 | 5.8476 | 1 | 1.2185 | 1.217194 | 1.48 | 0.002644 | 0.0854 | 0.0916782 | -0.4587967 | 0.0772 | 43.6266
2903 | 4.052778 | 1.4264 | 5.8495 | 1 | 1.2285 | 1.217335 | 1.51 | 0.00271 | 0.0856 | 0.09172521 | -0.458757 | 0.0777 | 43.6276
2904 | 4.054167 | 1.4291 | 5.8515 | 1 | 1.2185 | 1.217533 | 1.48 | 0.002644 | 0.086 | 0.09177231 | -0.4585726 | 0.0783 | 43.6286
2905 | 4.055556 | 1.4291 | 5.8535 | 1 | 1.2134 | 1.217576 | 1.47 | 0.002611 | 0.0856 | 0.09182038 | -0.4583917 | 0.0788 | 43.6296
2906 | 4.056944 | 1.4324 | 5.8555 | 1 | 1.2058 | 1.217657 | 1.45 | 0.002562 | 0.0859 | 0.09186925 | -0.4582112 | 0.0794 | 43.6305
2907 | 4.058333 | 1.4324 | 5.8575 | 1 | 1.2134 | 1.217832 | 1.47 | 0.002611 | 0.086 | 0.09191839 | -0.4581683 | 0.0799 | 43.6315
2908 | 4.059722 | 1.4352 | 5.8595 | 1 | 1.2134 | 1.218037 | 1.47 | 0.002611 | 0.086 | 0.09196766 | -0.4579879 | 0.0804 | 43.6324
2909 | 4.061111 | 1.4352 | 5.8615 | 1 | 1.2084 | 1.218235 | 1.46 | 0.002579 | 0.0852 | 0.09201688 | -0.4578111 | 0.081 | 43.6334
2910 | 4.0625 | 1.4385 | 5.8635 | 1 | 1.226 | 1.218291 | 1.5 | 0.002693 | 0.086 | 0.09206611 | -0.4576308 | 0.0815 | 43.6343
2911 | 4.063889 | 1.4385 | 5.8655 | 1 | 1.2134 | 1.218503 | 1.47 | 0.002611 | 0.086 | 0.09211551 | -0.4575894 | 0.0821 | 43.6353
2912 | 4.065278 | 1.4412 | 5.8675 | 1 | 1.2058 | 1.218656 | 1.45 | 0.002562 | 0.0856 | 0.09216518 | -0.4574108 | 0.0826 | 43.6363
2913 | 4.066667 | 1.4412 | 5.8695 | 1 | 1.2058 | 1.2187 | 1.45 | 0.002562 | 0.0848 | 0.09221555 | -0.4572328 | 0.0831 | 43.6373
2914 | 4.068056 | 1.4444 | 5.8715 | 1 | 1.2134 | 1.218898 | 1.47 | 0.002611 | 0.0849 | 0.09226531 | -0.4570589 | 0.0837 | 43.6382
2915 | 4.069444 | 1.4444 | 5.8735 | 1 | 1.2185 | 1.219053 | 1.48 | 0.002644 | 0.0847 | 0.09231489 | -0.45702 | 0.0842 | 43.6391
2916 | 4.070833 | 1.4471 | 5.8755 | 1 | 1.2159 | 1.219172 | 1.48 | 0.002628 | 0.0845 | 0.09236557 | -0.4568477 | 0.0847 | 43.6401
2917 | 4.072222 | 1.4471 | 5.8775 | 1 | 1.2058 | 1.219253 | 1.45 | 0.002562 | 0.0836 | 0.0924167 | -0.4566791 | 0.0852 | 43.6411
2918 | 4.073611 | 1.4502 | 5.8795 | 1 | 1.231 | 1.219351 | 1.52 | 0.002726 | 0.0847 | 0.09246859 | -0.4565082 | 0.0857 | 43.642
2919 | 4.075 | 1.4502 | 5.8815 | 1 | 1.226 | 1.219437 | 1.5 | 0.002693 | 0.0849 | 0.09252171 | -0.4564682 | 0.0862 | 43.643
2920 | 4.076389 | 1.4528 | 5.8836 | 1 | 1.2109 | 1.219532 | 1.47 | 0.002595 | 0.0848 | 0.0925747 | -0.4562975 | 0.0867 | 43.6439
2921 | 4.077778 | 1.4528 | 5.8856 | 1 | 1.231 | 1.219643 | 1.52 | 0.002726 | 0.0858 | 0.09262805 | -0.4561258 | 0.0872 | 43.6448
2922 | 4.079167 | 1.4559 | 5.8876 | 1 | 1.226 | 1.21971 | 1.5 | 0.002693 | 0.0862 | 0.09268135 | -0.4559539 | 0.0877 | 43.6458
2923 | 4.080556 | 1.4559 | 5.8896 | 1 | 1.2109 | 1.219902 | 1.47 | 0.002595 | 0.0861 | 0.09273505 | -0.4559091 | 0.0882 | 43.6468
2924 | 4.081944 | 1.4584 | 5.8917 | 1 | 1.2185 | 1.220071 | 1.48 | 0.002644 | 0.0861 | 0.09278897 | -0.455738 | 0.0886 | 43.6477
2925 | 4.083333 | 1.4584 | 5.8937 | 1 | 1.2185 | 1.220268 | 1.48 | 0.002644 | 0.0859 | 0.09284293 | -0.4555672 | 0.0891 | 43.6487
2926 | 4.085 | 1.4613 | 5.8957 | 1 | 1.2134 | 1.22037 | 1.47 | 0.002611 | 0.086 | 0.09289743 | -0.4553936 | 0.0896 | 43.65
2927 | 4.086389 | 1.4613 | 5.8977 | 1 | 1.226 | 1.220474 | 1.5 | 0.002693 | 0.0867 | 0.09295131 | -0.4553514 | 0.09 | 43.6509
2928 | 4.087778 | 1.4637 | 5.8998 | 1 | 1.2033 | 1.22063 | 1.45 | 0.002546 | 0.0858 | 0.0930043 | -0.4551787 | 0.0904 | 43.6519
2929 | 4.089167 | 1.4637 | 5.9018 | 1 | 1.226 | 1.22077 | 1.5 | 0.002693 | 0.0862 | 0.093058 | -0.4550045 | 0.0909 | 43.6528
2930 | 4.090556 | 1.4665 | 5.9038 | 1 | 1.2285 | 1.220953 | 1.51 | 0.00271 | 0.0868 | 0.09311236 | -0.454827 | 0.0913 | 43.6537
2931 | 4.091944 | 1.4665 | 5.9059 | 1 | 1.236 | 1.221058 | 1.53 | 0.002759 | 0.0878 | 0.09316686 | -0.4547852 | 0.0917 | 43.6546
2932 | 4.093333 | 1.4687 | 5.9079 | 1 | 1.2109 | 1.221184 | 1.47 | 0.002595 | 0.0874 | 0.09322184 | -0.4546065 | 0.0921 | 43.6557
2933 | 4.094722 | 1.4687 | 5.91 | 1 | 1.236 | 1.22137 | 1.53 | 0.002759 | 0.0894 | 0.09327767 | -0.4544159 | 0.0925 | 43.6565
2934 | 4.096111 | 1.4715 | 5.912 | 1 | 1.2084 | 1.221431 | 1.46 | 0.002579 | 0.0887 | 0.09333208 | -0.4542295 | 0.0929 | 43.6576
2935 | 4.0975 | 1.4715 | 5.914 | 1 | 1.231 | 1.22164 | 1.52 | 0.002726 | 0.0895 | 0.09338751 | -0.4541885 | 0.0933 | 43.6585
2936 | 4.098889 | 1.4737 | 5.9161 | 1 | 1.236 | 1.221703 | 1.53 | 0.002759 | 0.0907 | 0.09344276 | -0.4539969 | 0.0937 | 43.6594
2937 | 4.100278 | 1.4737 | 5.9181 | 1 | 1.2285 | 1.221808 | 1.51 | 0.00271 | 0.0914 | 0.09349801 | -0.4538017 | 0.0941 | 43.6604
2938 | 4.101667 | 1.4765 | 5.9202 | 1 | 1.2384 | 1.221981 | 1.53 | 0.002776 | 0.0924 | 0.09355352 | -0.4536017 | 0.0945 | 43.6612
2939 | 4.103056 | 1.4765 | 5.9222 | 1 | 1.2185 | 1.222101 | 1.48 | 0.002644 | 0.0923 | 0.09360882 | -0.453558 | 0.0948 | 43.6623
2940 | 4.104444 | 1.4787 | 5.9243 | 1 | 1.226 | 1.222325 | 1.5 | 0.002693 | 0.0925 | 0.09366442 | -0.4533582 | 0.0952 | 43.6632
2941 | 4.105833 | 1.4787 | 5.9264 | 1 | 1.2134 | 1.222491 | 1.47 | 0.002611 | 0.092 | 0.09371976 | -0.4531595 | 0.0956 | 43.6641
2942 | 4.107222 | 1.4814 | 5.9284 | 1 | 1.2185 | 1.222572 | 1.48 | 0.002644 | 0.0918 | 0.09377638 | -0.4529592 | 0.096 | 43.6651
2943 | 4.108611 | 1.4814 | 5.9305 | 1 | 1.2235 | 1.222761 | 1.5 | 0.002677 | 0.0927 | 0.09383314 | -0.4529185 | 0.0963 | 43.666
2944 | 4.11 | 1.4836 | 5.9325 | 1 | 1.2409 | 1.222856 | 1.54 | 0.002793 | 0.0944 | 0.09389047 | -0.4527115 | 0.0967 | 43.6669
2945 | 4.111389 | 1.4836 | 5.9346 | 1 | 1.1956 | 1.222913 | 1.43 | 0.002498 | 0.092 | 0.09394891 | -0.4525109 | 0.0971 | 43.668
2946 | 4.112778 | 1.4863 | 5.9367 | 1 | 1.2235 | 1.222973 | 1.5 | 0.002677 | 0.0926 | 0.09400735 | -0.4523098 | 0.0975 | 43.6688
2947 | 4.114167 | 1.4863 | 5.9387 | 1 | 1.2235 | 1.223084 | 1.5 | 0.002677 | 0.0923 | 0.09406717 | -0.452271 | 0.0978 | 43.6697
2948 | 4.115556 | 1.4884 | 5.9408 | 1 | 1.221 | 1.22316 | 1.49 | 0.00266 | 0.0929 | 0.09412774 | -0.4520696 | 0.0982 | 43.6707
2949 | 4.116944 | 1.4884 | 5.9429 | 1 | 1.2185 | 1.223273 | 1.48 | 0.002644 | 0.0921 | 0.09418897 | -0.4518714 | 0.0985 | 43.6716
2950 | 4.118333 | 1.491 | 5.9449 | 1 | 1.2084 | 1.223458 | 1.46 | 0.002579 | 0.0918 | 0.09424993 | -0.4516752 | 0.0989 | 43.6726
2951 | 4.119722 | 1.491 | 5.947 | 1 | 1.2134 | 1.223593 | 1.47 | 0.002611 | 0.0913 | 0.09431121 | -0.4516389 | 0.0992 | 43.6735
2952 | 4.121111 | 1.493 | 5.9491 | 1 | 1.221 | 1.223766 | 1.49 | 0.00266 | 0.0912 | 0.09437275 | -0.4514449 | 0.0995 | 43.6744
2953 | 4.1225 | 1.493 | 5.9511 | 1 | 1.2134 | 1.223938 | 1.47 | 0.002611 | 0.0905 | 0.09443385 | -0.451251 | 0.0998 | 43.6754
2954 | 4.123889 | 1.4955 | 5.9532 | 1 | 1.2409 | 1.224063 | 1.54 | 0.002793 | 0.0913 | 0.09449575 | -0.4510533 | 0.1002 | 43.6762
2955 | 4.125278 | 1.4955 | 5.9553 | 1 | 1.2285 | 1.224156 | 1.51 | 0.00271 | 0.0912 | 0.09455716 | -0.4510223 | 0.1005 | 43.6772
2956 | 4.126667 | 1.4974 | 5.9574 | 1 | 1.2185 | 1.224328 | 1.48 | 0.002644 | 0.0907 | 0.09461976 | -0.4508268 | 0.1008 | 43.6781
2957 | 4.128056 | 1.4974 | 5.9595 | 1 | 1.2159 | 1.224464 | 1.48 | 0.002628 | 0.0905 | 0.09468347 | -0.4506324 | 0.1011 | 43.6791
2958 | 4.129444 | 1.4998 | 5.9615 | 1 | 1.2235 | 1.224665 | 1.5 | 0.002677 | 0.0905 | 0.09474767 | -0.4504398 | 0.1014 | 43.68
2959 | 4.130833 | 1.4998 | 5.9636 | 1 | 1.2058 | 1.224788 | 1.45 | 0.002562 | 0.0895 | 0.09481241 | -0.4504129 | 0.1017 | 43.681
2960 | 4.132222 | 1.5015 | 5.9657 | 1 | 1.2235 | 1.224854 | 1.5 | 0.002677 | 0.0896 | 0.09487705 | -0.4502233 | 0.1019 | 43.6818
2961 | 4.133611 | 1.5015 | 5.9678 | 1 | 1.2285 | 1.224957 | 1.51 | 0.00271 | 0.0897 | 0.09494169 | -0.4500379 | 0.1022 | 43.6827
2962 | 4.135 | 1.5037 | 5.9699 | 1 | 1.2335 | 1.224978 | 1.52 | 0.002743 | 0.0902 | 0.09500651 | -0.4498485 | 0.1025 | 43.6836
2963 | 4.136389 | 1.5037 | 5.972 | 1 | 1.2084 | 1.225008 | 1.46 | 0.002579 | 0.0891 | 0.09507067 | -0.4498224 | 0.1027 | 43.6847
2964 | 4.137778 | 1.5053 | 5.9741 | 1 | 1.2459 | 1.225113 | 1.55 | 0.002826 | 0.0907 | 0.09513518 | -0.449632 | 0.103 | 43.6854
2965 | 4.139167 | 1.5053 | 5.9762 | 1 | 1.2159 | 1.225275 | 1.48 | 0.002628 | 0.0899 | 0.09519978 | -0.4494461 | 0.1032 | 43.6865
2966 | 4.140556 | 1.5074 | 5.9783 | 1 | 1.236 | 1.225472 | 1.53 | 0.002759 | 0.0906 | 0.09526424 | -0.4492599 | 0.1034 | 43.6873
2967 | 4.142222 | 1.5074 | 5.9803 | 1 | 1.2605 | 1.225598 | 1.59 | 0.002927 | 0.0927 | 0.09532813 | -0.4492213 | 0.1036 | 43.6885
2968 | 4.143611 | 1.5088 | 5.9824 | 1 | 1.2384 | 1.225717 | 1.53 | 0.002776 | 0.0934 | 0.09539225 | -0.4490278 | 0.1038 | 43.6896
2969 | 4.145 | 1.5088 | 5.9845 | 1 | 1.2384 | 1.225819 | 1.53 | 0.002776 | 0.0943 | 0.09545654 | -0.4488304 | 0.104 | 43.6905
2970 | 4.146389 | 1.5108 | 5.9866 | 1 | 1.2285 | 1.226 | 1.51 | 0.00271 | 0.0945 | 0.09552122 | -0.4486348 | 0.1042 | 43.6914
2971 | 4.147778 | 1.5108 | 5.9887 | 1 | 1.2285 | 1.226112 | 1.51 | 0.00271 | 0.0947 | 0.09558671 | -0.4485912 | 0.1044 | 43.6924
2972 | 4.149167 | 1.5122 | 5.9908 | 1 | 1.2109 | 1.226141 | 1.47 | 0.002595 | 0.0942 | 0.09565193 | -0.4483971 | 0.1046 | 43.6933
2973 | 4.150556 | 1.5122 | 5.9929 | 1 | 1.2185 | 1.226198 | 1.48 | 0.002644 | 0.0942 | 0.09571808 | -0.4482027 | 0.1047 | 43.6942
2974 | 4.151944 | 1.5142 | 5.995 | 1 | 1.2084 | 1.226329 | 1.46 | 0.002579 | 0.093 | 0.09578423 | -0.4480106 | 0.1049 | 43.6952
2975 | 4.153333 | 1.5142 | 5.9971 | 1 | 1.2185 | 1.226478 | 1.48 | 0.002644 | 0.0928 | 0.09585011 | -0.4479753 | 0.1051 | 43.6961
2976 | 4.154722 | 1.5154 | 5.9993 | 1 | 1.2109 | 1.226659 | 1.47 | 0.002595 | 0.092 | 0.09591648 | -0.4477865 | 0.1052 | 43.697
2977 | 4.156111 | 1.5154 | 6.0014 | 1 | 1.2335 | 1.226798 | 1.52 | 0.002743 | 0.0921 | 0.09598281 | -0.4475998 | 0.1054 | 43.6978
2978 | 4.1575 | 1.5172 | 6.0035 | 1 | 1.2185 | 1.226936 | 1.48 | 0.002644 | 0.0919 | 0.09604953 | -0.4474156 | 0.1056 | 43.6988
2979 | 4.158889 | 1.5172 | 6.0056 | 1 | 1.2235 | 1.227039 | 1.5 | 0.002677 | 0.0916 | 0.09611591 | -0.4473809 | 0.1057 | 43.6997
2980 | 4.160278 | 1.5183 | 6.0077 | 1 | 1.2285 | 1.227086 | 1.51 | 0.00271 | 0.092 | 0.09618272 | -0.4471969 | 0.1058 | 43.7006
2981 | 4.161667 | 1.5183 | 6.0098 | 1 | 1.2581 | 1.227283 | 1.58 | 0.00291 | 0.0934 | 0.0962502 | -0.447007 | 0.1059 | 43.7014
2982 | 4.163056 | 1.52 | 6.0119 | 1 | 1.2235 | 1.227408 | 1.5 | 0.002677 | 0.0934 | 0.09631794 | -0.4468166 | 0.1061 | 43.7025
2983 | 4.164444 | 1.52 | 6.014 | 1 | 1.2185 | 1.227543 | 1.48 | 0.002644 | 0.0927 | 0.09638578 | -0.4467829 | 0.1062 | 43.7034
2984 | 4.165833 | 1.5211 | 6.0161 | 1 | 1.2285 | 1.227701 | 1.51 | 0.00271 | 0.094 | 0.09645326 | -0.4465914 | 0.1063 | 43.7043
2985 | 4.167222 | 1.5211 | 6.0182 | 1 | 1.226 | 1.227905 | 1.5 | 0.002693 | 0.0939 | 0.09652043 | -0.4463985 | 0.1064 | 43.7052
2986 | 4.168611 | 1.5227 | 6.0204 | 1 | 1.2285 | 1.228062 | 1.51 | 0.00271 | 0.0931 | 0.09658804 | -0.4462096 | 0.1065 | 43.7061
2987 | 4.17 | 1.5227 | 6.0225 | 1 | 1.2159 | 1.228238 | 1.48 | 0.002628 | 0.0922 | 0.09665614 | -0.4461788 | 0.1066 | 43.7071
2988 | 4.171389 | 1.5237 | 6.0246 | 1 | 1.2335 | 1.228332 | 1.52 | 0.002743 | 0.0926 | 0.0967241 | -0.4459917 | 0.1067 | 43.7079
2989 | 4.172778 | 1.5237 | 6.0267 | 1 | 1.2084 | 1.228486 | 1.46 | 0.002579 | 0.0915 | 0.09679265 | -0.4458055 | 0.1068 | 43.709
2990 | 4.174167 | 1.5252 | 6.0288 | 1 | 1.2185 | 1.228705 | 1.48 | 0.002644 | 0.091 | 0.09686163 | -0.4456217 | 0.1069 | 43.7098
2991 | 4.175556 | 1.5252 | 6.0309 | 1 | 1.236 | 1.228909 | 1.53 | 0.002759 | 0.0918 | 0.09693062 | -0.4455948 | 0.1069 | 43.7107
2992 | 4.176944 | 1.526 | 6.0331 | 1 | 1.2285 | 1.229025 | 1.51 | 0.00271 | 0.0912 | 0.09699903 | -0.4454109 | 0.107 | 43.7116
2993 | 4.178333 | 1.526 | 6.0352 | 1 | 1.2285 | 1.229221 | 1.51 | 0.00271 | 0.0904 | 0.09706659 | -0.4452288 | 0.107 | 43.7125
2994 | 4.179722 | 1.5274 | 6.0373 | 1 | 1.2235 | 1.229407 | 1.5 | 0.002677 | 0.0905 | 0.09713336 | -0.4450469 | 0.1071 | 43.7135
2995 | 4.181111 | 1.5274 | 6.0394 | 1 | 1.236 | 1.229501 | 1.53 | 0.002759 | 0.0918 | 0.09719982 | -0.4450214 | 0.1072 | 43.7143
2996 | 4.1825 | 1.5282 | 6.0415 | 1 | 1.2109 | 1.229625 | 1.47 | 0.002595 | 0.0908 | 0.0972669 | -0.4448391 | 0.1072 | 43.7154
2997 | 4.183889 | 1.5282 | 6.0437 | 1 | 1.2384 | 1.229678 | 1.53 | 0.002776 | 0.0914 | 0.09733443 | -0.4446568 | 0.1072 | 43.7161
2998 | 4.185278 | 1.5294 | 6.0458 | 1 | 1.2235 | 1.229736 | 1.5 | 0.002677 | 0.091 | 0.09740217 | -0.4444713 | 0.1073 | 43.7171
2999 | 4.186667 | 1.5294 | 6.0479 | 1 | 1.2434 | 1.229893 | 1.55 | 0.00281 | 0.0885 | 0.09746956 | -0.4444591 | 0.1073 | 43.718
3000 | 4.188056 | 1.53 | 6.05 | 1 | 1.2285 | 1.230093 | 1.51 | 0.00271 | 0.0882 | 0.09753797 | -0.4442819 | 0.1073 | 43.7189
3001 | 4.189444 | 1.53 | 6.0522 | 1 | 1.231 | 1.230188 | 1.52 | 0.002726 | 0.0882 | 0.09760642 | -0.4441063 | 0.1073 | 43.7198
3002 | 4.190833 | 1.5312 | 6.0543 | 1 | 1.2109 | 1.230389 | 1.47 | 0.002595 | 0.087 | 0.09767497 | -0.4439319 | 0.1073 | 43.7208
3003 | 4.192222 | 1.5312 | 6.0564 | 1 | 1.2235 | 1.230592 | 1.5 | 0.002677 | 0.0868 | 0.09774506 | -0.4439262 | 0.1073 | 43.7217
3004 | 4.193611 | 1.5317 | 6.0586 | 1 | 1.2483 | 1.230744 | 1.56 | 0.002843 | 0.088 | 0.09781462 | -0.4437495 | 0.1073 | 43.7225
3005 | 4.195 | 1.5317 | 6.0607 | 1 | 1.2434 | 1.230977 | 1.55 | 0.00281 | 0.0875 | 0.09788405 | -0.4435741 | 0.1073 | 43.7234
3006 | 4.196389 | 1.5328 | 6.0628 | 1 | 1.2235 | 1.231144 | 1.5 | 0.002677 | 0.0863 | 0.09795308 | -0.4434008 | 0.1073 | 43.7244
3007 | 4.197778 | 1.5328 | 6.0649 | 1 | 1.221 | 1.231254 | 1.49 | 0.00266 | 0.0848 | 0.09802255 | -0.4434032 | 0.1073 | 43.7254
3008 | 4.199444 | 1.5331 | 6.0671 | 1 | 1.2409 | 1.231376 | 1.54 | 0.002793 | 0.0853 | 0.0980922 | -0.4432331 | 0.1073 | 43.7265
3009 | 4.200833 | 1.5331 | 6.0692 | 1 | 1.2335 | 1.231535 | 1.52 | 0.002743 | 0.0852 | 0.09816234 | -0.4430613 | 0.1072 | 43.7275
3010 | 4.202222 | 1.534 | 6.0713 | 1 | 1.2285 | 1.231736 | 1.51 | 0.00271 | 0.0858 | 0.09823239 | -0.4428875 | 0.1072 | 43.7284
3011 | 4.203611 | 1.534 | 6.0735 | 1 | 1.2508 | 1.231829 | 1.56 | 0.00286 | 0.0869 | 0.09830235 | -0.4428878 | 0.1071 | 43.7292
3012 | 4.205 | 1.5343 | 6.0756 | 1 | 1.2109 | 1.231982 | 1.47 | 0.002595 | 0.0859 | 0.09837151 | -0.4427141 | 0.1071 | 43.7303
3013 | 4.206389 | 1.5343 | 6.0777 | 1 | 1.2409 | 1.232034 | 1.54 | 0.002793 | 0.0868 | 0.09844023 | -0.4425366 | 0.107 | 43.7311
3014 | 4.207778 | 1.5352 | 6.0799 | 1 | 1.2335 | 1.232166 | 1.52 | 0.002743 | 0.0864 | 0.09850771 | -0.4423605 | 0.107 | 43.732
3015 | 4.209167 | 1.5352 | 6.082 | 1 | 1.2235 | 1.232284 | 1.5 | 0.002677 | 0.0859 | 0.09857559 | -0.4423658 | 0.1069 | 43.733
3016 | 4.210556 | 1.5354 | 6.0841 | 1 | 1.2235 | 1.232386 | 1.5 | 0.002677 | 0.0848 | 0.09864298 | -0.4421946 | 0.1068 | 43.7339
3017 | 4.211944 | 1.5354 | 6.0863 | 1 | 1.221 | 1.23248 | 1.49 | 0.00266 | 0.0841 | 0.09871086 | -0.4420268 | 0.1068 | 43.7348
3018 | 4.213333 | 1.5362 | 6.0884 | 1 | 1.2134 | 1.232567 | 1.47 | 0.002611 | 0.0829 | 0.09877984 | -0.4418602 | 0.1067 | 43.7357
3019 | 4.214722 | 1.5362 | 6.0905 | 1 | 1.2335 | 1.232761 | 1.52 | 0.002743 | 0.0825 | 0.09884865 | -0.4418767 | 0.1066 | 43.7366
3020 | 4.216111 | 1.5362 | 6.0927 | 1 | 1.2335 | 1.23291 | 1.52 | 0.002743 | 0.083 | 0.09891666 | -0.4417103 | 0.1065 | 43.7375
3021 | 4.2175 | 1.5362 | 6.0948 | 1 | 1.2235 | 1.233053 | 1.5 | 0.002677 | 0.0824 | 0.09898409 | -0.441548 | 0.1064 | 43.7384
3022 | 4.218889 | 1.5369 | 6.0969 | 1 | 1.2459 | 1.233224 | 1.55 | 0.002826 | 0.0829 | 0.09905206 | -0.4413812 | 0.1064 | 43.7393
3023 | 4.220278 | 1.5369 | 6.0991 | 1 | 1.2185 | 1.233439 | 1.48 | 0.002644 | 0.0827 | 0.09912096 | -0.4413989 | 0.1062 | 43.7403
3024 | 4.221667 | 1.5368 | 6.1012 | 1 | 1.2434 | 1.233583 | 1.55 | 0.00281 | 0.0829 | 0.0991903 | -0.4412324 | 0.1061 | 43.7411
3025 | 4.223056 | 1.5368 | 6.1033 | 1 | 1.236 | 1.233692 | 1.53 | 0.002759 | 0.0827 | 0.09925968 | -0.4410701 | 0.106 | 43.742
3026 | 4.224444 | 1.5374 | 6.1055 | 1 | 1.2235 | 1.233825 | 1.5 | 0.002677 | 0.082 | 0.09932871 | -0.4409103 | 0.1059 | 43.743
3027 | 4.225833 | 1.5374 | 6.1076 | 1 | 1.2235 | 1.233987 | 1.5 | 0.002677 | 0.0812 | 0.09939814 | -0.4409291 | 0.1058 | 43.7439
3028 | 4.227222 | 1.5372 | 6.1097 | 1 | 1.236 | 1.234228 | 1.53 | 0.002759 | 0.0817 | 0.09946805 | -0.4407704 | 0.1056 | 43.7448
3029 | 4.228611 | 1.5372 | 6.1119 | 1 | 1.2409 | 1.234367 | 1.54 | 0.002793 | 0.0827 | 0.09953952 | -0.4406073 | 0.1054 | 43.7456
3030 | 4.23 | 1.5376 | 6.114 | 1 | 1.2508 | 1.234468 | 1.56 | 0.00286 | 0.0841 | 0.09960992 | -0.4404407 | 0.1053 | 43.7465
3031 | 4.231389 | 1.5376 | 6.1161 | 1 | 1.231 | 1.234608 | 1.52 | 0.002726 | 0.0834 | 0.09968139 | -0.4404559 | 0.1051 | 43.7475
3032 | 4.232778 | 1.5374 | 6.1183 | 1 | 1.2384 | 1.234756 | 1.53 | 0.002776 | 0.0847 | 0.0997529 | -0.4402881 | 0.105 | 43.7484
3033 | 4.234167 | 1.5374 | 6.1204 | 1 | 1.2235 | 1.234967 | 1.5 | 0.002677 | 0.0839 | 0.09982446 | -0.4401222 | 0.1048 | 43.7494
3034 | 4.235556 | 1.5377 | 6.1226 | 1 | 1.231 | 1.235093 | 1.52 | 0.002726 | 0.0836 | 0.0998969 | -0.4399563 | 0.1046 | 43.7502
3035 | 4.236944 | 1.5377 | 6.1247 | 1 | 1.2459 | 1.235263 | 1.55 | 0.002826 | 0.0849 | 0.09996921 | -0.4399697 | 0.1045 | 43.7511
3036 | 4.238333 | 1.5374 | 6.1268 | 1 | 1.236 | 1.235401 | 1.53 | 0.002759 | 0.0849 | 0.1000409 | -0.4398006 | 0.1042 | 43.752
3037 | 4.239722 | 1.5374 | 6.129 | 1 | 1.2384 | 1.235617 | 1.53 | 0.002776 | 0.0848 | 0.1001121 | -0.439634 | 0.1041 | 43.7529
3038 | 4.241111 | 1.5376 | 6.1311 | 1 | 1.2109 | 1.235737 | 1.47 | 0.002595 | 0.0836 | 0.1001839 | -0.4394697 | 0.1039 | 43.7539
3039 | 4.2425 | 1.5376 | 6.1332 | 1 | 1.2581 | 1.2359 | 1.58 | 0.00291 | 0.0866 | 0.1002559 | -0.4394783 | 0.1037 | 43.7547
3040 | 4.243889 | 1.5372 | 6.1354 | 1 | 1.226 | 1.236086 | 1.5 | 0.002693 | 0.0858 | 0.1003288 | -0.4393085 | 0.1034 | 43.7557
3041 | 4.245278 | 1.5372 | 6.1375 | 1 | 1.2285 | 1.236256 | 1.51 | 0.00271 | 0.0842 | 0.1004016 | -0.4391456 | 0.1032 | 43.7566
3042 | 4.246667 | 1.5374 | 6.1396 | 1 | 1.2335 | 1.236464 | 1.52 | 0.002743 | 0.0836 | 0.1004745 | -0.4389857 | 0.103 | 43.7575
3043 | 4.248056 | 1.5374 | 6.1418 | 1 | 1.2678 | 1.236651 | 1.61 | 0.002978 | 0.0873 | 0.1005471 | -0.4389897 | 0.1028 | 43.7583
3044 | 4.249444 | 1.5369 | 6.1439 | 1 | 1.2384 | 1.236832 | 1.53 | 0.002776 | 0.0883 | 0.1006206 | -0.4388173 | 0.1025 | 43.7593
3045 | 4.250833 | 1.5369 | 6.146 | 1 | 1.2459 | 1.236849 | 1.55 | 0.002826 | 0.0891 | 0.1006936 | -0.4386426 | 0.1023 | 43.7602
3046 | 4.252222 | 1.537 | 6.1482 | 1 | 1.2335 | 1.236928 | 1.52 | 0.002743 | 0.0888 | 0.100767 | -0.4384681 | 0.1021 | 43.7611
3047 | 4.253611 | 1.537 | 6.1503 | 1 | 1.2409 | 1.237002 | 1.54 | 0.002793 | 0.0895 | 0.100841 | -0.4384681 | 0.1018 | 43.762
3048 | 4.255 | 1.5365 | 6.1524 | 1 | 1.2557 | 1.237119 | 1.58 | 0.002894 | 0.0909 | 0.1009148 | -0.4382884 | 0.1015 | 43.7629
3049 | 4.256389 | 1.5365 | 6.1546 | 1 | 1.263 | 1.237275 | 1.6 | 0.002944 | 0.0926 | 0.1009888 | -0.4381033 | 0.1013 | 43.7637
3050 | 4.258056 | 1.5366 | 6.1567 | 1 | 1.2235 | 1.237395 | 1.5 | 0.002677 | 0.0905 | 0.1010632 | -0.4379246 | 0.101 | 43.7652
3051 | 4.259444 | 1.5366 | 6.1589 | 1 | 1.2459 | 1.237554 | 1.55 | 0.002826 | 0.0915 | 0.1011379 | -0.4379205 | 0.1008 | 43.766
3052 | 4.260833 | 1.5361 | 6.161 | 1 | 1.2508 | 1.237815 | 1.56 | 0.00286 | 0.093 | 0.1012133 | -0.4377354 | 0.1005 | 43.7669
3053 | 4.262222 | 1.5361 | 6.1631 | 1 | 1.2384 | 1.237975 | 1.53 | 0.002776 | 0.0931 | 0.1012888 | -0.437549 | 0.1002 | 43.7679
3054 | 4.263611 | 1.5362 | 6.1653 | 1 | 1.2409 | 1.238118 | 1.54 | 0.002793 | 0.094 | 0.1013653 | -0.437359 | 0.1 | 43.7687
3055 | 4.265 | 1.5362 | 6.1674 | 1 | 1.226 | 1.238269 | 1.5 | 0.002693 | 0.0934 | 0.1014415 | -0.4373534 | 0.0997 | 43.7697
3056 | 4.266389 | 1.5358 | 6.1695 | 1 | 1.2285 | 1.23842 | 1.51 | 0.00271 | 0.0935 | 0.1015172 | -0.4371652 | 0.0995 | 43.7706
3057 | 4.267778 | 1.5358 | 6.1717 | 1 | 1.2726 | 1.238537 | 1.62 | 0.003013 | 0.0963 | 0.101593 | -0.4369709 | 0.0992 | 43.7713
3058 | 4.269167 | 1.536 | 6.1738 | 1 | 1.2335 | 1.238731 | 1.52 | 0.002743 | 0.0961 | 0.1016675 | -0.4367765 | 0.099 | 43.7724
3059 | 4.270556 | 1.536 | 6.1759 | 1 | 1.2335 | 1.238782 | 1.52 | 0.002743 | 0.0956 | 0.1017416 | -0.4367655 | 0.0988 | 43.7733
3060 | 4.271944 | 1.5357 | 6.1781 | 1 | 1.2335 | 1.238903 | 1.52 | 0.002743 | 0.0955 | 0.101816 | -0.4365733 | 0.0986 | 43.7742
3061 | 4.273333 | 1.5357 | 6.1802 | 1 | 1.2335 | 1.239076 | 1.52 | 0.002743 | 0.0952 | 0.1018903 | -0.4363795 | 0.0984 | 43.7752
3062 | 4.274722 | 1.5361 | 6.1823 | 1 | 1.2235 | 1.239263 | 1.5 | 0.002677 | 0.0936 | 0.1019656 | -0.4361909 | 0.0982 | 43.7761
3063 | 4.276111 | 1.5361 | 6.1845 | 1 | 1.2434 | 1.239431 | 1.55 | 0.00281 | 0.0941 | 0.1020406 | -0.436187 | 0.098 | 43.7769
3064 | 4.2775 | 1.5359 | 6.1866 | 1 | 1.2605 | 1.23959 | 1.59 | 0.002927 | 0.0953 | 0.1021155 | -0.4359942 | 0.0978 | 43.7778
3065 | 4.278889 | 1.5359 | 6.1887 | 1 | 1.2434 | 1.239721 | 1.55 | 0.00281 | 0.0968 | 0.1021902 | -0.435798 | 0.0976 | 43.7788
3066 | 4.280278 | 1.5365 | 6.1909 | 1 | 1.2409 | 1.239839 | 1.54 | 0.002793 | 0.0974 | 0.1022654 | -0.4356008 | 0.0975 | 43.7797
3067 | 4.281667 | 1.5365 | 6.193 | 1 | 1.2384 | 1.23996 | 1.53 | 0.002776 | 0.0974 | 0.1023406 | -0.4355882 | 0.0973 | 43.7806
3068 | 4.283056 | 1.5364 | 6.1951 | 1 | 1.2235 | 1.240007 | 1.5 | 0.002677 | 0.0958 | 0.102416 | -0.4353958 | 0.0972 | 43.7816
3069 | 4.284444 | 1.5364 | 6.1973 | 1 | 1.236 | 1.240195 | 1.53 | 0.002759 | 0.0956 | 0.1024911 | -0.4351998 | 0.097 | 43.7824
3070 | 4.285833 | 1.5372 | 6.1994 | 1 | 1.2459 | 1.240356 | 1.55 | 0.002826 | 0.0969 | 0.1025664 | -0.4350011 | 0.0969 | 43.7833
3071 | 4.287222 | 1.5372 | 6.2015 | 1 | 1.2185 | 1.240433 | 1.48 | 0.002644 | 0.0946 | 0.1026425 | -0.4350009 | 0.0968 | 43.7843
3072 | 4.288611 | 1.5372 | 6.2037 | 1 | 1.2434 | 1.240552 | 1.55 | 0.00281 | 0.0957 | 0.1027184 | -0.4348059 | 0.0967 | 43.7851
3073 | 4.29 | 1.5372 | 6.2058 | 1 | 1.236 | 1.240732 | 1.53 | 0.002759 | 0.0961 | 0.1027948 | -0.4346083 | 0.0966 | 43.7861
3074 | 4.291389 | 1.5381 | 6.2079 | 1 | 1.2335 | 1.240913 | 1.52 | 0.002743 | 0.0966 | 0.1028716 | -0.4344081 | 0.0965 | 43.787
3075 | 4.292778 | 1.5381 | 6.2101 | 1 | 1.2335 | 1.241068 | 1.52 | 0.002743 | 0.0958 | 0.1029475 | -0.4344089 | 0.0964 | 43.7879
3076 | 4.294167 | 1.5383 | 6.2122 | 1 | 1.2409 | 1.241269 | 1.54 | 0.002793 | 0.0967 | 0.1030244 | -0.434209 | 0.0963 | 43.7888
3077 | 4.295556 | 1.5383 | 6.2143 | 1 | 1.2557 | 1.241376 | 1.58 | 0.002894 | 0.0979 | 0.1031012 | -0.4340045 | 0.0963 | 43.7897
3078 | 4.296944 | 1.5394 | 6.2165 | 1 | 1.2605 | 1.241521 | 1.59 | 0.002927 | 0.0996 | 0.1031788 | -0.433794 | 0.0962 | 43.7905
3079 | 4.298333 | 1.5394 | 6.2186 | 1 | 1.2483 | 1.241701 | 1.56 | 0.002843 | 0.1001 | 0.1032562 | -0.4337875 | 0.0962 | 43.7915
3080 | 4.299722 | 1.5398 | 6.2208 | 1 | 1.2409 | 1.241888 | 1.54 | 0.002793 | 0.1003 | 0.1033342 | -0.4335756 | 0.0961 | 43.7924
3081 | 4.301111 | 1.5398 | 6.2229 | 1 | 1.2483 | 1.242004 | 1.56 | 0.002843 | 0.1017 | 0.1034125 | -0.4333623 | 0.0961 | 43.7933
3082 | 4.3025 | 1.5411 | 6.225 | 1 | 1.2235 | 1.242178 | 1.5 | 0.002677 | 0.1 | 0.1034906 | -0.4331538 | 0.0961 | 43.7944
3083 | 4.303889 | 1.5411 | 6.2272 | 1 | 1.231 | 1.242285 | 1.52 | 0.002726 | 0.0996 | 0.1035698 | -0.4331476 | 0.0961 | 43.7952
3084 | 4.305278 | 1.5416 | 6.2293 | 1 | 1.2532 | 1.242408 | 1.57 | 0.002877 | 0.1002 | 0.1036495 | -0.4329391 | 0.0961 | 43.796
3085 | 4.306667 | 1.5416 | 6.2315 | 1 | 1.2285 | 1.242509 | 1.51 | 0.00271 | 0.0993 | 0.1037295 | -0.432733 | 0.0961 | 43.797
3086 | 4.308056 | 1.543 | 6.2336 | 1 | 1.2726 | 1.242687 | 1.62 | 0.003013 | 0.102 | 0.10381 | -0.4325178 | 0.0961 | 43.7978
3087 | 4.309444 | 1.543 | 6.2358 | 1 | 1.2434 | 1.242831 | 1.55 | 0.00281 | 0.1018 | 0.1038898 | -0.4325092 | 0.0961 | 43.7988
3088 | 4.310833 | 1.5437 | 6.2379 | 1 | 1.2483 | 1.242924 | 1.56 | 0.002843 | 0.1025 | 0.1039698 | -0.4322931 | 0.0962 | 43.7997
3089 | 4.312222 | 1.5437 | 6.24 | 1 | 1.2605 | 1.243016 | 1.59 | 0.002927 | 0.1039 | 0.1040502 | -0.432074 | 0.0962 | 43.8006
3090 | 4.313611 | 1.5453 | 6.2422 | 1 | 1.2459 | 1.243233 | 1.55 | 0.002826 | 0.1042 | 0.1041306 | -0.4318553 | 0.0963 | 43.8015
3091 | 4.315278 | 1.5453 | 6.2443 | 1 | 1.2384 | 1.243343 | 1.53 | 0.002776 | 0.1033 | 0.1042107 | -0.4318424 | 0.0963 | 43.8028
3092 | 4.316667 | 1.5462 | 6.2465 | 1 | 1.263 | 1.243487 | 1.6 | 0.002944 | 0.1041 | 0.1042908 | -0.4316246 | 0.0964 | 43.8036
3093 | 4.318056 | 1.5462 | 6.2486 | 1 | 1.2409 | 1.243667 | 1.54 | 0.002793 | 0.1042 | 0.1043711 | -0.4314071 | 0.0965 | 43.8046
3094 | 4.319444 | 1.548 | 6.2508 | 1 | 1.2285 | 1.243884 | 1.51 | 0.00271 | 0.1036 | 0.104452 | -0.4311909 | 0.0966 | 43.8056
3095 | 4.320833 | 1.548 | 6.2529 | 1 | 1.2483 | 1.244001 | 1.56 | 0.002843 | 0.1035 | 0.1045328 | -0.4311788 | 0.0967 | 43.8064
3096 | 4.322222 | 1.5491 | 6.2551 | 1 | 1.2235 | 1.244206 | 1.5 | 0.002677 | 0.1025 | 0.1046143 | -0.4309661 | 0.0968 | 43.8074
3097 | 4.323611 | 1.5491 | 6.2572 | 1 | 1.2459 | 1.244462 | 1.55 | 0.002826 | 0.1043 | 0.1046959 | -0.4307481 | 0.097 | 43.8082
3098 | 4.325 | 1.551 | 6.2594 | 1 | 1.2702 | 1.244666 | 1.61 | 0.002995 | 0.1061 | 0.1047785 | -0.4305254 | 0.0971 | 43.809
3099 | 4.326389 | 1.551 | 6.2615 | 1 | 1.2384 | 1.244755 | 1.53 | 0.002776 | 0.1059 | 0.1048616 | -0.4305089 | 0.0973 | 43.8101
3100 | 4.327778 | 1.5523 | 6.2637 | 1 | 1.236 | 1.244884 | 1.53 | 0.002759 | 0.1057 | 0.1049445 | -0.4302879 | 0.0974 | 43.811
3101 | 4.329167 | 1.5523 | 6.2659 | 1 | 1.2483 | 1.245061 | 1.56 | 0.002843 | 0.1064 | 0.1050271 | -0.4300669 | 0.0976 | 43.8118
3102 | 4.330556 | 1.5545 | 6.268 | 1 | 1.263 | 1.245255 | 1.6 | 0.002944 | 0.1081 | 0.1051089 | -0.4298417 | 0.0978 | 43.8127
3103 | 4.331944 | 1.5545 | 6.2702 | 1 | 1.2508 | 1.245435 | 1.56 | 0.00286 | 0.1092 | 0.1051913 | -0.4298158 | 0.098 | 43.8136
3104 | 4.333333 | 1.556 | 6.2723 | 1 | 1.236 | 1.245562 | 1.53 | 0.002759 | 0.1085 | 0.1052748 | -0.4295902 | 0.0982 | 43.8146
3105 | 4.334722 | 1.556 | 6.2745 | 1 | 1.226 | 1.245725 | 1.5 | 0.002693 | 0.1066 | 0.1053581 | -0.4293688 | 0.0985 | 43.8155
3106 | 4.336111 | 1.5583 | 6.2767 | 1 | 1.2285 | 1.245932 | 1.51 | 0.00271 | 0.106 | 0.1054414 | -0.4291502 | 0.0987 | 43.8164
3107 | 4.3375 | 1.5583 | 6.2788 | 1 | 1.2285 | 1.246103 | 1.51 | 0.00271 | 0.1041 | 0.1055251 | -0.4291393 | 0.099 | 43.8173
3108 | 4.338889 | 1.56 | 6.281 | 1 | 1.231 | 1.246184 | 1.52 | 0.002726 | 0.1037 | 0.1056087 | -0.4289275 | 0.0992 | 43.8182
3109 | 4.340278 | 1.56 | 6.2832 | 1 | 1.2459 | 1.246286 | 1.55 | 0.002826 | 0.1036 | 0.1056928 | -0.4287187 | 0.0995 | 43.819
3110 | 4.341667 | 1.5623 | 6.2853 | 1 | 1.2557 | 1.246427 | 1.58 | 0.002894 | 0.1038 | 0.1057774 | -0.4285102 | 0.0998 | 43.8199
3111 | 4.343056 | 1.5623 | 6.2875 | 1 | 1.263 | 1.246584 | 1.6 | 0.002944 | 0.1051 | 0.1058616 | -0.4284946 | 0.1001 | 43.8208
3112 | 4.344444 | 1.5641 | 6.2897 | 1 | 1.2678 | 1.246794 | 1.61 | 0.002978 | 0.1071 | 0.1059471 | -0.4282779 | 0.1003 | 43.8216
3113 | 4.345833 | 1.5641 | 6.2919 | 1 | 1.2557 | 1.246961 | 1.58 | 0.002894 | 0.1083 | 0.1060326 | -0.4280589 | 0.1006 | 43.8226
3114 | 4.347222 | 1.5667 | 6.294 | 1 | 1.2557 | 1.24708 | 1.58 | 0.002894 | 0.1087 | 0.1061193 | -0.4278391 | 0.1009 | 43.8235
3115 | 4.348611 | 1.5667 | 6.2962 | 1 | 1.263 | 1.247232 | 1.6 | 0.002944 | 0.1101 | 0.1062066 | -0.4278108 | 0.1013 | 43.8244
3116 | 4.35 | 1.5687 | 6.2984 | 1 | 1.2605 | 1.247357 | 1.59 | 0.002927 | 0.1109 | 0.1062931 | -0.4275856 | 0.1016 | 43.8253
3117 | 4.351389 | 1.5687 | 6.3006 | 1 | 1.263 | 1.247552 | 1.6 | 0.002944 | 0.1113 | 0.1063799 | -0.4273603 | 0.1019 | 43.8261
3118 | 4.352778 | 1.5714 | 6.3027 | 1 | 1.2654 | 1.247649 | 1.6 | 0.002961 | 0.113 | 0.1064672 | -0.4271302 | 0.1023 | 43.827
3119 | 4.354167 | 1.5714 | 6.3049 | 1 | 1.2285 | 1.247852 | 1.51 | 0.00271 | 0.1113 | 0.1065543 | -0.4270999 | 0.1026 | 43.8281
3120 | 4.355556 | 1.5736 | 6.3071 | 1 | 1.263 | 1.248028 | 1.6 | 0.002944 | 0.1127 | 0.1066416 | -0.4268712 | 0.103 | 43.8288
3121 | 4.356944 | 1.5736 | 6.3093 | 1 | 1.2605 | 1.248245 | 1.59 | 0.002927 | 0.1132 | 0.1067297 | -0.4266407 | 0.1033 | 43.8297
3122 | 4.358333 | 1.5765 | 6.3115 | 1 | 1.2384 | 1.248356 | 1.53 | 0.002776 | 0.1123 | 0.1068174 | -0.4264117 | 0.1037 | 43.8307
3123 | 4.359722 | 1.5765 | 6.3137 | 1 | 1.2409 | 1.24851 | 1.54 | 0.002793 | 0.1121 | 0.106905 | -0.4263824 | 0.1041 | 43.8316
3124 | 4.361111 | 1.5788 | 6.3159 | 1 | 1.2532 | 1.248622 | 1.57 | 0.002877 | 0.1128 | 0.1069921 | -0.4261528 | 0.1045 | 43.8324
3125 | 4.3625 | 1.5788 | 6.3181 | 1 | 1.2726 | 1.248789 | 1.62 | 0.003013 | 0.1146 | 0.10708 | -0.4259171 | 0.1049 | 43.8332
3126 | 4.363889 | 1.5819 | 6.3203 | 1 | 1.236 | 1.248919 | 1.53 | 0.002759 | 0.1143 | 0.1071673 | -0.4256826 | 0.1053 | 43.8343
3127 | 4.365278 | 1.5819 | 6.3225 | 1 | 1.2335 | 1.249104 | 1.52 | 0.002743 | 0.1122 | 0.1072549 | -0.4256558 | 0.1057 | 43.8352
3128 | 4.366667 | 1.5842 | 6.3247 | 1 | 1.2459 | 1.249281 | 1.55 | 0.002826 | 0.1115 | 0.1073374 | -0.4254293 | 0.1061 | 43.836
3129 | 4.368056 | 1.5842 | 6.3269 | 1 | 1.231 | 1.24944 | 1.52 | 0.002726 | 0.1098 | 0.1074199 | -0.4252075 | 0.1065 | 43.8369
3130 | 4.369444 | 1.5872 | 6.3291 | 1 | 1.2459 | 1.249628 | 1.55 | 0.002826 | 0.1099 | 0.107502 | -0.4249876 | 0.1069 | 43.8378
3131 | 4.370833 | 1.5872 | 6.3313 | 1 | 1.2409 | 1.249769 | 1.54 | 0.002793 | 0.1089 | 0.1075843 | -0.4249691 | 0.1073 | 43.8387
3132 | 4.3725 | 1.5895 | 6.3335 | 1 | 1.2532 | 1.249934 | 1.57 | 0.002877 | 0.1096 | 0.1076664 | -0.4247505 | 0.1077 | 43.8399
3133 | 4.373889 | 1.5895 | 6.3357 | 1 | 1.2557 | 1.250147 | 1.58 | 0.002894 | 0.1097 | 0.1077484 | -0.4245342 | 0.1081 | 43.8407
3134 | 4.375278 | 1.5924 | 6.3379 | 1 | 1.2508 | 1.250271 | 1.56 | 0.00286 | 0.1099 | 0.1078305 | -0.4243165 | 0.1085 | 43.8417
3135 | 4.376667 | 1.5924 | 6.3401 | 1 | 1.2581 | 1.250517 | 1.58 | 0.00291 | 0.1108 | 0.107912 | -0.424293 | 0.1089 | 43.8425
3136 | 4.378056 | 1.5947 | 6.3423 | 1 | 1.2508 | 1.250742 | 1.56 | 0.00286 | 0.1103 | 0.1079933 | -0.4240749 | 0.1093 | 43.8434
3137 | 4.379444 | 1.5947 | 6.3445 | 1 | 1.2434 | 1.250925 | 1.55 | 0.00281 | 0.1097 | 0.1080738 | -0.4238602 | 0.1097 | 43.8443
3138 | 4.380833 | 1.5976 | 6.3468 | 1 | 1.2483 | 1.251115 | 1.56 | 0.002843 | 0.1088 | 0.1081535 | -0.4236468 | 0.1101 | 43.8452
3139 | 4.382222 | 1.5976 | 6.349 | 1 | 1.2557 | 1.251328 | 1.58 | 0.002894 | 0.1093 | 0.1082329 | -0.4236282 | 0.1105 | 43.846
3140 | 4.383611 | 1.5998 | 6.3512 | 1 | 1.2726 | 1.251549 | 1.62 | 0.003013 | 0.111 | 0.1083135 | -0.4234095 | 0.1109 | 43.8468
3141 | 4.385 | 1.5998 | 6.3534 | 1 | 1.2654 | 1.251639 | 1.6 | 0.002961 | 0.1124 | 0.1083927 | -0.4231872 | 0.1112 | 43.8478
3142 | 4.386389 | 1.6027 | 6.3557 | 1 | 1.2532 | 1.251756 | 1.57 | 0.002877 | 0.1127 | 0.1084727 | -0.4229631 | 0.1116 | 43.8487
3143 | 4.387778 | 1.6027 | 6.3579 | 1 | 1.2409 | 1.251947 | 1.54 | 0.002793 | 0.1118 | 0.1085524 | -0.4229406 | 0.112 | 43.8496
3144 | 4.389167 | 1.6049 | 6.3601 | 1 | 1.2483 | 1.252167 | 1.56 | 0.002843 | 0.1117 | 0.1086314 | -0.4227197 | 0.1124 | 43.8505
3145 | 4.390556 | 1.6049 | 6.3623 | 1 | 1.2409 | 1.252315 | 1.54 | 0.002793 | 0.1102 | 0.1087112 | -0.4225021 | 0.1127 | 43.8514
3146 | 4.391944 | 1.6076 | 6.3646 | 1 | 1.2409 | 1.252542 | 1.54 | 0.002793 | 0.1085 | 0.1087906 | -0.4222892 | 0.1131 | 43.8522
3147 | 4.393333 | 1.6076 | 6.3668 | 1 | 1.263 | 1.252657 | 1.6 | 0.002944 | 0.1105 | 0.1088691 | -0.4222723 | 0.1134 | 43.853
3148 | 4.394722 | 1.6097 | 6.369 | 1 | 1.2654 | 1.252813 | 1.6 | 0.002961 | 0.1119 | 0.1089482 | -0.422051 | 0.1138 | 43.8539
3149 | 4.396111 | 1.6097 | 6.3713 | 1 | 1.2532 | 1.252923 | 1.57 | 0.002877 | 0.1131 | 0.109028 | -0.42183 | 0.1141 | 43.8548
3150 | 4.3975 | 1.6124 | 6.3735 | 1 | 1.2726 | 1.25306 | 1.62 | 0.003013 | 0.1152 | 0.1091076 | -0.421606 | 0.1144 | 43.8556
3151 | 4.398889 | 1.6124 | 6.3758 | 1 | 1.2508 | 1.253238 | 1.56 | 0.00286 | 0.115 | 0.1091868 | -0.421573 | 0.1148 | 43.8565
3152 | 4.400278 | 1.6144 | 6.378 | 1 | 1.2605 | 1.253424 | 1.59 | 0.002927 | 0.1157 | 0.1092662 | -0.4213483 | 0.1151 | 43.8574
3153 | 4.401667 | 1.6144 | 6.3802 | 1 | 1.2702 | 1.253565 | 1.61 | 0.002995 | 0.1174 | 0.1093435 | -0.4211181 | 0.1154 | 43.8582
3154 | 4.403056 | 1.6171 | 6.3825 | 1 | 1.263 | 1.253751 | 1.6 | 0.002944 | 0.1185 | 0.109421 | -0.4208856 | 0.1157 | 43.8591
3155 | 4.404444 | 1.6171 | 6.3847 | 1 | 1.2581 | 1.25395 | 1.58 | 0.00291 | 0.1185 | 0.1094986 | -0.4208457 | 0.116 | 43.86
3156 | 4.405833 | 1.6191 | 6.387 | 1 | 1.2335 | 1.254113 | 1.52 | 0.002743 | 0.1174 | 0.1095764 | -0.4206168 | 0.1163 | 43.861
3157 | 4.407222 | 1.6191 | 6.3892 | 1 | 1.2384 | 1.254243 | 1.53 | 0.002776 | 0.1165 | 0.1096555 | -0.420392 | 0.1166 | 43.8618
3158 | 4.408611 | 1.6217 | 6.3915 | 1 | 1.2532 | 1.254406 | 1.57 | 0.002877 | 0.116 | 0.1097352 | -0.4201669 | 0.1169 | 43.8626
3159 | 4.41 | 1.6217 | 6.3937 | 1 | 1.2508 | 1.254585 | 1.56 | 0.00286 | 0.1155 | 0.1098151 | -0.4201366 | 0.1172 | 43.8635
3160 | 4.411389 | 1.6235 | 6.396 | 1 | 1.236 | 1.254751 | 1.53 | 0.002759 | 0.1133 | 0.1098946 | -0.4199192 | 0.1175 | 43.8644
3161 | 4.412778 | 1.6235 | 6.3983 | 1 | 1.263 | 1.254849 | 1.6 | 0.002944 | 0.1135 | 0.1099749 | -0.4197018 | 0.1177 | 43.8652
3162 | 4.414167 | 1.6259 | 6.4005 | 1 | 1.2581 | 1.254933 | 1.58 | 0.00291 | 0.1134 | 0.1100553 | -0.4194858 | 0.118 | 43.8661
3163 | 4.415556 | 1.6259 | 6.4028 | 1 | 1.2384 | 1.255078 | 1.53 | 0.002776 | 0.1123 | 0.1101365 | -0.419464 | 0.1183 | 43.867
3164 | 4.416944 | 1.6275 | 6.405 | 1 | 1.236 | 1.255169 | 1.53 | 0.002759 | 0.1108 | 0.110218 | -0.4192555 | 0.1185 | 43.8679
3165 | 4.418333 | 1.6275 | 6.4073 | 1 | 1.2459 | 1.255323 | 1.55 | 0.002826 | 0.1109 | 0.1102993 | -0.4190476 | 0.1187 | 43.8687
3166 | 4.419722 | 1.6297 | 6.4096 | 1 | 1.2557 | 1.2554 | 1.58 | 0.002894 | 0.1115 | 0.1103806 | -0.4188391 | 0.119 | 43.8695
3167 | 4.421111 | 1.6297 | 6.4118 | 1 | 1.2409 | 1.255578 | 1.54 | 0.002793 | 0.11 | 0.1104634 | -0.4188231 | 0.1192 | 43.8705
3168 | 4.4225 | 1.6311 | 6.4141 | 1 | 1.2459 | 1.255732 | 1.55 | 0.002826 | 0.1099 | 0.1105477 | -0.4186194 | 0.1193 | 43.8713
3169 | 4.423889 | 1.6311 | 6.4164 | 1 | 1.2726 | 1.255871 | 1.62 | 0.003013 | 0.1119 | 0.1106311 | -0.4184096 | 0.1195 | 43.872
3170 | 4.425278 | 1.6332 | 6.4186 | 1 | 1.2409 | 1.255975 | 1.54 | 0.002793 | 0.1109 | 0.1107146 | -0.4182002 | 0.1197 | 43.873
3171 | 4.426667 | 1.6332 | 6.4209 | 1 | 1.2532 | 1.256149 | 1.57 | 0.002877 | 0.1098 | 0.1107995 | -0.4181894 | 0.1199 | 43.8738
3172 | 4.428056 | 1.6344 | 6.4232 | 1 | 1.2581 | 1.256351 | 1.58 | 0.00291 | 0.1103 | 0.1108843 | -0.4179821 | 0.12 | 43.8747
3173 | 4.429722 | 1.6344 | 6.4254 | 1 | 1.2605 | 1.256565 | 1.59 | 0.002927 | 0.1106 | 0.1109692 | -0.4177733 | 0.1202 | 43.8759
3174 | 4.431111 | 1.6363 | 6.4277 | 1 | 1.2654 | 1.256639 | 1.6 | 0.002961 | 0.1115 | 0.1110536 | -0.4175633 | 0.1203 | 43.8767
3175 | 4.4325 | 1.6363 | 6.43 | 1 | 1.2726 | 1.256848 | 1.62 | 0.003013 | 0.1127 | 0.1111385 | -0.4175461 | 0.1204 | 43.8775
3176 | 4.433889 | 1.6374 | 6.4323 | 1 | 1.2483 | 1.25705 | 1.56 | 0.002843 | 0.1119 | 0.1112234 | -0.4173356 | 0.1205 | 43.8785
3177 | 4.435278 | 1.6374 | 6.4345 | 1 | 1.2508 | 1.25714 | 1.56 | 0.00286 | 0.1124 | 0.111308 | -0.4171241 | 0.1206 | 43.8794
3178 | 4.436667 | 1.6391 | 6.4368 | 1 | 1.2654 | 1.257357 | 1.6 | 0.002961 | 0.1137 | 0.1113924 | -0.4169096 | 0.1208 | 43.8802
3179 | 4.438056 | 1.6391 | 6.4391 | 1 | 1.2434 | 1.25754 | 1.55 | 0.00281 | 0.1122 | 0.1114763 | -0.4168947 | 0.1209 | 43.8811
3180 | 4.439444 | 1.6401 | 6.4414 | 1 | 1.2409 | 1.25761 | 1.54 | 0.002793 | 0.1116 | 0.1115603 | -0.4166862 | 0.1209 | 43.8819
3181 | 4.440833 | 1.6401 | 6.4436 | 1 | 1.231 | 1.257758 | 1.52 | 0.002726 | 0.1097 | 0.1116443 | -0.4164827 | 0.121 | 43.8829
3182 | 4.442222 | 1.6417 | 6.4459 | 1 | 1.2581 | 1.257899 | 1.58 | 0.00291 | 0.1096 | 0.1117279 | -0.4162818 | 0.1211 | 43.8836
3183 | 4.443611 | 1.6417 | 6.4482 | 1 | 1.2678 | 1.258012 | 1.61 | 0.002978 | 0.1097 | 0.1118122 | -0.4162726 | 0.1212 | 43.8844
3184 | 4.445 | 1.6425 | 6.4505 | 1 | 1.2557 | 1.258169 | 1.58 | 0.002894 | 0.1107 | 0.111897 | -0.4160695 | 0.1212 | 43.8853
3185 | 4.446389 | 1.6425 | 6.4528 | 1 | 1.2508 | 1.258253 | 1.56 | 0.00286 | 0.1096 | 0.1119832 | -0.4158701 | 0.1212 | 43.8862
3186 | 4.447778 | 1.6439 | 6.455 | 1 | 1.2384 | 1.258445 | 1.53 | 0.002776 | 0.1083 | 0.1120682 | -0.4156742 | 0.1213 | 43.8871
3187 | 4.449167 | 1.6439 | 6.4573 | 1 | 1.2678 | 1.258563 | 1.61 | 0.002978 | 0.1096 | 0.1121541 | -0.4156658 | 0.1213 | 43.8879
3188 | 4.450556 | 1.6446 | 6.4596 | 1 | 1.2557 | 1.258827 | 1.58 | 0.002894 | 0.1091 | 0.1122409 | -0.4154683 | 0.1213 | 43.8888
3189 | 4.451944 | 1.6446 | 6.4619 | 1 | 1.2483 | 1.258921 | 1.56 | 0.002843 | 0.1081 | 0.1123268 | -0.4152729 | 0.1213 | 43.8896
3190 | 4.453333 | 1.6458 | 6.4642 | 1 | 1.2702 | 1.259179 | 1.61 | 0.002995 | 0.1091 | 0.112414 | -0.4150752 | 0.1214 | 43.8904
3191 | 4.454722 | 1.6458 | 6.4665 | 1 | 1.2508 | 1.259253 | 1.56 | 0.00286 | 0.1086 | 0.112501 | -0.4150712 | 0.1214 | 43.8913
3192 | 4.456111 | 1.6463 | 6.4688 | 1 | 1.2726 | 1.259469 | 1.62 | 0.003013 | 0.1097 | 0.1125881 | -0.4148725 | 0.1213 | 43.8921
3193 | 4.4575 | 1.6463 | 6.471 | 1 | 1.2532 | 1.259658 | 1.57 | 0.002877 | 0.1099 | 0.1126755 | -0.4146725 | 0.1213 | 43.893
3194 | 4.458889 | 1.6474 | 6.4733 | 1 | 1.2557 | 1.259847 | 1.58 | 0.002894 | 0.1098 | 0.112763 | -0.4144705 | 0.1213 | 43.8939
3195 | 4.460278 | 1.6474 | 6.4756 | 1 | 1.2508 | 1.260032 | 1.56 | 0.00286 | 0.1092 | 0.1128511 | -0.4144694 | 0.1212 | 43.8947
3196 | 4.461667 | 1.6478 | 6.4779 | 1 | 1.2459 | 1.260167 | 1.55 | 0.002826 | 0.1091 | 0.1129388 | -0.4142698 | 0.1211 | 43.8956
3197 | 4.463056 | 1.6478 | 6.4802 | 1 | 1.2557 | 1.260317 | 1.58 | 0.002894 | 0.1095 | 0.1130268 | -0.4140689 | 0.1211 | 43.8964
3198 | 4.464444 | 1.6488 | 6.4825 | 1 | 1.2775 | 1.260472 | 1.63 | 0.003047 | 0.1114 | 0.1131146 | -0.4138661 | 0.121 | 43.8972
3199 | 4.465833 | 1.6488 | 6.4848 | 1 | 1.2409 | 1.260634 | 1.54 | 0.002793 | 0.1098 | 0.1132028 | -0.4138622 | 0.121 | 43.8982
3200 | 4.467222 | 1.649 | 6.4871 | 1 | 1.2726 | 1.260783 | 1.62 | 0.003013 | 0.1109 | 0.1132904 | -0.4136612 | 0.1208 | 43.8989
3201 | 4.468611 | 1.649 | 6.4894 | 1 | 1.263 | 1.260971 | 1.6 | 0.002944 | 0.1113 | 0.1133776 | -0.4134578 | 0.1208 | 43.8998
3202 | 4.47 | 1.65 | 6.4917 | 1 | 1.2799 | 1.261054 | 1.64 | 0.003064 | 0.1132 | 0.1134654 | -0.4132488 | 0.1207 | 43.9006
3203 | 4.471389 | 1.65 | 6.4939 | 1 | 1.2654 | 1.261225 | 1.6 | 0.002961 | 0.1133 | 0.1135533 | -0.4132394 | 0.1206 | 43.9015
3204 | 4.472778 | 1.6502 | 6.4962 | 1 | 1.2775 | 1.261423 | 1.63 | 0.003047 | 0.1149 | 0.1136425 | -0.4130265 | 0.1205 | 43.9023
3205 | 4.474167 | 1.6502 | 6.4985 | 1 | 1.2678 | 1.261572 | 1.61 | 0.002978 | 0.1154 | 0.1137313 | -0.4128149 | 0.1204 | 43.9032
3206 | 4.475556 | 1.6511 | 6.5008 | 1 | 1.2483 | 1.261701 | 1.56 | 0.002843 | 0.1142 | 0.11382 | -0.412606 | 0.1203 | 43.9041
3207 | 4.476944 | 1.6511 | 6.5031 | 1 | 1.2605 | 1.2618 | 1.59 | 0.002927 | 0.1143 | 0.1139087 | -0.4125935 | 0.1202 | 43.9049
3208 | 4.478333 | 1.6513 | 6.5054 | 1 | 1.2605 | 1.261948 | 1.59 | 0.002927 | 0.1143 | 0.1139973 | -0.4123849 | 0.1201 | 43.9058
3209 | 4.479722 | 1.6513 | 6.5077 | 1 | 1.2483 | 1.262103 | 1.56 | 0.002843 | 0.1134 | 0.1140875 | -0.4121765 | 0.12 | 43.9067
3210 | 4.481111 | 1.6522 | 6.51 | 1 | 1.2775 | 1.262278 | 1.63 | 0.003047 | 0.1147 | 0.1141774 | -0.4119655 | 0.1199 | 43.9074
3211 | 4.4825 | 1.6522 | 6.5123 | 1 | 1.2654 | 1.262477 | 1.6 | 0.002961 | 0.1146 | 0.1142675 | -0.4119553 | 0.1198 | 43.9083
3212 | 4.483889 | 1.6523 | 6.5146 | 1 | 1.2434 | 1.262641 | 1.55 | 0.00281 | 0.1138 | 0.1143576 | -0.4117471 | 0.1196 | 43.9092
3213 | 4.485278 | 1.6523 | 6.5169 | 1 | 1.2557 | 1.262803 | 1.58 | 0.002894 | 0.1126 | 0.114448 | -0.4115417 | 0.1195 | 43.91
3214 | 4.486944 | 1.653 | 6.5192 | 1 | 1.2434 | 1.26289 | 1.55 | 0.00281 | 0.1116 | 0.1145397 | -0.4113401 | 0.1194 | 43.9113
3215 | 4.488333 | 1.653 | 6.5215 | 1 | 1.2702 | 1.263053 | 1.61 | 0.002995 | 0.1119 | 0.1146316 | -0.4113376 | 0.1192 | 43.912
3216 | 4.489722 | 1.653 | 6.5238 | 1 | 1.2799 | 1.263165 | 1.64 | 0.003064 | 0.1136 | 0.1147232 | -0.4111313 | 0.1191 | 43.9128
3217 | 4.491111 | 1.653 | 6.5261 | 1 | 1.2726 | 1.263355 | 1.62 | 0.003013 | 0.115 | 0.1148148 | -0.4109209 | 0.1189 | 43.9137
3218 | 4.4925 | 1.6538 | 6.5284 | 1 | 1.2775 | 1.263491 | 1.63 | 0.003047 | 0.1156 | 0.114907 | -0.4107085 | 0.1188 | 43.9145
3219 | 4.493889 | 1.6538 | 6.5307 | 1 | 1.2823 | 1.263683 | 1.64 | 0.003081 | 0.1175 | 0.1149994 | -0.4106941 | 0.1187 | 43.9154
3220 | 4.495278 | 1.6539 | 6.533 | 1 | 1.2726 | 1.263802 | 1.62 | 0.003013 | 0.1174 | 0.1150911 | -0.4104776 | 0.1185 | 43.9163
3221 | 4.496667 | 1.6539 | 6.5353 | 1 | 1.2581 | 1.264135 | 1.58 | 0.00291 | 0.1166 | 0.1151821 | -0.4102633 | 0.1184 | 43.9172
3222 | 4.498056 | 1.6546 | 6.5376 | 1 | 1.2434 | 1.26426 | 1.55 | 0.00281 | 0.1151 | 0.1152749 | -0.4100516 | 0.1182 | 43.9181
3223 | 4.499444 | 1.6546 | 6.5399 | 1 | 1.2654 | 1.264466 | 1.6 | 0.002961 | 0.1152 | 0.1153679 | -0.4100459 | 0.1181 | 43.9188
3224 | 4.500833 | 1.6547 | 6.5422 | 1 | 1.2702 | 1.264723 | 1.61 | 0.002995 | 0.1157 | 0.115461 | -0.4098333 | 0.1179 | 43.9197
3225 | 4.502222 | 1.6547 | 6.5445 | 1 | 1.287 | 1.264958 | 1.66 | 0.003116 | 0.1183 | 0.1155553 | -0.4096135 | 0.1178 | 43.9204
3226 | 4.503611 | 1.6556 | 6.5468 | 1 | 1.2605 | 1.265166 | 1.59 | 0.002927 | 0.1183 | 0.1156489 | -0.4093947 | 0.1177 | 43.9214
3227 | 4.505 | 1.6556 | 6.5491 | 1 | 1.2846 | 1.265387 | 1.65 | 0.003099 | 0.1195 | 0.1157421 | -0.4093791 | 0.1176 | 43.9222
3228 | 4.506389 | 1.6557 | 6.5514 | 1 | 1.2823 | 1.265593 | 1.64 | 0.003081 | 0.121 | 0.1158359 | -0.409154 | 0.1174 | 43.923
3229 | 4.507778 | 1.6557 | 6.5537 | 1 | 1.2702 | 1.265761 | 1.61 | 0.002995 | 0.1215 | 0.1159308 | -0.4089276 | 0.1173 | 43.9239
3230 | 4.509167 | 1.6567 | 6.556 | 1 | 1.2605 | 1.265908 | 1.59 | 0.002927 | 0.1213 | 0.1160257 | -0.4087033 | 0.1172 | 43.9248
3231 | 4.510556 | 1.6567 | 6.5583 | 1 | 1.2823 | 1.266025 | 1.64 | 0.003081 | 0.1225 | 0.1161214 | -0.4086801 | 0.1171 | 43.9256
3232 | 4.511944 | 1.6569 | 6.5606 | 1 | 1.2384 | 1.266143 | 1.53 | 0.002776 | 0.1203 | 0.1162183 | -0.408459 | 0.117 | 43.9266
3233 | 4.513333 | 1.6569 | 6.5629 | 1 | 1.263 | 1.266212 | 1.6 | 0.002944 | 0.1201 | 0.1163164 | -0.4082386 | 0.1169 | 43.9273
3234 | 4.514722 | 1.6578 | 6.5652 | 1 | 1.2581 | 1.266374 | 1.58 | 0.00291 | 0.119 | 0.1164151 | -0.408019 | 0.1168 | 43.9282
3235 | 4.516111 | 1.6578 | 6.5675 | 1 | 1.2751 | 1.266493 | 1.63 | 0.00303 | 0.1197 | 0.1165135 | -0.4080065 | 0.1167 | 43.929
3236 | 4.5175 | 1.6581 | 6.5698 | 1 | 1.2918 | 1.266668 | 1.67 | 0.003151 | 0.121 | 0.1166112 | -0.4077824 | 0.1166 | 43.9298
3237 | 4.518889 | 1.6581 | 6.5721 | 1 | 1.2384 | 1.266815 | 1.53 | 0.002776 | 0.1195 | 0.1167085 | -0.4075591 | 0.1165 | 43.9308
3238 | 4.520278 | 1.6591 | 6.5744 | 1 | 1.2726 | 1.267099 | 1.62 | 0.003013 | 0.1201 | 0.1168059 | -0.4073362 | 0.1164 | 43.9316
3239 | 4.521667 | 1.6591 | 6.5767 | 1 | 1.2726 | 1.267274 | 1.62 | 0.003013 | 0.1204 | 0.116903 | -0.4073247 | 0.1163 | 43.9324
3240 | 4.523056 | 1.6594 | 6.579 | 1 | 1.2799 | 1.267327 | 1.64 | 0.003064 | 0.1216 | 0.1170004 | -0.4070986 | 0.1162 | 43.9332
3241 | 4.524444 | 1.6594 | 6.5813 | 1 | 1.2702 | 1.26749 | 1.61 | 0.002995 | 0.122 | 0.1170973 | -0.4068693 | 0.1161 | 43.9341
3242 | 4.525833 | 1.6606 | 6.5836 | 1 | 1.2846 | 1.26768 | 1.65 | 0.003099 | 0.1231 | 0.1171938 | -0.4066414 | 0.1161 | 43.9349
3243 | 4.527222 | 1.6606 | 6.5859 | 1 | 1.2532 | 1.26787 | 1.57 | 0.002877 | 0.1219 | 0.1172901 | -0.4066258 | 0.1161 | 43.9359
3244 | 4.528611 | 1.6611 | 6.5882 | 1 | 1.2678 | 1.268002 | 1.61 | 0.002978 | 0.1221 | 0.1173874 | -0.406401 | 0.116 | 43.9367
3245 | 4.53 | 1.6611 | 6.5905 | 1 | 1.2654 | 1.268185 | 1.6 | 0.002961 | 0.122 | 0.117485 | -0.4061771 | 0.116 | 43.9375
3246 | 4.531389 | 1.6623 | 6.5928 | 1 | 1.2508 | 1.268308 | 1.56 | 0.00286 | 0.1218 | 0.1175825 | -0.4059544 | 0.116 | 43.9384
3247 | 4.532778 | 1.6623 | 6.5951 | 1 | 1.2483 | 1.268459 | 1.56 | 0.002843 | 0.1211 | 0.1176802 | -0.4059413 | 0.1159 | 43.9393
3248 | 4.534167 | 1.6629 | 6.5974 | 1 | 1.2678 | 1.268668 | 1.61 | 0.002978 | 0.1212 | 0.1177782 | -0.4057208 | 0.1159 | 43.9401
3249 | 4.535556 | 1.6629 | 6.5998 | 1 | 1.2508 | 1.268827 | 1.56 | 0.00286 | 0.1199 | 0.1178771 | -0.4055017 | 0.1159 | 43.9409
3250 | 4.536944 | 1.6642 | 6.6021 | 1 | 1.2459 | 1.268939 | 1.55 | 0.002826 | 0.1182 | 0.117977 | -0.4052879 | 0.1159 | 43.9418
3251 | 4.538333 | 1.6642 | 6.6044 | 1 | 1.2799 | 1.26907 | 1.64 | 0.003064 | 0.1192 | 0.1180759 | -0.4052822 | 0.1159 | 43.9425
3252 | 4.539722 | 1.6648 | 6.6067 | 1 | 1.2751 | 1.269265 | 1.63 | 0.00303 | 0.1196 | 0.1181755 | -0.4050655 | 0.1158 | 43.9434
3253 | 4.541111 | 1.6648 | 6.609 | 1 | 1.287 | 1.269428 | 1.66 | 0.003116 | 0.121 | 0.1182762 | -0.4048441 | 0.1158 | 43.9442
3254 | 4.5425 | 1.6662 | 6.6113 | 1 | 1.3036 | 1.269628 | 1.7 | 0.003238 | 0.1235 | 0.1183776 | -0.4046188 | 0.1159 | 43.945
3255 | 4.543889 | 1.6662 | 6.6136 | 1 | 1.2678 | 1.269738 | 1.61 | 0.002978 | 0.1229 | 0.118478 | -0.404604 | 0.1158 | 43.946
3256 | 4.545556 | 1.6668 | 6.616 | 1 | 1.2581 | 1.269879 | 1.58 | 0.00291 | 0.1216 | 0.1185787 | -0.4043841 | 0.1158 | 43.9472
3257 | 4.546944 | 1.6668 | 6.6183 | 1 | 1.2894 | 1.270046 | 1.66 | 0.003133 | 0.1226 | 0.1186794 | -0.4041627 | 0.1158 | 43.9479
3258 | 4.548333 | 1.6681 | 6.6206 | 1 | 1.2557 | 1.270199 | 1.58 | 0.002894 | 0.1224 | 0.1187806 | -0.4039452 | 0.1158 | 43.9489
3259 | 4.549722 | 1.6681 | 6.6229 | 1 | 1.263 | 1.27024 | 1.6 | 0.002944 | 0.1229 | 0.1188813 | -0.4039276 | 0.1158 | 43.9497
3260 | 4.551111 | 1.6687 | 6.6252 | 1 | 1.2654 | 1.270351 | 1.6 | 0.002961 | 0.1229 | 0.1189827 | -0.4037095 | 0.1158 | 43.9506
3261 | 4.5525 | 1.6687 | 6.6275 | 1 | 1.263 | 1.270569 | 1.6 | 0.002944 | 0.1215 | 0.119084 | -0.4034943 | 0.1158 | 43.9514
3262 | 4.553889 | 1.6701 | 6.6299 | 1 | 1.263 | 1.270788 | 1.6 | 0.002944 | 0.1215 | 0.1191841 | -0.403281 | 0.1158 | 43.9522
3263 | 4.555278 | 1.6701 | 6.6322 | 1 | 1.2775 | 1.27092 | 1.63 | 0.003047 | 0.1215 | 0.1192846 | -0.4032673 | 0.1158 | 43.953
3264 | 4.556667 | 1.6707 | 6.6345 | 1 | 1.2654 | 1.271039 | 1.6 | 0.002961 | 0.1217 | 0.1193855 | -0.4030541 | 0.1158 | 43.9539
3265 | 4.558056 | 1.6707 | 6.6368 | 1 | 1.2581 | 1.271229 | 1.58 | 0.00291 | 0.1209 | 0.1194872 | -0.4028423 | 0.1158 | 43.9548
3266 | 4.559444 | 1.6721 | 6.6391 | 1 | 1.2508 | 1.271405 | 1.56 | 0.00286 | 0.1199 | 0.119589 | -0.4026325 | 0.1159 | 43.9557
3267 | 4.560833 | 1.6721 | 6.6415 | 1 | 1.2775 | 1.271559 | 1.63 | 0.003047 | 0.1205 | 0.1196911 | -0.4026242 | 0.1159 | 43.9564
3268 | 4.562222 | 1.6728 | 6.6438 | 1 | 1.2775 | 1.271806 | 1.63 | 0.003047 | 0.1212 | 0.1197933 | -0.4024116 | 0.1158 | 43.9572
3269 | 4.563611 | 1.6728 | 6.6461 | 1 | 1.2894 | 1.271929 | 1.66 | 0.003133 | 0.1228 | 0.1198953 | -0.4021962 | 0.1159 | 43.958
3270 | 4.565 | 1.6742 | 6.6484 | 1 | 1.2751 | 1.272104 | 1.63 | 0.00303 | 0.123 | 0.119997 | -0.401982 | 0.1159 | 43.9589
3271 | 4.566389 | 1.6742 | 6.6508 | 1 | 1.2799 | 1.272286 | 1.64 | 0.003064 | 0.1234 | 0.1200984 | -0.4019651 | 0.1159 | 43.9597
3272 | 4.567778 | 1.6749 | 6.6531 | 1 | 1.2702 | 1.272411 | 1.61 | 0.002995 | 0.1225 | 0.1201996 | -0.4017527 | 0.1159 | 43.9606
3273 | 4.569167 | 1.6749 | 6.6554 | 1 | 1.2726 | 1.272583 | 1.62 | 0.003013 | 0.1215 | 0.1203011 | -0.4015454 | 0.116 | 43.9615
3274 | 4.570556 | 1.6763 | 6.6577 | 1 | 1.2775 | 1.272732 | 1.63 | 0.003047 | 0.121 | 0.1204024 | -0.4013368 | 0.116 | 43.9623
3275 | 4.571944 | 1.6763 | 6.6601 | 1 | 1.2846 | 1.272838 | 1.65 | 0.003099 | 0.1228 | 0.1205027 | -0.4013231 | 0.1161 | 43.9631
3276 | 4.573333 | 1.6771 | 6.6624 | 1 | 1.2751 | 1.272955 | 1.63 | 0.00303 | 0.122 | 0.120603 | -0.4011126 | 0.1161 | 43.964
3277 | 4.574722 | 1.6771 | 6.6647 | 1 | 1.2751 | 1.273052 | 1.63 | 0.00303 | 0.1223 | 0.1207027 | -0.4009017 | 0.1161 | 43.9648
3278 | 4.576111 | 1.6787 | 6.6671 | 1 | 1.2678 | 1.273175 | 1.61 | 0.002978 | 0.1226 | 0.1208026 | -0.4006919 | 0.1162 | 43.9656
3279 | 4.5775 | 1.6787 | 6.6694 | 1 | 1.2581 | 1.27335 | 1.58 | 0.00291 | 0.1215 | 0.1209024 | -0.4006809 | 0.1163 | 43.9665
3280 | 4.578889 | 1.6795 | 6.6717 | 1 | 1.2775 | 1.273499 | 1.63 | 0.003047 | 0.1214 | 0.1210026 | -0.4004746 | 0.1163 | 43.9673
3281 | 4.580278 | 1.6795 | 6.6741 | 1 | 1.2846 | 1.273673 | 1.65 | 0.003099 | 0.1221 | 0.1211024 | -0.4002691 | 0.1164 | 43.9681
3282 | 4.581667 | 1.6811 | 6.6764 | 1 | 1.2894 | 1.273826 | 1.66 | 0.003133 | 0.1236 | 0.1212012 | -0.4000594 | 0.1165 | 43.9689
3283 | 4.583056 | 1.6811 | 6.6787 | 1 | 1.2775 | 1.273955 | 1.63 | 0.003047 | 0.1238 | 0.1213003 | -0.4000421 | 0.1165 | 43.9698
3284 | 4.584444 | 1.6819 | 6.6811 | 1 | 1.2483 | 1.274104 | 1.56 | 0.002843 | 0.1222 | 0.1214002 | -0.3998365 | 0.1166 | 43.9707
3285 | 4.585833 | 1.6819 | 6.6834 | 1 | 1.2751 | 1.274248 | 1.63 | 0.00303 | 0.1225 | 0.1214996 | -0.3996314 | 0.1166 | 43.9715
3286 | 4.587222 | 1.6835 | 6.6857 | 1 | 1.2726 | 1.274455 | 1.62 | 0.003013 | 0.1223 | 0.1215998 | -0.3994259 | 0.1167 | 43.9723
3287 | 4.588611 | 1.6835 | 6.6881 | 1 | 1.2799 | 1.27467 | 1.64 | 0.003064 | 0.1228 | 0.1216993 | -0.3994124 | 0.1168 | 43.9731
3288 | 4.59 | 1.6844 | 6.6904 | 1 | 1.2799 | 1.274787 | 1.64 | 0.003064 | 0.1231 | 0.1217982 | -0.3992055 | 0.1168 | 43.974
3289 | 4.591389 | 1.6844 | 6.6928 | 1 | 1.2557 | 1.27496 | 1.58 | 0.002894 | 0.1223 | 0.1218983 | -0.3990017 | 0.1169 | 43.9749
3290 | 4.592778 | 1.6859 | 6.6951 | 1 | 1.2799 | 1.275089 | 1.64 | 0.003064 | 0.1224 | 0.1219987 | -0.3987986 | 0.117 | 43.9756
3291 | 4.594167 | 1.6859 | 6.6974 | 1 | 1.2751 | 1.275192 | 1.63 | 0.00303 | 0.1223 | 0.1221005 | -0.3987859 | 0.117 | 43.9765
3292 | 4.595556 | 1.6867 | 6.6998 | 1 | 1.2942 | 1.27528 | 1.67 | 0.003168 | 0.1233 | 0.1222024 | -0.398581 | 0.1171 | 43.9772
3293 | 4.596944 | 1.6867 | 6.7021 | 1 | 1.2605 | 1.275368 | 1.59 | 0.002927 | 0.1221 | 0.1223045 | -0.3983782 | 0.1171 | 43.9782
3294 | 4.598333 | 1.6882 | 6.7045 | 1 | 1.2726 | 1.275504 | 1.62 | 0.003013 | 0.1217 | 0.1224068 | -0.3981776 | 0.1172 | 43.979
3295 | 4.599722 | 1.6882 | 6.7068 | 1 | 1.2678 | 1.275627 | 1.61 | 0.002978 | 0.1206 | 0.1225086 | -0.3981705 | 0.1172 | 43.9799
3296 | 4.601111 | 1.6889 | 6.7092 | 1 | 1.2678 | 1.275908 | 1.61 | 0.002978 | 0.1201 | 0.122611 | -0.3979745 | 0.1172 | 43.9807
3297 | 4.602778 | 1.6889 | 6.7115 | 1 | 1.2654 | 1.275973 | 1.6 | 0.002961 | 0.1184 | 0.1227123 | -0.3977842 | 0.1173 | 43.9819
3298 | 4.604167 | 1.6901 | 6.7139 | 1 | 1.2702 | 1.275993 | 1.61 | 0.002995 | 0.1179 | 0.1228132 | -0.3975945 | 0.1173 | 43.9827
3299 | 4.605556 | 1.6901 | 6.7162 | 1 | 1.2726 | 1.276103 | 1.62 | 0.003013 | 0.1178 | 0.1229141 | -0.3975951 | 0.1173 | 43.9835
3300 | 4.606944 | 1.6907 | 6.7186 | 1 | 1.2726 | 1.276287 | 1.62 | 0.003013 | 0.1175 | 0.1230155 | -0.397407 | 0.1173 | 43.9843
3301 | 4.608333 | 1.6907 | 6.7209 | 1 | 1.3083 | 1.276389 | 1.71 | 0.003273 | 0.1199 | 0.1231171 | -0.3972137 | 0.1173 | 43.985
3302 | 4.609722 | 1.6919 | 6.7233 | 1 | 1.2846 | 1.276593 | 1.65 | 0.003099 | 0.1209 | 0.1232196 | -0.3970183 | 0.1173 | 43.9859
3303 | 4.611111 | 1.6919 | 6.7256 | 1 | 1.2942 | 1.276728 | 1.67 | 0.003168 | 0.1224 | 0.1233215 | -0.3970076 | 0.1173 | 43.9868
3304 | 4.6125 | 1.6924 | 6.728 | 1 | 1.2823 | 1.276912 | 1.64 | 0.003081 | 0.1228 | 0.1234235 | -0.396808 | 0.1173 | 43.9876
3305 | 4.613889 | 1.6924 | 6.7303 | 1 | 1.287 | 1.27716 | 1.66 | 0.003116 | 0.1238 | 0.1235258 | -0.3966079 | 0.1173 | 43.9884
3306 | 4.615278 | 1.6936 | 6.7327 | 1 | 1.2846 | 1.277389 | 1.65 | 0.003099 | 0.1239 | 0.1236287 | -0.3964091 | 0.1173 | 43.9893
3307 | 4.616667 | 1.6936 | 6.735 | 1 | 1.263 | 1.277496 | 1.6 | 0.002944 | 0.1234 | 0.1237312 | -0.3963938 | 0.1173 | 43.9902
3308 | 4.618056 | 1.6941 | 6.7374 | 1 | 1.2483 | 1.277703 | 1.56 | 0.002843 | 0.1213 | 0.1238335 | -0.3962021 | 0.1172 | 43.9911
3309 | 4.619444 | 1.6941 | 6.7397 | 1 | 1.2702 | 1.277871 | 1.61 | 0.002995 | 0.1208 | 0.1239354 | -0.3960139 | 0.1172 | 43.9918
3310 | 4.620833 | 1.6951 | 6.7421 | 1 | 1.2678 | 1.278064 | 1.61 | 0.002978 | 0.1208 | 0.1240385 | -0.3958238 | 0.1171 | 43.9927
3311 | 4.622222 | 1.6951 | 6.7444 | 1 | 1.2726 | 1.278237 | 1.62 | 0.003013 | 0.1198 | 0.1241413 | -0.3958186 | 0.1171 | 43.9935
3312 | 4.623611 | 1.6954 | 6.7468 | 1 | 1.2775 | 1.278373 | 1.63 | 0.003047 | 0.1204 | 0.1242444 | -0.3956301 | 0.117 | 43.9943
3313 | 4.625 | 1.6954 | 6.7491 | 1 | 1.2846 | 1.278509 | 1.65 | 0.003099 | 0.1215 | 0.1243472 | -0.3954396 | 0.1169 | 43.9951
3314 | 4.626389 | 1.6963 | 6.7515 | 1 | 1.2605 | 1.278808 | 1.59 | 0.002927 | 0.1208 | 0.1244508 | -0.3952501 | 0.1169 | 43.996
3315 | 4.627778 | 1.6963 | 6.7539 | 1 | 1.2989 | 1.278959 | 1.69 | 0.003203 | 0.1211 | 0.1245556 | -0.3952431 | 0.1168 | 43.9967
3316 | 4.629167 | 1.6965 | 6.7562 | 1 | 1.2751 | 1.279084 | 1.63 | 0.00303 | 0.1206 | 0.1246611 | -0.3950546 | 0.1167 | 43.9976
3317 | 4.630556 | 1.6965 | 6.7586 | 1 | 1.2726 | 1.279221 | 1.62 | 0.003013 | 0.1201 | 0.1247667 | -0.394868 | 0.1166 | 43.9984
3318 | 4.631944 | 1.6973 | 6.7609 | 1 | 1.2702 | 1.279393 | 1.61 | 0.002995 | 0.1194 | 0.1248718 | -0.3946847 | 0.1165 | 43.9993
3319 | 4.633333 | 1.6973 | 6.7633 | 1 | 1.2823 | 1.279547 | 1.64 | 0.003081 | 0.1192 | 0.1249768 | -0.3946817 | 0.1164 | 44.0001
3320 | 4.634722 | 1.6973 | 6.7656 | 1 | 1.2751 | 1.279739 | 1.63 | 0.00303 | 0.1188 | 0.1250819 | -0.3945004 | 0.1162 | 44.0009
3321 | 4.636111 | 1.6973 | 6.768 | 1 | 1.2846 | 1.279927 | 1.65 | 0.003099 | 0.1192 | 0.1251862 | -0.3943196 | 0.1161 | 44.0017
3322 | 4.6375 | 1.6979 | 6.7704 | 1 | 1.287 | 1.28008 | 1.66 | 0.003116 | 0.1192 | 0.1252906 | -0.3941404 | 0.116 | 44.0025
3323 | 4.638889 | 1.6979 | 6.7727 | 1 | 1.2678 | 1.280206 | 1.61 | 0.002978 | 0.1189 | 0.125396 | -0.3941364 | 0.1159 | 44.0035
3324 | 4.640278 | 1.6978 | 6.7751 | 1 | 1.3083 | 1.280313 | 1.71 | 0.003273 | 0.1204 | 0.125502 | -0.3939547 | 0.1157 | 44.0041
3325 | 4.641667 | 1.6978 | 6.7774 | 1 | 1.2654 | 1.280409 | 1.6 | 0.002961 | 0.119 | 0.1256082 | -0.3937766 | 0.1155 | 44.0051
3326 | 4.643056 | 1.6983 | 6.7798 | 1 | 1.2846 | 1.28063 | 1.65 | 0.003099 | 0.1191 | 0.1257137 | -0.3935957 | 0.1154 | 44.0059
3327 | 4.644444 | 1.6983 | 6.7822 | 1 | 1.2989 | 1.280811 | 1.69 | 0.003203 | 0.1204 | 0.1258199 | -0.3935918 | 0.1152 | 44.0066
3328 | 4.645833 | 1.6981 | 6.7845 | 1 | 1.2894 | 1.280925 | 1.66 | 0.003133 | 0.1216 | 0.1259262 | -0.3934052 | 0.115 | 44.0075
3329 | 4.647222 | 1.6981 | 6.7869 | 1 | 1.287 | 1.281117 | 1.66 | 0.003116 | 0.1219 | 0.1260318 | -0.3932186 | 0.1149 | 44.0083
3330 | 4.648611 | 1.6986 | 6.7892 | 1 | 1.287 | 1.281281 | 1.66 | 0.003116 | 0.1221 | 0.126137 | -0.3930321 | 0.1147 | 44.0092
3331 | 4.65 | 1.6986 | 6.7916 | 1 | 1.2654 | 1.281423 | 1.6 | 0.002961 | 0.1208 | 0.1262428 | -0.3930273 | 0.1145 | 44.0101
3332 | 4.651389 | 1.6984 | 6.794 | 1 | 1.2751 | 1.281591 | 1.63 | 0.00303 | 0.1205 | 0.1263483 | -0.3928453 | 0.1143 | 44.0108
3333 | 4.652778 | 1.6984 | 6.7963 | 1 | 1.2894 | 1.28174 | 1.66 | 0.003133 | 0.1207 | 0.1264529 | -0.3926664 | 0.1141 | 44.0116
3334 | 4.654167 | 1.6987 | 6.7987 | 1 | 1.2894 | 1.281847 | 1.66 | 0.003133 | 0.1206 | 0.126557 | -0.3924873 | 0.1139 | 44.0124
3335 | 4.655556 | 1.6987 | 6.801 | 1 | 1.2775 | 1.282031 | 1.63 | 0.003047 | 0.1209 | 0.1266618 | -0.3924805 | 0.1137 | 44.0133
3336 | 4.656944 | 1.6983 | 6.8034 | 1 | 1.2678 | 1.282233 | 1.61 | 0.002978 | 0.1193 | 0.1267669 | -0.3923052 | 0.1135 | 44.0142
3337 | 4.658333 | 1.6983 | 6.8058 | 1 | 1.2918 | 1.282373 | 1.67 | 0.003151 | 0.1196 | 0.1268712 | -0.3921289 | 0.1132 | 44.0149
3338 | 4.66 | 1.6985 | 6.8081 | 1 | 1.2823 | 1.28245 | 1.64 | 0.003081 | 0.1201 | 0.1269747 | -0.3919516 | 0.113 | 44.0162
3339 | 4.661389 | 1.6985 | 6.8105 | 1 | 1.2823 | 1.282542 | 1.64 | 0.003081 | 0.1201 | 0.1270777 | -0.3919481 | 0.1128 | 44.017
3340 | 4.662778 | 1.698 | 6.8128 | 1 | 1.2846 | 1.282649 | 1.65 | 0.003099 | 0.12 | 0.1271809 | -0.3917716 | 0.1125 | 44.0178
3341 | 4.664167 | 1.698 | 6.8152 | 1 | 1.2894 | 1.282827 | 1.66 | 0.003133 | 0.1205 | 0.1272834 | -0.391593 | 0.1122 | 44.0186
3342 | 4.665556 | 1.6981 | 6.8175 | 1 | 1.2989 | 1.282921 | 1.69 | 0.003203 | 0.121 | 0.1273861 | -0.3914142 | 0.112 | 44.0194
3343 | 4.666944 | 1.6981 | 6.8199 | 1 | 1.2726 | 1.283144 | 1.62 | 0.003013 | 0.1198 | 0.1274895 | -0.3914126 | 0.1117 | 44.0203
3344 | 4.668333 | 1.6975 | 6.8223 | 1 | 1.3083 | 1.28327 | 1.71 | 0.003273 | 0.1212 | 0.127592 | -0.3912338 | 0.1114 | 44.021
3345 | 4.669722 | 1.6975 | 6.8246 | 1 | 1.2989 | 1.283465 | 1.69 | 0.003203 | 0.1227 | 0.1276945 | -0.3910503 | 0.1112 | 44.0219
3346 | 4.671111 | 1.6976 | 6.827 | 1 | 1.2942 | 1.283636 | 1.67 | 0.003168 | 0.124 | 0.1277967 | -0.3908652 | 0.1109 | 44.0227
3347 | 4.6725 | 1.6976 | 6.8293 | 1 | 1.2965 | 1.283806 | 1.68 | 0.003185 | 0.1241 | 0.1279 | -0.3908537 | 0.1107 | 44.0236
3348 | 4.673889 | 1.697 | 6.8317 | 1 | 1.2799 | 1.283947 | 1.64 | 0.003064 | 0.1244 | 0.1280045 | -0.3906682 | 0.1104 | 44.0245
3349 | 4.675278 | 1.697 | 6.8341 | 1 | 1.2799 | 1.284115 | 1.64 | 0.003064 | 0.1244 | 0.1281093 | -0.3904822 | 0.1101 | 44.0253
3350 | 4.676667 | 1.6971 | 6.8364 | 1 | 1.2726 | 1.284286 | 1.62 | 0.003013 | 0.1238 | 0.1282145 | -0.3902987 | 0.1099 | 44.0261
3351 | 4.678056 | 1.6971 | 6.8388 | 1 | 1.2965 | 1.284262 | 1.68 | 0.003185 | 0.1241 | 0.1283203 | -0.3902881 | 0.1096 | 44.0269
3352 | 4.679444 | 1.6966 | 6.8411 | 1 | 1.2823 | 1.28445 | 1.64 | 0.003081 | 0.124 | 0.1284284 | -0.3901046 | 0.1093 | 44.0278
3353 | 4.680833 | 1.6966 | 6.8435 | 1 | 1.2775 | 1.284531 | 1.63 | 0.003047 | 0.1239 | 0.1285372 | -0.3899218 | 0.1091 | 44.0286
3354 | 4.682222 | 1.6967 | 6.8458 | 1 | 1.2702 | 1.284672 | 1.61 | 0.002995 | 0.1225 | 0.1286459 | -0.3897422 | 0.1088 | 44.0295
3355 | 4.683611 | 1.6967 | 6.8482 | 1 | 1.2942 | 1.285006 | 1.67 | 0.003168 | 0.1232 | 0.128755 | -0.389735 | 0.1086 | 44.0302
3356 | 4.685 | 1.6962 | 6.8506 | 1 | 1.2775 | 1.285178 | 1.63 | 0.003047 | 0.1231 | 0.1288646 | -0.3895545 | 0.1083 | 44.0311
3357 | 4.686389 | 1.6962 | 6.8529 | 1 | 1.2918 | 1.285243 | 1.67 | 0.003151 | 0.1237 | 0.1289747 | -0.3893737 | 0.108 | 44.0319
3358 | 4.687778 | 1.6964 | 6.8553 | 1 | 1.2942 | 1.285425 | 1.67 | 0.003168 | 0.1242 | 0.1290854 | -0.3891908 | 0.1078 | 44.0327
3359 | 4.689167 | 1.6964 | 6.8576 | 1 | 1.2581 | 1.285631 | 1.58 | 0.00291 | 0.1223 | 0.1291961 | -0.3891869 | 0.1076 | 44.0337
3360 | 4.690556 | 1.6959 | 6.86 | 1 | 1.2989 | 1.285742 | 1.69 | 0.003203 | 0.1231 | 0.1293075 | -0.3890072 | 0.1073 | 44.0343
3361 | 4.691944 | 1.6959 | 6.8623 | 1 | 1.2894 | 1.285892 | 1.66 | 0.003133 | 0.1235 | 0.1294194 | -0.3888275 | 0.1071 | 44.0352
3362 | 4.693333 | 1.6961 | 6.8647 | 1 | 1.2823 | 1.285977 | 1.64 | 0.003081 | 0.1233 | 0.1295324 | -0.3886486 | 0.1069 | 44.0361
3363 | 4.694722 | 1.6961 | 6.867 | 1 | 1.2846 | 1.286083 | 1.65 | 0.003099 | 0.1236 | 0.1296467 | -0.3886416 | 0.1066 | 44.0369
3364 | 4.696111 | 1.6956 | 6.8694 | 1 | 1.3083 | 1.286123 | 1.71 | 0.003273 | 0.1256 | 0.1297609 | -0.3884576 | 0.1064 | 44.0376
3365 | 4.6975 | 1.6956 | 6.8718 | 1 | 1.3012 | 1.286223 | 1.69 | 0.00322 | 0.1264 | 0.129875 | -0.3882729 | 0.1061 | 44.0384
3366 | 4.698889 | 1.6959 | 6.8741 | 1 | 1.2775 | 1.286413 | 1.63 | 0.003047 | 0.1255 | 0.1299912 | -0.3880907 | 0.1059 | 44.0394
3367 | 4.700278 | 1.6959 | 6.8765 | 1 | 1.287 | 1.286572 | 1.66 | 0.003116 | 0.1251 | 0.130107 | -0.3880798 | 0.1057 | 44.0402
3368 | 4.701667 | 1.6956 | 6.8788 | 1 | 1.2894 | 1.286754 | 1.66 | 0.003133 | 0.1252 | 0.1302231 | -0.3878989 | 0.1055 | 44.041
3369 | 4.703056 | 1.6956 | 6.8812 | 1 | 1.287 | 1.28692 | 1.66 | 0.003116 | 0.1251 | 0.1303395 | -0.3877189 | 0.1053 | 44.0418
3370 | 4.704444 | 1.6959 | 6.8835 | 1 | 1.3036 | 1.287158 | 1.7 | 0.003238 | 0.1263 | 0.1304562 | -0.3875379 | 0.1051 | 44.0426
3371 | 4.705833 | 1.6959 | 6.8859 | 1 | 1.2846 | 1.287356 | 1.65 | 0.003099 | 0.1259 | 0.1305746 | -0.3875238 | 0.1049 | 44.0435
3372 | 4.707222 | 1.6956 | 6.8882 | 1 | 1.2965 | 1.287497 | 1.68 | 0.003185 | 0.1265 | 0.1306929 | -0.3873429 | 0.1046 | 44.0443
3373 | 4.708611 | 1.6956 | 6.8906 | 1 | 1.2726 | 1.2876 | 1.62 | 0.003013 | 0.1263 | 0.1308117 | -0.387161 | 0.1044 | 44.0452
3374 | 4.71 | 1.6959 | 6.893 | 1 | 1.3036 | 1.287813 | 1.7 | 0.003238 | 0.1275 | 0.1309304 | -0.3869756 | 0.1043 | 44.0459
3375 | 4.711389 | 1.6959 | 6.8953 | 1 | 1.2799 | 1.287994 | 1.64 | 0.003064 | 0.1269 | 0.1310494 | -0.3869625 | 0.1041 | 44.0469
3376 | 4.712778 | 1.6957 | 6.8977 | 1 | 1.2894 | 1.288088 | 1.66 | 0.003133 | 0.1266 | 0.1311686 | -0.3867798 | 0.1039 | 44.0476
3377 | 4.714167 | 1.6957 | 6.9 | 1 | 1.2702 | 1.288284 | 1.61 | 0.002995 | 0.1256 | 0.1312876 | -0.3865985 | 0.1037 | 44.0486
3378 | 4.715556 | 1.6961 | 6.9024 | 1 | 1.2989 | 1.288434 | 1.69 | 0.003203 | 0.1262 | 0.1314067 | -0.3864157 | 0.1035 | 44.0493
3379 | 4.717222 | 1.6961 | 6.9047 | 1 | 1.2894 | 1.288541 | 1.66 | 0.003133 | 0.1256 | 0.1315265 | -0.3864083 | 0.1033 | 44.0505
3380 | 4.718611 | 1.6959 | 6.9071 | 1 | 1.3036 | 1.288729 | 1.7 | 0.003238 | 0.1258 | 0.1316463 | -0.386227 | 0.1031 | 44.0513
3381 | 4.72 | 1.6959 | 6.9095 | 1 | 1.2799 | 1.288886 | 1.64 | 0.003064 | 0.1257 | 0.131766 | -0.3860484 | 0.1029 | 44.0522
3382 | 4.721389 | 1.6963 | 6.9118 | 1 | 1.3106 | 1.289161 | 1.72 | 0.003291 | 0.1266 | 0.1318864 | -0.3858669 | 0.1028 | 44.0529
3383 | 4.722778 | 1.6963 | 6.9142 | 1 | 1.287 | 1.28927 | 1.66 | 0.003116 | 0.1268 | 0.1320062 | -0.3858562 | 0.1026 | 44.0538
3384 | 4.724167 | 1.6961 | 6.9165 | 1 | 1.2846 | 1.289424 | 1.65 | 0.003099 | 0.1259 | 0.132127 | -0.385677 | 0.1024 | 44.0547
3385 | 4.725556 | 1.6961 | 6.9189 | 1 | 1.2726 | 1.289621 | 1.62 | 0.003013 | 0.125 | 0.132248 | -0.3855009 | 0.1023 | 44.0556
3386 | 4.726944 | 1.6966 | 6.9212 | 1 | 1.2726 | 1.289687 | 1.62 | 0.003013 | 0.1235 | 0.1323693 | -0.3853313 | 0.1021 | 44.0564
3387 | 4.728333 | 1.6966 | 6.9236 | 1 | 1.3036 | 1.28987 | 1.7 | 0.003238 | 0.1241 | 0.1324912 | -0.3853248 | 0.102 | 44.0571
3388 | 4.729722 | 1.6964 | 6.9259 | 1 | 1.3036 | 1.289986 | 1.7 | 0.003238 | 0.125 | 0.1326134 | -0.3851521 | 0.1018 | 44.0579
3389 | 4.731111 | 1.6964 | 6.9283 | 1 | 1.2799 | 1.290184 | 1.64 | 0.003064 | 0.1243 | 0.1327341 | -0.3849805 | 0.1016 | 44.0589
3390 | 4.7325 | 1.6968 | 6.9307 | 1 | 1.2823 | 1.290377 | 1.64 | 0.003081 | 0.1234 | 0.132855 | -0.3848107 | 0.1015 | 44.0597
3391 | 4.733889 | 1.6968 | 6.933 | 1 | 1.2678 | 1.290622 | 1.61 | 0.002978 | 0.1224 | 0.1329763 | -0.3848107 | 0.1013 | 44.0606
3392 | 4.735278 | 1.6967 | 6.9354 | 1 | 1.2775 | 1.290828 | 1.63 | 0.003047 | 0.1218 | 0.1330974 | -0.3846452 | 0.1011 | 44.0613
3393 | 4.736667 | 1.6967 | 6.9377 | 1 | 1.287 | 1.29098 | 1.66 | 0.003116 | 0.1219 | 0.1332192 | -0.3844812 | 0.101 | 44.0622
3394 | 4.738056 | 1.6971 | 6.9401 | 1 | 1.287 | 1.291151 | 1.66 | 0.003116 | 0.1206 | 0.1333411 | -0.3843197 | 0.1009 | 44.063
3395 | 4.739444 | 1.6971 | 6.9424 | 1 | 1.287 | 1.291362 | 1.66 | 0.003116 | 0.1213 | 0.1334626 | -0.3843226 | 0.1007 | 44.0638
3396 | 4.740833 | 1.6968 | 6.9448 | 1 | 1.287 | 1.291541 | 1.66 | 0.003116 | 0.12 | 0.1335833 | -0.384163 | 0.1005 | 44.0646
3397 | 4.742222 | 1.6968 | 6.9472 | 1 | 1.2989 | 1.291791 | 1.69 | 0.003203 | 0.1209 | 0.1337048 | -0.3840035 | 0.1004 | 44.0654
3398 | 4.743611 | 1.6972 | 6.9495 | 1 | 1.2894 | 1.292055 | 1.66 | 0.003133 | 0.1206 | 0.1338263 | -0.3838433 | 0.1002 | 44.0663
3399 | 4.745 | 1.6972 | 6.9519 | 1 | 1.2894 | 1.292242 | 1.66 | 0.003133 | 0.1206 | 0.1339471 | -0.3838482 | 0.1001 | 44.0671
3400 | 4.746389 | 1.697 | 6.9542 | 1 | 1.2823 | 1.292341 | 1.64 | 0.003081 | 0.1187 | 0.134069 | -0.3836931 | 0.0999 | 44.068
3401 | 4.747778 | 1.697 | 6.9566 | 1 | 1.2942 | 1.292489 | 1.67 | 0.003168 | 0.1189 | 0.1341914 | -0.3835392 | 0.0997 | 44.0688
3402 | 4.749167 | 1.6973 | 6.9589 | 1 | 1.2823 | 1.292602 | 1.64 | 0.003081 | 0.1185 | 0.1343132 | -0.3833865 | 0.0996 | 44.0697
3403 | 4.750556 | 1.6973 | 6.9613 | 1 | 1.3083 | 1.292682 | 1.71 | 0.003273 | 0.1194 | 0.1344332 | -0.3833936 | 0.0994 | 44.0704
3404 | 4.751944 | 1.697 | 6.9637 | 1 | 1.2894 | 1.292895 | 1.66 | 0.003133 | 0.1188 | 0.1345537 | -0.3832406 | 0.0992 | 44.0713
3405 | 4.753333 | 1.697 | 6.966 | 1 | 1.313 | 1.293142 | 1.72 | 0.003308 | 0.1201 | 0.1346743 | -0.3830842 | 0.0991 | 44.072
3406 | 4.754722 | 1.6973 | 6.9684 | 1 | 1.2965 | 1.293294 | 1.68 | 0.003185 | 0.1197 | 0.1347953 | -0.3829284 | 0.0989 | 44.0729
3407 | 4.756111 | 1.6973 | 6.9707 | 1 | 1.2823 | 1.293511 | 1.64 | 0.003081 | 0.1196 | 0.1349169 | -0.3829368 | 0.0987 | 44.0738
3408 | 4.7575 | 1.6971 | 6.9731 | 1 | 1.287 | 1.293678 | 1.66 | 0.003116 | 0.1186 | 0.1350382 | -0.3827841 | 0.0986 | 44.0746
3409 | 4.758889 | 1.6971 | 6.9755 | 1 | 1.2894 | 1.293855 | 1.66 | 0.003133 | 0.1172 | 0.1351606 | -0.3826361 | 0.0984 | 44.0754
3410 | 4.760278 | 1.6973 | 6.9778 | 1 | 1.2942 | 1.294102 | 1.67 | 0.003168 | 0.1171 | 0.1352826 | -0.3824889 | 0.0982 | 44.0762
3411 | 4.761667 | 1.6973 | 6.9802 | 1 | 1.2799 | 1.294262 | 1.64 | 0.003064 | 0.1167 | 0.1354044 | -0.3825036 | 0.0981 | 44.0771
3412 | 4.763056 | 1.6969 | 6.9825 | 1 | 1.2918 | 1.294384 | 1.67 | 0.003151 | 0.1172 | 0.135527 | -0.3823566 | 0.0979 | 44.0779
3413 | 4.764444 | 1.6969 | 6.9849 | 1 | 1.3036 | 1.294481 | 1.7 | 0.003238 | 0.1173 | 0.1356492 | -0.3822107 | 0.0977 | 44.0787
3414 | 4.765833 | 1.6971 | 6.9872 | 1 | 1.2894 | 1.294592 | 1.66 | 0.003133 | 0.1161 | 0.1357712 | -0.3820686 | 0.0975 | 44.0796
3415 | 4.767222 | 1.6971 | 6.9896 | 1 | 1.2894 | 1.294787 | 1.66 | 0.003133 | 0.1165 | 0.1358924 | -0.3820826 | 0.0973 | 44.0804
3416 | 4.768611 | 1.6967 | 6.992 | 1 | 1.3036 | 1.294968 | 1.7 | 0.003238 | 0.117 | 0.1360145 | -0.3819388 | 0.0971 | 44.0812
3417 | 4.77 | 1.6967 | 6.9943 | 1 | 1.3176 | 1.295072 | 1.74 | 0.003344 | 0.1182 | 0.1361374 | -0.3817899 | 0.0969 | 44.082
3418 | 4.771389 | 1.6969 | 6.9967 | 1 | 1.3176 | 1.295322 | 1.74 | 0.003344 | 0.1191 | 0.1362605 | -0.3816387 | 0.0967 | 44.0828
3419 | 4.772778 | 1.6969 | 6.999 | 1 | 1.2894 | 1.295492 | 1.66 | 0.003133 | 0.1193 | 0.1363842 | -0.3816493 | 0.0965 | 44.0838
3420 | 4.774444 | 1.6964 | 7.0014 | 1 | 1.3153 | 1.295578 | 1.73 | 0.003326 | 0.12 | 0.1365082 | -0.3814963 | 0.0963 | 44.0848
3421 | 4.775833 | 1.6964 | 7.0037 | 1 | 1.2942 | 1.295737 | 1.67 | 0.003168 | 0.1197 | 0.1366317 | -0.3813454 | 0.0961 | 44.0858
3422 | 4.777222 | 1.6965 | 7.0061 | 1 | 1.3153 | 1.295884 | 1.73 | 0.003326 | 0.1211 | 0.1367545 | -0.3811905 | 0.0959 | 44.0865
3423 | 4.778611 | 1.6965 | 7.0085 | 1 | 1.2989 | 1.296093 | 1.69 | 0.003203 | 0.1214 | 0.1368773 | -0.3811964 | 0.0957 | 44.0874
3424 | 4.78 | 1.696 | 7.0108 | 1 | 1.2942 | 1.296251 | 1.67 | 0.003168 | 0.1218 | 0.1370005 | -0.3810402 | 0.0954 | 44.0882
3425 | 4.781389 | 1.696 | 7.0132 | 1 | 1.2918 | 1.296417 | 1.67 | 0.003151 | 0.1214 | 0.1371237 | -0.3808837 | 0.0952 | 44.0891
3426 | 4.782778 | 1.6961 | 7.0155 | 1 | 1.3036 | 1.296642 | 1.7 | 0.003238 | 0.121 | 0.1372464 | -0.38073 | 0.095 | 44.0899
3427 | 4.784167 | 1.6961 | 7.0179 | 1 | 1.287 | 1.296767 | 1.66 | 0.003116 | 0.1202 | 0.1373688 | -0.3807395 | 0.0948 | 44.0908
3428 | 4.785556 | 1.6956 | 7.0202 | 1 | 1.2823 | 1.296976 | 1.64 | 0.003081 | 0.1191 | 0.1374911 | -0.3805908 | 0.0946 | 44.0916
3429 | 4.786944 | 1.6956 | 7.0226 | 1 | 1.2751 | 1.297204 | 1.63 | 0.00303 | 0.1179 | 0.137613 | -0.3804464 | 0.0943 | 44.0925
3430 | 4.788333 | 1.6957 | 7.0249 | 1 | 1.313 | 1.297374 | 1.72 | 0.003308 | 0.119 | 0.1377343 | -0.3802991 | 0.0941 | 44.0932
3431 | 4.789722 | 1.6957 | 7.0273 | 1 | 1.2918 | 1.297546 | 1.67 | 0.003151 | 0.1185 | 0.137855 | -0.3803126 | 0.0939 | 44.0941
3432 | 4.791111 | 1.6951 | 7.0297 | 1 | 1.2894 | 1.297677 | 1.66 | 0.003133 | 0.1181 | 0.137976 | -0.3801678 | 0.0937 | 44.0949
3433 | 4.7925 | 1.6951 | 7.032 | 1 | 1.313 | 1.297829 | 1.72 | 0.003308 | 0.1191 | 0.1380965 | -0.3800215 | 0.0934 | 44.0957
3434 | 4.793889 | 1.6952 | 7.0344 | 1 | 1.2894 | 1.298042 | 1.66 | 0.003133 | 0.1188 | 0.1382169 | -0.3798783 | 0.0932 | 44.0966
3435 | 4.795278 | 1.6952 | 7.0367 | 1 | 1.2965 | 1.298193 | 1.68 | 0.003185 | 0.1184 | 0.1383384 | -0.3798899 | 0.093 | 44.0974
3436 | 4.796667 | 1.6946 | 7.0391 | 1 | 1.32 | 1.298332 | 1.74 | 0.003361 | 0.1195 | 0.138459 | -0.3797455 | 0.0928 | 44.0981
3437 | 4.798056 | 1.6946 | 7.0414 | 1 | 1.3012 | 1.29851 | 1.69 | 0.00322 | 0.1196 | 0.1385786 | -0.3796031 | 0.0925 | 44.099
3438 | 4.799444 | 1.6946 | 7.0438 | 1 | 1.3036 | 1.298578 | 1.7 | 0.003238 | 0.1201 | 0.1386979 | -0.3794594 | 0.0923 | 44.0999
3439 | 4.800833 | 1.6946 | 7.0461 | 1 | 1.3083 | 1.298806 | 1.71 | 0.003273 | 0.1207 | 0.1388172 | -0.3794643 | 0.0921 | 44.1007
3440 | 4.802222 | 1.694 | 7.0485 | 1 | 1.306 | 1.298995 | 1.71 | 0.003255 | 0.1212 | 0.1389357 | -0.3793184 | 0.0918 | 44.1015
3441 | 4.803611 | 1.694 | 7.0508 | 1 | 1.3083 | 1.299289 | 1.71 | 0.003273 | 0.122 | 0.1390545 | -0.3791721 | 0.0916 | 44.1024
3442 | 4.805 | 1.6939 | 7.0532 | 1 | 1.2942 | 1.299467 | 1.67 | 0.003168 | 0.1212 | 0.1391732 | -0.3790278 | 0.0914 | 44.1032
3443 | 4.806389 | 1.6939 | 7.0555 | 1 | 1.3223 | 1.29953 | 1.75 | 0.003379 | 0.1231 | 0.1392916 | -0.3790264 | 0.0911 | 44.104
3444 | 4.807778 | 1.6933 | 7.0579 | 1 | 1.2799 | 1.299719 | 1.64 | 0.003064 | 0.1213 | 0.1394098 | -0.3788823 | 0.0908 | 44.105
3445 | 4.809167 | 1.6933 | 7.0603 | 1 | 1.313 | 1.299873 | 1.72 | 0.003308 | 0.1219 | 0.1395287 | -0.3787372 | 0.0906 | 44.1056
3446 | 4.810556 | 1.6933 | 7.0626 | 1 | 1.2823 | 1.299942 | 1.64 | 0.003081 | 0.1207 | 0.1396474 | -0.3785964 | 0.0904 | 44.1066
3447 | 4.811944 | 1.6933 | 7.065 | 1 | 1.3176 | 1.300109 | 1.74 | 0.003344 | 0.1224 | 0.1397661 | -0.3785959 | 0.0901 | 44.1073
3448 | 4.813333 | 1.6926 | 7.0673 | 1 | 1.2918 | 1.300201 | 1.67 | 0.003151 | 0.1221 | 0.1398839 | -0.3784522 | 0.0898 | 44.1083
3449 | 4.814722 | 1.6926 | 7.0697 | 1 | 1.306 | 1.300398 | 1.71 | 0.003255 | 0.1221 | 0.1400013 | -0.3783093 | 0.0896 | 44.109
3450 | 4.816111 | 1.6925 | 7.072 | 1 | 1.2989 | 1.300571 | 1.69 | 0.003203 | 0.1214 | 0.1401187 | -0.3781676 | 0.0894 | 44.1099
3451 | 4.8175 | 1.6925 | 7.0744 | 1 | 1.3106 | 1.300753 | 1.72 | 0.003291 | 0.1217 | 0.140235 | -0.3781696 | 0.0891 | 44.1107
3452 | 4.818889 | 1.6919 | 7.0767 | 1 | 1.3083 | 1.300919 | 1.71 | 0.003273 | 0.1229 | 0.1403513 | -0.3780247 | 0.0888 | 44.1115
3453 | 4.820278 | 1.6919 | 7.0791 | 1 | 1.3106 | 1.301104 | 1.72 | 0.003291 | 0.1232 | 0.1404673 | -0.3778786 | 0.0886 | 44.1123
3454 | 4.821667 | 1.6918 | 7.0814 | 1 | 1.2965 | 1.301252 | 1.68 | 0.003185 | 0.1224 | 0.1405837 | -0.3777357 | 0.0884 | 44.1133
3455 | 4.823056 | 1.6918 | 7.0838 | 1 | 1.2989 | 1.30151 | 1.69 | 0.003203 | 0.1226 | 0.1406998 | -0.3777359 | 0.0881 | 44.1141
3456 | 4.824444 | 1.6912 | 7.0861 | 1 | 1.3083 | 1.301648 | 1.71 | 0.003273 | 0.1226 | 0.1408156 | -0.3775929 | 0.0878 | 44.1149
3457 | 4.825833 | 1.6912 | 7.0885 | 1 | 1.313 | 1.301858 | 1.72 | 0.003308 | 0.1231 | 0.1409315 | -0.3774482 | 0.0876 | 44.1157
3458 | 4.827222 | 1.6911 | 7.0908 | 1 | 1.3036 | 1.302075 | 1.7 | 0.003238 | 0.1228 | 0.1410471 | -0.3773055 | 0.0874 | 44.1166
3459 | 4.828611 | 1.6911 | 7.0932 | 1 | 1.3012 | 1.30227 | 1.69 | 0.00322 | 0.1222 | 0.1411627 | -0.3773071 | 0.0871 | 44.1174
3460 | 4.83 | 1.6904 | 7.0955 | 1 | 1.2918 | 1.302477 | 1.67 | 0.003151 | 0.1208 | 0.1412787 | -0.3771695 | 0.0868 | 44.1183
3461 | 4.831389 | 1.6904 | 7.0979 | 1 | 1.306 | 1.30272 | 1.71 | 0.003255 | 0.1215 | 0.1413942 | -0.3770336 | 0.0865 | 44.119
3462 | 4.833056 | 1.6902 | 7.1002 | 1 | 1.3106 | 1.302942 | 1.72 | 0.003291 | 0.1226 | 0.1415088 | -0.3768945 | 0.0863 | 44.1202
3463 | 4.834444 | 1.6902 | 7.1026 | 1 | 1.3106 | 1.303074 | 1.72 | 0.003291 | 0.1226 | 0.1416235 | -0.3768934 | 0.086 | 44.121
3464 | 4.835833 | 1.6895 | 7.1049 | 1 | 1.2989 | 1.30321 | 1.69 | 0.003203 | 0.1219 | 0.1417382 | -0.3767565 | 0.0857 | 44.122
3465 | 4.837222 | 1.6895 | 7.1072 | 1 | 1.3036 | 1.303322 | 1.7 | 0.003238 | 0.1218 | 0.1418529 | -0.376619 | 0.0854 | 44.1228
3466 | 4.838611 | 1.6892 | 7.1096 | 1 | 1.2894 | 1.303451 | 1.66 | 0.003133 | 0.1204 | 0.141968 | -0.3764852 | 0.0852 | 44.1237
3467 | 4.84 | 1.6892 | 7.1119 | 1 | 1.3083 | 1.303654 | 1.71 | 0.003273 | 0.1212 | 0.1420821 | -0.3764889 | 0.0849 | 44.1244
3468 | 4.841389 | 1.6885 | 7.1143 | 1 | 1.3083 | 1.303888 | 1.71 | 0.003273 | 0.1209 | 0.1421962 | -0.3763543 | 0.0846 | 44.1253
3469 | 4.842778 | 1.6885 | 7.1166 | 1 | 1.2989 | 1.303927 | 1.69 | 0.003203 | 0.1204 | 0.1423105 | -0.3762213 | 0.0843 | 44.1262
3470 | 4.844167 | 1.6882 | 7.119 | 1 | 1.3223 | 1.304127 | 1.75 | 0.003379 | 0.1217 | 0.142425 | -0.3760851 | 0.0841 | 44.1269
3471 | 4.845556 | 1.6882 | 7.1213 | 1 | 1.3036 | 1.304232 | 1.7 | 0.003238 | 0.1214 | 0.1425395 | -0.3760891 | 0.0838 | 44.1278
3472 | 4.846944 | 1.6875 | 7.1237 | 1 | 1.3036 | 1.304422 | 1.7 | 0.003238 | 0.1215 | 0.1426533 | -0.3759537 | 0.0835 | 44.1286
3473 | 4.848333 | 1.6875 | 7.126 | 1 | 1.2942 | 1.304604 | 1.67 | 0.003168 | 0.1209 | 0.1427665 | -0.37582 | 0.0833 | 44.1295
3474 | 4.849722 | 1.6873 | 7.1284 | 1 | 1.3176 | 1.304779 | 1.74 | 0.003344 | 0.1215 | 0.1428797 | -0.3756877 | 0.083 | 44.1302
3475 | 4.851111 | 1.6873 | 7.1307 | 1 | 1.3036 | 1.305009 | 1.7 | 0.003238 | 0.1217 | 0.1429934 | -0.375689 | 0.0827 | 44.1312
3476 | 4.8525 | 1.6866 | 7.133 | 1 | 1.3036 | 1.305217 | 1.7 | 0.003238 | 0.1212 | 0.143107 | -0.3755578 | 0.0825 | 44.132
3477 | 4.853889 | 1.6866 | 7.1354 | 1 | 1.2678 | 1.305378 | 1.61 | 0.002978 | 0.1187 | 0.1432207 | -0.3754331 | 0.0822 | 44.133
3478 | 4.855278 | 1.6863 | 7.1377 | 1 | 1.3083 | 1.305551 | 1.71 | 0.003273 | 0.1189 | 0.1433347 | -0.3753073 | 0.0819 | 44.1337
3479 | 4.856667 | 1.6863 | 7.1401 | 1 | 1.3012 | 1.30576 | 1.69 | 0.00322 | 0.1186 | 0.1434485 | -0.375317 | 0.0817 | 44.1345
3480 | 4.858056 | 1.6855 | 7.1424 | 1 | 1.3083 | 1.305888 | 1.71 | 0.003273 | 0.1187 | 0.1435626 | -0.3751921 | 0.0814 | 44.1353
3481 | 4.859444 | 1.6855 | 7.1448 | 1 | 1.2942 | 1.306078 | 1.67 | 0.003168 | 0.118 | 0.1436761 | -0.3750696 | 0.0811 | 44.1362
3482 | 4.860833 | 1.6852 | 7.1471 | 1 | 1.3036 | 1.306371 | 1.7 | 0.003238 | 0.1179 | 0.1437896 | -0.3749477 | 0.0809 | 44.137
3483 | 4.862222 | 1.6852 | 7.1494 | 1 | 1.2894 | 1.306534 | 1.66 | 0.003133 | 0.1167 | 0.143903 | -0.3749618 | 0.0806 | 44.138
3484 | 4.863611 | 1.6844 | 7.1518 | 1 | 1.2942 | 1.306731 | 1.67 | 0.003168 | 0.1155 | 0.144016 | -0.3748459 | 0.0803 | 44.1387
3485 | 4.865 | 1.6844 | 7.1541 | 1 | 1.2894 | 1.307008 | 1.66 | 0.003133 | 0.1143 | 0.1441286 | -0.3747328 | 0.08 | 44.1396
3486 | 4.866389 | 1.684 | 7.1565 | 1 | 1.3036 | 1.307218 | 1.7 | 0.003238 | 0.1142 | 0.1442413 | -0.3746225 | 0.0798 | 44.1404
3487 | 4.867778 | 1.684 | 7.1588 | 1 | 1.3036 | 1.307388 | 1.7 | 0.003238 | 0.1144 | 0.1443535 | -0.3746404 | 0.0795 | 44.1412
3488 | 4.869167 | 1.6831 | 7.1611 | 1 | 1.313 | 1.307577 | 1.72 | 0.003308 | 0.1149 | 0.1444656 | -0.3745288 | 0.0792 | 44.1421
3489 | 4.870556 | 1.6831 | 7.1635 | 1 | 1.3223 | 1.307717 | 1.75 | 0.003379 | 0.116 | 0.1445781 | -0.3744173 | 0.0789 | 44.1428
3490 | 4.871944 | 1.6827 | 7.1658 | 1 | 1.313 | 1.307903 | 1.72 | 0.003308 | 0.1167 | 0.1446899 | -0.3743027 | 0.0787 | 44.1437
3491 | 4.873333 | 1.6827 | 7.1681 | 1 | 1.313 | 1.308036 | 1.72 | 0.003308 | 0.1168 | 0.1448013 | -0.3743144 | 0.0784 | 44.1446
3492 | 4.874722 | 1.6819 | 7.1705 | 1 | 1.2989 | 1.308317 | 1.69 | 0.003203 | 0.1165 | 0.1449123 | -0.3742007 | 0.0781 | 44.1455
3493 | 4.876111 | 1.6819 | 7.1728 | 1 | 1.313 | 1.308648 | 1.72 | 0.003308 | 0.1165 | 0.145022 | -0.374088 | 0.0778 | 44.1463
3494 | 4.8775 | 1.6815 | 7.1752 | 1 | 1.2965 | 1.308783 | 1.68 | 0.003185 | 0.1159 | 0.1451307 | -0.3739789 | 0.0776 | 44.1471
3495 | 4.878889 | 1.6815 | 7.1775 | 1 | 1.2989 | 1.308986 | 1.69 | 0.003203 | 0.1158 | 0.1452393 | -0.3739906 | 0.0773 | 44.148
3496 | 4.880278 | 1.6806 | 7.1798 | 1 | 1.3361 | 1.309202 | 1.79 | 0.003486 | 0.118 | 0.1453476 | -0.3738769 | 0.077 | 44.1487
3497 | 4.881667 | 1.6806 | 7.1822 | 1 | 1.3083 | 1.309461 | 1.71 | 0.003273 | 0.1182 | 0.1454553 | -0.3737633 | 0.0767 | 44.1496
3498 | 4.883056 | 1.6803 | 7.1845 | 1 | 1.2965 | 1.309679 | 1.68 | 0.003185 | 0.1174 | 0.1455625 | -0.3736533 | 0.0765 | 44.1505
3499 | 4.884444 | 1.6803 | 7.1868 | 1 | 1.2989 | 1.309877 | 1.69 | 0.003203 | 0.1152 | 0.1456691 | -0.373665 | 0.0762 | 44.1514
3500 | 4.885833 | 1.6794 | 7.1892 | 1 | 1.306 | 1.310035 | 1.71 | 0.003255 | 0.1143 | 0.1457765 | -0.3735627 | 0.0759 | 44.1522
3501 | 4.887222 | 1.6794 | 7.1915 | 1 | 1.306 | 1.310243 | 1.71 | 0.003255 | 0.1142 | 0.1458836 | -0.3734604 | 0.0756 | 44.153
3502 | 4.888611 | 1.679 | 7.1938 | 1 | 1.3012 | 1.310477 | 1.69 | 0.00322 | 0.1135 | 0.1459903 | -0.3733612 | 0.0754 | 44.1539
3503 | 4.890278 | 1.679 | 7.1962 | 1 | 1.3012 | 1.310668 | 1.69 | 0.00322 | 0.1138 | 0.1460963 | -0.3733758 | 0.0751 | 44.1551
3504 | 4.891667 | 1.6781 | 7.1985 | 1 | 1.2989 | 1.310786 | 1.69 | 0.003203 | 0.1133 | 0.1462021 | -0.3732773 | 0.0748 | 44.156
3505 | 4.893056 | 1.6781 | 7.2008 | 1 | 1.3083 | 1.310968 | 1.71 | 0.003273 | 0.1124 | 0.1463075 | -0.3731813 | 0.0745 | 44.1568
3506 | 4.894444 | 1.6776 | 7.2031 | 1 | 1.3246 | 1.31112 | 1.75 | 0.003397 | 0.113 | 0.1464121 | -0.3730861 | 0.0743 | 44.1576
3507 | 4.895833 | 1.6776 | 7.2055 | 1 | 1.313 | 1.311232 | 1.72 | 0.003308 | 0.1136 | 0.1465163 | -0.3730994 | 0.074 | 44.1584
3508 | 4.897222 | 1.6767 | 7.2078 | 1 | 1.3036 | 1.31147 | 1.7 | 0.003238 | 0.1136 | 0.1466201 | -0.3730031 | 0.0737 | 44.1593
3509 | 4.898611 | 1.6767 | 7.2101 | 1 | 1.2894 | 1.31165 | 1.66 | 0.003133 | 0.1115 | 0.1467237 | -0.3729121 | 0.0734 | 44.1602
3510 | 4.9 | 1.6761 | 7.2125 | 1 | 1.3036 | 1.311829 | 1.7 | 0.003238 | 0.1109 | 0.1468272 | -0.3728235 | 0.0731 | 44.161
3511 | 4.901389 | 1.6761 | 7.2148 | 1 | 1.32 | 1.312136 | 1.74 | 0.003361 | 0.1118 | 0.1469301 | -0.3728404 | 0.0728 | 44.1618
3512 | 4.902778 | 1.6751 | 7.2171 | 1 | 1.3292 | 1.312303 | 1.77 | 0.003433 | 0.1125 | 0.147033 | -0.3727483 | 0.0725 | 44.1626
3513 | 4.904167 | 1.6751 | 7.2194 | 1 | 1.306 | 1.312467 | 1.71 | 0.003255 | 0.113 | 0.1471341 | -0.3726569 | 0.0722 | 44.1636
3514 | 4.905556 | 1.6745 | 7.2218 | 1 | 1.313 | 1.312725 | 1.72 | 0.003308 | 0.1123 | 0.1472351 | -0.3725666 | 0.072 | 44.1643
3515 | 4.906944 | 1.6745 | 7.2241 | 1 | 1.3315 | 1.312904 | 1.77 | 0.00345 | 0.115 | 0.1473363 | -0.3725753 | 0.0717 | 44.1651
3516 | 4.908333 | 1.6735 | 7.2264 | 1 | 1.32 | 1.313117 | 1.74 | 0.003361 | 0.1152 | 0.1474373 | -0.3724786 | 0.0713 | 44.166
3517 | 4.909722 | 1.6735 | 7.2287 | 1 | 1.3083 | 1.313344 | 1.71 | 0.003273 | 0.1149 | 0.1475383 | -0.3723849 | 0.071 | 44.1669
3518 | 4.911111 | 1.6729 | 7.2311 | 1 | 1.3036 | 1.313519 | 1.7 | 0.003238 | 0.1147 | 0.1476384 | -0.3722932 | 0.0708 | 44.1678
3519 | 4.9125 | 1.6729 | 7.2334 | 1 | 1.313 | 1.313706 | 1.72 | 0.003308 | 0.1152 | 0.1477387 | -0.3722984 | 0.0705 | 44.1686
3520 | 4.913889 | 1.6719 | 7.2357 | 1 | 1.3153 | 1.313925 | 1.73 | 0.003326 | 0.1161 | 0.1478383 | -0.3722036 | 0.0701 | 44.1694
3521 | 4.915278 | 1.6719 | 7.238 | 1 | 1.3106 | 1.314121 | 1.72 | 0.003291 | 0.1169 | 0.1479379 | -0.3721067 | 0.0698 | 44.1703
3522 | 4.916667 | 1.6713 | 7.2404 | 1 | 1.3083 | 1.314265 | 1.71 | 0.003273 | 0.1166 | 0.1480365 | -0.3720097 | 0.0695 | 44.1712
3523 | 4.918056 | 1.6713 | 7.2427 | 1 | 1.3106 | 1.3144 | 1.72 | 0.003291 | 0.1165 | 0.1481341 | -0.3720137 | 0.0692 | 44.172
3524 | 4.919444 | 1.6703 | 7.245 | 1 | 1.3012 | 1.314634 | 1.69 | 0.00322 | 0.116 | 0.1482319 | -0.3719184 | 0.0689 | 44.1729
3525 | 4.920833 | 1.6703 | 7.2473 | 1 | 1.3036 | 1.3149 | 1.7 | 0.003238 | 0.1148 | 0.1483302 | -0.3718269 | 0.0686 | 44.1738
3526 | 4.922222 | 1.6697 | 7.2496 | 1 | 1.3153 | 1.315157 | 1.73 | 0.003326 | 0.1157 | 0.1484284 | -0.3717336 | 0.0683 | 44.1746
3527 | 4.923611 | 1.6697 | 7.252 | 1 | 1.306 | 1.315368 | 1.71 | 0.003255 | 0.1145 | 0.1485265 | -0.3717418 | 0.068 | 44.1754
3528 | 4.925 | 1.6686 | 7.2543 | 1 | 1.3153 | 1.315625 | 1.73 | 0.003326 | 0.1154 | 0.1486241 | -0.3716495 | 0.0676 | 44.1762
3529 | 4.926389 | 1.6686 | 7.2566 | 1 | 1.2989 | 1.315823 | 1.69 | 0.003203 | 0.1138 | 0.1487222 | -0.3715597 | 0.0673 | 44.1772
3530 | 4.927778 | 1.6679 | 7.2589 | 1 | 1.3036 | 1.316029 | 1.7 | 0.003238 | 0.113 | 0.1488202 | -0.3714736 | 0.067 | 44.178
3531 | 4.929167 | 1.6679 | 7.2612 | 1 | 1.3106 | 1.316224 | 1.72 | 0.003291 | 0.1133 | 0.1489183 | -0.3714847 | 0.0667 | 44.1788
3532 | 4.930556 | 1.6668 | 7.2635 | 1 | 1.3269 | 1.316546 | 1.76 | 0.003415 | 0.115 | 0.1490162 | -0.3713943 | 0.0663 | 44.1796
3533 | 4.931944 | 1.6668 | 7.2659 | 1 | 1.3338 | 1.316794 | 1.78 | 0.003468 | 0.1166 | 0.149114 | -0.3712993 | 0.066 | 44.1804
3534 | 4.933333 | 1.6661 | 7.2682 | 1 | 1.3153 | 1.317056 | 1.73 | 0.003326 | 0.1165 | 0.1492119 | -0.3712065 | 0.0657 | 44.1813
3535 | 4.934722 | 1.6661 | 7.2705 | 1 | 1.32 | 1.317218 | 1.74 | 0.003361 | 0.1162 | 0.1493089 | -0.3712104 | 0.0654 | 44.1822
3536 | 4.936111 | 1.665 | 7.2728 | 1 | 1.3012 | 1.317297 | 1.69 | 0.00322 | 0.1154 | 0.1494054 | -0.3711206 | 0.065 | 44.1831
3537 | 4.9375 | 1.665 | 7.2751 | 1 | 1.3176 | 1.317556 | 1.74 | 0.003344 | 0.1155 | 0.1495019 | -0.3710328 | 0.0647 | 44.1839
3538 | 4.938889 | 1.6641 | 7.2774 | 1 | 1.3176 | 1.317797 | 1.74 | 0.003344 | 0.1163 | 0.1495992 | -0.3709433 | 0.0643 | 44.1848
3539 | 4.940278 | 1.6641 | 7.2797 | 1 | 1.313 | 1.318061 | 1.72 | 0.003308 | 0.1165 | 0.1496963 | -0.3709448 | 0.064 | 44.1857
3540 | 4.941667 | 1.663 | 7.2821 | 1 | 1.306 | 1.318304 | 1.71 | 0.003255 | 0.1153 | 0.1497935 | -0.3708579 | 0.0636 | 44.1865
3541 | 4.943056 | 1.663 | 7.2844 | 1 | 1.32 | 1.31854 | 1.74 | 0.003361 | 0.1162 | 0.1498899 | -0.3707712 | 0.0633 | 44.1873
3542 | 4.944444 | 1.6621 | 7.2867 | 1 | 1.3036 | 1.318774 | 1.7 | 0.003238 | 0.1148 | 0.1499856 | -0.3706883 | 0.063 | 44.1882
3543 | 4.945833 | 1.6621 | 7.289 | 1 | 1.3106 | 1.318976 | 1.72 | 0.003291 | 0.1144 | 0.1500811 | -0.3706927 | 0.0626 | 44.1891
3544 | 4.947222 | 1.661 | 7.2913 | 1 | 1.3246 | 1.319226 | 1.75 | 0.003397 | 0.1151 | 0.1501771 | -0.3706093 | 0.0622 | 44.1899
3545 | 4.948889 | 1.661 | 7.2936 | 1 | 1.313 | 1.319419 | 1.72 | 0.003308 | 0.1161 | 0.1502723 | -0.370525 | 0.0619 | 44.1911
3546 | 4.950278 | 1.6601 | 7.2959 | 1 | 1.313 | 1.31962 | 1.72 | 0.003308 | 0.1149 | 0.1503675 | -0.3704445 | 0.0616 | 44.192
3547 | 4.951667 | 1.6601 | 7.2982 | 1 | 1.3292 | 1.319885 | 1.77 | 0.003433 | 0.1164 | 0.1504622 | -0.3704425 | 0.0612 | 44.1928
3548 | 4.953056 | 1.6589 | 7.3005 | 1 | 1.3498 | 1.320123 | 1.82 | 0.003595 | 0.1195 | 0.1505564 | -0.3703516 | 0.0608 | 44.1935
3549 | 4.954444 | 1.6589 | 7.3028 | 1 | 1.3407 | 1.320354 | 1.8 | 0.003522 | 0.1216 | 0.1506507 | -0.3702552 | 0.0605 | 44.1944
3550 | 4.955833 | 1.6582 | 7.3051 | 1 | 1.3269 | 1.320539 | 1.76 | 0.003415 | 0.121 | 0.150745 | -0.3701604 | 0.0602 | 44.1954
3551 | 4.957222 | 1.6582 | 7.3074 | 1 | 1.3036 | 1.32076 | 1.7 | 0.003238 | 0.1199 | 0.1508393 | -0.3701515 | 0.0599 | 44.1963
3552 | 4.958611 | 1.6571 | 7.3097 | 1 | 1.2965 | 1.321018 | 1.68 | 0.003185 | 0.1178 | 0.1509335 | -0.3700645 | 0.0595 | 44.1972
3553 | 4.96 | 1.6571 | 7.312 | 1 | 1.3384 | 1.321199 | 1.79 | 0.003504 | 0.1197 | 0.1510278 | -0.3699733 | 0.0592 | 44.1979
3554 | 4.961389 | 1.6564 | 7.3143 | 1 | 1.3566 | 1.321348 | 1.84 | 0.003649 | 0.1226 | 0.1511218 | -0.3698748 | 0.0589 | 44.1987
3555 | 4.962778 | 1.6564 | 7.3166 | 1 | 1.3315 | 1.321537 | 1.77 | 0.00345 | 0.1238 | 0.1512151 | -0.3698579 | 0.0585 | 44.1996
3556 | 4.964167 | 1.6555 | 7.3189 | 1 | 1.3407 | 1.321779 | 1.8 | 0.003522 | 0.1254 | 0.151308 | -0.3697533 | 0.0582 | 44.2005
3557 | 4.965556 | 1.6555 | 7.3212 | 1 | 1.3407 | 1.321938 | 1.8 | 0.003522 | 0.1263 | 0.1514011 | -0.3696471 | 0.0579 | 44.2013
3558 | 4.966944 | 1.6549 | 7.3235 | 1 | 1.313 | 1.3223 | 1.72 | 0.003308 | 0.1246 | 0.1514942 | -0.3695454 | 0.0576 | 44.2023
3559 | 4.968333 | 1.6549 | 7.3258 | 1 | 1.3246 | 1.322561 | 1.75 | 0.003397 | 0.1257 | 0.1515874 | -0.369524 | 0.0573 | 44.2031
3560 | 4.969722 | 1.6541 | 7.3281 | 1 | 1.3153 | 1.322839 | 1.73 | 0.003326 | 0.1249 | 0.1516802 | -0.3694219 | 0.057 | 44.204
3561 | 4.971111 | 1.6541 | 7.3304 | 1 | 1.3083 | 1.323084 | 1.71 | 0.003273 | 0.1234 | 0.1517736 | -0.3693246 | 0.0567 | 44.2049
3562 | 4.9725 | 1.6536 | 7.3327 | 1 | 1.3223 | 1.32333 | 1.75 | 0.003379 | 0.1236 | 0.1518681 | -0.3692284 | 0.0565 | 44.2057
3563 | 4.973889 | 1.6536 | 7.335 | 1 | 1.3246 | 1.323584 | 1.75 | 0.003397 | 0.1238 | 0.1519619 | -0.3692094 | 0.0562 | 44.2066
3564 | 4.975278 | 1.6528 | 7.3373 | 1 | 1.313 | 1.323775 | 1.72 | 0.003308 | 0.1238 | 0.1520564 | -0.3691132 | 0.0559 | 44.2075
3565 | 4.976667 | 1.6528 | 7.3396 | 1 | 1.3315 | 1.323961 | 1.77 | 0.00345 | 0.1252 | 0.1521499 | -0.3690136 | 0.0557 | 44.2082
3566 | 4.978056 | 1.6524 | 7.3419 | 1 | 1.3106 | 1.324172 | 1.72 | 0.003291 | 0.1228 | 0.1522434 | -0.3689196 | 0.0554 | 44.2092
3567 | 4.979444 | 1.6524 | 7.3442 | 1 | 1.32 | 1.324369 | 1.74 | 0.003361 | 0.123 | 0.1523372 | -0.3689034 | 0.0552 | 44.21
3568 | 4.980833 | 1.6518 | 7.3465 | 1 | 1.3176 | 1.324606 | 1.74 | 0.003344 | 0.123 | 0.1524309 | -0.3688092 | 0.055 | 44.2109
3569 | 4.982222 | 1.6518 | 7.3488 | 1 | 1.32 | 1.324903 | 1.74 | 0.003361 | 0.1226 | 0.1525245 | -0.3687168 | 0.0547 | 44.2117
3570 | 4.983611 | 1.6515 | 7.3511 | 1 | 1.3083 | 1.325161 | 1.71 | 0.003273 | 0.1219 | 0.1526177 | -0.3686262 | 0.0545 | 44.2126
3571 | 4.985 | 1.6515 | 7.3534 | 1 | 1.32 | 1.325331 | 1.74 | 0.003361 | 0.122 | 0.1527109 | -0.3686121 | 0.0543 | 44.2135
3572 | 4.986389 | 1.6509 | 7.3557 | 1 | 1.3292 | 1.325626 | 1.77 | 0.003433 | 0.1229 | 0.1528033 | -0.3685196 | 0.0541 | 44.2143
3573 | 4.987778 | 1.6509 | 7.358 | 1 | 1.3246 | 1.325828 | 1.75 | 0.003397 | 0.1239 | 0.1528943 | -0.3684247 | 0.0539 | 44.2152
3574 | 4.989167 | 1.6507 | 7.3603 | 1 | 1.313 | 1.32608 | 1.72 | 0.003308 | 0.123 | 0.1529852 | -0.368334 | 0.0537 | 44.2161
3575 | 4.990556 | 1.6507 | 7.3626 | 1 | 1.3083 | 1.326279 | 1.71 | 0.003273 | 0.121 | 0.1530758 | -0.3683211 | 0.0535 | 44.217
3576 | 4.991944 | 1.6502 | 7.3648 | 1 | 1.3153 | 1.326534 | 1.73 | 0.003326 | 0.1203 | 0.1531661 | -0.3682369 | 0.0533 | 44.2178
3577 | 4.993333 | 1.6502 | 7.3671 | 1 | 1.3338 | 1.326737 | 1.78 | 0.003468 | 0.1212 | 0.1532569 | -0.3681511 | 0.0531 | 44.2186
3578 | 4.994722 | 1.65 | 7.3694 | 1 | 1.3292 | 1.326993 | 1.77 | 0.003433 | 0.1219 | 0.1533479 | -0.3680636 | 0.053 | 44.2195
3579 | 4.996111 | 1.65 | 7.3717 | 1 | 1.3361 | 1.327245 | 1.79 | 0.003486 | 0.1237 | 0.1534397 | -0.3680449 | 0.0528 | 44.2203
3580 | 4.9975 | 1.6497 | 7.374 | 1 | 1.3407 | 1.327428 | 1.8 | 0.003522 | 0.1253 | 0.1535314 | -0.3679498 | 0.0526 | 44.2211
3581 | 4.998889 | 1.6497 | 7.3763 | 1 | 1.3292 | 1.32777 | 1.77 | 0.003433 | 0.1256 | 0.1536238 | -0.3678553 | 0.0525 | 44.2221
3582 | 5.000278 | 1.6497 | 7.3786 | 1 | 1.2989 | 1.327923 | 1.69 | 0.003203 | 0.1247 | 0.1537159 | -0.367765 | 0.0523 | 44.2231
3583 | 5.001667 | 1.6497 | 7.3809 | 1 | 1.3223 | 1.32812 | 1.75 | 0.003379 | 0.1236 | 0.1538075 | -0.3677441 | 0.0522 | 44.2238
3584 | 5.003056 | 1.6495 | 7.3832 | 1 | 1.3176 | 1.328438 | 1.74 | 0.003344 | 0.1241 | 0.1538993 | -0.3676555 | 0.0521 | 44.2247
3585 | 5.004444 | 1.6495 | 7.3855 | 1 | 1.3153 | 1.328665 | 1.73 | 0.003326 | 0.1234 | 0.1539897 | -0.3675693 | 0.0519 | 44.2256
3586 | 5.006111 | 1.6495 | 7.3878 | 1 | 1.3176 | 1.328887 | 1.74 | 0.003344 | 0.1232 | 0.154081 | -0.3674843 | 0.0518 | 44.2268
3587 | 5.0075 | 1.6495 | 7.3901 | 1 | 1.3223 | 1.329149 | 1.75 | 0.003379 | 0.1234 | 0.1541723 | -0.3674631 | 0.0517 | 44.2276
3588 | 5.008889 | 1.6493 | 7.3923 | 1 | 1.313 | 1.329322 | 1.72 | 0.003308 | 0.1229 | 0.1542637 | -0.3673792 | 0.0516 | 44.2286
3589 | 5.010278 | 1.6493 | 7.3946 | 1 | 1.3269 | 1.329537 | 1.76 | 0.003415 | 0.1232 | 0.1543553 | -0.3672956 | 0.0515 | 44.2294
3590 | 5.011667 | 1.6494 | 7.3969 | 1 | 1.3566 | 1.329731 | 1.84 | 0.003649 | 0.1251 | 0.1544465 | -0.3672079 | 0.0514 | 44.2301
3591 | 5.013056 | 1.6494 | 7.3992 | 1 | 1.3361 | 1.329991 | 1.79 | 0.003486 | 0.1252 | 0.1545372 | -0.3671821 | 0.0513 | 44.231
3592 | 5.014444 | 1.6494 | 7.4015 | 1 | 1.3176 | 1.330192 | 1.74 | 0.003344 | 0.1243 | 0.1546275 | -0.3670965 | 0.0512 | 44.232
3593 | 5.015833 | 1.6494 | 7.4038 | 1 | 1.3315 | 1.330315 | 1.77 | 0.00345 | 0.1249 | 0.1547175 | -0.3670104 | 0.0511 | 44.2328
3594 | 5.017222 | 1.6496 | 7.4061 | 1 | 1.3612 | 1.330598 | 1.85 | 0.003686 | 0.1274 | 0.1548073 | -0.3669201 | 0.051 | 44.2335
3595 | 5.018611 | 1.6496 | 7.4084 | 1 | 1.3315 | 1.330829 | 1.77 | 0.00345 | 0.1287 | 0.1548974 | -0.3668847 | 0.051 | 44.2345
3596 | 5.02 | 1.6498 | 7.4107 | 1 | 1.3338 | 1.331022 | 1.78 | 0.003468 | 0.1299 | 0.1549878 | -0.366789 | 0.0509 | 44.2354
3597 | 5.021389 | 1.6498 | 7.413 | 1 | 1.3315 | 1.331262 | 1.77 | 0.00345 | 0.1297 | 0.1550777 | -0.3666953 | 0.0509 | 44.2362
3598 | 5.022778 | 1.6502 | 7.4153 | 1 | 1.3361 | 1.331517 | 1.79 | 0.003486 | 0.131 | 0.155168 | -0.3665982 | 0.0509 | 44.2371
3599 | 5.024167 | 1.6502 | 7.4175 | 1 | 1.3361 | 1.331789 | 1.79 | 0.003486 | 0.1312 | 0.1552583 | -0.366557 | 0.0508 | 44.238
3600 | 5.025556 | 1.6506 | 7.4198 | 1 | 1.3407 | 1.331985 | 1.8 | 0.003522 | 0.133 | 0.1553495 | -0.3664556 | 0.0508 | 44.2388
3601 | 5.026944 | 1.6506 | 7.4221 | 1 | 1.3223 | 1.3323 | 1.75 | 0.003379 | 0.1312 | 0.1554409 | -0.3663598 | 0.0508 | 44.2398
3602 | 5.028333 | 1.6511 | 7.4244 | 1 | 1.343 | 1.332589 | 1.8 | 0.00354 | 0.1324 | 0.1555327 | -0.3662617 | 0.0508 | 44.2405
3603 | 5.029722 | 1.6511 | 7.4267 | 1 | 1.3292 | 1.332891 | 1.77 | 0.003433 | 0.1323 | 0.1556244 | -0.366217 | 0.0508 | 44.2415
3604 | 5.031111 | 1.6516 | 7.429 | 1 | 1.3315 | 1.333201 | 1.77 | 0.00345 | 0.1318 | 0.1557164 | -0.3661207 | 0.0508 | 44.2423
3605 | 5.0325 | 1.6516 | 7.4313 | 1 | 1.3476 | 1.333424 | 1.82 | 0.003577 | 0.1332 | 0.1558078 | -0.3660205 | 0.0509 | 44.2431
3606 | 5.033889 | 1.6523 | 7.4336 | 1 | 1.3246 | 1.3337 | 1.75 | 0.003397 | 0.1332 | 0.1558989 | -0.36592 | 0.0509 | 44.2441
3607 | 5.035278 | 1.6523 | 7.4359 | 1 | 1.3791 | 1.333947 | 1.9 | 0.003833 | 0.1362 | 0.1559898 | -0.3658684 | 0.0509 | 44.2447
3608 | 5.036667 | 1.653 | 7.4382 | 1 | 1.3269 | 1.334271 | 1.76 | 0.003415 | 0.1361 | 0.1560813 | -0.3657616 | 0.051 | 44.2458
3609 | 5.038056 | 1.653 | 7.4405 | 1 | 1.3384 | 1.33449 | 1.79 | 0.003504 | 0.1375 | 0.1561727 | -0.3656505 | 0.051 | 44.2466
3610 | 5.039444 | 1.6539 | 7.4428 | 1 | 1.3407 | 1.334759 | 1.8 | 0.003522 | 0.1382 | 0.1562642 | -0.3655379 | 0.0511 | 44.2474
3611 | 5.040833 | 1.6539 | 7.4451 | 1 | 1.2989 | 1.334968 | 1.69 | 0.003203 | 0.1358 | 0.1563558 | -0.3654893 | 0.0512 | 44.2485
3612 | 5.042222 | 1.6546 | 7.4474 | 1 | 1.3223 | 1.335292 | 1.75 | 0.003379 | 0.1351 | 0.1564475 | -0.3653842 | 0.0512 | 44.2492
3613 | 5.043611 | 1.6546 | 7.4497 | 1 | 1.3566 | 1.33551 | 1.84 | 0.003649 | 0.1381 | 0.1565394 | -0.3652714 | 0.0513 | 44.2499
3614 | 5.045 | 1.6557 | 7.452 | 1 | 1.3292 | 1.335701 | 1.77 | 0.003433 | 0.1379 | 0.1566312 | -0.3651591 | 0.0514 | 44.2509
3615 | 5.046389 | 1.6557 | 7.4543 | 1 | 1.3361 | 1.335978 | 1.79 | 0.003486 | 0.1372 | 0.1567223 | -0.3651092 | 0.0516 | 44.2518
3616 | 5.047778 | 1.6566 | 7.4566 | 1 | 1.3566 | 1.336142 | 1.84 | 0.003649 | 0.1395 | 0.1568122 | -0.3649937 | 0.0517 | 44.2525
3617 | 5.049167 | 1.6566 | 7.4589 | 1 | 1.3292 | 1.336452 | 1.77 | 0.003433 | 0.1397 | 0.156902 | -0.3648783 | 0.0518 | 44.2535
3618 | 5.050556 | 1.6579 | 7.4612 | 1 | 1.3407 | 1.336703 | 1.8 | 0.003522 | 0.1403 | 0.1569918 | -0.36476 | 0.0519 | 44.2543
3619 | 5.051944 | 1.6579 | 7.4635 | 1 | 1.3361 | 1.336991 | 1.79 | 0.003486 | 0.1399 | 0.1570818 | -0.364706 | 0.0521 | 44.2552
3620 | 5.053333 | 1.659 | 7.4658 | 1 | 1.3589 | 1.337198 | 1.85 | 0.003668 | 0.1417 | 0.1571722 | -0.3645849 | 0.0522 | 44.256
3621 | 5.054722 | 1.659 | 7.4681 | 1 | 1.3407 | 1.337589 | 1.8 | 0.003522 | 0.1428 | 0.1572631 | -0.3644613 | 0.0524 | 44.2569
3622 | 5.056111 | 1.6605 | 7.4704 | 1 | 1.3246 | 1.337896 | 1.75 | 0.003397 | 0.1431 | 0.1573538 | -0.3643386 | 0.0526 | 44.2578
3623 | 5.0575 | 1.6605 | 7.4727 | 1 | 1.3453 | 1.338097 | 1.81 | 0.003558 | 0.1448 | 0.1574443 | -0.3642731 | 0.0528 | 44.2586
3624 | 5.058889 | 1.6618 | 7.475 | 1 | 1.3453 | 1.338314 | 1.81 | 0.003558 | 0.1466 | 0.1575346 | -0.3641429 | 0.053 | 44.2595
3625 | 5.060278 | 1.6618 | 7.4773 | 1 | 1.3566 | 1.338641 | 1.84 | 0.003649 | 0.1474 | 0.1576244 | -0.3640114 | 0.0532 | 44.2603
3626 | 5.061667 | 1.6634 | 7.4796 | 1 | 1.32 | 1.33884 | 1.74 | 0.003361 | 0.1471 | 0.157714 | -0.3638824 | 0.0534 | 44.2613
3627 | 5.063056 | 1.6634 | 7.482 | 1 | 1.3338 | 1.33914 | 1.78 | 0.003468 | 0.1479 | 0.1578036 | -0.3638088 | 0.0536 | 44.2621
3628 | 5.064722 | 1.6649 | 7.4843 | 1 | 1.3612 | 1.339417 | 1.85 | 0.003686 | 0.15 | 0.1578891 | -0.3636736 | 0.0538 | 44.2632
3629 | 5.066111 | 1.6649 | 7.4866 | 1 | 1.3724 | 1.339679 | 1.88 | 0.003778 | 0.1525 | 0.1579746 | -0.363536 | 0.0541 | 44.264
3630 | 5.0675 | 1.6668 | 7.4889 | 1 | 1.3384 | 1.339847 | 1.79 | 0.003504 | 0.1521 | 0.1580608 | -0.3633987 | 0.0543 | 44.265
3631 | 5.068889 | 1.6668 | 7.4912 | 1 | 1.3521 | 1.340246 | 1.83 | 0.003613 | 0.1524 | 0.1581477 | -0.3633136 | 0.0546 | 44.2658
3632 | 5.070278 | 1.6685 | 7.4935 | 1 | 1.3453 | 1.340511 | 1.81 | 0.003558 | 0.1527 | 0.1582342 | -0.3631754 | 0.0548 | 44.2667
3633 | 5.071667 | 1.6685 | 7.4958 | 1 | 1.3453 | 1.340741 | 1.81 | 0.003558 | 0.1531 | 0.1583195 | -0.3630376 | 0.0551 | 44.2676
3634 | 5.073056 | 1.6704 | 7.4982 | 1 | 1.3589 | 1.340959 | 1.85 | 0.003668 | 0.1541 | 0.1584045 | -0.3628969 | 0.0554 | 44.2683
3635 | 5.074444 | 1.6704 | 7.5005 | 1 | 1.3521 | 1.341218 | 1.83 | 0.003613 | 0.1547 | 0.1584884 | -0.3628073 | 0.0557 | 44.2692
3636 | 5.075833 | 1.6723 | 7.5028 | 1 | 1.3269 | 1.341475 | 1.76 | 0.003415 | 0.1531 | 0.1585728 | -0.3626695 | 0.056 | 44.2702
3637 | 5.077222 | 1.6723 | 7.5051 | 1 | 1.3498 | 1.341762 | 1.82 | 0.003595 | 0.1533 | 0.1586575 | -0.3625315 | 0.0563 | 44.2709
3638 | 5.078611 | 1.6744 | 7.5075 | 1 | 1.3292 | 1.342032 | 1.77 | 0.003433 | 0.1535 | 0.1587427 | -0.3623933 | 0.0566 | 44.2719
3639 | 5.08 | 1.6744 | 7.5098 | 1 | 1.3498 | 1.342366 | 1.82 | 0.003595 | 0.1534 | 0.158828 | -0.3623075 | 0.057 | 44.2726
3640 | 5.081389 | 1.6764 | 7.5121 | 1 | 1.3315 | 1.34262 | 1.77 | 0.00345 | 0.1537 | 0.158913 | -0.3621693 | 0.0573 | 44.2736
3641 | 5.082778 | 1.6764 | 7.5144 | 1 | 1.3292 | 1.342805 | 1.77 | 0.003433 | 0.1523 | 0.1589984 | -0.3620357 | 0.0576 | 44.2744
3642 | 5.084167 | 1.6786 | 7.5168 | 1 | 1.3589 | 1.343005 | 1.85 | 0.003668 | 0.1533 | 0.1590837 | -0.3619006 | 0.058 | 44.2751
3643 | 5.085556 | 1.6786 | 7.5191 | 1 | 1.3338 | 1.343181 | 1.78 | 0.003468 | 0.1534 | 0.1591697 | -0.3618141 | 0.0584 | 44.2761
3644 | 5.086944 | 1.6807 | 7.5214 | 1 | 1.3521 | 1.343411 | 1.83 | 0.003613 | 0.1547 | 0.1592556 | -0.3616762 | 0.0587 | 44.2769
3645 | 5.088333 | 1.6807 | 7.5238 | 1 | 1.3361 | 1.343668 | 1.79 | 0.003486 | 0.1542 | 0.1593413 | -0.3615408 | 0.0591 | 44.2778
3646 | 5.089722 | 1.6831 | 7.5261 | 1 | 1.3407 | 1.343959 | 1.8 | 0.003522 | 0.1533 | 0.1594279 | -0.3614077 | 0.0595 | 44.2786
3647 | 5.091111 | 1.6831 | 7.5285 | 1 | 1.3176 | 1.34418 | 1.74 | 0.003344 | 0.1521 | 0.1595149 | -0.361324 | 0.0599 | 44.2796
3648 | 5.0925 | 1.6852 | 7.5308 | 1 | 1.3384 | 1.344346 | 1.79 | 0.003504 | 0.1527 | 0.1596013 | -0.3611928 | 0.0603 | 44.2803
3649 | 5.093889 | 1.6852 | 7.5331 | 1 | 1.3498 | 1.344565 | 1.82 | 0.003595 | 0.1536 | 0.1596879 | -0.3610602 | 0.0606 | 44.2811
3650 | 5.095278 | 1.6876 | 7.5355 | 1 | 1.3361 | 1.34475 | 1.79 | 0.003486 | 0.1541 | 0.1597751 | -0.3609256 | 0.0611 | 44.282
3651 | 5.096667 | 1.6876 | 7.5378 | 1 | 1.3269 | 1.345018 | 1.76 | 0.003415 | 0.1533 | 0.1598622 | -0.3608408 | 0.0615 | 44.2829
3652 | 5.098056 | 1.6899 | 7.5402 | 1 | 1.3453 | 1.345324 | 1.81 | 0.003558 | 0.1541 | 0.1599498 | -0.3607067 | 0.0618 | 44.2837
3653 | 5.099444 | 1.6899 | 7.5425 | 1 | 1.3384 | 1.345573 | 1.79 | 0.003504 | 0.1534 | 0.1600374 | -0.3605748 | 0.0623 | 44.2846
3654 | 5.100833 | 1.6923 | 7.5449 | 1 | 1.3269 | 1.345882 | 1.76 | 0.003415 | 0.1527 | 0.1601248 | -0.3604442 | 0.0627 | 44.2854
3655 | 5.102222 | 1.6923 | 7.5472 | 1 | 1.3407 | 1.346101 | 1.8 | 0.003522 | 0.1526 | 0.1602129 | -0.3603621 | 0.0631 | 44.2862
3656 | 5.103611 | 1.6946 | 7.5496 | 1 | 1.3589 | 1.346346 | 1.85 | 0.003668 | 0.1537 | 0.1603009 | -0.3602297 | 0.0635 | 44.287
3657 | 5.105 | 1.6946 | 7.5519 | 1 | 1.3498 | 1.346521 | 1.82 | 0.003595 | 0.1543 | 0.1603896 | -0.3600958 | 0.0639 | 44.2879
3658 | 5.106389 | 1.6971 | 7.5543 | 1 | 1.3544 | 1.346807 | 1.83 | 0.003631 | 0.1549 | 0.160479 | -0.3599625 | 0.0643 | 44.2887
3659 | 5.107778 | 1.6971 | 7.5566 | 1 | 1.3657 | 1.347084 | 1.87 | 0.003723 | 0.1567 | 0.1605681 | -0.3598707 | 0.0647 | 44.2895
3660 | 5.109167 | 1.6994 | 7.559 | 1 | 1.343 | 1.347424 | 1.8 | 0.00354 | 0.1571 | 0.1606587 | -0.3597329 | 0.0652 | 44.2904
3661 | 5.110556 | 1.6994 | 7.5614 | 1 | 1.3338 | 1.347671 | 1.78 | 0.003468 | 0.1565 | 0.1607501 | -0.3595973 | 0.0656 | 44.2913
3662 | 5.111944 | 1.702 | 7.5637 | 1 | 1.3544 | 1.347988 | 1.83 | 0.003631 | 0.1572 | 0.1608418 | -0.3594606 | 0.066 | 44.292
3663 | 5.113333 | 1.702 | 7.5661 | 1 | 1.3521 | 1.348246 | 1.83 | 0.003613 | 0.1569 | 0.1609325 | -0.3593685 | 0.0664 | 44.2929
3664 | 5.114722 | 1.7043 | 7.5685 | 1 | 1.3476 | 1.348527 | 1.82 | 0.003577 | 0.1566 | 0.1610227 | -0.3592336 | 0.0669 | 44.2937
3665 | 5.116111 | 1.7043 | 7.5708 | 1 | 1.3544 | 1.348782 | 1.83 | 0.003631 | 0.1574 | 0.1611138 | -0.3590959 | 0.0673 | 44.2945
3666 | 5.1175 | 1.7068 | 7.5732 | 1 | 1.3407 | 1.349063 | 1.8 | 0.003522 | 0.1576 | 0.1612054 | -0.3589576 | 0.0677 | 44.2954
3667 | 5.118889 | 1.7068 | 7.5756 | 1 | 1.3634 | 1.349339 | 1.86 | 0.003704 | 0.1584 | 0.1612963 | -0.3588647 | 0.0681 | 44.2961
3668 | 5.120278 | 1.7092 | 7.5779 | 1 | 1.3724 | 1.349586 | 1.88 | 0.003778 | 0.161 | 0.1613872 | -0.3587193 | 0.0685 | 44.297
3669 | 5.121667 | 1.7092 | 7.5803 | 1 | 1.3566 | 1.349867 | 1.84 | 0.003649 | 0.162 | 0.1614788 | -0.3585739 | 0.069 | 44.2979
3670 | 5.123333 | 1.7118 | 7.5827 | 1 | 1.3566 | 1.350146 | 1.84 | 0.003649 | 0.1633 | 0.1615698 | -0.3584271 | 0.0694 | 44.299
3671 | 5.124722 | 1.7118 | 7.5851 | 1 | 1.343 | 1.350403 | 1.8 | 0.00354 | 0.1636 | 0.1616615 | -0.3583202 | 0.0698 | 44.2999
3672 | 5.126111 | 1.7143 | 7.5875 | 1 | 1.3453 | 1.350628 | 1.81 | 0.003558 | 0.163 | 0.1617537 | -0.3581747 | 0.0702 | 44.3007
3673 | 5.1275 | 1.7143 | 7.5898 | 1 | 1.3566 | 1.350921 | 1.84 | 0.003649 | 0.1632 | 0.1618462 | -0.3580296 | 0.0707 | 44.3016
3674 | 5.128889 | 1.7169 | 7.5922 | 1 | 1.3338 | 1.351288 | 1.78 | 0.003468 | 0.1622 | 0.1619397 | -0.3578879 | 0.0711 | 44.3025
3675 | 5.130278 | 1.7169 | 7.5946 | 1 | 1.3566 | 1.351594 | 1.84 | 0.003649 | 0.1621 | 0.1620335 | -0.3577839 | 0.0716 | 44.3032
3676 | 5.131667 | 1.7194 | 7.597 | 1 | 1.3657 | 1.351837 | 1.87 | 0.003723 | 0.1636 | 0.1621278 | -0.3576395 | 0.072 | 44.304
3677 | 5.133056 | 1.7194 | 7.5994 | 1 | 1.3384 | 1.352194 | 1.79 | 0.003504 | 0.1625 | 0.1622219 | -0.3574976 | 0.0724 | 44.3049
3678 | 5.134444 | 1.722 | 7.6018 | 1 | 1.3521 | 1.352416 | 1.83 | 0.003613 | 0.1621 | 0.1623169 | -0.357359 | 0.0729 | 44.3057
3679 | 5.135833 | 1.722 | 7.6042 | 1 | 1.3407 | 1.352701 | 1.8 | 0.003522 | 0.1611 | 0.1624117 | -0.3572564 | 0.0733 | 44.3066
3680 | 5.137222 | 1.7245 | 7.6066 | 1 | 1.343 | 1.35299 | 1.8 | 0.00354 | 0.1605 | 0.162507 | -0.3571218 | 0.0738 | 44.3074
3681 | 5.138611 | 1.7245 | 7.609 | 1 | 1.3453 | 1.353265 | 1.81 | 0.003558 | 0.1604 | 0.1626026 | -0.3569908 | 0.0742 | 44.3082
3682 | 5.14 | 1.7271 | 7.6114 | 1 | 1.3521 | 1.353484 | 1.83 | 0.003613 | 0.1604 | 0.1626972 | -0.3568588 | 0.0747 | 44.309
3683 | 5.141389 | 1.7271 | 7.6138 | 1 | 1.3544 | 1.353777 | 1.83 | 0.003631 | 0.1617 | 0.1627927 | -0.356754 | 0.0751 | 44.3098
3684 | 5.142778 | 1.7296 | 7.6162 | 1 | 1.3384 | 1.354002 | 1.79 | 0.003504 | 0.1616 | 0.1628892 | -0.3566199 | 0.0756 | 44.3107
3685 | 5.144167 | 1.7296 | 7.6186 | 1 | 1.3361 | 1.354283 | 1.79 | 0.003486 | 0.1607 | 0.1629856 | -0.3564911 | 0.076 | 44.3115
3686 | 5.145556 | 1.7322 | 7.621 | 1 | 1.3589 | 1.354453 | 1.85 | 0.003668 | 0.1615 | 0.1630821 | -0.3563619 | 0.0765 | 44.3122
3687 | 5.146944 | 1.7322 | 7.6234 | 1 | 1.3634 | 1.354811 | 1.86 | 0.003704 | 0.1634 | 0.1631804 | -0.35625 | 0.0769 | 44.313
3688 | 5.148333 | 1.7347 | 7.6258 | 1 | 1.3857 | 1.355069 | 1.92 | 0.003889 | 0.1657 | 0.1632794 | -0.3561119 | 0.0774 | 44.3137
3689 | 5.149722 | 1.7347 | 7.6282 | 1 | 1.3544 | 1.355345 | 1.83 | 0.003631 | 0.1659 | 0.1633794 | -0.3559741 | 0.0778 | 44.3147
3690 | 5.151111 | 1.7373 | 7.6306 | 1 | 1.3361 | 1.355665 | 1.79 | 0.003486 | 0.1655 | 0.1634805 | -0.3558383 | 0.0783 | 44.3156
3691 | 5.1525 | 1.7373 | 7.633 | 1 | 1.3724 | 1.355916 | 1.88 | 0.003778 | 0.168 | 0.1635817 | -0.3557159 | 0.0787 | 44.3163
3692 | 5.153889 | 1.7399 | 7.6354 | 1 | 1.3544 | 1.356277 | 1.83 | 0.003631 | 0.1686 | 0.1636831 | -0.3555736 | 0.0791 | 44.3172
3693 | 5.155278 | 1.7399 | 7.6379 | 1 | 1.3384 | 1.356643 | 1.79 | 0.003504 | 0.1677 | 0.1637837 | -0.3554346 | 0.0796 | 44.318
3694 | 5.156667 | 1.7425 | 7.6403 | 1 | 1.3657 | 1.356929 | 1.87 | 0.003723 | 0.1694 | 0.1638848 | -0.3552906 | 0.08 | 44.3187
3695 | 5.158056 | 1.7425 | 7.6427 | 1 | 1.3384 | 1.357185 | 1.79 | 0.003504 | 0.1676 | 0.1639849 | -0.3551706 | 0.0805 | 44.3197
3696 | 5.159444 | 1.745 | 7.6451 | 1 | 1.3612 | 1.357482 | 1.85 | 0.003686 | 0.169 | 0.1640851 | -0.3550281 | 0.0809 | 44.3204
3697 | 5.160833 | 1.745 | 7.6476 | 1 | 1.313 | 1.357748 | 1.72 | 0.003308 | 0.1665 | 0.1641866 | -0.3548917 | 0.0813 | 44.3214
3698 | 5.162222 | 1.7475 | 7.65 | 1 | 1.3476 | 1.358016 | 1.82 | 0.003577 | 0.1655 | 0.1642879 | -0.3547605 | 0.0817 | 44.3221
3699 | 5.163611 | 1.7475 | 7.6524 | 1 | 1.3746 | 1.358288 | 1.89 | 0.003796 | 0.1679 | 0.1643899 | -0.3546379 | 0.0821 | 44.3228
3700 | 5.165 | 1.7499 | 7.6548 | 1 | 1.3612 | 1.358617 | 1.85 | 0.003686 | 0.1687 | 0.1644918 | -0.3545001 | 0.0825 | 44.3236
3701 | 5.166389 | 1.7499 | 7.6573 | 1 | 1.3612 | 1.358861 | 1.85 | 0.003686 | 0.1692 | 0.1645942 | -0.3543617 | 0.0829 | 44.3244
3702 | 5.167778 | 1.7524 | 7.6597 | 1 | 1.3835 | 1.359177 | 1.91 | 0.00387 | 0.1714 | 0.1646967 | -0.3542199 | 0.0834 | 44.3251
3703 | 5.169167 | 1.7524 | 7.6621 | 1 | 1.3724 | 1.359415 | 1.88 | 0.003778 | 0.1724 | 0.1647994 | -0.3540868 | 0.0838 | 44.326
3704 | 5.170556 | 1.7548 | 7.6646 | 1 | 1.3791 | 1.359808 | 1.9 | 0.003833 | 0.1736 | 0.1649025 | -0.3539407 | 0.0842 | 44.3268
3705 | 5.171944 | 1.7548 | 7.667 | 1 | 1.3657 | 1.360067 | 1.87 | 0.003723 | 0.1748 | 0.1650047 | -0.3537923 | 0.0845 | 44.3277
3706 | 5.173333 | 1.7572 | 7.6695 | 1 | 1.3544 | 1.3604 | 1.83 | 0.003631 | 0.1751 | 0.165107 | -0.3536453 | 0.0849 | 44.3285
3707 | 5.174722 | 1.7572 | 7.6719 | 1 | 1.3544 | 1.360712 | 1.83 | 0.003631 | 0.1747 | 0.1652099 | -0.3535063 | 0.0853 | 44.3293
3708 | 5.176111 | 1.7596 | 7.6743 | 1 | 1.3544 | 1.36102 | 1.83 | 0.003631 | 0.1752 | 0.1653131 | -0.3533596 | 0.0857 | 44.3301
3709 | 5.1775 | 1.7596 | 7.6768 | 1 | 1.343 | 1.36136 | 1.8 | 0.00354 | 0.1735 | 0.1654182 | -0.3532161 | 0.0861 | 44.331
3710 | 5.178889 | 1.7619 | 7.6792 | 1 | 1.3657 | 1.361682 | 1.87 | 0.003723 | 0.1749 | 0.165523 | -0.3530694 | 0.0864 | 44.3317
3711 | 5.180556 | 1.7619 | 7.6817 | 1 | 1.3498 | 1.361962 | 1.82 | 0.003595 | 0.1752 | 0.165628 | -0.3529317 | 0.0868 | 44.3329
3712 | 5.181944 | 1.7642 | 7.6841 | 1 | 1.3544 | 1.36225 | 1.83 | 0.003631 | 0.1762 | 0.1657329 | -0.3527827 | 0.0871 | 44.3337
3713 | 5.183333 | 1.7642 | 7.6866 | 1 | 1.3612 | 1.362578 | 1.85 | 0.003686 | 0.1766 | 0.1658378 | -0.3526341 | 0.0874 | 44.3345
3714 | 5.184722 | 1.7664 | 7.689 | 1 | 1.3498 | 1.362895 | 1.82 | 0.003595 | 0.1757 | 0.1659426 | -0.3524876 | 0.0878 | 44.3353
3715 | 5.186111 | 1.7664 | 7.6915 | 1 | 1.3746 | 1.36321 | 1.89 | 0.003796 | 0.1771 | 0.1660478 | -0.352346 | 0.0881 | 44.336
3716 | 5.1875 | 1.7686 | 7.6939 | 1 | 1.3566 | 1.363486 | 1.84 | 0.003649 | 0.1775 | 0.1661529 | -0.352196 | 0.0884 | 44.3369
3717 | 5.188889 | 1.7686 | 7.6964 | 1 | 1.3566 | 1.363735 | 1.84 | 0.003649 | 0.1783 | 0.166258 | -0.3520457 | 0.0887 | 44.3377
3718 | 5.190278 | 1.7707 | 7.6989 | 1 | 1.3544 | 1.364082 | 1.83 | 0.003631 | 0.1777 | 0.1663631 | -0.3518958 | 0.0891 | 44.3385
3719 | 5.191667 | 1.7707 | 7.7013 | 1 | 1.3657 | 1.364367 | 1.87 | 0.003723 | 0.1785 | 0.166468 | -0.3517524 | 0.0894 | 44.3392
3720 | 5.193056 | 1.7729 | 7.7038 | 1 | 1.3768 | 1.364703 | 1.9 | 0.003815 | 0.1804 | 0.166572 | -0.351597 | 0.0897 | 44.34
3721 | 5.194444 | 1.7729 | 7.7062 | 1 | 1.3857 | 1.36498 | 1.92 | 0.003889 | 0.1819 | 0.1666764 | -0.3514394 | 0.09 | 44.3407
3722 | 5.195833 | 1.775 | 7.7087 | 1 | 1.3679 | 1.365283 | 1.87 | 0.003741 | 0.183 | 0.1667814 | -0.3512805 | 0.0903 | 44.3416
3723 | 5.197222 | 1.775 | 7.7112 | 1 | 1.3724 | 1.365518 | 1.88 | 0.003778 | 0.1834 | 0.166886 | -0.3511257 | 0.0906 | 44.3424
3724 | 5.198611 | 1.7772 | 7.7136 | 1 | 1.3498 | 1.365797 | 1.82 | 0.003595 | 0.1831 | 0.1669906 | -0.3509672 | 0.0909 | 44.3433
3725 | 5.2 | 1.7772 | 7.7161 | 1 | 1.3946 | 1.366077 | 1.94 | 0.003964 | 0.1851 | 0.1670952 | -0.3508059 | 0.0912 | 44.3439
3726 | 5.201389 | 1.7793 | 7.7186 | 1 | 1.3521 | 1.366342 | 1.83 | 0.003613 | 0.1848 | 0.1671994 | -0.350646 | 0.0915 | 44.3449
3727 | 5.202778 | 1.7793 | 7.7211 | 1 | 1.3724 | 1.366645 | 1.88 | 0.003778 | 0.1859 | 0.1673027 | -0.3504852 | 0.0918 | 44.3455
3728 | 5.204167 | 1.7815 | 7.7235 | 1 | 1.3701 | 1.366883 | 1.88 | 0.003759 | 0.187 | 0.1674064 | -0.350321 | 0.0921 | 44.3464
3729 | 5.205556 | 1.7815 | 7.726 | 1 | 1.3835 | 1.367153 | 1.91 | 0.00387 | 0.1893 | 0.1675089 | -0.3501517 | 0.0924 | 44.3471
3730 | 5.206944 | 1.7837 | 7.7285 | 1 | 1.3791 | 1.367407 | 1.9 | 0.003833 | 0.1908 | 0.1676106 | -0.3499813 | 0.0927 | 44.3479
3731 | 5.208333 | 1.7837 | 7.731 | 1 | 1.3657 | 1.367718 | 1.87 | 0.003723 | 0.1904 | 0.1677128 | -0.3498103 | 0.093 | 44.3487
3732 | 5.209722 | 1.7859 | 7.7334 | 1 | 1.3791 | 1.368051 | 1.9 | 0.003833 | 0.1926 | 0.1678151 | -0.3496365 | 0.0933 | 44.3495
3733 | 5.211111 | 1.7859 | 7.7359 | 1 | 1.3857 | 1.368334 | 1.92 | 0.003889 | 0.1938 | 0.1679177 | -0.3494594 | 0.0936 | 44.3502
3734 | 5.2125 | 1.7882 | 7.7384 | 1 | 1.3679 | 1.368455 | 1.87 | 0.003741 | 0.1941 | 0.1680218 | -0.3492806 | 0.0939 | 44.3511
3735 | 5.213889 | 1.7882 | 7.7409 | 1 | 1.3407 | 1.36875 | 1.8 | 0.003522 | 0.1917 | 0.1681255 | -0.3491105 | 0.0942 | 44.352
3736 | 5.215278 | 1.7905 | 7.7434 | 1 | 1.3901 | 1.369007 | 1.93 | 0.003926 | 0.1935 | 0.1682288 | -0.3489336 | 0.0945 | 44.3526
3737 | 5.216667 | 1.7905 | 7.7459 | 1 | 1.3746 | 1.369259 | 1.89 | 0.003796 | 0.1942 | 0.1683317 | -0.3487557 | 0.0948 | 44.3534
3738 | 5.218056 | 1.7929 | 7.7484 | 1 | 1.3566 | 1.369502 | 1.84 | 0.003649 | 0.1935 | 0.1684347 | -0.3485788 | 0.0952 | 44.3543
3739 | 5.219444 | 1.7929 | 7.7509 | 1 | 1.3746 | 1.369797 | 1.89 | 0.003796 | 0.1936 | 0.1685371 | -0.3484066 | 0.0955 | 44.355
3740 | 5.220833 | 1.7952 | 7.7533 | 1 | 1.3879 | 1.370025 | 1.93 | 0.003908 | 0.195 | 0.1686395 | -0.348227 | 0.0958 | 44.3558
3741 | 5.222222 | 1.7952 | 7.7558 | 1 | 1.3589 | 1.370285 | 1.85 | 0.003668 | 0.1952 | 0.1687427 | -0.348046 | 0.0961 | 44.3567
3742 | 5.223611 | 1.7976 | 7.7583 | 1 | 1.3701 | 1.370548 | 1.88 | 0.003759 | 0.1956 | 0.168846 | -0.3478648 | 0.0965 | 44.3574
3743 | 5.225 | 1.7976 | 7.7608 | 1 | 1.3746 | 1.370827 | 1.89 | 0.003796 | 0.1964 | 0.1689492 | -0.3476888 | 0.0968 | 44.3582
3744 | 5.226389 | 1.8001 | 7.7633 | 1 | 1.3901 | 1.371119 | 1.93 | 0.003926 | 0.1988 | 0.1690526 | -0.3475012 | 0.0971 | 44.3589
3745 | 5.227778 | 1.8001 | 7.7658 | 1 | 1.3634 | 1.371412 | 1.86 | 0.003704 | 0.1979 | 0.1691556 | -0.3473152 | 0.0975 | 44.3598
3746 | 5.229167 | 1.8026 | 7.7683 | 1 | 1.3724 | 1.371759 | 1.88 | 0.003778 | 0.1983 | 0.1692586 | -0.3471298 | 0.0979 | 44.3605
3747 | 5.230556 | 1.8026 | 7.7708 | 1 | 1.3857 | 1.37211 | 1.92 | 0.003889 | 0.2005 | 0.1693625 | -0.3469458 | 0.0982 | 44.3612
3748 | 5.231944 | 1.8052 | 7.7734 | 1 | 1.3521 | 1.372385 | 1.83 | 0.003613 | 0.1997 | 0.1694672 | -0.346758 | 0.0986 | 44.3621
3749 | 5.233333 | 1.8052 | 7.7759 | 1 | 1.3521 | 1.37262 | 1.83 | 0.003613 | 0.1995 | 0.1695711 | -0.3465704 | 0.099 | 44.3629
3750 | 5.234722 | 1.8078 | 7.7784 | 1 | 1.3657 | 1.372908 | 1.87 | 0.003723 | 0.1991 | 0.1696751 | -0.3463838 | 0.0993 | 44.3636
3751 | 5.236111 | 1.8078 | 7.7809 | 1 | 1.3768 | 1.373142 | 1.9 | 0.003815 | 0.1998 | 0.1697805 | -0.3462036 | 0.0997 | 44.3644
3752 | 5.237778 | 1.8105 | 7.7834 | 1 | 1.3724 | 1.373359 | 1.88 | 0.003778 | 0.1998 | 0.1698861 | -0.3460161 | 0.1001 | 44.3655
3753 | 5.239167 | 1.8105 | 7.7859 | 1 | 1.3657 | 1.373784 | 1.87 | 0.003723 | 0.1989 | 0.1699921 | -0.3458319 | 0.1005 | 44.3664
3754 | 5.240556 | 1.8132 | 7.7884 | 1 | 1.3701 | 1.374078 | 1.88 | 0.003759 | 0.1986 | 0.1700986 | -0.3456493 | 0.1009 | 44.3671
3755 | 5.241944 | 1.8132 | 7.791 | 1 | 1.3924 | 1.374324 | 1.94 | 0.003945 | 0.1997 | 0.170205 | -0.3454691 | 0.1013 | 44.3677
3756 | 5.243333 | 1.8159 | 7.7935 | 1 | 1.3746 | 1.374552 | 1.89 | 0.003796 | 0.1993 | 0.1703114 | -0.3452856 | 0.1017 | 44.3686
3757 | 5.244722 | 1.8159 | 7.796 | 1 | 1.3724 | 1.374851 | 1.88 | 0.003778 | 0.1991 | 0.1704173 | -0.345103 | 0.1022 | 44.3694
3758 | 5.246111 | 1.8187 | 7.7985 | 1 | 1.3612 | 1.375173 | 1.85 | 0.003686 | 0.1988 | 0.1705239 | -0.3449213 | 0.1026 | 44.3702
3759 | 5.2475 | 1.8187 | 7.8011 | 1 | 1.3612 | 1.37548 | 1.85 | 0.003686 | 0.199 | 0.1706303 | -0.3447441 | 0.103 | 44.371
3760 | 5.248889 | 1.8215 | 7.8036 | 1 | 1.3835 | 1.37573 | 1.91 | 0.00387 | 0.1999 | 0.1707361 | -0.3445606 | 0.1034 | 44.3717
3761 | 5.250278 | 1.8215 | 7.8061 | 1 | 1.3813 | 1.375978 | 1.91 | 0.003852 | 0.2005 | 0.1708418 | -0.3443752 | 0.1039 | 44.3724
3762 | 5.251667 | 1.8244 | 7.8086 | 1 | 1.3746 | 1.376247 | 1.89 | 0.003796 | 0.1998 | 0.170947 | -0.3441921 | 0.1043 | 44.3733
3763 | 5.253056 | 1.8244 | 7.8112 | 1 | 1.3835 | 1.376522 | 1.91 | 0.00387 | 0.2008 | 0.1710522 | -0.3440129 | 0.1048 | 44.374
3764 | 5.254444 | 1.8273 | 7.8137 | 1 | 1.3746 | 1.376794 | 1.89 | 0.003796 | 0.2002 | 0.1711573 | -0.3438296 | 0.1052 | 44.3748
3765 | 5.255833 | 1.8273 | 7.8163 | 1 | 1.3901 | 1.377026 | 1.93 | 0.003926 | 0.2021 | 0.1712623 | -0.343642 | 0.1057 | 44.3754
3766 | 5.257222 | 1.8302 | 7.8188 | 1 | 1.4033 | 1.377285 | 1.97 | 0.004039 | 0.2035 | 0.1713673 | -0.3434519 | 0.1061 | 44.3762
3767 | 5.258611 | 1.8302 | 7.8213 | 1 | 1.3768 | 1.377583 | 1.9 | 0.003815 | 0.203 | 0.1714729 | -0.3432696 | 0.1066 | 44.3771
3768 | 5.26 | 1.8332 | 7.8239 | 1 | 1.3901 | 1.377848 | 1.93 | 0.003926 | 0.204 | 0.1715791 | -0.3430791 | 0.1071 | 44.3778
3769 | 5.261389 | 1.8332 | 7.8264 | 1 | 1.3813 | 1.378222 | 1.91 | 0.003852 | 0.2047 | 0.1716864 | -0.3428879 | 0.1075 | 44.3786
3770 | 5.262778 | 1.8362 | 7.829 | 1 | 1.3813 | 1.378447 | 1.91 | 0.003852 | 0.2045 | 0.1717939 | -0.3426975 | 0.108 | 44.3793
3771 | 5.264167 | 1.8362 | 7.8315 | 1 | 1.3746 | 1.378705 | 1.89 | 0.003796 | 0.2057 | 0.1719012 | -0.3425102 | 0.1085 | 44.3801
3772 | 5.265556 | 1.8392 | 7.8341 | 1 | 1.3701 | 1.378969 | 1.88 | 0.003759 | 0.2055 | 0.1720095 | -0.3423183 | 0.1089 | 44.3809
3773 | 5.266944 | 1.8392 | 7.8366 | 1 | 1.3679 | 1.379268 | 1.87 | 0.003741 | 0.2053 | 0.1721181 | -0.3421266 | 0.1094 | 44.3817
3774 | 5.268333 | 1.8423 | 7.8392 | 1 | 1.3835 | 1.379515 | 1.91 | 0.00387 | 0.2055 | 0.1722263 | -0.3419351 | 0.1099 | 44.3824
3775 | 5.269722 | 1.8423 | 7.8418 | 1 | 1.3791 | 1.379748 | 1.9 | 0.003833 | 0.2047 | 0.1723344 | -0.3417517 | 0.1104 | 44.3831
3776 | 5.271111 | 1.8453 | 7.8443 | 1 | 1.3835 | 1.380009 | 1.91 | 0.00387 | 0.2064 | 0.1724429 | -0.3415589 | 0.1108 | 44.3839
3777 | 5.2725 | 1.8453 | 7.8469 | 1 | 1.3791 | 1.380222 | 1.9 | 0.003833 | 0.2064 | 0.1725521 | -0.3413665 | 0.1113 | 44.3846
3778 | 5.273889 | 1.8484 | 7.8495 | 1 | 1.3901 | 1.380514 | 1.93 | 0.003926 | 0.2071 | 0.1726608 | -0.3411743 | 0.1118 | 44.3853
3779 | 5.275278 | 1.8484 | 7.852 | 1 | 1.3857 | 1.380829 | 1.92 | 0.003889 | 0.2078 | 0.1727695 | -0.3409842 | 0.1123 | 44.3861
3780 | 5.276667 | 1.8514 | 7.8546 | 1 | 1.3791 | 1.381076 | 1.9 | 0.003833 | 0.2077 | 0.1728776 | -0.3407913 | 0.1127 | 44.3869
3781 | 5.278056 | 1.8514 | 7.8572 | 1 | 1.3679 | 1.381332 | 1.87 | 0.003741 | 0.2065 | 0.1729858 | -0.3406016 | 0.1132 | 44.3877
3782 | 5.279444 | 1.8545 | 7.8597 | 1 | 1.3835 | 1.381532 | 1.91 | 0.00387 | 0.2068 | 0.1730954 | -0.3404125 | 0.1137 | 44.3884
3783 | 5.280833 | 1.8545 | 7.8623 | 1 | 1.3857 | 1.381797 | 1.92 | 0.003889 | 0.2066 | 0.173205 | -0.3402255 | 0.1142 | 44.3891
3784 | 5.282222 | 1.8575 | 7.8649 | 1 | 1.3746 | 1.382047 | 1.89 | 0.003796 | 0.2069 | 0.1733139 | -0.3400368 | 0.1147 | 44.3899
3785 | 5.283611 | 1.8575 | 7.8675 | 1 | 1.3857 | 1.3823 | 1.92 | 0.003889 | 0.2074 | 0.1734231 | -0.3398481 | 0.1151 | 44.3906
3786 | 5.285 | 1.8606 | 7.8701 | 1 | 1.3857 | 1.382548 | 1.92 | 0.003889 | 0.208 | 0.173533 | -0.3396587 | 0.1156 | 44.3914
3787 | 5.286389 | 1.8606 | 7.8727 | 1 | 1.3946 | 1.382765 | 1.94 | 0.003964 | 0.2098 | 0.1736429 | -0.3394652 | 0.1161 | 44.3921
3788 | 5.287778 | 1.8636 | 7.8752 | 1 | 1.3589 | 1.382965 | 1.85 | 0.003668 | 0.2092 | 0.1737535 | -0.3392739 | 0.1166 | 44.393
3789 | 5.289167 | 1.8636 | 7.8778 | 1 | 1.3746 | 1.383227 | 1.89 | 0.003796 | 0.2089 | 0.1738646 | -0.3390841 | 0.117 | 44.3937
3790 | 5.290556 | 1.8667 | 7.8804 | 1 | 1.3701 | 1.383509 | 1.88 | 0.003759 | 0.2089 | 0.1739757 | -0.3388947 | 0.1175 | 44.3944
3791 | 5.291944 | 1.8667 | 7.883 | 1 | 1.3968 | 1.38377 | 1.95 | 0.003983 | 0.2111 | 0.1740869 | -0.3386994 | 0.118 | 44.395
3792 | 5.293333 | 1.8697 | 7.8856 | 1 | 1.4164 | 1.384033 | 2.01 | 0.004153 | 0.2132 | 0.1741987 | -0.3385012 | 0.1185 | 44.3957
3793 | 5.295 | 1.8697 | 7.8882 | 1 | 1.3746 | 1.384221 | 1.89 | 0.003796 | 0.213 | 0.1743111 | -0.3383035 | 0.1189 | 44.397
3794 | 5.296389 | 1.8728 | 7.8908 | 1 | 1.3879 | 1.384507 | 1.93 | 0.003908 | 0.213 | 0.1744237 | -0.3381058 | 0.1194 | 44.3977
3795 | 5.297778 | 1.8728 | 7.8934 | 1 | 1.3857 | 1.384744 | 1.92 | 0.003889 | 0.213 | 0.1745355 | -0.3379086 | 0.1199 | 44.3984
3796 | 5.299167 | 1.8758 | 7.896 | 1 | 1.3813 | 1.384974 | 1.91 | 0.003852 | 0.2122 | 0.1746471 | -0.3377133 | 0.1203 | 44.3992
3797 | 5.300556 | 1.8758 | 7.8986 | 1 | 1.3544 | 1.385214 | 1.83 | 0.003631 | 0.2088 | 0.1747588 | -0.3375266 | 0.1208 | 44.4001
3798 | 5.301944 | 1.8788 | 7.9012 | 1 | 1.3813 | 1.385506 | 1.91 | 0.003852 | 0.2087 | 0.174871 | -0.3373399 | 0.1212 | 44.4007
3799 | 5.303333 | 1.8788 | 7.9038 | 1 | 1.3901 | 1.385738 | 1.93 | 0.003926 | 0.2097 | 0.174983 | -0.3371511 | 0.1217 | 44.4014
3800 | 5.304722 | 1.8817 | 7.9065 | 1 | 1.3813 | 1.385989 | 1.91 | 0.003852 | 0.2088 | 0.1750942 | -0.3369648 | 0.1221 | 44.4021
3801 | 5.306111 | 1.8817 | 7.9091 | 1 | 1.4011 | 1.38622 | 1.96 | 0.00402 | 0.2106 | 0.1752059 | -0.3367737 | 0.1226 | 44.4028
3802 | 5.3075 | 1.8846 | 7.9117 | 1 | 1.3746 | 1.386442 | 1.89 | 0.003796 | 0.2103 | 0.1753178 | -0.3365836 | 0.123 | 44.4036
3803 | 5.308889 | 1.8846 | 7.9143 | 1 | 1.3768 | 1.386713 | 1.9 | 0.003815 | 0.21 | 0.1754291 | -0.336397 | 0.1235 | 44.4044
3804 | 5.310278 | 1.8875 | 7.9169 | 1 | 1.3813 | 1.387007 | 1.91 | 0.003852 | 0.2101 | 0.1755413 | -0.3362079 | 0.1239 | 44.4051
3805 | 5.311667 | 1.8875 | 7.9196 | 1 | 1.4033 | 1.387307 | 1.97 | 0.004039 | 0.2117 | 0.1756531 | -0.3360148 | 0.1243 | 44.4057
3806 | 5.313056 | 1.8903 | 7.9222 | 1 | 1.3857 | 1.387681 | 1.92 | 0.003889 | 0.2115 | 0.1757656 | -0.335823 | 0.1247 | 44.4065
3807 | 5.314444 | 1.8903 | 7.9248 | 1 | 1.3857 | 1.387935 | 1.92 | 0.003889 | 0.2117 | 0.1758776 | -0.3356346 | 0.1251 | 44.4072
3808 | 5.315833 | 1.893 | 7.9274 | 1 | 1.3679 | 1.388207 | 1.87 | 0.003741 | 0.2102 | 0.1759903 | -0.3354463 | 0.1255 | 44.4081
3809 | 5.317222 | 1.893 | 7.9301 | 1 | 1.3946 | 1.388382 | 1.94 | 0.003964 | 0.211 | 0.1761024 | -0.3352572 | 0.1259 | 44.4086
3810 | 5.318611 | 1.8957 | 7.9327 | 1 | 1.4033 | 1.388686 | 1.97 | 0.004039 | 0.2128 | 0.1762144 | -0.3350651 | 0.1263 | 44.4093
3811 | 5.32 | 1.8957 | 7.9353 | 1 | 1.3946 | 1.389081 | 1.94 | 0.003964 | 0.2143 | 0.1763277 | -0.3348714 | 0.1267 | 44.4101
3812 | 5.321389 | 1.8984 | 7.938 | 1 | 1.3791 | 1.38938 | 1.9 | 0.003833 | 0.2135 | 0.1764404 | -0.3346784 | 0.127 | 44.4109
3813 | 5.322778 | 1.8984 | 7.9406 | 1 | 1.4077 | 1.389743 | 1.98 | 0.004077 | 0.2148 | 0.1765529 | -0.3344834 | 0.1274 | 44.4115
3814 | 5.324167 | 1.901 | 7.9432 | 1 | 1.3746 | 1.390045 | 1.89 | 0.003796 | 0.2131 | 0.1766649 | -0.3342924 | 0.1278 | 44.4124
3815 | 5.325556 | 1.901 | 7.9459 | 1 | 1.3857 | 1.390285 | 1.92 | 0.003889 | 0.2129 | 0.1767768 | -0.3341028 | 0.1281 | 44.413
3816 | 5.326944 | 1.9035 | 7.9485 | 1 | 1.3901 | 1.390528 | 1.93 | 0.003926 | 0.2127 | 0.1768891 | -0.3339133 | 0.1285 | 44.4138
3817 | 5.328333 | 1.9035 | 7.9512 | 1 | 1.3901 | 1.390757 | 1.93 | 0.003926 | 0.213 | 0.1770026 | -0.3337224 | 0.1288 | 44.4145
3818 | 5.329722 | 1.906 | 7.9538 | 1 | 1.3946 | 1.390947 | 1.94 | 0.003964 | 0.2134 | 0.1771157 | -0.3335317 | 0.1292 | 44.4152
3819 | 5.331111 | 1.906 | 7.9565 | 1 | 1.3901 | 1.39119 | 1.93 | 0.003926 | 0.2133 | 0.177229 | -0.3333432 | 0.1295 | 44.4159
3820 | 5.3325 | 1.9084 | 7.9591 | 1 | 1.3901 | 1.391446 | 1.93 | 0.003926 | 0.2129 | 0.1773429 | -0.3331541 | 0.1298 | 44.4166
3821 | 5.333889 | 1.9084 | 7.9618 | 1 | 1.3768 | 1.391626 | 1.9 | 0.003815 | 0.2124 | 0.1774574 | -0.332966 | 0.1301 | 44.4174
3822 | 5.335278 | 1.9108 | 7.9644 | 1 | 1.3901 | 1.391916 | 1.93 | 0.003926 | 0.212 | 0.1775724 | -0.3327799 | 0.1304 | 44.4181
3823 | 5.336667 | 1.9108 | 7.9671 | 1 | 1.3924 | 1.392138 | 1.94 | 0.003945 | 0.2121 | 0.1776872 | -0.3325952 | 0.1307 | 44.4188
3824 | 5.338056 | 1.913 | 7.9697 | 1 | 1.3835 | 1.392382 | 1.91 | 0.00387 | 0.2115 | 0.177802 | -0.3324108 | 0.131 | 44.4196
3825 | 5.339444 | 1.913 | 7.9724 | 1 | 1.3679 | 1.392649 | 1.87 | 0.003741 | 0.2102 | 0.1779164 | -0.3322293 | 0.1312 | 44.4203
3826 | 5.340833 | 1.9152 | 7.9751 | 1 | 1.3879 | 1.392897 | 1.93 | 0.003908 | 0.2106 | 0.1780312 | -0.3320471 | 0.1315 | 44.4209
3827 | 5.342222 | 1.9152 | 7.9777 | 1 | 1.3946 | 1.393117 | 1.94 | 0.003964 | 0.2108 | 0.178147 | -0.3318671 | 0.1318 | 44.4216
3828 | 5.343611 | 1.9173 | 7.9804 | 1 | 1.3901 | 1.393328 | 1.93 | 0.003926 | 0.2103 | 0.1782634 | -0.3316862 | 0.132 | 44.4224
3829 | 5.345 | 1.9173 | 7.983 | 1 | 1.3989 | 1.393603 | 1.96 | 0.004001 | 0.2102 | 0.1783804 | -0.3315066 | 0.1322 | 44.4231
3830 | 5.346389 | 1.9192 | 7.9857 | 1 | 1.3791 | 1.393853 | 1.9 | 0.003833 | 0.2091 | 0.1784973 | -0.3313318 | 0.1325 | 44.4239
3831 | 5.347778 | 1.9192 | 7.9884 | 1 | 1.3946 | 1.394123 | 1.94 | 0.003964 | 0.2104 | 0.1786143 | -0.3311512 | 0.1327 | 44.4245
3832 | 5.349167 | 1.9211 | 7.991 | 1 | 1.3879 | 1.394335 | 1.93 | 0.003908 | 0.2101 | 0.1787309 | -0.3309748 | 0.1329 | 44.4253
3833 | 5.350556 | 1.9211 | 7.9937 | 1 | 1.3989 | 1.394604 | 1.96 | 0.004001 | 0.2106 | 0.1788481 | -0.3307981 | 0.133 | 44.4259
3834 | 5.351944 | 1.9228 | 7.9964 | 1 | 1.3901 | 1.394882 | 1.93 | 0.003926 | 0.2102 | 0.1789666 | -0.3306225 | 0.1332 | 44.4266
3835 | 5.353611 | 1.9228 | 7.9991 | 1 | 1.3946 | 1.39516 | 1.94 | 0.003964 | 0.2105 | 0.1790854 | -0.3304428 | 0.1333 | 44.4277
3836 | 5.355 | 1.9244 | 8.0017 | 1 | 1.3989 | 1.395416 | 1.96 | 0.004001 | 0.2106 | 0.1792043 | -0.3302669 | 0.1335 | 44.4284
3837 | 5.356389 | 1.9244 | 8.0044 | 1 | 1.3857 | 1.395765 | 1.92 | 0.003889 | 0.2099 | 0.1793238 | -0.3300937 | 0.1336 | 44.4292
3838 | 5.357778 | 1.9259 | 8.0071 | 1 | 1.4077 | 1.396032 | 1.98 | 0.004077 | 0.2116 | 0.1794437 | -0.3299177 | 0.1337 | 44.4298
3839 | 5.359167 | 1.9259 | 8.0098 | 1 | 1.412 | 1.396258 | 1.99 | 0.004115 | 0.2126 | 0.1795637 | -0.3297335 | 0.1338 | 44.4304
3840 | 5.360556 | 1.9274 | 8.0124 | 1 | 1.3857 | 1.396507 | 1.92 | 0.003889 | 0.212 | 0.179684 | -0.3295573 | 0.1339 | 44.4313
3841 | 5.361944 | 1.9274 | 8.0151 | 1 | 1.4077 | 1.396773 | 1.98 | 0.004077 | 0.2121 | 0.1798045 | -0.3293821 | 0.1339 | 44.4319
3842 | 5.363333 | 1.9287 | 8.0178 | 1 | 1.4077 | 1.397031 | 1.98 | 0.004077 | 0.2136 | 0.1799241 | -0.3292047 | 0.134 | 44.4326
3843 | 5.364722 | 1.9287 | 8.0205 | 1 | 1.3946 | 1.397203 | 1.94 | 0.003964 | 0.2136 | 0.1800429 | -0.3290182 | 0.1341 | 44.4334
3844 | 5.366111 | 1.93 | 8.0232 | 1 | 1.4033 | 1.397468 | 1.97 | 0.004039 | 0.2145 | 0.1801623 | -0.3288395 | 0.1341 | 44.434
3845 | 5.3675 | 1.93 | 8.0258 | 1 | 1.3989 | 1.397649 | 1.96 | 0.004001 | 0.215 | 0.1802819 | -0.3286596 | 0.1342 | 44.4348
3846 | 5.368889 | 1.9313 | 8.0285 | 1 | 1.4207 | 1.397908 | 2.02 | 0.004191 | 0.2171 | 0.1804016 | -0.3284769 | 0.1342 | 44.4354
3847 | 5.370278 | 1.9313 | 8.0312 | 1 | 1.3989 | 1.398217 | 1.96 | 0.004001 | 0.2175 | 0.1805214 | -0.3282826 | 0.1342 | 44.4362
3848 | 5.371667 | 1.9325 | 8.0339 | 1 | 1.4077 | 1.398504 | 1.98 | 0.004077 | 0.2184 | 0.1806408 | -0.3280976 | 0.1342 | 44.4368
3849 | 5.373056 | 1.9325 | 8.0366 | 1 | 1.425 | 1.398762 | 2.03 | 0.004229 | 0.22 | 0.1807607 | -0.3279095 | 0.1343 | 44.4375
3850 | 5.374444 | 1.9337 | 8.0393 | 1 | 1.3946 | 1.39898 | 1.94 | 0.003964 | 0.2199 | 0.1808808 | -0.3277226 | 0.1343 | 44.4383
3851 | 5.375833 | 1.9337 | 8.0419 | 1 | 1.4033 | 1.39934 | 1.97 | 0.004039 | 0.2204 | 0.1810016 | -0.327523 | 0.1343 | 44.439
3852 | 5.377222 | 1.9349 | 8.0446 | 1 | 1.4164 | 1.399627 | 2.01 | 0.004153 | 0.2204 | 0.1811231 | -0.3273358 | 0.1343 | 44.4396
3853 | 5.378611 | 1.9349 | 8.0473 | 1 | 1.4033 | 1.399853 | 1.97 | 0.004039 | 0.2203 | 0.1812448 | -0.3271492 | 0.1343 | 44.4404
3854 | 5.38 | 1.9361 | 8.05 | 1 | 1.4033 | 1.40011 | 1.97 | 0.004039 | 0.2198 | 0.1813669 | -0.3269626 | 0.1343 | 44.4411
3855 | 5.381389 | 1.9361 | 8.0527 | 1 | 1.4077 | 1.400404 | 1.98 | 0.004077 | 0.2202 | 0.1814887 | -0.3267663 | 0.1343 | 44.4418
3856 | 5.382778 | 1.9372 | 8.0554 | 1 | 1.4077 | 1.400704 | 1.98 | 0.004077 | 0.2203 | 0.1816097 | -0.3265792 | 0.1343 | 44.4425
3857 | 5.384167 | 1.9372 | 8.0581 | 1 | 1.4033 | 1.401029 | 1.97 | 0.004039 | 0.2201 | 0.1817293 | -0.3263927 | 0.1343 | 44.4432
3858 | 5.385556 | 1.9384 | 8.0608 | 1 | 1.4033 | 1.401258 | 1.97 | 0.004039 | 0.2209 | 0.1818493 | -0.3262062 | 0.1343 | 44.4439
3859 | 5.386944 | 1.9384 | 8.0635 | 1 | 1.3946 | 1.40154 | 1.94 | 0.003964 | 0.2216 | 0.1819694 | -0.3260073 | 0.1343 | 44.4447
3860 | 5.388333 | 1.9395 | 8.0662 | 1 | 1.3946 | 1.401795 | 1.94 | 0.003964 | 0.2214 | 0.1820901 | -0.3258204 | 0.1343 | 44.4454
3861 | 5.389722 | 1.9395 | 8.0689 | 1 | 1.4077 | 1.402019 | 1.98 | 0.004077 | 0.2223 | 0.1822105 | -0.3256315 | 0.1343 | 44.446
3862 | 5.391111 | 1.9406 | 8.0715 | 1 | 1.3901 | 1.402303 | 1.93 | 0.003926 | 0.2217 | 0.18233 | -0.3254443 | 0.1343 | 44.4468
3863 | 5.3925 | 1.9406 | 8.0742 | 1 | 1.3924 | 1.402509 | 1.94 | 0.003945 | 0.2207 | 0.18245 | -0.3252491 | 0.1343 | 44.4475
3864 | 5.393889 | 1.9418 | 8.0769 | 1 | 1.3901 | 1.402911 | 1.93 | 0.003926 | 0.2201 | 0.1825703 | -0.325066 | 0.1343 | 44.4482
3865 | 5.395278 | 1.9418 | 8.0796 | 1 | 1.412 | 1.403193 | 1.99 | 0.004115 | 0.2208 | 0.1826908 | -0.3248816 | 0.1343 | 44.4488
3866 | 5.396667 | 1.9428 | 8.0823 | 1 | 1.3901 | 1.403452 | 1.93 | 0.003926 | 0.2197 | 0.1828119 | -0.3246985 | 0.1343 | 44.4496
3867 | 5.398056 | 1.9428 | 8.085 | 1 | 1.4033 | 1.403736 | 1.97 | 0.004039 | 0.2205 | 0.1829337 | -0.3245067 | 0.1343 | 44.4503
3868 | 5.399444 | 1.9439 | 8.0877 | 1 | 1.3879 | 1.403825 | 1.93 | 0.003908 | 0.2186 | 0.1830561 | -0.3243266 | 0.1343 | 44.451
3869 | 5.400833 | 1.9439 | 8.0904 | 1 | 1.4077 | 1.404012 | 1.98 | 0.004077 | 0.2191 | 0.1831788 | -0.3241448 | 0.1343 | 44.4516
3870 | 5.402222 | 1.945 | 8.0931 | 1 | 1.4315 | 1.404318 | 2.05 | 0.004287 | 0.2212 | 0.1833015 | -0.3239592 | 0.1343 | 44.4522
3871 | 5.403611 | 1.945 | 8.0958 | 1 | 1.4055 | 1.404521 | 1.98 | 0.004058 | 0.2217 | 0.1834284 | -0.3237669 | 0.1343 | 44.453
3872 | 5.405 | 1.9461 | 8.0985 | 1 | 1.4077 | 1.404798 | 1.98 | 0.004077 | 0.2218 | 0.1835551 | -0.3235807 | 0.1343 | 44.4537
3873 | 5.406389 | 1.9461 | 8.1012 | 1 | 1.3989 | 1.405148 | 1.96 | 0.004001 | 0.2216 | 0.1836821 | -0.323395 | 0.1343 | 44.4545
3874 | 5.407778 | 1.9472 | 8.104 | 1 | 1.4099 | 1.405399 | 1.99 | 0.004096 | 0.2217 | 0.1838081 | -0.3232095 | 0.1342 | 44.4551
3875 | 5.409167 | 1.9472 | 8.1067 | 1 | 1.3901 | 1.405647 | 1.93 | 0.003926 | 0.2204 | 0.1839337 | -0.3230216 | 0.1342 | 44.4559
3876 | 5.410833 | 1.9482 | 8.1094 | 1 | 1.4207 | 1.405925 | 2.02 | 0.004191 | 0.2219 | 0.1840595 | -0.3228363 | 0.1342 | 44.4568
3877 | 5.412222 | 1.9482 | 8.1121 | 1 | 1.3813 | 1.406257 | 1.91 | 0.003852 | 0.2196 | 0.1841841 | -0.3226571 | 0.1342 | 44.4577
3878 | 5.413611 | 1.9491 | 8.1148 | 1 | 1.4033 | 1.406548 | 1.97 | 0.004039 | 0.2199 | 0.184309 | -0.322467 | 0.1341 | 44.4583
3879 | 5.415 | 1.9491 | 8.1175 | 1 | 1.4164 | 1.406732 | 2.01 | 0.004153 | 0.2194 | 0.1844333 | -0.3222925 | 0.1341 | 44.4589
3880 | 5.416389 | 1.9501 | 8.1202 | 1 | 1.4207 | 1.407 | 2.02 | 0.004191 | 0.2209 | 0.184558 | -0.3221009 | 0.134 | 44.4596
3881 | 5.417778 | 1.9501 | 8.1229 | 1 | 1.3857 | 1.407238 | 1.92 | 0.003889 | 0.2193 | 0.1846834 | -0.3219123 | 0.134 | 44.4605
3882 | 5.419167 | 1.9511 | 8.1256 | 1 | 1.4272 | 1.407572 | 2.04 | 0.004249 | 0.2199 | 0.1848085 | -0.3217232 | 0.134 | 44.461
3883 | 5.420556 | 1.9511 | 8.1283 | 1 | 1.4099 | 1.407841 | 1.99 | 0.004096 | 0.2197 | 0.1849339 | -0.3215497 | 0.1339 | 44.4618
3884 | 5.421944 | 1.952 | 8.131 | 1 | 1.3989 | 1.408147 | 1.96 | 0.004001 | 0.2188 | 0.1850591 | -0.3213636 | 0.1339 | 44.4625
3885 | 5.423333 | 1.952 | 8.1337 | 1 | 1.4164 | 1.408509 | 2.01 | 0.004153 | 0.219 | 0.1851848 | -0.3211774 | 0.1338 | 44.4631
3886 | 5.424722 | 1.9529 | 8.1365 | 1 | 1.425 | 1.408904 | 2.03 | 0.004229 | 0.2208 | 0.1853104 | -0.3209868 | 0.1338 | 44.4637
3887 | 5.426111 | 1.9529 | 8.1392 | 1 | 1.3768 | 1.409176 | 1.9 | 0.003815 | 0.2188 | 0.1854352 | -0.3208176 | 0.1337 | 44.4647
3888 | 5.4275 | 1.9537 | 8.1419 | 1 | 1.3989 | 1.409463 | 1.96 | 0.004001 | 0.2177 | 0.1855607 | -0.3206342 | 0.1337 | 44.4653
3889 | 5.428889 | 1.9537 | 8.1446 | 1 | 1.4207 | 1.409719 | 2.02 | 0.004191 | 0.2182 | 0.1856865 | -0.3204493 | 0.1336 | 44.4659
3890 | 5.430278 | 1.9547 | 8.1473 | 1 | 1.4055 | 1.409964 | 1.98 | 0.004058 | 0.2181 | 0.1858128 | -0.3202647 | 0.1336 | 44.4666
3891 | 5.431667 | 1.9547 | 8.15 | 1 | 1.4207 | 1.410279 | 2.02 | 0.004191 | 0.2186 | 0.1859385 | -0.3200983 | 0.1335 | 44.4673
3892 | 5.433056 | 1.9555 | 8.1527 | 1 | 1.412 | 1.410594 | 1.99 | 0.004115 | 0.2189 | 0.186064 | -0.3199126 | 0.1335 | 44.468
3893 | 5.434444 | 1.9555 | 8.1555 | 1 | 1.4164 | 1.410822 | 2.01 | 0.004153 | 0.2198 | 0.1861893 | -0.3197238 | 0.1334 | 44.4686
3894 | 5.435833 | 1.9564 | 8.1582 | 1 | 1.3989 | 1.411033 | 1.96 | 0.004001 | 0.2186 | 0.1863143 | -0.3195375 | 0.1334 | 44.4694
3895 | 5.437222 | 1.9564 | 8.1609 | 1 | 1.4077 | 1.411239 | 1.98 | 0.004077 | 0.2183 | 0.1864385 | -0.319375 | 0.1333 | 44.4701
3896 | 5.438611 | 1.9572 | 8.1636 | 1 | 1.412 | 1.411523 | 1.99 | 0.004115 | 0.2184 | 0.186562 | -0.3191898 | 0.1333 | 44.4708
3897 | 5.44 | 1.9572 | 8.1663 | 1 | 1.4336 | 1.411741 | 2.06 | 0.004306 | 0.2197 | 0.1866856 | -0.3190007 | 0.1332 | 44.4714
3898 | 5.441389 | 1.9582 | 8.1691 | 1 | 1.4164 | 1.412001 | 2.01 | 0.004153 | 0.2197 | 0.1868094 | -0.3188104 | 0.1332 | 44.4721
3899 | 5.442778 | 1.9582 | 8.1718 | 1 | 1.425 | 1.412292 | 2.03 | 0.004229 | 0.2199 | 0.1869331 | -0.3186488 | 0.1331 | 44.4728
3900 | 5.444167 | 1.959 | 8.1745 | 1 | 1.4379 | 1.41254 | 2.07 | 0.004345 | 0.222 | 0.1870567 | -0.3184543 | 0.1331 | 44.4734
3901 | 5.445556 | 1.959 | 8.1772 | 1 | 1.4293 | 1.412817 | 2.04 | 0.004268 | 0.222 | 0.1871801 | -0.3182597 | 0.133 | 44.4741
3902 | 5.446944 | 1.96 | 8.1799 | 1 | 1.3946 | 1.413097 | 1.94 | 0.003964 | 0.2201 | 0.1873035 | -0.3180697 | 0.133 | 44.475
3903 | 5.448333 | 1.96 | 8.1827 | 1 | 1.4207 | 1.413376 | 2.02 | 0.004191 | 0.22 | 0.1874265 | -0.3179094 | 0.1329 | 44.4755
3904 | 5.449722 | 1.9609 | 8.1854 | 1 | 1.425 | 1.41358 | 2.03 | 0.004229 | 0.2202 | 0.1875493 | -0.3177199 | 0.1329 | 44.4762
3905 | 5.451111 | 1.9609 | 8.1881 | 1 | 1.4164 | 1.413856 | 2.01 | 0.004153 | 0.2209 | 0.1876721 | -0.3175289 | 0.1328 | 44.477
3906 | 5.4525 | 1.9619 | 8.1908 | 1 | 1.4379 | 1.414097 | 2.07 | 0.004345 | 0.2218 | 0.1877956 | -0.3173367 | 0.1328 | 44.4776
3907 | 5.453889 | 1.9619 | 8.1936 | 1 | 1.4099 | 1.414348 | 1.99 | 0.004096 | 0.2216 | 0.1879178 | -0.3171743 | 0.1327 | 44.4784
3908 | 5.455278 | 1.9627 | 8.1963 | 1 | 1.3968 | 1.41457 | 1.95 | 0.003983 | 0.2204 | 0.1880402 | -0.3169857 | 0.1327 | 44.4791
3909 | 5.456667 | 1.9627 | 8.199 | 1 | 1.4164 | 1.414863 | 2.01 | 0.004153 | 0.2208 | 0.1881621 | -0.3167958 | 0.1327 | 44.4797
3910 | 5.458056 | 1.9637 | 8.2017 | 1 | 1.4077 | 1.415153 | 1.98 | 0.004077 | 0.2197 | 0.1882846 | -0.3166073 | 0.1326 | 44.4805
3911 | 5.459444 | 1.9637 | 8.2045 | 1 | 1.4293 | 1.415347 | 2.04 | 0.004268 | 0.2206 | 0.1884072 | -0.3164504 | 0.1326 | 44.481
3912 | 5.460833 | 1.9646 | 8.2072 | 1 | 1.4207 | 1.415586 | 2.02 | 0.004191 | 0.2211 | 0.1885299 | -0.3162596 | 0.1325 | 44.4818
3913 | 5.462222 | 1.9646 | 8.2099 | 1 | 1.4379 | 1.415915 | 2.07 | 0.004345 | 0.2231 | 0.1886529 | -0.3160657 | 0.1325 | 44.4824
3914 | 5.463611 | 1.9656 | 8.2127 | 1 | 1.412 | 1.416211 | 1.99 | 0.004115 | 0.2223 | 0.1887751 | -0.3158729 | 0.1325 | 44.4832
3915 | 5.465 | 1.9656 | 8.2154 | 1 | 1.4033 | 1.416502 | 1.97 | 0.004039 | 0.2215 | 0.1888965 | -0.3157156 | 0.1324 | 44.4839
3916 | 5.466389 | 1.9665 | 8.2181 | 1 | 1.4077 | 1.416742 | 1.98 | 0.004077 | 0.2205 | 0.1890173 | -0.3155272 | 0.1324 | 44.4846
3917 | 5.468056 | 1.9665 | 8.2209 | 1 | 1.4207 | 1.417074 | 2.02 | 0.004191 | 0.2203 | 0.1891381 | -0.3153373 | 0.1324 | 44.4856
3918 | 5.469444 | 1.9675 | 8.2236 | 1 | 1.4207 | 1.41725 | 2.02 | 0.004191 | 0.2214 | 0.1892593 | -0.3151452 | 0.1323 | 44.4863
3919 | 5.470833 | 1.9675 | 8.2263 | 1 | 1.425 | 1.417498 | 2.03 | 0.004229 | 0.2208 | 0.1893814 | -0.3149932 | 0.1323 | 44.4869
3920 | 5.472222 | 1.9684 | 8.2291 | 1 | 1.4033 | 1.417753 | 1.97 | 0.004039 | 0.2207 | 0.1895039 | -0.3148031 | 0.1322 | 44.4877
3921 | 5.473611 | 1.9684 | 8.2318 | 1 | 1.4164 | 1.418042 | 2.01 | 0.004153 | 0.2199 | 0.1896249 | -0.3146155 | 0.1322 | 44.4884
3922 | 5.475 | 1.9693 | 8.2345 | 1 | 1.4099 | 1.418326 | 1.99 | 0.004096 | 0.2191 | 0.1897454 | -0.3144294 | 0.1322 | 44.4891
3923 | 5.476389 | 1.9693 | 8.2373 | 1 | 1.4164 | 1.418552 | 2.01 | 0.004153 | 0.2189 | 0.1898673 | -0.3142828 | 0.1321 | 44.4897
3924 | 5.477778 | 1.9701 | 8.24 | 1 | 1.412 | 1.418796 | 1.99 | 0.004115 | 0.2184 | 0.1899888 | -0.3140988 | 0.1321 | 44.4904
3925 | 5.479167 | 1.9701 | 8.2427 | 1 | 1.412 | 1.419087 | 1.99 | 0.004115 | 0.2169 | 0.1901101 | -0.3139193 | 0.132 | 44.4911
3926 | 5.480556 | 1.971 | 8.2455 | 1 | 1.425 | 1.419315 | 2.03 | 0.004229 | 0.2165 | 0.1902316 | -0.3137425 | 0.132 | 44.4917
3927 | 5.481944 | 1.971 | 8.2482 | 1 | 1.4185 | 1.419591 | 2.01 | 0.004172 | 0.2167 | 0.1903533 | -0.3135992 | 0.1319 | 44.4925
3928 | 5.483333 | 1.9718 | 8.251 | 1 | 1.4293 | 1.41984 | 2.04 | 0.004268 | 0.2171 | 0.1904743 | -0.3134217 | 0.1319 | 44.4931
3929 | 5.484722 | 1.9718 | 8.2537 | 1 | 1.4207 | 1.42007 | 2.02 | 0.004191 | 0.2169 | 0.1905953 | -0.3132412 | 0.1318 | 44.4938
3930 | 5.486111 | 1.9726 | 8.2564 | 1 | 1.4099 | 1.420412 | 1.99 | 0.004096 | 0.216 | 0.1907159 | -0.3130634 | 0.1318 | 44.4946
3931 | 5.4875 | 1.9726 | 8.2592 | 1 | 1.4315 | 1.420619 | 2.05 | 0.004287 | 0.2159 | 0.1908368 | -0.3129262 | 0.1317 | 44.4951
3932 | 5.488889 | 1.9733 | 8.2619 | 1 | 1.425 | 1.420868 | 2.03 | 0.004229 | 0.2161 | 0.1909573 | -0.3127489 | 0.1316 | 44.4959
3933 | 5.490278 | 1.9733 | 8.2647 | 1 | 1.412 | 1.421157 | 1.99 | 0.004115 | 0.2154 | 0.1910782 | -0.3125733 | 0.1316 | 44.4966
3934 | 5.491667 | 1.9742 | 8.2674 | 1 | 1.4379 | 1.421306 | 2.07 | 0.004345 | 0.2164 | 0.1911998 | -0.3123957 | 0.1315 | 44.4971
3935 | 5.493056 | 1.9742 | 8.2701 | 1 | 1.4379 | 1.421586 | 2.07 | 0.004345 | 0.217 | 0.1913212 | -0.3122576 | 0.1315 | 44.4978
3936 | 5.494444 | 1.9749 | 8.2729 | 1 | 1.4207 | 1.421795 | 2.02 | 0.004191 | 0.2173 | 0.1914423 | -0.3120787 | 0.1314 | 44.4986
3937 | 5.495833 | 1.9749 | 8.2756 | 1 | 1.4207 | 1.422022 | 2.02 | 0.004191 | 0.2164 | 0.191563 | -0.3119036 | 0.1313 | 44.4993
3938 | 5.497222 | 1.9757 | 8.2784 | 1 | 1.4379 | 1.422226 | 2.07 | 0.004345 | 0.2175 | 0.1916844 | -0.3117269 | 0.1313 | 44.4999
3939 | 5.498611 | 1.9757 | 8.2811 | 1 | 1.425 | 1.422467 | 2.03 | 0.004229 | 0.2174 | 0.1918063 | -0.3115872 | 0.1312 | 44.5006
3940 | 5.5 | 1.9763 | 8.2839 | 1 | 1.4315 | 1.422715 | 2.05 | 0.004287 | 0.2185 | 0.1919282 | -0.311409 | 0.1311 | 44.5013
3941 | 5.501389 | 1.9763 | 8.2866 | 1 | 1.4077 | 1.422928 | 1.98 | 0.004077 | 0.2169 | 0.1920503 | -0.3112345 | 0.1311 | 44.5021
3942 | 5.502778 | 1.9771 | 8.2894 | 1 | 1.4379 | 1.423109 | 2.07 | 0.004345 | 0.2176 | 0.1921718 | -0.3110585 | 0.131 | 44.5026
3943 | 5.504167 | 1.9771 | 8.2921 | 1 | 1.412 | 1.423327 | 1.99 | 0.004115 | 0.216 | 0.1922933 | -0.3109233 | 0.1309 | 44.5034
3944 | 5.505556 | 1.9777 | 8.2948 | 1 | 1.425 | 1.423619 | 2.03 | 0.004229 | 0.2162 | 0.1924146 | -0.3107508 | 0.1308 | 44.5041
3945 | 5.506944 | 1.9777 | 8.2976 | 1 | 1.4164 | 1.423923 | 2.01 | 0.004153 | 0.2146 | 0.1925362 | -0.3105826 | 0.1308 | 44.5048
3946 | 5.508333 | 1.9784 | 8.3003 | 1 | 1.425 | 1.42416 | 2.03 | 0.004229 | 0.2145 | 0.1926573 | -0.3104151 | 0.1307 | 44.5054
3947 | 5.509722 | 1.9784 | 8.3031 | 1 | 1.425 | 1.42441 | 2.03 | 0.004229 | 0.2145 | 0.1927782 | -0.3102834 | 0.1306 | 44.5061
3948 | 5.511111 | 1.9789 | 8.3058 | 1 | 1.3946 | 1.424663 | 1.94 | 0.003964 | 0.2123 | 0.1928991 | -0.310121 | 0.1305 | 44.5069
3949 | 5.5125 | 1.9789 | 8.3086 | 1 | 1.4164 | 1.42493 | 2.01 | 0.004153 | 0.2117 | 0.1930195 | -0.3099611 | 0.1304 | 44.5075
3950 | 5.513889 | 1.9794 | 8.3113 | 1 | 1.425 | 1.425137 | 2.03 | 0.004229 | 0.2122 | 0.1931393 | -0.3098016 | 0.1303 | 44.5082
3951 | 5.515278 | 1.9794 | 8.3141 | 1 | 1.4379 | 1.425417 | 2.07 | 0.004345 | 0.2135 | 0.1932593 | -0.309671 | 0.1301 | 44.5087
3952 | 5.516667 | 1.9798 | 8.3168 | 1 | 1.4293 | 1.425606 | 2.04 | 0.004268 | 0.213 | 0.1933799 | -0.3095104 | 0.13 | 44.5095
3953 | 5.518056 | 1.9798 | 8.3196 | 1 | 1.4379 | 1.425884 | 2.07 | 0.004345 | 0.213 | 0.1935004 | -0.3093489 | 0.1299 | 44.5101
3954 | 5.519444 | 1.9802 | 8.3223 | 1 | 1.44 | 1.42602 | 2.07 | 0.004364 | 0.2141 | 0.193621 | -0.3091849 | 0.1297 | 44.5108
3955 | 5.520833 | 1.9802 | 8.3251 | 1 | 1.425 | 1.42619 | 2.03 | 0.004229 | 0.2141 | 0.1937424 | -0.3090558 | 0.1296 | 44.5115
3956 | 5.522222 | 1.9804 | 8.3278 | 1 | 1.4336 | 1.426481 | 2.06 | 0.004306 | 0.2152 | 0.1938637 | -0.3088901 | 0.1294 | 44.5122
3957 | 5.523611 | 1.9804 | 8.3306 | 1 | 1.4207 | 1.426698 | 2.02 | 0.004191 | 0.2151 | 0.193985 | -0.3087265 | 0.1292 | 44.5129
3958 | 5.525278 | 1.9807 | 8.3333 | 1 | 1.4293 | 1.426886 | 2.04 | 0.004268 | 0.2151 | 0.1941056 | -0.3085646 | 0.129 | 44.5139
3959 | 5.526667 | 1.9807 | 8.3361 | 1 | 1.425 | 1.427242 | 2.03 | 0.004229 | 0.2149 | 0.1942261 | -0.308432 | 0.1288 | 44.5146
3960 | 5.528056 | 1.9807 | 8.3388 | 1 | 1.4077 | 1.427501 | 1.98 | 0.004077 | 0.2135 | 0.194347 | -0.3082739 | 0.1286 | 44.5154
3961 | 5.529444 | 1.9807 | 8.3416 | 1 | 1.4272 | 1.427775 | 2.04 | 0.004249 | 0.2132 | 0.1944682 | -0.3081164 | 0.1284 | 44.516
3962 | 5.530833 | 1.9808 | 8.3444 | 1 | 1.4164 | 1.428011 | 2.01 | 0.004153 | 0.2124 | 0.1945883 | -0.3079608 | 0.1282 | 44.5167
3963 | 5.532222 | 1.9808 | 8.3471 | 1 | 1.4164 | 1.42825 | 2.01 | 0.004153 | 0.2116 | 0.1947088 | -0.3078366 | 0.128 | 44.5174
3964 | 5.533611 | 1.9807 | 8.3499 | 1 | 1.4293 | 1.42853 | 2.04 | 0.004268 | 0.2111 | 0.194829 | -0.3076842 | 0.1277 | 44.518
3965 | 5.535 | 1.9807 | 8.3526 | 1 | 1.4164 | 1.428768 | 2.01 | 0.004153 | 0.2101 | 0.1949494 | -0.3075371 | 0.1275 | 44.5188
3966 | 5.536389 | 1.9806 | 8.3554 | 1 | 1.425 | 1.428965 | 2.03 | 0.004229 | 0.2098 | 0.1950698 | -0.3073909 | 0.1272 | 44.5194
3967 | 5.537778 | 1.9806 | 8.3581 | 1 | 1.425 | 1.429216 | 2.03 | 0.004229 | 0.2096 | 0.1951897 | -0.307269 | 0.127 | 44.5201
3968 | 5.539167 | 1.9803 | 8.3609 | 1 | 1.425 | 1.429409 | 2.03 | 0.004229 | 0.2091 | 0.1953102 | -0.3071248 | 0.1267 | 44.5207
3969 | 5.540556 | 1.9803 | 8.3636 | 1 | 1.4207 | 1.429586 | 2.02 | 0.004191 | 0.2087 | 0.1954296 | -0.3069811 | 0.1264 | 44.5215
3970 | 5.541944 | 1.9801 | 8.3664 | 1 | 1.4293 | 1.429848 | 2.04 | 0.004268 | 0.2078 | 0.1955491 | -0.3068374 | 0.1262 | 44.5221
3971 | 5.543333 | 1.9801 | 8.3691 | 1 | 1.4207 | 1.430023 | 2.02 | 0.004191 | 0.2071 | 0.1956694 | -0.3067244 | 0.1259 | 44.5228
3972 | 5.544722 | 1.9797 | 8.3719 | 1 | 1.4315 | 1.43033 | 2.05 | 0.004287 | 0.2062 | 0.1957908 | -0.3065846 | 0.1256 | 44.5234
3973 | 5.546111 | 1.9797 | 8.3746 | 1 | 1.4315 | 1.430585 | 2.05 | 0.004287 | 0.2059 | 0.1959122 | -0.3064451 | 0.1253 | 44.5241
3974 | 5.5475 | 1.9793 | 8.3774 | 1 | 1.412 | 1.430874 | 1.99 | 0.004115 | 0.2048 | 0.1960322 | -0.3063076 | 0.125 | 44.5249
3975 | 5.548889 | 1.9793 | 8.3801 | 1 | 1.4379 | 1.431037 | 2.07 | 0.004345 | 0.2049 | 0.1961516 | -0.3062013 | 0.1247 | 44.5255
3976 | 5.550278 | 1.9788 | 8.3829 | 1 | 1.4207 | 1.431251 | 2.02 | 0.004191 | 0.2044 | 0.1962708 | -0.306065 | 0.1243 | 44.5262
3977 | 5.551667 | 1.9788 | 8.3856 | 1 | 1.4293 | 1.43154 | 2.04 | 0.004268 | 0.2043 | 0.1963899 | -0.3059298 | 0.124 | 44.5269
3978 | 5.553056 | 1.9783 | 8.3884 | 1 | 1.425 | 1.431845 | 2.03 | 0.004229 | 0.2038 | 0.1965088 | -0.3057959 | 0.1237 | 44.5276
3979 | 5.554444 | 1.9783 | 8.3911 | 1 | 1.4336 | 1.432115 | 2.06 | 0.004306 | 0.2037 | 0.1966274 | -0.3056924 | 0.1233 | 44.5282
3980 | 5.555833 | 1.9776 | 8.3939 | 1 | 1.4379 | 1.432423 | 2.07 | 0.004345 | 0.2044 | 0.1967459 | -0.3055578 | 0.123 | 44.5288
3981 | 5.557222 | 1.9776 | 8.3966 | 1 | 1.4379 | 1.43264 | 2.07 | 0.004345 | 0.2047 | 0.1968643 | -0.3054214 | 0.1227 | 44.5295
3982 | 5.558611 | 1.977 | 8.3993 | 1 | 1.4336 | 1.432982 | 2.06 | 0.004306 | 0.2042 | 0.1969837 | -0.3052867 | 0.1223 | 44.5303
3983 | 5.56 | 1.977 | 8.4021 | 1 | 1.4443 | 1.433189 | 2.09 | 0.004403 | 0.2049 | 0.1971032 | -0.3051827 | 0.1219 | 44.5309
3984 | 5.561389 | 1.9763 | 8.4048 | 1 | 1.4485 | 1.433425 | 2.1 | 0.004442 | 0.2059 | 0.1972224 | -0.3050449 | 0.1216 | 44.5316
3985 | 5.562778 | 1.9763 | 8.4076 | 1 | 1.4379 | 1.433673 | 2.07 | 0.004345 | 0.2056 | 0.1973412 | -0.3049058 | 0.1212 | 44.5323
3986 | 5.564167 | 1.9757 | 8.4103 | 1 | 1.4336 | 1.433926 | 2.06 | 0.004306 | 0.2045 | 0.1974603 | -0.3047682 | 0.1208 | 44.533
3987 | 5.565556 | 1.9757 | 8.4131 | 1 | 1.4379 | 1.434191 | 2.07 | 0.004345 | 0.2036 | 0.1975795 | -0.3046711 | 0.1205 | 44.5336
3988 | 5.566944 | 1.9748 | 8.4158 | 1 | 1.4164 | 1.434453 | 2.01 | 0.004153 | 0.2024 | 0.1976998 | -0.3045382 | 0.1201 | 44.5345
3989 | 5.568333 | 1.9748 | 8.4186 | 1 | 1.4336 | 1.434743 | 2.06 | 0.004306 | 0.2022 | 0.1978199 | -0.3044066 | 0.1197 | 44.535
3990 | 5.569722 | 1.9741 | 8.4213 | 1 | 1.4527 | 1.435034 | 2.11 | 0.004481 | 0.2034 | 0.1979399 | -0.3042725 | 0.1193 | 44.5356
3991 | 5.571111 | 1.9741 | 8.424 | 1 | 1.4336 | 1.435317 | 2.06 | 0.004306 | 0.2023 | 0.1980599 | -0.3041786 | 0.1189 | 44.5364
3992 | 5.5725 | 1.9731 | 8.4268 | 1 | 1.44 | 1.435488 | 2.07 | 0.004364 | 0.2024 | 0.1981795 | -0.3040471 | 0.1185 | 44.5371
3993 | 5.573889 | 1.9731 | 8.4295 | 1 | 1.4485 | 1.435746 | 2.1 | 0.004442 | 0.2022 | 0.198298 | -0.3039186 | 0.1181 | 44.5377
3994 | 5.575278 | 1.9722 | 8.4323 | 1 | 1.4379 | 1.436007 | 2.07 | 0.004345 | 0.202 | 0.1984165 | -0.3037889 | 0.1176 | 44.5384
3995 | 5.576667 | 1.9722 | 8.435 | 1 | 1.4293 | 1.436186 | 2.04 | 0.004268 | 0.2013 | 0.1985352 | -0.3036975 | 0.1172 | 44.5392
3996 | 5.578056 | 1.9712 | 8.4377 | 1 | 1.4379 | 1.436483 | 2.07 | 0.004345 | 0.2013 | 0.1986546 | -0.3035696 | 0.1168 | 44.5398
3997 | 5.579444 | 1.9712 | 8.4405 | 1 | 1.4315 | 1.436713 | 2.05 | 0.004287 | 0.2005 | 0.1987741 | -0.3034433 | 0.1163 | 44.5405
3998 | 5.580833 | 1.9702 | 8.4432 | 1 | 1.425 | 1.436984 | 2.03 | 0.004229 | 0.1998 | 0.198893 | -0.3033199 | 0.1159 | 44.5413
3999 | 5.5825 | 1.9702 | 8.446 | 1 | 1.4336 | 1.437251 | 2.06 | 0.004306 | 0.1852 | 0.1990121 | -0.3032616 | 0.1154 | 44.5423
4000 | 5.583889 | 1.9687 | 8.4487 | 1 | 1.4293 | 1.437579 | 2.04 | 0.004268 | 0.1847 | 0.1991302 | -0.3031697 | 0.1149 | 44.543
4001 | 5.585278 | 1.9687 | 8.4514 | 1 | 1.4379 | 1.437886 | 2.07 | 0.004345 | 0.1847 | 0.1992494 | -0.3030764 | 0.1144 | 44.5436
4002 | 5.586667 | 1.9672 | 8.4542 | 1 | 1.4293 | 1.438139 | 2.04 | 0.004268 | 0.1839 | 0.1993687 | -0.3029866 | 0.1139 | 44.5443
4003 | 5.588056 | 1.9672 | 8.4569 | 1 | 1.4185 | 1.438406 | 2.01 | 0.004172 | 0.1824 | 0.1994887 | -0.3029346 | 0.1134 | 44.5451
4004 | 5.589444 | 1.9655 | 8.4596 | 1 | 1.4443 | 1.438683 | 2.09 | 0.004403 | 0.1831 | 0.1996076 | -0.3028468 | 0.1129 | 44.5457
4005 | 5.590833 | 1.9655 | 8.4624 | 1 | 1.4443 | 1.438868 | 2.09 | 0.004403 | 0.1839 | 0.1997261 | -0.302757 | 0.1123 | 44.5463
4006 | 5.592222 | 1.9638 | 8.4651 | 1 | 1.44 | 1.439017 | 2.07 | 0.004364 | 0.1839 | 0.1998459 | -0.3026671 | 0.1118 | 44.5471
4007 | 5.593611 | 1.9638 | 8.4678 | 1 | 1.4421 | 1.439236 | 2.08 | 0.004384 | 0.1832 | 0.1999658 | -0.302615 | 0.1112 | 44.5478
4008 | 5.595 | 1.9619 | 8.4705 | 1 | 1.4506 | 1.439516 | 2.1 | 0.004461 | 0.1838 | 0.2000862 | -0.3025256 | 0.1106 | 44.5484
4009 | 5.596389 | 1.9619 | 8.4733 | 1 | 1.4164 | 1.439772 | 2.01 | 0.004153 | 0.182 | 0.200206 | -0.3024415 | 0.11 | 44.5493
4010 | 5.597778 | 1.96 | 8.476 | 1 | 1.4336 | 1.439996 | 2.06 | 0.004306 | 0.1824 | 0.2003262 | -0.3023562 | 0.1094 | 44.5499
4011 | 5.599167 | 1.96 | 8.4787 | 1 | 1.4379 | 1.440251 | 2.07 | 0.004345 | 0.1824 | 0.2004459 | -0.3023055 | 0.1088 | 44.5505
4012 | 5.600556 | 1.9579 | 8.4814 | 1 | 1.4464 | 1.440524 | 2.09 | 0.004422 | 0.1823 | 0.200565 | -0.3022207 | 0.1081 | 44.5512
4013 | 5.601944 | 1.9579 | 8.4841 | 1 | 1.4293 | 1.440859 | 2.04 | 0.004268 | 0.1803 | 0.2006848 | -0.3021393 | 0.1075 | 44.552
4014 | 5.603333 | 1.9558 | 8.4869 | 1 | 1.4207 | 1.441056 | 2.02 | 0.004191 | 0.1788 | 0.2008054 | -0.3020609 | 0.1068 | 44.5527
4015 | 5.604722 | 1.9558 | 8.4896 | 1 | 1.4207 | 1.441268 | 2.02 | 0.004191 | 0.177 | 0.2009259 | -0.3020229 | 0.1062 | 44.5534
4016 | 5.606111 | 1.9534 | 8.4923 | 1 | 1.44 | 1.441503 | 2.07 | 0.004364 | 0.177 | 0.2010463 | -0.3019486 | 0.1055 | 44.554
4017 | 5.6075 | 1.9534 | 8.495 | 1 | 1.4379 | 1.441761 | 2.07 | 0.004345 | 0.1765 | 0.2011674 | -0.3018761 | 0.1048 | 44.5547
4018 | 5.608889 | 1.9511 | 8.4977 | 1 | 1.44 | 1.442038 | 2.07 | 0.004364 | 0.1753 | 0.2012882 | -0.301806 | 0.1041 | 44.5554
4019 | 5.610278 | 1.9511 | 8.5004 | 1 | 1.4548 | 1.442259 | 2.12 | 0.0045 | 0.1759 | 0.2014088 | -0.3017703 | 0.1034 | 44.556
4020 | 5.611667 | 1.9485 | 8.5031 | 1 | 1.4443 | 1.442491 | 2.09 | 0.004403 | 0.1761 | 0.2015292 | -0.3016989 | 0.1026 | 44.5568
4021 | 5.613056 | 1.9485 | 8.5058 | 1 | 1.4485 | 1.442714 | 2.1 | 0.004442 | 0.1768 | 0.2016495 | -0.3016262 | 0.1019 | 44.5575
4022 | 5.614444 | 1.946 | 8.5085 | 1 | 1.425 | 1.443002 | 2.03 | 0.004229 | 0.1752 | 0.2017702 | -0.3015566 | 0.1012 | 44.5583
4023 | 5.615833 | 1.946 | 8.5112 | 1 | 1.425 | 1.443389 | 2.03 | 0.004229 | 0.1736 | 0.2018911 | -0.3015264 | 0.1004 | 44.559
4024 | 5.617222 | 1.9432 | 8.5139 | 1 | 1.4527 | 1.44371 | 2.11 | 0.004481 | 0.1743 | 0.2020117 | -0.301459 | 0.0996 | 44.5596
4025 | 5.618611 | 1.9432 | 8.5166 | 1 | 1.425 | 1.444051 | 2.03 | 0.004229 | 0.173 | 0.2021327 | -0.3013934 | 0.0989 | 44.5604
4026 | 5.62 | 1.9405 | 8.5193 | 1 | 1.4527 | 1.444313 | 2.11 | 0.004481 | 0.1737 | 0.2022533 | -0.3013262 | 0.0981 | 44.561
4027 | 5.621389 | 1.9405 | 8.522 | 1 | 1.4485 | 1.444599 | 2.1 | 0.004442 | 0.1746 | 0.2023745 | -0.3012957 | 0.0973 | 44.5617
4028 | 5.622778 | 1.9377 | 8.5247 | 1 | 1.4653 | 1.444871 | 2.15 | 0.004599 | 0.1767 | 0.2024957 | -0.3012227 | 0.0965 | 44.5623
4029 | 5.624167 | 1.9377 | 8.5274 | 1 | 1.4421 | 1.445065 | 2.08 | 0.004384 | 0.1764 | 0.2026167 | -0.3011508 | 0.0957 | 44.5631
4030 | 5.625556 | 1.9349 | 8.5301 | 1 | 1.4485 | 1.445253 | 2.1 | 0.004442 | 0.177 | 0.2027381 | -0.3010802 | 0.0949 | 44.5638
4031 | 5.626944 | 1.9349 | 8.5328 | 1 | 1.4485 | 1.445516 | 2.1 | 0.004442 | 0.177 | 0.2028594 | -0.3010426 | 0.0941 | 44.5645
4032 | 5.628333 | 1.932 | 8.5355 | 1 | 1.4485 | 1.445785 | 2.1 | 0.004442 | 0.1776 | 0.2029804 | -0.300971 | 0.0933 | 44.5652
4033 | 5.629722 | 1.932 | 8.5382 | 1 | 1.4674 | 1.446031 | 2.15 | 0.004618 | 0.1792 | 0.2031019 | -0.3008959 | 0.0925 | 44.5658
4034 | 5.631111 | 1.9293 | 8.5408 | 1 | 1.4357 | 1.446295 | 2.06 | 0.004326 | 0.179 | 0.2032233 | -0.3008212 | 0.0917 | 44.5667
4035 | 5.6325 | 1.9293 | 8.5435 | 1 | 1.425 | 1.446561 | 2.03 | 0.004229 | 0.1778 | 0.2033455 | -0.300783 | 0.0909 | 44.5675
4036 | 5.633889 | 1.9264 | 8.5462 | 1 | 1.4506 | 1.446828 | 2.1 | 0.004461 | 0.1783 | 0.2034678 | -0.30071 | 0.0901 | 44.5681
4037 | 5.635278 | 1.9264 | 8.5489 | 1 | 1.4379 | 1.447064 | 2.07 | 0.004345 | 0.177 | 0.2035904 | -0.3006418 | 0.0893 | 44.5688
4038 | 5.636667 | 1.9235 | 8.5515 | 1 | 1.4591 | 1.447273 | 2.13 | 0.00454 | 0.1771 | 0.2037132 | -0.3005735 | 0.0885 | 44.5695
4039 | 5.638056 | 1.9235 | 8.5542 | 1 | 1.4485 | 1.447499 | 2.1 | 0.004442 | 0.1772 | 0.2038357 | -0.3005352 | 0.0877 | 44.5702
4040 | 5.639444 | 1.9206 | 8.5569 | 1 | 1.4443 | 1.447714 | 2.09 | 0.004403 | 0.1767 | 0.2039579 | -0.300468 | 0.0868 | 44.571
4041 | 5.641111 | 1.9206 | 8.5596 | 1 | 1.4527 | 1.44801 | 2.11 | 0.004481 | 0.1777 | 0.2040802 | -0.3004023 | 0.086 | 44.572
4042 | 5.6425 | 1.9177 | 8.5622 | 1 | 1.4379 | 1.448273 | 2.07 | 0.004345 | 0.1768 | 0.2042025 | -0.3003376 | 0.0852 | 44.5728
4043 | 5.643889 | 1.9177 | 8.5649 | 1 | 1.4527 | 1.448536 | 2.11 | 0.004481 | 0.177 | 0.2043245 | -0.3002977 | 0.0844 | 44.5734
4044 | 5.645278 | 1.9147 | 8.5675 | 1 | 1.4653 | 1.448832 | 2.15 | 0.004599 | 0.1785 | 0.2044467 | -0.3002299 | 0.0835 | 44.5741
4045 | 5.646667 | 1.9147 | 8.5702 | 1 | 1.4612 | 1.449006 | 2.13 | 0.004559 | 0.18 | 0.2045692 | -0.3001587 | 0.0827 | 44.5748
4046 | 5.648056 | 1.9119 | 8.5729 | 1 | 1.4612 | 1.44919 | 2.13 | 0.004559 | 0.1808 | 0.2046925 | -0.3000857 | 0.0819 | 44.5756
4047 | 5.649444 | 1.9119 | 8.5755 | 1 | 1.4506 | 1.449362 | 2.1 | 0.004461 | 0.181 | 0.2048159 | -0.300039 | 0.0811 | 44.5764
4048 | 5.650833 | 1.909 | 8.5782 | 1 | 1.4548 | 1.449619 | 2.12 | 0.0045 | 0.1812 | 0.2049396 | -0.2999654 | 0.0803 | 44.577
4049 | 5.652222 | 1.909 | 8.5808 | 1 | 1.4612 | 1.449994 | 2.13 | 0.004559 | 0.1827 | 0.2050633 | -0.2998883 | 0.0795 | 44.5778
4050 | 5.653611 | 1.9062 | 8.5835 | 1 | 1.4443 | 1.450247 | 2.09 | 0.004403 | 0.1825 | 0.2051866 | -0.2998128 | 0.0787 | 44.5785
4051 | 5.655 | 1.9062 | 8.5861 | 1 | 1.4612 | 1.450497 | 2.13 | 0.004559 | 0.1831 | 0.2053103 | -0.299762 | 0.0779 | 44.5792
4052 | 5.656389 | 1.9034 | 8.5888 | 1 | 1.4591 | 1.450766 | 2.13 | 0.00454 | 0.1839 | 0.205434 | -0.299684 | 0.0771 | 44.5799
4053 | 5.657778 | 1.9034 | 8.5914 | 1 | 1.4485 | 1.450941 | 2.1 | 0.004442 | 0.1839 | 0.205558 | -0.2996059 | 0.0763 | 44.5807
4054 | 5.659167 | 1.9008 | 8.594 | 1 | 1.4443 | 1.451107 | 2.09 | 0.004403 | 0.1828 | 0.2056819 | -0.2995298 | 0.0755 | 44.5815
4055 | 5.660556 | 1.9008 | 8.5967 | 1 | 1.4485 | 1.451345 | 2.1 | 0.004442 | 0.1811 | 0.2058066 | -0.2994842 | 0.0748 | 44.5822
4056 | 5.661944 | 1.8981 | 8.5993 | 1 | 1.4485 | 1.451581 | 2.1 | 0.004442 | 0.1797 | 0.205931 | -0.2994148 | 0.074 | 44.5829
4057 | 5.663333 | 1.8981 | 8.602 | 1 | 1.4695 | 1.451803 | 2.16 | 0.004638 | 0.1807 | 0.2060558 | -0.2993433 | 0.0732 | 44.5835
4058 | 5.664722 | 1.8955 | 8.6046 | 1 | 1.4612 | 1.452149 | 2.13 | 0.004559 | 0.1821 | 0.20618 | -0.2992698 | 0.0725 | 44.5843
4059 | 5.666111 | 1.8955 | 8.6072 | 1 | 1.4443 | 1.452278 | 2.09 | 0.004403 | 0.1825 | 0.2063047 | -0.2992214 | 0.0718 | 44.5851
4060 | 5.6675 | 1.8929 | 8.6099 | 1 | 1.4527 | 1.452489 | 2.11 | 0.004481 | 0.1816 | 0.2064285 | -0.2991492 | 0.071 | 44.5858
4061 | 5.668889 | 1.8929 | 8.6125 | 1 | 1.4716 | 1.452744 | 2.17 | 0.004658 | 0.1813 | 0.2065532 | -0.2990762 | 0.0703 | 44.5864
4062 | 5.670278 | 1.8904 | 8.6151 | 1 | 1.4379 | 1.452993 | 2.07 | 0.004345 | 0.1794 | 0.206677 | -0.2990064 | 0.0696 | 44.5874
4063 | 5.671667 | 1.8904 | 8.6177 | 1 | 1.4653 | 1.45325 | 2.15 | 0.004599 | 0.1809 | 0.2068009 | -0.2989642 | 0.0689 | 44.588
4064 | 5.673056 | 1.888 | 8.6204 | 1 | 1.4357 | 1.453491 | 2.06 | 0.004326 | 0.1788 | 0.2069248 | -0.2988958 | 0.0682 | 44.5888
4065 | 5.674444 | 1.888 | 8.623 | 1 | 1.4612 | 1.453731 | 2.13 | 0.004559 | 0.1784 | 0.207048 | -0.2988273 | 0.0675 | 44.5894
4066 | 5.675833 | 1.8856 | 8.6256 | 1 | 1.4591 | 1.454003 | 2.13 | 0.00454 | 0.1777 | 0.2071713 | -0.2987617 | 0.0668 | 44.5902
4067 | 5.677222 | 1.8856 | 8.6282 | 1 | 1.4464 | 1.454226 | 2.09 | 0.004422 | 0.1774 | 0.2072945 | -0.2987268 | 0.0661 | 44.591
4068 | 5.678611 | 1.8832 | 8.6308 | 1 | 1.4548 | 1.454542 | 2.12 | 0.0045 | 0.1771 | 0.2074176 | -0.2986628 | 0.0654 | 44.5917
4069 | 5.68 | 1.8832 | 8.6335 | 1 | 1.4421 | 1.454782 | 2.08 | 0.004384 | 0.1763 | 0.2075406 | -0.2986008 | 0.0648 | 44.5925
4070 | 5.681389 | 1.8809 | 8.6361 | 1 | 1.4633 | 1.455119 | 2.14 | 0.004579 | 0.1775 | 0.207664 | -0.2985357 | 0.0641 | 44.5931
4071 | 5.682778 | 1.8809 | 8.6387 | 1 | 1.4569 | 1.455301 | 2.12 | 0.00452 | 0.1775 | 0.2077869 | -0.2985016 | 0.0635 | 44.5939
4072 | 5.684167 | 1.8786 | 8.6413 | 1 | 1.4674 | 1.455586 | 2.15 | 0.004618 | 0.1782 | 0.2079096 | -0.2984354 | 0.0628 | 44.5946
4073 | 5.685556 | 1.8786 | 8.6439 | 1 | 1.4633 | 1.455888 | 2.14 | 0.004579 | 0.1792 | 0.2080318 | -0.2983669 | 0.0622 | 44.5954
4074 | 5.686944 | 1.8765 | 8.6465 | 1 | 1.4695 | 1.45611 | 2.16 | 0.004638 | 0.1797 | 0.2081552 | -0.298296 | 0.0615 | 44.5961
4075 | 5.688333 | 1.8765 | 8.6491 | 1 | 1.4653 | 1.456421 | 2.15 | 0.004599 | 0.1809 | 0.2082786 | -0.2982575 | 0.0609 | 44.5969
4076 | 5.689722 | 1.8744 | 8.6517 | 1 | 1.4633 | 1.456631 | 2.14 | 0.004579 | 0.1815 | 0.2084026 | -0.2981832 | 0.0603 | 44.5976
4077 | 5.691111 | 1.8744 | 8.6543 | 1 | 1.4779 | 1.456866 | 2.18 | 0.004717 | 0.1834 | 0.2085266 | -0.2981052 | 0.0597 | 44.5983
4078 | 5.6925 | 1.8725 | 8.6569 | 1 | 1.4591 | 1.457115 | 2.13 | 0.00454 | 0.1836 | 0.2086516 | -0.2980292 | 0.0591 | 44.5991
4079 | 5.693889 | 1.8725 | 8.6595 | 1 | 1.4612 | 1.457437 | 2.13 | 0.004559 | 0.1836 | 0.2087764 | -0.2979836 | 0.0586 | 44.5999
4080 | 5.695278 | 1.8706 | 8.6621 | 1 | 1.4633 | 1.457724 | 2.14 | 0.004579 | 0.1841 | 0.2089016 | -0.2979068 | 0.058 | 44.6006
4081 | 5.696667 | 1.8706 | 8.6647 | 1 | 1.4527 | 1.457956 | 2.11 | 0.004481 | 0.1843 | 0.2090273 | -0.2978313 | 0.0575 | 44.6014
4082 | 5.698056 | 1.8689 | 8.6673 | 1 | 1.4612 | 1.458135 | 2.13 | 0.004559 | 0.1846 | 0.2091525 | -0.2977551 | 0.0569 | 44.6021
4083 | 5.699722 | 1.8689 | 8.6699 | 1 | 1.4591 | 1.458362 | 2.13 | 0.00454 | 0.1843 | 0.2092771 | -0.2977073 | 0.0564 | 44.6032
4084 | 5.701111 | 1.8673 | 8.6725 | 1 | 1.4737 | 1.458666 | 2.17 | 0.004678 | 0.1854 | 0.209402 | -0.2976299 | 0.0559 | 44.6039
4085 | 5.7025 | 1.8673 | 8.6751 | 1 | 1.4612 | 1.458888 | 2.13 | 0.004559 | 0.186 | 0.2095274 | -0.2975528 | 0.0554 | 44.6047
4086 | 5.703889 | 1.8658 | 8.6777 | 1 | 1.4653 | 1.459079 | 2.15 | 0.004599 | 0.1872 | 0.2096529 | -0.2974748 | 0.055 | 44.6055
4087 | 5.705278 | 1.8658 | 8.6803 | 1 | 1.4464 | 1.459289 | 2.09 | 0.004422 | 0.1865 | 0.2097784 | -0.2974204 | 0.0545 | 44.6063
4088 | 5.706667 | 1.8644 | 8.6829 | 1 | 1.4612 | 1.459549 | 2.13 | 0.004559 | 0.1861 | 0.2099044 | -0.297345 | 0.054 | 44.607
4089 | 5.708056 | 1.8644 | 8.6855 | 1 | 1.4485 | 1.459808 | 2.1 | 0.004442 | 0.185 | 0.2100306 | -0.2972726 | 0.0536 | 44.6078
4090 | 5.709444 | 1.8631 | 8.688 | 1 | 1.4633 | 1.460082 | 2.14 | 0.004579 | 0.1847 | 0.2101568 | -0.2972011 | 0.0532 | 44.6085
4091 | 5.710833 | 1.8631 | 8.6906 | 1 | 1.4591 | 1.460267 | 2.13 | 0.00454 | 0.1838 | 0.2102829 | -0.2971518 | 0.0528 | 44.6093
4092 | 5.712222 | 1.8618 | 8.6932 | 1 | 1.4737 | 1.460541 | 2.17 | 0.004678 | 0.1846 | 0.2104103 | -0.2970809 | 0.0524 | 44.6099
4093 | 5.713611 | 1.8618 | 8.6958 | 1 | 1.4464 | 1.46084 | 2.09 | 0.004422 | 0.1847 | 0.2105367 | -0.2970093 | 0.052 | 44.6108
4094 | 5.715 | 1.8607 | 8.6984 | 1 | 1.4633 | 1.46098 | 2.14 | 0.004579 | 0.185 | 0.210663 | -0.2969354 | 0.0516 | 44.6115
4095 | 5.716389 | 1.8607 | 8.701 | 1 | 1.4464 | 1.461266 | 2.09 | 0.004422 | 0.1834 | 0.2107895 | -0.2968899 | 0.0513 | 44.6123
4096 | 5.717778 | 1.8597 | 8.7036 | 1 | 1.4612 | 1.461549 | 2.13 | 0.004559 | 0.1836 | 0.2109152 | -0.2968192 | 0.0509 | 44.613
4097 | 5.719167 | 1.8597 | 8.7061 | 1 | 1.4506 | 1.461694 | 2.1 | 0.004461 | 0.1831 | 0.2110413 | -0.2967486 | 0.0506 | 44.6138
4098 | 5.720556 | 1.8588 | 8.7087 | 1 | 1.4506 | 1.461991 | 2.1 | 0.004461 | 0.1827 | 0.2111671 | -0.2966785 | 0.0502 | 44.6146
4099 | 5.721944 | 1.8588 | 8.7113 | 1 | 1.482 | 1.462312 | 2.2 | 0.004757 | 0.1847 | 0.2112931 | -0.2966323 | 0.0499 | 44.6152
4100 | 5.723333 | 1.8579 | 8.7139 | 1 | 1.4548 | 1.462606 | 2.12 | 0.0045 | 0.1843 | 0.2114193 | -0.2965594 | 0.0496 | 44.6161
4101 | 5.724722 | 1.8579 | 8.7165 | 1 | 1.4737 | 1.462874 | 2.17 | 0.004678 | 0.1859 | 0.2115463 | -0.2964829 | 0.0493 | 44.6167
4102 | 5.726111 | 1.8572 | 8.7191 | 1 | 1.4612 | 1.463118 | 2.13 | 0.004559 | 0.1858 | 0.2116732 | -0.2964065 | 0.0491 | 44.6175
4103 | 5.7275 | 1.8572 | 8.7216 | 1 | 1.4737 | 1.463457 | 2.17 | 0.004678 | 0.1853 | 0.2118008 | -0.2963604 | 0.0488 | 44.6182
4104 | 5.728889 | 1.8565 | 8.7242 | 1 | 1.4612 | 1.46371 | 2.13 | 0.004559 | 0.1848 | 0.2119288 | -0.2962862 | 0.0485 | 44.6191
4105 | 5.730278 | 1.8565 | 8.7268 | 1 | 1.4527 | 1.463916 | 2.11 | 0.004481 | 0.1845 | 0.2120571 | -0.2962118 | 0.0483 | 44.6199
4106 | 5.731667 | 1.8561 | 8.7294 | 1 | 1.4799 | 1.464244 | 2.19 | 0.004737 | 0.1856 | 0.2121855 | -0.2961346 | 0.0481 | 44.6205
4107 | 5.733056 | 1.8561 | 8.7319 | 1 | 1.4612 | 1.464502 | 2.13 | 0.004559 | 0.1839 | 0.212314 | -0.2960936 | 0.0479 | 44.6214
4108 | 5.734444 | 1.8556 | 8.7345 | 1 | 1.4569 | 1.464786 | 2.12 | 0.00452 | 0.1832 | 0.2124432 | -0.2960216 | 0.0477 | 44.6221
4109 | 5.735833 | 1.8556 | 8.7371 | 1 | 1.4799 | 1.465126 | 2.19 | 0.004737 | 0.1842 | 0.2125728 | -0.2959467 | 0.0475 | 44.6227
4110 | 5.737222 | 1.8554 | 8.7397 | 1 | 1.4674 | 1.465412 | 2.15 | 0.004618 | 0.1843 | 0.2127012 | -0.2958725 | 0.0474 | 44.6236
4111 | 5.738611 | 1.8554 | 8.7423 | 1 | 1.4591 | 1.465681 | 2.13 | 0.00454 | 0.1837 | 0.2128301 | -0.2958326 | 0.0472 | 44.6244
4112 | 5.74 | 1.8552 | 8.7448 | 1 | 1.4569 | 1.465976 | 2.12 | 0.00452 | 0.1829 | 0.2129593 | -0.2957616 | 0.0471 | 44.6252
4113 | 5.741389 | 1.8552 | 8.7474 | 1 | 1.4527 | 1.466294 | 2.11 | 0.004481 | 0.1816 | 0.2130878 | -0.2956936 | 0.047 | 44.6259
4114 | 5.742778 | 1.8551 | 8.75 | 1 | 1.4674 | 1.466583 | 2.15 | 0.004618 | 0.1815 | 0.2132168 | -0.2956255 | 0.0469 | 44.6266
4115 | 5.744167 | 1.8551 | 8.7526 | 1 | 1.4695 | 1.466884 | 2.16 | 0.004638 | 0.1813 | 0.2133463 | -0.295591 | 0.0468 | 44.6273
4116 | 5.745556 | 1.8551 | 8.7551 | 1 | 1.4653 | 1.467126 | 2.15 | 0.004599 | 0.1816 | 0.2134764 | -0.295523 | 0.0467 | 44.6282
4117 | 5.746944 | 1.8551 | 8.7577 | 1 | 1.4779 | 1.46739 | 2.18 | 0.004717 | 0.1819 | 0.2136065 | -0.2954531 | 0.0466 | 44.6288
4118 | 5.748333 | 1.8553 | 8.7603 | 1 | 1.4737 | 1.467676 | 2.17 | 0.004678 | 0.1826 | 0.2137373 | -0.2953823 | 0.0466 | 44.6296
4119 | 5.749722 | 1.8553 | 8.7629 | 1 | 1.4779 | 1.467861 | 2.18 | 0.004717 | 0.1834 | 0.2138681 | -0.2953452 | 0.0465 | 44.6303
4120 | 5.751111 | 1.8554 | 8.7655 | 1 | 1.4653 | 1.468098 | 2.15 | 0.004599 | 0.1825 | 0.2139987 | -0.2952749 | 0.0465 | 44.6311
4121 | 5.7525 | 1.8554 | 8.768 | 1 | 1.4548 | 1.468312 | 2.12 | 0.0045 | 0.1818 | 0.2141296 | -0.2952066 | 0.0464 | 44.632
4122 | 5.753889 | 1.8557 | 8.7706 | 1 | 1.4737 | 1.468562 | 2.17 | 0.004678 | 0.1801 | 0.2142611 | -0.2951425 | 0.0464 | 44.6326
4123 | 5.755278 | 1.8557 | 8.7732 | 1 | 1.4674 | 1.468841 | 2.15 | 0.004618 | 0.1803 | 0.2143929 | -0.2951108 | 0.0464 | 44.6334
4124 | 5.756944 | 1.8558 | 8.7758 | 1 | 1.4923 | 1.469016 | 2.23 | 0.004857 | 0.1818 | 0.2145239 | -0.2950436 | 0.0463 | 44.6344
4125 | 5.758333 | 1.8558 | 8.7783 | 1 | 1.482 | 1.469182 | 2.2 | 0.004757 | 0.1825 | 0.214655 | -0.2949733 | 0.0463 | 44.6353
4126 | 5.759722 | 1.8562 | 8.7809 | 1 | 1.4758 | 1.469481 | 2.18 | 0.004698 | 0.1845 | 0.2147856 | -0.2948981 | 0.0463 | 44.636
4127 | 5.761111 | 1.8562 | 8.7835 | 1 | 1.4841 | 1.469863 | 2.2 | 0.004777 | 0.1839 | 0.2149162 | -0.2948627 | 0.0463 | 44.6367
4128 | 5.7625 | 1.8564 | 8.7861 | 1 | 1.4653 | 1.470192 | 2.15 | 0.004599 | 0.185 | 0.2150477 | -0.2947868 | 0.0462 | 44.6376
4129 | 5.763889 | 1.8564 | 8.7887 | 1 | 1.4612 | 1.470499 | 2.13 | 0.004559 | 0.1848 | 0.2151792 | -0.2947121 | 0.0462 | 44.6384
4130 | 5.765278 | 1.8568 | 8.7912 | 1 | 1.4674 | 1.470741 | 2.15 | 0.004618 | 0.1836 | 0.2153109 | -0.2946412 | 0.0462 | 44.6391
4131 | 5.766667 | 1.8568 | 8.7938 | 1 | 1.4799 | 1.471067 | 2.19 | 0.004737 | 0.1845 | 0.2154435 | -0.2946031 | 0.0462 | 44.6398
4132 | 5.768056 | 1.8571 | 8.7964 | 1 | 1.4653 | 1.471233 | 2.15 | 0.004599 | 0.184 | 0.2155759 | -0.2945317 | 0.0462 | 44.6406
4133 | 5.769444 | 1.8571 | 8.799 | 1 | 1.4695 | 1.471575 | 2.16 | 0.004638 | 0.1828 | 0.2157076 | -0.2944615 | 0.0462 | 44.6414
4134 | 5.770833 | 1.8576 | 8.8016 | 1 | 1.4653 | 1.471825 | 2.15 | 0.004599 | 0.1826 | 0.21584 | -0.2943931 | 0.0462 | 44.6421
4135 | 5.772222 | 1.8576 | 8.8041 | 1 | 1.4861 | 1.472081 | 2.21 | 0.004797 | 0.1835 | 0.2159726 | -0.2943575 | 0.0462 | 44.6428
4136 | 5.773611 | 1.8579 | 8.8067 | 1 | 1.4779 | 1.472382 | 2.18 | 0.004717 | 0.1839 | 0.2161062 | -0.2942869 | 0.0462 | 44.6436
4137 | 5.775 | 1.8579 | 8.8093 | 1 | 1.4882 | 1.472664 | 2.21 | 0.004817 | 0.184 | 0.2162397 | -0.2942164 | 0.0462 | 44.6443
4138 | 5.776389 | 1.8584 | 8.8119 | 1 | 1.4674 | 1.472844 | 2.15 | 0.004618 | 0.1834 | 0.2163728 | -0.2941471 | 0.0462 | 44.6452
4139 | 5.777778 | 1.8584 | 8.8145 | 1 | 1.4527 | 1.473164 | 2.11 | 0.004481 | 0.1823 | 0.2165051 | -0.2941143 | 0.0462 | 44.646
4140 | 5.779167 | 1.8586 | 8.817 | 1 | 1.4527 | 1.473452 | 2.11 | 0.004481 | 0.1804 | 0.2166365 | -0.2940513 | 0.0462 | 44.6468
4141 | 5.780556 | 1.8586 | 8.8196 | 1 | 1.4612 | 1.473686 | 2.13 | 0.004559 | 0.179 | 0.2167689 | -0.2939911 | 0.0462 | 44.6475
4142 | 5.781944 | 1.859 | 8.8222 | 1 | 1.4612 | 1.473989 | 2.13 | 0.004559 | 0.1772 | 0.2169008 | -0.2939348 | 0.0462 | 44.6482
4143 | 5.783333 | 1.859 | 8.8248 | 1 | 1.4695 | 1.474341 | 2.16 | 0.004638 | 0.1777 | 0.2170337 | -0.2939115 | 0.0462 | 44.6489
4144 | 5.784722 | 1.8591 | 8.8274 | 1 | 1.4779 | 1.474558 | 2.18 | 0.004717 | 0.1771 | 0.2171665 | -0.2938556 | 0.0462 | 44.6496
4145 | 5.786111 | 1.8591 | 8.83 | 1 | 1.482 | 1.474777 | 2.2 | 0.004757 | 0.1785 | 0.2173005 | -0.2937966 | 0.0462 | 44.6504
4146 | 5.7875 | 1.8594 | 8.8325 | 1 | 1.4861 | 1.475105 | 2.21 | 0.004797 | 0.1796 | 0.2174352 | -0.2937339 | 0.0461 | 44.6511
4147 | 5.788889 | 1.8594 | 8.8351 | 1 | 1.4758 | 1.475442 | 2.18 | 0.004698 | 0.1786 | 0.2175703 | -0.2937113 | 0.0461 | 44.6519
4148 | 5.790278 | 1.8595 | 8.8377 | 1 | 1.4695 | 1.47576 | 2.16 | 0.004638 | 0.1766 | 0.2177055 | -0.2936549 | 0.0461 | 44.6527
4149 | 5.791667 | 1.8595 | 8.8403 | 1 | 1.4737 | 1.476088 | 2.17 | 0.004678 | 0.1765 | 0.2178402 | -0.2935995 | 0.046 | 44.6535
4150 | 5.793056 | 1.8596 | 8.8429 | 1 | 1.5026 | 1.476388 | 2.26 | 0.004958 | 0.178 | 0.2179755 | -0.2935414 | 0.046 | 44.654
4151 | 5.794444 | 1.8596 | 8.8455 | 1 | 1.4841 | 1.476627 | 2.2 | 0.004777 | 0.1783 | 0.2181097 | -0.2935189 | 0.0459 | 44.6549
4152 | 5.795833 | 1.8596 | 8.848 | 1 | 1.4779 | 1.476904 | 2.18 | 0.004717 | 0.1781 | 0.2182442 | -0.2934609 | 0.0458 | 44.6557
4153 | 5.797222 | 1.8596 | 8.8506 | 1 | 1.482 | 1.477171 | 2.2 | 0.004757 | 0.1776 | 0.2183788 | -0.2934048 | 0.0458 | 44.6564
4154 | 5.798611 | 1.8597 | 8.8532 | 1 | 1.4653 | 1.477531 | 2.15 | 0.004599 | 0.1761 | 0.2185129 | -0.2933508 | 0.0457 | 44.6573
4155 | 5.8 | 1.8597 | 8.8558 | 1 | 1.4841 | 1.477826 | 2.2 | 0.004777 | 0.1772 | 0.2186472 | -0.293331 | 0.0457 | 44.6579
4156 | 5.801389 | 1.8596 | 8.8584 | 1 | 1.4737 | 1.478136 | 2.17 | 0.004678 | 0.1765 | 0.2187816 | -0.2932765 | 0.0456 | 44.6587
4157 | 5.802778 | 1.8596 | 8.861 | 1 | 1.482 | 1.478519 | 2.2 | 0.004757 | 0.1773 | 0.2189157 | -0.2932212 | 0.0455 | 44.6594
4158 | 5.804167 | 1.8597 | 8.8635 | 1 | 1.4653 | 1.478857 | 2.15 | 0.004599 | 0.1759 | 0.2190499 | -0.293169 | 0.0454 | 44.6603
4159 | 5.805556 | 1.8597 | 8.8661 | 1 | 1.4695 | 1.479111 | 2.16 | 0.004638 | 0.1756 | 0.2191832 | -0.2931518 | 0.0453 | 44.6611
4160 | 5.806944 | 1.8595 | 8.8687 | 1 | 1.4716 | 1.479464 | 2.17 | 0.004658 | 0.1747 | 0.2193163 | -0.2931022 | 0.0452 | 44.6618
4161 | 5.808333 | 1.8595 | 8.8713 | 1 | 1.4674 | 1.479734 | 2.15 | 0.004618 | 0.1743 | 0.219449 | -0.2930524 | 0.0451 | 44.6626
4162 | 5.809722 | 1.8594 | 8.8739 | 1 | 1.4903 | 1.479987 | 2.22 | 0.004837 | 0.1757 | 0.219582 | -0.2929999 | 0.045 | 44.6632
4163 | 5.811111 | 1.8594 | 8.8765 | 1 | 1.4737 | 1.480328 | 2.17 | 0.004678 | 0.1745 | 0.2197157 | -0.2929864 | 0.0449 | 44.664
4164 | 5.8125 | 1.8591 | 8.879 | 1 | 1.4737 | 1.480617 | 2.17 | 0.004678 | 0.1744 | 0.219849 | -0.2929367 | 0.0448 | 44.6648
4165 | 5.813889 | 1.8591 | 8.8816 | 1 | 1.4674 | 1.480857 | 2.15 | 0.004618 | 0.1731 | 0.2199824 | -0.2928886 | 0.0447 | 44.6656
4166 | 5.815556 | 1.8588 | 8.8842 | 1 | 1.4612 | 1.481194 | 2.13 | 0.004559 | 0.1719 | 0.2201157 | -0.2928437 | 0.0445 | 44.6668
4167 | 5.816944 | 1.8588 | 8.8868 | 1 | 1.482 | 1.481454 | 2.2 | 0.004757 | 0.1722 | 0.2202496 | -0.2928354 | 0.0444 | 44.6674
4168 | 5.818333 | 1.8584 | 8.8894 | 1 | 1.4799 | 1.481779 | 2.19 | 0.004737 | 0.1733 | 0.2203821 | -0.292788 | 0.0442 | 44.6682
4169 | 5.819722 | 1.8584 | 8.8919 | 1 | 1.4674 | 1.482098 | 2.15 | 0.004618 | 0.1726 | 0.2205149 | -0.2927415 | 0.0441 | 44.669
4170 | 5.821111 | 1.8581 | 8.8945 | 1 | 1.4695 | 1.482525 | 2.16 | 0.004638 | 0.1715 | 0.2206488 | -0.2926971 | 0.0439 | 44.6698
4171 | 5.8225 | 1.8581 | 8.8971 | 1 | 1.4758 | 1.482826 | 2.18 | 0.004698 | 0.1715 | 0.2207826 | -0.2926912 | 0.0438 | 44.6705
4172 | 5.823889 | 1.8576 | 8.8997 | 1 | 1.5046 | 1.483062 | 2.26 | 0.004978 | 0.1741 | 0.2209149 | -0.2926419 | 0.0436 | 44.6711
4173 | 5.825278 | 1.8576 | 8.9023 | 1 | 1.4506 | 1.483345 | 2.1 | 0.004461 | 0.1718 | 0.2210463 | -0.2925967 | 0.0434 | 44.6721
4174 | 5.826667 | 1.8572 | 8.9048 | 1 | 1.4944 | 1.483661 | 2.23 | 0.004877 | 0.1731 | 0.2211767 | -0.2925489 | 0.0433 | 44.6727
4175 | 5.828056 | 1.8572 | 8.9074 | 1 | 1.4903 | 1.484012 | 2.22 | 0.004837 | 0.1734 | 0.2213075 | -0.2925403 | 0.0431 | 44.6734
4176 | 5.829444 | 1.8567 | 8.91 | 1 | 1.4861 | 1.484365 | 2.21 | 0.004797 | 0.174 | 0.2214381 | -0.2924909 | 0.0429 | 44.6742
4177 | 5.830833 | 1.8567 | 8.9126 | 1 | 1.4695 | 1.484637 | 2.16 | 0.004638 | 0.1739 | 0.2215674 | -0.2924414 | 0.0428 | 44.6751
4178 | 5.832222 | 1.8563 | 8.9152 | 1 | 1.4779 | 1.484908 | 2.18 | 0.004717 | 0.1739 | 0.2216964 | -0.2923922 | 0.0426 | 44.6758
4179 | 5.833611 | 1.8563 | 8.9177 | 1 | 1.4841 | 1.485168 | 2.2 | 0.004777 | 0.1734 | 0.2218266 | -0.2923842 | 0.0424 | 44.6765
4180 | 5.835 | 1.8558 | 8.9203 | 1 | 1.5005 | 1.485492 | 2.25 | 0.004938 | 0.1747 | 0.221956 | -0.2923336 | 0.0422 | 44.6772
4181 | 5.836389 | 1.8558 | 8.9229 | 1 | 1.4944 | 1.485719 | 2.23 | 0.004877 | 0.1752 | 0.2220844 | -0.2922818 | 0.042 | 44.678
4182 | 5.837778 | 1.8553 | 8.9255 | 1 | 1.5005 | 1.485987 | 2.25 | 0.004938 | 0.1757 | 0.2222132 | -0.2922298 | 0.0419 | 44.6787
4183 | 5.839167 | 1.8553 | 8.9281 | 1 | 1.4841 | 1.486373 | 2.2 | 0.004777 | 0.1759 | 0.2223414 | -0.2922169 | 0.0417 | 44.6795
4184 | 5.840556 | 1.8548 | 8.9306 | 1 | 1.4799 | 1.486694 | 2.19 | 0.004737 | 0.1762 | 0.2224707 | -0.2921641 | 0.0415 | 44.6803
4185 | 5.841944 | 1.8548 | 8.9332 | 1 | 1.4882 | 1.487071 | 2.21 | 0.004817 | 0.1762 | 0.2225999 | -0.2921098 | 0.0413 | 44.681
4186 | 5.843333 | 1.8543 | 8.9358 | 1 | 1.4612 | 1.487388 | 2.13 | 0.004559 | 0.1742 | 0.2227283 | -0.292057 | 0.0411 | 44.6819
4187 | 5.844722 | 1.8543 | 8.9384 | 1 | 1.4841 | 1.487675 | 2.2 | 0.004777 | 0.1743 | 0.222857 | -0.2920517 | 0.0409 | 44.6826
4188 | 5.846111 | 1.8537 | 8.9409 | 1 | 1.4923 | 1.487975 | 2.23 | 0.004857 | 0.1746 | 0.2229858 | -0.2919983 | 0.0407 | 44.6833
4189 | 5.8475 | 1.8537 | 8.9435 | 1 | 1.4882 | 1.48828 | 2.21 | 0.004817 | 0.1752 | 0.2231141 | -0.2919438 | 0.0405 | 44.6841
4190 | 5.848889 | 1.8532 | 8.9461 | 1 | 1.5087 | 1.488582 | 2.28 | 0.005019 | 0.1763 | 0.2232426 | -0.2918885 | 0.0403 | 44.6847
4191 | 5.850278 | 1.8532 | 8.9487 | 1 | 1.4779 | 1.488926 | 2.18 | 0.004717 | 0.1763 | 0.2233715 | -0.2918784 | 0.0401 | 44.6856
4192 | 5.851667 | 1.8526 | 8.9512 | 1 | 1.4903 | 1.489329 | 2.22 | 0.004837 | 0.176 | 0.2235004 | -0.291824 | 0.0399 | 44.6864
4193 | 5.853056 | 1.8526 | 8.9538 | 1 | 1.4861 | 1.489688 | 2.21 | 0.004797 | 0.175 | 0.2236281 | -0.2917702 | 0.0397 | 44.6871
4194 | 5.854444 | 1.852 | 8.9564 | 1 | 1.4964 | 1.489984 | 2.24 | 0.004897 | 0.1754 | 0.2237557 | -0.2917165 | 0.0394 | 44.6878
4195 | 5.855833 | 1.852 | 8.9589 | 1 | 1.4903 | 1.490321 | 2.22 | 0.004837 | 0.1754 | 0.2238822 | -0.2917092 | 0.0392 | 44.6887
4196 | 5.857222 | 1.8513 | 8.9615 | 1 | 1.4903 | 1.490634 | 2.22 | 0.004837 | 0.1759 | 0.2240093 | -0.2916547 | 0.039 | 44.6894
4197 | 5.858611 | 1.8513 | 8.9641 | 1 | 1.4861 | 1.490994 | 2.21 | 0.004797 | 0.176 | 0.2241369 | -0.2915996 | 0.0388 | 44.6902
4198 | 5.86 | 1.8508 | 8.9667 | 1 | 1.4944 | 1.491269 | 2.23 | 0.004877 | 0.1763 | 0.2242646 | -0.2915427 | 0.0386 | 44.6909
4199 | 5.861389 | 1.8508 | 8.9692 | 1 | 1.5046 | 1.49161 | 2.26 | 0.004978 | 0.1783 | 0.2243915 | -0.2915319 | 0.0384 | 44.6916
4200 | 5.862778 | 1.8502 | 8.9718 | 1 | 1.4841 | 1.491927 | 2.2 | 0.004777 | 0.1778 | 0.2245197 | -0.2914724 | 0.0381 | 44.6925
4201 | 5.864167 | 1.8502 | 8.9744 | 1 | 1.5026 | 1.492265 | 2.26 | 0.004958 | 0.1782 | 0.2246472 | -0.2914129 | 0.0379 | 44.6931
4202 | 5.865556 | 1.8497 | 8.9769 | 1 | 1.4944 | 1.492545 | 2.23 | 0.004877 | 0.1792 | 0.2247737 | -0.291351 | 0.0377 | 44.694
4203 | 5.866944 | 1.8497 | 8.9795 | 1 | 1.4716 | 1.492862 | 2.17 | 0.004658 | 0.1779 | 0.2248997 | -0.2913411 | 0.0375 | 44.6949
4204 | 5.868333 | 1.8491 | 8.9821 | 1 | 1.5066 | 1.493213 | 2.27 | 0.004998 | 0.1797 | 0.2250256 | -0.2912785 | 0.0373 | 44.6954
4205 | 5.869722 | 1.8491 | 8.9847 | 1 | 1.4841 | 1.493503 | 2.2 | 0.004777 | 0.1797 | 0.2251509 | -0.2912176 | 0.0371 | 44.6963
4206 | 5.871111 | 1.8487 | 8.9872 | 1 | 1.4882 | 1.493805 | 2.21 | 0.004817 | 0.1799 | 0.2252756 | -0.2911566 | 0.0369 | 44.6971
4207 | 5.872778 | 1.8487 | 8.9898 | 1 | 1.4903 | 1.494109 | 2.22 | 0.004837 | 0.1795 | 0.2253995 | -0.2911422 | 0.0367 | 44.6982
4208 | 5.874167 | 1.8481 | 8.9924 | 1 | 1.4944 | 1.494442 | 2.23 | 0.004877 | 0.1801 | 0.2255233 | -0.2910811 | 0.0365 | 44.6989
4209 | 5.875556 | 1.8481 | 8.9949 | 1 | 1.4861 | 1.494785 | 2.21 | 0.004797 | 0.1798 | 0.2256469 | -0.2910199 | 0.0364 | 44.6997
4210 | 5.876944 | 1.8478 | 8.9975 | 1 | 1.4861 | 1.495193 | 2.21 | 0.004797 | 0.1794 | 0.22577 | -0.2909606 | 0.0362 | 44.7005
4211 | 5.878333 | 1.8478 | 9.0001 | 1 | 1.5087 | 1.495579 | 2.28 | 0.005019 | 0.1814 | 0.2258943 | -0.2909426 | 0.036 | 44.7011
4212 | 5.879722 | 1.8473 | 9.0026 | 1 | 1.4944 | 1.495923 | 2.23 | 0.004877 | 0.1825 | 0.2260187 | -0.2908775 | 0.0358 | 44.702
4213 | 5.881111 | 1.8473 | 9.0052 | 1 | 1.5066 | 1.49628 | 2.27 | 0.004998 | 0.1834 | 0.2261427 | -0.2908102 | 0.0357 | 44.7027
4214 | 5.8825 | 1.8471 | 9.0078 | 1 | 1.5168 | 1.496618 | 2.3 | 0.0051 | 0.1849 | 0.2262673 | -0.2907408 | 0.0355 | 44.7034
4215 | 5.883889 | 1.8471 | 9.0103 | 1 | 1.482 | 1.496907 | 2.2 | 0.004757 | 0.1827 | 0.2263907 | -0.2907206 | 0.0354 | 44.7044
4216 | 5.885278 | 1.8468 | 9.0129 | 1 | 1.5046 | 1.49727 | 2.26 | 0.004978 | 0.1837 | 0.2265145 | -0.2906537 | 0.0352 | 44.705
4217 | 5.886667 | 1.8468 | 9.0155 | 1 | 1.5066 | 1.497559 | 2.27 | 0.004998 | 0.1855 | 0.2266377 | -0.2905811 | 0.0351 | 44.7057
4218 | 5.888056 | 1.8467 | 9.018 | 1 | 1.5066 | 1.497893 | 2.27 | 0.004998 | 0.1858 | 0.2267607 | -0.290508 | 0.0349 | 44.7065
4219 | 5.889444 | 1.8467 | 9.0206 | 1 | 1.4944 | 1.498167 | 2.23 | 0.004877 | 0.1859 | 0.2268834 | -0.2904844 | 0.0348 | 44.7073
4220 | 5.890833 | 1.8464 | 9.0231 | 1 | 1.4799 | 1.498381 | 2.19 | 0.004737 | 0.1856 | 0.2270067 | -0.290412 | 0.0347 | 44.7082
4221 | 5.892222 | 1.8464 | 9.0257 | 1 | 1.4944 | 1.498674 | 2.23 | 0.004877 | 0.1853 | 0.2271297 | -0.2903404 | 0.0346 | 44.7089
4222 | 5.893611 | 1.8465 | 9.0283 | 1 | 1.4964 | 1.498901 | 2.24 | 0.004897 | 0.1863 | 0.227252 | -0.2902665 | 0.0345 | 44.7096
4223 | 5.895 | 1.8465 | 9.0308 | 1 | 1.5005 | 1.499156 | 2.25 | 0.004938 | 0.1857 | 0.2273744 | -0.2902441 | 0.0344 | 44.7104
4224 | 5.896389 | 1.8464 | 9.0334 | 1 | 1.5046 | 1.499362 | 2.26 | 0.004978 | 0.1872 | 0.2274967 | -0.2901687 | 0.0343 | 44.7111
4225 | 5.897778 | 1.8464 | 9.036 | 1 | 1.5148 | 1.499621 | 2.29 | 0.00508 | 0.1885 | 0.2276191 | -0.290092 | 0.0342 | 44.7118
4226 | 5.899167 | 1.8465 | 9.0385 | 1 | 1.4923 | 1.499935 | 2.23 | 0.004857 | 0.1903 | 0.2277409 | -0.2900124 | 0.0341 | 44.7127
4227 | 5.900556 | 1.8465 | 9.0411 | 1 | 1.5107 | 1.500202 | 2.28 | 0.005039 | 0.1918 | 0.2278626 | -0.2899771 | 0.0341 | 44.7134
4228 | 5.901944 | 1.8466 | 9.0437 | 1 | 1.4903 | 1.500457 | 2.22 | 0.004837 | 0.1907 | 0.2279851 | -0.2898969 | 0.034 | 44.7142
4229 | 5.903333 | 1.8466 | 9.0462 | 1 | 1.4903 | 1.500778 | 2.22 | 0.004837 | 0.1902 | 0.2281078 | -0.2898188 | 0.034 | 44.715
4230 | 5.904722 | 1.847 | 9.0488 | 1 | 1.4779 | 1.501088 | 2.18 | 0.004717 | 0.1887 | 0.2282306 | -0.289743 | 0.0339 | 44.7159
4231 | 5.906111 | 1.847 | 9.0514 | 1 | 1.5188 | 1.501354 | 2.31 | 0.00512 | 0.1893 | 0.2283525 | -0.2897129 | 0.0339 | 44.7164
4232 | 5.9075 | 1.8472 | 9.0539 | 1 | 1.5127 | 1.501662 | 2.29 | 0.005059 | 0.1899 | 0.2284747 | -0.289635 | 0.0339 | 44.7172
4233 | 5.908889 | 1.8472 | 9.0565 | 1 | 1.4985 | 1.501905 | 2.25 | 0.004918 | 0.1891 | 0.2285977 | -0.2895595 | 0.0339 | 44.718
4234 | 5.910278 | 1.8476 | 9.0591 | 1 | 1.5026 | 1.502185 | 2.26 | 0.004958 | 0.1892 | 0.2287206 | -0.2894847 | 0.0339 | 44.7188
4235 | 5.911667 | 1.8476 | 9.0616 | 1 | 1.4964 | 1.502438 | 2.24 | 0.004897 | 0.1893 | 0.2288434 | -0.2894537 | 0.0339 | 44.7196
4236 | 5.913056 | 1.848 | 9.0642 | 1 | 1.4882 | 1.502767 | 2.21 | 0.004817 | 0.1888 | 0.2289662 | -0.28938 | 0.0339 | 44.7204
4237 | 5.914444 | 1.848 | 9.0668 | 1 | 1.4964 | 1.503099 | 2.24 | 0.004897 | 0.1889 | 0.2290897 | -0.289305 | 0.0339 | 44.7211
4238 | 5.915833 | 1.8485 | 9.0693 | 1 | 1.4985 | 1.503394 | 2.25 | 0.004918 | 0.1897 | 0.2292126 | -0.2892278 | 0.0339 | 44.7219
4239 | 5.917222 | 1.8485 | 9.0719 | 1 | 1.5026 | 1.503744 | 2.26 | 0.004958 | 0.189 | 0.2293346 | -0.2891998 | 0.034 | 44.7226
4240 | 5.918611 | 1.849 | 9.0745 | 1 | 1.5127 | 1.504087 | 2.29 | 0.005059 | 0.1908 | 0.2294557 | -0.2891207 | 0.034 | 44.7233
4241 | 5.92 | 1.849 | 9.077 | 1 | 1.5066 | 1.504445 | 2.27 | 0.004998 | 0.1911 | 0.2295759 | -0.2890395 | 0.0341 | 44.7241
4242 | 5.921389 | 1.8497 | 9.0796 | 1 | 1.5188 | 1.504757 | 2.31 | 0.00512 | 0.1931 | 0.2296957 | -0.2889564 | 0.0341 | 44.7248
4243 | 5.922778 | 1.8497 | 9.0822 | 1 | 1.5107 | 1.505091 | 2.28 | 0.005039 | 0.1942 | 0.2298154 | -0.2889186 | 0.0342 | 44.7256
4244 | 5.924167 | 1.8503 | 9.0847 | 1 | 1.4985 | 1.505422 | 2.25 | 0.004918 | 0.1941 | 0.2299343 | -0.2888339 | 0.0342 | 44.7265
4245 | 5.925556 | 1.8503 | 9.0873 | 1 | 1.5026 | 1.505669 | 2.26 | 0.004958 | 0.1948 | 0.2300529 | -0.2887483 | 0.0343 | 44.7272
4246 | 5.926944 | 1.8511 | 9.0899 | 1 | 1.5087 | 1.505994 | 2.28 | 0.005019 | 0.1948 | 0.2301711 | -0.2886639 | 0.0344 | 44.7279
4247 | 5.928333 | 1.8511 | 9.0925 | 1 | 1.4944 | 1.506382 | 2.23 | 0.004877 | 0.1946 | 0.2302889 | -0.2886245 | 0.0345 | 44.7288
4248 | 5.929722 | 1.8519 | 9.095 | 1 | 1.5046 | 1.506728 | 2.26 | 0.004978 | 0.1951 | 0.2304076 | -0.2885398 | 0.0346 | 44.7295
4249 | 5.931389 | 1.8519 | 9.0976 | 1 | 1.5248 | 1.50707 | 2.33 | 0.005182 | 0.1972 | 0.2305261 | -0.288452 | 0.0347 | 44.7305
4250 | 5.932778 | 1.8529 | 9.1002 | 1 | 1.5087 | 1.507427 | 2.28 | 0.005019 | 0.1976 | 0.2306445 | -0.2883637 | 0.0348 | 44.7313
4251 | 5.934167 | 1.8529 | 9.1028 | 1 | 1.5188 | 1.507761 | 2.31 | 0.00512 | 0.1982 | 0.2307634 | -0.288317 | 0.035 | 44.732
4252 | 5.935556 | 1.8539 | 9.1053 | 1 | 1.4964 | 1.508075 | 2.24 | 0.004897 | 0.1968 | 0.230883 | -0.2882306 | 0.0351 | 44.733
4253 | 5.936944 | 1.8539 | 9.1079 | 1 | 1.5329 | 1.508383 | 2.35 | 0.005264 | 0.1988 | 0.231002 | -0.2881429 | 0.0353 | 44.7335
4254 | 5.938333 | 1.855 | 9.1105 | 1 | 1.4903 | 1.508718 | 2.22 | 0.004837 | 0.1975 | 0.2311201 | -0.2880585 | 0.0355 | 44.7345
4255 | 5.939722 | 1.855 | 9.1131 | 1 | 1.5026 | 1.509039 | 2.26 | 0.004958 | 0.1975 | 0.2312383 | -0.2880107 | 0.0356 | 44.7352
4256 | 5.941111 | 1.8561 | 9.1156 | 1 | 1.4861 | 1.509374 | 2.21 | 0.004797 | 0.1958 | 0.2313577 | -0.2879298 | 0.0358 | 44.7361
4257 | 5.9425 | 1.8561 | 9.1182 | 1 | 1.5087 | 1.509659 | 2.28 | 0.005019 | 0.1968 | 0.2314775 | -0.2878467 | 0.036 | 44.7367
4258 | 5.943889 | 1.8574 | 9.1208 | 1 | 1.5005 | 1.509959 | 2.25 | 0.004938 | 0.1952 | 0.2315983 | -0.2877665 | 0.0362 | 44.7375
4259 | 5.945278 | 1.8574 | 9.1234 | 1 | 1.5046 | 1.510284 | 2.26 | 0.004978 | 0.1958 | 0.2317191 | -0.2877233 | 0.0364 | 44.7382
4260 | 5.946667 | 1.8586 | 9.126 | 1 | 1.5148 | 1.510562 | 2.29 | 0.00508 | 0.1962 | 0.2318405 | -0.2876414 | 0.0366 | 44.7389
4261 | 5.948056 | 1.8586 | 9.1285 | 1 | 1.5127 | 1.510926 | 2.29 | 0.005059 | 0.1966 | 0.2319611 | -0.2875579 | 0.0368 | 44.7397
4262 | 5.949444 | 1.86 | 9.1311 | 1 | 1.5248 | 1.511286 | 2.33 | 0.005182 | 0.1972 | 0.2320819 | -0.2874746 | 0.0371 | 44.7404
4263 | 5.950833 | 1.86 | 9.1337 | 1 | 1.5148 | 1.511629 | 2.29 | 0.00508 | 0.1973 | 0.2322028 | -0.2874289 | 0.0373 | 44.7412
4264 | 5.952222 | 1.8613 | 9.1363 | 1 | 1.5046 | 1.511985 | 2.26 | 0.004978 | 0.1972 | 0.2323237 | -0.2873459 | 0.0375 | 44.742
4265 | 5.953611 | 1.8613 | 9.1389 | 1 | 1.5087 | 1.512339 | 2.28 | 0.005019 | 0.1968 | 0.2324444 | -0.2872632 | 0.0378 | 44.7428
4266 | 5.955 | 1.8628 | 9.1415 | 1 | 1.5127 | 1.512594 | 2.29 | 0.005059 | 0.1964 | 0.2325655 | -0.2871812 | 0.038 | 44.7435
4267 | 5.956389 | 1.8628 | 9.1441 | 1 | 1.5066 | 1.512921 | 2.27 | 0.004998 | 0.1963 | 0.2326879 | -0.2871388 | 0.0383 | 44.7443
4268 | 5.957778 | 1.8642 | 9.1466 | 1 | 1.5228 | 1.513262 | 2.32 | 0.005161 | 0.1985 | 0.2328098 | -0.287053 | 0.0385 | 44.745
4269 | 5.959167 | 1.8642 | 9.1492 | 1 | 1.4841 | 1.513623 | 2.2 | 0.004777 | 0.1958 | 0.2329311 | -0.2869738 | 0.0388 | 44.746
4270 | 5.960556 | 1.8657 | 9.1518 | 1 | 1.5289 | 1.513951 | 2.34 | 0.005223 | 0.1971 | 0.2330518 | -0.2868928 | 0.039 | 44.7464
4271 | 5.961944 | 1.8657 | 9.1544 | 1 | 1.5127 | 1.514226 | 2.29 | 0.005059 | 0.1974 | 0.233173 | -0.286847 | 0.0393 | 44.7473
4272 | 5.963333 | 1.8671 | 9.157 | 1 | 1.5046 | 1.514495 | 2.26 | 0.004978 | 0.1968 | 0.2332941 | -0.2867669 | 0.0395 | 44.7481
4273 | 5.964722 | 1.8671 | 9.1596 | 1 | 1.5188 | 1.514783 | 2.31 | 0.00512 | 0.198 | 0.2334146 | -0.2866853 | 0.0398 | 44.7488
4274 | 5.966111 | 1.8687 | 9.1622 | 1 | 1.5107 | 1.515138 | 2.28 | 0.005039 | 0.1979 | 0.2335354 | -0.2866034 | 0.0401 | 44.7496
4275 | 5.9675 | 1.8687 | 9.1648 | 1 | 1.5228 | 1.515527 | 2.32 | 0.005161 | 0.198 | 0.2336573 | -0.2865569 | 0.0404 | 44.7502
4276 | 5.968889 | 1.8702 | 9.1674 | 1 | 1.5289 | 1.515882 | 2.34 | 0.005223 | 0.1998 | 0.2337783 | -0.2864718 | 0.0406 | 44.751
4277 | 5.970278 | 1.8702 | 9.17 | 1 | 1.5228 | 1.516219 | 2.32 | 0.005161 | 0.2007 | 0.2338985 | -0.2863859 | 0.0409 | 44.7518
4278 | 5.971667 | 1.8718 | 9.1726 | 1 | 1.5168 | 1.516591 | 2.3 | 0.0051 | 0.2009 | 0.234019 | -0.2863012 | 0.0412 | 44.7525
4279 | 5.973056 | 1.8718 | 9.1752 | 1 | 1.4964 | 1.516868 | 2.24 | 0.004897 | 0.199 | 0.234139 | -0.286251 | 0.0415 | 44.7534
4280 | 5.974444 | 1.8733 | 9.1778 | 1 | 1.4923 | 1.517133 | 2.23 | 0.004857 | 0.1979 | 0.2342601 | -0.2861724 | 0.0418 | 44.7542
4281 | 5.975833 | 1.8733 | 9.1804 | 1 | 1.4985 | 1.517487 | 2.25 | 0.004918 | 0.1968 | 0.2343819 | -0.2860958 | 0.042 | 44.7549
4282 | 5.977222 | 1.8749 | 9.183 | 1 | 1.5168 | 1.517749 | 2.3 | 0.0051 | 0.1966 | 0.2345032 | -0.286019 | 0.0423 | 44.7556
4283 | 5.978611 | 1.8749 | 9.1856 | 1 | 1.5087 | 1.518148 | 2.28 | 0.005019 | 0.1971 | 0.2346242 | -0.285974 | 0.0426 | 44.7564
4284 | 5.98 | 1.8763 | 9.1882 | 1 | 1.5066 | 1.518492 | 2.27 | 0.004998 | 0.1976 | 0.2347452 | -0.2858956 | 0.0429 | 44.7571
4285 | 5.981389 | 1.8763 | 9.1908 | 1 | 1.5289 | 1.518925 | 2.34 | 0.005223 | 0.1991 | 0.2348669 | -0.2858147 | 0.0431 | 44.7577
4286 | 5.982778 | 1.8779 | 9.1934 | 1 | 1.5289 | 1.519307 | 2.34 | 0.005223 | 0.2 | 0.2349891 | -0.2857326 | 0.0434 | 44.7585
4287 | 5.984167 | 1.8779 | 9.196 | 1 | 1.5188 | 1.519697 | 2.31 | 0.00512 | 0.2004 | 0.2351116 | -0.2856811 | 0.0437 | 44.7593
4288 | 5.985556 | 1.8794 | 9.1987 | 1 | 1.5127 | 1.520038 | 2.29 | 0.005059 | 0.2001 | 0.2352345 | -0.2855992 | 0.0439 | 44.7601
4289 | 5.986944 | 1.8794 | 9.2013 | 1 | 1.5248 | 1.520397 | 2.33 | 0.005182 | 0.2009 | 0.2353584 | -0.2855156 | 0.0442 | 44.7607
4290 | 5.988611 | 1.881 | 9.2039 | 1 | 1.5148 | 1.520818 | 2.29 | 0.00508 | 0.2013 | 0.2354818 | -0.2854305 | 0.0445 | 44.7619
4291 | 5.99 | 1.881 | 9.2065 | 1 | 1.5248 | 1.521131 | 2.33 | 0.005182 | 0.2021 | 0.2356056 | -0.2853774 | 0.0447 | 44.7626
4292 | 5.991389 | 1.8824 | 9.2091 | 1 | 1.5208 | 1.521424 | 2.31 | 0.005141 | 0.2017 | 0.2357296 | -0.2852919 | 0.045 | 44.7634
4293 | 5.992778 | 1.8824 | 9.2117 | 1 | 1.5248 | 1.521764 | 2.33 | 0.005182 | 0.2024 | 0.2358548 | -0.2852061 | 0.0452 | 44.7641
4294 | 5.994167 | 1.8839 | 9.2143 | 1 | 1.5228 | 1.52209 | 2.32 | 0.005161 | 0.2029 | 0.2359802 | -0.2851199 | 0.0455 | 44.7649
4295 | 5.995556 | 1.8839 | 9.217 | 1 | 1.5329 | 1.522425 | 2.35 | 0.005264 | 0.2047 | 0.2361056 | -0.2850611 | 0.0457 | 44.7655
4296 | 5.996944 | 1.8853 | 9.2196 | 1 | 1.5389 | 1.522769 | 2.37 | 0.005326 | 0.2069 | 0.2362324 | -0.2849675 | 0.046 | 44.7662
4297 | 5.998333 | 1.8853 | 9.2222 | 1 | 1.5005 | 1.523118 | 2.25 | 0.004938 | 0.2053 | 0.2363591 | -0.2848767 | 0.0462 | 44.7672
4298 | 5.999722 | 1.8869 | 9.2248 | 1 | 1.5228 | 1.523536 | 2.32 | 0.005161 | 0.2055 | 0.2364852 | -0.2847845 | 0.0465 | 44.7679
4299 | 6.001111 | 1.8869 | 9.2274 | 1 | 1.5228 | 1.523888 | 2.32 | 0.005161 | 0.2059 | 0.2366118 | -0.2847257 | 0.0467 | 44.7686
4300 | 6.0025 | 1.8883 | 9.2301 | 1 | 1.5208 | 1.524219 | 2.31 | 0.005141 | 0.2058 | 0.2367393 | -0.2846332 | 0.047 | 44.7693
4301 | 6.003889 | 1.8883 | 9.2327 | 1 | 1.5269 | 1.52467 | 2.33 | 0.005202 | 0.2065 | 0.2368665 | -0.2845387 | 0.0472 | 44.77
4302 | 6.005278 | 1.8899 | 9.2353 | 1 | 1.5389 | 1.52506 | 2.37 | 0.005326 | 0.2074 | 0.2369941 | -0.2844434 | 0.0474 | 44.7707
4303 | 6.006667 | 1.8899 | 9.2379 | 1 | 1.5389 | 1.525502 | 2.37 | 0.005326 | 0.2092 | 0.2371212 | -0.284379 | 0.0477 | 44.7715
4304 | 6.008056 | 1.8913 | 9.2406 | 1 | 1.5369 | 1.52583 | 2.36 | 0.005305 | 0.2098 | 0.2372478 | -0.2842794 | 0.0479 | 44.7722
4305 | 6.009444 | 1.8913 | 9.2432 | 1 | 1.5168 | 1.526222 | 2.3 | 0.0051 | 0.2085 | 0.2373743 | -0.2841811 | 0.0482 | 44.7731
4306 | 6.010833 | 1.8929 | 9.2458 | 1 | 1.5168 | 1.526627 | 2.3 | 0.0051 | 0.2082 | 0.2375008 | -0.284085 | 0.0484 | 44.7738
4307 | 6.012222 | 1.8929 | 9.2484 | 1 | 1.5309 | 1.526924 | 2.34 | 0.005244 | 0.2084 | 0.2376266 | -0.2840227 | 0.0487 | 44.7745
4308 | 6.013611 | 1.8944 | 9.2511 | 1 | 1.5228 | 1.527332 | 2.32 | 0.005161 | 0.2084 | 0.2377525 | -0.2839266 | 0.0489 | 44.7753
4309 | 6.015 | 1.8944 | 9.2537 | 1 | 1.5508 | 1.527746 | 2.4 | 0.005451 | 0.2103 | 0.2378789 | -0.2838279 | 0.0492 | 44.7758
4310 | 6.016389 | 1.8959 | 9.2563 | 1 | 1.5269 | 1.52813 | 2.33 | 0.005202 | 0.2108 | 0.2380063 | -0.2837282 | 0.0494 | 44.7767
4311 | 6.017778 | 1.8959 | 9.259 | 1 | 1.5289 | 1.528457 | 2.34 | 0.005223 | 0.2117 | 0.238134 | -0.2836596 | 0.0497 | 44.7774
4312 | 6.019167 | 1.8974 | 9.2616 | 1 | 1.5389 | 1.528797 | 2.37 | 0.005326 | 0.2133 | 0.2382618 | -0.2835555 | 0.0499 | 44.7781
4313 | 6.020556 | 1.8974 | 9.2642 | 1 | 1.5349 | 1.529127 | 2.36 | 0.005285 | 0.2139 | 0.2383893 | -0.2834508 | 0.0501 | 44.7789
4314 | 6.021944 | 1.8991 | 9.2669 | 1 | 1.5127 | 1.529558 | 2.29 | 0.005059 | 0.2132 | 0.2385171 | -0.2833467 | 0.0504 | 44.7798
4315 | 6.023333 | 1.8991 | 9.2695 | 1 | 1.5606 | 1.529989 | 2.44 | 0.005555 | 0.2157 | 0.2386455 | -0.2832716 | 0.0506 | 44.7802
4316 | 6.024722 | 1.9006 | 9.2722 | 1 | 1.5349 | 1.530331 | 2.36 | 0.005285 | 0.2165 | 0.2387729 | -0.2831616 | 0.0509 | 44.7811
4317 | 6.026111 | 1.9006 | 9.2748 | 1 | 1.5248 | 1.530698 | 2.33 | 0.005182 | 0.2161 | 0.2389008 | -0.2830543 | 0.0511 | 44.7819
4318 | 6.0275 | 1.9022 | 9.2774 | 1 | 1.5488 | 1.5311 | 2.4 | 0.00543 | 0.2175 | 0.2390289 | -0.2829453 | 0.0514 | 44.7825
4319 | 6.028889 | 1.9022 | 9.2801 | 1 | 1.5289 | 1.531416 | 2.34 | 0.005223 | 0.2178 | 0.2391574 | -0.2828644 | 0.0516 | 44.7833
4320 | 6.030278 | 1.9038 | 9.2827 | 1 | 1.5349 | 1.531856 | 2.36 | 0.005285 | 0.2182 | 0.2392861 | -0.2827545 | 0.0519 | 44.7841
4321 | 6.031667 | 1.9038 | 9.2854 | 1 | 1.5168 | 1.532176 | 2.3 | 0.0051 | 0.2176 | 0.2394148 | -0.2826459 | 0.0521 | 44.7849
4322 | 6.033056 | 1.9055 | 9.288 | 1 | 1.5329 | 1.532561 | 2.35 | 0.005264 | 0.2187 | 0.2395435 | -0.2825354 | 0.0524 | 44.7855
4323 | 6.034444 | 1.9055 | 9.2907 | 1 | 1.5587 | 1.532962 | 2.43 | 0.005534 | 0.2208 | 0.239673 | -0.2824495 | 0.0527 | 44.7861
4324 | 6.035833 | 1.9071 | 9.2933 | 1 | 1.5188 | 1.533315 | 2.31 | 0.00512 | 0.2201 | 0.2398025 | -0.2823367 | 0.0529 | 44.7871
4325 | 6.037222 | 1.9071 | 9.296 | 1 | 1.5289 | 1.533671 | 2.34 | 0.005223 | 0.2205 | 0.2399322 | -0.282223 | 0.0532 | 44.7877
4326 | 6.038611 | 1.9089 | 9.2986 | 1 | 1.5248 | 1.533986 | 2.33 | 0.005182 | 0.2201 | 0.2400617 | -0.2821131 | 0.0534 | 44.7885
4327 | 6.04 | 1.9089 | 9.3013 | 1 | 1.5448 | 1.534379 | 2.39 | 0.005388 | 0.2212 | 0.24019 | -0.2820247 | 0.0537 | 44.7891
4328 | 6.041389 | 1.9105 | 9.3039 | 1 | 1.5208 | 1.534766 | 2.31 | 0.005141 | 0.2201 | 0.2403188 | -0.2819151 | 0.054 | 44.79
4329 | 6.042778 | 1.9105 | 9.3066 | 1 | 1.5188 | 1.535151 | 2.31 | 0.00512 | 0.2204 | 0.240448 | -0.281805 | 0.0542 | 44.7907
4330 | 6.044167 | 1.9122 | 9.3092 | 1 | 1.5468 | 1.535537 | 2.39 | 0.005409 | 0.222 | 0.2405772 | -0.281692 | 0.0545 | 44.7913
4331 | 6.045833 | 1.9122 | 9.3119 | 1 | 1.5208 | 1.535948 | 2.31 | 0.005141 | 0.2219 | 0.2407055 | -0.2816032 | 0.0548 | 44.7926
4332 | 6.047222 | 1.9139 | 9.3145 | 1 | 1.5508 | 1.536331 | 2.4 | 0.005451 | 0.2229 | 0.2408344 | -0.281489 | 0.055 | 44.7931
4333 | 6.048611 | 1.9139 | 9.3172 | 1 | 1.5428 | 1.536748 | 2.38 | 0.005368 | 0.2224 | 0.2409631 | -0.2813749 | 0.0553 | 44.7939
4334 | 6.05 | 1.9156 | 9.3199 | 1 | 1.5248 | 1.537203 | 2.33 | 0.005182 | 0.2224 | 0.2410915 | -0.281261 | 0.0555 | 44.7947
4335 | 6.051389 | 1.9156 | 9.3225 | 1 | 1.5127 | 1.53755 | 2.29 | 0.005059 | 0.2205 | 0.2412201 | -0.2811766 | 0.0558 | 44.7955
4336 | 6.052778 | 1.9173 | 9.3252 | 1 | 1.5269 | 1.537948 | 2.33 | 0.005202 | 0.2206 | 0.2413485 | -0.2810665 | 0.0561 | 44.7962
4337 | 6.054167 | 1.9173 | 9.3279 | 1 | 1.5369 | 1.538337 | 2.36 | 0.005305 | 0.2208 | 0.2414768 | -0.2809569 | 0.0563 | 44.7968
4338 | 6.055556 | 1.919 | 9.3305 | 1 | 1.5389 | 1.538646 | 2.37 | 0.005326 | 0.2212 | 0.2416059 | -0.2808472 | 0.0566 | 44.7975
4339 | 6.056944 | 1.919 | 9.3332 | 1 | 1.5428 | 1.539069 | 2.38 | 0.005368 | 0.2222 | 0.2417349 | -0.2807591 | 0.0569 | 44.7982
4340 | 6.058333 | 1.9207 | 9.3359 | 1 | 1.5228 | 1.539436 | 2.32 | 0.005161 | 0.2228 | 0.2418641 | -0.2806468 | 0.0571 | 44.7991
4341 | 6.059722 | 1.9207 | 9.3385 | 1 | 1.5468 | 1.539826 | 2.39 | 0.005409 | 0.224 | 0.2419943 | -0.2805326 | 0.0574 | 44.7997
4342 | 6.061111 | 1.9225 | 9.3412 | 1 | 1.5665 | 1.540209 | 2.45 | 0.005618 | 0.2262 | 0.2421249 | -0.2804147 | 0.0577 | 44.8003
4343 | 6.0625 | 1.9225 | 9.3439 | 1 | 1.5409 | 1.540625 | 2.37 | 0.005347 | 0.2269 | 0.2422562 | -0.280318 | 0.058 | 44.8011
4344 | 6.063889 | 1.9242 | 9.3465 | 1 | 1.5389 | 1.541025 | 2.37 | 0.005326 | 0.2266 | 0.2423872 | -0.2801997 | 0.0583 | 44.8019
4345 | 6.065278 | 1.9242 | 9.3492 | 1 | 1.5329 | 1.541429 | 2.35 | 0.005264 | 0.227 | 0.2425175 | -0.2800811 | 0.0585 | 44.8027
4346 | 6.066667 | 1.9261 | 9.3519 | 1 | 1.5389 | 1.541769 | 2.37 | 0.005326 | 0.2278 | 0.2426469 | -0.2799629 | 0.0588 | 44.8033
4347 | 6.068056 | 1.9261 | 9.3546 | 1 | 1.5606 | 1.542163 | 2.44 | 0.005555 | 0.2298 | 0.2427763 | -0.2798596 | 0.0591 | 44.8039
4348 | 6.069444 | 1.9279 | 9.3572 | 1 | 1.5349 | 1.542529 | 2.36 | 0.005285 | 0.2291 | 0.242905 | -0.2797393 | 0.0594 | 44.8048
4349 | 6.070833 | 1.9279 | 9.3599 | 1 | 1.5309 | 1.542928 | 2.34 | 0.005244 | 0.2289 | 0.2430339 | -0.2796203 | 0.0597 | 44.8056
4350 | 6.072222 | 1.9299 | 9.3626 | 1 | 1.5724 | 1.543281 | 2.47 | 0.005682 | 0.2316 | 0.2431638 | -0.2794968 | 0.06 | 44.806
4351 | 6.073611 | 1.9299 | 9.3653 | 1 | 1.5448 | 1.543672 | 2.39 | 0.005388 | 0.2318 | 0.2432945 | -0.2793895 | 0.0603 | 44.8069
4352 | 6.075 | 1.9318 | 9.368 | 1 | 1.5508 | 1.543976 | 2.4 | 0.005451 | 0.2329 | 0.2434252 | -0.2792639 | 0.0606 | 44.8076
4353 | 6.076389 | 1.9318 | 9.3707 | 1 | 1.5724 | 1.544389 | 2.47 | 0.005682 | 0.2362 | 0.2435553 | -0.2791316 | 0.061 | 44.8081
4354 | 6.077778 | 1.9339 | 9.3733 | 1 | 1.5428 | 1.544733 | 2.38 | 0.005368 | 0.2363 | 0.2436845 | -0.2790026 | 0.0613 | 44.8091
4355 | 6.079167 | 1.9339 | 9.376 | 1 | 1.5349 | 1.545131 | 2.36 | 0.005285 | 0.2355 | 0.2438141 | -0.2788866 | 0.0616 | 44.8098
4356 | 6.080556 | 1.9359 | 9.3787 | 1 | 1.5309 | 1.545587 | 2.34 | 0.005244 | 0.2347 | 0.2439431 | -0.2787611 | 0.062 | 44.8106
4357 | 6.081944 | 1.9359 | 9.3814 | 1 | 1.5488 | 1.545916 | 2.4 | 0.00543 | 0.2358 | 0.2440721 | -0.2786333 | 0.0623 | 44.8112
4358 | 6.083333 | 1.9381 | 9.3841 | 1 | 1.5528 | 1.546361 | 2.41 | 0.005472 | 0.236 | 0.2442012 | -0.2785054 | 0.0626 | 44.8119
4359 | 6.084722 | 1.9381 | 9.3868 | 1 | 1.5428 | 1.546764 | 2.38 | 0.005368 | 0.2369 | 0.2443306 | -0.2783881 | 0.063 | 44.8126
4360 | 6.086111 | 1.9402 | 9.3895 | 1 | 1.5508 | 1.547166 | 2.4 | 0.005451 | 0.2378 | 0.244459 | -0.2782572 | 0.0633 | 44.8133
4361 | 6.0875 | 1.9402 | 9.3922 | 1 | 1.5763 | 1.547511 | 2.48 | 0.005724 | 0.2404 | 0.2445885 | -0.2781223 | 0.0637 | 44.8138
4362 | 6.088889 | 1.9425 | 9.3949 | 1 | 1.5528 | 1.547891 | 2.41 | 0.005472 | 0.2413 | 0.244718 | -0.2779864 | 0.0641 | 44.8147
4363 | 6.090278 | 1.9425 | 9.3976 | 1 | 1.5468 | 1.548318 | 2.39 | 0.005409 | 0.2415 | 0.2448486 | -0.2778602 | 0.0644 | 44.8155
4364 | 6.091667 | 1.9447 | 9.4003 | 1 | 1.5468 | 1.548713 | 2.39 | 0.005409 | 0.2419 | 0.2449794 | -0.2777236 | 0.0648 | 44.8162
4365 | 6.093056 | 1.9447 | 9.403 | 1 | 1.5409 | 1.549133 | 2.37 | 0.005347 | 0.2419 | 0.2451092 | -0.2775863 | 0.0652 | 44.8169
4366 | 6.094444 | 1.9471 | 9.4057 | 1 | 1.5468 | 1.549576 | 2.39 | 0.005409 | 0.2428 | 0.2452392 | -0.2774469 | 0.0656 | 44.8176
4367 | 6.095833 | 1.9471 | 9.4084 | 1 | 1.5528 | 1.549972 | 2.41 | 0.005472 | 0.2426 | 0.2453689 | -0.2773211 | 0.066 | 44.8183
4368 | 6.097222 | 1.9495 | 9.4111 | 1 | 1.5488 | 1.550334 | 2.4 | 0.00543 | 0.2437 | 0.2454984 | -0.2771805 | 0.0664 | 44.819
4369 | 6.098611 | 1.9495 | 9.4138 | 1 | 1.5409 | 1.550738 | 2.37 | 0.005347 | 0.2436 | 0.2456272 | -0.2770398 | 0.0668 | 44.8198
4370 | 6.1 | 1.952 | 9.4165 | 1 | 1.5468 | 1.551095 | 2.39 | 0.005409 | 0.2438 | 0.2457558 | -0.2768988 | 0.0672 | 44.8204
4371 | 6.101389 | 1.952 | 9.4192 | 1 | 1.5428 | 1.551501 | 2.38 | 0.005368 | 0.2441 | 0.2458816 | -0.2767718 | 0.0676 | 44.8212
4372 | 6.103056 | 1.9545 | 9.4219 | 1 | 1.5547 | 1.551839 | 2.42 | 0.005493 | 0.2458 | 0.246008 | -0.2766275 | 0.068 | 44.8222
4373 | 6.104444 | 1.9545 | 9.4247 | 1 | 1.5468 | 1.552208 | 2.39 | 0.005409 | 0.2462 | 0.2461344 | -0.2764829 | 0.0684 | 44.8229
4374 | 6.105833 | 1.9571 | 9.4274 | 1 | 1.5528 | 1.552631 | 2.41 | 0.005472 | 0.2466 | 0.2462604 | -0.2763377 | 0.0689 | 44.8236
4375 | 6.107222 | 1.9571 | 9.4301 | 1 | 1.5704 | 1.553069 | 2.47 | 0.005661 | 0.2485 | 0.2463864 | -0.2762032 | 0.0693 | 44.8242
4376 | 6.108611 | 1.9597 | 9.4328 | 1 | 1.5547 | 1.55346 | 2.42 | 0.005493 | 0.2489 | 0.2465125 | -0.2760542 | 0.0698 | 44.825
4377 | 6.11 | 1.9597 | 9.4355 | 1 | 1.5606 | 1.553843 | 2.44 | 0.005555 | 0.2506 | 0.2466384 | -0.2759018 | 0.0702 | 44.8257
4378 | 6.111389 | 1.9625 | 9.4383 | 1 | 1.5704 | 1.554259 | 2.47 | 0.005661 | 0.2522 | 0.2467646 | -0.2757464 | 0.0707 | 44.8263
4379 | 6.112778 | 1.9625 | 9.441 | 1 | 1.5389 | 1.554681 | 2.37 | 0.005326 | 0.2519 | 0.2468919 | -0.2756072 | 0.0712 | 44.8272
4380 | 6.114167 | 1.9653 | 9.4437 | 1 | 1.5879 | 1.555084 | 2.52 | 0.005852 | 0.2546 | 0.2470186 | -0.2754479 | 0.0716 | 44.8276
4381 | 6.115556 | 1.9653 | 9.4465 | 1 | 1.5763 | 1.55555 | 2.48 | 0.005724 | 0.2567 | 0.2471453 | -0.2752861 | 0.0721 | 44.8283
4382 | 6.116944 | 1.9682 | 9.4492 | 1 | 1.5508 | 1.555971 | 2.4 | 0.005451 | 0.2569 | 0.2472716 | -0.275124 | 0.0726 | 44.8292
4383 | 6.118333 | 1.9682 | 9.4519 | 1 | 1.5468 | 1.556348 | 2.39 | 0.005409 | 0.2563 | 0.2473964 | -0.2749765 | 0.0731 | 44.8299
4384 | 6.119722 | 1.9711 | 9.4547 | 1 | 1.5389 | 1.556755 | 2.37 | 0.005326 | 0.2556 | 0.247522 | -0.2748174 | 0.0736 | 44.8307
4385 | 6.121111 | 1.9711 | 9.4574 | 1 | 1.5488 | 1.557212 | 2.4 | 0.00543 | 0.2554 | 0.2476485 | -0.2746584 | 0.0742 | 44.8313
4386 | 6.1225 | 1.9742 | 9.4601 | 1 | 1.5626 | 1.557557 | 2.44 | 0.005576 | 0.2568 | 0.2477748 | -0.2744977 | 0.0747 | 44.8319
4387 | 6.123889 | 1.9742 | 9.4629 | 1 | 1.5448 | 1.557931 | 2.39 | 0.005388 | 0.2559 | 0.2479011 | -0.2743519 | 0.0752 | 44.8327
4388 | 6.125278 | 1.9772 | 9.4656 | 1 | 1.5802 | 1.55837 | 2.5 | 0.005767 | 0.2573 | 0.2480274 | -0.2741907 | 0.0757 | 44.8332
4389 | 6.126667 | 1.9772 | 9.4684 | 1 | 1.5508 | 1.558717 | 2.4 | 0.005451 | 0.2578 | 0.2481539 | -0.2740277 | 0.0763 | 44.8341
4390 | 6.128056 | 1.9803 | 9.4711 | 1 | 1.5428 | 1.559141 | 2.38 | 0.005368 | 0.2567 | 0.2482812 | -0.2738689 | 0.0768 | 44.8348
4391 | 6.129444 | 1.9803 | 9.4739 | 1 | 1.5626 | 1.559472 | 2.44 | 0.005576 | 0.257 | 0.2484083 | -0.2737214 | 0.0774 | 44.8354
4392 | 6.130833 | 1.9835 | 9.4766 | 1 | 1.5606 | 1.559913 | 2.44 | 0.005555 | 0.2577 | 0.248535 | -0.2735613 | 0.0779 | 44.8361
4393 | 6.132222 | 1.9835 | 9.4794 | 1 | 1.5724 | 1.560342 | 2.47 | 0.005682 | 0.2589 | 0.2486616 | -0.273399 | 0.0785 | 44.8367
4394 | 6.133611 | 1.9867 | 9.4821 | 1 | 1.5724 | 1.560801 | 2.47 | 0.005682 | 0.2602 | 0.2487888 | -0.2732337 | 0.079 | 44.8374
4395 | 6.135 | 1.9867 | 9.4849 | 1 | 1.5665 | 1.561188 | 2.45 | 0.005618 | 0.2602 | 0.248917 | -0.2730823 | 0.0796 | 44.8381
4396 | 6.136389 | 1.9899 | 9.4877 | 1 | 1.5606 | 1.561489 | 2.44 | 0.005555 | 0.2606 | 0.2490448 | -0.2729167 | 0.0801 | 44.8388
4397 | 6.137778 | 1.9899 | 9.4904 | 1 | 1.5685 | 1.561773 | 2.46 | 0.00564 | 0.2612 | 0.2491728 | -0.2727509 | 0.0807 | 44.8395
4398 | 6.139167 | 1.9931 | 9.4932 | 1 | 1.5626 | 1.562104 | 2.44 | 0.005576 | 0.2606 | 0.2493008 | -0.2725858 | 0.0813 | 44.8402
4399 | 6.140556 | 1.9931 | 9.496 | 1 | 1.5547 | 1.562461 | 2.42 | 0.005493 | 0.2613 | 0.2494291 | -0.2724335 | 0.0819 | 44.8409
4400 | 6.141944 | 1.9964 | 9.4987 | 1 | 1.5528 | 1.562869 | 2.41 | 0.005472 | 0.26 | 0.2495572 | -0.27227 | 0.0824 | 44.8416
4401 | 6.143333 | 1.9964 | 9.5015 | 1 | 1.5743 | 1.563263 | 2.48 | 0.005703 | 0.2614 | 0.2496853 | -0.2721023 | 0.083 | 44.8422
4402 | 6.144722 | 1.9997 | 9.5043 | 1 | 1.5587 | 1.563702 | 2.43 | 0.005534 | 0.2614 | 0.2498138 | -0.2719344 | 0.0836 | 44.8429
4403 | 6.146111 | 1.9997 | 9.5071 | 1 | 1.5409 | 1.564132 | 2.37 | 0.005347 | 0.2596 | 0.2499425 | -0.2717888 | 0.0842 | 44.8437
4404 | 6.1475 | 2.0029 | 9.5099 | 1 | 1.5626 | 1.564558 | 2.44 | 0.005576 | 0.2598 | 0.250071 | -0.2716243 | 0.0847 | 44.8443
4405 | 6.148889 | 2.0029 | 9.5126 | 1 | 1.5508 | 1.564912 | 2.4 | 0.005451 | 0.2592 | 0.2501998 | -0.2714619 | 0.0853 | 44.845
4406 | 6.150278 | 2.0062 | 9.5154 | 1 | 1.5646 | 1.565279 | 2.45 | 0.005597 | 0.2594 | 0.2503282 | -0.2712989 | 0.0859 | 44.8456
4407 | 6.151667 | 2.0062 | 9.5182 | 1 | 1.5685 | 1.565747 | 2.46 | 0.00564 | 0.2598 | 0.2504564 | -0.2711538 | 0.0865 | 44.8463
4408 | 6.153056 | 2.0094 | 9.521 | 1 | 1.5646 | 1.566178 | 2.45 | 0.005597 | 0.2601 | 0.2505852 | -0.27099 | 0.087 | 44.847
4409 | 6.154444 | 2.0094 | 9.5238 | 1 | 1.5724 | 1.566569 | 2.47 | 0.005682 | 0.2609 | 0.2507139 | -0.2708255 | 0.0876 | 44.8476
4410 | 6.155833 | 2.0126 | 9.5266 | 1 | 1.5626 | 1.566946 | 2.44 | 0.005576 | 0.2614 | 0.2508421 | -0.2706606 | 0.0882 | 44.8483
4411 | 6.157222 | 2.0126 | 9.5294 | 1 | 1.5685 | 1.567264 | 2.46 | 0.00564 | 0.2623 | 0.2509696 | -0.2705112 | 0.0887 | 44.8489
4412 | 6.158611 | 2.0158 | 9.5322 | 1 | 1.5724 | 1.567643 | 2.47 | 0.005682 | 0.2628 | 0.2510965 | -0.2703441 | 0.0893 | 44.8496
4413 | 6.160278 | 2.0158 | 9.535 | 1 | 1.5606 | 1.567986 | 2.44 | 0.005555 | 0.2633 | 0.2512242 | -0.2701757 | 0.0898 | 44.8507
4414 | 6.161667 | 2.019 | 9.5378 | 1 | 1.5685 | 1.568403 | 2.46 | 0.00564 | 0.2642 | 0.2513518 | -0.2700047 | 0.0903 | 44.8513
4415 | 6.163056 | 2.019 | 9.5406 | 1 | 1.5626 | 1.568734 | 2.44 | 0.005576 | 0.2635 | 0.2514799 | -0.2698561 | 0.0909 | 44.852
4416 | 6.164444 | 2.0221 | 9.5434 | 1 | 1.5547 | 1.569023 | 2.42 | 0.005493 | 0.2634 | 0.2516079 | -0.269687 | 0.0914 | 44.8528
4417 | 6.165833 | 2.0221 | 9.5462 | 1 | 1.5879 | 1.569431 | 2.52 | 0.005852 | 0.2656 | 0.2517362 | -0.2695148 | 0.0919 | 44.8532
4418 | 6.167222 | 2.0253 | 9.549 | 1 | 1.586 | 1.569746 | 2.52 | 0.00583 | 0.2668 | 0.2518646 | -0.2693401 | 0.0925 | 44.8539
4419 | 6.168611 | 2.0253 | 9.5518 | 1 | 1.5782 | 1.570166 | 2.49 | 0.005745 | 0.2684 | 0.251993 | -0.2691834 | 0.093 | 44.8546
4420 | 6.17 | 2.0284 | 9.5547 | 1 | 1.5685 | 1.57057 | 2.46 | 0.00564 | 0.2687 | 0.252121 | -0.2690056 | 0.0936 | 44.8553
4421 | 6.171389 | 2.0284 | 9.5575 | 1 | 1.5724 | 1.57094 | 2.47 | 0.005682 | 0.2699 | 0.2522494 | -0.2688248 | 0.0941 | 44.856
4422 | 6.172778 | 2.0316 | 9.5603 | 1 | 1.5587 | 1.571292 | 2.43 | 0.005534 | 0.2693 | 0.2523779 | -0.2686462 | 0.0946 | 44.8567
4423 | 6.174167 | 2.0316 | 9.5631 | 1 | 1.5763 | 1.571667 | 2.48 | 0.005724 | 0.269 | 0.2525071 | -0.2684899 | 0.0952 | 44.8573
4424 | 6.175556 | 2.0347 | 9.566 | 1 | 1.5763 | 1.572043 | 2.48 | 0.005724 | 0.2697 | 0.2526368 | -0.268311 | 0.0957 | 44.8579
4425 | 6.176944 | 2.0347 | 9.5688 | 1 | 1.5704 | 1.572408 | 2.47 | 0.005661 | 0.2698 | 0.2527664 | -0.2681323 | 0.0962 | 44.8586
4426 | 6.178333 | 2.038 | 9.5716 | 1 | 1.5508 | 1.572741 | 2.4 | 0.005451 | 0.269 | 0.2528973 | -0.2679546 | 0.0968 | 44.8594
4427 | 6.179722 | 2.038 | 9.5744 | 1 | 1.5685 | 1.573096 | 2.46 | 0.00564 | 0.269 | 0.2530284 | -0.2678002 | 0.0973 | 44.86
4428 | 6.181111 | 2.0411 | 9.5773 | 1 | 1.5821 | 1.573485 | 2.5 | 0.005788 | 0.2706 | 0.2531592 | -0.26762 | 0.0978 | 44.8605
4429 | 6.1825 | 2.0411 | 9.5801 | 1 | 1.5704 | 1.573947 | 2.47 | 0.005661 | 0.2702 | 0.2532903 | -0.2674395 | 0.0983 | 44.8612
4430 | 6.183889 | 2.0443 | 9.583 | 1 | 1.5724 | 1.574224 | 2.47 | 0.005682 | 0.2716 | 0.2534201 | -0.2672568 | 0.0989 | 44.8619
4431 | 6.185278 | 2.0443 | 9.5858 | 1 | 1.5606 | 1.574651 | 2.44 | 0.005555 | 0.2697 | 0.2535494 | -0.2671035 | 0.0994 | 44.8626
4432 | 6.186667 | 2.0473 | 9.5886 | 1 | 1.5646 | 1.575065 | 2.45 | 0.005597 | 0.2705 | 0.2536782 | -0.2669234 | 0.0999 | 44.8632
4433 | 6.188056 | 2.0473 | 9.5915 | 1 | 1.5704 | 1.575388 | 2.47 | 0.005661 | 0.2707 | 0.2538072 | -0.2667431 | 0.1004 | 44.8638
4434 | 6.189444 | 2.0505 | 9.5943 | 1 | 1.584 | 1.575668 | 2.51 | 0.005809 | 0.2714 | 0.2539355 | -0.2665632 | 0.1009 | 44.8644
4435 | 6.190833 | 2.0505 | 9.5972 | 1 | 1.5821 | 1.576032 | 2.5 | 0.005788 | 0.2717 | 0.2540635 | -0.2664061 | 0.1014 | 44.8651
4436 | 6.192222 | 2.0535 | 9.6 | 1 | 1.5665 | 1.576387 | 2.45 | 0.005618 | 0.2723 | 0.2541916 | -0.266225 | 0.102 | 44.8658
4437 | 6.193611 | 2.0535 | 9.6029 | 1 | 1.5956 | 1.576839 | 2.55 | 0.005937 | 0.2732 | 0.2543205 | -0.2660432 | 0.1025 | 44.8663
4438 | 6.195 | 2.0567 | 9.6057 | 1 | 1.5821 | 1.577273 | 2.5 | 0.005788 | 0.2739 | 0.254449 | -0.2658591 | 0.103 | 44.867
4439 | 6.196389 | 2.0567 | 9.6086 | 1 | 1.5547 | 1.577677 | 2.42 | 0.005493 | 0.2731 | 0.2545776 | -0.2657011 | 0.1035 | 44.8678
4440 | 6.197778 | 2.0597 | 9.6115 | 1 | 1.5704 | 1.578045 | 2.47 | 0.005661 | 0.2727 | 0.2547062 | -0.2655198 | 0.104 | 44.8684
4441 | 6.199167 | 2.0597 | 9.6143 | 1 | 1.5626 | 1.578433 | 2.44 | 0.005576 | 0.2714 | 0.2548345 | -0.265343 | 0.1045 | 44.8691
4442 | 6.200556 | 2.0628 | 9.6172 | 1 | 1.5743 | 1.578791 | 2.48 | 0.005703 | 0.2729 | 0.2549623 | -0.2651634 | 0.105 | 44.8696
4443 | 6.201944 | 2.0628 | 9.62 | 1 | 1.5743 | 1.57907 | 2.48 | 0.005703 | 0.2734 | 0.2550907 | -0.2650046 | 0.1055 | 44.8703
4444 | 6.203333 | 2.0658 | 9.6229 | 1 | 1.5918 | 1.579495 | 2.53 | 0.005895 | 0.2742 | 0.2552191 | -0.264823 | 0.106 | 44.8708
4445 | 6.204722 | 2.0658 | 9.6258 | 1 | 1.584 | 1.579944 | 2.51 | 0.005809 | 0.2751 | 0.2553474 | -0.2646397 | 0.1065 | 44.8715
4446 | 6.206111 | 2.0689 | 9.6287 | 1 | 1.5724 | 1.580321 | 2.47 | 0.005682 | 0.2746 | 0.2554755 | -0.2644581 | 0.107 | 44.8722
4447 | 6.2075 | 2.0689 | 9.6315 | 1 | 1.584 | 1.580764 | 2.51 | 0.005809 | 0.2754 | 0.2556043 | -0.2642967 | 0.1074 | 44.8728
4448 | 6.208889 | 2.0718 | 9.6344 | 1 | 1.5646 | 1.581095 | 2.45 | 0.005597 | 0.2743 | 0.2557334 | -0.2641161 | 0.1079 | 44.8735
4449 | 6.210278 | 2.0718 | 9.6373 | 1 | 1.5626 | 1.581453 | 2.44 | 0.005576 | 0.2734 | 0.2558623 | -0.2639374 | 0.1084 | 44.8742
4450 | 6.211667 | 2.0748 | 9.6402 | 1 | 1.584 | 1.581788 | 2.51 | 0.005809 | 0.2738 | 0.2559911 | -0.2637584 | 0.1089 | 44.8747
4451 | 6.213056 | 2.0748 | 9.6431 | 1 | 1.5879 | 1.582154 | 2.52 | 0.005852 | 0.2751 | 0.2561196 | -0.2635987 | 0.1094 | 44.8753
4452 | 6.214444 | 2.0777 | 9.6459 | 1 | 1.584 | 1.582514 | 2.51 | 0.005809 | 0.2758 | 0.2562479 | -0.2634165 | 0.1098 | 44.876
4453 | 6.215833 | 2.0777 | 9.6488 | 1 | 1.5743 | 1.582874 | 2.48 | 0.005703 | 0.2756 | 0.2563749 | -0.2632347 | 0.1103 | 44.8767
4454 | 6.2175 | 2.0805 | 9.6517 | 1 | 1.5802 | 1.583249 | 2.5 | 0.005767 | 0.2749 | 0.2565023 | -0.2630559 | 0.1107 | 44.8776
4455 | 6.218889 | 2.0805 | 9.6546 | 1 | 1.5879 | 1.583653 | 2.52 | 0.005852 | 0.2754 | 0.2566296 | -0.2628957 | 0.1111 | 44.8782
4456 | 6.220278 | 2.0832 | 9.6575 | 1 | 1.5704 | 1.584056 | 2.47 | 0.005661 | 0.2743 | 0.2567564 | -0.2627185 | 0.1115 | 44.8789
4457 | 6.221667 | 2.0832 | 9.6604 | 1 | 1.5763 | 1.584452 | 2.48 | 0.005724 | 0.2731 | 0.2568831 | -0.2625452 | 0.112 | 44.8795
4458 | 6.223056 | 2.0859 | 9.6633 | 1 | 1.5879 | 1.584838 | 2.52 | 0.005852 | 0.273 | 0.2570093 | -0.2623735 | 0.1124 | 44.8801
4459 | 6.224444 | 2.0859 | 9.6662 | 1 | 1.584 | 1.585227 | 2.51 | 0.005809 | 0.2741 | 0.2571355 | -0.2622143 | 0.1128 | 44.8807
4460 | 6.225833 | 2.0885 | 9.6691 | 1 | 1.5724 | 1.585523 | 2.47 | 0.005682 | 0.2732 | 0.2572625 | -0.2620428 | 0.1131 | 44.8814
4461 | 6.227222 | 2.0885 | 9.672 | 1 | 1.5626 | 1.585969 | 2.44 | 0.005576 | 0.2715 | 0.2573891 | -0.261875 | 0.1135 | 44.8821
4462 | 6.228611 | 2.0909 | 9.6749 | 1 | 1.5802 | 1.586354 | 2.5 | 0.005767 | 0.2714 | 0.2575157 | -0.2617085 | 0.1139 | 44.8826
4463 | 6.23 | 2.0909 | 9.6778 | 1 | 1.5879 | 1.586718 | 2.52 | 0.005852 | 0.2719 | 0.2576427 | -0.2615533 | 0.1142 | 44.8832
4464 | 6.231389 | 2.0933 | 9.6807 | 1 | 1.5918 | 1.587131 | 2.53 | 0.005895 | 0.2724 | 0.2577694 | -0.2613854 | 0.1146 | 44.8838
4465 | 6.232778 | 2.0933 | 9.6836 | 1 | 1.5802 | 1.587491 | 2.5 | 0.005767 | 0.2714 | 0.2578973 | -0.261219 | 0.1149 | 44.8845
4466 | 6.234167 | 2.0956 | 9.6865 | 1 | 1.5665 | 1.587816 | 2.45 | 0.005618 | 0.2705 | 0.2580255 | -0.2610535 | 0.1152 | 44.8852
4467 | 6.235556 | 2.0956 | 9.6894 | 1 | 1.5763 | 1.5882 | 2.48 | 0.005724 | 0.2707 | 0.2581534 | -0.2609033 | 0.1155 | 44.8858
4468 | 6.236944 | 2.0978 | 9.6924 | 1 | 1.5763 | 1.588565 | 2.48 | 0.005724 | 0.2702 | 0.2582817 | -0.2607388 | 0.1158 | 44.8864
4469 | 6.238333 | 2.0978 | 9.6953 | 1 | 1.5802 | 1.588942 | 2.5 | 0.005767 | 0.2703 | 0.2584104 | -0.2605736 | 0.1161 | 44.887
4470 | 6.239722 | 2.0999 | 9.6982 | 1 | 1.5743 | 1.589339 | 2.48 | 0.005703 | 0.2691 | 0.2585383 | -0.2604116 | 0.1164 | 44.8877
4471 | 6.241111 | 2.0999 | 9.7011 | 1 | 1.5995 | 1.589751 | 2.56 | 0.00598 | 0.27 | 0.2586663 | -0.2602639 | 0.1167 | 44.8881
4472 | 6.2425 | 2.1018 | 9.704 | 1 | 1.5704 | 1.590047 | 2.47 | 0.005661 | 0.2681 | 0.2587946 | -0.2601041 | 0.1169 | 44.8889
4473 | 6.243889 | 2.1018 | 9.7069 | 1 | 1.5782 | 1.590393 | 2.49 | 0.005745 | 0.2679 | 0.2589222 | -0.2599453 | 0.1172 | 44.8895
4474 | 6.245278 | 2.1037 | 9.7099 | 1 | 1.5821 | 1.590789 | 2.5 | 0.005788 | 0.2682 | 0.259049 | -0.2597863 | 0.1174 | 44.8901
4475 | 6.246667 | 2.1037 | 9.7128 | 1 | 1.5918 | 1.591196 | 2.53 | 0.005895 | 0.269 | 0.2591753 | -0.2596411 | 0.1176 | 44.8906
4476 | 6.248056 | 2.1055 | 9.7157 | 1 | 1.6128 | 1.591521 | 2.6 | 0.006132 | 0.2707 | 0.259302 | -0.259478 | 0.1178 | 44.8911
4477 | 6.249444 | 2.1055 | 9.7186 | 1 | 1.5995 | 1.59184 | 2.56 | 0.00598 | 0.2714 | 0.2594284 | -0.2593142 | 0.118 | 44.8919
4478 | 6.250833 | 2.1073 | 9.7216 | 1 | 1.609 | 1.592191 | 2.59 | 0.006088 | 0.2726 | 0.259555 | -0.2591481 | 0.1182 | 44.8924
4479 | 6.252222 | 2.1073 | 9.7245 | 1 | 1.609 | 1.592574 | 2.59 | 0.006088 | 0.2743 | 0.2596814 | -0.2589943 | 0.1184 | 44.893
4480 | 6.253611 | 2.109 | 9.7274 | 1 | 1.6261 | 1.592916 | 2.64 | 0.006284 | 0.2766 | 0.259808 | -0.2588214 | 0.1186 | 44.8935
4481 | 6.255 | 2.109 | 9.7304 | 1 | 1.609 | 1.59334 | 2.59 | 0.006088 | 0.2785 | 0.2599346 | -0.2586452 | 0.1187 | 44.8942
4482 | 6.256389 | 2.1107 | 9.7333 | 1 | 1.586 | 1.593694 | 2.52 | 0.00583 | 0.2783 | 0.2600609 | -0.2584689 | 0.1189 | 44.895
4483 | 6.257778 | 2.1107 | 9.7362 | 1 | 1.6109 | 1.594047 | 2.6 | 0.00611 | 0.2801 | 0.2601876 | -0.2583064 | 0.119 | 44.8955
4484 | 6.259167 | 2.1123 | 9.7392 | 1 | 1.6071 | 1.594422 | 2.58 | 0.006067 | 0.2813 | 0.2603139 | -0.2581252 | 0.1192 | 44.8961
4485 | 6.260556 | 2.1123 | 9.7421 | 1 | 1.5956 | 1.594759 | 2.55 | 0.005937 | 0.2819 | 0.2604401 | -0.2579434 | 0.1193 | 44.8968
4486 | 6.261944 | 2.114 | 9.745 | 1 | 1.5995 | 1.595149 | 2.56 | 0.00598 | 0.2828 | 0.2605666 | -0.2577602 | 0.1195 | 44.8974
4487 | 6.263333 | 2.114 | 9.748 | 1 | 1.5956 | 1.595489 | 2.55 | 0.005937 | 0.2828 | 0.2606932 | -0.2575938 | 0.1196 | 44.898
4488 | 6.264722 | 2.1156 | 9.7509 | 1 | 1.6071 | 1.595981 | 2.58 | 0.006067 | 0.2839 | 0.2608205 | -0.257409 | 0.1198 | 44.8985
4489 | 6.266111 | 2.1156 | 9.7538 | 1 | 1.6128 | 1.596423 | 2.6 | 0.006132 | 0.2849 | 0.2609474 | -0.257222 | 0.1199 | 44.8991
4490 | 6.2675 | 2.1173 | 9.7568 | 1 | 1.609 | 1.596828 | 2.59 | 0.006088 | 0.2859 | 0.2610739 | -0.2570334 | 0.12 | 44.8997
4491 | 6.268889 | 2.1173 | 9.7597 | 1 | 1.6147 | 1.597244 | 2.61 | 0.006153 | 0.2878 | 0.2612001 | -0.2568598 | 0.1202 | 44.9003
4492 | 6.270278 | 2.1189 | 9.7627 | 1 | 1.5975 | 1.597583 | 2.55 | 0.005959 | 0.2876 | 0.2613265 | -0.2566687 | 0.1203 | 44.901
4493 | 6.271667 | 2.1189 | 9.7656 | 1 | 1.6014 | 1.597897 | 2.56 | 0.006002 | 0.2879 | 0.2614518 | -0.2564783 | 0.1204 | 44.9016
4494 | 6.273056 | 2.1205 | 9.7686 | 1 | 1.6147 | 1.598226 | 2.61 | 0.006153 | 0.2895 | 0.2615763 | -0.2562845 | 0.1205 | 44.9021
4495 | 6.274722 | 2.1205 | 9.7715 | 1 | 1.5918 | 1.598602 | 2.53 | 0.005895 | 0.2888 | 0.2617013 | -0.2561101 | 0.1207 | 44.9033
4496 | 6.276111 | 2.1221 | 9.7745 | 1 | 1.6052 | 1.598979 | 2.58 | 0.006045 | 0.2897 | 0.2618267 | -0.2559165 | 0.1208 | 44.9038
4497 | 6.2775 | 2.1221 | 9.7774 | 1 | 1.6052 | 1.599376 | 2.58 | 0.006045 | 0.2896 | 0.2619517 | -0.2557227 | 0.1209 | 44.9044
4498 | 6.278889 | 2.1237 | 9.7803 | 1 | 1.6109 | 1.599734 | 2.6 | 0.00611 | 0.2899 | 0.2620761 | -0.2555283 | 0.121 | 44.905
4499 | 6.280278 | 2.1237 | 9.7833 | 1 | 1.5995 | 1.600107 | 2.56 | 0.00598 | 0.2947 | 0.2621996 | -0.2553454 | 0.1211 | 44.9057
4500 | 6.281667 | 2.1253 | 9.7863 | 1 | 1.6052 | 1.600479 | 2.58 | 0.006045 | 0.2954 | 0.2623231 | -0.2551415 | 0.1212 | 44.9062
4501 | 6.283056 | 2.1253 | 9.7892 | 1 | 1.6128 | 1.600827 | 2.6 | 0.006132 | 0.2968 | 0.2624463 | -0.2549352 | 0.1213 | 44.9068
4502 | 6.284444 | 2.1271 | 9.7922 | 1 | 1.6033 | 1.601186 | 2.57 | 0.006024 | 0.2971 | 0.2625696 | -0.2547275 | 0.1215 | 44.9074
4503 | 6.285833 | 2.1271 | 9.7951 | 1 | 1.6014 | 1.601531 | 2.56 | 0.006002 | 0.2975 | 0.2626927 | -0.2545422 | 0.1216 | 44.9081
4504 | 6.287222 | 2.1288 | 9.7981 | 1 | 1.5975 | 1.601872 | 2.55 | 0.005959 | 0.2982 | 0.2628162 | -0.254333 | 0.1217 | 44.9087
4505 | 6.288611 | 2.1288 | 9.801 | 1 | 1.6052 | 1.602206 | 2.58 | 0.006045 | 0.2982 | 0.26294 | -0.2541236 | 0.1219 | 44.9093
4506 | 6.29 | 2.1307 | 9.804 | 1 | 1.609 | 1.602641 | 2.59 | 0.006088 | 0.2986 | 0.2630643 | -0.2539145 | 0.1221 | 44.9098
4507 | 6.291389 | 2.1307 | 9.8069 | 1 | 1.6071 | 1.603062 | 2.58 | 0.006067 | 0.2989 | 0.2631884 | -0.2537279 | 0.1222 | 44.9105
4508 | 6.292778 | 2.1325 | 9.8099 | 1 | 1.6052 | 1.603448 | 2.58 | 0.006045 | 0.299 | 0.2633124 | -0.2535186 | 0.1224 | 44.9111
4509 | 6.294167 | 2.1325 | 9.8129 | 1 | 1.6166 | 1.603785 | 2.61 | 0.006175 | 0.2995 | 0.2634356 | -0.2533088 | 0.1226 | 44.9116
4510 | 6.295556 | 2.1345 | 9.8158 | 1 | 1.6014 | 1.60424 | 2.56 | 0.006002 | 0.3005 | 0.2635592 | -0.2530975 | 0.1227 | 44.9123
4511 | 6.296944 | 2.1345 | 9.8188 | 1 | 1.5995 | 1.604575 | 2.56 | 0.00598 | 0.3004 | 0.2636821 | -0.2529094 | 0.1229 | 44.9129
4512 | 6.298333 | 2.1364 | 9.8218 | 1 | 1.6033 | 1.604951 | 2.57 | 0.006024 | 0.3005 | 0.2638045 | -0.2526987 | 0.1231 | 44.9135
4513 | 6.299722 | 2.1364 | 9.8247 | 1 | 1.6166 | 1.605272 | 2.61 | 0.006175 | 0.3012 | 0.2639271 | -0.2524878 | 0.1233 | 44.914
4514 | 6.301111 | 2.1385 | 9.8277 | 1 | 1.6204 | 1.605642 | 2.63 | 0.006219 | 0.303 | 0.2640496 | -0.2522736 | 0.1235 | 44.9146
4515 | 6.3025 | 2.1385 | 9.8307 | 1 | 1.6033 | 1.60593 | 2.57 | 0.006024 | 0.3037 | 0.2641726 | -0.2520804 | 0.1237 | 44.9153
4516 | 6.303889 | 2.1405 | 9.8337 | 1 | 1.609 | 1.606288 | 2.59 | 0.006088 | 0.305 | 0.2642948 | -0.2518633 | 0.1239 | 44.9158
4517 | 6.305278 | 2.1405 | 9.8366 | 1 | 1.6052 | 1.606661 | 2.58 | 0.006045 | 0.3038 | 0.2644167 | -0.2516487 | 0.1241 | 44.9165
4518 | 6.306667 | 2.1427 | 9.8396 | 1 | 1.6071 | 1.606991 | 2.58 | 0.006067 | 0.3048 | 0.2645389 | -0.2514314 | 0.1244 | 44.917
4519 | 6.308056 | 2.1427 | 9.8426 | 1 | 1.609 | 1.607415 | 2.59 | 0.006088 | 0.3051 | 0.2646614 | -0.2512381 | 0.1246 | 44.9176
4520 | 6.309444 | 2.1449 | 9.8456 | 1 | 1.6071 | 1.607789 | 2.58 | 0.006067 | 0.3052 | 0.2647839 | -0.2510208 | 0.1248 | 44.9182
4521 | 6.310833 | 2.1449 | 9.8485 | 1 | 1.6166 | 1.608117 | 2.61 | 0.006175 | 0.3061 | 0.2649061 | -0.2508015 | 0.1251 | 44.9188
4522 | 6.312222 | 2.1472 | 9.8515 | 1 | 1.6166 | 1.608432 | 2.61 | 0.006175 | 0.3062 | 0.265028 | -0.2505819 | 0.1253 | 44.9194
4523 | 6.313611 | 2.1472 | 9.8545 | 1 | 1.609 | 1.608832 | 2.59 | 0.006088 | 0.3061 | 0.2651506 | -0.2503892 | 0.1256 | 44.92
4524 | 6.315 | 2.1495 | 9.8575 | 1 | 1.609 | 1.609156 | 2.59 | 0.006088 | 0.3058 | 0.2652728 | -0.250171 | 0.1258 | 44.9206
4525 | 6.316389 | 2.1495 | 9.8605 | 1 | 1.6109 | 1.609575 | 2.6 | 0.00611 | 0.3068 | 0.2653961 | -0.2499499 | 0.1261 | 44.9211
4526 | 6.317778 | 2.1519 | 9.8635 | 1 | 1.6052 | 1.609858 | 2.58 | 0.006045 | 0.3073 | 0.2655191 | -0.2497286 | 0.1264 | 44.9218
4527 | 6.319167 | 2.1519 | 9.8665 | 1 | 1.6147 | 1.610226 | 2.61 | 0.006153 | 0.3073 | 0.2656429 | -0.2495361 | 0.1267 | 44.9223
4528 | 6.320556 | 2.1542 | 9.8694 | 1 | 1.6166 | 1.610553 | 2.61 | 0.006175 | 0.3087 | 0.2657666 | -0.2493129 | 0.1269 | 44.9229
4529 | 6.321944 | 2.1542 | 9.8724 | 1 | 1.6299 | 1.610892 | 2.66 | 0.006328 | 0.3099 | 0.265891 | -0.2490877 | 0.1272 | 44.9234
4530 | 6.323333 | 2.1567 | 9.8754 | 1 | 1.6052 | 1.611195 | 2.58 | 0.006045 | 0.3092 | 0.2660157 | -0.2488649 | 0.1275 | 44.9242
4531 | 6.324722 | 2.1567 | 9.8784 | 1 | 1.5956 | 1.611554 | 2.55 | 0.005937 | 0.3069 | 0.26614 | -0.2486739 | 0.1278 | 44.9248
4532 | 6.326111 | 2.1591 | 9.8814 | 1 | 1.6223 | 1.611917 | 2.63 | 0.00624 | 0.3078 | 0.2662638 | -0.2484542 | 0.1281 | 44.9252
4533 | 6.3275 | 2.1591 | 9.8844 | 1 | 1.6185 | 1.612351 | 2.62 | 0.006197 | 0.3081 | 0.2663875 | -0.2482344 | 0.1284 | 44.9258
4534 | 6.328889 | 2.1617 | 9.8874 | 1 | 1.6109 | 1.612704 | 2.6 | 0.00611 | 0.3078 | 0.2665113 | -0.2480158 | 0.1287 | 44.9265
4535 | 6.330278 | 2.1617 | 9.8904 | 1 | 1.6204 | 1.613109 | 2.63 | 0.006219 | 0.3083 | 0.266635 | -0.2478232 | 0.129 | 44.927
4536 | 6.331944 | 2.1641 | 9.8934 | 1 | 1.6242 | 1.613395 | 2.64 | 0.006262 | 0.309 | 0.2667591 | -0.247603 | 0.1293 | 44.9279
4537 | 6.333333 | 2.1641 | 9.8965 | 1 | 1.6223 | 1.613684 | 2.63 | 0.00624 | 0.3094 | 0.2668841 | -0.2473825 | 0.1296 | 44.9285
4538 | 6.334722 | 2.1666 | 9.8995 | 1 | 1.6261 | 1.614005 | 2.64 | 0.006284 | 0.3092 | 0.2670101 | -0.2471632 | 0.1299 | 44.929
4539 | 6.336111 | 2.1666 | 9.9025 | 1 | 1.6071 | 1.614416 | 2.58 | 0.006067 | 0.309 | 0.2671359 | -0.2469701 | 0.1302 | 44.9297
4540 | 6.3375 | 2.169 | 9.9055 | 1 | 1.6223 | 1.614724 | 2.63 | 0.00624 | 0.3105 | 0.2672618 | -0.2467491 | 0.1305 | 44.9302
4541 | 6.338889 | 2.169 | 9.9085 | 1 | 1.609 | 1.614994 | 2.59 | 0.006088 | 0.3097 | 0.2673874 | -0.2465299 | 0.1308 | 44.9309
4542 | 6.340278 | 2.1716 | 9.9115 | 1 | 1.6033 | 1.615367 | 2.57 | 0.006024 | 0.309 | 0.267513 | -0.2463131 | 0.1311 | 44.9315
4543 | 6.341667 | 2.1716 | 9.9145 | 1 | 1.6071 | 1.615736 | 2.58 | 0.006067 | 0.3076 | 0.2676397 | -0.2461231 | 0.1314 | 44.9321
4544 | 6.343056 | 2.1741 | 9.9176 | 1 | 1.6242 | 1.61607 | 2.64 | 0.006262 | 0.3081 | 0.2677668 | -0.2459085 | 0.1318 | 44.9325
4545 | 6.344444 | 2.1741 | 9.9206 | 1 | 1.6185 | 1.616387 | 2.62 | 0.006197 | 0.3083 | 0.2678934 | -0.2456933 | 0.1321 | 44.9331
4546 | 6.345833 | 2.1767 | 9.9236 | 1 | 1.6166 | 1.616781 | 2.61 | 0.006175 | 0.3079 | 0.2680198 | -0.2454783 | 0.1324 | 44.9337
4547 | 6.347222 | 2.1767 | 9.9266 | 1 | 1.6223 | 1.617125 | 2.63 | 0.00624 | 0.3087 | 0.2681456 | -0.245289 | 0.1328 | 44.9343
4548 | 6.348611 | 2.1793 | 9.9296 | 1 | 1.6185 | 1.617498 | 2.62 | 0.006197 | 0.3084 | 0.2682716 | -0.2450738 | 0.1331 | 44.9349
4549 | 6.35 | 2.1793 | 9.9327 | 1 | 1.628 | 1.617839 | 2.65 | 0.006306 | 0.3083 | 0.2683974 | -0.2448587 | 0.1334 | 44.9354
4550 | 6.351389 | 2.1819 | 9.9357 | 1 | 1.6204 | 1.618202 | 2.63 | 0.006219 | 0.3077 | 0.2685231 | -0.2446452 | 0.1338 | 44.936
4551 | 6.352778 | 2.1819 | 9.9387 | 1 | 1.6392 | 1.618565 | 2.69 | 0.006438 | 0.3087 | 0.2686482 | -0.2444574 | 0.1341 | 44.9365
4552 | 6.354167 | 2.1845 | 9.9418 | 1 | 1.6261 | 1.618916 | 2.64 | 0.006284 | 0.309 | 0.2687729 | -0.2442422 | 0.1344 | 44.9371
4553 | 6.355556 | 2.1845 | 9.9448 | 1 | 1.6204 | 1.619317 | 2.63 | 0.006219 | 0.3088 | 0.2688974 | -0.2440277 | 0.1348 | 44.9377
4554 | 6.356944 | 2.1871 | 9.9478 | 1 | 1.6052 | 1.619601 | 2.58 | 0.006045 | 0.3074 | 0.269022 | -0.2438161 | 0.1351 | 44.9384
4555 | 6.358333 | 2.1871 | 9.9509 | 1 | 1.6128 | 1.61995 | 2.6 | 0.006132 | 0.3064 | 0.2691473 | -0.2436337 | 0.1355 | 44.9389
4556 | 6.359722 | 2.1897 | 9.9539 | 1 | 1.6355 | 1.620263 | 2.67 | 0.006394 | 0.3069 | 0.2692728 | -0.2434236 | 0.1358 | 44.9393
4557 | 6.361111 | 2.1897 | 9.957 | 1 | 1.6071 | 1.620648 | 2.58 | 0.006067 | 0.3059 | 0.2693994 | -0.2432151 | 0.1362 | 44.9401
4558 | 6.3625 | 2.1923 | 9.96 | 1 | 1.6242 | 1.62103 | 2.64 | 0.006262 | 0.3054 | 0.2695266 | -0.243008 | 0.1365 | 44.9405
4559 | 6.363889 | 2.1923 | 9.9631 | 1 | 1.6071 | 1.621354 | 2.58 | 0.006067 | 0.3036 | 0.2696534 | -0.2428322 | 0.1369 | 44.9412
4560 | 6.365278 | 2.1948 | 9.9661 | 1 | 1.6355 | 1.621769 | 2.67 | 0.006394 | 0.3046 | 0.2697806 | -0.2426271 | 0.1372 | 44.9416
4561 | 6.366667 | 2.1948 | 9.9692 | 1 | 1.6185 | 1.622147 | 2.62 | 0.006197 | 0.3044 | 0.269908 | -0.2424227 | 0.1375 | 44.9423
4562 | 6.368056 | 2.1974 | 9.9722 | 1 | 1.6204 | 1.622466 | 2.63 | 0.006219 | 0.3042 | 0.2700348 | -0.242219 | 0.1379 | 44.9428
4563 | 6.369444 | 2.1974 | 9.9753 | 1 | 1.6411 | 1.622801 | 2.69 | 0.00646 | 0.3056 | 0.2701613 | -0.2420408 | 0.1382 | 44.9432
4564 | 6.370833 | 2.1998 | 9.9783 | 1 | 1.6204 | 1.623229 | 2.63 | 0.006219 | 0.3043 | 0.2702881 | -0.2418376 | 0.1385 | 44.944
4565 | 6.372222 | 2.1998 | 9.9814 | 1 | 1.6166 | 1.623638 | 2.61 | 0.006175 | 0.3031 | 0.2704143 | -0.2416373 | 0.1389 | 44.9445
4566 | 6.373611 | 2.2024 | 9.9844 | 1 | 1.6166 | 1.624075 | 2.61 | 0.006175 | 0.3026 | 0.2705406 | -0.241438 | 0.1392 | 44.9451
4567 | 6.375 | 2.2024 | 9.9875 | 1 | 1.6317 | 1.62449 | 2.66 | 0.00635 | 0.303 | 0.2706669 | -0.2412655 | 0.1395 | 44.9456
4568 | 6.376389 | 2.2047 | 9.9906 | 1 | 1.6317 | 1.624869 | 2.66 | 0.00635 | 0.3025 | 0.2707924 | -0.2410669 | 0.1398 | 44.9461
4569 | 6.377778 | 2.2047 | 9.9936 | 1 | 1.6355 | 1.625215 | 2.67 | 0.006394 | 0.3038 | 0.2709175 | -0.2408661 | 0.1401 | 44.9467
4570 | 6.379167 | 2.2072 | 9.9967 | 1 | 1.6223 | 1.625587 | 2.63 | 0.00624 | 0.3027 | 0.2710423 | -0.2406674 | 0.1404 | 44.9473
4571 | 6.380556 | 2.2072 | 9.9997 | 1 | 1.6147 | 1.625863 | 2.61 | 0.006153 | 0.3022 | 0.2711676 | -0.2404979 | 0.1407 | 44.9479
4572 | 6.381944 | 2.2095 | 10.0028 | 1 | 1.628 | 1.62629 | 2.65 | 0.006306 | 0.3016 | 0.2712921 | -0.2403018 | 0.141 | 44.9484
4573 | 6.383333 | 2.2095 | 10.0059 | 1 | 1.628 | 1.626649 | 2.65 | 0.006306 | 0.3023 | 0.2714174 | -0.2401065 | 0.1413 | 44.9489
4574 | 6.384722 | 2.2118 | 10.009 | 1 | 1.6355 | 1.626994 | 2.67 | 0.006394 | 0.3024 | 0.271542 | -0.2399109 | 0.1416 | 44.9494
4575 | 6.386111 | 2.2118 | 10.012 | 1 | 1.6317 | 1.627385 | 2.66 | 0.00635 | 0.3022 | 0.2716676 | -0.2397412 | 0.1419 | 44.95
4576 | 6.3875 | 2.214 | 10.0151 | 1 | 1.6166 | 1.627698 | 2.61 | 0.006175 | 0.3015 | 0.2717924 | -0.2395478 | 0.1421 | 44.9507
4577 | 6.388889 | 2.214 | 10.0182 | 1 | 1.628 | 1.628075 | 2.65 | 0.006306 | 0.3012 | 0.271918 | -0.2393549 | 0.1424 | 44.9511
4578 | 6.390556 | 2.2161 | 10.0213 | 1 | 1.6317 | 1.628379 | 2.66 | 0.00635 | 0.3018 | 0.2720432 | -0.2391619 | 0.1426 | 44.952
4579 | 6.391944 | 2.2161 | 10.0243 | 1 | 1.6242 | 1.62874 | 2.64 | 0.006262 | 0.3008 | 0.2721692 | -0.2389956 | 0.1429 | 44.9527
4580 | 6.393333 | 2.218 | 10.0274 | 1 | 1.628 | 1.629187 | 2.65 | 0.006306 | 0.3003 | 0.2722947 | -0.2388058 | 0.1431 | 44.9532
4581 | 6.394722 | 2.218 | 10.0305 | 1 | 1.6355 | 1.629468 | 2.67 | 0.006394 | 0.3 | 0.2724197 | -0.2386171 | 0.1433 | 44.9537
4582 | 6.396111 | 2.22 | 10.0336 | 1 | 1.6374 | 1.629808 | 2.68 | 0.006416 | 0.2999 | 0.2725444 | -0.2384284 | 0.1435 | 44.9542
4583 | 6.3975 | 2.22 | 10.0367 | 1 | 1.6317 | 1.630112 | 2.66 | 0.00635 | 0.2991 | 0.2726693 | -0.2382666 | 0.1437 | 44.9548
4584 | 6.398889 | 2.2217 | 10.0398 | 1 | 1.628 | 1.630541 | 2.65 | 0.006306 | 0.2982 | 0.2727942 | -0.2380814 | 0.1438 | 44.9554
4585 | 6.400278 | 2.2217 | 10.0428 | 1 | 1.6392 | 1.630915 | 2.69 | 0.006438 | 0.2982 | 0.2729188 | -0.2378965 | 0.144 | 44.9559
4586 | 6.401667 | 2.2234 | 10.0459 | 1 | 1.6355 | 1.631235 | 2.67 | 0.006394 | 0.2972 | 0.2730432 | -0.2377132 | 0.1441 | 44.9564
4587 | 6.403056 | 2.2234 | 10.049 | 1 | 1.6336 | 1.631637 | 2.67 | 0.006372 | 0.297 | 0.273168 | -0.2375568 | 0.1443 | 44.957
4588 | 6.404444 | 2.2249 | 10.0521 | 1 | 1.6392 | 1.631963 | 2.69 | 0.006438 | 0.297 | 0.273293 | -0.2373744 | 0.1444 | 44.9575
4589 | 6.405833 | 2.2249 | 10.0552 | 1 | 1.6261 | 1.632381 | 2.64 | 0.006284 | 0.2965 | 0.2734189 | -0.2371939 | 0.1445 | 44.9581
4590 | 6.407222 | 2.2264 | 10.0583 | 1 | 1.628 | 1.632787 | 2.65 | 0.006306 | 0.2956 | 0.2735444 | -0.2370159 | 0.1446 | 44.9587
4591 | 6.408611 | 2.2264 | 10.0614 | 1 | 1.6467 | 1.633155 | 2.71 | 0.006526 | 0.2961 | 0.2736691 | -0.2368609 | 0.1446 | 44.9591
4592 | 6.41 | 2.2276 | 10.0645 | 1 | 1.6317 | 1.633461 | 2.66 | 0.00635 | 0.2959 | 0.2737942 | -0.2366829 | 0.1447 | 44.9597
4593 | 6.411389 | 2.2276 | 10.0676 | 1 | 1.6374 | 1.633771 | 2.68 | 0.006416 | 0.2956 | 0.2739206 | -0.2365044 | 0.1447 | 44.9602
4594 | 6.412778 | 2.2288 | 10.0707 | 1 | 1.6541 | 1.634085 | 2.74 | 0.006615 | 0.2968 | 0.2740473 | -0.2363256 | 0.1447 | 44.9607
4595 | 6.414167 | 2.2288 | 10.0738 | 1 | 1.6242 | 1.634452 | 2.64 | 0.006262 | 0.2949 | 0.2741743 | -0.2361735 | 0.1447 | 44.9614
4596 | 6.415556 | 2.2297 | 10.0769 | 1 | 1.6411 | 1.634809 | 2.69 | 0.00646 | 0.2949 | 0.2743009 | -0.2359986 | 0.1447 | 44.9618
4597 | 6.416944 | 2.2297 | 10.08 | 1 | 1.6486 | 1.63515 | 2.72 | 0.006548 | 0.2953 | 0.2744273 | -0.2358231 | 0.1447 | 44.9623
4598 | 6.418333 | 2.2306 | 10.0831 | 1 | 1.6392 | 1.635493 | 2.69 | 0.006438 | 0.2958 | 0.2745542 | -0.235647 | 0.1446 | 44.9629
4599 | 6.419722 | 2.2306 | 10.0862 | 1 | 1.6317 | 1.635927 | 2.66 | 0.00635 | 0.295 | 0.2746808 | -0.235496 | 0.1445 | 44.9635
4600 | 6.421111 | 2.2312 | 10.0893 | 1 | 1.6185 | 1.636322 | 2.62 | 0.006197 | 0.2938 | 0.2748077 | -0.235324 | 0.1444 | 44.9642
4601 | 6.4225 | 2.2312 | 10.0924 | 1 | 1.6317 | 1.636706 | 2.66 | 0.00635 | 0.2929 | 0.2749348 | -0.2351543 | 0.1443 | 44.9646
4602 | 6.423889 | 2.2318 | 10.0955 | 1 | 1.6411 | 1.637057 | 2.69 | 0.00646 | 0.2929 | 0.2750618 | -0.234984 | 0.1442 | 44.9651
4603 | 6.425278 | 2.2318 | 10.0986 | 1 | 1.6374 | 1.637404 | 2.68 | 0.006416 | 0.2919 | 0.2751883 | -0.2348401 | 0.1441 | 44.9657
4604 | 6.426667 | 2.2321 | 10.1017 | 1 | 1.643 | 1.637846 | 2.7 | 0.006482 | 0.2926 | 0.2753144 | -0.2346708 | 0.1439 | 44.9662
4605 | 6.428056 | 2.2321 | 10.1048 | 1 | 1.6467 | 1.638167 | 2.71 | 0.006526 | 0.2928 | 0.2754409 | -0.2345016 | 0.1437 | 44.9667
4606 | 6.429444 | 2.2325 | 10.1079 | 1 | 1.6355 | 1.638461 | 2.67 | 0.006394 | 0.2929 | 0.2755678 | -0.2343322 | 0.1436 | 44.9673
4607 | 6.430833 | 2.2325 | 10.111 | 1 | 1.6392 | 1.638883 | 2.69 | 0.006438 | 0.2922 | 0.275695 | -0.2341889 | 0.1434 | 44.9678
4608 | 6.432222 | 2.2326 | 10.1141 | 1 | 1.6523 | 1.63922 | 2.73 | 0.006593 | 0.2935 | 0.2758226 | -0.234019 | 0.1432 | 44.9683
4609 | 6.433611 | 2.2326 | 10.1172 | 1 | 1.6299 | 1.639663 | 2.66 | 0.006328 | 0.2924 | 0.27595 | -0.2338502 | 0.1429 | 44.969
4610 | 6.435 | 2.2327 | 10.1203 | 1 | 1.643 | 1.640118 | 2.7 | 0.006482 | 0.2928 | 0.2760779 | -0.2336801 | 0.1427 | 44.9694
4611 | 6.436389 | 2.2327 | 10.1234 | 1 | 1.6242 | 1.640544 | 2.64 | 0.006262 | 0.2917 | 0.2762061 | -0.2335406 | 0.1425 | 44.9701
4612 | 6.437778 | 2.2326 | 10.1265 | 1 | 1.6355 | 1.640889 | 2.67 | 0.006394 | 0.2901 | 0.2763347 | -0.2333759 | 0.1422 | 44.9706
4613 | 6.439167 | 2.2326 | 10.1296 | 1 | 1.6523 | 1.64118 | 2.73 | 0.006593 | 0.291 | 0.2764642 | -0.2332102 | 0.1419 | 44.971
4614 | 6.440556 | 2.2325 | 10.1327 | 1 | 1.6317 | 1.641566 | 2.66 | 0.00635 | 0.2894 | 0.2765944 | -0.2330473 | 0.1417 | 44.9717
4615 | 6.441944 | 2.2325 | 10.1358 | 1 | 1.6336 | 1.641947 | 2.67 | 0.006372 | 0.2885 | 0.2767243 | -0.2329145 | 0.1414 | 44.9722
4616 | 6.443333 | 2.2321 | 10.1389 | 1 | 1.6467 | 1.6423 | 2.71 | 0.006526 | 0.2881 | 0.2768543 | -0.2327543 | 0.141 | 44.9727
4617 | 6.444722 | 2.2321 | 10.142 | 1 | 1.6541 | 1.642677 | 2.74 | 0.006615 | 0.2887 | 0.2769848 | -0.2325932 | 0.1407 | 44.9732
4618 | 6.446111 | 2.2317 | 10.1451 | 1 | 1.6336 | 1.643124 | 2.67 | 0.006372 | 0.2882 | 0.2771149 | -0.2324329 | 0.1404 | 44.9738
4619 | 6.447778 | 2.2317 | 10.1482 | 1 | 1.6448 | 1.643488 | 2.71 | 0.006504 | 0.2872 | 0.2772448 | -0.2323039 | 0.14 | 44.9747
4620 | 6.449167 | 2.2311 | 10.1513 | 1 | 1.6374 | 1.64384 | 2.68 | 0.006416 | 0.2865 | 0.2773745 | -0.2321471 | 0.1396 | 44.9753
4621 | 6.450556 | 2.2311 | 10.1544 | 1 | 1.6242 | 1.644178 | 2.64 | 0.006262 | 0.2849 | 0.2775039 | -0.2319925 | 0.1392 | 44.9759
4622 | 6.451944 | 2.2304 | 10.1575 | 1 | 1.6392 | 1.644535 | 2.69 | 0.006438 | 0.2835 | 0.2776329 | -0.2318406 | 0.1388 | 44.9764
4623 | 6.453333 | 2.2304 | 10.1606 | 1 | 1.643 | 1.644898 | 2.7 | 0.006482 | 0.2829 | 0.2777617 | -0.231721 | 0.1384 | 44.9769
4624 | 6.454722 | 2.2296 | 10.1637 | 1 | 1.6467 | 1.645268 | 2.71 | 0.006526 | 0.2829 | 0.27789 | -0.2315707 | 0.138 | 44.9774
4625 | 6.456111 | 2.2296 | 10.1668 | 1 | 1.6299 | 1.645653 | 2.66 | 0.006328 | 0.2814 | 0.2780173 | -0.231423 | 0.1376 | 44.9781
4626 | 6.4575 | 2.2287 | 10.1699 | 1 | 1.6411 | 1.645949 | 2.69 | 0.00646 | 0.281 | 0.2781447 | -0.2312759 | 0.1371 | 44.9785
4627 | 6.458889 | 2.2287 | 10.173 | 1 | 1.6392 | 1.646349 | 2.69 | 0.006438 | 0.2806 | 0.2782724 | -0.2311619 | 0.1367 | 44.9791
4628 | 6.460278 | 2.2277 | 10.1761 | 1 | 1.6652 | 1.646669 | 2.77 | 0.006749 | 0.2823 | 0.2784017 | -0.231013 | 0.1362 | 44.9794
4629 | 6.461667 | 2.2277 | 10.1792 | 1 | 1.6504 | 1.647056 | 2.72 | 0.006571 | 0.2822 | 0.2785315 | -0.2308642 | 0.1358 | 44.9801
4630 | 6.463056 | 2.2267 | 10.1822 | 1 | 1.6448 | 1.647404 | 2.71 | 0.006504 | 0.2816 | 0.2786612 | -0.2307165 | 0.1353 | 44.9807
4631 | 6.464444 | 2.2267 | 10.1853 | 1 | 1.6355 | 1.647796 | 2.67 | 0.006394 | 0.2804 | 0.2787911 | -0.2306042 | 0.1348 | 44.9813
4632 | 6.465833 | 2.2255 | 10.1884 | 1 | 1.656 | 1.648234 | 2.74 | 0.006637 | 0.2802 | 0.2789209 | -0.2304595 | 0.1343 | 44.9817
4633 | 6.467222 | 2.2255 | 10.1915 | 1 | 1.6467 | 1.648581 | 2.71 | 0.006526 | 0.2794 | 0.2790516 | -0.2303164 | 0.1338 | 44.9823
4634 | 6.468611 | 2.2244 | 10.1946 | 1 | 1.6242 | 1.648971 | 2.64 | 0.006262 | 0.2767 | 0.2791831 | -0.230179 | 0.1333 | 44.983
4635 | 6.47 | 2.2244 | 10.1977 | 1 | 1.6411 | 1.649376 | 2.69 | 0.00646 | 0.2759 | 0.2793148 | -0.2300748 | 0.1328 | 44.9835
4636 | 6.471389 | 2.223 | 10.2008 | 1 | 1.6411 | 1.649725 | 2.69 | 0.00646 | 0.2756 | 0.2794461 | -0.2299398 | 0.1323 | 44.984
4637 | 6.472778 | 2.223 | 10.2039 | 1 | 1.6448 | 1.650162 | 2.71 | 0.006504 | 0.2747 | 0.2795779 | -0.2298067 | 0.1317 | 44.9845
4638 | 6.474167 | 2.2217 | 10.207 | 1 | 1.6504 | 1.650607 | 2.72 | 0.006571 | 0.2745 | 0.2797107 | -0.2296737 | 0.1312 | 44.985
4639 | 6.475556 | 2.2217 | 10.2101 | 1 | 1.6597 | 1.650979 | 2.75 | 0.006682 | 0.2738 | 0.2798433 | -0.2295744 | 0.1306 | 44.9855
4640 | 6.476944 | 2.2201 | 10.2131 | 1 | 1.6578 | 1.651303 | 2.75 | 0.00666 | 0.2735 | 0.2799756 | -0.2294436 | 0.1301 | 44.9861
4641 | 6.478333 | 2.2201 | 10.2162 | 1 | 1.6223 | 1.651564 | 2.63 | 0.00624 | 0.2706 | 0.2801068 | -0.2293184 | 0.1295 | 44.9869
4642 | 6.479722 | 2.2186 | 10.2193 | 1 | 1.656 | 1.651894 | 2.74 | 0.006637 | 0.27 | 0.280238 | -0.2291947 | 0.129 | 44.9872
4643 | 6.481111 | 2.2186 | 10.2224 | 1 | 1.6523 | 1.652261 | 2.73 | 0.006593 | 0.2709 | 0.2803692 | -0.2291008 | 0.1284 | 44.9878
4644 | 6.4825 | 2.2169 | 10.2255 | 1 | 1.643 | 1.652576 | 2.7 | 0.006482 | 0.2692 | 0.2804988 | -0.228979 | 0.1278 | 44.9884
4645 | 6.483889 | 2.2169 | 10.2285 | 1 | 1.6597 | 1.653016 | 2.75 | 0.006682 | 0.2696 | 0.2806284 | -0.228856 | 0.1272 | 44.9889
4646 | 6.485278 | 2.2153 | 10.2316 | 1 | 1.6374 | 1.653411 | 2.68 | 0.006416 | 0.2686 | 0.2807575 | -0.2287353 | 0.1266 | 44.9896
4647 | 6.486667 | 2.2153 | 10.2347 | 1 | 1.6652 | 1.653741 | 2.77 | 0.006749 | 0.2693 | 0.2808864 | -0.2286452 | 0.126 | 44.9899
4648 | 6.488056 | 2.2135 | 10.2378 | 1 | 1.6486 | 1.654118 | 2.72 | 0.006548 | 0.2682 | 0.2810147 | -0.2285256 | 0.1254 | 44.9906
4649 | 6.489444 | 2.2135 | 10.2408 | 1 | 1.6448 | 1.654496 | 2.71 | 0.006504 | 0.2675 | 0.2811424 | -0.2284065 | 0.1247 | 44.9912
4650 | 6.490833 | 2.2117 | 10.2439 | 1 | 1.6448 | 1.654959 | 2.71 | 0.006504 | 0.2666 | 0.2812704 | -0.2282897 | 0.1241 | 44.9917
4651 | 6.492222 | 2.2117 | 10.247 | 1 | 1.6486 | 1.655366 | 2.72 | 0.006548 | 0.2661 | 0.2813984 | -0.2282065 | 0.1235 | 44.9922
4652 | 6.493611 | 2.2098 | 10.2501 | 1 | 1.6634 | 1.655778 | 2.77 | 0.006727 | 0.2659 | 0.2815263 | -0.2280912 | 0.1229 | 44.9927
4653 | 6.495 | 2.2098 | 10.2531 | 1 | 1.6689 | 1.656121 | 2.79 | 0.006794 | 0.2664 | 0.2816545 | -0.227975 | 0.1222 | 44.9932
4654 | 6.496389 | 2.2079 | 10.2562 | 1 | 1.6615 | 1.65651 | 2.76 | 0.006704 | 0.2658 | 0.2817836 | -0.227861 | 0.1216 | 44.9938
4655 | 6.497778 | 2.2079 | 10.2593 | 1 | 1.6523 | 1.656881 | 2.73 | 0.006593 | 0.2654 | 0.2819118 | -0.2277791 | 0.1209 | 44.9944
4656 | 6.499167 | 2.2059 | 10.2623 | 1 | 1.643 | 1.657286 | 2.7 | 0.006482 | 0.265 | 0.2820404 | -0.2276668 | 0.1203 | 44.9951
4657 | 6.500556 | 2.2059 | 10.2654 | 1 | 1.656 | 1.657638 | 2.74 | 0.006637 | 0.2656 | 0.2821688 | -0.2275537 | 0.1196 | 44.9955
4658 | 6.501944 | 2.2039 | 10.2685 | 1 | 1.6448 | 1.658003 | 2.71 | 0.006504 | 0.265 | 0.2822979 | -0.2274408 | 0.1189 | 44.9962
4659 | 6.503333 | 2.2039 | 10.2715 | 1 | 1.6523 | 1.658308 | 2.73 | 0.006593 | 0.2649 | 0.2824279 | -0.2273615 | 0.1183 | 44.9967
4660 | 6.505 | 2.2017 | 10.2746 | 1 | 1.643 | 1.658623 | 2.7 | 0.006482 | 0.2637 | 0.2825581 | -0.2272513 | 0.1176 | 44.9977
4661 | 6.506389 | 2.2017 | 10.2776 | 1 | 1.6615 | 1.658956 | 2.76 | 0.006704 | 0.2639 | 0.2826875 | -0.2271407 | 0.1169 | 44.9981
4662 | 6.507778 | 2.1996 | 10.2807 | 1 | 1.6615 | 1.659325 | 2.76 | 0.006704 | 0.264 | 0.2828165 | -0.22703 | 0.1162 | 44.9987
4663 | 6.509167 | 2.1996 | 10.2837 | 1 | 1.656 | 1.659698 | 2.74 | 0.006637 | 0.2634 | 0.2829457 | -0.2269543 | 0.1155 | 44.9993
4664 | 6.510556 | 2.1974 | 10.2868 | 1 | 1.6504 | 1.660098 | 2.72 | 0.006571 | 0.2621 | 0.2830749 | -0.2268473 | 0.1148 | 44.9999
4665 | 6.511944 | 2.1974 | 10.2899 | 1 | 1.6578 | 1.660462 | 2.75 | 0.00666 | 0.2612 | 0.2832047 | -0.2267425 | 0.1141 | 45.0004
4666 | 6.513333 | 2.1952 | 10.2929 | 1 | 1.6671 | 1.66089 | 2.78 | 0.006771 | 0.2615 | 0.2833349 | -0.2266363 | 0.1134 | 45.0009
4667 | 6.514722 | 2.1952 | 10.296 | 1 | 1.6708 | 1.661309 | 2.79 | 0.006816 | 0.2623 | 0.2834654 | -0.2265638 | 0.1127 | 45.0014
4668 | 6.516111 | 2.193 | 10.299 | 1 | 1.6689 | 1.661694 | 2.79 | 0.006794 | 0.2628 | 0.2835957 | -0.2264557 | 0.112 | 45.002
4669 | 6.5175 | 2.193 | 10.302 | 1 | 1.6708 | 1.662071 | 2.79 | 0.006816 | 0.262 | 0.2837271 | -0.2263477 | 0.1113 | 45.0026
4670 | 6.518889 | 2.1908 | 10.3051 | 1 | 1.6541 | 1.662419 | 2.74 | 0.006615 | 0.2608 | 0.2838584 | -0.2262428 | 0.1106 | 45.0033
4671 | 6.520278 | 2.1908 | 10.3081 | 1 | 1.6671 | 1.662761 | 2.78 | 0.006771 | 0.2609 | 0.2839905 | -0.2261741 | 0.1099 | 45.0038
4672 | 6.521667 | 2.1885 | 10.3112 | 1 | 1.6854 | 1.663121 | 2.84 | 0.006997 | 0.2622 | 0.2841224 | -0.226067 | 0.1092 | 45.0042
4673 | 6.523056 | 2.1885 | 10.3142 | 1 | 1.6467 | 1.663463 | 2.71 | 0.006526 | 0.2612 | 0.284254 | -0.2259625 | 0.1085 | 45.005
4674 | 6.524444 | 2.1863 | 10.3172 | 1 | 1.6744 | 1.663892 | 2.8 | 0.006861 | 0.2615 | 0.2843852 | -0.2258579 | 0.1078 | 45.0054
4675 | 6.525833 | 2.1863 | 10.3203 | 1 | 1.6615 | 1.664327 | 2.76 | 0.006704 | 0.2612 | 0.2845169 | -0.2257884 | 0.1071 | 45.0061
4676 | 6.527222 | 2.184 | 10.3233 | 1 | 1.6504 | 1.664711 | 2.72 | 0.006571 | 0.2598 | 0.284648 | -0.2256871 | 0.1064 | 45.0067
4677 | 6.528611 | 2.184 | 10.3264 | 1 | 1.6615 | 1.665127 | 2.76 | 0.006704 | 0.2599 | 0.2847782 | -0.2255862 | 0.1057 | 45.0072
4678 | 6.53 | 2.1818 | 10.3294 | 1 | 1.6615 | 1.665524 | 2.76 | 0.006704 | 0.2598 | 0.2849078 | -0.225485 | 0.105 | 45.0078
4679 | 6.531389 | 2.1818 | 10.3324 | 1 | 1.6467 | 1.665835 | 2.71 | 0.006526 | 0.2582 | 0.2850374 | -0.2254216 | 0.1043 | 45.0085
4680 | 6.532778 | 2.1795 | 10.3354 | 1 | 1.6671 | 1.666239 | 2.78 | 0.006771 | 0.2585 | 0.2851679 | -0.2253231 | 0.1036 | 45.0089
4681 | 6.534167 | 2.1795 | 10.3385 | 1 | 1.6689 | 1.666674 | 2.79 | 0.006794 | 0.2589 | 0.2852997 | -0.2252245 | 0.1029 | 45.0094
4682 | 6.535556 | 2.1773 | 10.3415 | 1 | 1.6671 | 1.667066 | 2.78 | 0.006771 | 0.2593 | 0.2854308 | -0.2251258 | 0.1022 | 45.0101
4683 | 6.536944 | 2.1773 | 10.3445 | 1 | 1.6615 | 1.66734 | 2.76 | 0.006704 | 0.2582 | 0.2855609 | -0.2250621 | 0.1015 | 45.0107
4684 | 6.538333 | 2.175 | 10.3475 | 1 | 1.656 | 1.667731 | 2.74 | 0.006637 | 0.2575 | 0.2856904 | -0.2249669 | 0.1008 | 45.0113
4685 | 6.539722 | 2.175 | 10.3506 | 1 | 1.6597 | 1.668127 | 2.75 | 0.006682 | 0.257 | 0.2858192 | -0.2248732 | 0.1001 | 45.0118
4686 | 6.541111 | 2.1728 | 10.3536 | 1 | 1.6689 | 1.66854 | 2.79 | 0.006794 | 0.2575 | 0.285948 | -0.2247794 | 0.0994 | 45.0123
4687 | 6.5425 | 2.1728 | 10.3566 | 1 | 1.6615 | 1.668923 | 2.76 | 0.006704 | 0.2577 | 0.2860774 | -0.2247161 | 0.0987 | 45.013
4688 | 6.543889 | 2.1704 | 10.3596 | 1 | 1.6615 | 1.669206 | 2.76 | 0.006704 | 0.257 | 0.2862066 | -0.2246235 | 0.098 | 45.0136
4689 | 6.545278 | 2.1704 | 10.3626 | 1 | 1.689 | 1.669531 | 2.85 | 0.007042 | 0.2585 | 0.2863358 | -0.2245283 | 0.0973 | 45.014
4690 | 6.546667 | 2.1683 | 10.3656 | 1 | 1.6872 | 1.669929 | 2.85 | 0.007019 | 0.2603 | 0.2864658 | -0.2244301 | 0.0966 | 45.0146
4691 | 6.548056 | 2.1683 | 10.3687 | 1 | 1.6671 | 1.670332 | 2.78 | 0.006771 | 0.2606 | 0.2865955 | -0.2243625 | 0.0959 | 45.0153
4692 | 6.549444 | 2.166 | 10.3717 | 1 | 1.6763 | 1.670715 | 2.81 | 0.006884 | 0.2612 | 0.2867246 | -0.224263 | 0.0953 | 45.0158
4693 | 6.550833 | 2.166 | 10.3747 | 1 | 1.6597 | 1.671048 | 2.75 | 0.006682 | 0.2593 | 0.2868541 | -0.2241661 | 0.0946 | 45.0165
4694 | 6.552222 | 2.1639 | 10.3777 | 1 | 1.6597 | 1.671442 | 2.75 | 0.006682 | 0.2597 | 0.2869826 | -0.2240688 | 0.0939 | 45.0171
4695 | 6.553611 | 2.1639 | 10.3807 | 1 | 1.6763 | 1.671828 | 2.81 | 0.006884 | 0.2595 | 0.2871126 | -0.2240046 | 0.0932 | 45.0175
4696 | 6.555 | 2.1617 | 10.3837 | 1 | 1.6726 | 1.67212 | 2.8 | 0.006839 | 0.2592 | 0.2872428 | -0.2239084 | 0.0926 | 45.0182
4697 | 6.556389 | 2.1617 | 10.3867 | 1 | 1.6615 | 1.672497 | 2.76 | 0.006704 | 0.2589 | 0.2873733 | -0.2238139 | 0.0919 | 45.0188
4698 | 6.557778 | 2.1596 | 10.3897 | 1 | 1.6799 | 1.672832 | 2.82 | 0.006929 | 0.2591 | 0.2875044 | -0.2237204 | 0.0913 | 45.0193
4699 | 6.559167 | 2.1596 | 10.3927 | 1 | 1.6799 | 1.673175 | 2.82 | 0.006929 | 0.2594 | 0.2876358 | -0.2236548 | 0.0906 | 45.0199
4700 | 6.560556 | 2.1575 | 10.3957 | 1 | 1.6523 | 1.673499 | 2.73 | 0.006593 | 0.2584 | 0.2877678 | -0.2235628 | 0.0899 | 45.0207
4701 | 6.562222 | 2.1575 | 10.3987 | 1 | 1.6523 | 1.673906 | 2.73 | 0.006593 | 0.2569 | 0.2878992 | -0.2234729 | 0.0893 | 45.0216
4702 | 6.563611 | 2.1554 | 10.4017 | 1 | 1.6726 | 1.67429 | 2.8 | 0.006839 | 0.2568 | 0.28803 | -0.2233831 | 0.0886 | 45.0221
4703 | 6.565 | 2.1554 | 10.4047 | 1 | 1.6708 | 1.674657 | 2.79 | 0.006816 | 0.2557 | 0.2881615 | -0.2233255 | 0.088 | 45.0227
4704 | 6.566389 | 2.1532 | 10.4077 | 1 | 1.6781 | 1.675058 | 2.82 | 0.006906 | 0.2555 | 0.2882941 | -0.2232382 | 0.0873 | 45.0232
4705 | 6.567778 | 2.1532 | 10.4107 | 1 | 1.6817 | 1.675372 | 2.83 | 0.006952 | 0.2552 | 0.2884271 | -0.2231507 | 0.0867 | 45.0238
4706 | 6.569167 | 2.1512 | 10.4136 | 1 | 1.6854 | 1.675679 | 2.84 | 0.006997 | 0.2559 | 0.2885595 | -0.2230621 | 0.086 | 45.0244
4707 | 6.570556 | 2.1512 | 10.4166 | 1 | 1.6854 | 1.676075 | 2.84 | 0.006997 | 0.2568 | 0.2886917 | -0.2230041 | 0.0854 | 45.025
4708 | 6.571944 | 2.1491 | 10.4196 | 1 | 1.6817 | 1.676458 | 2.83 | 0.006952 | 0.257 | 0.2888232 | -0.2229138 | 0.0848 | 45.0256
4709 | 6.573333 | 2.1491 | 10.4226 | 1 | 1.6817 | 1.676815 | 2.83 | 0.006952 | 0.2585 | 0.2889539 | -0.2228208 | 0.0842 | 45.0262
4710 | 6.574722 | 2.1472 | 10.4256 | 1 | 1.6726 | 1.677116 | 2.8 | 0.006839 | 0.2582 | 0.2890839 | -0.2227283 | 0.0835 | 45.0268
4711 | 6.576111 | 2.1472 | 10.4286 | 1 | 1.6708 | 1.677495 | 2.79 | 0.006816 | 0.2574 | 0.2892147 | -0.2226703 | 0.0829 | 45.0274
4712 | 6.5775 | 2.1452 | 10.4316 | 1 | 1.6817 | 1.677901 | 2.83 | 0.006952 | 0.2576 | 0.2893466 | -0.2225792 | 0.0823 | 45.0279
4713 | 6.578889 | 2.1452 | 10.4345 | 1 | 1.6634 | 1.678221 | 2.77 | 0.006727 | 0.2554 | 0.2894786 | -0.2224913 | 0.0817 | 45.0287
4714 | 6.580278 | 2.1434 | 10.4375 | 1 | 1.6854 | 1.678614 | 2.84 | 0.006997 | 0.2563 | 0.2896109 | -0.222402 | 0.0811 | 45.0291
4715 | 6.581667 | 2.1434 | 10.4405 | 1 | 1.6763 | 1.679006 | 2.81 | 0.006884 | 0.2559 | 0.2897427 | -0.2223479 | 0.0805 | 45.0298
4716 | 6.583056 | 2.1414 | 10.4435 | 1 | 1.6854 | 1.679377 | 2.84 | 0.006997 | 0.2567 | 0.2898744 | -0.2222582 | 0.08 | 45.0303
4717 | 6.584444 | 2.1414 | 10.4464 | 1 | 1.6689 | 1.679774 | 2.79 | 0.006794 | 0.2558 | 0.2900058 | -0.2221695 | 0.0794 | 45.031
4718 | 6.585833 | 2.1397 | 10.4494 | 1 | 1.6671 | 1.680096 | 2.78 | 0.006771 | 0.2549 | 0.2901374 | -0.222083 | 0.0788 | 45.0316
4719 | 6.587222 | 2.1397 | 10.4524 | 1 | 1.6781 | 1.680434 | 2.82 | 0.006906 | 0.2543 | 0.2902685 | -0.2220325 | 0.0783 | 45.0322
4720 | 6.588611 | 2.1378 | 10.4554 | 1 | 1.6634 | 1.680865 | 2.77 | 0.006727 | 0.2529 | 0.2903992 | -0.2219497 | 0.0777 | 45.0329
4721 | 6.59 | 2.1378 | 10.4583 | 1 | 1.6854 | 1.681233 | 2.84 | 0.006997 | 0.2532 | 0.2905308 | -0.2218667 | 0.0771 | 45.0333
4722 | 6.591389 | 2.1362 | 10.4613 | 1 | 1.689 | 1.681612 | 2.85 | 0.007042 | 0.2539 | 0.2906624 | -0.2217828 | 0.0766 | 45.0339
4723 | 6.592778 | 2.1362 | 10.4643 | 1 | 1.6689 | 1.681906 | 2.79 | 0.006794 | 0.2527 | 0.2907924 | -0.2217353 | 0.0761 | 45.0346
4724 | 6.594167 | 2.1344 | 10.4672 | 1 | 1.6981 | 1.682244 | 2.88 | 0.007156 | 0.2532 | 0.2909221 | -0.2216529 | 0.0755 | 45.035
4725 | 6.595556 | 2.1344 | 10.4702 | 1 | 1.6799 | 1.682592 | 2.82 | 0.006929 | 0.2533 | 0.2910513 | -0.2215719 | 0.075 | 45.0358
4726 | 6.596944 | 2.1328 | 10.4731 | 1 | 1.6854 | 1.682926 | 2.84 | 0.006997 | 0.2529 | 0.291181 | -0.2214914 | 0.0745 | 45.0364
4727 | 6.598333 | 2.1328 | 10.4761 | 1 | 1.6908 | 1.683263 | 2.86 | 0.007065 | 0.2533 | 0.2913101 | -0.2214423 | 0.0739 | 45.0369
4728 | 6.599722 | 2.1311 | 10.4791 | 1 | 1.6963 | 1.683694 | 2.88 | 0.007133 | 0.2551 | 0.2914391 | -0.2213583 | 0.0734 | 45.0374
4729 | 6.601111 | 2.1311 | 10.482 | 1 | 1.7017 | 1.684049 | 2.9 | 0.007202 | 0.2558 | 0.2915668 | -0.2212732 | 0.0729 | 45.038
4730 | 6.6025 | 2.1296 | 10.485 | 1 | 1.6872 | 1.684323 | 2.85 | 0.007019 | 0.2563 | 0.2916954 | -0.2211865 | 0.0724 | 45.0387
4731 | 6.603889 | 2.1296 | 10.4879 | 1 | 1.6836 | 1.684683 | 2.83 | 0.006974 | 0.2564 | 0.2918233 | -0.2211334 | 0.072 | 45.0394
4732 | 6.605278 | 2.1281 | 10.4909 | 1 | 1.6999 | 1.685057 | 2.89 | 0.007179 | 0.2575 | 0.2919518 | -0.2210449 | 0.0715 | 45.0399
4733 | 6.606667 | 2.1281 | 10.4939 | 1 | 1.6872 | 1.685493 | 2.85 | 0.007019 | 0.2577 | 0.2920804 | -0.2209559 | 0.071 | 45.0405
4734 | 6.608056 | 2.1269 | 10.4968 | 1 | 1.6908 | 1.685897 | 2.86 | 0.007065 | 0.2581 | 0.2922086 | -0.2208663 | 0.0706 | 45.0412
4735 | 6.609444 | 2.1269 | 10.4998 | 1 | 1.6817 | 1.686281 | 2.83 | 0.006952 | 0.2577 | 0.2923374 | -0.2208119 | 0.0701 | 45.0418
4736 | 6.610833 | 2.1255 | 10.5027 | 1 | 1.6999 | 1.686682 | 2.89 | 0.007179 | 0.259 | 0.2924653 | -0.2207211 | 0.0697 | 45.0423
4737 | 6.612222 | 2.1255 | 10.5057 | 1 | 1.6763 | 1.687151 | 2.81 | 0.006884 | 0.2585 | 0.2925933 | -0.220632 | 0.0693 | 45.0431
4738 | 6.613611 | 2.1244 | 10.5086 | 1 | 1.7107 | 1.687601 | 2.93 | 0.007317 | 0.2595 | 0.2927216 | -0.2205411 | 0.0689 | 45.0434
4739 | 6.615 | 2.1244 | 10.5116 | 1 | 1.689 | 1.68793 | 2.85 | 0.007042 | 0.2596 | 0.2928496 | -0.2204834 | 0.0685 | 45.0442
4740 | 6.616389 | 2.1233 | 10.5145 | 1 | 1.6999 | 1.688329 | 2.89 | 0.007179 | 0.2599 | 0.2929792 | -0.2203922 | 0.0681 | 45.0447
4741 | 6.617778 | 2.1233 | 10.5175 | 1 | 1.6926 | 1.688787 | 2.87 | 0.007088 | 0.2591 | 0.2931092 | -0.2203026 | 0.0677 | 45.0454
4742 | 6.619444 | 2.1223 | 10.5204 | 1 | 1.6744 | 1.689163 | 2.8 | 0.006861 | 0.2585 | 0.2932382 | -0.2202142 | 0.0673 | 45.0465
4743 | 6.620833 | 2.1223 | 10.5234 | 1 | 1.6781 | 1.689567 | 2.82 | 0.006906 | 0.2572 | 0.2933676 | -0.2201611 | 0.067 | 45.0471
4744 | 6.622222 | 2.1212 | 10.5263 | 1 | 1.6671 | 1.689964 | 2.78 | 0.006771 | 0.2549 | 0.293497 | -0.2200792 | 0.0666 | 45.0478
4745 | 6.623611 | 2.1212 | 10.5293 | 1 | 1.6781 | 1.690352 | 2.82 | 0.006906 | 0.2535 | 0.2936255 | -0.2199997 | 0.0662 | 45.0483
4746 | 6.625 | 2.1203 | 10.5322 | 1 | 1.6763 | 1.690827 | 2.81 | 0.006884 | 0.2525 | 0.2937537 | -0.2199228 | 0.0659 | 45.049
4747 | 6.626389 | 2.1203 | 10.5352 | 1 | 1.6763 | 1.691263 | 2.81 | 0.006884 | 0.2521 | 0.293882 | -0.2198785 | 0.0655 | 45.0496
4748 | 6.627778 | 2.1193 | 10.5381 | 1 | 1.6963 | 1.691692 | 2.88 | 0.007133 | 0.2526 | 0.2940102 | -0.2198016 | 0.0652 | 45.05
4749 | 6.629167 | 2.1193 | 10.541 | 1 | 1.6963 | 1.692101 | 2.88 | 0.007133 | 0.253 | 0.2941377 | -0.2197229 | 0.0649 | 45.0507
4750 | 6.630556 | 2.1185 | 10.544 | 1 | 1.6999 | 1.692528 | 2.89 | 0.007179 | 0.2534 | 0.2942647 | -0.2196444 | 0.0645 | 45.0512
4751 | 6.631944 | 2.1185 | 10.5469 | 1 | 1.6854 | 1.692994 | 2.84 | 0.006997 | 0.2532 | 0.2943911 | -0.2195993 | 0.0642 | 45.052
4752 | 6.633333 | 2.1176 | 10.5499 | 1 | 1.689 | 1.693369 | 2.85 | 0.007042 | 0.2528 | 0.2945175 | -0.219522 | 0.0639 | 45.0525
4753 | 6.634722 | 2.1176 | 10.5528 | 1 | 1.6926 | 1.693779 | 2.87 | 0.007088 | 0.2525 | 0.2946432 | -0.2194453 | 0.0636 | 45.0531
4754 | 6.636111 | 2.1168 | 10.5558 | 1 | 1.6999 | 1.694175 | 2.89 | 0.007179 | 0.2522 | 0.2947689 | -0.2193689 | 0.0633 | 45.0537
4755 | 6.6375 | 2.1168 | 10.5587 | 1 | 1.7071 | 1.69462 | 2.91 | 0.007271 | 0.2534 | 0.2948944 | -0.2193244 | 0.063 | 45.0542
4756 | 6.638889 | 2.116 | 10.5616 | 1 | 1.6999 | 1.695016 | 2.89 | 0.007179 | 0.2533 | 0.2950197 | -0.2192464 | 0.0627 | 45.0549
4757 | 6.640278 | 2.116 | 10.5646 | 1 | 1.6963 | 1.69545 | 2.88 | 0.007133 | 0.2538 | 0.2951442 | -0.2191687 | 0.0625 | 45.0556
4758 | 6.641667 | 2.1154 | 10.5675 | 1 | 1.6963 | 1.695868 | 2.88 | 0.007133 | 0.2543 | 0.2952677 | -0.2190903 | 0.0622 | 45.0562
4759 | 6.643056 | 2.1154 | 10.5705 | 1 | 1.7071 | 1.696313 | 2.91 | 0.007271 | 0.2561 | 0.2953918 | -0.2190405 | 0.0619 | 45.0567
4760 | 6.644444 | 2.1147 | 10.5734 | 1 | 1.6945 | 1.696713 | 2.87 | 0.00711 | 0.2552 | 0.295516 | -0.2189609 | 0.0617 | 45.0574
4761 | 6.645833 | 2.1147 | 10.5763 | 1 | 1.7071 | 1.697113 | 2.91 | 0.007271 | 0.2555 | 0.2956399 | -0.2188809 | 0.0614 | 45.058
4762 | 6.647222 | 2.1142 | 10.5793 | 1 | 1.6926 | 1.697535 | 2.87 | 0.007088 | 0.2553 | 0.2957636 | -0.2188007 | 0.0612 | 45.0587
4763 | 6.648611 | 2.1142 | 10.5822 | 1 | 1.6817 | 1.697959 | 2.83 | 0.006952 | 0.2541 | 0.2958864 | -0.2187556 | 0.0609 | 45.0594
4764 | 6.65 | 2.1136 | 10.5851 | 1 | 1.7035 | 1.698423 | 2.9 | 0.007225 | 0.2547 | 0.2960083 | -0.2186767 | 0.0607 | 45.0598
4765 | 6.651389 | 2.1136 | 10.5881 | 1 | 1.6981 | 1.698847 | 2.88 | 0.007156 | 0.2554 | 0.2961311 | -0.2185966 | 0.0604 | 45.0605
4766 | 6.652778 | 2.1132 | 10.591 | 1 | 1.6945 | 1.69932 | 2.87 | 0.00711 | 0.2554 | 0.2962536 | -0.2185159 | 0.0602 | 45.0611
4767 | 6.654167 | 2.1132 | 10.5939 | 1 | 1.6926 | 1.699748 | 2.87 | 0.007088 | 0.2552 | 0.296376 | -0.2184702 | 0.06 | 45.0618
4768 | 6.655556 | 2.1126 | 10.5969 | 1 | 1.6908 | 1.700171 | 2.86 | 0.007065 | 0.2546 | 0.2964987 | -0.2183912 | 0.0597 | 45.0624
4769 | 6.656944 | 2.1126 | 10.5998 | 1 | 1.6926 | 1.700551 | 2.87 | 0.007088 | 0.2543 | 0.2966205 | -0.2183116 | 0.0595 | 45.063
4770 | 6.658333 | 2.1122 | 10.6027 | 1 | 1.6981 | 1.700952 | 2.88 | 0.007156 | 0.2542 | 0.2967428 | -0.2182323 | 0.0593 | 45.0636
4771 | 6.659722 | 2.1122 | 10.6057 | 1 | 1.7178 | 1.7014 | 2.95 | 0.007409 | 0.2552 | 0.2968652 | -0.2181884 | 0.0591 | 45.064
4772 | 6.661111 | 2.1118 | 10.6086 | 1 | 1.6981 | 1.701789 | 2.88 | 0.007156 | 0.2549 | 0.2969876 | -0.2181081 | 0.0589 | 45.0648
4773 | 6.6625 | 2.1118 | 10.6115 | 1 | 1.7035 | 1.70224 | 2.9 | 0.007225 | 0.2545 | 0.29711 | -0.2180291 | 0.0587 | 45.0654
4774 | 6.663889 | 2.1114 | 10.6145 | 1 | 1.716 | 1.70265 | 2.94 | 0.007386 | 0.2553 | 0.297232 | -0.2179486 | 0.0585 | 45.0659
4775 | 6.665278 | 2.1114 | 10.6174 | 1 | 1.6963 | 1.703062 | 2.88 | 0.007133 | 0.2552 | 0.2973547 | -0.217905 | 0.0583 | 45.0667
4776 | 6.666667 | 2.111 | 10.6203 | 1 | 1.7035 | 1.703465 | 2.9 | 0.007225 | 0.2555 | 0.2974788 | -0.2178244 | 0.0581 | 45.0673
4777 | 6.668056 | 2.111 | 10.6233 | 1 | 1.7089 | 1.703883 | 2.92 | 0.007294 | 0.2559 | 0.2976033 | -0.2177446 | 0.0579 | 45.0678
4778 | 6.669444 | 2.1108 | 10.6262 | 1 | 1.7178 | 1.704295 | 2.95 | 0.007409 | 0.2575 | 0.2977272 | -0.217662 | 0.0577 | 45.0684
4779 | 6.670833 | 2.1108 | 10.6291 | 1 | 1.6926 | 1.704743 | 2.87 | 0.007088 | 0.2568 | 0.2978509 | -0.217615 | 0.0575 | 45.0692
4780 | 6.672222 | 2.1104 | 10.6321 | 1 | 1.7125 | 1.70515 | 2.93 | 0.00734 | 0.2567 | 0.2979751 | -0.2175341 | 0.0574 | 45.0696
4781 | 6.673611 | 2.1104 | 10.635 | 1 | 1.6963 | 1.705539 | 2.88 | 0.007133 | 0.2561 | 0.298099 | -0.2174552 | 0.0572 | 45.0704
4782 | 6.675 | 2.1102 | 10.6379 | 1 | 1.7035 | 1.705924 | 2.9 | 0.007225 | 0.2555 | 0.2982235 | -0.2173772 | 0.057 | 45.071
4783 | 6.676667 | 2.1102 | 10.6409 | 1 | 1.7196 | 1.706338 | 2.96 | 0.007432 | 0.2571 | 0.2983486 | -0.2173296 | 0.0568 | 45.0718
4784 | 6.678056 | 2.1099 | 10.6438 | 1 | 1.7178 | 1.70676 | 2.95 | 0.007409 | 0.2569 | 0.2984734 | -0.2172495 | 0.0567 | 45.0725
4785 | 6.679444 | 2.1099 | 10.6467 | 1 | 1.7053 | 1.707174 | 2.91 | 0.007248 | 0.2577 | 0.2985977 | -0.2171684 | 0.0565 | 45.0732
4786 | 6.680833 | 2.1097 | 10.6497 | 1 | 1.7321 | 1.707659 | 3 | 0.007594 | 0.2598 | 0.2987214 | -0.2170836 | 0.0563 | 45.0736
4787 | 6.682222 | 2.1097 | 10.6526 | 1 | 1.7053 | 1.708072 | 2.91 | 0.007248 | 0.2596 | 0.2988446 | -0.2170322 | 0.0562 | 45.0744
4788 | 6.683611 | 2.1095 | 10.6555 | 1 | 1.716 | 1.70848 | 2.94 | 0.007386 | 0.2605 | 0.2989665 | -0.2169465 | 0.056 | 45.075
4789 | 6.685 | 2.1095 | 10.6585 | 1 | 1.6981 | 1.708943 | 2.88 | 0.007156 | 0.2608 | 0.2990883 | -0.2168602 | 0.0559 | 45.0757
4790 | 6.686389 | 2.1095 | 10.6614 | 1 | 1.7196 | 1.709414 | 2.96 | 0.007432 | 0.2617 | 0.2992104 | -0.2167728 | 0.0557 | 45.0762
4791 | 6.687778 | 2.1095 | 10.6643 | 1 | 1.6963 | 1.709781 | 2.88 | 0.007133 | 0.2613 | 0.299332 | -0.2167189 | 0.0556 | 45.077
4792 | 6.689167 | 2.1093 | 10.6672 | 1 | 1.716 | 1.71022 | 2.94 | 0.007386 | 0.2621 | 0.2994541 | -0.2166311 | 0.0555 | 45.0775
4793 | 6.690556 | 2.1093 | 10.6702 | 1 | 1.7107 | 1.710702 | 2.93 | 0.007317 | 0.262 | 0.2995765 | -0.2165429 | 0.0553 | 45.0781
4794 | 6.691944 | 2.1094 | 10.6731 | 1 | 1.7053 | 1.711178 | 2.91 | 0.007248 | 0.2617 | 0.2996988 | -0.2164564 | 0.0552 | 45.0788
4795 | 6.693333 | 2.1094 | 10.676 | 1 | 1.6926 | 1.711545 | 2.87 | 0.007088 | 0.2599 | 0.2998206 | -0.2164052 | 0.0551 | 45.0795
4796 | 6.694722 | 2.1093 | 10.679 | 1 | 1.7196 | 1.711965 | 2.96 | 0.007432 | 0.2604 | 0.2999418 | -0.2163212 | 0.055 | 45.0799
4797 | 6.696111 | 2.1093 | 10.6819 | 1 | 1.7303 | 1.712367 | 2.99 | 0.007571 | 0.2622 | 0.300062 | -0.2162346 | 0.0549 | 45.0804
4798 | 6.6975 | 2.1095 | 10.6848 | 1 | 1.7178 | 1.712785 | 2.95 | 0.007409 | 0.2629 | 0.3001819 | -0.2161468 | 0.0548 | 45.0812
4799 | 6.698889 | 2.1095 | 10.6878 | 1 | 1.7196 | 1.713152 | 2.96 | 0.007432 | 0.2635 | 0.3003012 | -0.2160898 | 0.0547 | 45.0817
4800 | 6.700278 | 2.1095 | 10.6907 | 1 | 1.7214 | 1.71358 | 2.96 | 0.007455 | 0.2646 | 0.3004207 | -0.2159993 | 0.0546 | 45.0823
4801 | 6.701667 | 2.1095 | 10.6936 | 1 | 1.7214 | 1.714013 | 2.96 | 0.007455 | 0.2648 | 0.3005404 | -0.2159097 | 0.0545 | 45.083
4802 | 6.703056 | 2.1097 | 10.6966 | 1 | 1.7071 | 1.71446 | 2.91 | 0.007271 | 0.2657 | 0.3006595 | -0.215819 | 0.0544 | 45.0837
4803 | 6.704444 | 2.1097 | 10.6995 | 1 | 1.7142 | 1.714887 | 2.94 | 0.007363 | 0.2652 | 0.300779 | -0.2157584 | 0.0544 | 45.0843
4804 | 6.705833 | 2.1099 | 10.7024 | 1 | 1.7142 | 1.715356 | 2.94 | 0.007363 | 0.2654 | 0.3008984 | -0.2156685 | 0.0543 | 45.0849
4805 | 6.707222 | 2.1099 | 10.7053 | 1 | 1.7214 | 1.71578 | 2.96 | 0.007455 | 0.2659 | 0.3010171 | -0.2155775 | 0.0542 | 45.0855
4806 | 6.708611 | 2.1102 | 10.7083 | 1 | 1.7178 | 1.71618 | 2.95 | 0.007409 | 0.2663 | 0.3011361 | -0.2154864 | 0.0542 | 45.0861
4807 | 6.71 | 2.1102 | 10.7112 | 1 | 1.716 | 1.716593 | 2.94 | 0.007386 | 0.2669 | 0.3012554 | -0.2154234 | 0.0541 | 45.0867
4808 | 6.711389 | 2.1104 | 10.7141 | 1 | 1.7303 | 1.717112 | 2.99 | 0.007571 | 0.2679 | 0.3013754 | -0.2153298 | 0.0541 | 45.0873
4809 | 6.712778 | 2.1104 | 10.7171 | 1 | 1.7196 | 1.717592 | 2.96 | 0.007432 | 0.2684 | 0.3014959 | -0.215235 | 0.054 | 45.0879
4810 | 6.714167 | 2.1109 | 10.72 | 1 | 1.7214 | 1.717994 | 2.96 | 0.007455 | 0.2686 | 0.3016161 | -0.215139 | 0.054 | 45.0886
4811 | 6.715556 | 2.1109 | 10.7229 | 1 | 1.7214 | 1.718366 | 2.96 | 0.007455 | 0.2684 | 0.3017362 | -0.2150756 | 0.054 | 45.0892
4812 | 6.716944 | 2.1112 | 10.7259 | 1 | 1.7338 | 1.7188 | 3.01 | 0.007618 | 0.2695 | 0.3018558 | -0.2149784 | 0.0539 | 45.0897
4813 | 6.718333 | 2.1112 | 10.7288 | 1 | 1.7071 | 1.719271 | 2.91 | 0.007271 | 0.2688 | 0.3019755 | -0.2148843 | 0.0539 | 45.0905
4814 | 6.719722 | 2.1117 | 10.7317 | 1 | 1.7142 | 1.719626 | 2.94 | 0.007363 | 0.2695 | 0.302097 | -0.2147892 | 0.0539 | 45.0911
4815 | 6.721111 | 2.1117 | 10.7347 | 1 | 1.7462 | 1.720066 | 3.05 | 0.007782 | 0.2727 | 0.3022179 | -0.2147172 | 0.0539 | 45.0914
4816 | 6.7225 | 2.1123 | 10.7376 | 1 | 1.716 | 1.720465 | 2.94 | 0.007386 | 0.2734 | 0.3023376 | -0.2146158 | 0.0539 | 45.0923
4817 | 6.723889 | 2.1123 | 10.7405 | 1 | 1.7267 | 1.720867 | 2.98 | 0.007525 | 0.2741 | 0.302456 | -0.2145126 | 0.0539 | 45.0929
4818 | 6.725278 | 2.113 | 10.7435 | 1 | 1.7267 | 1.721293 | 2.98 | 0.007525 | 0.2752 | 0.3025747 | -0.2144087 | 0.0539 | 45.0934
4819 | 6.726667 | 2.113 | 10.7464 | 1 | 1.7214 | 1.721705 | 2.96 | 0.007455 | 0.2759 | 0.3026929 | -0.2143317 | 0.054 | 45.0941
4820 | 6.728056 | 2.1136 | 10.7493 | 1 | 1.7035 | 1.722185 | 2.9 | 0.007225 | 0.2744 | 0.3028098 | -0.2142295 | 0.054 | 45.0949
4821 | 6.729444 | 2.1136 | 10.7523 | 1 | 1.7017 | 1.722624 | 2.9 | 0.007202 | 0.2727 | 0.3029262 | -0.2141303 | 0.0541 | 45.0955
4822 | 6.730833 | 2.1144 | 10.7552 | 1 | 1.7196 | 1.723076 | 2.96 | 0.007432 | 0.2728 | 0.3030425 | -0.2140313 | 0.0541 | 45.096
4823 | 6.732222 | 2.1144 | 10.7582 | 1 | 1.7035 | 1.72346 | 2.9 | 0.007225 | 0.2714 | 0.3031575 | -0.2139624 | 0.0542 | 45.0967
4824 | 6.733889 | 2.1151 | 10.7611 | 1 | 1.7178 | 1.723875 | 2.95 | 0.007409 | 0.2713 | 0.3032735 | -0.2138663 | 0.0542 | 45.0976
4825 | 6.735278 | 2.1151 | 10.764 | 1 | 1.7391 | 1.724345 | 3.02 | 0.007688 | 0.2729 | 0.3033888 | -0.2137674 | 0.0543 | 45.0981
4826 | 6.736667 | 2.116 | 10.767 | 1 | 1.7267 | 1.724807 | 2.98 | 0.007525 | 0.2731 | 0.3035054 | -0.2136687 | 0.0543 | 45.0988
4827 | 6.738056 | 2.116 | 10.7699 | 1 | 1.7374 | 1.725179 | 3.02 | 0.007664 | 0.2746 | 0.3036224 | -0.2135948 | 0.0544 | 45.0993
4828 | 6.739444 | 2.1168 | 10.7728 | 1 | 1.7338 | 1.725598 | 3.01 | 0.007618 | 0.2753 | 0.3037381 | -0.2134927 | 0.0545 | 45.1
4829 | 6.740833 | 2.1168 | 10.7758 | 1 | 1.7321 | 1.726069 | 3 | 0.007594 | 0.276 | 0.3038533 | -0.2133895 | 0.0546 | 45.1006
4830 | 6.742222 | 2.1178 | 10.7787 | 1 | 1.7267 | 1.726507 | 2.98 | 0.007525 | 0.2762 | 0.3039685 | -0.2132859 | 0.0547 | 45.1013
4831 | 6.743611 | 2.1178 | 10.7817 | 1 | 1.7356 | 1.726992 | 3.01 | 0.007641 | 0.277 | 0.3040827 | -0.2132088 | 0.0547 | 45.1018
4832 | 6.745 | 2.1187 | 10.7846 | 1 | 1.7426 | 1.727404 | 3.04 | 0.007735 | 0.278 | 0.3041962 | -0.2131026 | 0.0548 | 45.1024
4833 | 6.746389 | 2.1187 | 10.7876 | 1 | 1.7267 | 1.727792 | 2.98 | 0.007525 | 0.2774 | 0.3043096 | -0.2129961 | 0.055 | 45.1031
4834 | 6.747778 | 2.1198 | 10.7905 | 1 | 1.7338 | 1.728229 | 3.01 | 0.007618 | 0.2791 | 0.3044225 | -0.2128861 | 0.0551 | 45.1037
4835 | 6.749167 | 2.1198 | 10.7935 | 1 | 1.7303 | 1.728662 | 2.99 | 0.007571 | 0.2795 | 0.3045354 | -0.2128076 | 0.0552 | 45.1043
4836 | 6.750556 | 2.1209 | 10.7964 | 1 | 1.7267 | 1.729113 | 2.98 | 0.007525 | 0.2796 | 0.3046481 | -0.2126971 | 0.0553 | 45.1049
4837 | 6.751944 | 2.1209 | 10.7993 | 1 | 1.7444 | 1.729527 | 3.04 | 0.007758 | 0.2812 | 0.3047606 | -0.2125841 | 0.0555 | 45.1054
4838 | 6.753333 | 2.1221 | 10.8023 | 1 | 1.7338 | 1.729978 | 3.01 | 0.007618 | 0.2816 | 0.3048738 | -0.2124707 | 0.0556 | 45.1061
4839 | 6.754722 | 2.1221 | 10.8052 | 1 | 1.7426 | 1.730441 | 3.04 | 0.007735 | 0.2822 | 0.3049865 | -0.2123881 | 0.0558 | 45.1067
4840 | 6.756111 | 2.1233 | 10.8082 | 1 | 1.7196 | 1.730821 | 2.96 | 0.007432 | 0.281 | 0.3050992 | -0.2122762 | 0.0559 | 45.1074
4841 | 6.7575 | 2.1233 | 10.8111 | 1 | 1.7142 | 1.73125 | 2.94 | 0.007363 | 0.2804 | 0.3052116 | -0.2121655 | 0.0561 | 45.1081
4842 | 6.758889 | 2.1247 | 10.8141 | 1 | 1.7303 | 1.731703 | 2.99 | 0.007571 | 0.28 | 0.3053234 | -0.2120552 | 0.0563 | 45.1086
4843 | 6.760278 | 2.1247 | 10.817 | 1 | 1.7303 | 1.732136 | 2.99 | 0.007571 | 0.2797 | 0.305435 | -0.2119779 | 0.0564 | 45.1092
4844 | 6.761667 | 2.1259 | 10.82 | 1 | 1.7303 | 1.732556 | 2.99 | 0.007571 | 0.2802 | 0.3055458 | -0.2118676 | 0.0566 | 45.1098
4845 | 6.763056 | 2.1259 | 10.8229 | 1 | 1.7285 | 1.732993 | 2.99 | 0.007548 | 0.2806 | 0.3056558 | -0.2117571 | 0.0568 | 45.1105
4846 | 6.764444 | 2.1273 | 10.8259 | 1 | 1.725 | 1.733451 | 2.98 | 0.007501 | 0.2801 | 0.3057653 | -0.2116475 | 0.057 | 45.1111
4847 | 6.765833 | 2.1273 | 10.8289 | 1 | 1.7196 | 1.733938 | 2.96 | 0.007432 | 0.2796 | 0.305875 | -0.2115708 | 0.0572 | 45.1117
4848 | 6.767222 | 2.1286 | 10.8318 | 1 | 1.7285 | 1.734408 | 2.99 | 0.007548 | 0.2785 | 0.3059844 | -0.2114643 | 0.0574 | 45.1123
4849 | 6.768611 | 2.1286 | 10.8348 | 1 | 1.7409 | 1.734825 | 3.03 | 0.007711 | 0.2793 | 0.3060932 | -0.2113578 | 0.0576 | 45.1128
4850 | 6.77 | 2.1301 | 10.8377 | 1 | 1.7497 | 1.73527 | 3.06 | 0.007829 | 0.2807 | 0.3062017 | -0.2112495 | 0.0578 | 45.1133
4851 | 6.771389 | 2.1301 | 10.8407 | 1 | 1.7338 | 1.735784 | 3.01 | 0.007618 | 0.2804 | 0.3063097 | -0.2111705 | 0.058 | 45.114
4852 | 6.772778 | 2.1314 | 10.8437 | 1 | 1.7409 | 1.736174 | 3.03 | 0.007711 | 0.2808 | 0.3064178 | -0.2110624 | 0.0582 | 45.1146
4853 | 6.774167 | 2.1314 | 10.8466 | 1 | 1.7267 | 1.736637 | 2.98 | 0.007525 | 0.2811 | 0.3065257 | -0.2109537 | 0.0584 | 45.1153
4854 | 6.775556 | 2.1329 | 10.8496 | 1 | 1.7497 | 1.7371 | 3.06 | 0.007829 | 0.2811 | 0.3066322 | -0.2108449 | 0.0586 | 45.1157
4855 | 6.776944 | 2.1329 | 10.8525 | 1 | 1.7391 | 1.737547 | 3.02 | 0.007688 | 0.2813 | 0.3067387 | -0.2107655 | 0.0588 | 45.1164
4856 | 6.778333 | 2.1344 | 10.8555 | 1 | 1.7267 | 1.737972 | 2.98 | 0.007525 | 0.2811 | 0.3068447 | -0.2106571 | 0.059 | 45.1171
4857 | 6.779722 | 2.1344 | 10.8585 | 1 | 1.7285 | 1.738369 | 2.99 | 0.007548 | 0.2799 | 0.3069502 | -0.2105519 | 0.0593 | 45.1177
4858 | 6.781111 | 2.1359 | 10.8614 | 1 | 1.7338 | 1.738775 | 3.01 | 0.007618 | 0.28 | 0.3070547 | -0.2104477 | 0.0595 | 45.1183
4859 | 6.7825 | 2.1359 | 10.8644 | 1 | 1.7409 | 1.739187 | 3.03 | 0.007711 | 0.2802 | 0.307158 | -0.2103688 | 0.0597 | 45.1188
4860 | 6.783889 | 2.1374 | 10.8674 | 1 | 1.7303 | 1.73957 | 2.99 | 0.007571 | 0.2799 | 0.3072615 | -0.2102651 | 0.06 | 45.1195
4861 | 6.785278 | 2.1374 | 10.8703 | 1 | 1.7462 | 1.740025 | 3.05 | 0.007782 | 0.2806 | 0.3073643 | -0.210161 | 0.0602 | 45.12
4862 | 6.786667 | 2.139 | 10.8733 | 1 | 1.7514 | 1.740491 | 3.07 | 0.007852 | 0.2823 | 0.3074664 | -0.2100548 | 0.0605 | 45.1206
4863 | 6.788056 | 2.139 | 10.8763 | 1 | 1.7497 | 1.740902 | 3.06 | 0.007829 | 0.2833 | 0.3075684 | -0.2099701 | 0.0607 | 45.1212
4864 | 6.789444 | 2.1406 | 10.8793 | 1 | 1.7514 | 1.741358 | 3.07 | 0.007852 | 0.2832 | 0.307671 | -0.2098627 | 0.0609 | 45.1218
4865 | 6.791111 | 2.1406 | 10.8822 | 1 | 1.7214 | 1.741887 | 2.96 | 0.007455 | 0.2826 | 0.3077728 | -0.2097572 | 0.0612 | 45.123
4866 | 6.7925 | 2.1422 | 10.8852 | 1 | 1.7391 | 1.742336 | 3.02 | 0.007688 | 0.2829 | 0.3078738 | -0.2096507 | 0.0614 | 45.1235
4867 | 6.793889 | 2.1422 | 10.8882 | 1 | 1.7196 | 1.742786 | 2.96 | 0.007432 | 0.2819 | 0.307975 | -0.209569 | 0.0617 | 45.1242
4868 | 6.795278 | 2.1438 | 10.8912 | 1 | 1.7391 | 1.743152 | 3.02 | 0.007688 | 0.2815 | 0.3080756 | -0.2094652 | 0.0619 | 45.1246
4869 | 6.796667 | 2.1438 | 10.8941 | 1 | 1.7532 | 1.7436 | 3.07 | 0.007876 | 0.2832 | 0.3081757 | -0.2093585 | 0.0622 | 45.1252
4870 | 6.798056 | 2.1454 | 10.8971 | 1 | 1.7391 | 1.744097 | 3.02 | 0.007688 | 0.2838 | 0.3082759 | -0.2092511 | 0.0624 | 45.1259
4871 | 6.799444 | 2.1454 | 10.9001 | 1 | 1.7444 | 1.744497 | 3.04 | 0.007758 | 0.2837 | 0.3083733 | -0.209167 | 0.0627 | 45.1264
4872 | 6.800833 | 2.1469 | 10.9031 | 1 | 1.7444 | 1.744989 | 3.04 | 0.007758 | 0.2846 | 0.3084701 | -0.2090587 | 0.0629 | 45.127
4873 | 6.802222 | 2.1469 | 10.9061 | 1 | 1.7444 | 1.745395 | 3.04 | 0.007758 | 0.2843 | 0.3085658 | -0.2089503 | 0.0631 | 45.1276
4874 | 6.803611 | 2.1485 | 10.9091 | 1 | 1.7462 | 1.745872 | 3.05 | 0.007782 | 0.2844 | 0.3086619 | -0.2088418 | 0.0634 | 45.1282
4875 | 6.805 | 2.1485 | 10.912 | 1 | 1.7514 | 1.746248 | 3.07 | 0.007852 | 0.2857 | 0.3087577 | -0.2087559 | 0.0636 | 45.1288
4876 | 6.806389 | 2.1501 | 10.915 | 1 | 1.7497 | 1.746748 | 3.06 | 0.007829 | 0.2873 | 0.3088527 | -0.2086428 | 0.0639 | 45.1294
4877 | 6.807778 | 2.1501 | 10.918 | 1 | 1.7549 | 1.747188 | 3.08 | 0.007899 | 0.2869 | 0.3089481 | -0.2085298 | 0.0641 | 45.1299
4878 | 6.809167 | 2.1518 | 10.921 | 1 | 1.7426 | 1.747556 | 3.04 | 0.007735 | 0.2879 | 0.3090434 | -0.2084077 | 0.0643 | 45.1306
4879 | 6.810556 | 2.1518 | 10.924 | 1 | 1.7462 | 1.747954 | 3.05 | 0.007782 | 0.2886 | 0.3091397 | -0.208326 | 0.0646 | 45.1312
4880 | 6.811944 | 2.1534 | 10.927 | 1 | 1.7497 | 1.74836 | 3.06 | 0.007829 | 0.2892 | 0.3092353 | -0.2082021 | 0.0648 | 45.1317
4881 | 6.813333 | 2.1534 | 10.93 | 1 | 1.7409 | 1.74884 | 3.03 | 0.007711 | 0.289 | 0.3093312 | -0.2080783 | 0.0651 | 45.1324
4882 | 6.814722 | 2.1551 | 10.933 | 1 | 1.7636 | 1.749242 | 3.11 | 0.008018 | 0.2902 | 0.3094271 | -0.2079536 | 0.0653 | 45.1328
4883 | 6.816111 | 2.1551 | 10.936 | 1 | 1.7338 | 1.749677 | 3.01 | 0.007618 | 0.2901 | 0.3095231 | -0.2078695 | 0.0656 | 45.1336
4884 | 6.8175 | 2.1567 | 10.939 | 1 | 1.7567 | 1.750136 | 3.09 | 0.007923 | 0.2907 | 0.3096189 | -0.2077444 | 0.0658 | 45.134
4885 | 6.818889 | 2.1567 | 10.9419 | 1 | 1.7462 | 1.750648 | 3.05 | 0.007782 | 0.2897 | 0.3097148 | -0.207621 | 0.0661 | 45.1348
4886 | 6.820278 | 2.1585 | 10.9449 | 1 | 1.7514 | 1.751112 | 3.07 | 0.007852 | 0.2901 | 0.3098105 | -0.207497 | 0.0663 | 45.1353
4887 | 6.821667 | 2.1585 | 10.9479 | 1 | 1.7426 | 1.751519 | 3.04 | 0.007735 | 0.2899 | 0.3099064 | -0.2074141 | 0.0666 | 45.136
4888 | 6.823056 | 2.1601 | 10.9509 | 1 | 1.7444 | 1.751913 | 3.04 | 0.007758 | 0.2901 | 0.3100018 | -0.2072906 | 0.0669 | 45.1366
4889 | 6.824444 | 2.1601 | 10.9539 | 1 | 1.7602 | 1.752373 | 3.1 | 0.00797 | 0.2912 | 0.3100963 | -0.2071631 | 0.0671 | 45.137
4890 | 6.825833 | 2.1619 | 10.957 | 1 | 1.7514 | 1.752817 | 3.07 | 0.007852 | 0.2907 | 0.3101897 | -0.2070361 | 0.0674 | 45.1376
4891 | 6.827222 | 2.1619 | 10.96 | 1 | 1.7567 | 1.753224 | 3.09 | 0.007923 | 0.2917 | 0.3102832 | -0.2069537 | 0.0676 | 45.1382
4892 | 6.828611 | 2.1636 | 10.963 | 1 | 1.7444 | 1.753703 | 3.04 | 0.007758 | 0.2919 | 0.3103759 | -0.206825 | 0.0679 | 45.1389
4893 | 6.83 | 2.1636 | 10.966 | 1 | 1.7636 | 1.754144 | 3.11 | 0.008018 | 0.2917 | 0.3104695 | -0.2066961 | 0.0681 | 45.1393
4894 | 6.831389 | 2.1654 | 10.969 | 1 | 1.7497 | 1.754576 | 3.06 | 0.007829 | 0.2917 | 0.3105618 | -0.2065677 | 0.0684 | 45.14
4895 | 6.832778 | 2.1654 | 10.972 | 1 | 1.7497 | 1.755031 | 3.06 | 0.007829 | 0.2915 | 0.3106537 | -0.2064868 | 0.0687 | 45.1406
4896 | 6.834167 | 2.1671 | 10.975 | 1 | 1.7619 | 1.755532 | 3.1 | 0.007994 | 0.2923 | 0.3107461 | -0.2063578 | 0.0689 | 45.1411
4897 | 6.835556 | 2.1671 | 10.978 | 1 | 1.7758 | 1.756 | 3.15 | 0.008184 | 0.2938 | 0.3108377 | -0.2062264 | 0.0692 | 45.1416
4898 | 6.836944 | 2.1689 | 10.981 | 1 | 1.7619 | 1.756356 | 3.1 | 0.007994 | 0.2934 | 0.3109289 | -0.2060969 | 0.0694 | 45.1423
4899 | 6.838333 | 2.1689 | 10.984 | 1 | 1.7636 | 1.756791 | 3.11 | 0.008018 | 0.2944 | 0.3110199 | -0.2060109 | 0.0697 | 45.1429
4900 | 6.839722 | 2.1706 | 10.987 | 1 | 1.7636 | 1.757274 | 3.11 | 0.008018 | 0.2956 | 0.31111 | -0.2058781 | 0.07 | 45.1434
4901 | 6.841111 | 2.1706 | 10.9901 | 1 | 1.7567 | 1.757734 | 3.09 | 0.007923 | 0.2965 | 0.3111995 | -0.2057445 | 0.0702 | 45.1441
4902 | 6.8425 | 2.1724 | 10.9931 | 1 | 1.7426 | 1.758209 | 3.04 | 0.007735 | 0.2957 | 0.3112886 | -0.2056125 | 0.0705 | 45.1448
4903 | 6.843889 | 2.1724 | 10.9961 | 1 | 1.7567 | 1.758625 | 3.09 | 0.007923 | 0.2956 | 0.3113776 | -0.2055247 | 0.0707 | 45.1452
4904 | 6.845278 | 2.1741 | 10.9991 | 1 | 1.7602 | 1.759142 | 3.1 | 0.00797 | 0.2962 | 0.3114667 | -0.2053922 | 0.071 | 45.1458
4905 | 6.846667 | 2.1741 | 11.0021 | 1 | 1.7584 | 1.759539 | 3.09 | 0.007946 | 0.2964 | 0.3115548 | -0.2052605 | 0.0712 | 45.1464
4906 | 6.848333 | 2.1759 | 11.0052 | 1 | 1.7409 | 1.759988 | 3.03 | 0.007711 | 0.2942 | 0.3116425 | -0.2051326 | 0.0715 | 45.1475
4907 | 6.849722 | 2.1759 | 11.0082 | 1 | 1.7602 | 1.760356 | 3.1 | 0.00797 | 0.2943 | 0.3117296 | -0.2050468 | 0.0717 | 45.1479
4908 | 6.851111 | 2.1775 | 11.0112 | 1 | 1.7532 | 1.76077 | 3.07 | 0.007876 | 0.2941 | 0.3118163 | -0.2049194 | 0.072 | 45.1486
4909 | 6.8525 | 2.1775 | 11.0142 | 1 | 1.7706 | 1.761233 | 3.13 | 0.008113 | 0.2952 | 0.3119029 | -0.204791 | 0.0722 | 45.149
4910 | 6.853889 | 2.1792 | 11.0173 | 1 | 1.7636 | 1.761766 | 3.11 | 0.008018 | 0.296 | 0.3119904 | -0.2046617 | 0.0724 | 45.1496
4911 | 6.855278 | 2.1792 | 11.0203 | 1 | 1.7636 | 1.762254 | 3.11 | 0.008018 | 0.2966 | 0.3120774 | -0.204572 | 0.0727 | 45.1502
4912 | 6.856667 | 2.1808 | 11.0233 | 1 | 1.7444 | 1.762739 | 3.04 | 0.007758 | 0.2955 | 0.3121643 | -0.2044438 | 0.0729 | 45.151
4913 | 6.858056 | 2.1808 | 11.0263 | 1 | 1.7602 | 1.763154 | 3.1 | 0.00797 | 0.2956 | 0.3122513 | -0.2043156 | 0.0731 | 45.1514
4914 | 6.859444 | 2.1825 | 11.0294 | 1 | 1.7775 | 1.763616 | 3.16 | 0.008208 | 0.2968 | 0.3123383 | -0.2041866 | 0.0734 | 45.1518
4915 | 6.860833 | 2.1825 | 11.0324 | 1 | 1.7827 | 1.76406 | 3.18 | 0.00828 | 0.2985 | 0.3124251 | -0.2040935 | 0.0736 | 45.1524
4916 | 6.862222 | 2.1841 | 11.0354 | 1 | 1.7619 | 1.764488 | 3.1 | 0.007994 | 0.2991 | 0.3125108 | -0.203961 | 0.0738 | 45.1531
4917 | 6.863611 | 2.1841 | 11.0385 | 1 | 1.7775 | 1.764922 | 3.16 | 0.008208 | 0.3005 | 0.3125962 | -0.2038274 | 0.0741 | 45.1536
4918 | 6.865 | 2.1858 | 11.0415 | 1 | 1.7532 | 1.765349 | 3.07 | 0.007876 | 0.3003 | 0.3126818 | -0.203693 | 0.0743 | 45.1543
4919 | 6.866389 | 2.1858 | 11.0445 | 1 | 1.7654 | 1.765792 | 3.12 | 0.008041 | 0.3005 | 0.3127672 | -0.2035977 | 0.0745 | 45.1548
4920 | 6.867778 | 2.1874 | 11.0476 | 1 | 1.7602 | 1.766219 | 3.1 | 0.00797 | 0.3007 | 0.312851 | -0.203463 | 0.0747 | 45.1554
4921 | 6.869167 | 2.1874 | 11.0506 | 1 | 1.7689 | 1.766683 | 3.13 | 0.008089 | 0.3012 | 0.3129332 | -0.2033279 | 0.075 | 45.1559
4922 | 6.870556 | 2.1891 | 11.0537 | 1 | 1.7549 | 1.767131 | 3.08 | 0.007899 | 0.3 | 0.3130151 | -0.2031947 | 0.0752 | 45.1566
4923 | 6.871944 | 2.1891 | 11.0567 | 1 | 1.7479 | 1.767573 | 3.06 | 0.007805 | 0.2989 | 0.3130967 | -0.2031029 | 0.0754 | 45.1573
4924 | 6.873333 | 2.1907 | 11.0597 | 1 | 1.7654 | 1.768061 | 3.12 | 0.008041 | 0.2988 | 0.3131782 | -0.2029721 | 0.0756 | 45.1577
4925 | 6.874722 | 2.1907 | 11.0628 | 1 | 1.7723 | 1.768517 | 3.14 | 0.008136 | 0.2988 | 0.3132605 | -0.2028418 | 0.0759 | 45.1582
4926 | 6.876111 | 2.1923 | 11.0658 | 1 | 1.7706 | 1.769031 | 3.13 | 0.008113 | 0.2999 | 0.3133436 | -0.2027112 | 0.0761 | 45.1588
4927 | 6.8775 | 2.1923 | 11.0689 | 1 | 1.7809 | 1.769417 | 3.17 | 0.008256 | 0.2997 | 0.313427 | -0.2026171 | 0.0763 | 45.1593
4928 | 6.878889 | 2.1939 | 11.0719 | 1 | 1.7689 | 1.769908 | 3.13 | 0.008089 | 0.2991 | 0.3135097 | -0.2024882 | 0.0765 | 45.16
4929 | 6.880278 | 2.1939 | 11.075 | 1 | 1.7671 | 1.770421 | 3.12 | 0.008065 | 0.2994 | 0.3135927 | -0.2023593 | 0.0767 | 45.1605
4930 | 6.881667 | 2.1955 | 11.078 | 1 | 1.7706 | 1.770865 | 3.13 | 0.008113 | 0.3002 | 0.3136751 | -0.2022296 | 0.0769 | 45.1611
4931 | 6.883056 | 2.1955 | 11.0811 | 1 | 1.7671 | 1.771291 | 3.12 | 0.008065 | 0.2997 | 0.3137575 | -0.2021356 | 0.0771 | 45.1617
4932 | 6.884444 | 2.197 | 11.0841 | 1 | 1.7775 | 1.771765 | 3.16 | 0.008208 | 0.3008 | 0.3138401 | -0.2020053 | 0.0773 | 45.1622
4933 | 6.885833 | 2.197 | 11.0872 | 1 | 1.7567 | 1.772151 | 3.09 | 0.007923 | 0.3008 | 0.3139225 | -0.2018754 | 0.0776 | 45.1629
4934 | 6.887222 | 2.1986 | 11.0902 | 1 | 1.7671 | 1.772603 | 3.12 | 0.008065 | 0.3011 | 0.3140041 | -0.201745 | 0.0778 | 45.1634
4935 | 6.888611 | 2.1986 | 11.0933 | 1 | 1.7827 | 1.773037 | 3.18 | 0.00828 | 0.302 | 0.3140859 | -0.2016479 | 0.078 | 45.1638
4936 | 6.89 | 2.2001 | 11.0963 | 1 | 1.7689 | 1.773446 | 3.13 | 0.008089 | 0.3026 | 0.3141678 | -0.2015154 | 0.0782 | 45.1645
4937 | 6.891389 | 2.2001 | 11.0994 | 1 | 1.7584 | 1.773916 | 3.09 | 0.007946 | 0.3009 | 0.3142501 | -0.2013866 | 0.0784 | 45.1652
4938 | 6.892778 | 2.2017 | 11.1025 | 1 | 1.7671 | 1.774359 | 3.12 | 0.008065 | 0.3011 | 0.3143315 | -0.2012573 | 0.0786 | 45.1656
4939 | 6.894167 | 2.2017 | 11.1055 | 1 | 1.7878 | 1.774825 | 3.2 | 0.008352 | 0.3031 | 0.314412 | -0.2011588 | 0.0788 | 45.166
4940 | 6.895556 | 2.2032 | 11.1086 | 1 | 1.7654 | 1.77529 | 3.12 | 0.008041 | 0.3027 | 0.3144921 | -0.2010272 | 0.079 | 45.1668
4941 | 6.896944 | 2.2032 | 11.1116 | 1 | 1.7775 | 1.775739 | 3.16 | 0.008208 | 0.3031 | 0.3145729 | -0.2008951 | 0.0792 | 45.1673
4942 | 6.898333 | 2.2048 | 11.1147 | 1 | 1.7602 | 1.776194 | 3.1 | 0.00797 | 0.3019 | 0.3146532 | -0.200767 | 0.0794 | 45.168
4943 | 6.899722 | 2.2048 | 11.1178 | 1 | 1.7723 | 1.77668 | 3.14 | 0.008136 | 0.3015 | 0.3147341 | -0.2006701 | 0.0796 | 45.1684
4944 | 6.901111 | 2.2062 | 11.1208 | 1 | 1.7947 | 1.77715 | 3.22 | 0.008448 | 0.3029 | 0.3148155 | -0.2005407 | 0.0798 | 45.1688
4945 | 6.9025 | 2.2062 | 11.1239 | 1 | 1.7844 | 1.777568 | 3.18 | 0.008304 | 0.3037 | 0.3148969 | -0.2004115 | 0.08 | 45.1695
4946 | 6.903889 | 2.2078 | 11.127 | 1 | 1.7654 | 1.778077 | 3.12 | 0.008041 | 0.3029 | 0.3149778 | -0.2002838 | 0.0802 | 45.1702
4947 | 6.905278 | 2.2078 | 11.13 | 1 | 1.7775 | 1.778573 | 3.16 | 0.008208 | 0.3032 | 0.3150587 | -0.2001837 | 0.0803 | 45.1707
4948 | 6.906944 | 2.2092 | 11.1331 | 1 | 1.7827 | 1.778999 | 3.18 | 0.00828 | 0.3041 | 0.3151394 | -0.2000543 | 0.0805 | 45.1715
4949 | 6.908333 | 2.2092 | 11.1362 | 1 | 1.7844 | 1.779485 | 3.18 | 0.008304 | 0.3043 | 0.3152203 | -0.1999234 | 0.0807 | 45.1721
4950 | 6.909722 | 2.2106 | 11.1392 | 1 | 1.793 | 1.77989 | 3.21 | 0.008424 | 0.3058 | 0.3153017 | -0.1997887 | 0.0809 | 45.1726
4951 | 6.911111 | 2.2106 | 11.1423 | 1 | 1.7827 | 1.780343 | 3.18 | 0.00828 | 0.3067 | 0.3153831 | -0.1996864 | 0.081 | 45.1732
4952 | 6.9125 | 2.212 | 11.1454 | 1 | 1.7878 | 1.780835 | 3.2 | 0.008352 | 0.3071 | 0.3154638 | -0.19955 | 0.0812 | 45.1737
4953 | 6.913889 | 2.212 | 11.1485 | 1 | 1.774 | 1.78128 | 3.15 | 0.00816 | 0.3071 | 0.315545 | -0.1994154 | 0.0814 | 45.1744
4954 | 6.915278 | 2.2136 | 11.1515 | 1 | 1.7809 | 1.781749 | 3.17 | 0.008256 | 0.3083 | 0.3156268 | -0.1992804 | 0.0815 | 45.1749
4955 | 6.916667 | 2.2136 | 11.1546 | 1 | 1.7895 | 1.782239 | 3.2 | 0.008376 | 0.3092 | 0.3157086 | -0.1991717 | 0.0817 | 45.1754
4956 | 6.918056 | 2.215 | 11.1577 | 1 | 1.7964 | 1.782716 | 3.23 | 0.008472 | 0.3111 | 0.3157909 | -0.1990325 | 0.0819 | 45.1759
4957 | 6.919444 | 2.215 | 11.1608 | 1 | 1.7861 | 1.783089 | 3.19 | 0.008328 | 0.3117 | 0.3158737 | -0.1988926 | 0.0821 | 45.1765
4958 | 6.920833 | 2.2166 | 11.1638 | 1 | 1.7861 | 1.783509 | 3.19 | 0.008328 | 0.312 | 0.3159571 | -0.1987522 | 0.0823 | 45.1771
4959 | 6.922222 | 2.2166 | 11.1669 | 1 | 1.7809 | 1.784002 | 3.17 | 0.008256 | 0.3122 | 0.3160409 | -0.1986395 | 0.0825 | 45.1777
4960 | 6.923611 | 2.2181 | 11.17 | 1 | 1.7809 | 1.784448 | 3.17 | 0.008256 | 0.312 | 0.3161245 | -0.1984995 | 0.0826 | 45.1783
4961 | 6.925 | 2.2181 | 11.1731 | 1 | 1.7913 | 1.784912 | 3.21 | 0.0084 | 0.313 | 0.3162088 | -0.1983578 | 0.0828 | 45.1787
4962 | 6.926389 | 2.2197 | 11.1762 | 1 | 1.7913 | 1.785405 | 3.21 | 0.0084 | 0.3137 | 0.3162931 | -0.1982137 | 0.083 | 45.1793
4963 | 6.927778 | 2.2197 | 11.1792 | 1 | 1.7827 | 1.785892 | 3.18 | 0.00828 | 0.3136 | 0.3163773 | -0.1981012 | 0.0832 | 45.1799
4964 | 6.929167 | 2.2213 | 11.1823 | 1 | 1.7913 | 1.786334 | 3.21 | 0.0084 | 0.3145 | 0.3164613 | -0.1979562 | 0.0834 | 45.1804
4965 | 6.930556 | 2.2213 | 11.1854 | 1 | 1.7964 | 1.786832 | 3.23 | 0.008472 | 0.3155 | 0.316545 | -0.1978104 | 0.0836 | 45.1809
4966 | 6.931944 | 2.223 | 11.1885 | 1 | 1.8066 | 1.787359 | 3.26 | 0.008618 | 0.3174 | 0.3166289 | -0.1976619 | 0.0838 | 45.1814
4967 | 6.933333 | 2.223 | 11.1916 | 1 | 1.7861 | 1.787813 | 3.19 | 0.008328 | 0.3171 | 0.3167122 | -0.1975436 | 0.0841 | 45.1821
4968 | 6.934722 | 2.2246 | 11.1947 | 1 | 1.7844 | 1.788284 | 3.18 | 0.008304 | 0.3174 | 0.3167956 | -0.1973955 | 0.0843 | 45.1827
4969 | 6.936111 | 2.2246 | 11.1978 | 1 | 1.7964 | 1.788719 | 3.23 | 0.008472 | 0.3189 | 0.3168792 | -0.1972454 | 0.0845 | 45.1831
4970 | 6.9375 | 2.2264 | 11.2009 | 1 | 1.7775 | 1.789152 | 3.16 | 0.008208 | 0.3176 | 0.316963 | -0.197099 | 0.0847 | 45.1838
4971 | 6.938889 | 2.2264 | 11.204 | 1 | 1.7895 | 1.789617 | 3.2 | 0.008376 | 0.3173 | 0.3170459 | -0.1969797 | 0.0849 | 45.1843
4972 | 6.940278 | 2.2281 | 11.2071 | 1 | 1.793 | 1.790052 | 3.21 | 0.008424 | 0.3175 | 0.3171287 | -0.1968338 | 0.0851 | 45.1848
4973 | 6.941667 | 2.2281 | 11.2102 | 1 | 1.7723 | 1.790483 | 3.14 | 0.008136 | 0.3166 | 0.3172108 | -0.1966908 | 0.0854 | 45.1855
4974 | 6.943056 | 2.2298 | 11.2132 | 1 | 1.7878 | 1.790913 | 3.2 | 0.008352 | 0.3166 | 0.3172927 | -0.1965487 | 0.0856 | 45.186
4975 | 6.944444 | 2.2298 | 11.2163 | 1 | 1.7998 | 1.791329 | 3.24 | 0.008521 | 0.318 | 0.3173734 | -0.1964272 | 0.0858 | 45.1864
4976 | 6.945833 | 2.2315 | 11.2194 | 1 | 1.7758 | 1.791768 | 3.15 | 0.008184 | 0.3171 | 0.3174542 | -0.1962848 | 0.086 | 45.1872
4977 | 6.947222 | 2.2315 | 11.2225 | 1 | 1.8015 | 1.792207 | 3.25 | 0.008545 | 0.3178 | 0.3175342 | -0.1961406 | 0.0862 | 45.1875
4978 | 6.948611 | 2.2332 | 11.2256 | 1 | 1.7861 | 1.792696 | 3.19 | 0.008328 | 0.3178 | 0.3176135 | -0.195998 | 0.0865 | 45.1882
4979 | 6.95 | 2.2332 | 11.2288 | 1 | 1.8015 | 1.793182 | 3.25 | 0.008545 | 0.3196 | 0.3176932 | -0.1958741 | 0.0867 | 45.1886
4980 | 6.951389 | 2.2349 | 11.2319 | 1 | 1.7964 | 1.793587 | 3.23 | 0.008472 | 0.3203 | 0.3177725 | -0.1957278 | 0.0869 | 45.1892
4981 | 6.952778 | 2.2349 | 11.235 | 1 | 1.793 | 1.794065 | 3.21 | 0.008424 | 0.3202 | 0.3178517 | -0.1955812 | 0.0871 | 45.1897
4982 | 6.954167 | 2.2367 | 11.2381 | 1 | 1.8015 | 1.79457 | 3.25 | 0.008545 | 0.3211 | 0.3179311 | -0.1954333 | 0.0873 | 45.1902
4983 | 6.955556 | 2.2367 | 11.2412 | 1 | 1.7947 | 1.795017 | 3.22 | 0.008448 | 0.3215 | 0.3180114 | -0.1953078 | 0.0876 | 45.1908
4984 | 6.956944 | 2.2384 | 11.2443 | 1 | 1.7878 | 1.795514 | 3.2 | 0.008352 | 0.3219 | 0.3180914 | -0.1951591 | 0.0878 | 45.1914
4985 | 6.958333 | 2.2384 | 11.2474 | 1 | 1.7844 | 1.796032 | 3.18 | 0.008304 | 0.3206 | 0.3181712 | -0.1950131 | 0.088 | 45.192
4986 | 6.959722 | 2.2402 | 11.2505 | 1 | 1.8201 | 1.796545 | 3.31 | 0.008813 | 0.3231 | 0.318251 | -0.1948611 | 0.0882 | 45.1922
4987 | 6.961111 | 2.2402 | 11.2536 | 1 | 1.7947 | 1.797044 | 3.22 | 0.008448 | 0.3237 | 0.3183306 | -0.1947346 | 0.0884 | 45.193
4988 | 6.9625 | 2.2418 | 11.2567 | 1 | 1.7998 | 1.797501 | 3.24 | 0.008521 | 0.3244 | 0.3184103 | -0.1945809 | 0.0886 | 45.1935
4989 | 6.964167 | 2.2418 | 11.2598 | 1 | 1.7998 | 1.798039 | 3.24 | 0.008521 | 0.3245 | 0.3184892 | -0.1944292 | 0.0888 | 45.1944
4990 | 6.965556 | 2.2436 | 11.263 | 1 | 1.7981 | 1.798508 | 3.23 | 0.008497 | 0.3245 | 0.3185677 | -0.1942786 | 0.089 | 45.195
4991 | 6.966944 | 2.2436 | 11.2661 | 1 | 1.8151 | 1.799003 | 3.29 | 0.00874 | 0.3263 | 0.3186464 | -0.1941459 | 0.0893 | 45.1954
4992 | 6.968333 | 2.2452 | 11.2692 | 1 | 1.81 | 1.799494 | 3.28 | 0.008666 | 0.3266 | 0.318726 | -0.1939923 | 0.0895 | 45.196
4993 | 6.969722 | 2.2452 | 11.2723 | 1 | 1.8049 | 1.79998 | 3.26 | 0.008594 | 0.327 | 0.3188061 | -0.1938387 | 0.0897 | 45.1966
4994 | 6.971111 | 2.247 | 11.2754 | 1 | 1.7947 | 1.800407 | 3.22 | 0.008448 | 0.3278 | 0.318886 | -0.1936839 | 0.0899 | 45.1972
4995 | 6.9725 | 2.247 | 11.2786 | 1 | 1.8134 | 1.80094 | 3.29 | 0.008715 | 0.3293 | 0.3189667 | -0.1935469 | 0.0901 | 45.1975
4996 | 6.973889 | 2.2487 | 11.2817 | 1 | 1.8151 | 1.801425 | 3.29 | 0.00874 | 0.3311 | 0.3190469 | -0.1933871 | 0.0903 | 45.1981
4997 | 6.975278 | 2.2487 | 11.2848 | 1 | 1.7913 | 1.801962 | 3.21 | 0.0084 | 0.3309 | 0.3191277 | -0.1932284 | 0.0905 | 45.1988
4998 | 6.976667 | 2.2505 | 11.2879 | 1 | 1.8083 | 1.80245 | 3.27 | 0.008642 | 0.3318 | 0.3192088 | -0.1930693 | 0.0907 | 45.1992
4999 | 6.978056 | 2.2505 | 11.2911 | 1 | 1.8032 | 1.802894 | 3.25 | 0.008569 | 0.3411 | 0.3192887 | -0.1929125 | 0.0909 | 45.1998
5000 | 6.979444 | 2.2524 | 11.2942 | 1 | 1.8015 | 1.803372 | 3.25 | 0.008545 | 0.3412 | 0.3193689 | -0.1927385 | 0.0911 | 45.2003
5001 | 6.980833 | 2.2524 | 11.2973 | 1 | 1.8168 | 1.80378 | 3.3 | 0.008764 | 0.3423 | 0.3194487 | -0.1925643 | 0.0914 | 45.2008
5002 | 6.982222 | 2.2544 | 11.3005 | 1 | 1.793 | 1.804202 | 3.21 | 0.008424 | 0.341 | 0.3195287 | -0.1923937 | 0.0916 | 45.2015
5003 | 6.983611 | 2.2544 | 11.3036 | 1 | 1.8032 | 1.804618 | 3.25 | 0.008569 | 0.341 | 0.3196079 | -0.1922354 | 0.0919 | 45.2019
5004 | 6.985 | 2.2564 | 11.3067 | 1 | 1.8117 | 1.805076 | 3.28 | 0.008691 | 0.3418 | 0.3196877 | -0.192064 | 0.0921 | 45.2024
5005 | 6.986389 | 2.2564 | 11.3099 | 1 | 1.8015 | 1.805584 | 3.25 | 0.008545 | 0.3419 | 0.3197672 | -0.1918922 | 0.0924 | 45.203
5006 | 6.987778 | 2.2585 | 11.313 | 1 | 1.7998 | 1.80605 | 3.24 | 0.008521 | 0.3415 | 0.3198474 | -0.1917231 | 0.0927 | 45.2036
5007 | 6.989167 | 2.2585 | 11.3161 | 1 | 1.7998 | 1.806556 | 3.24 | 0.008521 | 0.3409 | 0.3199276 | -0.1915647 | 0.0929 | 45.2041
5008 | 6.990556 | 2.2606 | 11.3193 | 1 | 1.8083 | 1.807001 | 3.27 | 0.008642 | 0.341 | 0.3200082 | -0.1913969 | 0.0932 | 45.2045
5009 | 6.991944 | 2.2606 | 11.3224 | 1 | 1.81 | 1.807435 | 3.28 | 0.008666 | 0.3414 | 0.3200881 | -0.1912285 | 0.0935 | 45.2051
5010 | 6.993333 | 2.2627 | 11.3256 | 1 | 1.8151 | 1.807954 | 3.29 | 0.00874 | 0.3416 | 0.3201685 | -0.1910609 | 0.0938 | 45.2055
5011 | 6.994722 | 2.2627 | 11.3287 | 1 | 1.8049 | 1.808475 | 3.26 | 0.008594 | 0.3417 | 0.320249 | -0.1909015 | 0.0941 | 45.2062
5012 | 6.996111 | 2.2649 | 11.3318 | 1 | 1.81 | 1.809032 | 3.28 | 0.008666 | 0.3422 | 0.3203292 | -0.1907334 | 0.0944 | 45.2067
5013 | 6.9975 | 2.2649 | 11.335 | 1 | 1.8032 | 1.809509 | 3.25 | 0.008569 | 0.342 | 0.3204093 | -0.1905653 | 0.0947 | 45.2073
5014 | 6.998889 | 2.2671 | 11.3381 | 1 | 1.8168 | 1.810017 | 3.3 | 0.008764 | 0.3422 | 0.3204898 | -0.1903974 | 0.095 | 45.2077
5015 | 7.000278 | 2.2671 | 11.3413 | 1 | 1.7981 | 1.810484 | 3.23 | 0.008497 | 0.3408 | 0.32057 | -0.1902408 | 0.0953 | 45.2083
5016 | 7.001667 | 2.2693 | 11.3444 | 1 | 1.8117 | 1.811048 | 3.28 | 0.008691 | 0.3412 | 0.3206506 | -0.190075 | 0.0956 | 45.2088
5017 | 7.003056 | 2.2693 | 11.3476 | 1 | 1.8083 | 1.811502 | 3.27 | 0.008642 | 0.341 | 0.3207318 | -0.1899109 | 0.0959 | 45.2093
5018 | 7.004444 | 2.2716 | 11.3507 | 1 | 1.8083 | 1.812003 | 3.27 | 0.008642 | 0.341 | 0.3208125 | -0.1897466 | 0.0963 | 45.2099
5019 | 7.005833 | 2.2716 | 11.3539 | 1 | 1.8117 | 1.812486 | 3.28 | 0.008691 | 0.341 | 0.3208934 | -0.1895899 | 0.0966 | 45.2103
5020 | 7.007222 | 2.2738 | 11.3571 | 1 | 1.7964 | 1.812927 | 3.23 | 0.008472 | 0.3399 | 0.3209743 | -0.1894279 | 0.0969 | 45.211
5021 | 7.008611 | 2.2738 | 11.3602 | 1 | 1.8083 | 1.813437 | 3.27 | 0.008642 | 0.3398 | 0.3210547 | -0.1892664 | 0.0972 | 45.2114
5022 | 7.01 | 2.2761 | 11.3634 | 1 | 1.8032 | 1.813918 | 3.25 | 0.008569 | 0.3391 | 0.3211353 | -0.1891056 | 0.0976 | 45.212
5023 | 7.011389 | 2.2761 | 11.3665 | 1 | 1.8032 | 1.814434 | 3.25 | 0.008569 | 0.3385 | 0.3212163 | -0.1889545 | 0.0979 | 45.2125
5024 | 7.012778 | 2.2784 | 11.3697 | 1 | 1.8032 | 1.814908 | 3.25 | 0.008569 | 0.3374 | 0.3212984 | -0.188797 | 0.0982 | 45.213
5025 | 7.014167 | 2.2784 | 11.3729 | 1 | 1.8218 | 1.815358 | 3.32 | 0.008837 | 0.3378 | 0.3213808 | -0.1886392 | 0.0986 | 45.2134
5026 | 7.015556 | 2.2806 | 11.376 | 1 | 1.8285 | 1.815872 | 3.34 | 0.008936 | 0.3391 | 0.3214636 | -0.1884798 | 0.0989 | 45.2139
5027 | 7.016944 | 2.2806 | 11.3792 | 1 | 1.8168 | 1.816357 | 3.3 | 0.008764 | 0.3394 | 0.3215463 | -0.1883278 | 0.0992 | 45.2145
5028 | 7.018333 | 2.2829 | 11.3824 | 1 | 1.8201 | 1.816886 | 3.31 | 0.008813 | 0.3399 | 0.3216291 | -0.1881675 | 0.0995 | 45.215
5029 | 7.019722 | 2.2829 | 11.3855 | 1 | 1.8049 | 1.817362 | 3.26 | 0.008594 | 0.3393 | 0.3217112 | -0.1880082 | 0.0999 | 45.2156
5030 | 7.021389 | 2.2851 | 11.3887 | 1 | 1.8151 | 1.817805 | 3.29 | 0.00874 | 0.3391 | 0.3217937 | -0.1878495 | 0.1002 | 45.2164
5031 | 7.022778 | 2.2851 | 11.3919 | 1 | 1.8168 | 1.818364 | 3.3 | 0.008764 | 0.3389 | 0.321877 | -0.1876994 | 0.1005 | 45.2169
5032 | 7.024167 | 2.2873 | 11.3951 | 1 | 1.8218 | 1.818851 | 3.32 | 0.008837 | 0.3385 | 0.3219611 | -0.1875422 | 0.1008 | 45.2174
5033 | 7.025556 | 2.2873 | 11.3983 | 1 | 1.8151 | 1.819332 | 3.29 | 0.00874 | 0.3387 | 0.3220455 | -0.1873835 | 0.1011 | 45.218
5034 | 7.026944 | 2.2895 | 11.4014 | 1 | 1.8269 | 1.819826 | 3.34 | 0.008911 | 0.3402 | 0.3221301 | -0.1872217 | 0.1014 | 45.2184
5035 | 7.028333 | 2.2895 | 11.4046 | 1 | 1.8151 | 1.820305 | 3.29 | 0.00874 | 0.3395 | 0.3222145 | -0.1870738 | 0.1017 | 45.219
5036 | 7.029722 | 2.2916 | 11.4078 | 1 | 1.8218 | 1.820776 | 3.32 | 0.008837 | 0.3395 | 0.3222993 | -0.1869136 | 0.102 | 45.2195
5037 | 7.031111 | 2.2916 | 11.411 | 1 | 1.8285 | 1.821282 | 3.34 | 0.008936 | 0.3404 | 0.3223847 | -0.1867529 | 0.1023 | 45.2199
5038 | 7.0325 | 2.2938 | 11.4142 | 1 | 1.8319 | 1.821746 | 3.36 | 0.008985 | 0.3411 | 0.3224695 | -0.1865918 | 0.1026 | 45.2204
5039 | 7.033889 | 2.2938 | 11.4174 | 1 | 1.8168 | 1.822241 | 3.3 | 0.008764 | 0.3412 | 0.3225551 | -0.1864409 | 0.103 | 45.221
5040 | 7.035278 | 2.296 | 11.4205 | 1 | 1.8235 | 1.822787 | 3.33 | 0.008862 | 0.3411 | 0.3226407 | -0.1862803 | 0.1033 | 45.2215
5041 | 7.036667 | 2.296 | 11.4237 | 1 | 1.8285 | 1.823324 | 3.34 | 0.008936 | 0.3412 | 0.3227267 | -0.1861221 | 0.1036 | 45.222
5042 | 7.038056 | 2.2981 | 11.4269 | 1 | 1.8184 | 1.823798 | 3.31 | 0.008788 | 0.3406 | 0.3228118 | -0.1859641 | 0.1039 | 45.2226
5043 | 7.039444 | 2.2981 | 11.4301 | 1 | 1.8184 | 1.824379 | 3.31 | 0.008788 | 0.3397 | 0.3228978 | -0.1858152 | 0.1042 | 45.2231
5044 | 7.040833 | 2.3002 | 11.4333 | 1 | 1.81 | 1.824865 | 3.28 | 0.008666 | 0.3391 | 0.3229847 | -0.1856601 | 0.1045 | 45.2236
5045 | 7.042222 | 2.3002 | 11.4365 | 1 | 1.8184 | 1.825427 | 3.31 | 0.008788 | 0.3384 | 0.3230721 | -0.1855066 | 0.1047 | 45.2241
5046 | 7.043611 | 2.3023 | 11.4397 | 1 | 1.8117 | 1.825919 | 3.28 | 0.008691 | 0.3378 | 0.3231606 | -0.1853548 | 0.105 | 45.2246
5047 | 7.045 | 2.3023 | 11.4429 | 1 | 1.8402 | 1.826432 | 3.39 | 0.009108 | 0.3397 | 0.3232483 | -0.1852061 | 0.1053 | 45.2249
5048 | 7.046389 | 2.3043 | 11.4461 | 1 | 1.8252 | 1.826864 | 3.33 | 0.008886 | 0.3403 | 0.3233361 | -0.1850507 | 0.1056 | 45.2255
5049 | 7.047778 | 2.3043 | 11.4493 | 1 | 1.8151 | 1.827423 | 3.29 | 0.00874 | 0.3391 | 0.3234241 | -0.1848983 | 0.1059 | 45.2261
5050 | 7.049167 | 2.3063 | 11.4525 | 1 | 1.8151 | 1.827893 | 3.29 | 0.00874 | 0.3383 | 0.3235125 | -0.1847473 | 0.1061 | 45.2266
5051 | 7.050556 | 2.3063 | 11.4557 | 1 | 1.8568 | 1.828339 | 3.45 | 0.009357 | 0.3409 | 0.3236022 | -0.1845969 | 0.1064 | 45.2268
5052 | 7.051944 | 2.3083 | 11.4589 | 1 | 1.8201 | 1.828802 | 3.31 | 0.008813 | 0.3402 | 0.3236918 | -0.1844433 | 0.1067 | 45.2276
5053 | 7.053333 | 2.3083 | 11.4621 | 1 | 1.8419 | 1.829331 | 3.39 | 0.009133 | 0.3414 | 0.3237817 | -0.1842891 | 0.1069 | 45.2279
5054 | 7.054722 | 2.3102 | 11.4653 | 1 | 1.8235 | 1.829851 | 3.33 | 0.008862 | 0.3406 | 0.3238723 | -0.184136 | 0.1072 | 45.2286
5055 | 7.056111 | 2.3102 | 11.4685 | 1 | 1.8352 | 1.830372 | 3.37 | 0.009034 | 0.3412 | 0.3239626 | -0.1839854 | 0.1074 | 45.229
5056 | 7.0575 | 2.3121 | 11.4718 | 1 | 1.8184 | 1.830827 | 3.31 | 0.008788 | 0.3394 | 0.3240529 | -0.1838346 | 0.1076 | 45.2296
5057 | 7.058889 | 2.3121 | 11.475 | 1 | 1.8336 | 1.831366 | 3.36 | 0.009009 | 0.3395 | 0.3241429 | -0.1836838 | 0.1079 | 45.23
5058 | 7.060278 | 2.3139 | 11.4782 | 1 | 1.8235 | 1.831819 | 3.33 | 0.008862 | 0.339 | 0.3242335 | -0.1835343 | 0.1081 | 45.2306
5059 | 7.061667 | 2.3139 | 11.4814 | 1 | 1.8285 | 1.832255 | 3.34 | 0.008936 | 0.3391 | 0.3243244 | -0.1833879 | 0.1083 | 45.231
5060 | 7.063056 | 2.3156 | 11.4846 | 1 | 1.8201 | 1.832767 | 3.31 | 0.008813 | 0.3382 | 0.3244156 | -0.1832401 | 0.1085 | 45.2316
5061 | 7.064444 | 2.3156 | 11.4878 | 1 | 1.8319 | 1.83327 | 3.36 | 0.008985 | 0.3391 | 0.3245071 | -0.1830913 | 0.1087 | 45.232
5062 | 7.065833 | 2.3174 | 11.4911 | 1 | 1.8502 | 1.833785 | 3.42 | 0.009257 | 0.341 | 0.3245992 | -0.1829388 | 0.1089 | 45.2323
5063 | 7.067222 | 2.3174 | 11.4943 | 1 | 1.8386 | 1.834309 | 3.38 | 0.009084 | 0.3409 | 0.3246908 | -0.182791 | 0.1091 | 45.2329
5064 | 7.068611 | 2.319 | 11.4975 | 1 | 1.8218 | 1.834782 | 3.32 | 0.008837 | 0.3407 | 0.3247822 | -0.1826394 | 0.1093 | 45.2336
5065 | 7.07 | 2.319 | 11.5007 | 1 | 1.8218 | 1.835366 | 3.32 | 0.008837 | 0.3397 | 0.3248732 | -0.18249 | 0.1095 | 45.2341
5066 | 7.071389 | 2.3206 | 11.5039 | 1 | 1.8436 | 1.835847 | 3.4 | 0.009158 | 0.3413 | 0.3249651 | -0.1823384 | 0.1097 | 45.2344
5067 | 7.072778 | 2.3206 | 11.5072 | 1 | 1.8386 | 1.836411 | 3.38 | 0.009084 | 0.3411 | 0.3250564 | -0.1821907 | 0.1098 | 45.2349
5068 | 7.074167 | 2.3221 | 11.5104 | 1 | 1.8252 | 1.836884 | 3.33 | 0.008886 | 0.3406 | 0.3251481 | -0.1820406 | 0.11 | 45.2355
5069 | 7.075556 | 2.3221 | 11.5136 | 1 | 1.8352 | 1.83744 | 3.37 | 0.009034 | 0.3408 | 0.3252394 | -0.1818899 | 0.1101 | 45.2359
5070 | 7.076944 | 2.3236 | 11.5168 | 1 | 1.8469 | 1.8379 | 3.41 | 0.009207 | 0.3409 | 0.3253315 | -0.1817388 | 0.1102 | 45.2363
5071 | 7.078611 | 2.3236 | 11.5201 | 1 | 1.8352 | 1.838417 | 3.37 | 0.009034 | 0.341 | 0.3254232 | -0.1815932 | 0.1104 | 45.2373
5072 | 7.08 | 2.3249 | 11.5233 | 1 | 1.8319 | 1.839005 | 3.36 | 0.008985 | 0.341 | 0.3255156 | -0.1814424 | 0.1105 | 45.2378
5073 | 7.081389 | 2.3249 | 11.5265 | 1 | 1.8601 | 1.839497 | 3.46 | 0.009407 | 0.3433 | 0.3256076 | -0.1812882 | 0.1106 | 45.2381
5074 | 7.082778 | 2.3262 | 11.5298 | 1 | 1.8352 | 1.840057 | 3.37 | 0.009034 | 0.3428 | 0.3257008 | -0.1811343 | 0.1107 | 45.2388
5075 | 7.084167 | 2.3262 | 11.533 | 1 | 1.8419 | 1.84059 | 3.39 | 0.009133 | 0.3428 | 0.3257936 | -0.1809874 | 0.1107 | 45.2392
5076 | 7.085556 | 2.3274 | 11.5362 | 1 | 1.8402 | 1.841121 | 3.39 | 0.009108 | 0.3424 | 0.3258864 | -0.1808345 | 0.1108 | 45.2397
5077 | 7.086944 | 2.3274 | 11.5395 | 1 | 1.8336 | 1.841577 | 3.36 | 0.009009 | 0.3421 | 0.3259804 | -0.1806807 | 0.1109 | 45.2403
5078 | 7.088333 | 2.3287 | 11.5427 | 1 | 1.8252 | 1.842003 | 3.33 | 0.008886 | 0.3415 | 0.3260749 | -0.1805289 | 0.111 | 45.2408
5079 | 7.089722 | 2.3287 | 11.5459 | 1 | 1.8486 | 1.842514 | 3.42 | 0.009232 | 0.3419 | 0.3261695 | -0.1803852 | 0.111 | 45.2411
5080 | 7.091111 | 2.3298 | 11.5492 | 1 | 1.8535 | 1.842941 | 3.44 | 0.009307 | 0.3434 | 0.3262642 | -0.1802308 | 0.1111 | 45.2416
5081 | 7.0925 | 2.3298 | 11.5524 | 1 | 1.8352 | 1.843428 | 3.37 | 0.009034 | 0.3429 | 0.3263591 | -0.1800762 | 0.1112 | 45.2422
5082 | 7.093889 | 2.331 | 11.5556 | 1 | 1.8419 | 1.843955 | 3.39 | 0.009133 | 0.3429 | 0.3264538 | -0.1799205 | 0.1112 | 45.2427
5083 | 7.095278 | 2.331 | 11.5589 | 1 | 1.8601 | 1.844438 | 3.46 | 0.009407 | 0.344 | 0.3265476 | -0.1797769 | 0.1113 | 45.243
5084 | 7.096667 | 2.332 | 11.5621 | 1 | 1.8369 | 1.844971 | 3.37 | 0.009059 | 0.3433 | 0.3266416 | -0.179621 | 0.1113 | 45.2437
5085 | 7.098056 | 2.332 | 11.5654 | 1 | 1.8319 | 1.8455 | 3.36 | 0.008985 | 0.343 | 0.3267357 | -0.1794665 | 0.1113 | 45.2442
5086 | 7.099444 | 2.3331 | 11.5686 | 1 | 1.8436 | 1.845997 | 3.4 | 0.009158 | 0.343 | 0.3268303 | -0.1793129 | 0.1114 | 45.2446
5087 | 7.100833 | 2.3331 | 11.5718 | 1 | 1.8352 | 1.846493 | 3.37 | 0.009034 | 0.3422 | 0.3269248 | -0.1791717 | 0.1114 | 45.2452
5088 | 7.102222 | 2.3341 | 11.5751 | 1 | 1.8568 | 1.846976 | 3.45 | 0.009357 | 0.3435 | 0.3270197 | -0.1790177 | 0.1114 | 45.2454
5089 | 7.103611 | 2.3341 | 11.5783 | 1 | 1.8502 | 1.847544 | 3.42 | 0.009257 | 0.344 | 0.3271151 | -0.1788631 | 0.1114 | 45.246
5090 | 7.105 | 2.3351 | 11.5816 | 1 | 1.8452 | 1.848017 | 3.4 | 0.009183 | 0.3437 | 0.327211 | -0.1787106 | 0.1115 | 45.2465
5091 | 7.106389 | 2.3351 | 11.5848 | 1 | 1.8502 | 1.848511 | 3.42 | 0.009257 | 0.3437 | 0.3273074 | -0.1785665 | 0.1115 | 45.247
5092 | 7.107778 | 2.336 | 11.5881 | 1 | 1.8369 | 1.849032 | 3.37 | 0.009059 | 0.3429 | 0.3274046 | -0.1784158 | 0.1115 | 45.2476
5093 | 7.109167 | 2.336 | 11.5913 | 1 | 1.8535 | 1.849534 | 3.44 | 0.009307 | 0.3436 | 0.3275022 | -0.1782627 | 0.1115 | 45.2479
5094 | 7.110556 | 2.337 | 11.5945 | 1 | 1.8486 | 1.850093 | 3.42 | 0.009232 | 0.3433 | 0.3276003 | -0.1781097 | 0.1115 | 45.2485
5095 | 7.111944 | 2.337 | 11.5978 | 1 | 1.8469 | 1.85064 | 3.41 | 0.009207 | 0.343 | 0.3276988 | -0.1779698 | 0.1115 | 45.2489
5096 | 7.113333 | 2.3378 | 11.601 | 1 | 1.87 | 1.851186 | 3.5 | 0.009557 | 0.3447 | 0.3277975 | -0.177815 | 0.1115 | 45.2492
5097 | 7.114722 | 2.3378 | 11.6043 | 1 | 1.8502 | 1.851678 | 3.42 | 0.009257 | 0.3445 | 0.3278964 | -0.1776604 | 0.1115 | 45.2499
5098 | 7.116111 | 2.3387 | 11.6075 | 1 | 1.8535 | 1.852114 | 3.44 | 0.009307 | 0.3451 | 0.3279953 | -0.1775053 | 0.1114 | 45.2504
5099 | 7.1175 | 2.3387 | 11.6108 | 1 | 1.8568 | 1.852588 | 3.45 | 0.009357 | 0.3455 | 0.3280952 | -0.1773623 | 0.1114 | 45.2508
5100 | 7.118889 | 2.3394 | 11.614 | 1 | 1.8601 | 1.853068 | 3.46 | 0.009407 | 0.3466 | 0.3281959 | -0.1772053 | 0.1114 | 45.2513
5101 | 7.120278 | 2.3394 | 11.6173 | 1 | 1.8601 | 1.853566 | 3.46 | 0.009407 | 0.3475 | 0.3282973 | -0.1770466 | 0.1113 | 45.2517
5102 | 7.121667 | 2.3403 | 11.6205 | 1 | 1.8402 | 1.85405 | 3.39 | 0.009108 | 0.346 | 0.3283995 | -0.1768909 | 0.1113 | 45.2524
5103 | 7.123056 | 2.3403 | 11.6238 | 1 | 1.8319 | 1.854516 | 3.36 | 0.008985 | 0.3445 | 0.3285024 | -0.1767505 | 0.1113 | 45.253
5104 | 7.124444 | 2.341 | 11.627 | 1 | 1.8568 | 1.854939 | 3.45 | 0.009357 | 0.3447 | 0.3286058 | -0.1765974 | 0.1112 | 45.2532
5105 | 7.125833 | 2.341 | 11.6303 | 1 | 1.8601 | 1.855397 | 3.46 | 0.009407 | 0.3443 | 0.3287101 | -0.1764454 | 0.1112 | 45.2537
5106 | 7.127222 | 2.3417 | 11.6335 | 1 | 1.8568 | 1.855983 | 3.45 | 0.009357 | 0.3451 | 0.328814 | -0.176292 | 0.1111 | 45.2542
5107 | 7.128611 | 2.3417 | 11.6368 | 1 | 1.8502 | 1.856557 | 3.42 | 0.009257 | 0.3445 | 0.3289184 | -0.1761525 | 0.1111 | 45.2547
5108 | 7.13 | 2.3423 | 11.6401 | 1 | 1.8634 | 1.857109 | 3.47 | 0.009457 | 0.3446 | 0.329023 | -0.1760004 | 0.111 | 45.2551
5109 | 7.131389 | 2.3423 | 11.6433 | 1 | 1.8552 | 1.857578 | 3.44 | 0.009332 | 0.3444 | 0.3291276 | -0.1758487 | 0.1109 | 45.2557
5110 | 7.132778 | 2.3429 | 11.6466 | 1 | 1.8634 | 1.8581 | 3.47 | 0.009457 | 0.3452 | 0.3292326 | -0.1756958 | 0.1109 | 45.256
5111 | 7.134167 | 2.3429 | 11.6498 | 1 | 1.8601 | 1.858716 | 3.46 | 0.009407 | 0.3463 | 0.3293379 | -0.1755545 | 0.1108 | 45.2566
5112 | 7.135833 | 2.3434 | 11.6531 | 1 | 1.8601 | 1.859238 | 3.46 | 0.009407 | 0.3468 | 0.3294436 | -0.1753995 | 0.1107 | 45.2574
5113 | 7.137222 | 2.3434 | 11.6563 | 1 | 1.8568 | 1.859692 | 3.45 | 0.009357 | 0.3465 | 0.329549 | -0.1752446 | 0.1106 | 45.258
5114 | 7.138611 | 2.344 | 11.6596 | 1 | 1.8667 | 1.860157 | 3.48 | 0.009507 | 0.3472 | 0.3296545 | -0.1750889 | 0.1105 | 45.2583
5115 | 7.14 | 2.344 | 11.6628 | 1 | 1.8749 | 1.860628 | 3.52 | 0.009633 | 0.3482 | 0.3297603 | -0.174946 | 0.1104 | 45.2588
5116 | 7.141389 | 2.3445 | 11.6661 | 1 | 1.8815 | 1.861147 | 3.54 | 0.009734 | 0.3495 | 0.3298671 | -0.1747871 | 0.1103 | 45.2592
5117 | 7.142778 | 2.3445 | 11.6694 | 1 | 1.8634 | 1.861631 | 3.47 | 0.009457 | 0.3499 | 0.3299745 | -0.1746283 | 0.1102 | 45.2598
5118 | 7.144167 | 2.345 | 11.6726 | 1 | 1.8634 | 1.862153 | 3.47 | 0.009457 | 0.3501 | 0.3300828 | -0.1744696 | 0.1101 | 45.2603
5119 | 7.145556 | 2.345 | 11.6759 | 1 | 1.8716 | 1.862647 | 3.5 | 0.009583 | 0.3512 | 0.3301902 | -0.1743221 | 0.11 | 45.2607
5120 | 7.146944 | 2.3456 | 11.6791 | 1 | 1.8601 | 1.863151 | 3.46 | 0.009407 | 0.351 | 0.3302982 | -0.1741624 | 0.1099 | 45.2613
5121 | 7.148333 | 2.3456 | 11.6824 | 1 | 1.8486 | 1.863661 | 3.42 | 0.009232 | 0.3493 | 0.3304063 | -0.1740048 | 0.1098 | 45.2619
5122 | 7.149722 | 2.3462 | 11.6856 | 1 | 1.8535 | 1.864134 | 3.44 | 0.009307 | 0.349 | 0.3305141 | -0.1738472 | 0.1097 | 45.2623
5123 | 7.151111 | 2.3462 | 11.6889 | 1 | 1.8667 | 1.864608 | 3.48 | 0.009507 | 0.3492 | 0.3306223 | -0.1737054 | 0.1096 | 45.2627
5124 | 7.1525 | 2.3468 | 11.6922 | 1 | 1.8766 | 1.865008 | 3.52 | 0.009658 | 0.3509 | 0.3307306 | -0.1735452 | 0.1095 | 45.2631
5125 | 7.153889 | 2.3468 | 11.6954 | 1 | 1.8601 | 1.865541 | 3.46 | 0.009407 | 0.3509 | 0.3308394 | -0.1733872 | 0.1095 | 45.2637
5126 | 7.155278 | 2.3474 | 11.6987 | 1 | 1.8601 | 1.866088 | 3.46 | 0.009407 | 0.35 | 0.3309485 | -0.1732309 | 0.1094 | 45.2642
5127 | 7.156667 | 2.3474 | 11.7019 | 1 | 1.8733 | 1.866586 | 3.51 | 0.009608 | 0.3511 | 0.3310582 | -0.1730849 | 0.1093 | 45.2646
5128 | 7.158056 | 2.3481 | 11.7052 | 1 | 1.8436 | 1.867072 | 3.4 | 0.009158 | 0.3497 | 0.3311744 | -0.1729296 | 0.1093 | 45.2653
5129 | 7.159444 | 2.3481 | 11.7085 | 1 | 1.8863 | 1.867595 | 3.56 | 0.00981 | 0.3511 | 0.3312908 | -0.1727731 | 0.1092 | 45.2654
5130 | 7.160833 | 2.3488 | 11.7117 | 1 | 1.87 | 1.8681 | 3.5 | 0.009557 | 0.3508 | 0.331407 | -0.1726173 | 0.1092 | 45.266
5131 | 7.162222 | 2.3488 | 11.715 | 1 | 1.8847 | 1.86862 | 3.55 | 0.009785 | 0.3526 | 0.3315239 | -0.1724691 | 0.1091 | 45.2663
5132 | 7.163611 | 2.3495 | 11.7183 | 1 | 1.8535 | 1.869106 | 3.44 | 0.009307 | 0.3515 | 0.3316417 | -0.1723126 | 0.1091 | 45.2671
5133 | 7.165 | 2.3495 | 11.7215 | 1 | 1.8667 | 1.869665 | 3.48 | 0.009507 | 0.3516 | 0.3317594 | -0.1721562 | 0.1091 | 45.2675
5134 | 7.166389 | 2.3504 | 11.7248 | 1 | 1.8782 | 1.870167 | 3.53 | 0.009683 | 0.3533 | 0.3318768 | -0.1719969 | 0.109 | 45.2678
5135 | 7.167778 | 2.3504 | 11.7281 | 1 | 1.8831 | 1.87064 | 3.55 | 0.009759 | 0.3546 | 0.3319946 | -0.1718468 | 0.109 | 45.2683
5136 | 7.169167 | 2.3512 | 11.7313 | 1 | 1.8847 | 1.871127 | 3.55 | 0.009785 | 0.3559 | 0.3321124 | -0.1716838 | 0.109 | 45.2688
5137 | 7.170556 | 2.3512 | 11.7346 | 1 | 1.8634 | 1.871653 | 3.47 | 0.009457 | 0.3553 | 0.3322296 | -0.1715218 | 0.1089 | 45.2694
5138 | 7.171944 | 2.3521 | 11.7379 | 1 | 1.8733 | 1.872126 | 3.51 | 0.009608 | 0.3562 | 0.3323476 | -0.1713598 | 0.1089 | 45.2698
5139 | 7.173333 | 2.3521 | 11.7411 | 1 | 1.8733 | 1.872622 | 3.51 | 0.009608 | 0.3559 | 0.3324657 | -0.1712076 | 0.1089 | 45.2703
5140 | 7.174722 | 2.353 | 11.7444 | 1 | 1.8634 | 1.87313 | 3.47 | 0.009457 | 0.3559 | 0.3325835 | -0.1710465 | 0.1089 | 45.2708
5141 | 7.176111 | 2.353 | 11.7477 | 1 | 1.8716 | 1.87366 | 3.5 | 0.009583 | 0.3561 | 0.3327018 | -0.170885 | 0.1089 | 45.2712
5142 | 7.1775 | 2.354 | 11.7509 | 1 | 1.8733 | 1.874141 | 3.51 | 0.009608 | 0.3565 | 0.3328208 | -0.1707221 | 0.1089 | 45.2717
5143 | 7.178889 | 2.354 | 11.7542 | 1 | 1.888 | 1.874617 | 3.56 | 0.009835 | 0.3568 | 0.3329403 | -0.1705707 | 0.1089 | 45.2721
5144 | 7.180278 | 2.355 | 11.7575 | 1 | 1.8831 | 1.875134 | 3.55 | 0.009759 | 0.3574 | 0.3330611 | -0.1704068 | 0.109 | 45.2726
5145 | 7.181667 | 2.355 | 11.7607 | 1 | 1.8815 | 1.875705 | 3.54 | 0.009734 | 0.3581 | 0.3331825 | -0.1702411 | 0.109 | 45.2731
5146 | 7.183056 | 2.3561 | 11.764 | 1 | 1.8782 | 1.87625 | 3.53 | 0.009683 | 0.3589 | 0.3333048 | -0.1700737 | 0.109 | 45.2736
5147 | 7.184444 | 2.3561 | 11.7673 | 1 | 1.8684 | 1.876712 | 3.49 | 0.009532 | 0.358 | 0.3334277 | -0.169923 | 0.109 | 45.2741
5148 | 7.185833 | 2.3571 | 11.7706 | 1 | 1.8601 | 1.877221 | 3.46 | 0.009407 | 0.3569 | 0.3335506 | -0.1697592 | 0.109 | 45.2747
5149 | 7.187222 | 2.3571 | 11.7738 | 1 | 1.8733 | 1.877699 | 3.51 | 0.009608 | 0.3578 | 0.3336734 | -0.1695937 | 0.1091 | 45.2751
5150 | 7.188611 | 2.3583 | 11.7771 | 1 | 1.8798 | 1.878199 | 3.53 | 0.009709 | 0.3584 | 0.3337958 | -0.1694271 | 0.1091 | 45.2755
5151 | 7.19 | 2.3583 | 11.7804 | 1 | 1.8782 | 1.878656 | 3.53 | 0.009683 | 0.3589 | 0.3339187 | -0.1692768 | 0.1091 | 45.2759
5152 | 7.191389 | 2.3593 | 11.7837 | 1 | 1.8716 | 1.879108 | 3.5 | 0.009583 | 0.3587 | 0.3340421 | -0.1691101 | 0.1092 | 45.2765
5153 | 7.193056 | 2.3593 | 11.7869 | 1 | 1.8815 | 1.879546 | 3.54 | 0.009734 | 0.3589 | 0.3341651 | -0.1689435 | 0.1092 | 45.2773
5154 | 7.194444 | 2.3605 | 11.7902 | 1 | 1.8847 | 1.880084 | 3.55 | 0.009785 | 0.3589 | 0.3342883 | -0.1687772 | 0.1092 | 45.2777
5155 | 7.195833 | 2.3605 | 11.7935 | 1 | 1.8912 | 1.880609 | 3.58 | 0.009886 | 0.3595 | 0.3344115 | -0.1686267 | 0.1093 | 45.2781
5156 | 7.197222 | 2.3616 | 11.7968 | 1 | 1.8716 | 1.88114 | 3.5 | 0.009583 | 0.3602 | 0.3345341 | -0.1684588 | 0.1093 | 45.2787
5157 | 7.198611 | 2.3616 | 11.8001 | 1 | 1.87 | 1.881663 | 3.5 | 0.009557 | 0.3592 | 0.3346559 | -0.1682939 | 0.1094 | 45.2792
5158 | 7.2 | 2.3628 | 11.8033 | 1 | 1.8815 | 1.882172 | 3.54 | 0.009734 | 0.3593 | 0.3347778 | -0.1681296 | 0.1094 | 45.2796
5159 | 7.201389 | 2.3628 | 11.8066 | 1 | 1.8798 | 1.882626 | 3.53 | 0.009709 | 0.3593 | 0.3348993 | -0.1679787 | 0.1095 | 45.2801
5160 | 7.202778 | 2.3639 | 11.8099 | 1 | 1.8733 | 1.883117 | 3.51 | 0.009608 | 0.3586 | 0.3350209 | -0.1678159 | 0.1095 | 45.2806
5161 | 7.204167 | 2.3639 | 11.8132 | 1 | 1.8977 | 1.883637 | 3.6 | 0.009988 | 0.3603 | 0.3351426 | -0.1676517 | 0.1096 | 45.2809
5162 | 7.205556 | 2.3652 | 11.8165 | 1 | 1.8766 | 1.884165 | 3.52 | 0.009658 | 0.3595 | 0.3352634 | -0.1674894 | 0.1097 | 45.2815
5163 | 7.206944 | 2.3652 | 11.8198 | 1 | 1.9041 | 1.884624 | 3.63 | 0.01009 | 0.3618 | 0.335384 | -0.167334 | 0.1097 | 45.2817
5164 | 7.208333 | 2.3664 | 11.8231 | 1 | 1.8928 | 1.885144 | 3.58 | 0.009912 | 0.362 | 0.3355051 | -0.1671683 | 0.1098 | 45.2823
5165 | 7.209722 | 2.3664 | 11.8263 | 1 | 1.8912 | 1.885603 | 3.58 | 0.009886 | 0.3628 | 0.335626 | -0.1670006 | 0.1099 | 45.2828
5166 | 7.211111 | 2.3677 | 11.8296 | 1 | 1.8733 | 1.886124 | 3.51 | 0.009608 | 0.3623 | 0.3357479 | -0.1668347 | 0.11 | 45.2834
5167 | 7.2125 | 2.3677 | 11.8329 | 1 | 1.8815 | 1.886626 | 3.54 | 0.009734 | 0.3625 | 0.3358701 | -0.1666794 | 0.11 | 45.2838
5168 | 7.213889 | 2.369 | 11.8362 | 1 | 1.8733 | 1.887098 | 3.51 | 0.009608 | 0.3618 | 0.3359924 | -0.1665147 | 0.1101 | 45.2844
5169 | 7.215278 | 2.369 | 11.8395 | 1 | 1.888 | 1.88754 | 3.56 | 0.009835 | 0.3616 | 0.3361148 | -0.1663505 | 0.1102 | 45.2847
5170 | 7.216667 | 2.3703 | 11.8428 | 1 | 1.8847 | 1.88806 | 3.55 | 0.009785 | 0.3609 | 0.336237 | -0.1661877 | 0.1103 | 45.2852
5171 | 7.218056 | 2.3703 | 11.8461 | 1 | 1.8798 | 1.888605 | 3.53 | 0.009709 | 0.3601 | 0.3363598 | -0.1660372 | 0.1104 | 45.2857
5172 | 7.219444 | 2.3716 | 11.8494 | 1 | 1.8928 | 1.889154 | 3.58 | 0.009912 | 0.3607 | 0.3364829 | -0.1658751 | 0.1105 | 45.286
5173 | 7.220833 | 2.3716 | 11.8527 | 1 | 1.8815 | 1.889665 | 3.54 | 0.009734 | 0.3608 | 0.3366051 | -0.165713 | 0.1105 | 45.2866
5174 | 7.222222 | 2.3729 | 11.856 | 1 | 1.9025 | 1.8902 | 3.62 | 0.010065 | 0.362 | 0.3367272 | -0.1655497 | 0.1106 | 45.2869
5175 | 7.223611 | 2.3729 | 11.8593 | 1 | 1.8977 | 1.890705 | 3.6 | 0.009988 | 0.3632 | 0.3368485 | -0.1653949 | 0.1107 | 45.2874
5176 | 7.225 | 2.3742 | 11.8626 | 1 | 1.8977 | 1.891219 | 3.6 | 0.009988 | 0.3641 | 0.3369696 | -0.1652287 | 0.1108 | 45.2878
5177 | 7.226389 | 2.3742 | 11.8659 | 1 | 1.8798 | 1.891753 | 3.53 | 0.009709 | 0.364 | 0.3370905 | -0.165064 | 0.1109 | 45.2885
5178 | 7.227778 | 2.3756 | 11.8692 | 1 | 1.8928 | 1.892268 | 3.58 | 0.009912 | 0.3641 | 0.3372109 | -0.1649002 | 0.111 | 45.2888
5179 | 7.229167 | 2.3756 | 11.8725 | 1 | 1.9041 | 1.892778 | 3.63 | 0.01009 | 0.3653 | 0.3373314 | -0.1647411 | 0.1111 | 45.2892
5180 | 7.230556 | 2.377 | 11.8758 | 1 | 1.8928 | 1.893275 | 3.58 | 0.009912 | 0.3653 | 0.3374516 | -0.1645759 | 0.1112 | 45.2897
5181 | 7.231944 | 2.377 | 11.8791 | 1 | 1.9025 | 1.893783 | 3.62 | 0.010065 | 0.366 | 0.3375716 | -0.1644097 | 0.1113 | 45.2901
5182 | 7.233333 | 2.3784 | 11.8824 | 1 | 1.8847 | 1.894303 | 3.55 | 0.009785 | 0.3656 | 0.3376919 | -0.1642438 | 0.1114 | 45.2908
5183 | 7.234722 | 2.3784 | 11.8857 | 1 | 1.9122 | 1.894801 | 3.66 | 0.010219 | 0.3675 | 0.3378124 | -0.1640829 | 0.1115 | 45.291
5184 | 7.236111 | 2.3798 | 11.889 | 1 | 1.8896 | 1.895353 | 3.57 | 0.009861 | 0.3673 | 0.3379336 | -0.1639147 | 0.1116 | 45.2916
5185 | 7.2375 | 2.3798 | 11.8923 | 1 | 1.9009 | 1.895848 | 3.61 | 0.010039 | 0.3676 | 0.3380556 | -0.1637456 | 0.1117 | 45.292
5186 | 7.238889 | 2.3812 | 11.8956 | 1 | 1.8863 | 1.896339 | 3.56 | 0.00981 | 0.3665 | 0.3381768 | -0.1635802 | 0.1118 | 45.2926
5187 | 7.240278 | 2.3812 | 11.8989 | 1 | 1.9202 | 1.89685 | 3.69 | 0.010348 | 0.3681 | 0.3382969 | -0.1634183 | 0.1119 | 45.2927
5188 | 7.241667 | 2.3826 | 11.9022 | 1 | 1.8912 | 1.89739 | 3.58 | 0.009886 | 0.3673 | 0.3384168 | -0.1632522 | 0.112 | 45.2935
5189 | 7.243056 | 2.3826 | 11.9055 | 1 | 1.9106 | 1.897882 | 3.65 | 0.010193 | 0.3688 | 0.3385371 | -0.1630835 | 0.1121 | 45.2938
5190 | 7.244444 | 2.3841 | 11.9088 | 1 | 1.8993 | 1.898388 | 3.61 | 0.010014 | 0.3688 | 0.3386573 | -0.1629149 | 0.1122 | 45.2943
5191 | 7.245833 | 2.3841 | 11.9122 | 1 | 1.9058 | 1.898846 | 3.63 | 0.010116 | 0.3684 | 0.338778 | -0.1627541 | 0.1124 | 45.2947
5192 | 7.247222 | 2.3855 | 11.9155 | 1 | 1.8993 | 1.89939 | 3.61 | 0.010014 | 0.3692 | 0.3388983 | -0.1625852 | 0.1125 | 45.2952
5193 | 7.248611 | 2.3855 | 11.9188 | 1 | 1.8993 | 1.899863 | 3.61 | 0.010014 | 0.3688 | 0.3390194 | -0.1624179 | 0.1126 | 45.2957
5194 | 7.25 | 2.3869 | 11.9221 | 1 | 1.9106 | 1.90032 | 3.65 | 0.010193 | 0.3697 | 0.3391401 | -0.1622495 | 0.1127 | 45.296
5195 | 7.251667 | 2.3869 | 11.9254 | 1 | 1.9009 | 1.900793 | 3.61 | 0.010039 | 0.3704 | 0.3392615 | -0.1620858 | 0.1128 | 45.297
5196 | 7.253056 | 2.3883 | 11.9287 | 1 | 1.8961 | 1.901376 | 3.6 | 0.009963 | 0.3702 | 0.3393825 | -0.1619171 | 0.1129 | 45.2975
5197 | 7.254444 | 2.3883 | 11.932 | 1 | 1.8961 | 1.901863 | 3.6 | 0.009963 | 0.37 | 0.3395031 | -0.1617479 | 0.113 | 45.2979
5198 | 7.255833 | 2.3897 | 11.9354 | 1 | 1.8977 | 1.902385 | 3.6 | 0.009988 | 0.3705 | 0.3396241 | -0.1615787 | 0.1131 | 45.2983
5199 | 7.257222 | 2.3897 | 11.9387 | 1 | 1.8961 | 1.902884 | 3.6 | 0.009963 | 0.3693 | 0.3397443 | -0.1614182 | 0.1132 | 45.2988
5200 | 7.258611 | 2.3911 | 11.942 | 1 | 1.8945 | 1.903412 | 3.59 | 0.009937 | 0.3695 | 0.3398644 | -0.1612511 | 0.1133 | 45.2993
5201 | 7.26 | 2.3911 | 11.9453 | 1 | 1.9122 | 1.903942 | 3.66 | 0.010219 | 0.3702 | 0.3399841 | -0.1610831 | 0.1134 | 45.2996
5202 | 7.261389 | 2.3926 | 11.9487 | 1 | 1.909 | 1.904469 | 3.64 | 0.010167 | 0.3705 | 0.3401032 | -0.1609151 | 0.1135 | 45.3
5203 | 7.262778 | 2.3926 | 11.952 | 1 | 1.9122 | 1.904954 | 3.66 | 0.010219 | 0.3711 | 0.3402222 | -0.1607526 | 0.1136 | 45.3005
5204 | 7.264167 | 2.394 | 11.9553 | 1 | 1.917 | 1.905419 | 3.67 | 0.010296 | 0.3723 | 0.3403402 | -0.1605821 | 0.1137 | 45.3009
5205 | 7.265556 | 2.394 | 11.9586 | 1 | 1.9058 | 1.905891 | 3.63 | 0.010116 | 0.3728 | 0.3404575 | -0.1604112 | 0.1138 | 45.3015
5206 | 7.266944 | 2.3955 | 11.962 | 1 | 1.917 | 1.906401 | 3.67 | 0.010296 | 0.3741 | 0.3405738 | -0.1602394 | 0.114 | 45.3018
5207 | 7.268333 | 2.3955 | 11.9653 | 1 | 1.9009 | 1.906998 | 3.61 | 0.010039 | 0.3736 | 0.3406902 | -0.1600729 | 0.1141 | 45.3024
5208 | 7.269722 | 2.397 | 11.9686 | 1 | 1.9041 | 1.90753 | 3.63 | 0.01009 | 0.3738 | 0.3408065 | -0.1599021 | 0.1142 | 45.3028
5209 | 7.271111 | 2.397 | 11.9719 | 1 | 1.917 | 1.908099 | 3.67 | 0.010296 | 0.3749 | 0.3409223 | -0.1597307 | 0.1143 | 45.3032
5210 | 7.2725 | 2.3984 | 11.9753 | 1 | 1.8977 | 1.908573 | 3.6 | 0.009988 | 0.3732 | 0.3410379 | -0.1595633 | 0.1144 | 45.3038
5211 | 7.273889 | 2.3984 | 11.9786 | 1 | 1.909 | 1.909071 | 3.64 | 0.010167 | 0.3725 | 0.3411534 | -0.1593975 | 0.1145 | 45.3041
5212 | 7.275278 | 2.3999 | 11.9819 | 1 | 1.9138 | 1.909591 | 3.66 | 0.010244 | 0.373 | 0.3412689 | -0.1592309 | 0.1147 | 45.3045
5213 | 7.276667 | 2.3999 | 11.9853 | 1 | 1.9218 | 1.910129 | 3.69 | 0.010373 | 0.3737 | 0.341384 | -0.1590632 | 0.1148 | 45.3049
5214 | 7.278056 | 2.4014 | 11.9886 | 1 | 1.9058 | 1.910711 | 3.63 | 0.010116 | 0.3739 | 0.3414988 | -0.1588951 | 0.1149 | 45.3055
5215 | 7.279444 | 2.4014 | 11.9919 | 1 | 1.9009 | 1.911233 | 3.61 | 0.010039 | 0.3737 | 0.3416125 | -0.1587291 | 0.115 | 45.306
5216 | 7.280833 | 2.4029 | 11.9953 | 1 | 1.9154 | 1.911761 | 3.67 | 0.01027 | 0.3739 | 0.341726 | -0.1585614 | 0.1151 | 45.3063
5217 | 7.282222 | 2.4029 | 11.9986 | 1 | 1.917 | 1.912273 | 3.67 | 0.010296 | 0.3743 | 0.3418394 | -0.1583935 | 0.1152 | 45.3067
5218 | 7.283611 | 2.4043 | 12.002 | 1 | 1.9106 | 1.912837 | 3.65 | 0.010193 | 0.3747 | 0.3419534 | -0.1582255 | 0.1153 | 45.3072
5219 | 7.285 | 2.4043 | 12.0053 | 1 | 1.917 | 1.913358 | 3.67 | 0.010296 | 0.3746 | 0.3420672 | -0.1580586 | 0.1155 | 45.3076
5220 | 7.286389 | 2.4058 | 12.0086 | 1 | 1.9329 | 1.913868 | 3.74 | 0.010555 | 0.3767 | 0.3421815 | -0.1578879 | 0.1156 | 45.3079
5221 | 7.287778 | 2.4058 | 12.012 | 1 | 1.9106 | 1.914404 | 3.65 | 0.010193 | 0.3761 | 0.3422954 | -0.1577182 | 0.1157 | 45.3086
5222 | 7.289167 | 2.4073 | 12.0153 | 1 | 1.9009 | 1.914913 | 3.61 | 0.010039 | 0.3749 | 0.3424085 | -0.1575497 | 0.1158 | 45.3091
5223 | 7.290556 | 2.4073 | 12.0187 | 1 | 1.917 | 1.915493 | 3.67 | 0.010296 | 0.376 | 0.3425214 | -0.1573827 | 0.1159 | 45.3094
5224 | 7.291944 | 2.4088 | 12.022 | 1 | 1.909 | 1.916017 | 3.64 | 0.010167 | 0.3766 | 0.3426345 | -0.157212 | 0.1161 | 45.3099
5225 | 7.293333 | 2.4088 | 12.0254 | 1 | 1.9329 | 1.916564 | 3.74 | 0.010555 | 0.378 | 0.3427473 | -0.15704 | 0.1162 | 45.3101
5226 | 7.294722 | 2.4103 | 12.0287 | 1 | 1.9154 | 1.917124 | 3.67 | 0.01027 | 0.3782 | 0.3428601 | -0.1568678 | 0.1163 | 45.3108
5227 | 7.296111 | 2.4103 | 12.0321 | 1 | 1.9266 | 1.917598 | 3.71 | 0.010451 | 0.3789 | 0.3429729 | -0.1566968 | 0.1164 | 45.3111
5228 | 7.2975 | 2.4118 | 12.0354 | 1 | 1.9282 | 1.918126 | 3.72 | 0.010477 | 0.3795 | 0.3430848 | -0.156523 | 0.1165 | 45.3115
5229 | 7.298889 | 2.4118 | 12.0388 | 1 | 1.9393 | 1.918613 | 3.76 | 0.010659 | 0.3807 | 0.3431964 | -0.1563471 | 0.1166 | 45.3118
5230 | 7.300278 | 2.4133 | 12.0421 | 1 | 1.9234 | 1.919087 | 3.7 | 0.010399 | 0.3807 | 0.3433075 | -0.156172 | 0.1168 | 45.3125
5231 | 7.301667 | 2.4133 | 12.0455 | 1 | 1.9266 | 1.919607 | 3.71 | 0.010451 | 0.3811 | 0.343419 | -0.1559985 | 0.1169 | 45.3128
5232 | 7.303056 | 2.4148 | 12.0488 | 1 | 1.9297 | 1.920184 | 3.72 | 0.010503 | 0.3817 | 0.343531 | -0.1558224 | 0.117 | 45.3133
5233 | 7.304444 | 2.4148 | 12.0522 | 1 | 1.9154 | 1.920674 | 3.67 | 0.01027 | 0.3815 | 0.3436434 | -0.1556462 | 0.1171 | 45.3138
5234 | 7.305833 | 2.4163 | 12.0555 | 1 | 1.9202 | 1.921243 | 3.69 | 0.010348 | 0.3818 | 0.3437556 | -0.1554709 | 0.1172 | 45.3143
5235 | 7.307222 | 2.4163 | 12.0589 | 1 | 1.925 | 1.921729 | 3.71 | 0.010425 | 0.3819 | 0.3438669 | -0.1552966 | 0.1173 | 45.3146
5236 | 7.308889 | 2.4178 | 12.0622 | 1 | 1.9329 | 1.922261 | 3.74 | 0.010555 | 0.3834 | 0.3439789 | -0.1551193 | 0.1174 | 45.3154
5237 | 7.310278 | 2.4178 | 12.0656 | 1 | 1.9377 | 1.922796 | 3.75 | 0.010633 | 0.3843 | 0.3440909 | -0.1549394 | 0.1175 | 45.3158
5238 | 7.311667 | 2.4193 | 12.069 | 1 | 1.9106 | 1.923374 | 3.65 | 0.010193 | 0.3834 | 0.344202 | -0.1547617 | 0.1176 | 45.3165
5239 | 7.313056 | 2.4193 | 12.0723 | 1 | 1.9361 | 1.923946 | 3.75 | 0.010607 | 0.3842 | 0.3443133 | -0.1545857 | 0.1177 | 45.3167
5240 | 7.314444 | 2.4208 | 12.0757 | 1 | 1.925 | 1.924498 | 3.71 | 0.010425 | 0.3844 | 0.3444247 | -0.154407 | 0.1179 | 45.3172
5241 | 7.315833 | 2.4208 | 12.0791 | 1 | 1.9234 | 1.925017 | 3.7 | 0.010399 | 0.384 | 0.3445367 | -0.1542297 | 0.118 | 45.3176
5242 | 7.317222 | 2.4223 | 12.0824 | 1 | 1.9313 | 1.925504 | 3.73 | 0.010529 | 0.385 | 0.3446489 | -0.1540506 | 0.1181 | 45.318
5243 | 7.318611 | 2.4223 | 12.0858 | 1 | 1.9218 | 1.926144 | 3.69 | 0.010373 | 0.3853 | 0.3447609 | -0.1538738 | 0.1182 | 45.3185
5244 | 7.32 | 2.4239 | 12.0891 | 1 | 1.9329 | 1.926654 | 3.74 | 0.010555 | 0.3859 | 0.3448728 | -0.1536939 | 0.1183 | 45.3189
5245 | 7.321389 | 2.4239 | 12.0925 | 1 | 1.9218 | 1.927197 | 3.69 | 0.010373 | 0.3863 | 0.3449846 | -0.1535144 | 0.1184 | 45.3194
5246 | 7.322778 | 2.4254 | 12.0959 | 1 | 1.9329 | 1.927753 | 3.74 | 0.010555 | 0.3866 | 0.3450964 | -0.153334 | 0.1186 | 45.3197
5247 | 7.324167 | 2.4254 | 12.0993 | 1 | 1.9282 | 1.928309 | 3.72 | 0.010477 | 0.3864 | 0.345208 | -0.1531564 | 0.1187 | 45.3202
5248 | 7.325556 | 2.427 | 12.1026 | 1 | 1.9202 | 1.928911 | 3.69 | 0.010348 | 0.3864 | 0.3453195 | -0.1529768 | 0.1188 | 45.3207
5249 | 7.326944 | 2.427 | 12.106 | 1 | 1.9408 | 1.929481 | 3.77 | 0.010685 | 0.3866 | 0.3454312 | -0.1527965 | 0.1189 | 45.321
5250 | 7.328333 | 2.4285 | 12.1094 | 1 | 1.9377 | 1.930054 | 3.75 | 0.010633 | 0.3874 | 0.345543 | -0.1526153 | 0.119 | 45.3214
5251 | 7.329722 | 2.4285 | 12.1127 | 1 | 1.9361 | 1.930563 | 3.75 | 0.010607 | 0.3878 | 0.3456557 | -0.1524371 | 0.1192 | 45.3219
5252 | 7.331111 | 2.4301 | 12.1161 | 1 | 1.9313 | 1.931167 | 3.73 | 0.010529 | 0.3876 | 0.3457682 | -0.1522561 | 0.1193 | 45.3224
5253 | 7.3325 | 2.4301 | 12.1195 | 1 | 1.925 | 1.931724 | 3.71 | 0.010425 | 0.3866 | 0.3458796 | -0.1520772 | 0.1194 | 45.3228
5254 | 7.333889 | 2.4317 | 12.1229 | 1 | 1.9345 | 1.932212 | 3.74 | 0.010581 | 0.3861 | 0.3459908 | -0.151899 | 0.1195 | 45.3232
5255 | 7.335278 | 2.4317 | 12.1263 | 1 | 1.9313 | 1.932785 | 3.73 | 0.010529 | 0.3859 | 0.346101 | -0.1517248 | 0.1197 | 45.3236
5256 | 7.336667 | 2.4332 | 12.1296 | 1 | 1.9234 | 1.933288 | 3.7 | 0.010399 | 0.3853 | 0.3462117 | -0.1515484 | 0.1198 | 45.3242
5257 | 7.338056 | 2.4332 | 12.133 | 1 | 1.9361 | 1.933796 | 3.75 | 0.010607 | 0.3849 | 0.3463216 | -0.1513742 | 0.1199 | 45.3245
5258 | 7.339444 | 2.4347 | 12.1364 | 1 | 1.9424 | 1.934367 | 3.77 | 0.010711 | 0.3856 | 0.346431 | -0.1511991 | 0.12 | 45.3248
5259 | 7.340833 | 2.4347 | 12.1398 | 1 | 1.9424 | 1.934868 | 3.77 | 0.010711 | 0.3862 | 0.3465406 | -0.1510241 | 0.1201 | 45.3252
5260 | 7.342222 | 2.4363 | 12.1432 | 1 | 1.9282 | 1.935408 | 3.72 | 0.010477 | 0.3857 | 0.3466498 | -0.1508494 | 0.1203 | 45.3258
5261 | 7.343611 | 2.4363 | 12.1465 | 1 | 1.9313 | 1.935957 | 3.73 | 0.010529 | 0.3852 | 0.3467595 | -0.1506759 | 0.1204 | 45.3262
5262 | 7.345 | 2.4378 | 12.1499 | 1 | 1.9456 | 1.936476 | 3.79 | 0.010764 | 0.3862 | 0.3468695 | -0.1505016 | 0.1205 | 45.3265
5263 | 7.346389 | 2.4378 | 12.1533 | 1 | 1.9361 | 1.937016 | 3.75 | 0.010607 | 0.3856 | 0.3469795 | -0.1503278 | 0.1206 | 45.327
5264 | 7.347778 | 2.4393 | 12.1567 | 1 | 1.9424 | 1.937569 | 3.77 | 0.010711 | 0.3865 | 0.3470887 | -0.1501535 | 0.1208 | 45.3274
5265 | 7.349167 | 2.4393 | 12.1601 | 1 | 1.9503 | 1.938121 | 3.8 | 0.010842 | 0.3865 | 0.3471972 | -0.1499803 | 0.1209 | 45.3277
5266 | 7.350556 | 2.4409 | 12.1635 | 1 | 1.925 | 1.938647 | 3.71 | 0.010425 | 0.3855 | 0.3473056 | -0.1498086 | 0.121 | 45.3284
5267 | 7.351944 | 2.4409 | 12.1669 | 1 | 1.9313 | 1.939199 | 3.73 | 0.010529 | 0.3845 | 0.3474142 | -0.149637 | 0.1211 | 45.3287
5268 | 7.353333 | 2.4424 | 12.1703 | 1 | 1.9266 | 1.939738 | 3.71 | 0.010451 | 0.3834 | 0.3475226 | -0.1494691 | 0.1212 | 45.3292
5269 | 7.354722 | 2.4424 | 12.1737 | 1 | 1.9472 | 1.940267 | 3.79 | 0.01079 | 0.3847 | 0.3476312 | -0.1492985 | 0.1213 | 45.3294
5270 | 7.356111 | 2.4438 | 12.1771 | 1 | 1.9329 | 1.940751 | 3.74 | 0.010555 | 0.3847 | 0.3477405 | -0.149128 | 0.1215 | 45.33
5271 | 7.3575 | 2.4438 | 12.1805 | 1 | 1.9472 | 1.941293 | 3.79 | 0.01079 | 0.3863 | 0.3478502 | -0.1489557 | 0.1216 | 45.3303
5272 | 7.358889 | 2.4453 | 12.1838 | 1 | 1.925 | 1.941798 | 3.71 | 0.010425 | 0.3857 | 0.3479597 | -0.148784 | 0.1217 | 45.331
5273 | 7.360278 | 2.4453 | 12.1872 | 1 | 1.9503 | 1.942351 | 3.8 | 0.010842 | 0.3871 | 0.3480697 | -0.1486097 | 0.1218 | 45.3311
5274 | 7.361667 | 2.4468 | 12.1906 | 1 | 1.9472 | 1.942886 | 3.79 | 0.01079 | 0.3882 | 0.3481789 | -0.1484338 | 0.1219 | 45.3316
5275 | 7.363056 | 2.4468 | 12.194 | 1 | 1.9393 | 1.943412 | 3.76 | 0.010659 | 0.3878 | 0.348287 | -0.1482611 | 0.122 | 45.3321
5276 | 7.364444 | 2.4483 | 12.1974 | 1 | 1.9424 | 1.943924 | 3.77 | 0.010711 | 0.3876 | 0.3483955 | -0.1480866 | 0.1221 | 45.3325
5277 | 7.366111 | 2.4483 | 12.2008 | 1 | 1.9408 | 1.944433 | 3.77 | 0.010685 | 0.3871 | 0.3485046 | -0.1479142 | 0.1222 | 45.3333
5278 | 7.3675 | 2.4497 | 12.2042 | 1 | 1.9456 | 1.944981 | 3.79 | 0.010764 | 0.3876 | 0.3486136 | -0.1477408 | 0.1223 | 45.3337
5279 | 7.368889 | 2.4497 | 12.2077 | 1 | 1.9297 | 1.945493 | 3.72 | 0.010503 | 0.386 | 0.3487218 | -0.1475712 | 0.1224 | 45.3342
5280 | 7.370278 | 2.451 | 12.2111 | 1 | 1.9424 | 1.946 | 3.77 | 0.010711 | 0.3862 | 0.3488298 | -0.1474005 | 0.1225 | 45.3345
5281 | 7.371667 | 2.451 | 12.2145 | 1 | 1.9487 | 1.946502 | 3.8 | 0.010816 | 0.3867 | 0.3489379 | -0.14723 | 0.1226 | 45.3348
5282 | 7.373056 | 2.4524 | 12.2179 | 1 | 1.9282 | 1.947085 | 3.72 | 0.010477 | 0.3854 | 0.349046 | -0.1470614 | 0.1226 | 45.3355
5283 | 7.374444 | 2.4524 | 12.2213 | 1 | 1.944 | 1.947662 | 3.78 | 0.010737 | 0.385 | 0.3491547 | -0.1468939 | 0.1227 | 45.3357
5284 | 7.375833 | 2.4537 | 12.2247 | 1 | 1.9487 | 1.94824 | 3.8 | 0.010816 | 0.3846 | 0.349263 | -0.1467271 | 0.1228 | 45.3361
5285 | 7.377222 | 2.4537 | 12.2281 | 1 | 1.9472 | 1.948772 | 3.79 | 0.01079 | 0.3844 | 0.3493712 | -0.1465607 | 0.1229 | 45.3365
5286 | 7.378611 | 2.455 | 12.2315 | 1 | 1.9644 | 1.949272 | 3.86 | 0.011079 | 0.3856 | 0.3494792 | -0.1463925 | 0.1229 | 45.3368
5287 | 7.38 | 2.455 | 12.2349 | 1 | 1.9377 | 1.949773 | 3.75 | 0.010633 | 0.3848 | 0.3495873 | -0.1462266 | 0.123 | 45.3375
5288 | 7.381389 | 2.4563 | 12.2383 | 1 | 1.9424 | 1.950301 | 3.77 | 0.010711 | 0.3839 | 0.3496951 | -0.1460614 | 0.1231 | 45.3378
5289 | 7.382778 | 2.4563 | 12.2417 | 1 | 1.9519 | 1.950827 | 3.81 | 0.010868 | 0.3842 | 0.3498029 | -0.1458962 | 0.1231 | 45.3382
5290 | 7.384167 | 2.4575 | 12.2451 | 1 | 1.9534 | 1.951356 | 3.82 | 0.010895 | 0.384 | 0.3499112 | -0.1457334 | 0.1232 | 45.3386
5291 | 7.385556 | 2.4575 | 12.2486 | 1 | 1.9675 | 1.95194 | 3.87 | 0.011132 | 0.3855 | 0.3500184 | -0.1455653 | 0.1232 | 45.3388
5292 | 7.386944 | 2.4587 | 12.252 | 1 | 1.9456 | 1.952507 | 3.79 | 0.010764 | 0.3858 | 0.3501258 | -0.1454002 | 0.1233 | 45.3395
5293 | 7.388333 | 2.4587 | 12.2554 | 1 | 1.9534 | 1.953009 | 3.82 | 0.010895 | 0.3858 | 0.3502331 | -0.1452359 | 0.1233 | 45.3398
5294 | 7.389722 | 2.4598 | 12.2588 | 1 | 1.9519 | 1.953616 | 3.81 | 0.010868 | 0.3858 | 0.3503405 | -0.1450716 | 0.1234 | 45.3402
5295 | 7.391111 | 2.4598 | 12.2622 | 1 | 1.9487 | 1.954174 | 3.8 | 0.010816 | 0.3857 | 0.3504486 | -0.1449039 | 0.1234 | 45.3407
5296 | 7.3925 | 2.461 | 12.2656 | 1 | 1.9472 | 1.95468 | 3.79 | 0.01079 | 0.3856 | 0.3505563 | -0.1447403 | 0.1234 | 45.3411
5297 | 7.393889 | 2.461 | 12.2691 | 1 | 1.9487 | 1.955257 | 3.8 | 0.010816 | 0.3857 | 0.3506635 | -0.144577 | 0.1235 | 45.3415
5298 | 7.395278 | 2.4621 | 12.2725 | 1 | 1.9582 | 1.955798 | 3.83 | 0.010974 | 0.3864 | 0.350771 | -0.1444122 | 0.1235 | 45.3418
5299 | 7.396667 | 2.4621 | 12.2759 | 1 | 1.9487 | 1.956348 | 3.8 | 0.010816 | 0.3855 | 0.3508788 | -0.1442463 | 0.1235 | 45.3423
5300 | 7.398056 | 2.4631 | 12.2793 | 1 | 1.955 | 1.956852 | 3.82 | 0.010921 | 0.3859 | 0.3509862 | -0.1440827 | 0.1235 | 45.3427
5301 | 7.399444 | 2.4631 | 12.2827 | 1 | 1.9393 | 1.957364 | 3.76 | 0.010659 | 0.3849 | 0.3510923 | -0.1439213 | 0.1236 | 45.3433
5302 | 7.400833 | 2.4642 | 12.2862 | 1 | 1.9456 | 1.957876 | 3.79 | 0.010764 | 0.3835 | 0.3511993 | -0.1437628 | 0.1236 | 45.3436
5303 | 7.402222 | 2.4642 | 12.2896 | 1 | 1.9597 | 1.958401 | 3.84 | 0.011 | 0.3839 | 0.3513061 | -0.1435994 | 0.1236 | 45.3438
5304 | 7.403611 | 2.4651 | 12.293 | 1 | 1.9644 | 1.958968 | 3.86 | 0.011079 | 0.3844 | 0.3514128 | -0.1434399 | 0.1236 | 45.3442
5305 | 7.405 | 2.4651 | 12.2964 | 1 | 1.9408 | 1.959492 | 3.77 | 0.010685 | 0.3827 | 0.3515191 | -0.1432824 | 0.1236 | 45.3449
5306 | 7.406389 | 2.4661 | 12.2999 | 1 | 1.966 | 1.96002 | 3.87 | 0.011106 | 0.3836 | 0.3516257 | -0.1431232 | 0.1236 | 45.345
5307 | 7.407778 | 2.4661 | 12.3033 | 1 | 1.9691 | 1.960564 | 3.88 | 0.011158 | 0.3844 | 0.3517322 | -0.1429614 | 0.1236 | 45.3454
5308 | 7.409167 | 2.467 | 12.3067 | 1 | 1.9503 | 1.961205 | 3.8 | 0.010842 | 0.3836 | 0.351839 | -0.1428027 | 0.1235 | 45.346
5309 | 7.410556 | 2.467 | 12.3102 | 1 | 1.955 | 1.961731 | 3.82 | 0.010921 | 0.3827 | 0.351945 | -0.1426446 | 0.1235 | 45.3463
5310 | 7.411944 | 2.4679 | 12.3136 | 1 | 1.9691 | 1.962363 | 3.88 | 0.011158 | 0.3839 | 0.3520507 | -0.142486 | 0.1235 | 45.3466
5311 | 7.413333 | 2.4679 | 12.317 | 1 | 1.9566 | 1.962907 | 3.83 | 0.010947 | 0.3833 | 0.3521563 | -0.1423267 | 0.1235 | 45.3472
5312 | 7.414722 | 2.4687 | 12.3204 | 1 | 1.9815 | 1.963494 | 3.93 | 0.011371 | 0.3853 | 0.3522616 | -0.1421663 | 0.1234 | 45.3473
5313 | 7.416111 | 2.4687 | 12.3239 | 1 | 1.955 | 1.963989 | 3.82 | 0.010921 | 0.385 | 0.3523667 | -0.1420076 | 0.1234 | 45.348
5314 | 7.4175 | 2.4695 | 12.3273 | 1 | 1.9846 | 1.964524 | 3.94 | 0.011424 | 0.3861 | 0.352471 | -0.1418477 | 0.1234 | 45.3481
5315 | 7.418889 | 2.4695 | 12.3307 | 1 | 1.9769 | 1.965043 | 3.91 | 0.011291 | 0.3867 | 0.3525758 | -0.1416829 | 0.1233 | 45.3486
5316 | 7.420278 | 2.4703 | 12.3342 | 1 | 1.9582 | 1.965589 | 3.83 | 0.010974 | 0.3863 | 0.3526804 | -0.1415232 | 0.1233 | 45.3492
5317 | 7.421667 | 2.4703 | 12.3376 | 1 | 1.9613 | 1.966107 | 3.85 | 0.011026 | 0.3851 | 0.3527848 | -0.1413645 | 0.1232 | 45.3495
5318 | 7.423333 | 2.471 | 12.341 | 1 | 1.9644 | 1.966675 | 3.86 | 0.011079 | 0.3851 | 0.3528885 | -0.1412064 | 0.1232 | 45.3503
5319 | 7.424722 | 2.471 | 12.3445 | 1 | 1.9582 | 1.967263 | 3.83 | 0.010974 | 0.3845 | 0.3529915 | -0.1410466 | 0.1231 | 45.3508
5320 | 7.426111 | 2.4717 | 12.3479 | 1 | 1.9738 | 1.967801 | 3.9 | 0.011238 | 0.3851 | 0.3530942 | -0.1408889 | 0.123 | 45.351
5321 | 7.4275 | 2.4717 | 12.3513 | 1 | 1.9503 | 1.968324 | 3.8 | 0.010842 | 0.3836 | 0.3531968 | -0.1407341 | 0.1229 | 45.3517
5322 | 7.428889 | 2.4722 | 12.3548 | 1 | 1.9753 | 1.968817 | 3.9 | 0.011265 | 0.3847 | 0.3532996 | -0.1405781 | 0.1228 | 45.3518
5323 | 7.430278 | 2.4722 | 12.3582 | 1 | 1.9487 | 1.969429 | 3.8 | 0.010816 | 0.3829 | 0.3534019 | -0.140421 | 0.1227 | 45.3525
5324 | 7.431667 | 2.4728 | 12.3616 | 1 | 1.98 | 1.969975 | 3.92 | 0.011344 | 0.3843 | 0.3535047 | -0.1402661 | 0.1227 | 45.3526
5325 | 7.433056 | 2.4728 | 12.3651 | 1 | 1.9644 | 1.970537 | 3.86 | 0.011079 | 0.3838 | 0.3536074 | -0.1401122 | 0.1226 | 45.3531
5326 | 7.434444 | 2.4733 | 12.3685 | 1 | 1.9706 | 1.97109 | 3.88 | 0.011185 | 0.3839 | 0.35371 | -0.1399592 | 0.1224 | 45.3535
5327 | 7.435833 | 2.4733 | 12.3719 | 1 | 1.9582 | 1.971668 | 3.83 | 0.010974 | 0.3833 | 0.3538126 | -0.1398016 | 0.1223 | 45.354
5328 | 7.437222 | 2.4738 | 12.3754 | 1 | 1.966 | 1.972204 | 3.87 | 0.011106 | 0.3839 | 0.3539144 | -0.139649 | 0.1222 | 45.3543
5329 | 7.438611 | 2.4738 | 12.3788 | 1 | 1.9691 | 1.97273 | 3.88 | 0.011158 | 0.3834 | 0.3540159 | -0.1394978 | 0.1221 | 45.3547
5330 | 7.44 | 2.4743 | 12.3822 | 1 | 1.9566 | 1.973351 | 3.83 | 0.010947 | 0.3816 | 0.3541172 | -0.1393497 | 0.122 | 45.3553
5331 | 7.441389 | 2.4743 | 12.3857 | 1 | 1.966 | 1.97388 | 3.87 | 0.011106 | 0.381 | 0.3542179 | -0.139196 | 0.1219 | 45.3555
5332 | 7.442778 | 2.4746 | 12.3891 | 1 | 1.9613 | 1.974403 | 3.85 | 0.011026 | 0.38 | 0.3543197 | -0.1390507 | 0.1217 | 45.356
5333 | 7.444167 | 2.4746 | 12.3926 | 1 | 1.9691 | 1.974972 | 3.88 | 0.011158 | 0.3794 | 0.3544199 | -0.1389058 | 0.1216 | 45.3563
5334 | 7.445556 | 2.475 | 12.396 | 1 | 1.9769 | 1.975496 | 3.91 | 0.011291 | 0.3794 | 0.3545205 | -0.1387597 | 0.1215 | 45.3567
5335 | 7.446944 | 2.475 | 12.3994 | 1 | 1.966 | 1.975975 | 3.87 | 0.011106 | 0.3792 | 0.354621 | -0.1386119 | 0.1213 | 45.3572
5336 | 7.448333 | 2.4752 | 12.4029 | 1 | 1.9784 | 1.976518 | 3.91 | 0.011318 | 0.3795 | 0.3547217 | -0.1384661 | 0.1212 | 45.3574
5337 | 7.449722 | 2.4752 | 12.4063 | 1 | 1.9722 | 1.977063 | 3.89 | 0.011211 | 0.3794 | 0.3548218 | -0.138319 | 0.121 | 45.3579
5338 | 7.451111 | 2.4755 | 12.4097 | 1 | 1.98 | 1.977582 | 3.92 | 0.011344 | 0.3796 | 0.3549218 | -0.1381707 | 0.1208 | 45.3583
5339 | 7.4525 | 2.4755 | 12.4132 | 1 | 1.9831 | 1.978132 | 3.93 | 0.011398 | 0.3804 | 0.3550217 | -0.1380246 | 0.1207 | 45.3586
5340 | 7.453889 | 2.4757 | 12.4166 | 1 | 1.9769 | 1.978703 | 3.91 | 0.011291 | 0.3803 | 0.3551206 | -0.1378757 | 0.1205 | 45.3591
5341 | 7.455278 | 2.4757 | 12.4201 | 1 | 1.9753 | 1.97919 | 3.9 | 0.011265 | 0.3801 | 0.3552191 | -0.1377273 | 0.1203 | 45.3595
5342 | 7.456667 | 2.4758 | 12.4235 | 1 | 1.9846 | 1.979729 | 3.94 | 0.011424 | 0.3807 | 0.3553176 | -0.1375785 | 0.1201 | 45.3598
5343 | 7.458056 | 2.4758 | 12.4269 | 1 | 1.98 | 1.980252 | 3.92 | 0.011344 | 0.3803 | 0.3554154 | -0.1374331 | 0.12 | 45.3603
5344 | 7.459444 | 2.476 | 12.4304 | 1 | 1.9939 | 1.980788 | 3.98 | 0.011585 | 0.3813 | 0.3555139 | -0.1372838 | 0.1198 | 45.3605
5345 | 7.460833 | 2.476 | 12.4338 | 1 | 1.9722 | 1.981375 | 3.89 | 0.011211 | 0.3807 | 0.3556117 | -0.1371352 | 0.1196 | 45.3612
5346 | 7.462222 | 2.4761 | 12.4373 | 1 | 1.9892 | 1.981951 | 3.96 | 0.011505 | 0.3813 | 0.3557085 | -0.1369845 | 0.1194 | 45.3614
5347 | 7.463611 | 2.4761 | 12.4407 | 1 | 1.9892 | 1.982474 | 3.96 | 0.011505 | 0.3813 | 0.3558056 | -0.1368403 | 0.1192 | 45.3618
5348 | 7.465 | 2.4762 | 12.4441 | 1 | 1.9769 | 1.983 | 3.91 | 0.011291 | 0.3815 | 0.3559025 | -0.1366898 | 0.119 | 45.3623
5349 | 7.466389 | 2.4762 | 12.4476 | 1 | 1.98 | 1.983488 | 3.92 | 0.011344 | 0.3817 | 0.3560002 | -0.1365386 | 0.1188 | 45.3627
5350 | 7.467778 | 2.4762 | 12.451 | 1 | 1.9784 | 1.984033 | 3.91 | 0.011318 | 0.3803 | 0.3560986 | -0.1363902 | 0.1186 | 45.3631
5351 | 7.469167 | 2.4762 | 12.4545 | 1 | 1.9722 | 1.984606 | 3.89 | 0.011211 | 0.3798 | 0.3561964 | -0.1362492 | 0.1183 | 45.3636
5352 | 7.470556 | 2.4763 | 12.4579 | 1 | 1.9815 | 1.985107 | 3.93 | 0.011371 | 0.3795 | 0.3562946 | -0.1361025 | 0.1181 | 45.3639
5353 | 7.471944 | 2.4763 | 12.4613 | 1 | 1.9769 | 1.985714 | 3.91 | 0.011291 | 0.3788 | 0.3563918 | -0.1359571 | 0.1179 | 45.3643
5354 | 7.473333 | 2.4763 | 12.4648 | 1 | 1.9908 | 1.986289 | 3.96 | 0.011531 | 0.3793 | 0.3564885 | -0.1358116 | 0.1177 | 45.3646
5355 | 7.474722 | 2.4763 | 12.4682 | 1 | 1.9939 | 1.986832 | 3.98 | 0.011585 | 0.3808 | 0.356584 | -0.1356694 | 0.1175 | 45.365
5356 | 7.476111 | 2.4763 | 12.4717 | 1 | 1.9923 | 1.987397 | 3.97 | 0.011558 | 0.3823 | 0.3566788 | -0.1355197 | 0.1173 | 45.3654
5357 | 7.4775 | 2.4763 | 12.4751 | 1 | 1.9861 | 1.987998 | 3.94 | 0.011451 | 0.3825 | 0.3567741 | -0.13537 | 0.117 | 45.3658
5358 | 7.478889 | 2.4763 | 12.4785 | 1 | 1.9892 | 1.988549 | 3.96 | 0.011505 | 0.3836 | 0.3568697 | -0.1352188 | 0.1168 | 45.3662
5359 | 7.480278 | 2.4763 | 12.482 | 1 | 1.9923 | 1.989037 | 3.97 | 0.011558 | 0.3832 | 0.3569659 | -0.1350739 | 0.1166 | 45.3666
5360 | 7.481944 | 2.4763 | 12.4854 | 1 | 2.0015 | 1.989518 | 4.01 | 0.011719 | 0.3851 | 0.3570623 | -0.1349208 | 0.1164 | 45.3673
5361 | 7.483333 | 2.4763 | 12.4889 | 1 | 1.9985 | 1.990071 | 3.99 | 0.011665 | 0.3861 | 0.3571589 | -0.1347669 | 0.1161 | 45.3677
5362 | 7.484722 | 2.4763 | 12.4923 | 1 | 1.9675 | 1.990655 | 3.87 | 0.011132 | 0.3839 | 0.3572557 | -0.1346161 | 0.1159 | 45.3684
5363 | 7.486111 | 2.4763 | 12.4957 | 1 | 1.98 | 1.991229 | 3.92 | 0.011344 | 0.3832 | 0.3573522 | -0.134472 | 0.1157 | 45.3687
5364 | 7.4875 | 2.4762 | 12.4992 | 1 | 1.9722 | 1.991738 | 3.89 | 0.011211 | 0.3814 | 0.357449 | -0.1343254 | 0.1155 | 45.3692
5365 | 7.488889 | 2.4762 | 12.5026 | 1 | 2.0077 | 1.992303 | 4.03 | 0.011827 | 0.3823 | 0.3575457 | -0.134178 | 0.1152 | 45.3692
5366 | 7.490278 | 2.4762 | 12.5061 | 1 | 1.9753 | 1.992877 | 3.9 | 0.011265 | 0.381 | 0.3576432 | -0.1340322 | 0.115 | 45.37
5367 | 7.491667 | 2.4762 | 12.5095 | 1 | 1.966 | 1.993433 | 3.87 | 0.011106 | 0.3791 | 0.3577403 | -0.1338954 | 0.1148 | 45.3705
5368 | 7.493056 | 2.4761 | 12.5129 | 1 | 1.9877 | 1.993976 | 3.95 | 0.011478 | 0.3785 | 0.3578371 | -0.1337539 | 0.1146 | 45.3707
5369 | 7.494444 | 2.4761 | 12.5164 | 1 | 1.9985 | 1.994541 | 3.99 | 0.011665 | 0.3783 | 0.3579331 | -0.1336126 | 0.1143 | 45.3709
5370 | 7.495833 | 2.4761 | 12.5198 | 1 | 1.9969 | 1.995104 | 3.99 | 0.011639 | 0.3787 | 0.3580288 | -0.1334703 | 0.1141 | 45.3714
5371 | 7.497222 | 2.4761 | 12.5233 | 1 | 2 | 1.995671 | 4 | 0.011692 | 0.3789 | 0.3581216 | -0.1333355 | 0.1139 | 45.3717
5372 | 7.498611 | 2.476 | 12.5267 | 1 | 1.9908 | 1.996275 | 3.96 | 0.011531 | 0.3786 | 0.3582136 | -0.1331938 | 0.1137 | 45.3722
5373 | 7.5 | 2.476 | 12.5301 | 1 | 1.9923 | 1.996883 | 3.97 | 0.011558 | 0.3786 | 0.358306 | -0.1330517 | 0.1134 | 45.3726
5374 | 7.501389 | 2.476 | 12.5336 | 1 | 1.9954 | 1.997409 | 3.98 | 0.011612 | 0.378 | 0.3583988 | -0.1329105 | 0.1132 | 45.373
5375 | 7.502778 | 2.476 | 12.537 | 1 | 2.0107 | 1.997962 | 4.04 | 0.011881 | 0.3789 | 0.3584917 | -0.1327773 | 0.113 | 45.3732
5376 | 7.504167 | 2.476 | 12.5405 | 1 | 2.0061 | 1.998514 | 4.02 | 0.0118 | 0.3791 | 0.3585856 | -0.1326348 | 0.1128 | 45.3737
5377 | 7.505556 | 2.476 | 12.5439 | 1 | 2.0061 | 1.99905 | 4.02 | 0.0118 | 0.3803 | 0.3586799 | -0.1324888 | 0.1126 | 45.3741
5378 | 7.506944 | 2.476 | 12.5473 | 1 | 1.9892 | 1.999569 | 3.96 | 0.011505 | 0.3804 | 0.3587735 | -0.1323435 | 0.1123 | 45.3747
5379 | 7.508333 | 2.476 | 12.5508 | 1 | 2.0061 | 2.000101 | 4.02 | 0.0118 | 0.3805 | 0.3588667 | -0.13221 | 0.1121 | 45.3749
5380 | 7.509722 | 2.4759 | 12.5542 | 1 | 2.0122 | 2.000685 | 4.05 | 0.011908 | 0.3822 | 0.3589602 | -0.1320624 | 0.1119 | 45.3752
5381 | 7.511111 | 2.4759 | 12.5577 | 1 | 1.9861 | 2.001309 | 3.94 | 0.011451 | 0.3813 | 0.3590547 | -0.1319159 | 0.1117 | 45.3759
5382 | 7.5125 | 2.476 | 12.5611 | 1 | 1.9954 | 2.001823 | 3.98 | 0.011612 | 0.3811 | 0.3591483 | -0.1317707 | 0.1115 | 45.3762
5383 | 7.513889 | 2.476 | 12.5645 | 1 | 1.9985 | 2.002391 | 3.99 | 0.011665 | 0.3811 | 0.3592426 | -0.1316367 | 0.1113 | 45.3766
5384 | 7.515278 | 2.476 | 12.568 | 1 | 2.0077 | 2.002985 | 4.03 | 0.011827 | 0.3818 | 0.3593369 | -0.1314909 | 0.1111 | 45.3769
5385 | 7.516667 | 2.476 | 12.5714 | 1 | 1.9954 | 2.003521 | 3.98 | 0.011612 | 0.3818 | 0.3594318 | -0.1313461 | 0.1109 | 45.3774
5386 | 7.518056 | 2.476 | 12.5749 | 1 | 2.0015 | 2.004138 | 4.01 | 0.011719 | 0.3824 | 0.3595258 | -0.1312001 | 0.1107 | 45.3777
5387 | 7.519444 | 2.476 | 12.5783 | 1 | 1.9985 | 2.0047 | 3.99 | 0.011665 | 0.3825 | 0.3596205 | -0.1310644 | 0.1105 | 45.3782
5388 | 7.520833 | 2.4761 | 12.5817 | 1 | 2.0153 | 2.005314 | 4.06 | 0.011962 | 0.3831 | 0.3597144 | -0.1309178 | 0.1103 | 45.3784
5389 | 7.522222 | 2.4761 | 12.5852 | 1 | 1.9892 | 2.005829 | 3.96 | 0.011505 | 0.3816 | 0.3598078 | -0.130774 | 0.1101 | 45.3791
5390 | 7.523611 | 2.4762 | 12.5886 | 1 | 2.0138 | 2.006385 | 4.06 | 0.011935 | 0.3824 | 0.3599013 | -0.1306286 | 0.1099 | 45.3793
5391 | 7.525 | 2.4762 | 12.5921 | 1 | 2.0122 | 2.006942 | 4.05 | 0.011908 | 0.3828 | 0.3599946 | -0.1304936 | 0.1097 | 45.3797
5392 | 7.526389 | 2.4763 | 12.5955 | 1 | 2.0107 | 2.007544 | 4.04 | 0.011881 | 0.3836 | 0.3600882 | -0.1303468 | 0.1095 | 45.3801
5393 | 7.527778 | 2.4763 | 12.5989 | 1 | 2.0015 | 2.008151 | 4.01 | 0.011719 | 0.3828 | 0.3601823 | -0.1302026 | 0.1093 | 45.3806
5394 | 7.529167 | 2.4764 | 12.6024 | 1 | 2.0107 | 2.00872 | 4.04 | 0.011881 | 0.3831 | 0.3602762 | -0.1300578 | 0.1091 | 45.3809
5395 | 7.530556 | 2.4764 | 12.6058 | 1 | 2.0259 | 2.009247 | 4.1 | 0.012153 | 0.385 | 0.3603706 | -0.1299194 | 0.1089 | 45.3811
5396 | 7.531944 | 2.4765 | 12.6093 | 1 | 1.9923 | 2.009808 | 3.97 | 0.011558 | 0.3844 | 0.3604646 | -0.1297731 | 0.1088 | 45.3819
5397 | 7.533333 | 2.4765 | 12.6127 | 1 | 2.0077 | 2.010294 | 4.03 | 0.011827 | 0.3847 | 0.3605581 | -0.1296263 | 0.1086 | 45.3821
5398 | 7.534722 | 2.4767 | 12.6161 | 1 | 2.0138 | 2.010822 | 4.06 | 0.011935 | 0.385 | 0.3606533 | -0.1294803 | 0.1084 | 45.3825
5399 | 7.536111 | 2.4767 | 12.6196 | 1 | 2.0214 | 2.01133 | 4.09 | 0.012071 | 0.3861 | 0.3607476 | -0.1293403 | 0.1082 | 45.3828
5400 | 7.537778 | 2.4768 | 12.623 | 1 | 1.9985 | 2.011932 | 3.99 | 0.011665 | 0.3852 | 0.360842 | -0.1291943 | 0.1081 | 45.3838
5401 | 7.539167 | 2.4768 | 12.6265 | 1 | 1.9815 | 2.01252 | 3.93 | 0.011371 | 0.3836 | 0.3609368 | -0.1290516 | 0.1079 | 45.3844
5402 | 7.540556 | 2.477 | 12.6299 | 1 | 2.0061 | 2.013021 | 4.02 | 0.0118 | 0.383 | 0.3610311 | -0.1289111 | 0.1077 | 45.3846
5403 | 7.541944 | 2.477 | 12.6333 | 1 | 2.0259 | 2.013622 | 4.1 | 0.012153 | 0.3836 | 0.3611262 | -0.128774 | 0.1075 | 45.3848
5404 | 7.543333 | 2.4772 | 12.6368 | 1 | 2.0153 | 2.014147 | 4.06 | 0.011962 | 0.3835 | 0.3612216 | -0.1286331 | 0.1074 | 45.3853
5405 | 7.544722 | 2.4772 | 12.6402 | 1 | 2.0138 | 2.014661 | 4.06 | 0.011935 | 0.3832 | 0.3613159 | -0.1284919 | 0.1072 | 45.3857
5406 | 7.546111 | 2.4773 | 12.6437 | 1 | 2.0259 | 2.015171 | 4.1 | 0.012153 | 0.385 | 0.3614099 | -0.1283488 | 0.107 | 45.3859
5407 | 7.5475 | 2.4773 | 12.6471 | 1 | 2.0274 | 2.015762 | 4.11 | 0.01218 | 0.3862 | 0.3615044 | -0.128209 | 0.1069 | 45.3863
5408 | 7.548889 | 2.4776 | 12.6505 | 1 | 2.0289 | 2.016299 | 4.12 | 0.012207 | 0.3882 | 0.3615994 | -0.1280614 | 0.1067 | 45.3868
5409 | 7.550278 | 2.4776 | 12.654 | 1 | 2.047 | 2.01678 | 4.19 | 0.012536 | 0.3907 | 0.3616954 | -0.12791 | 0.1066 | 45.3869
5410 | 7.551667 | 2.4779 | 12.6574 | 1 | 2.0274 | 2.017303 | 4.11 | 0.01218 | 0.3912 | 0.3617924 | -0.1277581 | 0.1064 | 45.3876
5411 | 7.553056 | 2.4779 | 12.6609 | 1 | 2.0183 | 2.017902 | 4.07 | 0.012017 | 0.3915 | 0.3618897 | -0.1276114 | 0.1063 | 45.388
5412 | 7.554444 | 2.4782 | 12.6643 | 1 | 2.0183 | 2.018492 | 4.07 | 0.012017 | 0.3917 | 0.3619871 | -0.1274592 | 0.1061 | 45.3885
5413 | 7.555833 | 2.4782 | 12.6678 | 1 | 2.0214 | 2.019003 | 4.09 | 0.012071 | 0.392 | 0.3620838 | -0.1273061 | 0.106 | 45.3888
5414 | 7.557222 | 2.4786 | 12.6712 | 1 | 2.0198 | 2.019501 | 4.08 | 0.012044 | 0.3922 | 0.3621798 | -0.1271524 | 0.1059 | 45.3892
5415 | 7.558611 | 2.4786 | 12.6746 | 1 | 2.0244 | 2.020021 | 4.1 | 0.012125 | 0.3926 | 0.3622761 | -0.127006 | 0.1058 | 45.3896
5416 | 7.56 | 2.4791 | 12.6781 | 1 | 2.0259 | 2.020537 | 4.1 | 0.012153 | 0.3929 | 0.362372 | -0.1268517 | 0.1057 | 45.39
5417 | 7.561389 | 2.4791 | 12.6815 | 1 | 2.0198 | 2.021075 | 4.08 | 0.012044 | 0.3928 | 0.3624676 | -0.1266979 | 0.1056 | 45.3905
5418 | 7.562778 | 2.4796 | 12.685 | 1 | 2.0153 | 2.021656 | 4.06 | 0.011962 | 0.3922 | 0.3625636 | -0.1265445 | 0.1055 | 45.3909
5419 | 7.564167 | 2.4796 | 12.6884 | 1 | 2.0214 | 2.022187 | 4.09 | 0.012071 | 0.3927 | 0.3626594 | -0.1263994 | 0.1054 | 45.3913
5420 | 7.565556 | 2.4801 | 12.6919 | 1 | 2.0198 | 2.022783 | 4.08 | 0.012044 | 0.3923 | 0.362755 | -0.1262463 | 0.1053 | 45.3916
5421 | 7.566944 | 2.4801 | 12.6953 | 1 | 2.0335 | 2.02336 | 4.13 | 0.012289 | 0.3933 | 0.3628508 | -0.1260914 | 0.1052 | 45.3919
5422 | 7.568333 | 2.4807 | 12.6988 | 1 | 2.0304 | 2.023932 | 4.12 | 0.012234 | 0.394 | 0.3629471 | -0.1259354 | 0.1051 | 45.3923
5423 | 7.569722 | 2.4807 | 12.7022 | 1 | 2.0304 | 2.024456 | 4.12 | 0.012234 | 0.3945 | 0.3630425 | -0.1257893 | 0.105 | 45.3927
5424 | 7.571111 | 2.4813 | 12.7057 | 1 | 2.041 | 2.024979 | 4.17 | 0.012426 | 0.3961 | 0.3631376 | -0.1256305 | 0.105 | 45.393
5425 | 7.5725 | 2.4813 | 12.7091 | 1 | 2.032 | 2.025478 | 4.13 | 0.012262 | 0.396 | 0.3632317 | -0.1254722 | 0.1049 | 45.3935
5426 | 7.573889 | 2.4821 | 12.7125 | 1 | 2.0214 | 2.026032 | 4.09 | 0.012071 | 0.3965 | 0.3633267 | -0.1253136 | 0.1049 | 45.3941
5427 | 7.575278 | 2.4821 | 12.716 | 1 | 2.0304 | 2.026552 | 4.12 | 0.012234 | 0.3966 | 0.3634216 | -0.1251649 | 0.1048 | 45.3943
5428 | 7.576667 | 2.4828 | 12.7194 | 1 | 2.035 | 2.02709 | 4.14 | 0.012316 | 0.3975 | 0.3635164 | -0.1250052 | 0.1048 | 45.3947
5429 | 7.578056 | 2.4828 | 12.7229 | 1 | 2.0274 | 2.027638 | 4.11 | 0.01218 | 0.3975 | 0.3636118 | -0.1248454 | 0.1047 | 45.3952
5430 | 7.579444 | 2.4836 | 12.7263 | 1 | 2.035 | 2.028153 | 4.14 | 0.012316 | 0.3985 | 0.363707 | -0.1246842 | 0.1047 | 45.3955
5431 | 7.580833 | 2.4836 | 12.7298 | 1 | 2.0214 | 2.028734 | 4.09 | 0.012071 | 0.3984 | 0.3638026 | -0.1245341 | 0.1047 | 45.396
5432 | 7.582222 | 2.4845 | 12.7332 | 1 | 2.0304 | 2.029309 | 4.12 | 0.012234 | 0.3983 | 0.3638978 | -0.1243736 | 0.1046 | 45.3964
5433 | 7.583611 | 2.4845 | 12.7367 | 1 | 2.0183 | 2.029877 | 4.07 | 0.012017 | 0.3976 | 0.3639926 | -0.1242144 | 0.1046 | 45.3969
5434 | 7.585 | 2.4854 | 12.7402 | 1 | 2.0335 | 2.030414 | 4.13 | 0.012289 | 0.3978 | 0.3640881 | -0.1240552 | 0.1046 | 45.3971
5435 | 7.586389 | 2.4854 | 12.7436 | 1 | 2.0214 | 2.030979 | 4.09 | 0.012071 | 0.3977 | 0.364184 | -0.1239069 | 0.1046 | 45.3976
5436 | 7.587778 | 2.4863 | 12.7471 | 1 | 2.0183 | 2.031549 | 4.07 | 0.012017 | 0.3964 | 0.3642798 | -0.1237503 | 0.1046 | 45.3981
5437 | 7.589167 | 2.4863 | 12.7505 | 1 | 2.032 | 2.032095 | 4.13 | 0.012262 | 0.3968 | 0.3643753 | -0.1235917 | 0.1047 | 45.3983
5438 | 7.590556 | 2.4874 | 12.754 | 1 | 2.035 | 2.032674 | 4.14 | 0.012316 | 0.3973 | 0.3644699 | -0.123433 | 0.1047 | 45.3987
5439 | 7.591944 | 2.4874 | 12.7574 | 1 | 2.041 | 2.033189 | 4.17 | 0.012426 | 0.3978 | 0.3645638 | -0.1232866 | 0.1047 | 45.399
5440 | 7.593333 | 2.4883 | 12.7609 | 1 | 2.0335 | 2.033805 | 4.13 | 0.012289 | 0.3981 | 0.3646574 | -0.1231271 | 0.1047 | 45.3995
5441 | 7.594722 | 2.4883 | 12.7643 | 1 | 2.041 | 2.03438 | 4.17 | 0.012426 | 0.3984 | 0.3647507 | -0.1229658 | 0.1047 | 45.3998
5442 | 7.596389 | 2.4894 | 12.7678 | 1 | 2.041 | 2.034926 | 4.17 | 0.012426 | 0.3981 | 0.3648443 | -0.1228058 | 0.1048 | 45.4006
5443 | 7.597778 | 2.4894 | 12.7713 | 1 | 2.038 | 2.035438 | 4.15 | 0.012371 | 0.3981 | 0.364939 | -0.1226608 | 0.1048 | 45.401
5444 | 7.599167 | 2.4905 | 12.7747 | 1 | 2.0244 | 2.036038 | 4.1 | 0.012125 | 0.3971 | 0.3650328 | -0.1225027 | 0.1048 | 45.4016
5445 | 7.600556 | 2.4905 | 12.7782 | 1 | 2.0515 | 2.036586 | 4.21 | 0.012619 | 0.3979 | 0.3651265 | -0.1223438 | 0.1049 | 45.4016
5446 | 7.601944 | 2.4916 | 12.7816 | 1 | 2.0259 | 2.037187 | 4.1 | 0.012153 | 0.3972 | 0.3652208 | -0.1221865 | 0.1049 | 45.4023
5447 | 7.603333 | 2.4916 | 12.7851 | 1 | 2.053 | 2.037711 | 4.21 | 0.012646 | 0.399 | 0.365315 | -0.1220406 | 0.105 | 45.4024
5448 | 7.604722 | 2.4927 | 12.7886 | 1 | 2.0395 | 2.038287 | 4.16 | 0.012399 | 0.3992 | 0.365409 | -0.1218807 | 0.105 | 45.403
5449 | 7.606111 | 2.4927 | 12.792 | 1 | 2.05 | 2.038796 | 4.2 | 0.012591 | 0.4 | 0.3655028 | -0.1217202 | 0.1051 | 45.4033
5450 | 7.6075 | 2.4939 | 12.7955 | 1 | 2.0455 | 2.039342 | 4.18 | 0.012509 | 0.4005 | 0.3655974 | -0.1215585 | 0.1051 | 45.4037
5451 | 7.608889 | 2.4939 | 12.7989 | 1 | 2.0485 | 2.039906 | 4.2 | 0.012564 | 0.402 | 0.3656913 | -0.1214093 | 0.1052 | 45.4041
5452 | 7.610278 | 2.4951 | 12.8024 | 1 | 2.032 | 2.040462 | 4.13 | 0.012262 | 0.4015 | 0.3657851 | -0.1212465 | 0.1053 | 45.4046
5453 | 7.611667 | 2.4951 | 12.8059 | 1 | 2.0425 | 2.040996 | 4.17 | 0.012454 | 0.4019 | 0.3658797 | -0.1210826 | 0.1053 | 45.4049
5454 | 7.613056 | 2.4964 | 12.8093 | 1 | 2.0425 | 2.041539 | 4.17 | 0.012454 | 0.4017 | 0.3659747 | -0.120919 | 0.1054 | 45.4053
5455 | 7.614444 | 2.4964 | 12.8128 | 1 | 2.0335 | 2.042102 | 4.13 | 0.012289 | 0.4011 | 0.3660702 | -0.120773 | 0.1055 | 45.4058
5456 | 7.615833 | 2.4976 | 12.8163 | 1 | 2.035 | 2.042619 | 4.14 | 0.012316 | 0.4005 | 0.3661654 | -0.1206116 | 0.1056 | 45.4062
5457 | 7.617222 | 2.4976 | 12.8198 | 1 | 2.0575 | 2.043159 | 4.23 | 0.012729 | 0.4024 | 0.3662609 | -0.120448 | 0.1057 | 45.4063
5458 | 7.618611 | 2.4989 | 12.8232 | 1 | 2.0485 | 2.043736 | 4.2 | 0.012564 | 0.4029 | 0.3663564 | -0.1202849 | 0.1057 | 45.4068
5459 | 7.62 | 2.4989 | 12.8267 | 1 | 2.044 | 2.044287 | 4.18 | 0.012481 | 0.4028 | 0.3664512 | -0.1201358 | 0.1058 | 45.4072
5460 | 7.621389 | 2.5002 | 12.8302 | 1 | 2.0634 | 2.044881 | 4.26 | 0.01284 | 0.4043 | 0.3665468 | -0.1199711 | 0.1059 | 45.4074
5461 | 7.622778 | 2.5002 | 12.8336 | 1 | 2.0664 | 2.045448 | 4.27 | 0.012896 | 0.4053 | 0.3666416 | -0.1198054 | 0.106 | 45.4078
5462 | 7.624167 | 2.5016 | 12.8371 | 1 | 2.056 | 2.046033 | 4.23 | 0.012702 | 0.4052 | 0.3667366 | -0.1196402 | 0.1061 | 45.4083
5463 | 7.625556 | 2.5016 | 12.8406 | 1 | 2.035 | 2.046625 | 4.14 | 0.012316 | 0.4045 | 0.3668315 | -0.119489 | 0.1062 | 45.4089
5464 | 7.626944 | 2.503 | 12.8441 | 1 | 2.047 | 2.047146 | 4.19 | 0.012536 | 0.404 | 0.366927 | -0.1193261 | 0.1063 | 45.4091
5465 | 7.628333 | 2.503 | 12.8475 | 1 | 2.0395 | 2.047633 | 4.16 | 0.012399 | 0.404 | 0.3670226 | -0.1191619 | 0.1064 | 45.4096
5466 | 7.629722 | 2.5044 | 12.851 | 1 | 2.0589 | 2.048171 | 4.24 | 0.012757 | 0.4048 | 0.3671183 | -0.1189966 | 0.1066 | 45.4098
5467 | 7.631111 | 2.5044 | 12.8545 | 1 | 2.0575 | 2.048718 | 4.23 | 0.012729 | 0.4057 | 0.3672141 | -0.1188461 | 0.1067 | 45.4102
5468 | 7.6325 | 2.5059 | 12.858 | 1 | 2.0589 | 2.049265 | 4.24 | 0.012757 | 0.4063 | 0.3673097 | -0.118679 | 0.1068 | 45.4106
5469 | 7.633889 | 2.5059 | 12.8615 | 1 | 2.0604 | 2.049846 | 4.25 | 0.012785 | 0.4076 | 0.3674052 | -0.1185106 | 0.1069 | 45.4109
5470 | 7.635278 | 2.5074 | 12.865 | 1 | 2.035 | 2.050415 | 4.14 | 0.012316 | 0.4074 | 0.3675001 | -0.1183427 | 0.1071 | 45.4116
5471 | 7.636667 | 2.5074 | 12.8684 | 1 | 2.056 | 2.050918 | 4.23 | 0.012702 | 0.4079 | 0.3675942 | -0.1181894 | 0.1072 | 45.4118
5472 | 7.638056 | 2.5089 | 12.8719 | 1 | 2.0485 | 2.051435 | 4.2 | 0.012564 | 0.4076 | 0.3676882 | -0.1180217 | 0.1073 | 45.4122
5473 | 7.639444 | 2.5089 | 12.8754 | 1 | 2.0545 | 2.051995 | 4.22 | 0.012674 | 0.4078 | 0.3677825 | -0.1178527 | 0.1075 | 45.4125
5474 | 7.640833 | 2.5105 | 12.8789 | 1 | 2.047 | 2.05258 | 4.19 | 0.012536 | 0.4069 | 0.3678769 | -0.1176862 | 0.1076 | 45.413
5475 | 7.642222 | 2.5105 | 12.8824 | 1 | 2.0619 | 2.053162 | 4.25 | 0.012812 | 0.4076 | 0.3679715 | -0.1175345 | 0.1077 | 45.4132
5476 | 7.643611 | 2.512 | 12.8859 | 1 | 2.0575 | 2.053755 | 4.23 | 0.012729 | 0.4081 | 0.3680655 | -0.1173667 | 0.1079 | 45.4136
5477 | 7.645 | 2.512 | 12.8894 | 1 | 2.0575 | 2.054354 | 4.23 | 0.012729 | 0.4084 | 0.36816 | -0.1171986 | 0.108 | 45.414
5478 | 7.646389 | 2.5136 | 12.8929 | 1 | 2.0723 | 2.054937 | 4.29 | 0.013007 | 0.4098 | 0.3682548 | -0.1170288 | 0.1082 | 45.4142
5479 | 7.647778 | 2.5136 | 12.8963 | 1 | 2.0589 | 2.055426 | 4.24 | 0.012757 | 0.4099 | 0.3683484 | -0.1168745 | 0.1084 | 45.4148
5480 | 7.649167 | 2.5152 | 12.8998 | 1 | 2.0575 | 2.055979 | 4.23 | 0.012729 | 0.4102 | 0.3684424 | -0.1167045 | 0.1085 | 45.4152
5481 | 7.650556 | 2.5152 | 12.9033 | 1 | 2.0485 | 2.056529 | 4.2 | 0.012564 | 0.4094 | 0.368536 | -0.1165359 | 0.1087 | 45.4157
5482 | 7.651944 | 2.5169 | 12.9068 | 1 | 2.056 | 2.057104 | 4.23 | 0.012702 | 0.41 | 0.3686283 | -0.1163666 | 0.1088 | 45.416
5483 | 7.653611 | 2.5169 | 12.9103 | 1 | 2.0664 | 2.057641 | 4.27 | 0.012896 | 0.4108 | 0.368721 | -0.116212 | 0.109 | 45.4166
5484 | 7.655 | 2.5185 | 12.9138 | 1 | 2.0604 | 2.058228 | 4.25 | 0.012785 | 0.4106 | 0.3688144 | -0.1160422 | 0.1091 | 45.4171
5485 | 7.656389 | 2.5185 | 12.9173 | 1 | 2.0782 | 2.058796 | 4.32 | 0.013119 | 0.4121 | 0.3689083 | -0.1158708 | 0.1093 | 45.4172
5486 | 7.657778 | 2.5202 | 12.9208 | 1 | 2.0619 | 2.059394 | 4.25 | 0.012812 | 0.4129 | 0.3690026 | -0.1156986 | 0.1095 | 45.4178
5487 | 7.659167 | 2.5202 | 12.9243 | 1 | 2.0619 | 2.059963 | 4.25 | 0.012812 | 0.4133 | 0.369097 | -0.1155406 | 0.1096 | 45.4182
5488 | 7.660556 | 2.5218 | 12.9278 | 1 | 2.0545 | 2.060541 | 4.22 | 0.012674 | 0.4123 | 0.3691912 | -0.1153698 | 0.1098 | 45.4186
5489 | 7.661944 | 2.5218 | 12.9313 | 1 | 2.0604 | 2.061086 | 4.25 | 0.012785 | 0.4127 | 0.3692849 | -0.1151986 | 0.11 | 45.4189
5490 | 7.663333 | 2.5235 | 12.9348 | 1 | 2.0589 | 2.061621 | 4.24 | 0.012757 | 0.4124 | 0.3693777 | -0.1150277 | 0.1102 | 45.4193
5491 | 7.664722 | 2.5235 | 12.9383 | 1 | 2.0723 | 2.062183 | 4.29 | 0.013007 | 0.4138 | 0.3694703 | -0.1148703 | 0.1103 | 45.4196
5492 | 7.666111 | 2.5252 | 12.9418 | 1 | 2.0723 | 2.062747 | 4.29 | 0.013007 | 0.4147 | 0.3695625 | -0.1146964 | 0.1105 | 45.4199
5493 | 7.6675 | 2.5252 | 12.9454 | 1 | 2.0664 | 2.06338 | 4.27 | 0.012896 | 0.4141 | 0.3696552 | -0.1145236 | 0.1107 | 45.4203
5494 | 7.668889 | 2.5269 | 12.9489 | 1 | 2.0485 | 2.064002 | 4.2 | 0.012564 | 0.4128 | 0.3697479 | -0.1143527 | 0.1108 | 45.4209
5495 | 7.670278 | 2.5269 | 12.9524 | 1 | 2.0589 | 2.064549 | 4.24 | 0.012757 | 0.4129 | 0.3698402 | -0.1141979 | 0.111 | 45.4212
5496 | 7.671667 | 2.5286 | 12.9559 | 1 | 2.0589 | 2.065166 | 4.24 | 0.012757 | 0.4126 | 0.3699325 | -0.1140278 | 0.1112 | 45.4216
5497 | 7.673056 | 2.5286 | 12.9594 | 1 | 2.0634 | 2.065719 | 4.26 | 0.01284 | 0.4123 | 0.3700246 | -0.1138584 | 0.1114 | 45.4219
5498 | 7.674444 | 2.5303 | 12.9629 | 1 | 2.0708 | 2.066255 | 4.29 | 0.012979 | 0.4124 | 0.3701171 | -0.1136891 | 0.1115 | 45.4222
5499 | 7.675833 | 2.5303 | 12.9664 | 1 | 2.0545 | 2.066819 | 4.22 | 0.012674 | 0.4069 | 0.3702092 | -0.113544 | 0.1117 | 45.4227
5500 | 7.677222 | 2.5319 | 12.97 | 1 | 2.0738 | 2.067332 | 4.3 | 0.013035 | 0.4073 | 0.3703016 | -0.1133827 | 0.1119 | 45.4229
5501 | 7.678611 | 2.5319 | 12.9735 | 1 | 2.0679 | 2.067898 | 4.28 | 0.012923 | 0.4074 | 0.370393 | -0.1132227 | 0.112 | 45.4233
5502 | 7.68 | 2.5335 | 12.977 | 1 | 2.0634 | 2.068464 | 4.26 | 0.01284 | 0.4063 | 0.3704848 | -0.1130647 | 0.1122 | 45.4237
5503 | 7.681389 | 2.5335 | 12.9805 | 1 | 2.0619 | 2.069027 | 4.25 | 0.012812 | 0.4062 | 0.3705765 | -0.1129201 | 0.1123 | 45.4241
5504 | 7.682778 | 2.535 | 12.984 | 1 | 2.0634 | 2.069569 | 4.26 | 0.01284 | 0.4057 | 0.3706676 | -0.1127635 | 0.1125 | 45.4245
5505 | 7.684167 | 2.535 | 12.9876 | 1 | 2.0693 | 2.070071 | 4.28 | 0.012951 | 0.4053 | 0.3707587 | -0.112608 | 0.1126 | 45.4248
5506 | 7.685556 | 2.5365 | 12.9911 | 1 | 2.0634 | 2.070619 | 4.26 | 0.01284 | 0.4049 | 0.370849 | -0.1124523 | 0.1128 | 45.4252
5507 | 7.686944 | 2.5365 | 12.9946 | 1 | 2.0753 | 2.071192 | 4.31 | 0.013063 | 0.4055 | 0.3709391 | -0.1123103 | 0.1129 | 45.4254
5508 | 7.688333 | 2.5379 | 12.9981 | 1 | 2.0619 | 2.071757 | 4.25 | 0.012812 | 0.405 | 0.3710293 | -0.1121549 | 0.113 | 45.426
5509 | 7.689722 | 2.5379 | 13.0016 | 1 | 2.0797 | 2.072288 | 4.33 | 0.013147 | 0.4056 | 0.3711181 | -0.1119988 | 0.1132 | 45.4262
5510 | 7.691111 | 2.5394 | 13.0052 | 1 | 2.0797 | 2.072834 | 4.33 | 0.013147 | 0.406 | 0.3712063 | -0.1118421 | 0.1133 | 45.4265
5511 | 7.6925 | 2.5394 | 13.0087 | 1 | 2.0679 | 2.073444 | 4.28 | 0.012923 | 0.4052 | 0.3712943 | -0.1117016 | 0.1134 | 45.427
5512 | 7.693889 | 2.5407 | 13.0122 | 1 | 2.0871 | 2.073999 | 4.36 | 0.013287 | 0.4064 | 0.3713827 | -0.1115447 | 0.1135 | 45.4272
5513 | 7.695278 | 2.5407 | 13.0158 | 1 | 2.0841 | 2.074601 | 4.34 | 0.013231 | 0.4071 | 0.3714715 | -0.1113859 | 0.1136 | 45.4275
5514 | 7.696667 | 2.5421 | 13.0193 | 1 | 2.0782 | 2.075161 | 4.32 | 0.013119 | 0.4077 | 0.3715612 | -0.1112259 | 0.1137 | 45.428
5515 | 7.698056 | 2.5421 | 13.0228 | 1 | 2.0782 | 2.075769 | 4.32 | 0.013119 | 0.4075 | 0.3716504 | -0.1110845 | 0.1138 | 45.4283
5516 | 7.699444 | 2.5434 | 13.0264 | 1 | 2.0753 | 2.07639 | 4.31 | 0.013063 | 0.408 | 0.37174 | -0.1109245 | 0.1139 | 45.4287
5517 | 7.700833 | 2.5434 | 13.0299 | 1 | 2.0812 | 2.076952 | 4.33 | 0.013175 | 0.4083 | 0.3718294 | -0.1107641 | 0.114 | 45.429
5518 | 7.702222 | 2.5448 | 13.0334 | 1 | 2.0812 | 2.077531 | 4.33 | 0.013175 | 0.4088 | 0.3719188 | -0.1106034 | 0.1141 | 45.4294
5519 | 7.703611 | 2.5448 | 13.037 | 1 | 2.0723 | 2.078136 | 4.29 | 0.013007 | 0.4084 | 0.3720087 | -0.1104614 | 0.1142 | 45.4298
5520 | 7.705 | 2.546 | 13.0405 | 1 | 2.0679 | 2.078721 | 4.28 | 0.012923 | 0.4076 | 0.3720989 | -0.1103029 | 0.1143 | 45.4303
5521 | 7.706389 | 2.546 | 13.044 | 1 | 2.0767 | 2.079312 | 4.31 | 0.013091 | 0.4074 | 0.3721888 | -0.1101444 | 0.1144 | 45.4305
5522 | 7.707778 | 2.5472 | 13.0476 | 1 | 2.0871 | 2.079875 | 4.36 | 0.013287 | 0.408 | 0.372278 | -0.1099848 | 0.1144 | 45.4308
5523 | 7.709167 | 2.5472 | 13.0511 | 1 | 2.0841 | 2.080405 | 4.34 | 0.013231 | 0.4091 | 0.3723671 | -0.1098436 | 0.1145 | 45.4312
5524 | 7.710833 | 2.5483 | 13.0547 | 1 | 2.0782 | 2.080973 | 4.32 | 0.013119 | 0.4091 | 0.3724569 | -0.1096828 | 0.1145 | 45.432
5525 | 7.712222 | 2.5483 | 13.0582 | 1 | 2.0871 | 2.081498 | 4.36 | 0.013287 | 0.41 | 0.3725467 | -0.1095209 | 0.1146 | 45.4322
5526 | 7.713611 | 2.5495 | 13.0617 | 1 | 2.0959 | 2.08206 | 4.39 | 0.013455 | 0.4116 | 0.3726362 | -0.1093568 | 0.1146 | 45.4325
5527 | 7.715 | 2.5495 | 13.0653 | 1 | 2.09 | 2.082621 | 4.37 | 0.013343 | 0.4127 | 0.3727264 | -0.1092112 | 0.1146 | 45.4329
5528 | 7.716389 | 2.5505 | 13.0688 | 1 | 2.0841 | 2.083207 | 4.34 | 0.013231 | 0.4125 | 0.372816 | -0.1090462 | 0.1147 | 45.4334
5529 | 7.717778 | 2.5505 | 13.0724 | 1 | 2.0812 | 2.083724 | 4.33 | 0.013175 | 0.4116 | 0.3729065 | -0.108883 | 0.1147 | 45.4337
5530 | 7.719167 | 2.5516 | 13.0759 | 1 | 2.0841 | 2.084303 | 4.34 | 0.013231 | 0.4115 | 0.3729965 | -0.1087204 | 0.1147 | 45.4341
5531 | 7.720556 | 2.5516 | 13.0795 | 1 | 2.0871 | 2.084842 | 4.36 | 0.013287 | 0.4115 | 0.3730866 | -0.1085769 | 0.1147 | 45.4344
5532 | 7.721944 | 2.5526 | 13.083 | 1 | 2.0959 | 2.085375 | 4.39 | 0.013455 | 0.4129 | 0.3731778 | -0.1084127 | 0.1147 | 45.4346
5533 | 7.723333 | 2.5526 | 13.0865 | 1 | 2.0812 | 2.085926 | 4.33 | 0.013175 | 0.4126 | 0.3732688 | -0.1082499 | 0.1148 | 45.4352
5534 | 7.724722 | 2.5536 | 13.0901 | 1 | 2.0797 | 2.086459 | 4.33 | 0.013147 | 0.4121 | 0.3733607 | -0.1080883 | 0.1148 | 45.4355
5535 | 7.726111 | 2.5536 | 13.0936 | 1 | 2.0871 | 2.087004 | 4.36 | 0.013287 | 0.4119 | 0.3734525 | -0.1079441 | 0.1148 | 45.4358
5536 | 7.7275 | 2.5546 | 13.0972 | 1 | 2.0885 | 2.087519 | 4.36 | 0.013315 | 0.4122 | 0.3735443 | -0.1077828 | 0.1148 | 45.4362
5537 | 7.728889 | 2.5546 | 13.1007 | 1 | 2.09 | 2.08807 | 4.37 | 0.013343 | 0.4119 | 0.3736355 | -0.1076224 | 0.1148 | 45.4365
5538 | 7.730278 | 2.5556 | 13.1043 | 1 | 2.0812 | 2.088624 | 4.33 | 0.013175 | 0.4115 | 0.3737267 | -0.1074618 | 0.1148 | 45.437
5539 | 7.731667 | 2.5556 | 13.1078 | 1 | 2.09 | 2.08909 | 4.37 | 0.013343 | 0.4115 | 0.3738175 | -0.1073198 | 0.1148 | 45.4372
5540 | 7.733056 | 2.5565 | 13.1114 | 1 | 2.0782 | 2.089659 | 4.32 | 0.013119 | 0.4102 | 0.3739081 | -0.1071615 | 0.1148 | 45.4377
5541 | 7.734444 | 2.5565 | 13.1149 | 1 | 2.0973 | 2.090178 | 4.4 | 0.013484 | 0.4103 | 0.3739984 | -0.1070037 | 0.1148 | 45.4379
5542 | 7.735833 | 2.5574 | 13.1185 | 1 | 2.0929 | 2.090706 | 4.38 | 0.013399 | 0.4106 | 0.3740885 | -0.1068454 | 0.1148 | 45.4382
5543 | 7.737222 | 2.5574 | 13.122 | 1 | 2.1032 | 2.09134 | 4.42 | 0.013597 | 0.4113 | 0.3741784 | -0.1067044 | 0.1148 | 45.4385
5544 | 7.738611 | 2.5582 | 13.1256 | 1 | 2.0959 | 2.091881 | 4.39 | 0.013455 | 0.4118 | 0.3742691 | -0.1065448 | 0.1148 | 45.4389
5545 | 7.74 | 2.5582 | 13.1292 | 1 | 2.1017 | 2.092423 | 4.42 | 0.013568 | 0.4125 | 0.3743596 | -0.1063846 | 0.1148 | 45.4392
5546 | 7.741389 | 2.5591 | 13.1327 | 1 | 2.0944 | 2.092992 | 4.39 | 0.013427 | 0.4123 | 0.3744495 | -0.1062235 | 0.1148 | 45.4396
5547 | 7.742778 | 2.5591 | 13.1363 | 1 | 2.0871 | 2.093578 | 4.36 | 0.013287 | 0.412 | 0.3745386 | -0.1060836 | 0.1147 | 45.4401
5548 | 7.744167 | 2.56 | 13.1398 | 1 | 2.0812 | 2.094191 | 4.33 | 0.013175 | 0.4112 | 0.3746272 | -0.1059245 | 0.1147 | 45.4405
5549 | 7.745556 | 2.56 | 13.1434 | 1 | 2.1104 | 2.094704 | 4.45 | 0.013738 | 0.4131 | 0.3747153 | -0.1057633 | 0.1147 | 45.4405
5550 | 7.746944 | 2.5609 | 13.1469 | 1 | 2.0812 | 2.09526 | 4.33 | 0.013175 | 0.4122 | 0.374803 | -0.1056039 | 0.1147 | 45.4412
5551 | 7.748333 | 2.5609 | 13.1505 | 1 | 2.1017 | 2.095828 | 4.42 | 0.013568 | 0.4134 | 0.3748908 | -0.105462 | 0.1147 | 45.4413
5552 | 7.749722 | 2.5617 | 13.1541 | 1 | 2.1046 | 2.096379 | 4.43 | 0.013625 | 0.4133 | 0.3749788 | -0.1053014 | 0.1146 | 45.4416
5553 | 7.751111 | 2.5617 | 13.1576 | 1 | 2.0871 | 2.096901 | 4.36 | 0.013287 | 0.4126 | 0.3750665 | -0.1051421 | 0.1146 | 45.4422
5554 | 7.7525 | 2.5625 | 13.1612 | 1 | 2.1046 | 2.097433 | 4.43 | 0.013625 | 0.4137 | 0.3751542 | -0.1049815 | 0.1146 | 45.4423
5555 | 7.753889 | 2.5625 | 13.1647 | 1 | 2.0915 | 2.098012 | 4.37 | 0.013371 | 0.4138 | 0.3752418 | -0.1048397 | 0.1146 | 45.4429
5556 | 7.755278 | 2.5633 | 13.1683 | 1 | 2.1075 | 2.098571 | 4.44 | 0.013682 | 0.4131 | 0.3753288 | -0.1046804 | 0.1145 | 45.443
5557 | 7.756667 | 2.5633 | 13.1718 | 1 | 2.0959 | 2.099137 | 4.39 | 0.013455 | 0.4133 | 0.3754149 | -0.1045206 | 0.1145 | 45.4435
5558 | 7.758056 | 2.5642 | 13.1754 | 1 | 2.1046 | 2.099613 | 4.43 | 0.013625 | 0.413 | 0.375501 | -0.1043612 | 0.1145 | 45.4438
5559 | 7.759444 | 2.5642 | 13.179 | 1 | 2.0929 | 2.100131 | 4.38 | 0.013399 | 0.4127 | 0.3755865 | -0.1042225 | 0.1144 | 45.4442
5560 | 7.760833 | 2.5649 | 13.1825 | 1 | 2.1075 | 2.100706 | 4.44 | 0.013682 | 0.413 | 0.3756728 | -0.1040635 | 0.1144 | 45.4444
5561 | 7.762222 | 2.5649 | 13.1861 | 1 | 2.1075 | 2.101319 | 4.44 | 0.013682 | 0.414 | 0.3757589 | -0.1039015 | 0.1144 | 45.4448
5562 | 7.763611 | 2.5658 | 13.1897 | 1 | 2.0959 | 2.101827 | 4.39 | 0.013455 | 0.4134 | 0.3758455 | -0.1037406 | 0.1143 | 45.4452
5563 | 7.765 | 2.5658 | 13.1932 | 1 | 2.09 | 2.102428 | 4.37 | 0.013343 | 0.4128 | 0.3759318 | -0.1036045 | 0.1143 | 45.4457
5564 | 7.766389 | 2.5665 | 13.1968 | 1 | 2.0988 | 2.10303 | 4.4 | 0.013512 | 0.4126 | 0.3760178 | -0.1034451 | 0.1142 | 45.4459
5565 | 7.768056 | 2.5665 | 13.2004 | 1 | 2.1017 | 2.10355 | 4.42 | 0.013568 | 0.4121 | 0.3761037 | -0.1032878 | 0.1142 | 45.4466
5566 | 7.769444 | 2.5671 | 13.2039 | 1 | 2.0871 | 2.104127 | 4.36 | 0.013287 | 0.4109 | 0.3761889 | -0.1031335 | 0.1141 | 45.4472
5567 | 7.770833 | 2.5671 | 13.2075 | 1 | 2.0988 | 2.104678 | 4.4 | 0.013512 | 0.411 | 0.376273 | -0.1029987 | 0.1141 | 45.4473
5568 | 7.772222 | 2.5677 | 13.2111 | 1 | 2.0959 | 2.105205 | 4.39 | 0.013455 | 0.4102 | 0.376357 | -0.1028458 | 0.114 | 45.4477
5569 | 7.773611 | 2.5677 | 13.2146 | 1 | 2.1104 | 2.105822 | 4.45 | 0.013738 | 0.4098 | 0.3764414 | -0.1026931 | 0.1139 | 45.4479
5570 | 7.775 | 2.5683 | 13.2182 | 1 | 2.1119 | 2.10633 | 4.46 | 0.013767 | 0.41 | 0.3765271 | -0.1025393 | 0.1138 | 45.4482
5571 | 7.776389 | 2.5683 | 13.2218 | 1 | 2.1075 | 2.106961 | 4.44 | 0.013682 | 0.4106 | 0.3766122 | -0.1024076 | 0.1137 | 45.4486
5572 | 7.777778 | 2.5689 | 13.2253 | 1 | 2.1032 | 2.107516 | 4.42 | 0.013597 | 0.4109 | 0.3766968 | -0.1022528 | 0.1137 | 45.4491
5573 | 7.779167 | 2.5689 | 13.2289 | 1 | 2.1046 | 2.108076 | 4.43 | 0.013625 | 0.4102 | 0.3767808 | -0.1020993 | 0.1136 | 45.4494
5574 | 7.780556 | 2.5694 | 13.2325 | 1 | 2.0988 | 2.108661 | 4.4 | 0.013512 | 0.4093 | 0.3768641 | -0.1019472 | 0.1135 | 45.4498
5575 | 7.781944 | 2.5694 | 13.236 | 1 | 2.1104 | 2.109204 | 4.45 | 0.013738 | 0.4099 | 0.376948 | -0.1018175 | 0.1134 | 45.45
5576 | 7.783333 | 2.5699 | 13.2396 | 1 | 2.1163 | 2.109752 | 4.48 | 0.013852 | 0.4106 | 0.3770314 | -0.1016638 | 0.1133 | 45.4503
5577 | 7.784722 | 2.5699 | 13.2432 | 1 | 2.1046 | 2.110357 | 4.43 | 0.013625 | 0.4097 | 0.3771146 | -0.1015116 | 0.1132 | 45.4508
5578 | 7.786111 | 2.5705 | 13.2467 | 1 | 2.1148 | 2.11089 | 4.47 | 0.013824 | 0.4101 | 0.3771984 | -0.1013583 | 0.1131 | 45.451
5579 | 7.7875 | 2.5705 | 13.2503 | 1 | 2.0959 | 2.111471 | 4.39 | 0.013455 | 0.4092 | 0.3772817 | -0.1012312 | 0.113 | 45.4516
5580 | 7.788889 | 2.5709 | 13.2539 | 1 | 2.1134 | 2.111994 | 4.47 | 0.013795 | 0.4083 | 0.3773645 | -0.1010809 | 0.1129 | 45.4517
5581 | 7.790278 | 2.5709 | 13.2575 | 1 | 2.0944 | 2.112601 | 4.39 | 0.013427 | 0.4071 | 0.3774467 | -0.1009327 | 0.1128 | 45.4523
5582 | 7.791667 | 2.5714 | 13.261 | 1 | 2.1075 | 2.113186 | 4.44 | 0.013682 | 0.4066 | 0.3775288 | -0.100785 | 0.1127 | 45.4525
5583 | 7.793056 | 2.5714 | 13.2646 | 1 | 2.1104 | 2.113737 | 4.45 | 0.013738 | 0.4064 | 0.3776112 | -0.1006631 | 0.1126 | 45.4528
5584 | 7.794444 | 2.5717 | 13.2682 | 1 | 2.1134 | 2.114228 | 4.47 | 0.013795 | 0.4067 | 0.3776938 | -0.1005157 | 0.1125 | 45.4531
5585 | 7.795833 | 2.5717 | 13.2718 | 1 | 2.1134 | 2.114739 | 4.47 | 0.013795 | 0.4074 | 0.377777 | -0.1003676 | 0.1124 | 45.4534
5586 | 7.797222 | 2.5721 | 13.2753 | 1 | 2.109 | 2.115307 | 4.45 | 0.01371 | 0.4067 | 0.3778606 | -0.1002218 | 0.1122 | 45.4538
5587 | 7.798611 | 2.5721 | 13.2789 | 1 | 2.1163 | 2.115853 | 4.48 | 0.013852 | 0.407 | 0.3779438 | -0.1000986 | 0.1121 | 45.4541
5588 | 7.8 | 2.5724 | 13.2825 | 1 | 2.1249 | 2.116414 | 4.52 | 0.014023 | 0.4074 | 0.3780272 | -0.09995217 | 0.112 | 45.4543
5589 | 7.801389 | 2.5724 | 13.286 | 1 | 2.1075 | 2.116956 | 4.44 | 0.013682 | 0.4062 | 0.3781111 | -0.09980731 | 0.1119 | 45.4549
5590 | 7.802778 | 2.5728 | 13.2896 | 1 | 2.1163 | 2.117462 | 4.48 | 0.013852 | 0.4066 | 0.378196 | -0.09966104 | 0.1117 | 45.4551
5591 | 7.804167 | 2.5728 | 13.2932 | 1 | 2.1235 | 2.118023 | 4.51 | 0.013995 | 0.4071 | 0.378281 | -0.09953984 | 0.1116 | 45.4554
5592 | 7.805556 | 2.5731 | 13.2968 | 1 | 2.1249 | 2.118584 | 4.52 | 0.014023 | 0.4069 | 0.3783666 | -0.09939352 | 0.1115 | 45.4557
5593 | 7.806944 | 2.5731 | 13.3003 | 1 | 2.1293 | 2.119129 | 4.53 | 0.014109 | 0.4081 | 0.3784521 | -0.09924534 | 0.1113 | 45.456
5594 | 7.808333 | 2.5734 | 13.3039 | 1 | 2.1206 | 2.119677 | 4.5 | 0.013937 | 0.4089 | 0.3785381 | -0.09909634 | 0.1112 | 45.4565
5595 | 7.809722 | 2.5734 | 13.3075 | 1 | 2.1163 | 2.120275 | 4.48 | 0.013852 | 0.4087 | 0.3786244 | -0.09897374 | 0.1111 | 45.4569
5596 | 7.811111 | 2.5737 | 13.3111 | 1 | 2.1278 | 2.12085 | 4.53 | 0.01408 | 0.4098 | 0.3787109 | -0.09882381 | 0.1109 | 45.457
5597 | 7.8125 | 2.5737 | 13.3146 | 1 | 2.1336 | 2.121396 | 4.55 | 0.014195 | 0.4103 | 0.3787973 | -0.09867276 | 0.1108 | 45.4574
5598 | 7.813889 | 2.5741 | 13.3182 | 1 | 2.1104 | 2.121942 | 4.45 | 0.013738 | 0.4093 | 0.3788836 | -0.09852439 | 0.1107 | 45.458
5599 | 7.815278 | 2.5741 | 13.3218 | 1 | 2.1278 | 2.122527 | 4.53 | 0.01408 | 0.4099 | 0.3789707 | -0.0984004 | 0.1105 | 45.4581
5600 | 7.816667 | 2.5743 | 13.3254 | 1 | 2.1148 | 2.123118 | 4.47 | 0.013824 | 0.4092 | 0.3790576 | -0.09825256 | 0.1104 | 45.4586
5601 | 7.818056 | 2.5743 | 13.3289 | 1 | 2.1192 | 2.12375 | 4.49 | 0.013909 | 0.4094 | 0.3791452 | -0.09810404 | 0.1103 | 45.4589
5602 | 7.819444 | 2.5747 | 13.3325 | 1 | 2.1163 | 2.124299 | 4.48 | 0.013852 | 0.4087 | 0.3792333 | -0.09795637 | 0.1101 | 45.4593
5603 | 7.820833 | 2.5747 | 13.3361 | 1 | 2.1293 | 2.124905 | 4.53 | 0.014109 | 0.4092 | 0.3793209 | -0.09783514 | 0.11 | 45.4595
5604 | 7.822222 | 2.5749 | 13.3397 | 1 | 2.1336 | 2.125453 | 4.55 | 0.014195 | 0.41 | 0.3794084 | -0.09768596 | 0.1098 | 45.4597
5605 | 7.823611 | 2.5749 | 13.3433 | 1 | 2.1336 | 2.126037 | 4.55 | 0.014195 | 0.4097 | 0.3794953 | -0.09753683 | 0.1097 | 45.4601
5606 | 7.825278 | 2.5753 | 13.3468 | 1 | 2.1307 | 2.126585 | 4.54 | 0.014138 | 0.4101 | 0.3795818 | -0.09738686 | 0.1096 | 45.4609
5607 | 7.826667 | 2.5753 | 13.3504 | 1 | 2.1163 | 2.127098 | 4.48 | 0.013852 | 0.4091 | 0.3796676 | -0.09726759 | 0.1094 | 45.4614
5608 | 7.828056 | 2.5755 | 13.354 | 1 | 2.1393 | 2.127617 | 4.58 | 0.01431 | 0.4098 | 0.379753 | -0.09711846 | 0.1093 | 45.4614
5609 | 7.829444 | 2.5755 | 13.3576 | 1 | 2.1264 | 2.12819 | 4.52 | 0.014052 | 0.4099 | 0.3798377 | -0.09696878 | 0.1091 | 45.4619
5610 | 7.830833 | 2.5758 | 13.3611 | 1 | 2.1177 | 2.128663 | 4.48 | 0.01388 | 0.4088 | 0.379921 | -0.09682119 | 0.109 | 45.4624
5611 | 7.832222 | 2.5758 | 13.3647 | 1 | 2.1321 | 2.129237 | 4.55 | 0.014166 | 0.4086 | 0.3800041 | -0.09670373 | 0.1089 | 45.4626
5612 | 7.833611 | 2.5761 | 13.3683 | 1 | 2.1278 | 2.129797 | 4.53 | 0.01408 | 0.4081 | 0.380087 | -0.09655754 | 0.1087 | 45.463
5613 | 7.835 | 2.5761 | 13.3719 | 1 | 2.1192 | 2.130377 | 4.49 | 0.013909 | 0.4079 | 0.3801694 | -0.09641212 | 0.1086 | 45.4634
5614 | 7.836389 | 2.5764 | 13.3755 | 1 | 2.1364 | 2.130912 | 4.56 | 0.014252 | 0.4094 | 0.3802514 | -0.09626478 | 0.1085 | 45.4635
5615 | 7.837778 | 2.5764 | 13.379 | 1 | 2.1379 | 2.131464 | 4.57 | 0.014281 | 0.4098 | 0.3803327 | -0.09614599 | 0.1083 | 45.4639
5616 | 7.839167 | 2.5767 | 13.3826 | 1 | 2.1321 | 2.132057 | 4.55 | 0.014166 | 0.4096 | 0.3804135 | -0.09599874 | 0.1082 | 45.4643
5617 | 7.840556 | 2.5767 | 13.3862 | 1 | 2.1321 | 2.132666 | 4.55 | 0.014166 | 0.4095 | 0.3804938 | -0.09585198 | 0.1081 | 45.4646
5618 | 7.841944 | 2.5771 | 13.3898 | 1 | 2.1249 | 2.13327 | 4.52 | 0.014023 | 0.4091 | 0.3805739 | -0.09570569 | 0.1079 | 45.465
5619 | 7.843333 | 2.5771 | 13.3934 | 1 | 2.1249 | 2.133741 | 4.52 | 0.014023 | 0.4081 | 0.3806533 | -0.09559029 | 0.1078 | 45.4654
5620 | 7.844722 | 2.5774 | 13.3969 | 1 | 2.1408 | 2.134311 | 4.58 | 0.014339 | 0.4088 | 0.3807319 | -0.09544482 | 0.1077 | 45.4656
5621 | 7.846111 | 2.5774 | 13.4005 | 1 | 2.135 | 2.134821 | 4.56 | 0.014224 | 0.4085 | 0.3808106 | -0.09529962 | 0.1076 | 45.466
5622 | 7.8475 | 2.5777 | 13.4041 | 1 | 2.1235 | 2.135427 | 4.51 | 0.013995 | 0.4075 | 0.3808889 | -0.09515554 | 0.1074 | 45.4664
5623 | 7.848889 | 2.5777 | 13.4077 | 1 | 2.1379 | 2.13597 | 4.57 | 0.014281 | 0.4076 | 0.3809664 | -0.0950425 | 0.1073 | 45.4666
5624 | 7.850278 | 2.578 | 13.4113 | 1 | 2.1393 | 2.136407 | 4.58 | 0.01431 | 0.408 | 0.3810437 | -0.09489807 | 0.1072 | 45.4669
5625 | 7.851667 | 2.578 | 13.4148 | 1 | 2.1321 | 2.136938 | 4.55 | 0.014166 | 0.4073 | 0.3811208 | -0.09475558 | 0.1071 | 45.4674
5626 | 7.853056 | 2.5783 | 13.4184 | 1 | 2.1293 | 2.137482 | 4.53 | 0.014109 | 0.406 | 0.3811981 | -0.09461581 | 0.1069 | 45.4678
5627 | 7.854444 | 2.5783 | 13.422 | 1 | 2.1379 | 2.138088 | 4.57 | 0.014281 | 0.405 | 0.3812751 | -0.09450591 | 0.1068 | 45.468
5628 | 7.855833 | 2.5785 | 13.4256 | 1 | 2.1336 | 2.138668 | 4.55 | 0.014195 | 0.4046 | 0.3813502 | -0.09436855 | 0.1066 | 45.4684
5629 | 7.857222 | 2.5785 | 13.4292 | 1 | 2.1393 | 2.139221 | 4.58 | 0.01431 | 0.4045 | 0.3814251 | -0.09423129 | 0.1065 | 45.4686
5630 | 7.858611 | 2.5787 | 13.4327 | 1 | 2.1493 | 2.139794 | 4.62 | 0.014512 | 0.4048 | 0.3814991 | -0.09409292 | 0.1064 | 45.4689
5631 | 7.86 | 2.5787 | 13.4363 | 1 | 2.1408 | 2.140322 | 4.58 | 0.014339 | 0.4053 | 0.3815734 | -0.09398439 | 0.1062 | 45.4693
5632 | 7.861389 | 2.5789 | 13.4399 | 1 | 2.1493 | 2.140934 | 4.62 | 0.014512 | 0.4056 | 0.3816474 | -0.09384522 | 0.106 | 45.4696
5633 | 7.862778 | 2.5789 | 13.4435 | 1 | 2.1436 | 2.141525 | 4.6 | 0.014396 | 0.4059 | 0.381721 | -0.09370515 | 0.1059 | 45.47
5634 | 7.864167 | 2.5791 | 13.4471 | 1 | 2.1379 | 2.142117 | 4.57 | 0.014281 | 0.4062 | 0.3817944 | -0.09356562 | 0.1057 | 45.4704
5635 | 7.865556 | 2.5791 | 13.4507 | 1 | 2.1379 | 2.142687 | 4.57 | 0.014281 | 0.4063 | 0.3818677 | -0.09345623 | 0.1056 | 45.4707
5636 | 7.866944 | 2.5792 | 13.4542 | 1 | 2.1336 | 2.143333 | 4.55 | 0.014195 | 0.4055 | 0.3819411 | -0.09331809 | 0.1054 | 45.4711
5637 | 7.868333 | 2.5792 | 13.4578 | 1 | 2.1293 | 2.143923 | 4.53 | 0.014109 | 0.4039 | 0.3820152 | -0.09318201 | 0.1052 | 45.4715
5638 | 7.869722 | 2.5793 | 13.4614 | 1 | 2.1508 | 2.144471 | 4.63 | 0.014541 | 0.4047 | 0.3820889 | -0.09304466 | 0.1051 | 45.4716
5639 | 7.871111 | 2.5793 | 13.465 | 1 | 2.1321 | 2.145011 | 4.55 | 0.014166 | 0.404 | 0.3821619 | -0.09294004 | 0.1049 | 45.4722
5640 | 7.8725 | 2.5794 | 13.4686 | 1 | 2.1364 | 2.145548 | 4.56 | 0.014252 | 0.403 | 0.3822353 | -0.09280552 | 0.1047 | 45.4724
5641 | 7.873889 | 2.5794 | 13.4722 | 1 | 2.1264 | 2.146179 | 4.52 | 0.014052 | 0.4026 | 0.3823088 | -0.09267147 | 0.1046 | 45.4729
5642 | 7.875278 | 2.5795 | 13.4757 | 1 | 2.1408 | 2.146711 | 4.58 | 0.014339 | 0.4014 | 0.3823822 | -0.09253934 | 0.1044 | 45.4731
5643 | 7.876667 | 2.5795 | 13.4793 | 1 | 2.1436 | 2.147276 | 4.6 | 0.014396 | 0.4011 | 0.3824552 | -0.0924399 | 0.1042 | 45.4734
5644 | 7.878056 | 2.5794 | 13.4829 | 1 | 2.1408 | 2.147833 | 4.58 | 0.014339 | 0.3999 | 0.3825277 | -0.09231029 | 0.104 | 45.4738
5645 | 7.879444 | 2.5794 | 13.4865 | 1 | 2.1436 | 2.148427 | 4.6 | 0.014396 | 0.4003 | 0.3826 | -0.09217977 | 0.1038 | 45.4741
5646 | 7.880833 | 2.5794 | 13.4901 | 1 | 2.1422 | 2.148968 | 4.59 | 0.014368 | 0.3999 | 0.3826728 | -0.09204892 | 0.1036 | 45.4744
5647 | 7.882222 | 2.5794 | 13.4937 | 1 | 2.1536 | 2.149565 | 4.64 | 0.014599 | 0.3999 | 0.3827455 | -0.09195348 | 0.1034 | 45.4746
5648 | 7.883889 | 2.5793 | 13.4972 | 1 | 2.1436 | 2.150119 | 4.6 | 0.014396 | 0.3989 | 0.3828187 | -0.09182443 | 0.1032 | 45.4755
5649 | 7.885278 | 2.5793 | 13.5008 | 1 | 2.1436 | 2.150658 | 4.6 | 0.014396 | 0.3977 | 0.3828916 | -0.09169852 | 0.103 | 45.4758
5650 | 7.886667 | 2.5792 | 13.5044 | 1 | 2.135 | 2.151217 | 4.56 | 0.014224 | 0.3969 | 0.3829642 | -0.09157501 | 0.1028 | 45.4763
5651 | 7.888056 | 2.5792 | 13.508 | 1 | 2.1593 | 2.151788 | 4.66 | 0.014715 | 0.3975 | 0.3830377 | -0.09148138 | 0.1026 | 45.4763
5652 | 7.889444 | 2.5789 | 13.5116 | 1 | 2.1479 | 2.152388 | 4.61 | 0.014483 | 0.3971 | 0.383111 | -0.09135793 | 0.1023 | 45.4768
5653 | 7.890833 | 2.5789 | 13.5152 | 1 | 2.1636 | 2.152922 | 4.68 | 0.014802 | 0.3982 | 0.3831848 | -0.09123278 | 0.1021 | 45.4769
5654 | 7.892222 | 2.5788 | 13.5187 | 1 | 2.1579 | 2.153468 | 4.66 | 0.014686 | 0.3986 | 0.3832584 | -0.09110679 | 0.1019 | 45.4774
5655 | 7.893611 | 2.5788 | 13.5223 | 1 | 2.1664 | 2.154022 | 4.69 | 0.01486 | 0.4 | 0.3833316 | -0.09101091 | 0.1017 | 45.4776
5656 | 7.895 | 2.5785 | 13.5259 | 1 | 2.1493 | 2.154638 | 4.62 | 0.014512 | 0.3997 | 0.3834047 | -0.09088367 | 0.1014 | 45.4782
5657 | 7.896389 | 2.5785 | 13.5295 | 1 | 2.1493 | 2.155159 | 4.62 | 0.014512 | 0.3994 | 0.3834776 | -0.09075763 | 0.1012 | 45.4785
5658 | 7.897778 | 2.5784 | 13.5331 | 1 | 2.1777 | 2.15565 | 4.74 | 0.015094 | 0.4005 | 0.3835497 | -0.09062915 | 0.101 | 45.4785
5659 | 7.899167 | 2.5784 | 13.5366 | 1 | 2.1408 | 2.156257 | 4.58 | 0.014339 | 0.399 | 0.3836224 | -0.0905358 | 0.1008 | 45.4793
5660 | 7.900556 | 2.5781 | 13.5402 | 1 | 2.1565 | 2.156894 | 4.65 | 0.014657 | 0.3987 | 0.3836964 | -0.09041027 | 0.1005 | 45.4794
5661 | 7.901944 | 2.5781 | 13.5438 | 1 | 2.1522 | 2.157458 | 4.63 | 0.01457 | 0.3982 | 0.3837703 | -0.09028606 | 0.1003 | 45.4798
5662 | 7.903333 | 2.5779 | 13.5474 | 1 | 2.1664 | 2.158021 | 4.69 | 0.01486 | 0.3993 | 0.3838442 | -0.09016088 | 0.1001 | 45.48
5663 | 7.904722 | 2.5779 | 13.551 | 1 | 2.145 | 2.158613 | 4.6 | 0.014425 | 0.3991 | 0.383918 | -0.09006716 | 0.0998 | 45.4806
5664 | 7.906111 | 2.5776 | 13.5546 | 1 | 2.1621 | 2.159217 | 4.67 | 0.014773 | 0.3996 | 0.3839915 | -0.08994188 | 0.0996 | 45.4807
5665 | 7.9075 | 2.5776 | 13.5581 | 1 | 2.1749 | 2.159827 | 4.73 | 0.015035 | 0.4008 | 0.3840647 | -0.08981455 | 0.0993 | 45.4809
5666 | 7.908889 | 2.5774 | 13.5617 | 1 | 2.1706 | 2.160468 | 4.71 | 0.014948 | 0.4016 | 0.3841377 | -0.0896863 | 0.0991 | 45.4813
5667 | 7.910278 | 2.5774 | 13.5653 | 1 | 2.1479 | 2.161108 | 4.61 | 0.014483 | 0.401 | 0.3842106 | -0.08959092 | 0.0989 | 45.4819
5668 | 7.911667 | 2.5771 | 13.5689 | 1 | 2.1579 | 2.161712 | 4.66 | 0.014686 | 0.4007 | 0.3842832 | -0.08946432 | 0.0986 | 45.4822
5669 | 7.913056 | 2.5771 | 13.5725 | 1 | 2.165 | 2.162286 | 4.69 | 0.014831 | 0.4008 | 0.3843553 | -0.08933797 | 0.0984 | 45.4824
5670 | 7.914444 | 2.577 | 13.576 | 1 | 2.1678 | 2.162865 | 4.7 | 0.014889 | 0.4008 | 0.3844278 | -0.08921135 | 0.0981 | 45.4827
5671 | 7.915833 | 2.577 | 13.5796 | 1 | 2.172 | 2.163428 | 4.72 | 0.014977 | 0.402 | 0.3845008 | -0.0891154 | 0.0979 | 45.483
5672 | 7.917222 | 2.5767 | 13.5832 | 1 | 2.172 | 2.164009 | 4.72 | 0.014977 | 0.4033 | 0.3845744 | -0.08898553 | 0.0977 | 45.4834
5673 | 7.918611 | 2.5767 | 13.5868 | 1 | 2.1579 | 2.164606 | 4.66 | 0.014686 | 0.4029 | 0.3846479 | -0.08885699 | 0.0974 | 45.4839
5674 | 7.92 | 2.5765 | 13.5904 | 1 | 2.1678 | 2.165204 | 4.7 | 0.014889 | 0.4033 | 0.3847217 | -0.08872769 | 0.0972 | 45.4841
5675 | 7.921389 | 2.5765 | 13.5939 | 1 | 2.1636 | 2.16577 | 4.68 | 0.014802 | 0.4032 | 0.3847959 | -0.08863045 | 0.097 | 45.4845
5676 | 7.922778 | 2.5763 | 13.5975 | 1 | 2.1692 | 2.166368 | 4.71 | 0.014918 | 0.4036 | 0.3848703 | -0.08850107 | 0.0967 | 45.4848
5677 | 7.924167 | 2.5763 | 13.6011 | 1 | 2.165 | 2.166939 | 4.69 | 0.014831 | 0.404 | 0.3849451 | -0.08837164 | 0.0965 | 45.4852
5678 | 7.925556 | 2.5762 | 13.6047 | 1 | 2.165 | 2.167526 | 4.69 | 0.014831 | 0.4033 | 0.3850198 | -0.08824318 | 0.0963 | 45.4855
5679 | 7.926944 | 2.5762 | 13.6083 | 1 | 2.1636 | 2.168132 | 4.68 | 0.014802 | 0.4034 | 0.3850953 | -0.08814618 | 0.0961 | 45.4858
5680 | 7.928333 | 2.5759 | 13.6118 | 1 | 2.172 | 2.168716 | 4.72 | 0.014977 | 0.4029 | 0.38517 | -0.08801864 | 0.0958 | 45.4861
5681 | 7.929722 | 2.5759 | 13.6154 | 1 | 2.172 | 2.169301 | 4.72 | 0.014977 | 0.4029 | 0.3852442 | -0.08789164 | 0.0956 | 45.4865
5682 | 7.931111 | 2.5758 | 13.619 | 1 | 2.1678 | 2.169914 | 4.7 | 0.014889 | 0.4026 | 0.385319 | -0.08776574 | 0.0954 | 45.4868
5683 | 7.9325 | 2.5758 | 13.6226 | 1 | 2.1763 | 2.170497 | 4.74 | 0.015065 | 0.4037 | 0.3853942 | -0.08766809 | 0.0952 | 45.4871
5684 | 7.933889 | 2.5757 | 13.6261 | 1 | 2.165 | 2.171067 | 4.69 | 0.014831 | 0.4036 | 0.3854704 | -0.08754111 | 0.095 | 45.4876
5685 | 7.935278 | 2.5757 | 13.6297 | 1 | 2.1749 | 2.171674 | 4.73 | 0.015035 | 0.4047 | 0.3855462 | -0.08741286 | 0.0948 | 45.4878
5686 | 7.936667 | 2.5756 | 13.6333 | 1 | 2.1749 | 2.172187 | 4.73 | 0.015035 | 0.405 | 0.3856227 | -0.08728429 | 0.0946 | 45.4881
5687 | 7.938056 | 2.5756 | 13.6369 | 1 | 2.1735 | 2.172819 | 4.72 | 0.015006 | 0.4053 | 0.3856996 | -0.08718492 | 0.0944 | 45.4885
5688 | 7.939444 | 2.5755 | 13.6405 | 1 | 2.1706 | 2.173384 | 4.71 | 0.014948 | 0.4056 | 0.385778 | -0.08705584 | 0.0942 | 45.4889
5689 | 7.941111 | 2.5755 | 13.644 | 1 | 2.1735 | 2.17399 | 4.72 | 0.015006 | 0.4055 | 0.3858564 | -0.08692685 | 0.094 | 45.4896
5690 | 7.9425 | 2.5754 | 13.6476 | 1 | 2.1664 | 2.174499 | 4.69 | 0.01486 | 0.4053 | 0.3859352 | -0.08679869 | 0.0937 | 45.49
5691 | 7.943889 | 2.5754 | 13.6512 | 1 | 2.1692 | 2.175125 | 4.71 | 0.014918 | 0.4044 | 0.3860142 | -0.08670114 | 0.0935 | 45.4903
5692 | 7.945278 | 2.5752 | 13.6548 | 1 | 2.1791 | 2.175678 | 4.75 | 0.015123 | 0.4045 | 0.3860927 | -0.08657447 | 0.0933 | 45.4905
5693 | 7.946667 | 2.5752 | 13.6583 | 1 | 2.1763 | 2.176212 | 4.74 | 0.015065 | 0.4043 | 0.3861717 | -0.08644812 | 0.0931 | 45.4909
5694 | 7.948056 | 2.5752 | 13.6619 | 1 | 2.1749 | 2.176787 | 4.73 | 0.015035 | 0.4048 | 0.3862518 | -0.08632123 | 0.0929 | 45.4913
5695 | 7.949444 | 2.5752 | 13.6655 | 1 | 2.1791 | 2.177397 | 4.75 | 0.015123 | 0.405 | 0.3863323 | -0.08622361 | 0.0927 | 45.4916
5696 | 7.950833 | 2.5751 | 13.6691 | 1 | 2.172 | 2.177979 | 4.72 | 0.014977 | 0.4041 | 0.3864128 | -0.08609807 | 0.0925 | 45.492
5697 | 7.952222 | 2.5751 | 13.6727 | 1 | 2.1636 | 2.178558 | 4.68 | 0.014802 | 0.4036 | 0.3864935 | -0.08597349 | 0.0923 | 45.4924
5698 | 7.953611 | 2.575 | 13.6762 | 1 | 2.1847 | 2.179141 | 4.77 | 0.01524 | 0.4036 | 0.3865742 | -0.08584973 | 0.0921 | 45.4926
5699 | 7.955 | 2.575 | 13.6798 | 1 | 2.1819 | 2.179728 | 4.76 | 0.015182 | 0.4039 | 0.3866553 | -0.0857536 | 0.092 | 45.4929
5700 | 7.956389 | 2.5749 | 13.6834 | 1 | 2.1861 | 2.180338 | 4.78 | 0.01527 | 0.4041 | 0.3867369 | -0.08562947 | 0.0918 | 45.4932
5701 | 7.957778 | 2.5749 | 13.687 | 1 | 2.1749 | 2.180876 | 4.73 | 0.015035 | 0.4042 | 0.3868189 | -0.08550486 | 0.0916 | 45.4937
5702 | 7.959167 | 2.5749 | 13.6905 | 1 | 2.1763 | 2.181487 | 4.74 | 0.015065 | 0.4031 | 0.386901 | -0.08538207 | 0.0914 | 45.494
5703 | 7.960556 | 2.5749 | 13.6941 | 1 | 2.1917 | 2.182038 | 4.8 | 0.015388 | 0.4042 | 0.3869836 | -0.08528659 | 0.0912 | 45.4942
5704 | 7.961944 | 2.5748 | 13.6977 | 1 | 2.1805 | 2.182684 | 4.75 | 0.015152 | 0.404 | 0.3870663 | -0.08516285 | 0.091 | 45.4947
5705 | 7.963333 | 2.5748 | 13.7013 | 1 | 2.1973 | 2.183225 | 4.83 | 0.015506 | 0.4056 | 0.3871498 | -0.08503735 | 0.0908 | 45.4948
5706 | 7.964722 | 2.5749 | 13.7048 | 1 | 2.1847 | 2.183833 | 4.77 | 0.01524 | 0.4048 | 0.3872336 | -0.08491382 | 0.0907 | 45.4953
5707 | 7.966111 | 2.5749 | 13.7084 | 1 | 2.1903 | 2.184424 | 4.8 | 0.015358 | 0.4056 | 0.3873172 | -0.08481596 | 0.0905 | 45.4956
5708 | 7.9675 | 2.5748 | 13.712 | 1 | 2.1833 | 2.185052 | 4.77 | 0.015211 | 0.405 | 0.3874018 | -0.08469249 | 0.0903 | 45.496
5709 | 7.968889 | 2.5748 | 13.7156 | 1 | 2.1861 | 2.185589 | 4.78 | 0.01527 | 0.4051 | 0.3874871 | -0.08456904 | 0.0901 | 45.4963
5710 | 7.970278 | 2.5748 | 13.7192 | 1 | 2.1833 | 2.186169 | 4.77 | 0.015211 | 0.4047 | 0.3875728 | -0.08444656 | 0.0899 | 45.4967
5711 | 7.971667 | 2.5748 | 13.7227 | 1 | 2.1777 | 2.186707 | 4.74 | 0.015094 | 0.4041 | 0.3876586 | -0.08435126 | 0.0898 | 45.4971
5712 | 7.973056 | 2.5748 | 13.7263 | 1 | 2.1917 | 2.187242 | 4.8 | 0.015388 | 0.4046 | 0.3877447 | -0.08422926 | 0.0896 | 45.4973
5713 | 7.974444 | 2.5748 | 13.7299 | 1 | 2.1819 | 2.1878 | 4.76 | 0.015182 | 0.4038 | 0.3878314 | -0.08410879 | 0.0894 | 45.4977
5714 | 7.975833 | 2.5748 | 13.7335 | 1 | 2.1875 | 2.188452 | 4.79 | 0.015299 | 0.4038 | 0.3879182 | -0.08398921 | 0.0892 | 45.498
5715 | 7.977222 | 2.5748 | 13.737 | 1 | 2.1931 | 2.18908 | 4.81 | 0.015417 | 0.4045 | 0.3880059 | -0.08389303 | 0.0891 | 45.4983
5716 | 7.978611 | 2.5747 | 13.7406 | 1 | 2.1819 | 2.189684 | 4.76 | 0.015182 | 0.4043 | 0.388094 | -0.08377307 | 0.0889 | 45.4988
5717 | 7.98 | 2.5747 | 13.7442 | 1 | 2.1959 | 2.190364 | 4.82 | 0.015476 | 0.4051 | 0.3881821 | -0.08365142 | 0.0887 | 45.4989
5718 | 7.981389 | 2.5748 | 13.7478 | 1 | 2.1791 | 2.19103 | 4.75 | 0.015123 | 0.4046 | 0.3882704 | -0.08353059 | 0.0885 | 45.4995
5719 | 7.982778 | 2.5748 | 13.7513 | 1 | 2.1875 | 2.191639 | 4.79 | 0.015299 | 0.4042 | 0.3883592 | -0.08343625 | 0.0884 | 45.4998
5720 | 7.984167 | 2.5748 | 13.7549 | 1 | 2.1959 | 2.192203 | 4.82 | 0.015476 | 0.405 | 0.3884478 | -0.08331518 | 0.0882 | 45.5
5721 | 7.985556 | 2.5748 | 13.7585 | 1 | 2.2112 | 2.192762 | 4.89 | 0.015802 | 0.407 | 0.3885368 | -0.08319158 | 0.0881 | 45.5001
5722 | 7.986944 | 2.5749 | 13.7621 | 1 | 2.2071 | 2.193293 | 4.87 | 0.015713 | 0.4078 | 0.3886261 | -0.08306637 | 0.0879 | 45.5005
5723 | 7.988333 | 2.5749 | 13.7657 | 1 | 2.1847 | 2.193927 | 4.77 | 0.01524 | 0.407 | 0.3887152 | -0.08296915 | 0.0878 | 45.5011
5724 | 7.989722 | 2.575 | 13.7692 | 1 | 2.1959 | 2.194511 | 4.82 | 0.015476 | 0.407 | 0.3888054 | -0.08284542 | 0.0876 | 45.5014
5725 | 7.991111 | 2.575 | 13.7728 | 1 | 2.1889 | 2.195145 | 4.79 | 0.015329 | 0.4062 | 0.3888954 | -0.08272279 | 0.0875 | 45.5018
5726 | 7.9925 | 2.5752 | 13.7764 | 1 | 2.2015 | 2.195793 | 4.85 | 0.015594 | 0.4068 | 0.3889854 | -0.08259963 | 0.0873 | 45.502
5727 | 7.993889 | 2.5752 | 13.78 | 1 | 2.2085 | 2.19635 | 4.88 | 0.015743 | 0.4074 | 0.3890752 | -0.08250254 | 0.0872 | 45.5022
5728 | 7.995278 | 2.5753 | 13.7835 | 1 | 2.1987 | 2.196937 | 4.83 | 0.015535 | 0.4079 | 0.3891655 | -0.08237814 | 0.087 | 45.5027
5729 | 7.996667 | 2.5753 | 13.7871 | 1 | 2.1987 | 2.197503 | 4.83 | 0.015535 | 0.4083 | 0.3892564 | -0.08225342 | 0.0869 | 45.5031
5730 | 7.998333 | 2.5755 | 13.7907 | 1 | 2.1917 | 2.198086 | 4.8 | 0.015388 | 0.4075 | 0.3893478 | -0.08213023 | 0.0868 | 45.5039
5731 | 7.999722 | 2.5755 | 13.7943 | 1 | 2.1861 | 2.198693 | 4.78 | 0.01527 | 0.4071 | 0.3894397 | -0.08203392 | 0.0866 | 45.5043
5732 | 8.001111 | 2.5756 | 13.7979 | 1 | 2.1889 | 2.199283 | 4.79 | 0.015329 | 0.4064 | 0.3895326 | -0.08191263 | 0.0865 | 45.5046
5733 | 8.0025 | 2.5756 | 13.8014 | 1 | 2.2029 | 2.199875 | 4.85 | 0.015624 | 0.4066 | 0.3896259 | -0.08179123 | 0.0864 | 45.5048
5734 | 8.003889 | 2.5758 | 13.805 | 1 | 2.1861 | 2.200449 | 4.78 | 0.01527 | 0.4051 | 0.3897191 | -0.08167171 | 0.0863 | 45.5053
5735 | 8.005278 | 2.5758 | 13.8086 | 1 | 2.2085 | 2.201105 | 4.88 | 0.015743 | 0.406 | 0.3898121 | -0.08157801 | 0.0861 | 45.5054
5736 | 8.006667 | 2.576 | 13.8122 | 1 | 2.2029 | 2.201711 | 4.85 | 0.015624 | 0.4067 | 0.3899053 | -0.08145655 | 0.086 | 45.5058
5737 | 8.008056 | 2.576 | 13.8157 | 1 | 2.1959 | 2.202298 | 4.82 | 0.015476 | 0.4062 | 0.3899981 | -0.08133668 | 0.0859 | 45.5063
5738 | 8.009444 | 2.5762 | 13.8193 | 1 | 2.2112 | 2.202888 | 4.89 | 0.015802 | 0.4067 | 0.3900915 | -0.08121606 | 0.0858 | 45.5064
5739 | 8.010833 | 2.5762 | 13.8229 | 1 | 2.2071 | 2.203462 | 4.87 | 0.015713 | 0.4072 | 0.3901847 | -0.08112077 | 0.0857 | 45.5068
5740 | 8.012222 | 2.5765 | 13.8265 | 1 | 2.2015 | 2.204105 | 4.85 | 0.015594 | 0.407 | 0.3902788 | -0.08100005 | 0.0856 | 45.5072
5741 | 8.013611 | 2.5765 | 13.8301 | 1 | 2.2098 | 2.204699 | 4.88 | 0.015772 | 0.4077 | 0.3903734 | -0.08087816 | 0.0855 | 45.5074
5742 | 8.015 | 2.5768 | 13.8336 | 1 | 2.2112 | 2.205316 | 4.89 | 0.015802 | 0.4082 | 0.3904679 | -0.08075509 | 0.0854 | 45.5078
5743 | 8.016389 | 2.5768 | 13.8372 | 1 | 2.2057 | 2.205879 | 4.87 | 0.015683 | 0.4074 | 0.3905634 | -0.08066113 | 0.0853 | 45.5082
5744 | 8.017778 | 2.5771 | 13.8408 | 1 | 2.2057 | 2.206499 | 4.87 | 0.015683 | 0.4077 | 0.3906597 | -0.0805391 | 0.0852 | 45.5085
5745 | 8.019167 | 2.5771 | 13.8444 | 1 | 2.2209 | 2.207059 | 4.93 | 0.016011 | 0.4095 | 0.3907565 | -0.08041505 | 0.0851 | 45.5087
5746 | 8.020556 | 2.5775 | 13.848 | 1 | 2.2098 | 2.207629 | 4.88 | 0.015772 | 0.4097 | 0.3908533 | -0.08028953 | 0.0851 | 45.5091
5747 | 8.021944 | 2.5775 | 13.8515 | 1 | 2.2057 | 2.208229 | 4.87 | 0.015683 | 0.4099 | 0.3909502 | -0.08019364 | 0.085 | 45.5096
5748 | 8.023333 | 2.5779 | 13.8551 | 1 | 2.2098 | 2.208841 | 4.88 | 0.015772 | 0.4094 | 0.3910481 | -0.08006888 | 0.0849 | 45.5098
5749 | 8.024722 | 2.5779 | 13.8587 | 1 | 2.1945 | 2.209451 | 4.82 | 0.015447 | 0.4085 | 0.3911465 | -0.07994615 | 0.0848 | 45.5104
5750 | 8.026111 | 2.5784 | 13.8623 | 1 | 2.2029 | 2.210066 | 4.85 | 0.015624 | 0.4077 | 0.3912455 | -0.07982422 | 0.0848 | 45.5106
5751 | 8.0275 | 2.5784 | 13.8659 | 1 | 2.2015 | 2.21055 | 4.85 | 0.015594 | 0.4067 | 0.3913453 | -0.07973343 | 0.0847 | 45.511
5752 | 8.028889 | 2.5787 | 13.8695 | 1 | 2.2029 | 2.211139 | 4.85 | 0.015624 | 0.4053 | 0.391446 | -0.07961524 | 0.0846 | 45.5113
5753 | 8.030278 | 2.5787 | 13.873 | 1 | 2.214 | 2.211694 | 4.9 | 0.015862 | 0.4054 | 0.3915471 | -0.0794963 | 0.0846 | 45.5115
5754 | 8.031667 | 2.5792 | 13.8766 | 1 | 2.2182 | 2.212293 | 4.92 | 0.015951 | 0.4057 | 0.3916492 | -0.07937667 | 0.0845 | 45.5118
5755 | 8.033056 | 2.5792 | 13.8802 | 1 | 2.2168 | 2.212879 | 4.91 | 0.015921 | 0.4057 | 0.3917511 | -0.0792891 | 0.0845 | 45.5121
5756 | 8.034444 | 2.5796 | 13.8838 | 1 | 2.2251 | 2.213413 | 4.95 | 0.0161 | 0.4069 | 0.3918538 | -0.0791681 | 0.0844 | 45.5124
5757 | 8.035833 | 2.5796 | 13.8874 | 1 | 2.2182 | 2.214001 | 4.92 | 0.015951 | 0.4074 | 0.3919558 | -0.07904592 | 0.0844 | 45.5128
5758 | 8.037222 | 2.5802 | 13.891 | 1 | 2.2071 | 2.214594 | 4.87 | 0.015713 | 0.4068 | 0.392058 | -0.0789249 | 0.0843 | 45.5133
5759 | 8.038611 | 2.5802 | 13.8945 | 1 | 2.2195 | 2.215144 | 4.93 | 0.015981 | 0.4068 | 0.3921604 | -0.07883687 | 0.0843 | 45.5135
5760 | 8.04 | 2.5806 | 13.8981 | 1 | 2.2223 | 2.215735 | 4.94 | 0.016041 | 0.4067 | 0.3922637 | -0.07871632 | 0.0842 | 45.5138
5761 | 8.041389 | 2.5806 | 13.9017 | 1 | 2.2278 | 2.216341 | 4.96 | 0.01616 | 0.4083 | 0.3923673 | -0.0785936 | 0.0842 | 45.5141
5762 | 8.042778 | 2.5812 | 13.9053 | 1 | 2.2333 | 2.216971 | 4.99 | 0.01628 | 0.4091 | 0.3924717 | -0.07847033 | 0.0842 | 45.5143
5763 | 8.044167 | 2.5812 | 13.9089 | 1 | 2.2223 | 2.217545 | 4.94 | 0.016041 | 0.4102 | 0.3925771 | -0.07837775 | 0.0841 | 45.5148
5764 | 8.045556 | 2.5817 | 13.9125 | 1 | 2.2237 | 2.218172 | 4.94 | 0.016071 | 0.4101 | 0.3926829 | -0.0782534 | 0.0841 | 45.5151
5765 | 8.046944 | 2.5817 | 13.916 | 1 | 2.2306 | 2.218692 | 4.98 | 0.01622 | 0.4111 | 0.3927892 | -0.07812802 | 0.084 | 45.5154
5766 | 8.048333 | 2.5823 | 13.9196 | 1 | 2.2195 | 2.219328 | 4.93 | 0.015981 | 0.4112 | 0.3928962 | -0.0780021 | 0.084 | 45.5159
5767 | 8.049722 | 2.5823 | 13.9232 | 1 | 2.2071 | 2.219911 | 4.87 | 0.015713 | 0.4101 | 0.3930037 | -0.07791063 | 0.084 | 45.5164
5768 | 8.051111 | 2.5829 | 13.9268 | 1 | 2.2223 | 2.220461 | 4.94 | 0.016041 | 0.4105 | 0.3931119 | -0.07778604 | 0.084 | 45.5165
5769 | 8.0525 | 2.5829 | 13.9304 | 1 | 2.1987 | 2.221093 | 4.83 | 0.015535 | 0.4086 | 0.3932204 | -0.07766317 | 0.0839 | 45.5172
5770 | 8.053889 | 2.5835 | 13.934 | 1 | 2.2251 | 2.221703 | 4.95 | 0.0161 | 0.4091 | 0.3933297 | -0.07754153 | 0.0839 | 45.5172
5771 | 8.055556 | 2.5835 | 13.9376 | 1 | 2.2154 | 2.222314 | 4.91 | 0.015891 | 0.4084 | 0.3934394 | -0.07745245 | 0.0838 | 45.518
5772 | 8.056944 | 2.5839 | 13.9412 | 1 | 2.2112 | 2.222933 | 4.89 | 0.015802 | 0.4076 | 0.3935485 | -0.07733326 | 0.0838 | 45.5184
5773 | 8.058333 | 2.5839 | 13.9448 | 1 | 2.2168 | 2.223535 | 4.91 | 0.015921 | 0.4075 | 0.3936584 | -0.07721403 | 0.0837 | 45.5187
5774 | 8.059722 | 2.5844 | 13.9483 | 1 | 2.214 | 2.224151 | 4.9 | 0.015862 | 0.4063 | 0.3937677 | -0.07709694 | 0.0837 | 45.5191
5775 | 8.061111 | 2.5844 | 13.9519 | 1 | 2.2195 | 2.224743 | 4.93 | 0.015981 | 0.4056 | 0.393878 | -0.07701248 | 0.0837 | 45.5193
5776 | 8.0625 | 2.5848 | 13.9555 | 1 | 2.2168 | 2.225337 | 4.91 | 0.015921 | 0.4048 | 0.3939882 | -0.07689783 | 0.0836 | 45.5197
5777 | 8.063889 | 2.5848 | 13.9591 | 1 | 2.2209 | 2.225898 | 4.93 | 0.016011 | 0.4045 | 0.3940988 | -0.07678341 | 0.0835 | 45.52
5778 | 8.065278 | 2.5853 | 13.9627 | 1 | 2.2388 | 2.226499 | 5.01 | 0.016401 | 0.4057 | 0.3942097 | -0.0766681 | 0.0835 | 45.5201
5779 | 8.066667 | 2.5853 | 13.9663 | 1 | 2.2251 | 2.227115 | 4.95 | 0.0161 | 0.4056 | 0.3943208 | -0.07658393 | 0.0834 | 45.5206
5780 | 8.068056 | 2.5856 | 13.9699 | 1 | 2.2182 | 2.227704 | 4.92 | 0.015951 | 0.405 | 0.394432 | -0.07646993 | 0.0834 | 45.521
5781 | 8.069444 | 2.5856 | 13.9735 | 1 | 2.2278 | 2.22831 | 4.96 | 0.01616 | 0.4055 | 0.3945432 | -0.07635567 | 0.0833 | 45.5212
5782 | 8.070833 | 2.5861 | 13.9771 | 1 | 2.2361 | 2.228874 | 5 | 0.01634 | 0.406 | 0.3946545 | -0.07624129 | 0.0833 | 45.5215
5783 | 8.072222 | 2.5861 | 13.9807 | 1 | 2.2223 | 2.229521 | 4.94 | 0.016041 | 0.4052 | 0.3947658 | -0.07615754 | 0.0832 | 45.522
5784 | 8.073611 | 2.5864 | 13.9843 | 1 | 2.2278 | 2.230139 | 4.96 | 0.01616 | 0.4047 | 0.3948781 | -0.07604531 | 0.0831 | 45.5222
5785 | 8.075 | 2.5864 | 13.9879 | 1 | 2.2292 | 2.230719 | 4.97 | 0.01619 | 0.4052 | 0.394991 | -0.07593268 | 0.0831 | 45.5226
5786 | 8.076389 | 2.5868 | 13.9915 | 1 | 2.2333 | 2.231271 | 4.99 | 0.01628 | 0.4051 | 0.395104 | -0.07582092 | 0.083 | 45.5228
5787 | 8.077778 | 2.5868 | 13.995 | 1 | 2.2443 | 2.231873 | 5.04 | 0.016521 | 0.4065 | 0.3952176 | -0.0757352 | 0.0829 | 45.5231
5788 | 8.079167 | 2.5871 | 13.9986 | 1 | 2.2388 | 2.232466 | 5.01 | 0.016401 | 0.4072 | 0.3953316 | -0.07562079 | 0.0828 | 45.5235
5789 | 8.080556 | 2.5871 | 14.0022 | 1 | 2.2361 | 2.233122 | 5 | 0.01634 | 0.4071 | 0.3954463 | -0.0755062 | 0.0828 | 45.5239
5790 | 8.081944 | 2.5875 | 14.0058 | 1 | 2.2402 | 2.233667 | 5.02 | 0.016431 | 0.4077 | 0.3955611 | -0.07539107 | 0.0827 | 45.5241
5791 | 8.083333 | 2.5875 | 14.0094 | 1 | 2.2415 | 2.234283 | 5.02 | 0.016461 | 0.4081 | 0.3956763 | -0.07530401 | 0.0826 | 45.5244
5792 | 8.084722 | 2.5878 | 14.013 | 1 | 2.2361 | 2.234889 | 5 | 0.01634 | 0.4077 | 0.3957922 | -0.0751892 | 0.0825 | 45.5249
5793 | 8.086111 | 2.5878 | 14.0166 | 1 | 2.2361 | 2.235525 | 5 | 0.01634 | 0.4084 | 0.3959082 | -0.07507399 | 0.0825 | 45.5252
5794 | 8.0875 | 2.5882 | 14.0202 | 1 | 2.2415 | 2.236131 | 5.02 | 0.016461 | 0.4093 | 0.3960244 | -0.07495789 | 0.0824 | 45.5255
5795 | 8.088889 | 2.5882 | 14.0238 | 1 | 2.2511 | 2.236704 | 5.07 | 0.016672 | 0.411 | 0.3961405 | -0.07486669 | 0.0823 | 45.5257
5796 | 8.090278 | 2.5885 | 14.0274 | 1 | 2.2319 | 2.23731 | 4.98 | 0.01625 | 0.4104 | 0.3962566 | -0.07474936 | 0.0822 | 45.5263
5797 | 8.091667 | 2.5885 | 14.031 | 1 | 2.2538 | 2.237843 | 5.08 | 0.016733 | 0.412 | 0.396373 | -0.07463002 | 0.0822 | 45.5263
5798 | 8.093056 | 2.589 | 14.0346 | 1 | 2.2497 | 2.238473 | 5.06 | 0.016642 | 0.4126 | 0.3964902 | -0.07451077 | 0.0821 | 45.5267
5799 | 8.094444 | 2.589 | 14.0382 | 1 | 2.2306 | 2.239057 | 4.98 | 0.01622 | 0.4128 | 0.3966082 | -0.07441679 | 0.082 | 45.5273
5800 | 8.095833 | 2.5893 | 14.0418 | 1 | 2.2361 | 2.239686 | 5 | 0.01634 | 0.4122 | 0.3967263 | -0.07429844 | 0.082 | 45.5275
5801 | 8.097222 | 2.5893 | 14.0454 | 1 | 2.2402 | 2.240275 | 5.02 | 0.016431 | 0.4121 | 0.3968441 | -0.07418039 | 0.0819 | 45.5278
5802 | 8.098611 | 2.5898 | 14.049 | 1 | 2.2402 | 2.240878 | 5.02 | 0.016431 | 0.4123 | 0.396963 | -0.07406224 | 0.0818 | 45.5282
5803 | 8.1 | 2.5898 | 14.0526 | 1 | 2.2361 | 2.241468 | 5 | 0.01634 | 0.4121 | 0.3970822 | -0.07396984 | 0.0818 | 45.5285
5804 | 8.101389 | 2.5902 | 14.0562 | 1 | 2.2415 | 2.242029 | 5.02 | 0.016461 | 0.4123 | 0.3972016 | -0.07385201 | 0.0817 | 45.5288
5805 | 8.102778 | 2.5902 | 14.0598 | 1 | 2.2538 | 2.242568 | 5.08 | 0.016733 | 0.4132 | 0.3973215 | -0.0737328 | 0.0817 | 45.529
5806 | 8.104167 | 2.5907 | 14.0634 | 1 | 2.247 | 2.243201 | 5.05 | 0.016582 | 0.4142 | 0.3974418 | -0.0736132 | 0.0816 | 45.5294
5807 | 8.105556 | 2.5907 | 14.067 | 1 | 2.2415 | 2.24373 | 5.02 | 0.016461 | 0.4136 | 0.3975623 | -0.07351873 | 0.0815 | 45.5298
5808 | 8.106944 | 2.5911 | 14.0706 | 1 | 2.2443 | 2.244315 | 5.04 | 0.016521 | 0.4144 | 0.3976837 | -0.07339917 | 0.0815 | 45.5301
5809 | 8.108333 | 2.5911 | 14.0742 | 1 | 2.2525 | 2.244938 | 5.07 | 0.016703 | 0.4152 | 0.3978051 | -0.07327761 | 0.0814 | 45.5303
5810 | 8.109722 | 2.5916 | 14.0778 | 1 | 2.2511 | 2.245514 | 5.07 | 0.016672 | 0.4156 | 0.3979265 | -0.07315629 | 0.0814 | 45.5307
5811 | 8.111111 | 2.5916 | 14.0814 | 1 | 2.2443 | 2.246141 | 5.04 | 0.016521 | 0.4163 | 0.3980479 | -0.07305905 | 0.0813 | 45.5311
5812 | 8.112778 | 2.592 | 14.085 | 1 | 2.2415 | 2.246696 | 5.02 | 0.016461 | 0.4161 | 0.39817 | -0.07293736 | 0.0813 | 45.5319
5813 | 8.114167 | 2.592 | 14.0886 | 1 | 2.2457 | 2.247283 | 5.04 | 0.016551 | 0.416 | 0.3982923 | -0.07281556 | 0.0812 | 45.5322
5814 | 8.115556 | 2.5926 | 14.0922 | 1 | 2.2606 | 2.247852 | 5.11 | 0.016885 | 0.4171 | 0.3984152 | -0.07269098 | 0.0812 | 45.5323
5815 | 8.116944 | 2.5926 | 14.0958 | 1 | 2.2525 | 2.248465 | 5.07 | 0.016703 | 0.4167 | 0.3985381 | -0.07259562 | 0.0811 | 45.5327
5816 | 8.118333 | 2.5931 | 14.0994 | 1 | 2.247 | 2.248998 | 5.05 | 0.016582 | 0.4171 | 0.3986609 | -0.07247138 | 0.0811 | 45.5331
5817 | 8.119722 | 2.5931 | 14.103 | 1 | 2.2388 | 2.249634 | 5.01 | 0.016401 | 0.4167 | 0.398784 | -0.07234744 | 0.081 | 45.5336
5818 | 8.121111 | 2.5936 | 14.1066 | 1 | 2.2511 | 2.250278 | 5.07 | 0.016672 | 0.4168 | 0.3989064 | -0.07222297 | 0.081 | 45.5338
5819 | 8.1225 | 2.5936 | 14.1102 | 1 | 2.2443 | 2.250835 | 5.04 | 0.016521 | 0.4162 | 0.3990276 | -0.07212992 | 0.081 | 45.5342
5820 | 8.123889 | 2.5941 | 14.1138 | 1 | 2.247 | 2.251393 | 5.05 | 0.016582 | 0.4153 | 0.3991493 | -0.07200789 | 0.0809 | 45.5345
5821 | 8.125278 | 2.5941 | 14.1174 | 1 | 2.2566 | 2.251953 | 5.09 | 0.016794 | 0.416 | 0.3992708 | -0.07188497 | 0.0809 | 45.5347
5822 | 8.126667 | 2.5948 | 14.121 | 1 | 2.2415 | 2.252504 | 5.02 | 0.016461 | 0.4152 | 0.3993932 | -0.07176327 | 0.0809 | 45.5352
5823 | 8.128056 | 2.5948 | 14.1246 | 1 | 2.2647 | 2.25306 | 5.13 | 0.016976 | 0.4162 | 0.3995155 | -0.07167097 | 0.0808 | 45.5353
5824 | 8.129444 | 2.5953 | 14.1282 | 1 | 2.2606 | 2.253672 | 5.11 | 0.016885 | 0.417 | 0.3996383 | -0.07154707 | 0.0808 | 45.5356
5825 | 8.130833 | 2.5953 | 14.1318 | 1 | 2.2552 | 2.254233 | 5.09 | 0.016763 | 0.4174 | 0.3997612 | -0.07142321 | 0.0808 | 45.5361
5826 | 8.132222 | 2.5959 | 14.1354 | 1 | 2.266 | 2.254807 | 5.13 | 0.017007 | 0.4186 | 0.3998845 | -0.0712979 | 0.0808 | 45.5362
5827 | 8.133611 | 2.5959 | 14.139 | 1 | 2.2538 | 2.255385 | 5.08 | 0.016733 | 0.4184 | 0.4000078 | -0.07120264 | 0.0807 | 45.5367
5828 | 8.135 | 2.5965 | 14.1426 | 1 | 2.2728 | 2.255929 | 5.17 | 0.017159 | 0.42 | 0.4001315 | -0.07107571 | 0.0807 | 45.5368
5829 | 8.136389 | 2.5965 | 14.1462 | 1 | 2.2525 | 2.256465 | 5.07 | 0.016703 | 0.4194 | 0.400256 | -0.07095069 | 0.0807 | 45.5374
5830 | 8.137778 | 2.5972 | 14.1498 | 1 | 2.247 | 2.25702 | 5.05 | 0.016582 | 0.4191 | 0.4003811 | -0.07082648 | 0.0807 | 45.5378
5831 | 8.139167 | 2.5972 | 14.1535 | 1 | 2.2647 | 2.257566 | 5.13 | 0.016976 | 0.4197 | 0.4005068 | -0.07072891 | 0.0807 | 45.5379
5832 | 8.140556 | 2.5979 | 14.1571 | 1 | 2.2566 | 2.258157 | 5.09 | 0.016794 | 0.4204 | 0.4006331 | -0.07060321 | 0.0807 | 45.5383
5833 | 8.141944 | 2.5979 | 14.1607 | 1 | 2.2525 | 2.25872 | 5.07 | 0.016703 | 0.4205 | 0.4007597 | -0.07047817 | 0.0807 | 45.5387
5834 | 8.143333 | 2.5986 | 14.1643 | 1 | 2.2538 | 2.259269 | 5.08 | 0.016733 | 0.4201 | 0.4008869 | -0.07035387 | 0.0807 | 45.539
5835 | 8.144722 | 2.5986 | 14.1679 | 1 | 2.262 | 2.259888 | 5.12 | 0.016915 | 0.4201 | 0.401014 | -0.07025573 | 0.0807 | 45.5393
5836 | 8.146111 | 2.5993 | 14.1715 | 1 | 2.2552 | 2.260433 | 5.09 | 0.016763 | 0.4206 | 0.4011409 | -0.07013106 | 0.0807 | 45.5397
5837 | 8.1475 | 2.5993 | 14.1751 | 1 | 2.2579 | 2.261047 | 5.1 | 0.016824 | 0.4202 | 0.4012676 | -0.07000733 | 0.0807 | 45.54
5838 | 8.148889 | 2.6 | 14.1787 | 1 | 2.2497 | 2.261582 | 5.06 | 0.016642 | 0.419 | 0.4013938 | -0.06988573 | 0.0807 | 45.5404
5839 | 8.150278 | 2.6 | 14.1823 | 1 | 2.2674 | 2.262139 | 5.14 | 0.017037 | 0.4199 | 0.4015202 | -0.069788 | 0.0807 | 45.5405
5840 | 8.151667 | 2.6007 | 14.1859 | 1 | 2.2755 | 2.262672 | 5.18 | 0.01722 | 0.4213 | 0.4016469 | -0.06966352 | 0.0807 | 45.5408
5841 | 8.153056 | 2.6007 | 14.1896 | 1 | 2.2769 | 2.263229 | 5.18 | 0.017251 | 0.422 | 0.4017737 | -0.06953801 | 0.0807 | 45.541
5842 | 8.154444 | 2.6015 | 14.1932 | 1 | 2.2606 | 2.263802 | 5.11 | 0.016885 | 0.4221 | 0.4019012 | -0.06941163 | 0.0807 | 45.5416
5843 | 8.155833 | 2.6015 | 14.1968 | 1 | 2.2552 | 2.26439 | 5.09 | 0.016763 | 0.4207 | 0.402029 | -0.06931454 | 0.0807 | 45.542
5844 | 8.157222 | 2.6022 | 14.2004 | 1 | 2.2593 | 2.264963 | 5.1 | 0.016854 | 0.4207 | 0.402157 | -0.06919045 | 0.0807 | 45.5423
5845 | 8.158611 | 2.6022 | 14.204 | 1 | 2.2606 | 2.265583 | 5.11 | 0.016885 | 0.4195 | 0.4022845 | -0.06906828 | 0.0808 | 45.5426
5846 | 8.16 | 2.603 | 14.2076 | 1 | 2.2809 | 2.266107 | 5.2 | 0.017343 | 0.4202 | 0.4024125 | -0.06894585 | 0.0808 | 45.5427
5847 | 8.161389 | 2.603 | 14.2112 | 1 | 2.2701 | 2.266698 | 5.15 | 0.017098 | 0.4208 | 0.4025412 | -0.06884861 | 0.0808 | 45.5431
5848 | 8.162778 | 2.6038 | 14.2149 | 1 | 2.2593 | 2.26728 | 5.1 | 0.016854 | 0.4204 | 0.40267 | -0.06872623 | 0.0808 | 45.5436
5849 | 8.164167 | 2.6038 | 14.2185 | 1 | 2.2769 | 2.267893 | 5.18 | 0.017251 | 0.4213 | 0.4027995 | -0.06860194 | 0.0808 | 45.5437
5850 | 8.165556 | 2.6046 | 14.2221 | 1 | 2.2701 | 2.268479 | 5.15 | 0.017098 | 0.4218 | 0.402929 | -0.06847725 | 0.0809 | 45.5441
5851 | 8.166944 | 2.6046 | 14.2257 | 1 | 2.2606 | 2.269047 | 5.11 | 0.016885 | 0.4209 | 0.4030586 | -0.06838118 | 0.0809 | 45.5446
5852 | 8.168333 | 2.6054 | 14.2293 | 1 | 2.2715 | 2.269624 | 5.16 | 0.017129 | 0.4214 | 0.4031894 | -0.06825739 | 0.0809 | 45.5448
5853 | 8.17 | 2.6054 | 14.233 | 1 | 2.2755 | 2.270243 | 5.18 | 0.01722 | 0.4215 | 0.40332 | -0.06813425 | 0.0809 | 45.5454
5854 | 8.171389 | 2.6062 | 14.2366 | 1 | 2.2742 | 2.270849 | 5.17 | 0.01719 | 0.4225 | 0.4034505 | -0.06801059 | 0.081 | 45.5457
5855 | 8.172778 | 2.6062 | 14.2402 | 1 | 2.2701 | 2.271347 | 5.15 | 0.017098 | 0.4222 | 0.4035815 | -0.067912 | 0.081 | 45.5461
5856 | 8.174167 | 2.607 | 14.2438 | 1 | 2.2633 | 2.271956 | 5.12 | 0.016946 | 0.4224 | 0.4037123 | -0.06778881 | 0.081 | 45.5465
5857 | 8.175556 | 2.607 | 14.2474 | 1 | 2.2633 | 2.272497 | 5.12 | 0.016946 | 0.4213 | 0.4038425 | -0.06766711 | 0.081 | 45.5469
5858 | 8.176944 | 2.6078 | 14.2511 | 1 | 2.2701 | 2.273058 | 5.15 | 0.017098 | 0.4214 | 0.4039721 | -0.06754628 | 0.0811 | 45.5471
5859 | 8.178333 | 2.6078 | 14.2547 | 1 | 2.2674 | 2.273603 | 5.14 | 0.017037 | 0.421 | 0.4041018 | -0.06744935 | 0.0811 | 45.5475
5860 | 8.179722 | 2.6086 | 14.2583 | 1 | 2.2876 | 2.274171 | 5.23 | 0.017497 | 0.4225 | 0.4042319 | -0.06732732 | 0.0811 | 45.5475
5861 | 8.181111 | 2.6086 | 14.2619 | 1 | 2.2633 | 2.274826 | 5.12 | 0.016946 | 0.422 | 0.4043619 | -0.06720657 | 0.0811 | 45.5482
5862 | 8.1825 | 2.6094 | 14.2656 | 1 | 2.2782 | 2.275429 | 5.19 | 0.017282 | 0.4224 | 0.4044922 | -0.06708495 | 0.0812 | 45.5483
5863 | 8.183889 | 2.6094 | 14.2692 | 1 | 2.2889 | 2.276031 | 5.24 | 0.017527 | 0.4241 | 0.4046223 | -0.06698438 | 0.0812 | 45.5485
5864 | 8.185278 | 2.6102 | 14.2728 | 1 | 2.2809 | 2.276547 | 5.2 | 0.017343 | 0.4248 | 0.4047529 | -0.06685975 | 0.0812 | 45.5489
5865 | 8.186667 | 2.6102 | 14.2764 | 1 | 2.2715 | 2.277157 | 5.16 | 0.017129 | 0.425 | 0.404883 | -0.0667355 | 0.0813 | 45.5494
5866 | 8.188056 | 2.6111 | 14.2801 | 1 | 2.301 | 2.277718 | 5.29 | 0.017805 | 0.427 | 0.4050132 | -0.06660927 | 0.0813 | 45.5493
5867 | 8.189444 | 2.6111 | 14.2837 | 1 | 2.2809 | 2.278246 | 5.2 | 0.017343 | 0.4271 | 0.4051427 | -0.06650404 | 0.0814 | 45.5499
5868 | 8.190833 | 2.612 | 14.2873 | 1 | 2.2889 | 2.278867 | 5.24 | 0.017527 | 0.4284 | 0.405273 | -0.0663762 | 0.0814 | 45.5501
5869 | 8.192222 | 2.612 | 14.2909 | 1 | 2.2809 | 2.279443 | 5.2 | 0.017343 | 0.4284 | 0.4054033 | -0.06624853 | 0.0815 | 45.5505
5870 | 8.193611 | 2.613 | 14.2946 | 1 | 2.2903 | 2.279938 | 5.25 | 0.017558 | 0.4294 | 0.4055345 | -0.06611882 | 0.0815 | 45.5507
5871 | 8.195 | 2.613 | 14.2982 | 1 | 2.2876 | 2.28055 | 5.23 | 0.017497 | 0.4299 | 0.4056689 | -0.06601118 | 0.0816 | 45.5511
5872 | 8.196389 | 2.6139 | 14.3018 | 1 | 2.2769 | 2.281118 | 5.18 | 0.017251 | 0.4293 | 0.4058039 | -0.06588194 | 0.0816 | 45.5516
5873 | 8.197778 | 2.6139 | 14.3055 | 1 | 2.2809 | 2.281726 | 5.2 | 0.017343 | 0.4294 | 0.4059401 | -0.06575351 | 0.0817 | 45.5518
5874 | 8.199167 | 2.6149 | 14.3091 | 1 | 2.2795 | 2.282322 | 5.2 | 0.017312 | 0.429 | 0.406077 | -0.06562547 | 0.0818 | 45.5521
5875 | 8.200556 | 2.6149 | 14.3127 | 1 | 2.2943 | 2.282922 | 5.26 | 0.017651 | 0.4299 | 0.406214 | -0.06551806 | 0.0818 | 45.5523
5876 | 8.201944 | 2.6159 | 14.3164 | 1 | 2.2728 | 2.283476 | 5.17 | 0.017159 | 0.4294 | 0.406351 | -0.0653898 | 0.0819 | 45.5529
5877 | 8.203333 | 2.6159 | 14.32 | 1 | 2.2849 | 2.284062 | 5.22 | 0.017435 | 0.4293 | 0.4064874 | -0.0652622 | 0.082 | 45.553
5878 | 8.204722 | 2.6169 | 14.3236 | 1 | 2.2876 | 2.284665 | 5.23 | 0.017497 | 0.4295 | 0.4066236 | -0.0651363 | 0.082 | 45.5533
5879 | 8.206111 | 2.6169 | 14.3273 | 1 | 2.2769 | 2.285196 | 5.18 | 0.017251 | 0.4284 | 0.4067595 | -0.06502947 | 0.0821 | 45.5538
5880 | 8.2075 | 2.6179 | 14.3309 | 1 | 2.3036 | 2.285766 | 5.31 | 0.017867 | 0.4301 | 0.4068959 | -0.06490308 | 0.0822 | 45.5537
5881 | 8.208889 | 2.6179 | 14.3345 | 1 | 2.293 | 2.286377 | 5.26 | 0.01762 | 0.4303 | 0.4070321 | -0.06477687 | 0.0822 | 45.5542
5882 | 8.210278 | 2.619 | 14.3382 | 1 | 2.2996 | 2.286952 | 5.29 | 0.017774 | 0.431 | 0.4071682 | -0.06464993 | 0.0823 | 45.5544
5883 | 8.211667 | 2.619 | 14.3418 | 1 | 2.2769 | 2.287492 | 5.18 | 0.017251 | 0.4305 | 0.4073051 | -0.06454048 | 0.0824 | 45.5551
5884 | 8.213056 | 2.62 | 14.3455 | 1 | 2.2889 | 2.288101 | 5.24 | 0.017527 | 0.4307 | 0.4074423 | -0.0644143 | 0.0825 | 45.5552
5885 | 8.214444 | 2.62 | 14.3491 | 1 | 2.2889 | 2.288675 | 5.24 | 0.017527 | 0.431 | 0.4075798 | -0.06428878 | 0.0826 | 45.5555
5886 | 8.215833 | 2.6211 | 14.3527 | 1 | 2.2836 | 2.289217 | 5.21 | 0.017404 | 0.4311 | 0.4077175 | -0.06416352 | 0.0827 | 45.5559
5887 | 8.217222 | 2.6211 | 14.3564 | 1 | 2.3023 | 2.289786 | 5.3 | 0.017836 | 0.4323 | 0.4078556 | -0.0640511 | 0.0828 | 45.556
5888 | 8.218611 | 2.6222 | 14.36 | 1 | 2.2889 | 2.290393 | 5.24 | 0.017527 | 0.4326 | 0.4079931 | -0.0639241 | 0.0828 | 45.5565
5889 | 8.22 | 2.6222 | 14.3637 | 1 | 2.2916 | 2.290973 | 5.25 | 0.017589 | 0.4325 | 0.4081319 | -0.06379664 | 0.0829 | 45.5567
5890 | 8.221389 | 2.6234 | 14.3673 | 1 | 2.2916 | 2.291574 | 5.25 | 0.017589 | 0.4322 | 0.4082713 | -0.0636702 | 0.083 | 45.5571
5891 | 8.222778 | 2.6234 | 14.371 | 1 | 2.2822 | 2.292132 | 5.21 | 0.017374 | 0.4313 | 0.4084108 | -0.06356017 | 0.0832 | 45.5575
5892 | 8.224167 | 2.6245 | 14.3746 | 1 | 2.2728 | 2.29269 | 5.17 | 0.017159 | 0.4299 | 0.4085509 | -0.06343725 | 0.0832 | 45.558
5893 | 8.225556 | 2.6245 | 14.3782 | 1 | 2.2983 | 2.293282 | 5.28 | 0.017743 | 0.4303 | 0.408691 | -0.06331486 | 0.0833 | 45.558
5894 | 8.227222 | 2.6256 | 14.3819 | 1 | 2.2863 | 2.293784 | 5.23 | 0.017466 | 0.4296 | 0.4088304 | -0.06319473 | 0.0834 | 45.5588
5895 | 8.228611 | 2.6256 | 14.3855 | 1 | 2.2983 | 2.294377 | 5.28 | 0.017743 | 0.4299 | 0.4089705 | -0.06308525 | 0.0835 | 45.559
5896 | 8.23 | 2.6266 | 14.3892 | 1 | 2.3023 | 2.294866 | 5.3 | 0.017836 | 0.4302 | 0.4091107 | -0.06296461 | 0.0836 | 45.5592
5897 | 8.231389 | 2.6266 | 14.3928 | 1 | 2.2795 | 2.295392 | 5.2 | 0.017312 | 0.4286 | 0.4092514 | -0.0628461 | 0.0837 | 45.5599
5898 | 8.232778 | 2.6276 | 14.3965 | 1 | 2.301 | 2.295863 | 5.29 | 0.017805 | 0.4285 | 0.4093922 | -0.06272803 | 0.0838 | 45.5598
5899 | 8.234167 | 2.6276 | 14.4001 | 1 | 2.2956 | 2.296438 | 5.27 | 0.017681 | 0.4294 | 0.4095328 | -0.06262 | 0.0838 | 45.5603
5900 | 8.235556 | 2.6286 | 14.4038 | 1 | 2.2956 | 2.296991 | 5.27 | 0.017681 | 0.4298 | 0.409673 | -0.06250046 | 0.0839 | 45.5605
5901 | 8.236944 | 2.6286 | 14.4074 | 1 | 2.2996 | 2.297544 | 5.29 | 0.017774 | 0.4308 | 0.4098131 | -0.06237938 | 0.084 | 45.5608
5902 | 8.238333 | 2.6296 | 14.4111 | 1 | 2.2916 | 2.298071 | 5.25 | 0.017589 | 0.4296 | 0.4099537 | -0.06225944 | 0.0841 | 45.5612
5903 | 8.239722 | 2.6296 | 14.4147 | 1 | 2.297 | 2.298645 | 5.28 | 0.017712 | 0.4303 | 0.410094 | -0.06215181 | 0.0841 | 45.5615
5904 | 8.241111 | 2.6306 | 14.4184 | 1 | 2.3103 | 2.299158 | 5.34 | 0.018022 | 0.4322 | 0.410235 | -0.06202861 | 0.0842 | 45.5616
5905 | 8.2425 | 2.6306 | 14.4221 | 1 | 2.3143 | 2.299694 | 5.36 | 0.018115 | 0.4336 | 0.4103759 | -0.06190441 | 0.0843 | 45.5618
5906 | 8.243889 | 2.6316 | 14.4257 | 1 | 2.2983 | 2.300222 | 5.28 | 0.017743 | 0.4332 | 0.4105166 | -0.06178039 | 0.0843 | 45.5624
5907 | 8.245278 | 2.6316 | 14.4294 | 1 | 2.3036 | 2.300753 | 5.31 | 0.017867 | 0.4334 | 0.4106564 | -0.0616689 | 0.0844 | 45.5626
5908 | 8.246667 | 2.6325 | 14.433 | 1 | 2.309 | 2.301312 | 5.33 | 0.017991 | 0.4337 | 0.4107971 | -0.06154453 | 0.0844 | 45.5629
5909 | 8.248056 | 2.6325 | 14.4367 | 1 | 2.2983 | 2.301882 | 5.28 | 0.017743 | 0.4337 | 0.4109378 | -0.06142068 | 0.0845 | 45.5633
5910 | 8.249444 | 2.6335 | 14.4403 | 1 | 2.309 | 2.3025 | 5.33 | 0.017991 | 0.4343 | 0.4110785 | -0.0612966 | 0.0846 | 45.5635
5911 | 8.250833 | 2.6335 | 14.444 | 1 | 2.3129 | 2.303074 | 5.35 | 0.018084 | 0.4351 | 0.4112198 | -0.06118264 | 0.0846 | 45.5637
5912 | 8.252222 | 2.6344 | 14.4477 | 1 | 2.2996 | 2.303633 | 5.29 | 0.017774 | 0.4342 | 0.4113602 | -0.06105903 | 0.0847 | 45.5642
5913 | 8.253611 | 2.6344 | 14.4513 | 1 | 2.309 | 2.304135 | 5.33 | 0.017991 | 0.4342 | 0.4115005 | -0.06093644 | 0.0847 | 45.5644
5914 | 8.255 | 2.6354 | 14.455 | 1 | 2.3023 | 2.304668 | 5.3 | 0.017836 | 0.4337 | 0.4116406 | -0.06081526 | 0.0848 | 45.5648
5915 | 8.256389 | 2.6354 | 14.4586 | 1 | 2.2863 | 2.305277 | 5.23 | 0.017466 | 0.4328 | 0.41178 | -0.06070372 | 0.0848 | 45.5654
5916 | 8.257778 | 2.6363 | 14.4623 | 1 | 2.2956 | 2.305779 | 5.27 | 0.017681 | 0.4318 | 0.4119195 | -0.0605855 | 0.0849 | 45.5655
5917 | 8.259167 | 2.6363 | 14.466 | 1 | 2.3103 | 2.306301 | 5.34 | 0.018022 | 0.4321 | 0.4120588 | -0.06046794 | 0.0849 | 45.5656
5918 | 8.260556 | 2.6371 | 14.4696 | 1 | 2.309 | 2.306815 | 5.33 | 0.017991 | 0.432 | 0.4121979 | -0.06035104 | 0.0849 | 45.566
5919 | 8.261944 | 2.6371 | 14.4733 | 1 | 2.3116 | 2.307437 | 5.34 | 0.018053 | 0.4318 | 0.4123366 | -0.06024025 | 0.085 | 45.5662
5920 | 8.263333 | 2.638 | 14.477 | 1 | 2.309 | 2.307999 | 5.33 | 0.017991 | 0.4325 | 0.4124757 | -0.06012299 | 0.085 | 45.5665
5921 | 8.264722 | 2.638 | 14.4806 | 1 | 2.309 | 2.308559 | 5.33 | 0.017991 | 0.4327 | 0.4126143 | -0.06000536 | 0.0851 | 45.5669
5922 | 8.266111 | 2.6388 | 14.4843 | 1 | 2.3169 | 2.309198 | 5.37 | 0.018178 | 0.4335 | 0.4127531 | -0.05988729 | 0.0851 | 45.5671
5923 | 8.2675 | 2.6388 | 14.488 | 1 | 2.2983 | 2.30973 | 5.28 | 0.017743 | 0.4324 | 0.4128923 | -0.05977607 | 0.0851 | 45.5676
5924 | 8.268889 | 2.6396 | 14.4916 | 1 | 2.301 | 2.310248 | 5.29 | 0.017805 | 0.4321 | 0.4130324 | -0.05966026 | 0.0851 | 45.5679
5925 | 8.270278 | 2.6396 | 14.4953 | 1 | 2.3116 | 2.310798 | 5.34 | 0.018053 | 0.4322 | 0.413172 | -0.05954421 | 0.0852 | 45.5681
5926 | 8.271667 | 2.6404 | 14.499 | 1 | 2.3129 | 2.311398 | 5.35 | 0.018084 | 0.4326 | 0.413311 | -0.059428 | 0.0852 | 45.5683
5927 | 8.273056 | 2.6404 | 14.5026 | 1 | 2.3169 | 2.312032 | 5.37 | 0.018178 | 0.4325 | 0.4134495 | -0.05931731 | 0.0852 | 45.5686
5928 | 8.274444 | 2.6412 | 14.5063 | 1 | 2.3156 | 2.31263 | 5.36 | 0.018147 | 0.4335 | 0.4135885 | -0.05920018 | 0.0852 | 45.5689
5929 | 8.275833 | 2.6412 | 14.51 | 1 | 2.3116 | 2.313225 | 5.34 | 0.018053 | 0.433 | 0.4137271 | -0.05908386 | 0.0853 | 45.5693
5930 | 8.277222 | 2.6419 | 14.5136 | 1 | 2.305 | 2.313732 | 5.31 | 0.017898 | 0.4322 | 0.4138659 | -0.05896903 | 0.0853 | 45.5697
5931 | 8.278611 | 2.6419 | 14.5173 | 1 | 2.3116 | 2.314305 | 5.34 | 0.018053 | 0.4319 | 0.4140044 | -0.05885962 | 0.0853 | 45.5699
5932 | 8.28 | 2.6427 | 14.521 | 1 | 2.3063 | 2.314869 | 5.32 | 0.017929 | 0.4315 | 0.4141436 | -0.05874607 | 0.0853 | 45.5703
5933 | 8.281389 | 2.6427 | 14.5246 | 1 | 2.3143 | 2.315414 | 5.36 | 0.018115 | 0.4314 | 0.4142828 | -0.05863338 | 0.0853 | 45.5705
5934 | 8.282778 | 2.6433 | 14.5283 | 1 | 2.3222 | 2.315973 | 5.39 | 0.018303 | 0.4311 | 0.4144214 | -0.05852191 | 0.0853 | 45.5707
5935 | 8.284444 | 2.6433 | 14.532 | 1 | 2.3129 | 2.316532 | 5.35 | 0.018084 | 0.4315 | 0.4145597 | -0.05841247 | 0.0853 | 45.5715
5936 | 8.285833 | 2.644 | 14.5357 | 1 | 2.3209 | 2.317097 | 5.39 | 0.018271 | 0.4318 | 0.4146976 | -0.05830035 | 0.0853 | 45.5716
5937 | 8.287222 | 2.644 | 14.5393 | 1 | 2.3314 | 2.317697 | 5.44 | 0.018522 | 0.4326 | 0.4148346 | -0.05818704 | 0.0853 | 45.5718
5938 | 8.288611 | 2.6446 | 14.543 | 1 | 2.3129 | 2.318251 | 5.35 | 0.018084 | 0.4317 | 0.4149718 | -0.05807453 | 0.0853 | 45.5724
5939 | 8.29 | 2.6446 | 14.5467 | 1 | 2.3129 | 2.318836 | 5.35 | 0.018084 | 0.4315 | 0.4151088 | -0.05796655 | 0.0852 | 45.5727
5940 | 8.291389 | 2.6452 | 14.5504 | 1 | 2.3262 | 2.319402 | 5.41 | 0.018396 | 0.4315 | 0.4152458 | -0.05785464 | 0.0852 | 45.5728
5941 | 8.292778 | 2.6452 | 14.554 | 1 | 2.3182 | 2.319954 | 5.37 | 0.018209 | 0.4319 | 0.4153821 | -0.05774145 | 0.0852 | 45.5732
5942 | 8.294167 | 2.6458 | 14.5577 | 1 | 2.3432 | 2.320528 | 5.49 | 0.018805 | 0.4348 | 0.4155195 | -0.05762501 | 0.0852 | 45.5732
5943 | 8.295556 | 2.6458 | 14.5614 | 1 | 2.3103 | 2.321131 | 5.34 | 0.018022 | 0.4343 | 0.4156569 | -0.05751412 | 0.0851 | 45.5739
5944 | 8.296944 | 2.6463 | 14.5651 | 1 | 2.3196 | 2.321697 | 5.38 | 0.01824 | 0.4336 | 0.4157934 | -0.05739966 | 0.0851 | 45.5741
5945 | 8.298333 | 2.6463 | 14.5687 | 1 | 2.3143 | 2.322309 | 5.36 | 0.018115 | 0.4329 | 0.4159295 | -0.05728551 | 0.0851 | 45.5745
5946 | 8.299722 | 2.6469 | 14.5724 | 1 | 2.3354 | 2.322845 | 5.45 | 0.018616 | 0.4338 | 0.4160654 | -0.05717092 | 0.0851 | 45.5745
5947 | 8.301111 | 2.6469 | 14.5761 | 1 | 2.3103 | 2.323419 | 5.34 | 0.018022 | 0.4324 | 0.4162005 | -0.05706343 | 0.085 | 45.5751
5948 | 8.3025 | 2.6474 | 14.5798 | 1 | 2.3235 | 2.323993 | 5.4 | 0.018334 | 0.4318 | 0.4163352 | -0.0569519 | 0.085 | 45.5752
5949 | 8.303889 | 2.6474 | 14.5834 | 1 | 2.3262 | 2.324556 | 5.41 | 0.018396 | 0.4314 | 0.4164705 | -0.05684138 | 0.085 | 45.5755
5950 | 8.305278 | 2.648 | 14.5871 | 1 | 2.3262 | 2.325118 | 5.41 | 0.018396 | 0.4301 | 0.4166065 | -0.05673198 | 0.0849 | 45.5758
5951 | 8.306667 | 2.648 | 14.5908 | 1 | 2.3169 | 2.325673 | 5.37 | 0.018178 | 0.429 | 0.4167419 | -0.05663027 | 0.0849 | 45.5763
5952 | 8.308056 | 2.6484 | 14.5945 | 1 | 2.3327 | 2.326216 | 5.44 | 0.018553 | 0.4294 | 0.4168779 | -0.05652215 | 0.0848 | 45.5763
5953 | 8.309444 | 2.6484 | 14.5982 | 1 | 2.3262 | 2.326774 | 5.41 | 0.018396 | 0.4293 | 0.4170139 | -0.05641442 | 0.0848 | 45.5767
5954 | 8.310833 | 2.6489 | 14.6018 | 1 | 2.3327 | 2.327324 | 5.44 | 0.018553 | 0.4295 | 0.4171492 | -0.05630671 | 0.0848 | 45.5769
5955 | 8.312222 | 2.6489 | 14.6055 | 1 | 2.3314 | 2.327958 | 5.44 | 0.018522 | 0.4297 | 0.4172841 | -0.05620439 | 0.0847 | 45.5773
5956 | 8.313611 | 2.6493 | 14.6092 | 1 | 2.3209 | 2.328521 | 5.39 | 0.018271 | 0.4289 | 0.417418 | -0.05609782 | 0.0846 | 45.5777
5957 | 8.315 | 2.6493 | 14.6129 | 1 | 2.3314 | 2.329076 | 5.44 | 0.018522 | 0.4288 | 0.4175514 | -0.05599245 | 0.0846 | 45.5778
5958 | 8.316389 | 2.6497 | 14.6166 | 1 | 2.3341 | 2.329628 | 5.45 | 0.018584 | 0.4291 | 0.4176848 | -0.05588485 | 0.0845 | 45.5781
5959 | 8.317778 | 2.6497 | 14.6202 | 1 | 2.3288 | 2.330162 | 5.42 | 0.018459 | 0.4292 | 0.4178177 | -0.05578485 | 0.0845 | 45.5785
5960 | 8.319167 | 2.6501 | 14.6239 | 1 | 2.3235 | 2.33077 | 5.4 | 0.018334 | 0.4287 | 0.41795 | -0.05567811 | 0.0844 | 45.5789
5961 | 8.320556 | 2.6501 | 14.6276 | 1 | 2.3459 | 2.331345 | 5.5 | 0.018868 | 0.4295 | 0.4180815 | -0.05557107 | 0.0843 | 45.5788
5962 | 8.321944 | 2.6505 | 14.6313 | 1 | 2.3341 | 2.331934 | 5.45 | 0.018584 | 0.4296 | 0.418213 | -0.05546522 | 0.0843 | 45.5793
5963 | 8.323333 | 2.6505 | 14.635 | 1 | 2.3354 | 2.332495 | 5.45 | 0.018616 | 0.4299 | 0.418344 | -0.05536303 | 0.0842 | 45.5796
5964 | 8.324722 | 2.6508 | 14.6386 | 1 | 2.3262 | 2.333065 | 5.41 | 0.018396 | 0.429 | 0.418475 | -0.05525831 | 0.0841 | 45.58
5965 | 8.326111 | 2.6508 | 14.6423 | 1 | 2.3406 | 2.333629 | 5.48 | 0.018742 | 0.4291 | 0.4186062 | -0.05515411 | 0.084 | 45.5801
5966 | 8.3275 | 2.6511 | 14.646 | 1 | 2.3367 | 2.334198 | 5.46 | 0.018647 | 0.429 | 0.4187367 | -0.05504775 | 0.084 | 45.5805
5967 | 8.328889 | 2.6511 | 14.6497 | 1 | 2.3511 | 2.334738 | 5.53 | 0.018994 | 0.4294 | 0.4188668 | -0.05494876 | 0.0839 | 45.5806
5968 | 8.330278 | 2.6514 | 14.6534 | 1 | 2.3432 | 2.335272 | 5.49 | 0.018805 | 0.4296 | 0.4189966 | -0.05484189 | 0.0838 | 45.581
5969 | 8.331667 | 2.6514 | 14.6571 | 1 | 2.3367 | 2.335858 | 5.46 | 0.018647 | 0.4298 | 0.4191271 | -0.05473431 | 0.0837 | 45.5813
5970 | 8.333056 | 2.6517 | 14.6607 | 1 | 2.3275 | 2.336419 | 5.42 | 0.018428 | 0.4289 | 0.4192576 | -0.05462764 | 0.0836 | 45.5818
5971 | 8.334444 | 2.6517 | 14.6644 | 1 | 2.3262 | 2.33695 | 5.41 | 0.018396 | 0.4277 | 0.4193886 | -0.0545326 | 0.0835 | 45.5821
5972 | 8.335833 | 2.6519 | 14.6681 | 1 | 2.3301 | 2.337498 | 5.43 | 0.01849 | 0.4271 | 0.4195198 | -0.0544287 | 0.0834 | 45.5824
5973 | 8.337222 | 2.6519 | 14.6718 | 1 | 2.3235 | 2.338039 | 5.4 | 0.018334 | 0.4257 | 0.4196502 | -0.05432716 | 0.0833 | 45.5827
5974 | 8.338611 | 2.6521 | 14.6755 | 1 | 2.3314 | 2.338589 | 5.44 | 0.018522 | 0.4254 | 0.4197804 | -0.05422578 | 0.0832 | 45.5829
5975 | 8.34 | 2.6521 | 14.6792 | 1 | 2.3406 | 2.339109 | 5.48 | 0.018742 | 0.4254 | 0.4199109 | -0.05413453 | 0.0831 | 45.5831
5976 | 8.341667 | 2.6521 | 14.6829 | 1 | 2.3354 | 2.339642 | 5.45 | 0.018616 | 0.4255 | 0.4200414 | -0.05403331 | 0.083 | 45.5838
5977 | 8.343056 | 2.6521 | 14.6865 | 1 | 2.3485 | 2.34019 | 5.52 | 0.018931 | 0.4258 | 0.4201726 | -0.05393096 | 0.0828 | 45.584
5978 | 8.344444 | 2.6522 | 14.6902 | 1 | 2.3511 | 2.340841 | 5.53 | 0.018994 | 0.4268 | 0.4203037 | -0.05382631 | 0.0827 | 45.5842
5979 | 8.345833 | 2.6522 | 14.6939 | 1 | 2.3354 | 2.341467 | 5.45 | 0.018616 | 0.4268 | 0.4204346 | -0.05373565 | 0.0826 | 45.5848
5980 | 8.347222 | 2.6523 | 14.6976 | 1 | 2.3511 | 2.341999 | 5.53 | 0.018994 | 0.4274 | 0.4205656 | -0.05363048 | 0.0824 | 45.5848
5981 | 8.348611 | 2.6523 | 14.7013 | 1 | 2.3354 | 2.342574 | 5.45 | 0.018616 | 0.4266 | 0.4206964 | -0.05352808 | 0.0823 | 45.5853
5982 | 8.35 | 2.6523 | 14.705 | 1 | 2.3327 | 2.343104 | 5.44 | 0.018553 | 0.4255 | 0.4208265 | -0.05342673 | 0.0821 | 45.5857
5983 | 8.351389 | 2.6523 | 14.7086 | 1 | 2.338 | 2.343682 | 5.47 | 0.018679 | 0.4252 | 0.4209573 | -0.05333787 | 0.082 | 45.5859
5984 | 8.352778 | 2.6523 | 14.7123 | 1 | 2.3485 | 2.344246 | 5.52 | 0.018931 | 0.4251 | 0.4210877 | -0.05323735 | 0.0818 | 45.5861
5985 | 8.354167 | 2.6523 | 14.716 | 1 | 2.3485 | 2.344812 | 5.52 | 0.018931 | 0.4252 | 0.421218 | -0.05313591 | 0.0817 | 45.5864
5986 | 8.355556 | 2.6522 | 14.7197 | 1 | 2.3485 | 2.345385 | 5.52 | 0.018931 | 0.4251 | 0.4213482 | -0.05303477 | 0.0815 | 45.5867
5987 | 8.356944 | 2.6522 | 14.7234 | 1 | 2.3327 | 2.34593 | 5.44 | 0.018553 | 0.4238 | 0.4214784 | -0.05294927 | 0.0814 | 45.5872
5988 | 8.358333 | 2.6521 | 14.7271 | 1 | 2.3537 | 2.346452 | 5.54 | 0.019057 | 0.4241 | 0.4216086 | -0.05284978 | 0.0812 | 45.5872
5989 | 8.359722 | 2.6521 | 14.7307 | 1 | 2.3485 | 2.347001 | 5.52 | 0.018931 | 0.4246 | 0.4217385 | -0.05274923 | 0.081 | 45.5876
5990 | 8.361111 | 2.6521 | 14.7344 | 1 | 2.355 | 2.347536 | 5.55 | 0.019089 | 0.4243 | 0.4218677 | -0.05264973 | 0.0809 | 45.5878
5991 | 8.3625 | 2.6521 | 14.7381 | 1 | 2.3419 | 2.348098 | 5.48 | 0.018773 | 0.4243 | 0.4219963 | -0.05256411 | 0.0807 | 45.5883
5992 | 8.363889 | 2.652 | 14.7418 | 1 | 2.3459 | 2.348675 | 5.5 | 0.018868 | 0.4233 | 0.4221245 | -0.05246625 | 0.0805 | 45.5885
5993 | 8.365278 | 2.652 | 14.7455 | 1 | 2.3511 | 2.349251 | 5.53 | 0.018994 | 0.4233 | 0.4222526 | -0.05236856 | 0.0804 | 45.5887
5994 | 8.366667 | 2.6519 | 14.7492 | 1 | 2.3406 | 2.349849 | 5.48 | 0.018742 | 0.4221 | 0.422381 | -0.05227082 | 0.0802 | 45.5891
5995 | 8.368056 | 2.6519 | 14.7529 | 1 | 2.3537 | 2.350445 | 5.54 | 0.019057 | 0.4219 | 0.4225088 | -0.05219079 | 0.08 | 45.5892
5996 | 8.369444 | 2.6517 | 14.7565 | 1 | 2.3406 | 2.351076 | 5.48 | 0.018742 | 0.4207 | 0.4226366 | -0.05209524 | 0.0798 | 45.5898
5997 | 8.370833 | 2.6517 | 14.7602 | 1 | 2.3511 | 2.351637 | 5.53 | 0.018994 | 0.4209 | 0.4227648 | -0.05199978 | 0.0797 | 45.5899
5998 | 8.372222 | 2.6516 | 14.7639 | 1 | 2.3615 | 2.352234 | 5.58 | 0.019248 | 0.4214 | 0.4228926 | -0.05190421 | 0.0795 | 45.5901
5999 | 8.373611 | 2.6516 | 14.7676 | 1 | 2.3641 | 2.352845 | 5.59 | 0.019311 | 0.4153 | 0.4230202 | -0.04165305 | 0.0823 | 45.5903
6000 | 8.375 | 2.6934 | 14.7713 | 1 | 2.3446 | 2.353412 | 5.5 | 0.018836 | 0.4149 | 0.4231475 | -0.04161615 | 0.085 | 45.5909
6001 | 8.376389 | 2.6934 | 14.7751 | 1 | 2.3576 | 2.354001 | 5.56 | 0.019152 | 0.4147 | 0.4232747 | -0.04158053 | 0.0876 | 45.5909
6002 | 8.377778 | 2.7041 | 14.7788 | 1 | 2.3602 | 2.354652 | 5.57 | 0.019216 | 0.415 | 0.4234018 | -0.04154365 | 0.0902 | 45.5912
6003 | 8.379167 | 2.7041 | 14.7826 | 1 | 2.3485 | 2.35521 | 5.52 | 0.018931 | 0.4145 | 0.423529 | -0.04150907 | 0.0927 | 45.5916
6004 | 8.380556 | 2.7142 | 14.7864 | 1 | 2.3576 | 2.355765 | 5.56 | 0.019152 | 0.4148 | 0.4236557 | -0.04147406 | 0.0952 | 45.5917
6005 | 8.381944 | 2.7142 | 14.7901 | 1 | 2.3589 | 2.356349 | 5.56 | 0.019184 | 0.4151 | 0.4237822 | -0.04141277 | 0.0975 | 45.592
6006 | 8.383333 | 2.7239 | 14.7939 | 1 | 2.3511 | 2.356871 | 5.53 | 0.018994 | 0.4145 | 0.4239083 | -0.04137868 | 0.0999 | 45.5924
6007 | 8.384722 | 2.7239 | 14.7977 | 1 | 2.3783 | 2.35741 | 5.66 | 0.019662 | 0.4164 | 0.4240339 | -0.04133957 | 0.1021 | 45.5922
6008 | 8.386111 | 2.733 | 14.8015 | 1 | 2.3524 | 2.357981 | 5.53 | 0.019026 | 0.4156 | 0.4241593 | -0.04130092 | 0.1043 | 45.5928
6009 | 8.3875 | 2.733 | 14.8053 | 1 | 2.3641 | 2.358559 | 5.59 | 0.019311 | 0.4163 | 0.4242844 | -0.0412604 | 0.1065 | 45.5929
6010 | 8.388889 | 2.7417 | 14.8091 | 1 | 2.3537 | 2.359151 | 5.54 | 0.019057 | 0.4154 | 0.4244096 | -0.04122188 | 0.1085 | 45.5933
6011 | 8.390278 | 2.7417 | 14.8129 | 1 | 2.3654 | 2.359742 | 5.6 | 0.019343 | 0.4153 | 0.4245342 | -0.04116424 | 0.1106 | 45.5934
6012 | 8.391667 | 2.75 | 14.8167 | 1 | 2.3667 | 2.360329 | 5.6 | 0.019375 | 0.4159 | 0.4246595 | -0.04112502 | 0.1125 | 45.5936
6013 | 8.393056 | 2.75 | 14.8205 | 1 | 2.368 | 2.360913 | 5.61 | 0.019407 | 0.4157 | 0.4247845 | -0.04108637 | 0.1144 | 45.5938
6014 | 8.394444 | 2.7577 | 14.8244 | 1 | 2.3602 | 2.36153 | 5.57 | 0.019216 | 0.415 | 0.4249099 | -0.04104798 | 0.1163 | 45.5942
6015 | 8.395833 | 2.7577 | 14.8282 | 1 | 2.3706 | 2.362112 | 5.62 | 0.01947 | 0.4153 | 0.4250347 | -0.04100955 | 0.118 | 45.5943
6016 | 8.397222 | 2.7648 | 14.832 | 1 | 2.355 | 2.362694 | 5.55 | 0.019089 | 0.4143 | 0.4251591 | -0.0409729 | 0.1197 | 45.5947
6017 | 8.398611 | 2.7648 | 14.8359 | 1 | 2.3511 | 2.36325 | 5.53 | 0.018994 | 0.4132 | 0.4252835 | -0.04092165 | 0.1214 | 45.595
6018 | 8.400278 | 2.7715 | 14.8397 | 1 | 2.3485 | 2.363845 | 5.52 | 0.018931 | 0.4114 | 0.4254069 | -0.0408912 | 0.1229 | 45.5957
6019 | 8.401667 | 2.7715 | 14.8436 | 1 | 2.3615 | 2.364482 | 5.58 | 0.019248 | 0.4108 | 0.4255305 | -0.04086152 | 0.1244 | 45.5957
6020 | 8.403056 | 2.7776 | 14.8474 | 1 | 2.355 | 2.365062 | 5.55 | 0.019089 | 0.41 | 0.4256538 | -0.04083381 | 0.1259 | 45.596
6021 | 8.404444 | 2.7776 | 14.8513 | 1 | 2.3783 | 2.365669 | 5.66 | 0.019662 | 0.4114 | 0.4257776 | -0.04080472 | 0.1273 | 45.5959
6022 | 8.405833 | 2.7832 | 14.8552 | 1 | 2.3563 | 2.36629 | 5.55 | 0.019121 | 0.4105 | 0.4259016 | -0.04077955 | 0.1286 | 45.5964
6023 | 8.407222 | 2.7832 | 14.859 | 1 | 2.3745 | 2.366885 | 5.64 | 0.019566 | 0.411 | 0.4260257 | -0.04073062 | 0.1299 | 45.5964
6024 | 8.408611 | 2.7883 | 14.8629 | 1 | 2.3745 | 2.367445 | 5.64 | 0.019566 | 0.4115 | 0.4261498 | -0.04070371 | 0.1311 | 45.5966
6025 | 8.41 | 2.7883 | 14.8668 | 1 | 2.3654 | 2.368073 | 5.6 | 0.019343 | 0.4107 | 0.4262732 | -0.0406802 | 0.1322 | 45.5969
6026 | 8.411389 | 2.7929 | 14.8707 | 1 | 2.3706 | 2.368613 | 5.62 | 0.01947 | 0.4105 | 0.4263961 | -0.04065643 | 0.1333 | 45.597
6027 | 8.412778 | 2.7929 | 14.8745 | 1 | 2.3641 | 2.369184 | 5.59 | 0.019311 | 0.41 | 0.4265189 | -0.04063261 | 0.1343 | 45.5974
6028 | 8.414167 | 2.797 | 14.8784 | 1 | 2.3615 | 2.369753 | 5.58 | 0.019248 | 0.4089 | 0.4266414 | -0.04061098 | 0.1353 | 45.5976
6029 | 8.415556 | 2.797 | 14.8823 | 1 | 2.3641 | 2.370273 | 5.59 | 0.019311 | 0.4075 | 0.4267635 | -0.0405704 | 0.1362 | 45.5978
6030 | 8.416944 | 2.8007 | 14.8862 | 1 | 2.3654 | 2.370831 | 5.6 | 0.019343 | 0.4065 | 0.4268846 | -0.0405539 | 0.137 | 45.598
6031 | 8.418333 | 2.8007 | 14.8901 | 1 | 2.3732 | 2.371412 | 5.63 | 0.019534 | 0.4064 | 0.4270063 | -0.04053887 | 0.1378 | 45.5981
6032 | 8.419722 | 2.8038 | 14.894 | 1 | 2.3641 | 2.371963 | 5.59 | 0.019311 | 0.4057 | 0.4271283 | -0.04052591 | 0.1386 | 45.5984
6033 | 8.421111 | 2.8038 | 14.8979 | 1 | 2.3706 | 2.372492 | 5.62 | 0.01947 | 0.4053 | 0.4272503 | -0.04051603 | 0.1392 | 45.5985
6034 | 8.4225 | 2.8064 | 14.9018 | 1 | 2.3654 | 2.373062 | 5.6 | 0.019343 | 0.4044 | 0.4273721 | -0.0405068 | 0.1398 | 45.5988
6035 | 8.423889 | 2.8064 | 14.9057 | 1 | 2.3706 | 2.373706 | 5.62 | 0.01947 | 0.4035 | 0.4274944 | -0.04047242 | 0.1404 | 45.5989
6036 | 8.425278 | 2.8086 | 14.9096 | 1 | 2.377 | 2.374323 | 5.65 | 0.01963 | 0.4037 | 0.4276166 | -0.04046486 | 0.1409 | 45.599
6037 | 8.426667 | 2.8086 | 14.9135 | 1 | 2.3654 | 2.374878 | 5.6 | 0.019343 | 0.4031 | 0.4277386 | -0.04046098 | 0.1413 | 45.5994
6038 | 8.428056 | 2.8103 | 14.9174 | 1 | 2.3886 | 2.375461 | 5.71 | 0.019918 | 0.404 | 0.4278602 | -0.04045604 | 0.1417 | 45.5993
6039 | 8.429444 | 2.8103 | 14.9213 | 1 | 2.3693 | 2.376047 | 5.61 | 0.019438 | 0.4032 | 0.4279815 | -0.04045377 | 0.142 | 45.5997
6040 | 8.430833 | 2.8114 | 14.9252 | 1 | 2.3732 | 2.376621 | 5.63 | 0.019534 | 0.4027 | 0.4281023 | -0.04045317 | 0.1422 | 45.5999
6041 | 8.432222 | 2.8114 | 14.9291 | 1 | 2.3809 | 2.377226 | 5.67 | 0.019726 | 0.4032 | 0.4282236 | -0.04041545 | 0.1424 | 45.6
6042 | 8.433611 | 2.8121 | 14.933 | 1 | 2.3873 | 2.377813 | 5.7 | 0.019886 | 0.4038 | 0.4283448 | -0.04041286 | 0.1425 | 45.6001
6043 | 8.435 | 2.8121 | 14.9369 | 1 | 2.3732 | 2.378405 | 5.63 | 0.019534 | 0.4038 | 0.4284655 | -0.04041091 | 0.1426 | 45.6005
6044 | 8.436389 | 2.8123 | 14.9408 | 1 | 2.3796 | 2.379016 | 5.66 | 0.019694 | 0.4033 | 0.4285857 | -0.04041114 | 0.1426 | 45.6006
6045 | 8.437778 | 2.8123 | 14.9447 | 1 | 2.3667 | 2.379651 | 5.6 | 0.019375 | 0.402 | 0.4287056 | -0.04041313 | 0.1426 | 45.601
6046 | 8.439167 | 2.812 | 14.9486 | 1 | 2.3899 | 2.380228 | 5.71 | 0.01995 | 0.4021 | 0.4288254 | -0.04041526 | 0.1425 | 45.6009
6047 | 8.440556 | 2.812 | 14.9525 | 1 | 2.3641 | 2.380843 | 5.59 | 0.019311 | 0.4016 | 0.4289449 | -0.04038046 | 0.1423 | 45.6014
6048 | 8.441944 | 2.8114 | 14.9564 | 1 | 2.3745 | 2.381483 | 5.64 | 0.019566 | 0.4003 | 0.4290641 | -0.04038646 | 0.1421 | 45.6015
6049 | 8.443333 | 2.8114 | 14.9604 | 1 | 2.3654 | 2.3821 | 5.6 | 0.019343 | 0.3987 | 0.4291833 | -0.04039532 | 0.1418 | 45.6018
6050 | 8.444722 | 2.8101 | 14.9643 | 1 | 2.377 | 2.382675 | 5.65 | 0.01963 | 0.3977 | 0.4293022 | -0.04040554 | 0.1415 | 45.6018
6051 | 8.446111 | 2.8101 | 14.9682 | 1 | 2.3796 | 2.38328 | 5.66 | 0.019694 | 0.3973 | 0.429422 | -0.04041639 | 0.1411 | 45.602
6052 | 8.4475 | 2.8084 | 14.9721 | 1 | 2.377 | 2.383929 | 5.65 | 0.01963 | 0.3969 | 0.429542 | -0.04042717 | 0.1407 | 45.6022
6053 | 8.448889 | 2.8084 | 14.976 | 1 | 2.3899 | 2.3845 | 5.71 | 0.01995 | 0.3979 | 0.4296624 | -0.04040276 | 0.1402 | 45.6022
6054 | 8.450278 | 2.8063 | 14.9799 | 1 | 2.3757 | 2.385115 | 5.64 | 0.019598 | 0.3963 | 0.4297827 | -0.04041495 | 0.1396 | 45.6026
6055 | 8.451667 | 2.8063 | 14.9838 | 1 | 2.3873 | 2.385762 | 5.7 | 0.019886 | 0.3971 | 0.4299028 | -0.04042525 | 0.139 | 45.6027
6056 | 8.453056 | 2.8036 | 14.9877 | 1 | 2.3822 | 2.386332 | 5.67 | 0.019758 | 0.3964 | 0.4300232 | -0.04043538 | 0.1383 | 45.603
6057 | 8.454444 | 2.8036 | 14.9915 | 1 | 2.3886 | 2.386903 | 5.71 | 0.019918 | 0.3961 | 0.430144 | -0.04044623 | 0.1376 | 45.6031
6058 | 8.455833 | 2.8005 | 14.9954 | 1 | 2.3899 | 2.387508 | 5.71 | 0.01995 | 0.3966 | 0.4302643 | -0.0404564 | 0.1368 | 45.6033
6059 | 8.4575 | 2.8005 | 14.9993 | 1 | 2.3873 | 2.388134 | 5.7 | 0.019886 | 0.3961 | 0.4303844 | -0.04043781 | 0.1359 | 45.6039
6060 | 8.458889 | 2.797 | 15.0032 | 1 | 2.3899 | 2.388712 | 5.71 | 0.01995 | 0.3964 | 0.4305048 | -0.04044858 | 0.135 | 45.6041
6061 | 8.460278 | 2.797 | 15.0071 | 1 | 2.3912 | 2.3893 | 5.72 | 0.019983 | 0.3961 | 0.4306249 | -0.04045977 | 0.134 | 45.6043
6062 | 8.461667 | 2.7929 | 15.011 | 1 | 2.3886 | 2.38993 | 5.71 | 0.019918 | 0.396 | 0.4307454 | -0.04047129 | 0.133 | 45.6045
6063 | 8.463056 | 2.7929 | 15.0149 | 1 | 2.395 | 2.390563 | 5.74 | 0.020079 | 0.396 | 0.4308659 | -0.04048283 | 0.1319 | 45.6046
6064 | 8.464444 | 2.7884 | 15.0187 | 1 | 2.3963 | 2.391137 | 5.74 | 0.020111 | 0.3967 | 0.4309859 | -0.04049358 | 0.1308 | 45.6048
6065 | 8.465833 | 2.7884 | 15.0226 | 1 | 2.3861 | 2.391734 | 5.69 | 0.019854 | 0.3958 | 0.4311058 | -0.04047574 | 0.1296 | 45.6052
6066 | 8.467222 | 2.7837 | 15.0265 | 1 | 2.3848 | 2.392369 | 5.69 | 0.019822 | 0.3948 | 0.4312261 | -0.04049052 | 0.1284 | 45.6054
6067 | 8.468611 | 2.7837 | 15.0303 | 1 | 2.3848 | 2.392972 | 5.69 | 0.019822 | 0.3944 | 0.4313468 | -0.04050531 | 0.1271 | 45.6057
6068 | 8.47 | 2.7784 | 15.0342 | 1 | 2.3963 | 2.393567 | 5.74 | 0.020111 | 0.3951 | 0.4314667 | -0.04051841 | 0.1258 | 45.6057
6069 | 8.471389 | 2.7784 | 15.0381 | 1 | 2.4014 | 2.394192 | 5.77 | 0.02024 | 0.3959 | 0.4315869 | -0.040529 | 0.1244 | 45.6058
6070 | 8.472778 | 2.7727 | 15.0419 | 1 | 2.3963 | 2.394779 | 5.74 | 0.020111 | 0.396 | 0.4317071 | -0.04054041 | 0.123 | 45.6061
6071 | 8.474167 | 2.7727 | 15.0458 | 1 | 2.3899 | 2.395456 | 5.71 | 0.01995 | 0.3958 | 0.4318283 | -0.04052422 | 0.1216 | 45.6064
6072 | 8.475556 | 2.7668 | 15.0496 | 1 | 2.4053 | 2.396071 | 5.79 | 0.020337 | 0.3966 | 0.4319498 | -0.04053461 | 0.12 | 45.6065
6073 | 8.476944 | 2.7668 | 15.0534 | 1 | 2.3848 | 2.396673 | 5.69 | 0.019822 | 0.3964 | 0.4320713 | -0.04054613 | 0.1185 | 45.607
6074 | 8.478333 | 2.7603 | 15.0573 | 1 | 2.3822 | 2.397258 | 5.67 | 0.019758 | 0.3955 | 0.4321926 | -0.0405609 | 0.1169 | 45.6073
6075 | 8.479722 | 2.7603 | 15.0611 | 1 | 2.4002 | 2.39785 | 5.76 | 0.020208 | 0.3961 | 0.4323142 | -0.04057507 | 0.1152 | 45.6072
6076 | 8.481111 | 2.7535 | 15.0649 | 1 | 2.3938 | 2.398451 | 5.73 | 0.020047 | 0.3955 | 0.4324357 | -0.04059169 | 0.1135 | 45.6076
6077 | 8.4825 | 2.7535 | 15.0688 | 1 | 2.4014 | 2.399069 | 5.77 | 0.02024 | 0.3955 | 0.4325563 | -0.0405728 | 0.1117 | 45.6077
6078 | 8.483889 | 2.7464 | 15.0726 | 1 | 2.4078 | 2.399687 | 5.8 | 0.020402 | 0.3961 | 0.4326774 | -0.04058839 | 0.1099 | 45.6078
6079 | 8.485278 | 2.7464 | 15.0764 | 1 | 2.3912 | 2.400237 | 5.72 | 0.019983 | 0.3956 | 0.4327979 | -0.0406045 | 0.1081 | 45.6083
6080 | 8.486667 | 2.7388 | 15.0802 | 1 | 2.3835 | 2.400875 | 5.68 | 0.01979 | 0.3944 | 0.4329179 | -0.04062324 | 0.1062 | 45.6087
6081 | 8.488056 | 2.7388 | 15.084 | 1 | 2.3976 | 2.401517 | 5.75 | 0.020144 | 0.3946 | 0.433038 | -0.0406416 | 0.1042 | 45.6087
6082 | 8.489444 | 2.7308 | 15.0878 | 1 | 2.4078 | 2.402114 | 5.8 | 0.020402 | 0.395 | 0.4331587 | -0.04066108 | 0.1023 | 45.6088
6083 | 8.490833 | 2.7308 | 15.0916 | 1 | 2.4078 | 2.402737 | 5.8 | 0.020402 | 0.3952 | 0.4332794 | -0.04064179 | 0.1002 | 45.609
6084 | 8.492222 | 2.7227 | 15.0954 | 1 | 2.4154 | 2.403342 | 5.83 | 0.020597 | 0.3965 | 0.4334 | -0.04065843 | 0.0982 | 45.6092
6085 | 8.493611 | 2.7227 | 15.0992 | 1 | 2.4142 | 2.403996 | 5.83 | 0.020564 | 0.3972 | 0.4335201 | -0.04067379 | 0.096 | 45.6094
6086 | 8.495 | 2.714 | 15.1029 | 1 | 2.4091 | 2.404581 | 5.8 | 0.020435 | 0.3983 | 0.4336398 | -0.04068776 | 0.0939 | 45.6098
6087 | 8.496389 | 2.714 | 15.1067 | 1 | 2.4065 | 2.405181 | 5.79 | 0.02037 | 0.3984 | 0.4337603 | -0.04070226 | 0.0917 | 45.6101
6088 | 8.497778 | 2.705 | 15.1105 | 1 | 2.4027 | 2.405842 | 5.77 | 0.020273 | 0.3991 | 0.4338807 | -0.04071367 | 0.0894 | 45.6104
6089 | 8.499167 | 2.705 | 15.1142 | 1 | 2.418 | 2.406455 | 5.85 | 0.020662 | 0.4003 | 0.434002 | -0.04068486 | 0.0872 | 45.6105
6090 | 8.500556 | 2.6959 | 15.118 | 1 | 2.4116 | 2.407046 | 5.82 | 0.020499 | 0.4009 | 0.434123 | -0.04069285 | 0.0849 | 45.6108
6091 | 8.501944 | 2.6959 | 15.1217 | 1 | 2.3976 | 2.407657 | 5.75 | 0.020144 | 0.4002 | 0.4342437 | -0.04070298 | 0.0825 | 45.6113
6092 | 8.503333 | 2.6864 | 15.1254 | 1 | 2.404 | 2.408249 | 5.78 | 0.020305 | 0.4 | 0.4343648 | -0.04071222 | 0.0801 | 45.6115
6093 | 8.504722 | 2.6864 | 15.1292 | 1 | 2.3976 | 2.408851 | 5.75 | 0.020144 | 0.3995 | 0.4344859 | -0.0407229 | 0.0777 | 45.6119
6094 | 8.506111 | 2.6765 | 15.1329 | 1 | 2.4053 | 2.409494 | 5.79 | 0.020337 | 0.3993 | 0.4346071 | -0.0407348 | 0.0752 | 45.612
6095 | 8.5075 | 2.6765 | 15.1366 | 1 | 2.4104 | 2.410066 | 5.81 | 0.020467 | 0.3997 | 0.4347273 | -0.04070728 | 0.0727 | 45.6122
6096 | 8.508889 | 2.6664 | 15.1403 | 1 | 2.4218 | 2.410715 | 5.87 | 0.020759 | 0.4007 | 0.4348479 | -0.04071656 | 0.0701 | 45.6124
6097 | 8.510278 | 2.6664 | 15.144 | 1 | 2.4167 | 2.411346 | 5.84 | 0.020629 | 0.4008 | 0.4349685 | -0.04072648 | 0.0676 | 45.6127
6098 | 8.511667 | 2.656 | 15.1477 | 1 | 2.4116 | 2.411995 | 5.82 | 0.020499 | 0.4013 | 0.4350888 | -0.04073602 | 0.0649 | 45.6131
6099 | 8.513056 | 2.656 | 15.1514 | 1 | 2.4014 | 2.412583 | 5.77 | 0.02024 | 0.4006 | 0.4352101 | -0.04074618 | 0.0623 | 45.6136
6100 | 8.514722 | 2.6452 | 15.1551 | 1 | 2.4142 | 2.413145 | 5.83 | 0.020564 | 0.4005 | 0.4353318 | -0.04075858 | 0.0596 | 45.614
6101 | 8.516111 | 2.6452 | 15.1587 | 1 | 2.4065 | 2.41375 | 5.79 | 0.02037 | 0.3997 | 0.4354535 | -0.04072913 | 0.0568 | 45.6145
6102 | 8.5175 | 2.6342 | 15.1624 | 1 | 2.4218 | 2.414306 | 5.87 | 0.020759 | 0.3999 | 0.4355763 | -0.04074292 | 0.0541 | 45.6145
6103 | 8.518889 | 2.6342 | 15.1661 | 1 | 2.4078 | 2.414919 | 5.8 | 0.020402 | 0.3993 | 0.4356998 | -0.04075894 | 0.0513 | 45.6151
6104 | 8.520278 | 2.6229 | 15.1697 | 1 | 2.418 | 2.415498 | 5.85 | 0.020662 | 0.3998 | 0.4358231 | -0.04077328 | 0.0484 | 45.6152
6105 | 8.521667 | 2.6229 | 15.1733 | 1 | 2.4091 | 2.416074 | 5.8 | 0.020435 | 0.399 | 0.4359471 | -0.04078944 | 0.0456 | 45.6157
6106 | 8.523056 | 2.6112 | 15.177 | 1 | 2.423 | 2.416705 | 5.87 | 0.020792 | 0.399 | 0.4360714 | -0.04080654 | 0.0427 | 45.6158
6107 | 8.524444 | 2.6112 | 15.1806 | 1 | 2.4205 | 2.417358 | 5.86 | 0.020727 | 0.3998 | 0.436196 | -0.04077612 | 0.0397 | 45.6162
6108 | 8.525833 | 2.5995 | 15.1842 | 1 | 2.4129 | 2.41794 | 5.82 | 0.020532 | 0.3993 | 0.4363197 | -0.0407928 | 0.0368 | 45.6166
6109 | 8.527222 | 2.5995 | 15.1878 | 1 | 2.4104 | 2.418579 | 5.81 | 0.020467 | 0.3991 | 0.4364428 | -0.040811 | 0.0338 | 45.617
6110 | 8.528611 | 2.5873 | 15.1914 | 1 | 2.4205 | 2.419229 | 5.86 | 0.020727 | 0.3995 | 0.4365665 | -0.04083003 | 0.0307 | 45.6172
6111 | 8.53 | 2.5873 | 15.195 | 1 | 2.4344 | 2.419815 | 5.93 | 0.021086 | 0.4012 | 0.4366905 | -0.04084608 | 0.0277 | 45.6173
6112 | 8.531389 | 2.5748 | 15.1986 | 1 | 2.4142 | 2.420439 | 5.83 | 0.020564 | 0.4006 | 0.4368148 | -0.04086386 | 0.0246 | 45.6179
6113 | 8.532778 | 2.5748 | 15.2022 | 1 | 2.4243 | 2.420998 | 5.88 | 0.020825 | 0.4005 | 0.436939 | -0.04082906 | 0.0214 | 45.6181
6114 | 8.534167 | 2.5623 | 15.2057 | 1 | 2.4218 | 2.421598 | 5.87 | 0.020759 | 0.4003 | 0.4370642 | -0.04084763 | 0.0183 | 45.6185
6115 | 8.535556 | 2.5623 | 15.2093 | 1 | 2.4243 | 2.422182 | 5.88 | 0.020825 | 0.4004 | 0.4371887 | -0.04086603 | 0.0151 | 45.6188
6116 | 8.536944 | 2.5494 | 15.2128 | 1 | 2.4294 | 2.422752 | 5.9 | 0.020955 | 0.4015 | 0.437313 | -0.04088225 | 0.0119 | 45.6191
6117 | 8.538333 | 2.5494 | 15.2164 | 1 | 2.404 | 2.423395 | 5.78 | 0.020305 | 0.3995 | 0.4374376 | -0.04090211 | 0.0086 | 45.6199
6118 | 8.539722 | 2.5362 | 15.2199 | 1 | 2.4218 | 2.42396 | 5.87 | 0.020759 | 0.3995 | 0.4375621 | -0.04092148 | 0.0053 | 45.62
6119 | 8.541111 | 2.5362 | 15.2234 | 1 | 2.4192 | 2.424561 | 5.85 | 0.020694 | 0.3994 | 0.4376866 | -0.0408904 | 0.002 | 45.6204
6120 | 8.5425 | 2.529 | 15.2269 | 1 | 2.4344 | 2.425178 | 5.93 | 0.021086 | 0.4003 | 0.4378109 | -0.04090835 | 0.0017 | 45.6205
6121 | 8.543889 | 2.529 | 15.2304 | 1 | 2.4256 | 2.425782 | 5.88 | 0.020857 | 0.4009 | 0.437935 | -0.04092634 | 0.0014 | 45.6211
6122 | 8.545278 | 2.5276 | 15.2339 | 1 | 2.4294 | 2.42638 | 5.9 | 0.020955 | 0.4012 | 0.4380589 | -0.04094475 | 0.001 | 45.6214
6123 | 8.546667 | 2.5276 | 15.2375 | 1 | 2.4319 | 2.427043 | 5.91 | 0.021021 | 0.4018 | 0.4381829 | -0.04096399 | 0.0007 | 45.6217
6124 | 8.548056 | 2.5261 | 15.241 | 1 | 2.4142 | 2.427649 | 5.83 | 0.020564 | 0.4014 | 0.4383062 | -0.04098416 | 0.0004 | 45.6223
6125 | 8.549444 | 2.5261 | 15.2445 | 1 | 2.4256 | 2.428306 | 5.88 | 0.020857 | 0.401 | 0.4384292 | -0.04094619 | 0.0001 | 45.6225
6126 | 8.550833 | 2.525 | 15.248 | 1 | 2.4445 | 2.42892 | 5.98 | 0.021348 | 0.4021 | 0.4385526 | -0.04096514 | -0.0002 | 45.6226
6127 | 8.552222 | 2.525 | 15.2515 | 1 | 2.4218 | 2.429543 | 5.87 | 0.020759 | 0.4017 | 0.4386756 | -0.04098373 | -0.0005 | 45.6234
6128 | 8.553611 | 2.5238 | 15.255 | 1 | 2.4382 | 2.430167 | 5.94 | 0.021184 | 0.4025 | 0.4387944 | -0.04100035 | -0.0008 | 45.6235
6129 | 8.555 | 2.5238 | 15.2585 | 1 | 2.4192 | 2.430773 | 5.85 | 0.020694 | 0.4021 | 0.4389135 | -0.0410161 | -0.0011 | 45.6242
6130 | 8.556389 | 2.5226 | 15.262 | 1 | 2.423 | 2.431415 | 5.87 | 0.020792 | 0.4021 | 0.4390323 | -0.04103277 | -0.0013 | 45.6245
6131 | 8.557778 | 2.5226 | 15.2655 | 1 | 2.4142 | 2.432025 | 5.83 | 0.020564 | 0.4005 | 0.4391515 | -0.04099882 | -0.0016 | 45.625
6132 | 8.559167 | 2.5216 | 15.269 | 1 | 2.4294 | 2.432667 | 5.9 | 0.020955 | 0.4005 | 0.439271 | -0.04101886 | -0.0018 | 45.6252
6133 | 8.560556 | 2.5216 | 15.2725 | 1 | 2.4344 | 2.433215 | 5.93 | 0.021086 | 0.4013 | 0.4393899 | -0.04103654 | -0.0021 | 45.6255
6134 | 8.561944 | 2.5205 | 15.276 | 1 | 2.423 | 2.433855 | 5.87 | 0.020792 | 0.4006 | 0.4395094 | -0.04105613 | -0.0023 | 45.626
6135 | 8.563333 | 2.5205 | 15.2795 | 1 | 2.4357 | 2.434474 | 5.93 | 0.021119 | 0.4008 | 0.4396296 | -0.04107685 | -0.0025 | 45.6262
6136 | 8.564722 | 2.5195 | 15.283 | 1 | 2.4369 | 2.435099 | 5.94 | 0.021152 | 0.4014 | 0.4397504 | -0.04109579 | -0.0027 | 45.6266
6137 | 8.566111 | 2.5195 | 15.2865 | 1 | 2.4243 | 2.435768 | 5.88 | 0.020825 | 0.4012 | 0.4398708 | -0.04106046 | -0.0029 | 45.6271
6138 | 8.5675 | 2.5188 | 15.29 | 1 | 2.4294 | 2.436413 | 5.9 | 0.020955 | 0.4009 | 0.439991 | -0.04108057 | -0.0031 | 45.6274
6139 | 8.568889 | 2.5188 | 15.2935 | 1 | 2.4382 | 2.43705 | 5.94 | 0.021184 | 0.4015 | 0.4401112 | -0.04110031 | -0.0033 | 45.6277
6140 | 8.570278 | 2.5179 | 15.297 | 1 | 2.423 | 2.437656 | 5.87 | 0.020792 | 0.4006 | 0.4402316 | -0.04112337 | -0.0035 | 45.6283
6141 | 8.571944 | 2.5179 | 15.3005 | 1 | 2.4306 | 2.438309 | 5.91 | 0.020988 | 0.3998 | 0.4403523 | -0.04114854 | -0.0037 | 45.629
6142 | 8.573333 | 2.5171 | 15.304 | 1 | 2.447 | 2.43891 | 5.99 | 0.021414 | 0.4006 | 0.4404732 | -0.04117154 | -0.0039 | 45.6291
6143 | 8.574722 | 2.5171 | 15.3075 | 1 | 2.4482 | 2.439489 | 5.99 | 0.021447 | 0.4017 | 0.4405946 | -0.04113361 | -0.004 | 45.6294
6144 | 8.576111 | 2.5165 | 15.311 | 1 | 2.4268 | 2.440109 | 5.89 | 0.02089 | 0.4008 | 0.4407164 | -0.04115639 | -0.0042 | 45.6302
6145 | 8.5775 | 2.5165 | 15.3145 | 1 | 2.4445 | 2.440674 | 5.98 | 0.021348 | 0.401 | 0.4408382 | -0.04117869 | -0.0043 | 45.6303
6146 | 8.578889 | 2.5158 | 15.318 | 1 | 2.4319 | 2.441288 | 5.91 | 0.021021 | 0.4004 | 0.4409602 | -0.04120241 | -0.0045 | 45.6308
6147 | 8.580278 | 2.5158 | 15.3215 | 1 | 2.4407 | 2.44192 | 5.96 | 0.02125 | 0.4007 | 0.4410819 | -0.04122645 | -0.0046 | 45.6311
6148 | 8.581667 | 2.5151 | 15.325 | 1 | 2.4407 | 2.442482 | 5.96 | 0.02125 | 0.4011 | 0.4412034 | -0.04125112 | -0.0047 | 45.6315
6149 | 8.583056 | 2.5151 | 15.3285 | 1 | 2.4243 | 2.443057 | 5.88 | 0.020825 | 0.4003 | 0.4413256 | -0.04121416 | -0.0049 | 45.6321
6150 | 8.584444 | 2.5147 | 15.332 | 1 | 2.4507 | 2.443672 | 6.01 | 0.021513 | 0.4018 | 0.4414477 | -0.0412376 | -0.005 | 45.6321
6151 | 8.585833 | 2.5147 | 15.3355 | 1 | 2.4407 | 2.444276 | 5.96 | 0.02125 | 0.4015 | 0.4415703 | -0.04126385 | -0.0051 | 45.6326
6152 | 8.587222 | 2.5141 | 15.339 | 1 | 2.4582 | 2.444897 | 6.04 | 0.021711 | 0.4034 | 0.441693 | -0.04128805 | -0.0052 | 45.6327
6153 | 8.588611 | 2.5141 | 15.3424 | 1 | 2.4495 | 2.445509 | 6 | 0.02148 | 0.4044 | 0.4418167 | -0.04131238 | -0.0053 | 45.6333
6154 | 8.59 | 2.5135 | 15.3459 | 1 | 2.4582 | 2.446066 | 6.04 | 0.021711 | 0.4066 | 0.4419399 | -0.04133218 | -0.0054 | 45.6335
6155 | 8.591389 | 2.5135 | 15.3494 | 1 | 2.4369 | 2.446702 | 5.94 | 0.021152 | 0.4064 | 0.4420626 | -0.04127791 | -0.0055 | 45.6342
6156 | 8.592778 | 2.5133 | 15.3529 | 1 | 2.447 | 2.447287 | 5.99 | 0.021414 | 0.4068 | 0.4421854 | -0.04129749 | -0.0055 | 45.6345
6157 | 8.594167 | 2.5133 | 15.3564 | 1 | 2.4445 | 2.447904 | 5.98 | 0.021348 | 0.4072 | 0.4423081 | -0.04131722 | -0.0056 | 45.6349
6158 | 8.595556 | 2.5129 | 15.3599 | 1 | 2.4557 | 2.448515 | 6.03 | 0.021645 | 0.4083 | 0.4424307 | -0.04133371 | -0.0057 | 45.6351
6159 | 8.596944 | 2.5129 | 15.3634 | 1 | 2.4382 | 2.449103 | 5.94 | 0.021184 | 0.4081 | 0.4425537 | -0.04134985 | -0.0058 | 45.6357
6160 | 8.598333 | 2.5125 | 15.3669 | 1 | 2.4707 | 2.449719 | 6.1 | 0.022043 | 0.4099 | 0.4426767 | -0.04136375 | -0.0058 | 45.6356
6161 | 8.599722 | 2.5125 | 15.3704 | 1 | 2.4532 | 2.450365 | 6.02 | 0.021579 | 0.4107 | 0.4428 | -0.04130131 | -0.0059 | 45.6363
6162 | 8.601111 | 2.5125 | 15.3739 | 1 | 2.4557 | 2.450995 | 6.03 | 0.021645 | 0.4117 | 0.4429233 | -0.04131184 | -0.0059 | 45.6366
6163 | 8.6025 | 2.5125 | 15.3774 | 1 | 2.4457 | 2.45162 | 5.98 | 0.021381 | 0.4124 | 0.4430458 | -0.0413233 | -0.006 | 45.6372
6164 | 8.603889 | 2.5123 | 15.3808 | 1 | 2.4607 | 2.452257 | 6.06 | 0.021777 | 0.413 | 0.4431685 | -0.04133403 | -0.006 | 45.6373
6165 | 8.605278 | 2.5123 | 15.3843 | 1 | 2.4457 | 2.452899 | 5.98 | 0.021381 | 0.413 | 0.4432912 | -0.04134361 | -0.006 | 45.638
6166 | 8.606667 | 2.5121 | 15.3878 | 1 | 2.4445 | 2.453502 | 5.98 | 0.021348 | 0.4122 | 0.4434135 | -0.04135483 | -0.0061 | 45.6384
6167 | 8.608056 | 2.5121 | 15.3913 | 1 | 2.4545 | 2.45411 | 6.02 | 0.021612 | 0.4129 | 0.4435355 | -0.04128729 | -0.0061 | 45.6386
6168 | 8.609444 | 2.5123 | 15.3948 | 1 | 2.4682 | 2.454757 | 6.09 | 0.021976 | 0.4138 | 0.4436572 | -0.04129554 | -0.0061 | 45.6387
6169 | 8.610833 | 2.5123 | 15.3983 | 1 | 2.4707 | 2.455337 | 6.1 | 0.022043 | 0.4152 | 0.4437789 | -0.04130157 | -0.0061 | 45.6391
6170 | 8.612222 | 2.5123 | 15.4018 | 1 | 2.4607 | 2.45597 | 6.06 | 0.021777 | 0.4153 | 0.4439007 | -0.04130825 | -0.006 | 45.6396
6171 | 8.613611 | 2.5123 | 15.4053 | 1 | 2.4632 | 2.456609 | 6.07 | 0.021844 | 0.4164 | 0.4440229 | -0.04131458 | -0.006 | 45.64
6172 | 8.615 | 2.5123 | 15.4088 | 1 | 2.4632 | 2.457174 | 6.07 | 0.021844 | 0.4175 | 0.4441449 | -0.041318 | -0.006 | 45.6403
6173 | 8.616389 | 2.5123 | 15.4123 | 1 | 2.4719 | 2.457757 | 6.11 | 0.022076 | 0.4179 | 0.4442673 | -0.04123907 | -0.006 | 45.6406
6174 | 8.617778 | 2.5127 | 15.4157 | 1 | 2.4707 | 2.45837 | 6.1 | 0.022043 | 0.4199 | 0.4443894 | -0.04123796 | -0.006 | 45.641
6175 | 8.619167 | 2.5127 | 15.4192 | 1 | 2.4482 | 2.458961 | 5.99 | 0.021447 | 0.4194 | 0.4445115 | -0.0412389 | -0.0059 | 45.6418
6176 | 8.620556 | 2.5128 | 15.4227 | 1 | 2.447 | 2.459547 | 5.99 | 0.021414 | 0.419 | 0.444633 | -0.04124019 | -0.0059 | 45.6422
6177 | 8.621944 | 2.5128 | 15.4262 | 1 | 2.4645 | 2.46014 | 6.07 | 0.021877 | 0.4193 | 0.4447542 | -0.04124264 | -0.0058 | 45.6423
6178 | 8.623333 | 2.513 | 15.4297 | 1 | 2.4507 | 2.460746 | 6.01 | 0.021513 | 0.4195 | 0.4448759 | -0.04124534 | -0.0058 | 45.6429
6179 | 8.624722 | 2.513 | 15.4332 | 1 | 2.4831 | 2.461363 | 6.17 | 0.022376 | 0.4214 | 0.4449981 | -0.04115757 | -0.0057 | 45.6427
6180 | 8.626111 | 2.5135 | 15.4367 | 1 | 2.4657 | 2.461908 | 6.08 | 0.02191 | 0.4213 | 0.4451189 | -0.04115694 | -0.0057 | 45.6434
6181 | 8.6275 | 2.5135 | 15.4402 | 1 | 2.4645 | 2.462504 | 6.07 | 0.021877 | 0.4212 | 0.4452401 | -0.04115777 | -0.0056 | 45.6438
6182 | 8.629167 | 2.5138 | 15.4437 | 1 | 2.4545 | 2.463104 | 6.02 | 0.021612 | 0.4214 | 0.4453607 | -0.04115896 | -0.0055 | 45.6447
6183 | 8.630556 | 2.5138 | 15.4472 | 1 | 2.4457 | 2.463701 | 5.98 | 0.021381 | 0.4204 | 0.4454818 | -0.0411611 | -0.0054 | 45.6453
6184 | 8.631944 | 2.5141 | 15.4507 | 1 | 2.462 | 2.464327 | 6.06 | 0.02181 | 0.4204 | 0.4456021 | -0.04116479 | -0.0054 | 45.6454
6185 | 8.633333 | 2.5141 | 15.4542 | 1 | 2.4632 | 2.464918 | 6.07 | 0.021844 | 0.4203 | 0.4457233 | -0.04107779 | -0.0053 | 45.6457
6186 | 8.634722 | 2.5148 | 15.4576 | 1 | 2.4794 | 2.465557 | 6.15 | 0.022276 | 0.4213 | 0.4458445 | -0.04107994 | -0.0051 | 45.6459
6187 | 8.636111 | 2.5148 | 15.4611 | 1 | 2.467 | 2.466157 | 6.09 | 0.021943 | 0.4212 | 0.445966 | -0.04108274 | -0.005 | 45.6465
6188 | 8.6375 | 2.5152 | 15.4646 | 1 | 2.4657 | 2.466756 | 6.08 | 0.02191 | 0.4217 | 0.4460876 | -0.04108621 | -0.0049 | 45.6469
6189 | 8.638889 | 2.5152 | 15.4681 | 1 | 2.4781 | 2.467311 | 6.14 | 0.022242 | 0.4227 | 0.4462099 | -0.04108924 | -0.0048 | 45.6471
6190 | 8.640278 | 2.5156 | 15.4716 | 1 | 2.4694 | 2.467951 | 6.1 | 0.022009 | 0.4231 | 0.4463313 | -0.04109156 | -0.0047 | 45.6476
6191 | 8.641667 | 2.5156 | 15.4751 | 1 | 2.4694 | 2.468559 | 6.1 | 0.022009 | 0.4232 | 0.4464518 | -0.04099623 | -0.0046 | 45.648
6192 | 8.643056 | 2.5164 | 15.4786 | 1 | 2.4657 | 2.469157 | 6.08 | 0.02191 | 0.4233 | 0.446572 | -0.0409984 | -0.0045 | 45.6484
6193 | 8.644444 | 2.5164 | 15.4821 | 1 | 2.462 | 2.469791 | 6.06 | 0.02181 | 0.4228 | 0.4466922 | -0.04100083 | -0.0043 | 45.6489
6194 | 8.645833 | 2.5169 | 15.4856 | 1 | 2.4781 | 2.470433 | 6.14 | 0.022242 | 0.4237 | 0.4468129 | -0.04100254 | -0.0042 | 45.649
6195 | 8.647222 | 2.5169 | 15.4891 | 1 | 2.4632 | 2.471034 | 6.07 | 0.021844 | 0.4235 | 0.4469328 | -0.0410061 | -0.0041 | 45.6496
6196 | 8.648611 | 2.5174 | 15.4926 | 1 | 2.4781 | 2.471607 | 6.14 | 0.022242 | 0.4245 | 0.4470524 | -0.04100805 | -0.004 | 45.6497
6197 | 8.65 | 2.5174 | 15.4961 | 1 | 2.4719 | 2.472219 | 6.11 | 0.022076 | 0.4246 | 0.4471718 | -0.04090897 | -0.0038 | 45.6502
6198 | 8.651389 | 2.5183 | 15.4996 | 1 | 2.4744 | 2.472808 | 6.12 | 0.022142 | 0.4248 | 0.4472911 | -0.04091057 | -0.0036 | 45.6506
6199 | 8.652778 | 2.5183 | 15.5031 | 1 | 2.4645 | 2.473471 | 6.07 | 0.021877 | 0.4245 | 0.4474097 | -0.04091057 | -0.0035 | 45.6511
6200 | 8.654167 | 2.5189 | 15.5066 | 1 | 2.4756 | 2.474017 | 6.13 | 0.022176 | 0.4246 | 0.4475284 | -0.04091301 | -0.0033 | 45.6513
6201 | 8.655556 | 2.5189 | 15.5101 | 1 | 2.457 | 2.474648 | 6.04 | 0.021678 | 0.4238 | 0.4476468 | -0.04091611 | -0.0032 | 45.652
6202 | 8.656944 | 2.5195 | 15.5136 | 1 | 2.4855 | 2.475216 | 6.18 | 0.022443 | 0.4248 | 0.4477634 | -0.04091731 | -0.0031 | 45.6519
6203 | 8.658333 | 2.5195 | 15.5171 | 1 | 2.4657 | 2.475852 | 6.08 | 0.02191 | 0.4241 | 0.4478803 | -0.04082079 | -0.0029 | 45.6526
6204 | 8.659722 | 2.5204 | 15.5206 | 1 | 2.4682 | 2.47637 | 6.09 | 0.021976 | 0.4238 | 0.447997 | -0.0408242 | -0.0027 | 45.653
6205 | 8.661111 | 2.5204 | 15.5241 | 1 | 2.4818 | 2.477009 | 6.16 | 0.022342 | 0.4245 | 0.4481136 | -0.040826 | -0.0025 | 45.6531
6206 | 8.6625 | 2.521 | 15.5276 | 1 | 2.4794 | 2.477594 | 6.15 | 0.022276 | 0.425 | 0.4482304 | -0.04082729 | -0.0024 | 45.6535
6207 | 8.663889 | 2.521 | 15.5311 | 1 | 2.4806 | 2.478206 | 6.15 | 0.022309 | 0.4258 | 0.448347 | -0.04082736 | -0.0022 | 45.6539
6208 | 8.665278 | 2.5217 | 15.5346 | 1 | 2.4892 | 2.47877 | 6.2 | 0.022543 | 0.4272 | 0.4484633 | -0.04082554 | -0.0021 | 45.6541
6209 | 8.666667 | 2.5217 | 15.5381 | 1 | 2.4769 | 2.479414 | 6.13 | 0.022209 | 0.4272 | 0.4485783 | -0.04072262 | -0.0019 | 45.6547
6210 | 8.668056 | 2.5227 | 15.5416 | 1 | 2.4707 | 2.480005 | 6.1 | 0.022043 | 0.4267 | 0.4486932 | -0.04072202 | -0.0017 | 45.6552
6211 | 8.669444 | 2.5227 | 15.5451 | 1 | 2.4632 | 2.480642 | 6.07 | 0.021844 | 0.4258 | 0.4488077 | -0.04072229 | -0.0015 | 45.6557
6212 | 8.670833 | 2.5235 | 15.5486 | 1 | 2.4843 | 2.481255 | 6.17 | 0.022409 | 0.4263 | 0.4489214 | -0.04072145 | -0.0013 | 45.6558
6213 | 8.672222 | 2.5235 | 15.5521 | 1 | 2.4917 | 2.481826 | 6.21 | 0.02261 | 0.4276 | 0.4490354 | -0.04071792 | -0.0011 | 45.656
6214 | 8.673611 | 2.5243 | 15.5556 | 1 | 2.4818 | 2.482398 | 6.16 | 0.022342 | 0.4286 | 0.449149 | -0.04071259 | -0.001 | 45.6566
6215 | 8.675 | 2.5243 | 15.5591 | 1 | 2.4892 | 2.483016 | 6.2 | 0.022543 | 0.4284 | 0.4492619 | -0.04060952 | -0.0007 | 45.6568
6216 | 8.676389 | 2.5254 | 15.5626 | 1 | 2.4794 | 2.483628 | 6.15 | 0.022276 | 0.4291 | 0.4493745 | -0.04060347 | -0.0005 | 45.6574
6217 | 8.677778 | 2.5254 | 15.5661 | 1 | 2.4794 | 2.48421 | 6.15 | 0.022276 | 0.4288 | 0.4494868 | -0.04059808 | -0.0003 | 45.6577
6218 | 8.679167 | 2.5263 | 15.5697 | 1 | 2.4917 | 2.484864 | 6.21 | 0.02261 | 0.4296 | 0.4495986 | -0.04059148 | -0.0001 | 45.6579
6219 | 8.680556 | 2.5263 | 15.5732 | 1 | 2.4892 | 2.48541 | 6.2 | 0.022543 | 0.4299 | 0.4497102 | -0.04058662 | 0.0001 | 45.6583
6220 | 8.681944 | 2.5272 | 15.5767 | 1 | 2.4917 | 2.486005 | 6.21 | 0.02261 | 0.431 | 0.4498214 | -0.04057988 | 0.0003 | 45.6586
6221 | 8.683333 | 2.5272 | 15.5802 | 1 | 2.4868 | 2.486529 | 6.18 | 0.022476 | 0.4315 | 0.4499329 | -0.04046893 | 0.0006 | 45.6591
6222 | 8.684722 | 2.5286 | 15.5837 | 1 | 2.488 | 2.487092 | 6.19 | 0.022509 | 0.4314 | 0.450044 | -0.04046167 | 0.0008 | 45.6595
6223 | 8.686389 | 2.5286 | 15.5872 | 1 | 2.4954 | 2.48771 | 6.23 | 0.022711 | 0.4323 | 0.4501547 | -0.04045271 | 0.0011 | 45.6601
6224 | 8.687778 | 2.5296 | 15.5907 | 1 | 2.4917 | 2.488349 | 6.21 | 0.02261 | 0.4322 | 0.4502657 | -0.04044373 | 0.0013 | 45.6606
6225 | 8.689167 | 2.5296 | 15.5942 | 1 | 2.488 | 2.48898 | 6.19 | 0.022509 | 0.4323 | 0.4503758 | -0.04043384 | 0.0016 | 45.661
6226 | 8.690556 | 2.5306 | 15.5978 | 1 | 2.4868 | 2.489575 | 6.18 | 0.022476 | 0.432 | 0.4504862 | -0.04042492 | 0.0018 | 45.6614
6227 | 8.691944 | 2.5306 | 15.6013 | 1 | 2.5028 | 2.490143 | 6.26 | 0.022912 | 0.4333 | 0.4505958 | -0.04031224 | 0.002 | 45.6615
6228 | 8.693333 | 2.5321 | 15.6048 | 1 | 2.5028 | 2.490723 | 6.26 | 0.022912 | 0.4344 | 0.4507045 | -0.04029887 | 0.0023 | 45.6619
6229 | 8.694722 | 2.5321 | 15.6083 | 1 | 2.4942 | 2.491293 | 6.22 | 0.022677 | 0.435 | 0.4508126 | -0.040285 | 0.0026 | 45.6624
6230 | 8.696111 | 2.5332 | 15.6118 | 1 | 2.5052 | 2.491844 | 6.28 | 0.02298 | 0.4366 | 0.4509199 | -0.04026933 | 0.0029 | 45.6626
6231 | 8.6975 | 2.5332 | 15.6154 | 1 | 2.4991 | 2.492403 | 6.25 | 0.022811 | 0.4371 | 0.4510281 | -0.04025268 | 0.0031 | 45.663
6232 | 8.698889 | 2.5344 | 15.6189 | 1 | 2.5028 | 2.49298 | 6.26 | 0.022912 | 0.4383 | 0.4511373 | -0.04023404 | 0.0034 | 45.6633
6233 | 8.700278 | 2.5344 | 15.6224 | 1 | 2.5064 | 2.493511 | 6.28 | 0.023013 | 0.4396 | 0.4512461 | -0.04010803 | 0.0037 | 45.6637
6234 | 8.701667 | 2.536 | 15.6259 | 1 | 2.4868 | 2.494136 | 6.18 | 0.022476 | 0.439 | 0.4513547 | -0.04008832 | 0.004 | 45.6644
6235 | 8.703056 | 2.536 | 15.6294 | 1 | 2.4917 | 2.494778 | 6.21 | 0.02261 | 0.4393 | 0.4514631 | -0.0400679 | 0.0043 | 45.6647
6236 | 8.704444 | 2.5373 | 15.633 | 1 | 2.5015 | 2.495337 | 6.26 | 0.022879 | 0.4397 | 0.4515715 | -0.04004699 | 0.0046 | 45.6648
6237 | 8.705833 | 2.5373 | 15.6365 | 1 | 2.4979 | 2.495973 | 6.24 | 0.022778 | 0.4406 | 0.4516801 | -0.0400244 | 0.0049 | 45.6653
6238 | 8.707222 | 2.5386 | 15.64 | 1 | 2.5064 | 2.496469 | 6.28 | 0.023013 | 0.4417 | 0.4517886 | -0.03999807 | 0.0051 | 45.6655
6239 | 8.708611 | 2.5386 | 15.6435 | 1 | 2.5028 | 2.497024 | 6.26 | 0.022912 | 0.4418 | 0.4518967 | -0.03987057 | 0.0055 | 45.666
6240 | 8.71 | 2.5404 | 15.6471 | 1 | 2.515 | 2.497645 | 6.33 | 0.02325 | 0.4434 | 0.452004 | -0.03984121 | 0.0058 | 45.6661
6241 | 8.711389 | 2.5404 | 15.6506 | 1 | 2.5052 | 2.498266 | 6.28 | 0.02298 | 0.4439 | 0.4521117 | -0.03981175 | 0.0061 | 45.6667
6242 | 8.712778 | 2.5419 | 15.6541 | 1 | 2.5028 | 2.49887 | 6.26 | 0.022912 | 0.4436 | 0.4522192 | -0.03978287 | 0.0064 | 45.6671
6243 | 8.714167 | 2.5419 | 15.6577 | 1 | 2.5052 | 2.499467 | 6.28 | 0.02298 | 0.4435 | 0.4523261 | -0.03975358 | 0.0068 | 45.6674
6244 | 8.715556 | 2.5433 | 15.6612 | 1 | 2.5077 | 2.500017 | 6.29 | 0.023047 | 0.4446 | 0.4524323 | -0.0397238 | 0.0071 | 45.6677
6245 | 8.716944 | 2.5433 | 15.6647 | 1 | 2.5015 | 2.500622 | 6.26 | 0.022879 | 0.4447 | 0.4525379 | -0.03959029 | 0.0074 | 45.6682
6246 | 8.718333 | 2.5452 | 15.6683 | 1 | 2.5199 | 2.501159 | 6.35 | 0.023385 | 0.4466 | 0.4526432 | -0.03955691 | 0.0078 | 45.6682
6247 | 8.719722 | 2.5452 | 15.6718 | 1 | 2.4942 | 2.501756 | 6.22 | 0.022677 | 0.4458 | 0.4527485 | -0.03952371 | 0.0082 | 45.669
6248 | 8.721111 | 2.5469 | 15.6753 | 1 | 2.5113 | 2.502269 | 6.31 | 0.023148 | 0.4461 | 0.4528527 | -0.03949031 | 0.0085 | 45.6691
6249 | 8.7225 | 2.5469 | 15.6789 | 1 | 2.5064 | 2.502794 | 6.28 | 0.023013 | 0.4464 | 0.4529568 | -0.03945651 | 0.0089 | 45.6696
6250 | 8.723889 | 2.5485 | 15.6824 | 1 | 2.4917 | 2.503382 | 6.21 | 0.02261 | 0.4455 | 0.4530616 | -0.03942525 | 0.0092 | 45.6702
6251 | 8.725278 | 2.5485 | 15.686 | 1 | 2.5077 | 2.503966 | 6.29 | 0.023047 | 0.4462 | 0.4531666 | -0.03929049 | 0.0096 | 45.6703
6252 | 8.726667 | 2.5505 | 15.6895 | 1 | 2.4917 | 2.504495 | 6.21 | 0.02261 | 0.4458 | 0.4532717 | -0.03925895 | 0.01 | 45.6709
6253 | 8.728056 | 2.5505 | 15.693 | 1 | 2.5101 | 2.505036 | 6.3 | 0.023115 | 0.4468 | 0.4533764 | -0.03922526 | 0.0104 | 45.671
6254 | 8.729444 | 2.5522 | 15.6966 | 1 | 2.5064 | 2.505611 | 6.28 | 0.023013 | 0.4468 | 0.4534811 | -0.03919224 | 0.0108 | 45.6714
6255 | 8.730833 | 2.5522 | 15.7001 | 1 | 2.5028 | 2.506241 | 6.26 | 0.022912 | 0.4473 | 0.4535858 | -0.03915902 | 0.0111 | 45.6718
6256 | 8.732222 | 2.5539 | 15.7037 | 1 | 2.5125 | 2.506848 | 6.31 | 0.023182 | 0.4475 | 0.4536899 | -0.03912383 | 0.0115 | 45.672
6257 | 8.733611 | 2.5539 | 15.7072 | 1 | 2.5052 | 2.507419 | 6.28 | 0.02298 | 0.4474 | 0.4537946 | -0.0389887 | 0.0119 | 45.6725
6258 | 8.735 | 2.556 | 15.7108 | 1 | 2.4991 | 2.508048 | 6.25 | 0.022811 | 0.4471 | 0.4538977 | -0.03895462 | 0.0123 | 45.6729
6259 | 8.736389 | 2.556 | 15.7143 | 1 | 2.5199 | 2.508658 | 6.35 | 0.023385 | 0.4477 | 0.4540007 | -0.03891867 | 0.0127 | 45.673
6260 | 8.737778 | 2.5579 | 15.7179 | 1 | 2.5174 | 2.509263 | 6.34 | 0.023317 | 0.4483 | 0.4541021 | -0.03888105 | 0.0131 | 45.6733
6261 | 8.739167 | 2.5579 | 15.7214 | 1 | 2.5113 | 2.509897 | 6.31 | 0.023148 | 0.4486 | 0.4542041 | -0.03884176 | 0.0135 | 45.6738
6262 | 8.740556 | 2.5596 | 15.725 | 1 | 2.5174 | 2.510491 | 6.34 | 0.023317 | 0.449 | 0.4543062 | -0.03880422 | 0.0139 | 45.6741
6263 | 8.741944 | 2.5596 | 15.7285 | 1 | 2.5199 | 2.511089 | 6.35 | 0.023385 | 0.4496 | 0.4544069 | -0.03866621 | 0.0143 | 45.6744
6264 | 8.743333 | 2.5618 | 15.7321 | 1 | 2.5077 | 2.511726 | 6.29 | 0.023047 | 0.4491 | 0.4545072 | -0.0386288 | 0.0147 | 45.675
6265 | 8.745 | 2.5618 | 15.7357 | 1 | 2.5064 | 2.512275 | 6.28 | 0.023013 | 0.4484 | 0.4546072 | -0.03859216 | 0.0151 | 45.6757
6266 | 8.746389 | 2.5636 | 15.7392 | 1 | 2.5125 | 2.512899 | 6.31 | 0.023182 | 0.4484 | 0.4547074 | -0.03855414 | 0.0155 | 45.676
6267 | 8.747778 | 2.5636 | 15.7428 | 1 | 2.5174 | 2.513468 | 6.34 | 0.023317 | 0.4488 | 0.4548068 | -0.03851542 | 0.0159 | 45.6762
6268 | 8.749167 | 2.5653 | 15.7464 | 1 | 2.5174 | 2.514099 | 6.34 | 0.023317 | 0.4484 | 0.4549066 | -0.03847776 | 0.0162 | 45.6766
6269 | 8.750556 | 2.5653 | 15.7499 | 1 | 2.5272 | 2.51469 | 6.39 | 0.023589 | 0.4493 | 0.4550056 | -0.03834362 | 0.0166 | 45.6768
6270 | 8.751944 | 2.5675 | 15.7535 | 1 | 2.5089 | 2.515252 | 6.29 | 0.023081 | 0.4489 | 0.4551048 | -0.03830531 | 0.017 | 45.6774
6271 | 8.753333 | 2.5675 | 15.757 | 1 | 2.5101 | 2.515859 | 6.3 | 0.023115 | 0.4484 | 0.455204 | -0.03826865 | 0.0174 | 45.6778
6272 | 8.754722 | 2.5692 | 15.7606 | 1 | 2.5223 | 2.516456 | 6.36 | 0.023453 | 0.4496 | 0.4553026 | -0.03823031 | 0.0178 | 45.6779
6273 | 8.756111 | 2.5692 | 15.7642 | 1 | 2.5344 | 2.517025 | 6.42 | 0.023793 | 0.4512 | 0.4554009 | -0.03818825 | 0.0182 | 45.6781
6274 | 8.7575 | 2.5709 | 15.7678 | 1 | 2.5272 | 2.517579 | 6.39 | 0.023589 | 0.4524 | 0.455499 | -0.03814482 | 0.0185 | 45.6785
6275 | 8.758889 | 2.5709 | 15.7713 | 1 | 2.5186 | 2.518094 | 6.34 | 0.023351 | 0.4528 | 0.4555967 | -0.03800386 | 0.0189 | 45.679
6276 | 8.760278 | 2.5731 | 15.7749 | 1 | 2.5272 | 2.518657 | 6.39 | 0.023589 | 0.4533 | 0.455695 | -0.03795901 | 0.0193 | 45.6792
6277 | 8.761667 | 2.5731 | 15.7785 | 1 | 2.5199 | 2.519255 | 6.35 | 0.023385 | 0.4531 | 0.4557938 | -0.03791347 | 0.0197 | 45.6797
6278 | 8.763056 | 2.5749 | 15.7821 | 1 | 2.5223 | 2.519873 | 6.36 | 0.023453 | 0.4531 | 0.455892 | -0.03786705 | 0.0201 | 45.68
6279 | 8.764444 | 2.5749 | 15.7856 | 1 | 2.5199 | 2.520407 | 6.35 | 0.023385 | 0.4525 | 0.4559901 | -0.03782041 | 0.0205 | 45.6804
6280 | 8.765833 | 2.5766 | 15.7892 | 1 | 2.5199 | 2.521055 | 6.35 | 0.023385 | 0.4523 | 0.4560879 | -0.03777308 | 0.0208 | 45.6808
6281 | 8.767222 | 2.5766 | 15.7928 | 1 | 2.5113 | 2.521639 | 6.31 | 0.023148 | 0.4518 | 0.4561856 | -0.03764026 | 0.0212 | 45.6812
6282 | 8.768611 | 2.5787 | 15.7964 | 1 | 2.5174 | 2.522195 | 6.34 | 0.023317 | 0.4512 | 0.4562833 | -0.0375954 | 0.0216 | 45.6815
6283 | 8.77 | 2.5787 | 15.8 | 1 | 2.5332 | 2.522775 | 6.42 | 0.023759 | 0.4517 | 0.4563812 | -0.03755101 | 0.022 | 45.6815
6284 | 8.771389 | 2.5805 | 15.8035 | 1 | 2.5247 | 2.523351 | 6.37 | 0.023521 | 0.4513 | 0.4564788 | -0.03750826 | 0.0223 | 45.6821
6285 | 8.772778 | 2.5805 | 15.8071 | 1 | 2.5368 | 2.523932 | 6.44 | 0.023861 | 0.4515 | 0.4565757 | -0.03746695 | 0.0227 | 45.6822
6286 | 8.774167 | 2.5822 | 15.8107 | 1 | 2.5296 | 2.524526 | 6.4 | 0.023657 | 0.4517 | 0.4566732 | -0.03742503 | 0.0231 | 45.6827
6287 | 8.775556 | 2.5822 | 15.8143 | 1 | 2.5186 | 2.525057 | 6.34 | 0.023351 | 0.4511 | 0.4567707 | -0.03729135 | 0.0234 | 45.6832
6288 | 8.776944 | 2.5842 | 15.8179 | 1 | 2.5344 | 2.525668 | 6.42 | 0.023793 | 0.4515 | 0.4568679 | -0.03725016 | 0.0238 | 45.6833
6289 | 8.778333 | 2.5842 | 15.8215 | 1 | 2.5393 | 2.526251 | 6.45 | 0.023929 | 0.4522 | 0.456965 | -0.03720739 | 0.0242 | 45.6835
6290 | 8.779722 | 2.5859 | 15.8251 | 1 | 2.5296 | 2.526793 | 6.4 | 0.023657 | 0.4518 | 0.4570615 | -0.03716655 | 0.0246 | 45.684
6291 | 8.781111 | 2.5859 | 15.8287 | 1 | 2.5223 | 2.527361 | 6.36 | 0.023453 | 0.4513 | 0.4571584 | -0.03712696 | 0.0249 | 45.6845
6292 | 8.7825 | 2.5876 | 15.8323 | 1 | 2.5174 | 2.52796 | 6.34 | 0.023317 | 0.451 | 0.4572544 | -0.03708822 | 0.0253 | 45.6849
6293 | 8.783889 | 2.5876 | 15.8358 | 1 | 2.532 | 2.528547 | 6.41 | 0.023725 | 0.4512 | 0.4573502 | -0.03695454 | 0.0256 | 45.685
6294 | 8.785278 | 2.5896 | 15.8394 | 1 | 2.532 | 2.529064 | 6.41 | 0.023725 | 0.4523 | 0.4574459 | -0.03691361 | 0.026 | 45.6854
6295 | 8.786667 | 2.5896 | 15.843 | 1 | 2.5393 | 2.529729 | 6.45 | 0.023929 | 0.4529 | 0.4575415 | -0.03687236 | 0.0264 | 45.6856
6296 | 8.788056 | 2.5913 | 15.8466 | 1 | 2.5296 | 2.530291 | 6.4 | 0.023657 | 0.4531 | 0.457637 | -0.03683101 | 0.0267 | 45.6861
6297 | 8.789444 | 2.5913 | 15.8502 | 1 | 2.5247 | 2.530883 | 6.37 | 0.023521 | 0.4531 | 0.457733 | -0.03678925 | 0.0271 | 45.6865
6298 | 8.790833 | 2.5929 | 15.8538 | 1 | 2.532 | 2.531502 | 6.41 | 0.023725 | 0.4534 | 0.4578288 | -0.03674796 | 0.0274 | 45.6867
6299 | 8.792222 | 2.5929 | 15.8574 | 1 | 2.5344 | 2.532129 | 6.42 | 0.023793 | 0.454 | 0.4579249 | -0.03660875 | 0.0278 | 45.687
6300 | 8.793611 | 2.5949 | 15.8611 | 1 | 2.5393 | 2.532701 | 6.45 | 0.023929 | 0.4547 | 0.4580211 | -0.03656527 | 0.0282 | 45.6872
6301 | 8.795 | 2.5949 | 15.8647 | 1 | 2.5259 | 2.533269 | 6.38 | 0.023555 | 0.4545 | 0.4581174 | -0.03652081 | 0.0285 | 45.6878
6302 | 8.796389 | 2.5966 | 15.8683 | 1 | 2.5429 | 2.533802 | 6.47 | 0.024032 | 0.4554 | 0.4582137 | -0.03647468 | 0.0289 | 45.6878
6303 | 8.797778 | 2.5966 | 15.8719 | 1 | 2.5344 | 2.534377 | 6.42 | 0.023793 | 0.4547 | 0.4583094 | -0.03642834 | 0.0292 | 45.6883
6304 | 8.799167 | 2.5983 | 15.8755 | 1 | 2.5272 | 2.534888 | 6.39 | 0.023589 | 0.4542 | 0.4584044 | -0.03638227 | 0.0296 | 45.6888
6305 | 8.800556 | 2.5983 | 15.8791 | 1 | 2.5296 | 2.535474 | 6.4 | 0.023657 | 0.4541 | 0.4584989 | -0.03624816 | 0.0299 | 45.6891
6306 | 8.802222 | 2.6002 | 15.8827 | 1 | 2.5441 | 2.536003 | 6.47 | 0.024066 | 0.4546 | 0.4585931 | -0.03620165 | 0.0303 | 45.6896
6307 | 8.803611 | 2.6002 | 15.8863 | 1 | 2.5393 | 2.536559 | 6.45 | 0.023929 | 0.4544 | 0.4586869 | -0.036156 | 0.0306 | 45.69
6308 | 8.805 | 2.6019 | 15.8899 | 1 | 2.5344 | 2.537133 | 6.42 | 0.023793 | 0.4544 | 0.4587802 | -0.03611003 | 0.031 | 45.6904
6309 | 8.806389 | 2.6019 | 15.8935 | 1 | 2.5417 | 2.537738 | 6.46 | 0.023998 | 0.4547 | 0.4588738 | -0.03606384 | 0.0313 | 45.6906
6310 | 8.807778 | 2.6035 | 15.8972 | 1 | 2.5489 | 2.53834 | 6.5 | 0.024203 | 0.4555 | 0.4589674 | -0.03601667 | 0.0316 | 45.6908
6311 | 8.809167 | 2.6035 | 15.9008 | 1 | 2.5344 | 2.538944 | 6.42 | 0.023793 | 0.4546 | 0.459061 | -0.03588223 | 0.0319 | 45.6914
6312 | 8.810556 | 2.6054 | 15.9044 | 1 | 2.5417 | 2.539521 | 6.46 | 0.023998 | 0.4548 | 0.4591539 | -0.03583675 | 0.0323 | 45.6916
6313 | 8.811944 | 2.6054 | 15.908 | 1 | 2.5465 | 2.54006 | 6.48 | 0.024135 | 0.455 | 0.4592471 | -0.03579076 | 0.0326 | 45.6918
6314 | 8.813333 | 2.607 | 15.9116 | 1 | 2.5393 | 2.540619 | 6.45 | 0.023929 | 0.4543 | 0.4593401 | -0.03574445 | 0.0329 | 45.6923
6315 | 8.814722 | 2.607 | 15.9153 | 1 | 2.532 | 2.541168 | 6.41 | 0.023725 | 0.4532 | 0.4594336 | -0.03570025 | 0.0333 | 45.6927
6316 | 8.816111 | 2.6084 | 15.9189 | 1 | 2.5441 | 2.541751 | 6.47 | 0.024066 | 0.4531 | 0.4595264 | -0.03565602 | 0.0335 | 45.6928
6317 | 8.8175 | 2.6084 | 15.9225 | 1 | 2.5465 | 2.542325 | 6.48 | 0.024135 | 0.453 | 0.4596197 | -0.03552841 | 0.0339 | 45.6931
6318 | 8.818889 | 2.6102 | 15.9261 | 1 | 2.5441 | 2.542866 | 6.47 | 0.024066 | 0.4526 | 0.4597127 | -0.03548547 | 0.0342 | 45.6935
6319 | 8.820278 | 2.6102 | 15.9298 | 1 | 2.5368 | 2.543421 | 6.44 | 0.023861 | 0.4519 | 0.4598057 | -0.0354456 | 0.0345 | 45.6939
6320 | 8.821667 | 2.6116 | 15.9334 | 1 | 2.5513 | 2.544031 | 6.51 | 0.024272 | 0.4523 | 0.4598992 | -0.03540337 | 0.0348 | 45.694
6321 | 8.823056 | 2.6116 | 15.937 | 1 | 2.5465 | 2.544632 | 6.48 | 0.024135 | 0.4521 | 0.4599918 | -0.03536315 | 0.0351 | 45.6945
6322 | 8.824444 | 2.613 | 15.9406 | 1 | 2.5417 | 2.545177 | 6.46 | 0.023998 | 0.451 | 0.4600844 | -0.03532541 | 0.0353 | 45.6949
6323 | 8.825833 | 2.613 | 15.9443 | 1 | 2.5513 | 2.545744 | 6.51 | 0.024272 | 0.4515 | 0.460176 | -0.03520021 | 0.0356 | 45.695
6324 | 8.827222 | 2.6145 | 15.9479 | 1 | 2.5477 | 2.546272 | 6.49 | 0.024169 | 0.4507 | 0.4602672 | -0.03516337 | 0.0359 | 45.6954
6325 | 8.828611 | 2.6145 | 15.9515 | 1 | 2.5344 | 2.54685 | 6.42 | 0.023793 | 0.4491 | 0.4603584 | -0.03513161 | 0.0361 | 45.696
6326 | 8.83 | 2.6157 | 15.9552 | 1 | 2.5513 | 2.547421 | 6.51 | 0.024272 | 0.4496 | 0.4604501 | -0.03509827 | 0.0364 | 45.696
6327 | 8.831389 | 2.6157 | 15.9588 | 1 | 2.5356 | 2.547994 | 6.43 | 0.023827 | 0.4487 | 0.4605412 | -0.03506857 | 0.0366 | 45.6966
6328 | 8.832778 | 2.6168 | 15.9624 | 1 | 2.5489 | 2.548558 | 6.5 | 0.024203 | 0.4486 | 0.460633 | -0.03503884 | 0.0368 | 45.6967
6329 | 8.834167 | 2.6168 | 15.9661 | 1 | 2.5477 | 2.549184 | 6.49 | 0.024169 | 0.4483 | 0.4607248 | -0.03491829 | 0.037 | 45.697
6330 | 8.835556 | 2.6181 | 15.9697 | 1 | 2.5453 | 2.549753 | 6.48 | 0.0241 | 0.4481 | 0.460816 | -0.03488982 | 0.0372 | 45.6974
6331 | 8.836944 | 2.6181 | 15.9733 | 1 | 2.5549 | 2.550321 | 6.53 | 0.024375 | 0.4483 | 0.460907 | -0.03486093 | 0.0374 | 45.6975
6332 | 8.838333 | 2.619 | 15.977 | 1 | 2.5453 | 2.550874 | 6.48 | 0.0241 | 0.4472 | 0.4609979 | -0.03483413 | 0.0376 | 45.698
6333 | 8.839722 | 2.619 | 15.9806 | 1 | 2.5417 | 2.551468 | 6.46 | 0.023998 | 0.4461 | 0.4610884 | -0.03480922 | 0.0378 | 45.6984
6334 | 8.841111 | 2.6198 | 15.9843 | 1 | 2.5513 | 2.552068 | 6.51 | 0.024272 | 0.446 | 0.4611787 | -0.03478476 | 0.0379 | 45.6985
6335 | 8.8425 | 2.6198 | 15.9879 | 1 | 2.5597 | 2.55268 | 6.55 | 0.024512 | 0.4462 | 0.461268 | -0.03466975 | 0.0381 | 45.6987
6336 | 8.843889 | 2.6208 | 15.9915 | 1 | 2.5525 | 2.553237 | 6.52 | 0.024306 | 0.4461 | 0.4613569 | -0.03464538 | 0.0382 | 45.6992
6337 | 8.845278 | 2.6208 | 15.9952 | 1 | 2.5477 | 2.553761 | 6.49 | 0.024169 | 0.4455 | 0.461446 | -0.0346226 | 0.0384 | 45.6996
6338 | 8.846667 | 2.6215 | 15.9988 | 1 | 2.5573 | 2.554326 | 6.54 | 0.024444 | 0.4453 | 0.4615349 | -0.03460094 | 0.0385 | 45.6997
6339 | 8.848056 | 2.6215 | 16.0025 | 1 | 2.5597 | 2.55491 | 6.55 | 0.024512 | 0.4452 | 0.461624 | -0.03458021 | 0.0386 | 45.7
6340 | 8.849444 | 2.6219 | 16.0061 | 1 | 2.5537 | 2.555477 | 6.52 | 0.02434 | 0.445 | 0.461714 | -0.0345603 | 0.0386 | 45.7004
6341 | 8.850833 | 2.6219 | 16.0098 | 1 | 2.5561 | 2.556085 | 6.53 | 0.024409 | 0.4451 | 0.4618036 | -0.03444645 | 0.0387 | 45.7007
6342 | 8.852222 | 2.6227 | 16.0134 | 1 | 2.5597 | 2.556728 | 6.55 | 0.024512 | 0.4452 | 0.4618931 | -0.03442643 | 0.0388 | 45.701
6343 | 8.853611 | 2.6227 | 16.017 | 1 | 2.5489 | 2.557329 | 6.5 | 0.024203 | 0.4439 | 0.4619826 | -0.03440715 | 0.0389 | 45.7015
6344 | 8.855 | 2.623 | 16.0207 | 1 | 2.5453 | 2.557927 | 6.48 | 0.0241 | 0.4426 | 0.4620724 | -0.0343933 | 0.0389 | 45.7018
6345 | 8.856389 | 2.623 | 16.0243 | 1 | 2.5537 | 2.558503 | 6.52 | 0.02434 | 0.4421 | 0.462162 | -0.03437952 | 0.0389 | 45.702
6346 | 8.857778 | 2.6231 | 16.028 | 1 | 2.5573 | 2.559111 | 6.54 | 0.024444 | 0.4423 | 0.4622514 | -0.0343654 | 0.0389 | 45.7023
6347 | 8.859444 | 2.6231 | 16.0316 | 1 | 2.5513 | 2.559666 | 6.51 | 0.024272 | 0.4414 | 0.4623406 | -0.03425967 | 0.0389 | 45.7031
6348 | 8.860833 | 2.6234 | 16.0353 | 1 | 2.5657 | 2.5602 | 6.58 | 0.024685 | 0.4419 | 0.4624296 | -0.03424657 | 0.0389 | 45.7031
6349 | 8.862222 | 2.6234 | 16.0389 | 1 | 2.5561 | 2.560752 | 6.53 | 0.024409 | 0.4416 | 0.4625175 | -0.03423497 | 0.0389 | 45.7036
6350 | 8.863611 | 2.6234 | 16.0425 | 1 | 2.5441 | 2.561296 | 6.47 | 0.024066 | 0.4399 | 0.4626059 | -0.03422583 | 0.0389 | 45.7042
6351 | 8.865 | 2.6234 | 16.0462 | 1 | 2.5597 | 2.561869 | 6.55 | 0.024512 | 0.44 | 0.4626946 | -0.03421692 | 0.0388 | 45.7042
6352 | 8.866389 | 2.6231 | 16.0498 | 1 | 2.5513 | 2.562447 | 6.51 | 0.024272 | 0.4385 | 0.4627827 | -0.03421114 | 0.0387 | 45.7047
6353 | 8.867778 | 2.6231 | 16.0535 | 1 | 2.5657 | 2.563065 | 6.58 | 0.024685 | 0.4382 | 0.462871 | -0.03411201 | 0.0386 | 45.7047
6354 | 8.869167 | 2.6231 | 16.0571 | 1 | 2.5609 | 2.563673 | 6.56 | 0.024547 | 0.4378 | 0.4629587 | -0.03410782 | 0.0386 | 45.7052
6355 | 8.870556 | 2.6231 | 16.0608 | 1 | 2.5657 | 2.564226 | 6.58 | 0.024685 | 0.4372 | 0.463046 | -0.03410337 | 0.0385 | 45.7054
6356 | 8.871944 | 2.6227 | 16.0644 | 1 | 2.5693 | 2.56477 | 6.6 | 0.024788 | 0.4374 | 0.4631332 | -0.034098 | 0.0384 | 45.7056
6357 | 8.873333 | 2.6227 | 16.0681 | 1 | 2.5585 | 2.565351 | 6.55 | 0.024478 | 0.436 | 0.46322 | -0.03409547 | 0.0382 | 45.7061
6358 | 8.874722 | 2.6222 | 16.0717 | 1 | 2.5764 | 2.565871 | 6.64 | 0.024996 | 0.4368 | 0.4633062 | -0.03409354 | 0.0381 | 45.7061
6359 | 8.876111 | 2.6222 | 16.0753 | 1 | 2.5776 | 2.56646 | 6.64 | 0.025031 | 0.4373 | 0.4633922 | -0.03399691 | 0.0379 | 45.7065
6360 | 8.8775 | 2.6219 | 16.079 | 1 | 2.5788 | 2.567014 | 6.65 | 0.025065 | 0.4381 | 0.463478 | -0.03399272 | 0.0378 | 45.7067
6361 | 8.878889 | 2.6219 | 16.0826 | 1 | 2.5693 | 2.567638 | 6.6 | 0.024788 | 0.4385 | 0.4635638 | -0.03398914 | 0.0376 | 45.7072
6362 | 8.880278 | 2.6212 | 16.0863 | 1 | 2.5681 | 2.568208 | 6.6 | 0.024754 | 0.4379 | 0.4636496 | -0.03398811 | 0.0374 | 45.7076
6363 | 8.881667 | 2.6212 | 16.0899 | 1 | 2.5537 | 2.56881 | 6.52 | 0.02434 | 0.4367 | 0.4637348 | -0.03398991 | 0.0372 | 45.7081
6364 | 8.883056 | 2.6204 | 16.0935 | 1 | 2.5681 | 2.569412 | 6.6 | 0.024754 | 0.4367 | 0.4638198 | -0.03399156 | 0.037 | 45.7082
6365 | 8.884444 | 2.6204 | 16.0972 | 1 | 2.5597 | 2.569952 | 6.55 | 0.024512 | 0.436 | 0.4639042 | -0.03389537 | 0.0368 | 45.7087
6366 | 8.885833 | 2.6199 | 16.1008 | 1 | 2.5597 | 2.570518 | 6.55 | 0.024512 | 0.4349 | 0.463988 | -0.03390069 | 0.0366 | 45.709
6367 | 8.887222 | 2.6199 | 16.1045 | 1 | 2.58 | 2.571117 | 6.66 | 0.0251 | 0.4356 | 0.464072 | -0.03390452 | 0.0364 | 45.7089
6368 | 8.888611 | 2.6189 | 16.1081 | 1 | 2.5633 | 2.57177 | 6.57 | 0.024616 | 0.435 | 0.4641553 | -0.03390839 | 0.0362 | 45.7096
6369 | 8.89 | 2.6189 | 16.1117 | 1 | 2.5788 | 2.572312 | 6.65 | 0.025065 | 0.4358 | 0.4642382 | -0.03391018 | 0.0359 | 45.7096
6370 | 8.891389 | 2.6179 | 16.1154 | 1 | 2.5645 | 2.572929 | 6.58 | 0.02465 | 0.4348 | 0.4643214 | -0.03391383 | 0.0356 | 45.7102
6371 | 8.892778 | 2.6179 | 16.119 | 1 | 2.5764 | 2.573549 | 6.64 | 0.024996 | 0.4343 | 0.4644033 | -0.0338238 | 0.0354 | 45.7103
6372 | 8.894167 | 2.6171 | 16.1226 | 1 | 2.5788 | 2.574131 | 6.65 | 0.025065 | 0.4339 | 0.4644851 | -0.03382939 | 0.0351 | 45.7106
6373 | 8.895556 | 2.6171 | 16.1263 | 1 | 2.5741 | 2.574757 | 6.63 | 0.024927 | 0.4338 | 0.4645668 | -0.03383578 | 0.0349 | 45.711
6374 | 8.896944 | 2.6159 | 16.1299 | 1 | 2.5764 | 2.575256 | 6.64 | 0.024996 | 0.4342 | 0.4646482 | -0.03384095 | 0.0346 | 45.7113
6375 | 8.898333 | 2.6159 | 16.1335 | 1 | 2.5788 | 2.575827 | 6.65 | 0.025065 | 0.4345 | 0.4647296 | -0.03384549 | 0.0343 | 45.7116
6376 | 8.899722 | 2.6146 | 16.1372 | 1 | 2.5848 | 2.576388 | 6.68 | 0.025239 | 0.4351 | 0.4648111 | -0.03384844 | 0.0339 | 45.7118
6377 | 8.901111 | 2.6146 | 16.1408 | 1 | 2.5812 | 2.577 | 6.66 | 0.025135 | 0.4347 | 0.4648927 | -0.03375898 | 0.0336 | 45.7122
6378 | 8.9025 | 2.6137 | 16.1444 | 1 | 2.5741 | 2.57759 | 6.63 | 0.024927 | 0.4341 | 0.4649746 | -0.03376405 | 0.0333 | 45.7126
6379 | 8.903889 | 2.6137 | 16.1481 | 1 | 2.5812 | 2.578175 | 6.66 | 0.025135 | 0.4345 | 0.4650559 | -0.03376905 | 0.033 | 45.7128
6380 | 8.905278 | 2.6123 | 16.1517 | 1 | 2.5812 | 2.57879 | 6.66 | 0.025135 | 0.4341 | 0.465137 | -0.03377447 | 0.0327 | 45.7131
6381 | 8.906667 | 2.6123 | 16.1553 | 1 | 2.5717 | 2.579344 | 6.61 | 0.024857 | 0.4333 | 0.4652184 | -0.03378126 | 0.0323 | 45.7136
6382 | 8.908056 | 2.6109 | 16.159 | 1 | 2.5788 | 2.579922 | 6.65 | 0.025065 | 0.4334 | 0.4653 | -0.03378646 | 0.032 | 45.7138
6383 | 8.909444 | 2.6109 | 16.1626 | 1 | 2.5848 | 2.580558 | 6.68 | 0.025239 | 0.4333 | 0.465382 | -0.03370187 | 0.0316 | 45.714
6384 | 8.910833 | 2.6097 | 16.1662 | 1 | 2.5824 | 2.581148 | 6.67 | 0.025169 | 0.4336 | 0.4654638 | -0.03370688 | 0.0313 | 45.7144
6385 | 8.912222 | 2.6097 | 16.1698 | 1 | 2.5776 | 2.581776 | 6.64 | 0.025031 | 0.4331 | 0.4655455 | -0.03371106 | 0.0309 | 45.7149
6386 | 8.913611 | 2.6083 | 16.1735 | 1 | 2.5693 | 2.582299 | 6.6 | 0.024788 | 0.4317 | 0.4656269 | -0.03371975 | 0.0306 | 45.7153
6387 | 8.915 | 2.6083 | 16.1771 | 1 | 2.5788 | 2.582873 | 6.65 | 0.025065 | 0.4311 | 0.4657081 | -0.03372972 | 0.0302 | 45.7155
6388 | 8.916667 | 2.6066 | 16.1807 | 1 | 2.5824 | 2.583414 | 6.67 | 0.025169 | 0.4308 | 0.4657889 | -0.03374018 | 0.0298 | 45.7161
6389 | 8.918056 | 2.6066 | 16.1843 | 1 | 2.5931 | 2.583989 | 6.72 | 0.025483 | 0.4317 | 0.4658701 | -0.03365949 | 0.0294 | 45.7163
6390 | 8.919444 | 2.6053 | 16.188 | 1 | 2.5741 | 2.584576 | 6.63 | 0.024927 | 0.4311 | 0.4659512 | -0.03366957 | 0.029 | 45.7169
6391 | 8.920833 | 2.6053 | 16.1916 | 1 | 2.5836 | 2.585136 | 6.67 | 0.025204 | 0.4309 | 0.466032 | -0.03368044 | 0.0286 | 45.7171
6392 | 8.922222 | 2.6037 | 16.1952 | 1 | 2.5705 | 2.58572 | 6.61 | 0.024823 | 0.4299 | 0.4661132 | -0.03369285 | 0.0282 | 45.7176
6393 | 8.923611 | 2.6037 | 16.1988 | 1 | 2.5824 | 2.586334 | 6.67 | 0.025169 | 0.4288 | 0.4661944 | -0.03370681 | 0.0278 | 45.7178
6394 | 8.925 | 2.6019 | 16.2024 | 1 | 2.58 | 2.586917 | 6.66 | 0.0251 | 0.4286 | 0.4662755 | -0.03371974 | 0.0274 | 45.7182
6395 | 8.926389 | 2.6019 | 16.206 | 1 | 2.5895 | 2.587479 | 6.71 | 0.025378 | 0.4285 | 0.466357 | -0.03364796 | 0.0269 | 45.7183
6396 | 8.927778 | 2.6004 | 16.2096 | 1 | 2.5776 | 2.588037 | 6.64 | 0.025031 | 0.427 | 0.4664387 | -0.03366412 | 0.0265 | 45.7189
6397 | 8.929167 | 2.6004 | 16.2133 | 1 | 2.5729 | 2.588568 | 6.62 | 0.024892 | 0.4255 | 0.4665207 | -0.03368287 | 0.0261 | 45.7192
6398 | 8.930556 | 2.5986 | 16.2169 | 1 | 2.5907 | 2.589127 | 6.71 | 0.025413 | 0.4257 | 0.4666023 | -0.03370277 | 0.0257 | 45.7193
6399 | 8.931944 | 2.5986 | 16.2205 | 1 | 2.5931 | 2.589722 | 6.72 | 0.025483 | 0.4247 | 0.4666837 | -0.03372517 | 0.0252 | 45.7196
6400 | 8.933333 | 2.5966 | 16.2241 | 1 | 2.5978 | 2.590353 | 6.75 | 0.025622 | 0.425 | 0.4667644 | -0.0337471 | 0.0248 | 45.7198
6401 | 8.934722 | 2.5966 | 16.2277 | 1 | 2.6037 | 2.590906 | 6.78 | 0.025797 | 0.4253 | 0.4668451 | -0.03368022 | 0.0243 | 45.7201
6402 | 8.936111 | 2.595 | 16.2313 | 1 | 2.5895 | 2.591503 | 6.71 | 0.025378 | 0.4249 | 0.4669251 | -0.0337025 | 0.0239 | 45.7206
6403 | 8.9375 | 2.595 | 16.2349 | 1 | 2.5836 | 2.592077 | 6.67 | 0.025204 | 0.4236 | 0.4670043 | -0.03372755 | 0.0235 | 45.7211
6404 | 8.938889 | 2.5931 | 16.2385 | 1 | 2.5978 | 2.592657 | 6.75 | 0.025622 | 0.4235 | 0.4670834 | -0.03375127 | 0.023 | 45.7212
6405 | 8.940278 | 2.5931 | 16.2421 | 1 | 2.5836 | 2.59327 | 6.67 | 0.025204 | 0.4228 | 0.4671626 | -0.03377615 | 0.0225 | 45.7218
6406 | 8.941667 | 2.591 | 16.2457 | 1 | 2.5954 | 2.593789 | 6.74 | 0.025552 | 0.4227 | 0.4672419 | -0.03380064 | 0.0221 | 45.7219
6407 | 8.943056 | 2.591 | 16.2493 | 1 | 2.5871 | 2.594401 | 6.69 | 0.025308 | 0.4222 | 0.4673202 | -0.03374233 | 0.0216 | 45.7224
6408 | 8.944444 | 2.5893 | 16.2529 | 1 | 2.5931 | 2.594987 | 6.72 | 0.025483 | 0.4219 | 0.4673991 | -0.03376849 | 0.0211 | 45.7226
6409 | 8.945833 | 2.5893 | 16.2565 | 1 | 2.6001 | 2.595631 | 6.76 | 0.025692 | 0.4222 | 0.4674779 | -0.03379285 | 0.0207 | 45.7228
6410 | 8.947222 | 2.5872 | 16.2601 | 1 | 2.5966 | 2.596218 | 6.74 | 0.025587 | 0.4216 | 0.467556 | -0.03381806 | 0.0202 | 45.7232
6411 | 8.948611 | 2.5872 | 16.2637 | 1 | 2.5907 | 2.596845 | 6.71 | 0.025413 | 0.4214 | 0.4676345 | -0.0338446 | 0.0197 | 45.7237
6412 | 8.95 | 2.5851 | 16.2673 | 1 | 2.6025 | 2.597419 | 6.77 | 0.025762 | 0.4216 | 0.4677135 | -0.03386866 | 0.0192 | 45.7238
6413 | 8.951389 | 2.5851 | 16.2709 | 1 | 2.5919 | 2.598025 | 6.72 | 0.025448 | 0.4208 | 0.4677927 | -0.03381631 | 0.0187 | 45.7243
6414 | 8.952778 | 2.5832 | 16.2745 | 1 | 2.5978 | 2.598618 | 6.75 | 0.025622 | 0.4209 | 0.467872 | -0.03384184 | 0.0182 | 45.7246
6415 | 8.954167 | 2.5832 | 16.278 | 1 | 2.5978 | 2.59922 | 6.75 | 0.025622 | 0.4199 | 0.4679506 | -0.0338688 | 0.0177 | 45.7249
6416 | 8.955556 | 2.5811 | 16.2816 | 1 | 2.5931 | 2.59976 | 6.72 | 0.025483 | 0.419 | 0.46803 | -0.03389812 | 0.0172 | 45.7254
6417 | 8.956944 | 2.5811 | 16.2852 | 1 | 2.5966 | 2.600411 | 6.74 | 0.025587 | 0.418 | 0.4681093 | -0.0339283 | 0.0167 | 45.7256
6418 | 8.958333 | 2.5789 | 16.2888 | 1 | 2.606 | 2.600986 | 6.79 | 0.025867 | 0.4186 | 0.4681878 | -0.03395731 | 0.0162 | 45.7258
6419 | 8.959722 | 2.5789 | 16.2924 | 1 | 2.5919 | 2.601618 | 6.72 | 0.025448 | 0.4177 | 0.4682665 | -0.03391232 | 0.0157 | 45.7264
6420 | 8.961111 | 2.5769 | 16.296 | 1 | 2.5931 | 2.602191 | 6.72 | 0.025483 | 0.4169 | 0.4683447 | -0.0339447 | 0.0152 | 45.7267
6421 | 8.9625 | 2.5769 | 16.2995 | 1 | 2.5966 | 2.602837 | 6.74 | 0.025587 | 0.4166 | 0.4684228 | -0.03397753 | 0.0147 | 45.727
6422 | 8.963889 | 2.5747 | 16.3031 | 1 | 2.599 | 2.603424 | 6.75 | 0.025657 | 0.4156 | 0.4685007 | -0.03401312 | 0.0142 | 45.7273
6423 | 8.965278 | 2.5747 | 16.3067 | 1 | 2.6084 | 2.604019 | 6.8 | 0.025937 | 0.4158 | 0.4685785 | -0.03404754 | 0.0137 | 45.7275
6424 | 8.966667 | 2.5724 | 16.3103 | 1 | 2.599 | 2.604614 | 6.75 | 0.025657 | 0.4152 | 0.4686568 | -0.03408137 | 0.0132 | 45.728
6425 | 8.968056 | 2.5724 | 16.3138 | 1 | 2.6084 | 2.60524 | 6.8 | 0.025937 | 0.4153 | 0.468735 | -0.03404319 | 0.0127 | 45.7282
6426 | 8.969444 | 2.5704 | 16.3174 | 1 | 2.6001 | 2.605887 | 6.76 | 0.025692 | 0.4152 | 0.4688132 | -0.03407713 | 0.0122 | 45.7287
6427 | 8.970833 | 2.5704 | 16.321 | 1 | 2.5907 | 2.606519 | 6.71 | 0.025413 | 0.4148 | 0.4688914 | -0.03411277 | 0.0117 | 45.7292
6428 | 8.972222 | 2.5682 | 16.3245 | 1 | 2.6001 | 2.607171 | 6.76 | 0.025692 | 0.4139 | 0.4689701 | -0.03414999 | 0.0112 | 45.7294
6429 | 8.973889 | 2.5682 | 16.3281 | 1 | 2.6025 | 2.607794 | 6.77 | 0.025762 | 0.4137 | 0.4690485 | -0.03418824 | 0.0106 | 45.7301
6430 | 8.975278 | 2.5659 | 16.3317 | 1 | 2.6072 | 2.608446 | 6.8 | 0.025902 | 0.4133 | 0.4691272 | -0.03422647 | 0.0101 | 45.7304
6431 | 8.976667 | 2.5659 | 16.3352 | 1 | 2.6131 | 2.609067 | 6.83 | 0.026078 | 0.414 | 0.4692066 | -0.0341905 | 0.0096 | 45.7306
6432 | 8.978056 | 2.5639 | 16.3388 | 1 | 2.6178 | 2.609631 | 6.85 | 0.026219 | 0.4143 | 0.4692856 | -0.03422693 | 0.0091 | 45.7309
6433 | 8.979444 | 2.5639 | 16.3424 | 1 | 2.6131 | 2.610154 | 6.83 | 0.026078 | 0.414 | 0.4693644 | -0.03426524 | 0.0086 | 45.7313
6434 | 8.980833 | 2.5617 | 16.3459 | 1 | 2.6084 | 2.610748 | 6.8 | 0.025937 | 0.4144 | 0.4694437 | -0.03430276 | 0.0081 | 45.7318
6435 | 8.982222 | 2.5617 | 16.3495 | 1 | 2.6131 | 2.611337 | 6.83 | 0.026078 | 0.4142 | 0.4695226 | -0.03433941 | 0.0076 | 45.732
6436 | 8.983611 | 2.5594 | 16.353 | 1 | 2.6189 | 2.612018 | 6.86 | 0.026254 | 0.4146 | 0.4696013 | -0.03437565 | 0.0071 | 45.7323
6437 | 8.985 | 2.5594 | 16.3566 | 1 | 2.6037 | 2.612633 | 6.78 | 0.025797 | 0.4139 | 0.4696802 | -0.03433989 | 0.0066 | 45.7329
6438 | 8.986389 | 2.5575 | 16.3601 | 1 | 2.6131 | 2.613238 | 6.83 | 0.026078 | 0.4137 | 0.4697599 | -0.03437794 | 0.0062 | 45.7331
6439 | 8.987778 | 2.5575 | 16.3637 | 1 | 2.6154 | 2.613882 | 6.84 | 0.026148 | 0.414 | 0.4698395 | -0.03441474 | 0.0057 | 45.7334
6440 | 8.989167 | 2.5554 | 16.3672 | 1 | 2.6096 | 2.614459 | 6.81 | 0.025972 | 0.4136 | 0.4699202 | -0.03445302 | 0.0052 | 45.7339
6441 | 8.990556 | 2.5554 | 16.3708 | 1 | 2.6201 | 2.615057 | 6.87 | 0.026289 | 0.4134 | 0.4699998 | -0.03449194 | 0.0047 | 45.7341
6442 | 8.991944 | 2.5532 | 16.3743 | 1 | 2.6001 | 2.615627 | 6.76 | 0.025692 | 0.4116 | 0.4700801 | -0.03453634 | 0.0043 | 45.7348
6443 | 8.993333 | 2.5532 | 16.3779 | 1 | 2.606 | 2.616274 | 6.79 | 0.025867 | 0.4108 | 0.4701599 | -0.03450447 | 0.0038 | 45.7351
6444 | 8.994722 | 2.5513 | 16.3814 | 1 | 2.6131 | 2.616905 | 6.83 | 0.026078 | 0.4103 | 0.4702397 | -0.03455142 | 0.0033 | 45.7353
6445 | 8.996111 | 2.5513 | 16.385 | 1 | 2.6225 | 2.617508 | 6.88 | 0.02636 | 0.4103 | 0.4703196 | -0.03459853 | 0.0029 | 45.7355
6446 | 8.9975 | 2.5492 | 16.3885 | 1 | 2.6013 | 2.618165 | 6.77 | 0.025727 | 0.4092 | 0.4704004 | -0.0346478 | 0.0024 | 45.7362
6447 | 8.998889 | 2.5492 | 16.3921 | 1 | 2.6201 | 2.618745 | 6.87 | 0.026289 | 0.4089 | 0.4704809 | -0.0346975 | 0.002 | 45.7362
6448 | 9.000278 | 2.547 | 16.3956 | 1 | 2.6143 | 2.619355 | 6.83 | 0.026113 | 0.4081 | 0.4705616 | -0.03474803 | 0.0015 | 45.7367
6449 | 9.001667 | 2.547 | 16.3991 | 1 | 2.6096 | 2.619999 | 6.81 | 0.025972 | 0.4074 | 0.4706421 | -0.03472345 | 0.001 | 45.7372
6450 | 9.003056 | 2.5451 | 16.4027 | 1 | 2.6178 | 2.62057 | 6.85 | 0.026219 | 0.407 | 0.4707233 | -0.03477613 | 0.0006 | 45.7374
6451 | 9.004444 | 2.5451 | 16.4062 | 1 | 2.6131 | 2.621214 | 6.83 | 0.026078 | 0.4065 | 0.4708043 | -0.03482944 | 0.0001 | 45.7379
6452 | 9.005833 | 2.543 | 16.4097 | 1 | 2.6225 | 2.621795 | 6.88 | 0.02636 | 0.4073 | 0.470886 | -0.03488034 | -0.0003 | 45.7381
6453 | 9.007222 | 2.543 | 16.4133 | 1 | 2.6225 | 2.622445 | 6.88 | 0.02636 | 0.4077 | 0.4709675 | -0.03492865 | -0.0008 | 45.7384
6454 | 9.008611 | 2.5408 | 16.4168 | 1 | 2.6225 | 2.623084 | 6.88 | 0.02636 | 0.4075 | 0.4710494 | -0.03497691 | -0.0013 | 45.7388
6455 | 9.01 | 2.5408 | 16.4203 | 1 | 2.6225 | 2.623688 | 6.88 | 0.02636 | 0.4079 | 0.4711315 | -0.03495506 | -0.0017 | 45.7392
6456 | 9.011389 | 2.539 | 16.4239 | 1 | 2.6295 | 2.624241 | 6.91 | 0.026571 | 0.4081 | 0.4712141 | -0.03500226 | -0.0022 | 45.7394
6457 | 9.012778 | 2.539 | 16.4274 | 1 | 2.6096 | 2.624836 | 6.81 | 0.025972 | 0.4069 | 0.4712964 | -0.03505226 | -0.0026 | 45.7401
6458 | 9.014167 | 2.5369 | 16.4309 | 1 | 2.626 | 2.625402 | 6.9 | 0.026465 | 0.4068 | 0.4713794 | -0.03510231 | -0.0031 | 45.7402
6459 | 9.015556 | 2.5369 | 16.4344 | 1 | 2.6236 | 2.626064 | 6.88 | 0.026395 | 0.4066 | 0.4714627 | -0.03515223 | -0.0035 | 45.7406
6460 | 9.016944 | 2.5348 | 16.438 | 1 | 2.6388 | 2.626604 | 6.96 | 0.026855 | 0.4075 | 0.4715471 | -0.03519879 | -0.004 | 45.7407
6461 | 9.018333 | 2.5348 | 16.4415 | 1 | 2.6107 | 2.627171 | 6.82 | 0.026008 | 0.406 | 0.4716315 | -0.03518251 | -0.0044 | 45.7416
6462 | 9.019722 | 2.5329 | 16.445 | 1 | 2.6318 | 2.627797 | 6.93 | 0.026642 | 0.4067 | 0.4717167 | -0.03523065 | -0.0048 | 45.7416
6463 | 9.021111 | 2.5329 | 16.4485 | 1 | 2.6225 | 2.628384 | 6.88 | 0.02636 | 0.4067 | 0.4718021 | -0.03527969 | -0.0053 | 45.7422
6464 | 9.0225 | 2.5309 | 16.452 | 1 | 2.6295 | 2.628944 | 6.91 | 0.026571 | 0.4068 | 0.4718876 | -0.03532896 | -0.0057 | 45.7424
6465 | 9.023889 | 2.5309 | 16.4555 | 1 | 2.6178 | 2.629581 | 6.85 | 0.026219 | 0.4059 | 0.4719733 | -0.03537763 | -0.0061 | 45.743
6466 | 9.025278 | 2.5289 | 16.4591 | 1 | 2.6295 | 2.630177 | 6.91 | 0.026571 | 0.4057 | 0.4720595 | -0.03542671 | -0.0066 | 45.7431
6467 | 9.026667 | 2.5289 | 16.4626 | 1 | 2.6201 | 2.630757 | 6.87 | 0.026289 | 0.4048 | 0.4721459 | -0.03541382 | -0.007 | 45.7437
6468 | 9.028056 | 2.5271 | 16.4661 | 1 | 2.6271 | 2.631283 | 6.9 | 0.026501 | 0.4046 | 0.4722323 | -0.03546504 | -0.0074 | 45.7439
6469 | 9.029444 | 2.5271 | 16.4696 | 1 | 2.6306 | 2.631903 | 6.92 | 0.026607 | 0.4049 | 0.4723188 | -0.03551489 | -0.0078 | 45.7443
6470 | 9.031111 | 2.5251 | 16.4731 | 1 | 2.6411 | 2.632555 | 6.98 | 0.026926 | 0.4056 | 0.4724058 | -0.03556054 | -0.0082 | 45.7448
6471 | 9.0325 | 2.5251 | 16.4766 | 1 | 2.6283 | 2.633152 | 6.91 | 0.026536 | 0.4056 | 0.4724925 | -0.03560631 | -0.0087 | 45.7455
6472 | 9.033889 | 2.5232 | 16.4801 | 1 | 2.6248 | 2.633787 | 6.89 | 0.02643 | 0.405 | 0.4725791 | -0.0356542 | -0.0091 | 45.7459
6473 | 9.035278 | 2.5232 | 16.4836 | 1 | 2.6295 | 2.634381 | 6.91 | 0.026571 | 0.4044 | 0.4726661 | -0.03564479 | -0.0095 | 45.7462
6474 | 9.036667 | 2.5215 | 16.4871 | 1 | 2.6271 | 2.634931 | 6.9 | 0.026501 | 0.404 | 0.472753 | -0.03569462 | -0.0099 | 45.7466
6475 | 9.038056 | 2.5215 | 16.4906 | 1 | 2.6527 | 2.635591 | 7.04 | 0.027282 | 0.4051 | 0.4728402 | -0.03574336 | -0.0103 | 45.7465
6476 | 9.039444 | 2.5196 | 16.4941 | 1 | 2.6376 | 2.636182 | 6.96 | 0.026819 | 0.4046 | 0.4729274 | -0.03579224 | -0.0107 | 45.7472
6477 | 9.040833 | 2.5196 | 16.4976 | 1 | 2.6527 | 2.636786 | 7.04 | 0.027282 | 0.406 | 0.4730145 | -0.0358385 | -0.0111 | 45.7473
6478 | 9.042222 | 2.5177 | 16.5011 | 1 | 2.6539 | 2.637404 | 7.04 | 0.027318 | 0.4075 | 0.4731011 | -0.03588132 | -0.0115 | 45.7477
6479 | 9.043611 | 2.5177 | 16.5046 | 1 | 2.6318 | 2.638032 | 6.93 | 0.026642 | 0.407 | 0.4731882 | -0.03586757 | -0.0119 | 45.7485
6480 | 9.045 | 2.5161 | 16.5081 | 1 | 2.6388 | 2.638638 | 6.96 | 0.026855 | 0.4073 | 0.4732756 | -0.03591084 | -0.0123 | 45.7487
6481 | 9.046389 | 2.5161 | 16.5116 | 1 | 2.6341 | 2.639224 | 6.94 | 0.026713 | 0.4067 | 0.473363 | -0.03595461 | -0.0126 | 45.7492
6482 | 9.047778 | 2.5143 | 16.5151 | 1 | 2.6399 | 2.639877 | 6.97 | 0.02689 | 0.4067 | 0.4734504 | -0.03599616 | -0.013 | 45.7495
6483 | 9.049167 | 2.5143 | 16.5186 | 1 | 2.6399 | 2.640487 | 6.97 | 0.02689 | 0.4058 | 0.473538 | -0.03603877 | -0.0134 | 45.7498
6484 | 9.050556 | 2.5125 | 16.5221 | 1 | 2.6341 | 2.641087 | 6.94 | 0.026713 | 0.4057 | 0.4736253 | -0.03608161 | -0.0138 | 45.7503
6485 | 9.051944 | 2.5125 | 16.5256 | 1 | 2.6411 | 2.641727 | 6.98 | 0.026926 | 0.4058 | 0.4737115 | -0.03607375 | -0.0141 | 45.7506
6486 | 9.053333 | 2.511 | 16.5291 | 1 | 2.6411 | 2.642343 | 6.98 | 0.026926 | 0.4061 | 0.4737979 | -0.0361159 | -0.0145 | 45.751
6487 | 9.054722 | 2.511 | 16.5326 | 1 | 2.6458 | 2.643029 | 7 | 0.027068 | 0.4058 | 0.4738838 | -0.03615845 | -0.0148 | 45.7513
6488 | 9.056111 | 2.5094 | 16.536 | 1 | 2.6492 | 2.643695 | 7.02 | 0.027175 | 0.4068 | 0.4739704 | -0.03619934 | -0.0152 | 45.7516
6489 | 9.0575 | 2.5094 | 16.5395 | 1 | 2.6596 | 2.64434 | 7.07 | 0.027496 | 0.4079 | 0.4740564 | -0.03623753 | -0.0155 | 45.7518
6490 | 9.058889 | 2.5078 | 16.543 | 1 | 2.6411 | 2.644955 | 6.98 | 0.026926 | 0.4076 | 0.4741423 | -0.03627669 | -0.0159 | 45.7526
6491 | 9.060278 | 2.5078 | 16.5465 | 1 | 2.6376 | 2.645548 | 6.96 | 0.026819 | 0.407 | 0.4742293 | -0.03626693 | -0.0162 | 45.753
6492 | 9.061667 | 2.5064 | 16.55 | 1 | 2.6504 | 2.646147 | 7.02 | 0.027211 | 0.4078 | 0.4743167 | -0.03630579 | -0.0165 | 45.7532
6493 | 9.063056 | 2.5064 | 16.5535 | 1 | 2.6399 | 2.646755 | 6.97 | 0.02689 | 0.4071 | 0.4744052 | -0.03634514 | -0.0168 | 45.7537
6494 | 9.064444 | 2.5049 | 16.5569 | 1 | 2.6723 | 2.647389 | 7.14 | 0.027891 | 0.4089 | 0.4744933 | -0.03638143 | -0.0171 | 45.7535
6495 | 9.065833 | 2.5049 | 16.5604 | 1 | 2.6492 | 2.648023 | 7.02 | 0.027175 | 0.4088 | 0.4745823 | -0.03641793 | -0.0174 | 45.7544
6496 | 9.067222 | 2.5035 | 16.5639 | 1 | 2.6318 | 2.648678 | 6.93 | 0.026642 | 0.4075 | 0.4746726 | -0.03645681 | -0.0177 | 45.7551
6497 | 9.068611 | 2.5035 | 16.5674 | 1 | 2.6423 | 2.649335 | 6.98 | 0.026961 | 0.4074 | 0.4747631 | -0.03644705 | -0.018 | 45.7553
6498 | 9.07 | 2.5022 | 16.5708 | 1 | 2.6481 | 2.649974 | 7.01 | 0.027139 | 0.4073 | 0.474854 | -0.03648638 | -0.0183 | 45.7556
6499 | 9.071389 | 2.5022 | 16.5743 | 1 | 2.6504 | 2.65059 | 7.02 | 0.027211 | 0.4024 | 0.474945 | -0.03653354 | -0.0186 | 45.7559
6500 | 9.072778 | 2.5009 | 16.5778 | 1 | 2.6504 | 2.651214 | 7.02 | 0.027211 | 0.402 | 0.4750356 | -0.03658128 | -0.0188 | 45.7563
6501 | 9.074167 | 2.5009 | 16.5813 | 1 | 2.6527 | 2.651828 | 7.04 | 0.027282 | 0.4026 | 0.4751265 | -0.03662773 | -0.0191 | 45.7566
6502 | 9.075556 | 2.4995 | 16.5847 | 1 | 2.6711 | 2.652453 | 7.13 | 0.027855 | 0.4042 | 0.4752178 | -0.03666959 | -0.0194 | 45.7567
6503 | 9.076944 | 2.4995 | 16.5882 | 1 | 2.6573 | 2.653101 | 7.06 | 0.027425 | 0.4044 | 0.4753097 | -0.03666888 | -0.0197 | 45.7574
6504 | 9.078333 | 2.4984 | 16.5917 | 1 | 2.6734 | 2.653696 | 7.15 | 0.027927 | 0.4065 | 0.475401 | -0.03670648 | -0.0199 | 45.7575
6505 | 9.079722 | 2.4984 | 16.5952 | 1 | 2.6734 | 2.654317 | 7.15 | 0.027927 | 0.4081 | 0.4754922 | -0.03674091 | -0.0201 | 45.7578
6506 | 9.081111 | 2.4973 | 16.5986 | 1 | 2.6573 | 2.654944 | 7.06 | 0.027425 | 0.4083 | 0.4755829 | -0.03677357 | -0.0203 | 45.7586
6507 | 9.0825 | 2.4973 | 16.6021 | 1 | 2.6481 | 2.655522 | 7.01 | 0.027139 | 0.4081 | 0.4756735 | -0.03680532 | -0.0206 | 45.7591
6508 | 9.083889 | 2.4962 | 16.6056 | 1 | 2.6803 | 2.656121 | 7.18 | 0.028143 | 0.4092 | 0.4757638 | -0.03683549 | -0.0208 | 45.7589
6509 | 9.085278 | 2.4962 | 16.609 | 1 | 2.6631 | 2.656618 | 7.09 | 0.027604 | 0.41 | 0.475854 | -0.03682685 | -0.021 | 45.7597
6510 | 9.086667 | 2.4954 | 16.6125 | 1 | 2.6619 | 2.657274 | 7.09 | 0.027568 | 0.4102 | 0.4759444 | -0.03685523 | -0.0212 | 45.7601
6511 | 9.088333 | 2.4954 | 16.616 | 1 | 2.6539 | 2.657875 | 7.04 | 0.027318 | 0.4102 | 0.4760349 | -0.03688128 | -0.0213 | 45.761
6512 | 9.089722 | 2.4946 | 16.6194 | 1 | 2.6642 | 2.658475 | 7.1 | 0.027639 | 0.4104 | 0.4761257 | -0.03690519 | -0.0215 | 45.7612
6513 | 9.091111 | 2.4946 | 16.6229 | 1 | 2.6573 | 2.659076 | 7.06 | 0.027425 | 0.41 | 0.4762166 | -0.03692987 | -0.0217 | 45.7617
6514 | 9.0925 | 2.4938 | 16.6264 | 1 | 2.6504 | 2.659667 | 7.02 | 0.027211 | 0.4089 | 0.4763072 | -0.03695737 | -0.0218 | 45.7622
6515 | 9.093889 | 2.4938 | 16.6298 | 1 | 2.6596 | 2.660252 | 7.07 | 0.027496 | 0.409 | 0.476398 | -0.0369542 | -0.0219 | 45.7625
6516 | 9.095278 | 2.4932 | 16.6333 | 1 | 2.6492 | 2.660902 | 7.02 | 0.027175 | 0.4077 | 0.4764885 | -0.03698403 | -0.0221 | 45.7631
6517 | 9.096667 | 2.4932 | 16.6368 | 1 | 2.6481 | 2.661543 | 7.01 | 0.027139 | 0.407 | 0.4765787 | -0.03701604 | -0.0222 | 45.7635
6518 | 9.098056 | 2.4926 | 16.6402 | 1 | 2.6631 | 2.662166 | 7.09 | 0.027604 | 0.4077 | 0.4766702 | -0.03704712 | -0.0223 | 45.7636
6519 | 9.099444 | 2.4926 | 16.6437 | 1 | 2.6539 | 2.66278 | 7.04 | 0.027318 | 0.4078 | 0.4767614 | -0.0370769 | -0.0224 | 45.7642
6520 | 9.100833 | 2.492 | 16.6471 | 1 | 2.6677 | 2.66338 | 7.12 | 0.027747 | 0.4084 | 0.4768526 | -0.0371066 | -0.0225 | 45.7644
6521 | 9.102222 | 2.492 | 16.6506 | 1 | 2.6723 | 2.664006 | 7.14 | 0.027891 | 0.4097 | 0.4769433 | -0.03710116 | -0.0226 | 45.7647
6522 | 9.103611 | 2.4916 | 16.6541 | 1 | 2.6585 | 2.664606 | 7.07 | 0.02746 | 0.4087 | 0.4770349 | -0.03713038 | -0.0227 | 45.7653
6523 | 9.105 | 2.4916 | 16.6575 | 1 | 2.6665 | 2.665168 | 7.11 | 0.027711 | 0.4094 | 0.4771262 | -0.03715717 | -0.0227 | 45.7656
6524 | 9.106389 | 2.4912 | 16.661 | 1 | 2.6573 | 2.665799 | 7.06 | 0.027425 | 0.4084 | 0.4772169 | -0.03718557 | -0.0228 | 45.7661
6525 | 9.107778 | 2.4912 | 16.6644 | 1 | 2.6723 | 2.66639 | 7.14 | 0.027891 | 0.4096 | 0.4773078 | -0.03721296 | -0.0228 | 45.7663
6526 | 9.109167 | 2.4908 | 16.6679 | 1 | 2.6837 | 2.667039 | 7.2 | 0.028251 | 0.4107 | 0.4773986 | -0.0372382 | -0.0229 | 45.7664
6527 | 9.110556 | 2.4908 | 16.6714 | 1 | 2.6608 | 2.667642 | 7.08 | 0.027532 | 0.4099 | 0.4774896 | -0.03723287 | -0.023 | 45.7673
6528 | 9.111944 | 2.4906 | 16.6748 | 1 | 2.6746 | 2.668252 | 7.15 | 0.027963 | 0.4106 | 0.4775802 | -0.03725839 | -0.023 | 45.7674
6529 | 9.113333 | 2.4906 | 16.6783 | 1 | 2.6688 | 2.668872 | 7.12 | 0.027783 | 0.4106 | 0.4776715 | -0.03728345 | -0.023 | 45.7679
6530 | 9.114722 | 2.4903 | 16.6817 | 1 | 2.67 | 2.669562 | 7.13 | 0.027819 | 0.411 | 0.4777639 | -0.03730684 | -0.023 | 45.7683
6531 | 9.116111 | 2.4903 | 16.6852 | 1 | 2.6803 | 2.670193 | 7.18 | 0.028143 | 0.4124 | 0.4778566 | -0.0373266 | -0.023 | 45.7685
6532 | 9.1175 | 2.4902 | 16.6887 | 1 | 2.6769 | 2.670819 | 7.17 | 0.028035 | 0.4133 | 0.4779489 | -0.03734487 | -0.023 | 45.769
6533 | 9.118889 | 2.4902 | 16.6921 | 1 | 2.6585 | 2.671446 | 7.07 | 0.02746 | 0.4126 | 0.4780417 | -0.03733699 | -0.023 | 45.7697
6534 | 9.120278 | 2.4902 | 16.6956 | 1 | 2.6746 | 2.672059 | 7.15 | 0.027963 | 0.4129 | 0.4781346 | -0.03735611 | -0.023 | 45.7698
6535 | 9.121667 | 2.4902 | 16.699 | 1 | 2.6815 | 2.672718 | 7.19 | 0.028179 | 0.4142 | 0.4782271 | -0.03737262 | -0.023 | 45.7701
6536 | 9.123056 | 2.4902 | 16.7025 | 1 | 2.6608 | 2.673326 | 7.08 | 0.027532 | 0.4134 | 0.4783195 | -0.03739027 | -0.0229 | 45.7709
6537 | 9.124444 | 2.4902 | 16.706 | 1 | 2.6826 | 2.673969 | 7.2 | 0.028215 | 0.4147 | 0.4784111 | -0.03740626 | -0.0229 | 45.7709
6538 | 9.125833 | 2.4903 | 16.7094 | 1 | 2.6837 | 2.674583 | 7.2 | 0.028251 | 0.4157 | 0.4785017 | -0.03741992 | -0.0229 | 45.7713
6539 | 9.127222 | 2.4903 | 16.7129 | 1 | 2.6803 | 2.675206 | 7.18 | 0.028143 | 0.4162 | 0.4785919 | -0.0374059 | -0.0228 | 45.7717
6540 | 9.128611 | 2.4906 | 16.7163 | 1 | 2.6757 | 2.675869 | 7.16 | 0.027999 | 0.4168 | 0.4786821 | -0.03741762 | -0.0227 | 45.7722
6541 | 9.13 | 2.4906 | 16.7198 | 1 | 2.6711 | 2.676474 | 7.13 | 0.027855 | 0.4159 | 0.4787727 | -0.03743243 | -0.0226 | 45.7727
6542 | 9.131389 | 2.4909 | 16.7233 | 1 | 2.6688 | 2.677143 | 7.12 | 0.027783 | 0.4158 | 0.4788633 | -0.03744633 | -0.0225 | 45.7731
6543 | 9.132778 | 2.4909 | 16.7267 | 1 | 2.6917 | 2.677752 | 7.25 | 0.028504 | 0.4173 | 0.4789537 | -0.03745763 | -0.0225 | 45.7731
6544 | 9.134167 | 2.4912 | 16.7302 | 1 | 2.6723 | 2.678367 | 7.14 | 0.027891 | 0.4168 | 0.4790447 | -0.03747175 | -0.0224 | 45.7739
6545 | 9.135556 | 2.4912 | 16.7336 | 1 | 2.6723 | 2.679017 | 7.14 | 0.027891 | 0.416 | 0.4791356 | -0.03745613 | -0.0223 | 45.7743
6546 | 9.136944 | 2.4916 | 16.7371 | 1 | 2.6929 | 2.679648 | 7.25 | 0.02854 | 0.4175 | 0.4792267 | -0.03746905 | -0.0221 | 45.7743
6547 | 9.138333 | 2.4916 | 16.7406 | 1 | 2.6792 | 2.680267 | 7.18 | 0.028107 | 0.4176 | 0.4793182 | -0.03748181 | -0.022 | 45.775
6548 | 9.139722 | 2.4921 | 16.744 | 1 | 2.6734 | 2.680866 | 7.15 | 0.027927 | 0.4179 | 0.47941 | -0.03749477 | -0.0219 | 45.7755
6549 | 9.141111 | 2.4921 | 16.7475 | 1 | 2.6837 | 2.681452 | 7.2 | 0.028251 | 0.4178 | 0.479502 | -0.03750794 | -0.0217 | 45.7757
6550 | 9.1425 | 2.4926 | 16.7509 | 1 | 2.6963 | 2.682086 | 7.27 | 0.028649 | 0.4199 | 0.4795944 | -0.03751702 | -0.0216 | 45.7759
6551 | 9.143889 | 2.4926 | 16.7544 | 1 | 2.6688 | 2.682679 | 7.12 | 0.027783 | 0.4182 | 0.4796861 | -0.0374971 | -0.0214 | 45.7768
6552 | 9.145556 | 2.4933 | 16.7579 | 1 | 2.6849 | 2.683356 | 7.21 | 0.028287 | 0.4193 | 0.4797778 | -0.03750742 | -0.0213 | 45.7772
6553 | 9.146944 | 2.4933 | 16.7613 | 1 | 2.678 | 2.684009 | 7.17 | 0.028071 | 0.4193 | 0.4798689 | -0.03751767 | -0.0211 | 45.7778
6554 | 9.148333 | 2.4939 | 16.7648 | 1 | 2.6769 | 2.684601 | 7.17 | 0.028035 | 0.4196 | 0.4799605 | -0.03752683 | -0.0209 | 45.7782
6555 | 9.149722 | 2.4939 | 16.7683 | 1 | 2.6803 | 2.685243 | 7.18 | 0.028143 | 0.4197 | 0.480052 | -0.03753554 | -0.0207 | 45.7785
6556 | 9.151111 | 2.4946 | 16.7717 | 1 | 2.6849 | 2.685858 | 7.21 | 0.028287 | 0.42 | 0.480144 | -0.03754306 | -0.0205 | 45.7789
6557 | 9.1525 | 2.4946 | 16.7752 | 1 | 2.6929 | 2.686504 | 7.25 | 0.02854 | 0.4211 | 0.4802356 | -0.03751971 | -0.0203 | 45.7791
6558 | 9.153889 | 2.4955 | 16.7787 | 1 | 2.6917 | 2.687084 | 7.25 | 0.028504 | 0.4214 | 0.480327 | -0.03752474 | -0.0201 | 45.7795
6559 | 9.155278 | 2.4955 | 16.7821 | 1 | 2.7008 | 2.687722 | 7.29 | 0.028794 | 0.4231 | 0.4804181 | -0.03752635 | -0.0199 | 45.7798
6560 | 9.156667 | 2.4964 | 16.7856 | 1 | 2.6974 | 2.688313 | 7.28 | 0.028685 | 0.424 | 0.4805096 | -0.03752603 | -0.0197 | 45.7802
6561 | 9.158056 | 2.4964 | 16.7891 | 1 | 2.6815 | 2.688913 | 7.19 | 0.028179 | 0.4238 | 0.4806017 | -0.03752546 | -0.0194 | 45.7809
6562 | 9.159444 | 2.4973 | 16.7925 | 1 | 2.6917 | 2.689502 | 7.25 | 0.028504 | 0.4241 | 0.4806939 | -0.03752518 | -0.0192 | 45.7811
6563 | 9.160833 | 2.4973 | 16.796 | 1 | 2.694 | 2.690147 | 7.26 | 0.028576 | 0.4245 | 0.4807861 | -0.03749635 | -0.019 | 45.7815
6564 | 9.162222 | 2.4984 | 16.7995 | 1 | 2.6906 | 2.690767 | 7.24 | 0.028468 | 0.4248 | 0.4808782 | -0.03749492 | -0.0187 | 45.7819
6565 | 9.163611 | 2.4984 | 16.8029 | 1 | 2.6769 | 2.69141 | 7.17 | 0.028035 | 0.4238 | 0.480971 | -0.03749564 | -0.0184 | 45.7826
6566 | 9.165 | 2.4995 | 16.8064 | 1 | 2.6906 | 2.692029 | 7.24 | 0.028468 | 0.4238 | 0.4810637 | -0.03749452 | -0.0181 | 45.7827
6567 | 9.166389 | 2.4995 | 16.8099 | 1 | 2.6757 | 2.692686 | 7.16 | 0.027999 | 0.4227 | 0.4811563 | -0.03749454 | -0.0179 | 45.7834
6568 | 9.167778 | 2.5006 | 16.8134 | 1 | 2.6963 | 2.693295 | 7.27 | 0.028649 | 0.423 | 0.4812484 | -0.03749272 | -0.0176 | 45.7834
6569 | 9.169167 | 2.5006 | 16.8168 | 1 | 2.7042 | 2.693927 | 7.31 | 0.028903 | 0.4239 | 0.4813405 | -0.03746933 | -0.0173 | 45.7837
6570 | 9.170556 | 2.5018 | 16.8203 | 1 | 2.7042 | 2.694567 | 7.31 | 0.028903 | 0.4252 | 0.4814322 | -0.03746355 | -0.017 | 45.7841
6571 | 9.171944 | 2.5018 | 16.8238 | 1 | 2.7088 | 2.695194 | 7.34 | 0.029049 | 0.4269 | 0.4815245 | -0.03745454 | -0.0167 | 45.7844
6572 | 9.173333 | 2.5031 | 16.8273 | 1 | 2.6951 | 2.695785 | 7.26 | 0.028613 | 0.4274 | 0.4816164 | -0.03744369 | -0.0164 | 45.785
6573 | 9.174722 | 2.5031 | 16.8307 | 1 | 2.7008 | 2.696439 | 7.29 | 0.028794 | 0.4279 | 0.4817085 | -0.03743267 | -0.0161 | 45.7853
6574 | 9.176111 | 2.5044 | 16.8342 | 1 | 2.7133 | 2.697071 | 7.36 | 0.029194 | 0.4291 | 0.4817997 | -0.03741991 | -0.0158 | 45.7855
6575 | 9.1775 | 2.5044 | 16.8377 | 1 | 2.7065 | 2.697666 | 7.33 | 0.028976 | 0.43 | 0.481891 | -0.03738559 | -0.0155 | 45.786
6576 | 9.178889 | 2.5058 | 16.8412 | 1 | 2.694 | 2.698284 | 7.26 | 0.028576 | 0.4301 | 0.4819817 | -0.03737113 | -0.0152 | 45.7866
6577 | 9.180278 | 2.5058 | 16.8447 | 1 | 2.6986 | 2.698914 | 7.28 | 0.028721 | 0.4299 | 0.4820724 | -0.0373566 | -0.0149 | 45.7869
6578 | 9.181667 | 2.5072 | 16.8481 | 1 | 2.7076 | 2.69955 | 7.33 | 0.029012 | 0.431 | 0.4821629 | -0.03734015 | -0.0145 | 45.7872
6579 | 9.183056 | 2.5072 | 16.8516 | 1 | 2.6986 | 2.700164 | 7.28 | 0.028721 | 0.4307 | 0.4822535 | -0.0373252 | -0.0142 | 45.7877
6580 | 9.184444 | 2.5086 | 16.8551 | 1 | 2.7122 | 2.700795 | 7.36 | 0.029158 | 0.4324 | 0.4823432 | -0.03730731 | -0.0139 | 45.7878
6581 | 9.185833 | 2.5086 | 16.8586 | 1 | 2.7065 | 2.701395 | 7.33 | 0.028976 | 0.4337 | 0.4824332 | -0.03726604 | -0.0135 | 45.7883
6582 | 9.187222 | 2.5102 | 16.8621 | 1 | 2.7144 | 2.702001 | 7.37 | 0.029231 | 0.4348 | 0.4825228 | -0.03724387 | -0.0132 | 45.7886
6583 | 9.188611 | 2.5102 | 16.8656 | 1 | 2.7088 | 2.702641 | 7.34 | 0.029049 | 0.4358 | 0.4826124 | -0.03721857 | -0.0128 | 45.789
6584 | 9.19 | 2.5119 | 16.8691 | 1 | 2.7054 | 2.703251 | 7.32 | 0.028939 | 0.4361 | 0.482702 | -0.0371933 | -0.0124 | 45.7895
6585 | 9.191389 | 2.5119 | 16.8726 | 1 | 2.6997 | 2.703895 | 7.29 | 0.028758 | 0.4356 | 0.4827917 | -0.03716788 | -0.0121 | 45.79
6586 | 9.192778 | 2.5135 | 16.876 | 1 | 2.6986 | 2.704535 | 7.28 | 0.028721 | 0.4358 | 0.4828803 | -0.03714406 | -0.0117 | 45.7904
6587 | 9.194167 | 2.5135 | 16.8795 | 1 | 2.6963 | 2.705132 | 7.27 | 0.028649 | 0.4361 | 0.4829683 | -0.03709899 | -0.0113 | 45.7909
6588 | 9.195556 | 2.5153 | 16.883 | 1 | 2.7189 | 2.705759 | 7.39 | 0.029377 | 0.4376 | 0.4830564 | -0.03707202 | -0.0109 | 45.7908
6589 | 9.196944 | 2.5153 | 16.8865 | 1 | 2.6986 | 2.706389 | 7.28 | 0.028721 | 0.437 | 0.4831439 | -0.03704564 | -0.0105 | 45.7916
6590 | 9.198333 | 2.5171 | 16.89 | 1 | 2.7042 | 2.707016 | 7.31 | 0.028903 | 0.4368 | 0.4832305 | -0.03701966 | -0.0101 | 45.7919
6591 | 9.199722 | 2.5171 | 16.8935 | 1 | 2.7065 | 2.707652 | 7.33 | 0.028976 | 0.4364 | 0.483317 | -0.03699398 | -0.0097 | 45.7922
6592 | 9.201111 | 2.5188 | 16.897 | 1 | 2.7088 | 2.70832 | 7.34 | 0.029049 | 0.4361 | 0.4834039 | -0.03696879 | -0.0093 | 45.7926
6593 | 9.202778 | 2.5188 | 16.9005 | 1 | 2.7122 | 2.708943 | 7.36 | 0.029158 | 0.4364 | 0.4834908 | -0.03692505 | -0.0089 | 45.7933
6594 | 9.204167 | 2.5207 | 16.904 | 1 | 2.7122 | 2.70955 | 7.36 | 0.029158 | 0.4367 | 0.4835782 | -0.03689894 | -0.0085 | 45.7936
6595 | 9.205556 | 2.5207 | 16.9075 | 1 | 2.7156 | 2.710189 | 7.37 | 0.029267 | 0.4375 | 0.4836652 | -0.036871 | -0.008 | 45.794
6596 | 9.206944 | 2.5226 | 16.911 | 1 | 2.7223 | 2.710842 | 7.41 | 0.029487 | 0.438 | 0.4837513 | -0.03684152 | -0.0076 | 45.7942
6597 | 9.208333 | 2.5226 | 16.9145 | 1 | 2.7156 | 2.711504 | 7.37 | 0.029267 | 0.4383 | 0.4838367 | -0.03681105 | -0.0072 | 45.7947
6598 | 9.209722 | 2.5245 | 16.918 | 1 | 2.7031 | 2.712167 | 7.31 | 0.028867 | 0.4382 | 0.4839216 | -0.03678172 | -0.0067 | 45.7954
6599 | 9.211111 | 2.5245 | 16.9215 | 1 | 2.7122 | 2.712828 | 7.36 | 0.029158 | 0.4385 | 0.4840067 | -0.03673543 | -0.0063 | 45.7956
6600 | 9.2125 | 2.5265 | 16.9251 | 1 | 2.711 | 2.713446 | 7.35 | 0.029122 | 0.4391 | 0.4840917 | -0.03670463 | -0.0059 | 45.7959
6601 | 9.213889 | 2.5265 | 16.9286 | 1 | 2.7144 | 2.714063 | 7.37 | 0.029231 | 0.4395 | 0.4841768 | -0.03667367 | -0.0054 | 45.7962
6602 | 9.215278 | 2.5284 | 16.9321 | 1 | 2.7189 | 2.714686 | 7.39 | 0.029377 | 0.44 | 0.4842617 | -0.0366432 | -0.005 | 45.7965
6603 | 9.216667 | 2.5284 | 16.9356 | 1 | 2.7313 | 2.715305 | 7.46 | 0.02978 | 0.4413 | 0.4843472 | -0.03660916 | -0.0045 | 45.7967
6604 | 9.218056 | 2.5304 | 16.9391 | 1 | 2.7246 | 2.715902 | 7.42 | 0.02956 | 0.4421 | 0.4844319 | -0.03657339 | -0.0041 | 45.7972
6605 | 9.219444 | 2.5304 | 16.9426 | 1 | 2.7246 | 2.716511 | 7.42 | 0.02956 | 0.4424 | 0.4845163 | -0.03652025 | -0.0036 | 45.7976
6606 | 9.220833 | 2.5326 | 16.9461 | 1 | 2.7212 | 2.717149 | 7.4 | 0.02945 | 0.4427 | 0.4846005 | -0.03648358 | -0.0031 | 45.798
6607 | 9.222222 | 2.5326 | 16.9497 | 1 | 2.7189 | 2.71777 | 7.39 | 0.029377 | 0.4429 | 0.4846842 | -0.03644602 | -0.0027 | 45.7984
6608 | 9.223611 | 2.5347 | 16.9532 | 1 | 2.7223 | 2.718434 | 7.41 | 0.029487 | 0.4439 | 0.4847677 | -0.036406 | -0.0022 | 45.7987
6609 | 9.225 | 2.5347 | 16.9567 | 1 | 2.7201 | 2.71903 | 7.4 | 0.029414 | 0.4442 | 0.4848509 | -0.0363661 | -0.0017 | 45.7992
6610 | 9.226389 | 2.5368 | 16.9602 | 1 | 2.7189 | 2.7197 | 7.39 | 0.029377 | 0.4446 | 0.4849345 | -0.03632494 | -0.0013 | 45.7996
6611 | 9.227778 | 2.5368 | 16.9637 | 1 | 2.7324 | 2.72035 | 7.47 | 0.029817 | 0.4454 | 0.4850175 | -0.03626827 | -0.0008 | 45.7997
6612 | 9.229167 | 2.5391 | 16.9673 | 1 | 2.7257 | 2.720959 | 7.43 | 0.029597 | 0.4463 | 0.4851002 | -0.03622419 | -0.0003 | 45.8002
6613 | 9.230556 | 2.5391 | 16.9708 | 1 | 2.7257 | 2.721652 | 7.43 | 0.029597 | 0.4467 | 0.4851825 | -0.03618061 | 0.0002 | 45.8005
6614 | 9.231944 | 2.5413 | 16.9743 | 1 | 2.7392 | 2.722263 | 7.5 | 0.030038 | 0.4486 | 0.4852641 | -0.03613457 | 0.0007 | 45.8007
6615 | 9.233333 | 2.5413 | 16.9779 | 1 | 2.7313 | 2.722922 | 7.46 | 0.02978 | 0.4491 | 0.4853456 | -0.03608746 | 0.0012 | 45.8012
6616 | 9.234722 | 2.5436 | 16.9814 | 1 | 2.7291 | 2.723596 | 7.45 | 0.029707 | 0.4496 | 0.4854268 | -0.03603846 | 0.0017 | 45.8016
6617 | 9.236111 | 2.5436 | 16.9849 | 1 | 2.7156 | 2.724274 | 7.37 | 0.029267 | 0.4493 | 0.4855082 | -0.03597454 | 0.0022 | 45.8022
6618 | 9.2375 | 2.546 | 16.9885 | 1 | 2.7246 | 2.724939 | 7.42 | 0.02956 | 0.4498 | 0.4855891 | -0.0359254 | 0.0027 | 45.8024
6619 | 9.238889 | 2.546 | 16.992 | 1 | 2.728 | 2.7256 | 7.44 | 0.02967 | 0.4502 | 0.4856696 | -0.0358751 | 0.0032 | 45.8027
6620 | 9.240278 | 2.5484 | 16.9955 | 1 | 2.7257 | 2.726195 | 7.43 | 0.029597 | 0.4496 | 0.4857494 | -0.03582632 | 0.0038 | 45.8031
6621 | 9.241667 | 2.5484 | 16.9991 | 1 | 2.7392 | 2.726818 | 7.5 | 0.030038 | 0.4511 | 0.4858283 | -0.03577564 | 0.0043 | 45.8032
6622 | 9.243056 | 2.5507 | 17.0026 | 1 | 2.728 | 2.727475 | 7.44 | 0.02967 | 0.4512 | 0.4859072 | -0.03572453 | 0.0048 | 45.8038
6623 | 9.244444 | 2.5507 | 17.0062 | 1 | 2.7268 | 2.728113 | 7.44 | 0.029633 | 0.4512 | 0.485986 | -0.03565767 | 0.0053 | 45.8042
6624 | 9.245833 | 2.5531 | 17.0097 | 1 | 2.7223 | 2.728753 | 7.41 | 0.029487 | 0.4508 | 0.4860642 | -0.03560754 | 0.0058 | 45.8047
6625 | 9.247222 | 2.5531 | 17.0133 | 1 | 2.7403 | 2.729367 | 7.51 | 0.030075 | 0.4516 | 0.4861426 | -0.03555718 | 0.0064 | 45.8046
6626 | 9.248611 | 2.5555 | 17.0168 | 1 | 2.7246 | 2.730021 | 7.42 | 0.02956 | 0.4523 | 0.4862204 | -0.03550687 | 0.0069 | 45.8053
6627 | 9.25 | 2.5555 | 17.0204 | 1 | 2.7212 | 2.730692 | 7.4 | 0.02945 | 0.4518 | 0.4862978 | -0.03545779 | 0.0074 | 45.8057
6628 | 9.251389 | 2.5579 | 17.0239 | 1 | 2.7369 | 2.731298 | 7.49 | 0.029964 | 0.4527 | 0.4863776 | -0.03540628 | 0.0079 | 45.8058
6629 | 9.252778 | 2.5579 | 17.0275 | 1 | 2.7268 | 2.731973 | 7.44 | 0.029633 | 0.4519 | 0.4864567 | -0.0353372 | 0.0084 | 45.8064
6630 | 9.254167 | 2.5604 | 17.031 | 1 | 2.7448 | 2.732623 | 7.53 | 0.030222 | 0.4534 | 0.4865356 | -0.03528464 | 0.009 | 45.8064
6631 | 9.255556 | 2.5604 | 17.0346 | 1 | 2.7381 | 2.733281 | 7.5 | 0.030001 | 0.4536 | 0.4866146 | -0.03523277 | 0.0095 | 45.8069
6632 | 9.256944 | 2.5629 | 17.0381 | 1 | 2.7392 | 2.73391 | 7.5 | 0.030038 | 0.4542 | 0.4866933 | -0.03518158 | 0.0101 | 45.8072
6633 | 9.258333 | 2.5629 | 17.0417 | 1 | 2.7369 | 2.734589 | 7.49 | 0.029964 | 0.4544 | 0.4867722 | -0.03513036 | 0.0106 | 45.8076
6634 | 9.26 | 2.5653 | 17.0453 | 1 | 2.7358 | 2.73521 | 7.48 | 0.029927 | 0.4544 | 0.486851 | -0.0350789 | 0.0111 | 45.8084
6635 | 9.261389 | 2.5653 | 17.0488 | 1 | 2.7414 | 2.73587 | 7.52 | 0.030112 | 0.4556 | 0.4869297 | -0.03500129 | 0.0117 | 45.8086
6636 | 9.262778 | 2.5679 | 17.0524 | 1 | 2.7336 | 2.736536 | 7.47 | 0.029854 | 0.4556 | 0.4870081 | -0.03494788 | 0.0122 | 45.8091
6637 | 9.264167 | 2.5679 | 17.056 | 1 | 2.7369 | 2.737175 | 7.49 | 0.029964 | 0.455 | 0.4870861 | -0.03489535 | 0.0127 | 45.8094
6638 | 9.265556 | 2.5703 | 17.0595 | 1 | 2.7403 | 2.737827 | 7.51 | 0.030075 | 0.4557 | 0.4871635 | -0.03484268 | 0.0133 | 45.8097
6639 | 9.266944 | 2.5703 | 17.0631 | 1 | 2.7392 | 2.738455 | 7.5 | 0.030038 | 0.4556 | 0.4872407 | -0.03479126 | 0.0138 | 45.8101
6640 | 9.268333 | 2.5728 | 17.0667 | 1 | 2.7324 | 2.73912 | 7.47 | 0.029817 | 0.4557 | 0.4873177 | -0.0347397 | 0.0143 | 45.8106
6641 | 9.269722 | 2.5728 | 17.0703 | 1 | 2.7358 | 2.739794 | 7.48 | 0.029927 | 0.456 | 0.4873943 | -0.03466057 | 0.0149 | 45.8108
6642 | 9.271111 | 2.5753 | 17.0738 | 1 | 2.7526 | 2.740479 | 7.58 | 0.030481 | 0.4579 | 0.48747 | -0.03460522 | 0.0154 | 45.8109
6643 | 9.2725 | 2.5753 | 17.0774 | 1 | 2.7392 | 2.741112 | 7.5 | 0.030038 | 0.4581 | 0.4875448 | -0.0345502 | 0.0159 | 45.8115
6644 | 9.273889 | 2.5777 | 17.081 | 1 | 2.7414 | 2.741786 | 7.52 | 0.030112 | 0.4582 | 0.4876194 | -0.03449515 | 0.0165 | 45.8118
6645 | 9.275278 | 2.5777 | 17.0846 | 1 | 2.7448 | 2.742457 | 7.53 | 0.030222 | 0.4591 | 0.487693 | -0.03443978 | 0.017 | 45.8121
6646 | 9.276667 | 2.5802 | 17.0882 | 1 | 2.7459 | 2.743179 | 7.54 | 0.030259 | 0.4595 | 0.4877665 | -0.03438309 | 0.0175 | 45.8124
6647 | 9.278056 | 2.5802 | 17.0917 | 1 | 2.7436 | 2.743773 | 7.53 | 0.030185 | 0.4596 | 0.4878391 | -0.03429704 | 0.018 | 45.8128
6648 | 9.279444 | 2.5827 | 17.0953 | 1 | 2.7481 | 2.744414 | 7.55 | 0.030333 | 0.4606 | 0.4879118 | -0.0342386 | 0.0185 | 45.813
6649 | 9.280833 | 2.5827 | 17.0989 | 1 | 2.7392 | 2.745044 | 7.5 | 0.030038 | 0.4607 | 0.4879852 | -0.03418196 | 0.0191 | 45.8136
6650 | 9.282222 | 2.5851 | 17.1025 | 1 | 2.7369 | 2.745706 | 7.49 | 0.029964 | 0.4602 | 0.4880584 | -0.03412666 | 0.0196 | 45.814
6651 | 9.283611 | 2.5851 | 17.1061 | 1 | 2.7492 | 2.746355 | 7.56 | 0.03037 | 0.4613 | 0.4881307 | -0.03406931 | 0.0201 | 45.814
6652 | 9.285 | 2.5875 | 17.1097 | 1 | 2.7593 | 2.747039 | 7.61 | 0.030703 | 0.4629 | 0.4882025 | -0.03400853 | 0.0206 | 45.8142
6653 | 9.286389 | 2.5875 | 17.1133 | 1 | 2.7537 | 2.747685 | 7.58 | 0.030518 | 0.4632 | 0.4882737 | -0.03391534 | 0.0211 | 45.8146
6654 | 9.287778 | 2.59 | 17.1169 | 1 | 2.7515 | 2.748286 | 7.57 | 0.030444 | 0.4633 | 0.4883441 | -0.0338541 | 0.0216 | 45.815
6655 | 9.289167 | 2.59 | 17.1205 | 1 | 2.7559 | 2.748968 | 7.6 | 0.030592 | 0.464 | 0.4884139 | -0.03379027 | 0.0221 | 45.8153
6656 | 9.290556 | 2.5924 | 17.1241 | 1 | 2.7448 | 2.749596 | 7.53 | 0.030222 | 0.4635 | 0.488483 | -0.03372695 | 0.0226 | 45.8158
6657 | 9.291944 | 2.5924 | 17.1277 | 1 | 2.7503 | 2.75025 | 7.56 | 0.030407 | 0.4643 | 0.4885522 | -0.03366131 | 0.0231 | 45.8161
6658 | 9.293333 | 2.5948 | 17.1313 | 1 | 2.7526 | 2.750913 | 7.58 | 0.030481 | 0.4645 | 0.4886215 | -0.03359398 | 0.0236 | 45.8164
6659 | 9.294722 | 2.5948 | 17.1349 | 1 | 2.7481 | 2.75157 | 7.55 | 0.030333 | 0.4649 | 0.4886907 | -0.03350297 | 0.0241 | 45.8168
6660 | 9.296111 | 2.5973 | 17.1385 | 1 | 2.7548 | 2.752171 | 7.59 | 0.030555 | 0.4655 | 0.4887595 | -0.0334341 | 0.0246 | 45.817
6661 | 9.2975 | 2.5973 | 17.1421 | 1 | 2.7436 | 2.752848 | 7.53 | 0.030185 | 0.4651 | 0.4888272 | -0.03336409 | 0.0251 | 45.8176
6662 | 9.298889 | 2.5997 | 17.1457 | 1 | 2.7593 | 2.753484 | 7.61 | 0.030703 | 0.4667 | 0.4888941 | -0.03328964 | 0.0256 | 45.8176
6663 | 9.300278 | 2.5997 | 17.1493 | 1 | 2.7537 | 2.754146 | 7.58 | 0.030518 | 0.4666 | 0.4889613 | -0.03321579 | 0.0261 | 45.818
6664 | 9.301667 | 2.6022 | 17.1529 | 1 | 2.7526 | 2.754773 | 7.58 | 0.030481 | 0.4668 | 0.4890275 | -0.03314017 | 0.0266 | 45.8184
6665 | 9.303056 | 2.6022 | 17.1566 | 1 | 2.7503 | 2.755472 | 7.56 | 0.030407 | 0.4661 | 0.4890934 | -0.03305279 | 0.0271 | 45.8187
6666 | 9.304444 | 2.6047 | 17.1602 | 1 | 2.7615 | 2.756174 | 7.63 | 0.030778 | 0.4666 | 0.4891592 | -0.03297783 | 0.0277 | 45.8188
6667 | 9.305833 | 2.6047 | 17.1638 | 1 | 2.757 | 2.756848 | 7.6 | 0.030629 | 0.4663 | 0.4892249 | -0.03290255 | 0.0282 | 45.8193
6668 | 9.307222 | 2.6071 | 17.1674 | 1 | 2.7537 | 2.757484 | 7.58 | 0.030518 | 0.4668 | 0.4892907 | -0.03282604 | 0.0287 | 45.8197
6669 | 9.308611 | 2.6071 | 17.171 | 1 | 2.7526 | 2.758156 | 7.58 | 0.030481 | 0.4666 | 0.4893572 | -0.0327493 | 0.0291 | 45.82
6670 | 9.31 | 2.6096 | 17.1747 | 1 | 2.7548 | 2.758773 | 7.59 | 0.030555 | 0.4668 | 0.4894237 | -0.03267243 | 0.0296 | 45.8203
6671 | 9.311389 | 2.6096 | 17.1783 | 1 | 2.7626 | 2.75943 | 7.63 | 0.030815 | 0.467 | 0.4894899 | -0.03258643 | 0.0301 | 45.8205
6672 | 9.312778 | 2.612 | 17.1819 | 1 | 2.767 | 2.760091 | 7.66 | 0.030964 | 0.4683 | 0.4895552 | -0.03250711 | 0.0306 | 45.8207
6673 | 9.314167 | 2.612 | 17.1856 | 1 | 2.7615 | 2.760739 | 7.63 | 0.030778 | 0.4677 | 0.4896201 | -0.03242811 | 0.0311 | 45.8211
6674 | 9.315556 | 2.6144 | 17.1892 | 1 | 2.7704 | 2.761367 | 7.67 | 0.031075 | 0.4685 | 0.489684 | -0.03234697 | 0.0316 | 45.8213
6675 | 9.316944 | 2.6144 | 17.1928 | 1 | 2.7537 | 2.762024 | 7.58 | 0.030518 | 0.4679 | 0.4897476 | -0.03226623 | 0.0321 | 45.822
6676 | 9.318611 | 2.6168 | 17.1965 | 1 | 2.7637 | 2.762668 | 7.64 | 0.030852 | 0.4684 | 0.4898107 | -0.03218308 | 0.0325 | 45.8225
6677 | 9.32 | 2.6168 | 17.2001 | 1 | 2.7537 | 2.763307 | 7.58 | 0.030518 | 0.4675 | 0.4898736 | -0.03210132 | 0.033 | 45.823
6678 | 9.321389 | 2.6192 | 17.2037 | 1 | 2.7593 | 2.763911 | 7.61 | 0.030703 | 0.4677 | 0.4899353 | -0.03201974 | 0.0335 | 45.8232
6679 | 9.322778 | 2.6192 | 17.2074 | 1 | 2.7548 | 2.764566 | 7.59 | 0.030555 | 0.4675 | 0.4899971 | -0.03193894 | 0.034 | 45.8236
6680 | 9.324167 | 2.6216 | 17.211 | 1 | 2.7648 | 2.765246 | 7.64 | 0.030889 | 0.4677 | 0.4900579 | -0.03185772 | 0.0344 | 45.8237
6681 | 9.325556 | 2.6216 | 17.2146 | 1 | 2.7681 | 2.7659 | 7.66 | 0.031001 | 0.4677 | 0.4901185 | -0.03177527 | 0.0349 | 45.824
6682 | 9.326944 | 2.6239 | 17.2183 | 1 | 2.7637 | 2.766581 | 7.64 | 0.030852 | 0.4677 | 0.4901789 | -0.03169368 | 0.0353 | 45.8244
6683 | 9.328333 | 2.6239 | 17.2219 | 1 | 2.7593 | 2.767228 | 7.61 | 0.030703 | 0.4667 | 0.4902382 | -0.03161489 | 0.0358 | 45.8248
6684 | 9.329722 | 2.6262 | 17.2256 | 1 | 2.7548 | 2.767849 | 7.59 | 0.030555 | 0.4652 | 0.4902975 | -0.03153816 | 0.0362 | 45.8252
6685 | 9.331111 | 2.6262 | 17.2292 | 1 | 2.7648 | 2.768511 | 7.64 | 0.030889 | 0.465 | 0.4903568 | -0.0314612 | 0.0367 | 45.8254
6686 | 9.3325 | 2.6284 | 17.2329 | 1 | 2.7637 | 2.769153 | 7.64 | 0.030852 | 0.4645 | 0.4904157 | -0.03138545 | 0.0371 | 45.8257
6687 | 9.333889 | 2.6284 | 17.2365 | 1 | 2.7737 | 2.769822 | 7.69 | 0.031187 | 0.4647 | 0.4904743 | -0.03130929 | 0.0376 | 45.8258
6688 | 9.335278 | 2.6306 | 17.2402 | 1 | 2.7704 | 2.770499 | 7.67 | 0.031075 | 0.4643 | 0.4905323 | -0.0312297 | 0.038 | 45.8262
6689 | 9.336667 | 2.6306 | 17.2438 | 1 | 2.7836 | 2.771207 | 7.75 | 0.031523 | 0.4649 | 0.49059 | -0.03116012 | 0.0384 | 45.8262
6690 | 9.338056 | 2.6327 | 17.2475 | 1 | 2.777 | 2.771907 | 7.71 | 0.031299 | 0.4661 | 0.4906469 | -0.03107753 | 0.0388 | 45.8267
6691 | 9.339444 | 2.6327 | 17.2512 | 1 | 2.7648 | 2.772607 | 7.64 | 0.030889 | 0.4663 | 0.4907043 | -0.03099415 | 0.0392 | 45.8272
6692 | 9.340833 | 2.6349 | 17.2548 | 1 | 2.7659 | 2.77326 | 7.65 | 0.030926 | 0.4657 | 0.4907615 | -0.03091079 | 0.0397 | 45.8275
6693 | 9.342222 | 2.6349 | 17.2585 | 1 | 2.7715 | 2.773959 | 7.68 | 0.031113 | 0.4663 | 0.4908187 | -0.03082628 | 0.0401 | 45.8277
6694 | 9.343611 | 2.637 | 17.2621 | 1 | 2.7737 | 2.774611 | 7.69 | 0.031187 | 0.4655 | 0.4908758 | -0.03074307 | 0.0405 | 45.828
6695 | 9.345 | 2.637 | 17.2658 | 1 | 2.7503 | 2.775297 | 7.56 | 0.030407 | 0.4636 | 0.4909336 | -0.03067902 | 0.0409 | 45.8288
6696 | 9.346389 | 2.639 | 17.2695 | 1 | 2.7637 | 2.77596 | 7.64 | 0.030852 | 0.4628 | 0.4909914 | -0.03060102 | 0.0412 | 45.8288
6697 | 9.347778 | 2.639 | 17.2731 | 1 | 2.7726 | 2.776625 | 7.69 | 0.03115 | 0.4632 | 0.4910494 | -0.03052187 | 0.0416 | 45.829
6698 | 9.349167 | 2.641 | 17.2768 | 1 | 2.7836 | 2.777316 | 7.75 | 0.031523 | 0.4648 | 0.4911074 | -0.03044 | 0.042 | 45.829
6699 | 9.350556 | 2.641 | 17.2805 | 1 | 2.7737 | 2.77797 | 7.69 | 0.031187 | 0.4649 | 0.491165 | -0.03035779 | 0.0424 | 45.8295
6700 | 9.351944 | 2.643 | 17.2841 | 1 | 2.767 | 2.778581 | 7.66 | 0.030964 | 0.4644 | 0.4912217 | -0.03027643 | 0.0428 | 45.83
6701 | 9.353333 | 2.643 | 17.2878 | 1 | 2.7748 | 2.779237 | 7.7 | 0.031224 | 0.4637 | 0.4912788 | -0.03021403 | 0.0431 | 45.8301
6702 | 9.354722 | 2.6449 | 17.2915 | 1 | 2.7692 | 2.779934 | 7.67 | 0.031038 | 0.4632 | 0.4913362 | -0.03013514 | 0.0435 | 45.8305
6703 | 9.356111 | 2.6449 | 17.2952 | 1 | 2.7869 | 2.780539 | 7.77 | 0.031636 | 0.464 | 0.4913939 | -0.03005491 | 0.0438 | 45.8305
6704 | 9.3575 | 2.6468 | 17.2988 | 1 | 2.777 | 2.781216 | 7.71 | 0.031299 | 0.4635 | 0.4914509 | -0.02997533 | 0.0442 | 45.831
6705 | 9.358889 | 2.6468 | 17.3025 | 1 | 2.7615 | 2.781872 | 7.63 | 0.030778 | 0.4622 | 0.4915073 | -0.02989742 | 0.0445 | 45.8316
6706 | 9.360278 | 2.6486 | 17.3062 | 1 | 2.7825 | 2.782516 | 7.74 | 0.031486 | 0.4625 | 0.491564 | -0.02981925 | 0.0449 | 45.8315
6707 | 9.361667 | 2.6486 | 17.3099 | 1 | 2.7737 | 2.783187 | 7.69 | 0.031187 | 0.4619 | 0.4916201 | -0.02976204 | 0.0452 | 45.832
6708 | 9.363056 | 2.6503 | 17.3136 | 1 | 2.7803 | 2.783836 | 7.73 | 0.031411 | 0.4619 | 0.4916763 | -0.02968523 | 0.0455 | 45.8321
6709 | 9.364444 | 2.6503 | 17.3172 | 1 | 2.7715 | 2.784543 | 7.68 | 0.031113 | 0.4614 | 0.491733 | -0.02960945 | 0.0459 | 45.8327
6710 | 9.365833 | 2.6521 | 17.3209 | 1 | 2.7692 | 2.785208 | 7.67 | 0.031038 | 0.4609 | 0.4917894 | -0.02953414 | 0.0462 | 45.833
6711 | 9.367222 | 2.6521 | 17.3246 | 1 | 2.7836 | 2.785883 | 7.75 | 0.031523 | 0.4608 | 0.4918457 | -0.02945758 | 0.0465 | 45.833
6712 | 9.368611 | 2.6538 | 17.3283 | 1 | 2.7913 | 2.786559 | 7.79 | 0.031786 | 0.4619 | 0.4919017 | -0.02937857 | 0.0468 | 45.8331
6713 | 9.37 | 2.6538 | 17.332 | 1 | 2.788 | 2.787238 | 7.77 | 0.031673 | 0.462 | 0.4919575 | -0.02932469 | 0.0471 | 45.8335
6714 | 9.371389 | 2.6554 | 17.3357 | 1 | 2.7792 | 2.787893 | 7.72 | 0.031374 | 0.4617 | 0.4920129 | -0.02924632 | 0.0474 | 45.834
6715 | 9.372778 | 2.6554 | 17.3394 | 1 | 2.7748 | 2.788528 | 7.7 | 0.031224 | 0.4609 | 0.4920686 | -0.02916842 | 0.0477 | 45.8344
6716 | 9.374167 | 2.6569 | 17.3431 | 1 | 2.7968 | 2.789207 | 7.82 | 0.031974 | 0.4623 | 0.4921241 | -0.02908925 | 0.048 | 45.8342
6717 | 9.375833 | 2.6569 | 17.3467 | 1 | 2.7902 | 2.789926 | 7.79 | 0.031748 | 0.4625 | 0.4921785 | -0.02900901 | 0.0482 | 45.8351
6718 | 9.377222 | 2.6585 | 17.3504 | 1 | 2.7836 | 2.790572 | 7.75 | 0.031523 | 0.4631 | 0.492233 | -0.0289276 | 0.0485 | 45.8355
6719 | 9.378611 | 2.6585 | 17.3541 | 1 | 2.7946 | 2.791241 | 7.81 | 0.031899 | 0.4633 | 0.492287 | -0.02887318 | 0.0487 | 45.8356
6720 | 9.38 | 2.6599 | 17.3578 | 1 | 2.8056 | 2.791933 | 7.87 | 0.032275 | 0.4651 | 0.4923407 | -0.02878842 | 0.049 | 45.8356
6721 | 9.381389 | 2.6599 | 17.3615 | 1 | 2.788 | 2.792626 | 7.77 | 0.031673 | 0.4655 | 0.4923941 | -0.02870303 | 0.0492 | 45.8363
6722 | 9.382778 | 2.6614 | 17.3652 | 1 | 2.7902 | 2.793256 | 7.79 | 0.031748 | 0.4654 | 0.4924471 | -0.02861721 | 0.0495 | 45.8365
6723 | 9.384167 | 2.6614 | 17.3689 | 1 | 2.7891 | 2.793936 | 7.78 | 0.031711 | 0.4653 | 0.4924995 | -0.02853168 | 0.0497 | 45.8369
6724 | 9.385556 | 2.6628 | 17.3726 | 1 | 2.8001 | 2.79455 | 7.84 | 0.032087 | 0.4659 | 0.4925518 | -0.02844535 | 0.0499 | 45.8369
6725 | 9.386944 | 2.6628 | 17.3763 | 1 | 2.7891 | 2.79523 | 7.78 | 0.031711 | 0.4653 | 0.4926038 | -0.0283888 | 0.0501 | 45.8374
6726 | 9.388333 | 2.6641 | 17.38 | 1 | 2.7858 | 2.795912 | 7.76 | 0.031598 | 0.465 | 0.4926553 | -0.02830438 | 0.0504 | 45.8378
6727 | 9.389722 | 2.6641 | 17.3837 | 1 | 2.7946 | 2.796623 | 7.81 | 0.031899 | 0.4656 | 0.4927071 | -0.02821935 | 0.0506 | 45.8379
6728 | 9.391111 | 2.6655 | 17.3874 | 1 | 2.7891 | 2.797305 | 7.78 | 0.031711 | 0.4661 | 0.4927588 | -0.0281327 | 0.0508 | 45.8383
6729 | 9.3925 | 2.6655 | 17.3911 | 1 | 2.7935 | 2.797963 | 7.8 | 0.031861 | 0.466 | 0.4928107 | -0.02804597 | 0.051 | 45.8385
6730 | 9.393889 | 2.6668 | 17.3948 | 1 | 2.8088 | 2.798677 | 7.89 | 0.032388 | 0.4667 | 0.4928625 | -0.02795817 | 0.0512 | 45.8385
6731 | 9.395278 | 2.6668 | 17.3985 | 1 | 2.7836 | 2.799326 | 7.75 | 0.031523 | 0.4659 | 0.4929146 | -0.02790222 | 0.0514 | 45.8393
6732 | 9.396667 | 2.668 | 17.4022 | 1 | 2.8045 | 2.800043 | 7.87 | 0.032237 | 0.4664 | 0.4929667 | -0.02781526 | 0.0516 | 45.8392
6733 | 9.398056 | 2.668 | 17.4059 | 1 | 2.8034 | 2.800702 | 7.86 | 0.0322 | 0.467 | 0.4930188 | -0.02772613 | 0.0518 | 45.8395
6734 | 9.399444 | 2.6693 | 17.4096 | 1 | 2.7935 | 2.801401 | 7.8 | 0.031861 | 0.4665 | 0.4930711 | -0.02763701 | 0.052 | 45.84
6735 | 9.400833 | 2.6693 | 17.4134 | 1 | 2.7913 | 2.802148 | 7.79 | 0.031786 | 0.4662 | 0.493123 | -0.02754927 | 0.0522 | 45.8403
6736 | 9.402222 | 2.6706 | 17.4171 | 1 | 2.8067 | 2.802801 | 7.88 | 0.032313 | 0.4672 | 0.4931754 | -0.02746199 | 0.0523 | 45.8403
6737 | 9.403611 | 2.6706 | 17.4208 | 1 | 2.8099 | 2.803487 | 7.9 | 0.032426 | 0.4677 | 0.4932272 | -0.02740304 | 0.0525 | 45.8405
6738 | 9.405 | 2.6717 | 17.4245 | 1 | 2.7836 | 2.804178 | 7.75 | 0.031523 | 0.4664 | 0.4932789 | -0.0273175 | 0.0527 | 45.8414
6739 | 9.406389 | 2.6717 | 17.4282 | 1 | 2.7968 | 2.804883 | 7.82 | 0.031974 | 0.4659 | 0.493331 | -0.02723225 | 0.0529 | 45.8414
6740 | 9.407778 | 2.673 | 17.4319 | 1 | 2.8165 | 2.805538 | 7.93 | 0.032653 | 0.4672 | 0.4933837 | -0.02714457 | 0.053 | 45.8413
6741 | 9.409167 | 2.673 | 17.4356 | 1 | 2.8034 | 2.806192 | 7.86 | 0.0322 | 0.4673 | 0.4934362 | -0.02705718 | 0.0532 | 45.8418
6742 | 9.410556 | 2.6742 | 17.4393 | 1 | 2.8034 | 2.80685 | 7.86 | 0.0322 | 0.4671 | 0.4934884 | -0.02696989 | 0.0534 | 45.8421
6743 | 9.411944 | 2.6742 | 17.4431 | 1 | 2.7902 | 2.80753 | 7.79 | 0.031748 | 0.4661 | 0.4935402 | -0.02691571 | 0.0535 | 45.8426
6744 | 9.413333 | 2.6752 | 17.4468 | 1 | 2.7913 | 2.808227 | 7.79 | 0.031786 | 0.4652 | 0.4935918 | -0.02683214 | 0.0537 | 45.8429
6745 | 9.414722 | 2.6752 | 17.4505 | 1 | 2.8023 | 2.808932 | 7.85 | 0.032162 | 0.4653 | 0.4936434 | -0.02674796 | 0.0539 | 45.843
6746 | 9.416111 | 2.6763 | 17.4542 | 1 | 2.8165 | 2.809664 | 7.93 | 0.032653 | 0.4657 | 0.493695 | -0.02666288 | 0.054 | 45.843
6747 | 9.4175 | 2.6763 | 17.4579 | 1 | 2.8045 | 2.810359 | 7.87 | 0.032237 | 0.4651 | 0.4937468 | -0.02657925 | 0.0542 | 45.8435
6748 | 9.418889 | 2.6774 | 17.4616 | 1 | 2.8077 | 2.811025 | 7.88 | 0.032351 | 0.4652 | 0.4937992 | -0.02649582 | 0.0543 | 45.8438
6749 | 9.420278 | 2.6774 | 17.4654 | 1 | 2.8143 | 2.81174 | 7.92 | 0.032578 | 0.4652 | 0.4938511 | -0.02644449 | 0.0544 | 45.8439
6750 | 9.421667 | 2.6784 | 17.4691 | 1 | 2.8023 | 2.81239 | 7.85 | 0.032162 | 0.4646 | 0.4939031 | -0.02636242 | 0.0546 | 45.8444
6751 | 9.423056 | 2.6784 | 17.4728 | 1 | 2.811 | 2.813156 | 7.9 | 0.032464 | 0.4644 | 0.4939556 | -0.02627955 | 0.0547 | 45.8445
6752 | 9.424444 | 2.6794 | 17.4765 | 1 | 2.8001 | 2.813848 | 7.84 | 0.032087 | 0.4632 | 0.4940083 | -0.02619976 | 0.0548 | 45.8451
6753 | 9.425833 | 2.6794 | 17.4802 | 1 | 2.8121 | 2.814481 | 7.91 | 0.032502 | 0.4638 | 0.4940606 | -0.02611971 | 0.055 | 45.8451
6754 | 9.427222 | 2.6803 | 17.484 | 1 | 2.8088 | 2.815165 | 7.89 | 0.032388 | 0.4639 | 0.4941135 | -0.02604093 | 0.0551 | 45.8454
6755 | 9.428611 | 2.6803 | 17.4877 | 1 | 2.8143 | 2.815802 | 7.92 | 0.032578 | 0.4639 | 0.4941669 | -0.02599123 | 0.0552 | 45.8456
6756 | 9.43 | 2.6811 | 17.4914 | 1 | 2.8143 | 2.816441 | 7.92 | 0.032578 | 0.4641 | 0.4942208 | -0.02591236 | 0.0553 | 45.8459
6757 | 9.431389 | 2.6811 | 17.4951 | 1 | 2.8208 | 2.817099 | 7.96 | 0.032805 | 0.4644 | 0.4942746 | -0.02583269 | 0.0554 | 45.846
6758 | 9.433056 | 2.6819 | 17.4989 | 1 | 2.811 | 2.817784 | 7.9 | 0.032464 | 0.4639 | 0.4943282 | -0.02575393 | 0.0554 | 45.8469
6759 | 9.434444 | 2.6819 | 17.5026 | 1 | 2.8219 | 2.818497 | 7.96 | 0.032843 | 0.4647 | 0.4943817 | -0.02567428 | 0.0555 | 45.847
6760 | 9.435833 | 2.6827 | 17.5063 | 1 | 2.8143 | 2.819205 | 7.92 | 0.032578 | 0.4645 | 0.4944352 | -0.02559446 | 0.0556 | 45.8474
6761 | 9.437222 | 2.6827 | 17.51 | 1 | 2.823 | 2.819914 | 7.97 | 0.032881 | 0.4643 | 0.4944889 | -0.02554556 | 0.0556 | 45.8475
6762 | 9.438611 | 2.6833 | 17.5138 | 1 | 2.8165 | 2.820644 | 7.93 | 0.032653 | 0.464 | 0.4945422 | -0.02546691 | 0.0557 | 45.8479
6763 | 9.44 | 2.6833 | 17.5175 | 1 | 2.8186 | 2.821352 | 7.94 | 0.032729 | 0.464 | 0.4945953 | -0.02538873 | 0.0558 | 45.8482
6764 | 9.441389 | 2.684 | 17.5212 | 1 | 2.8273 | 2.822052 | 7.99 | 0.033033 | 0.4645 | 0.4946486 | -0.02530992 | 0.0558 | 45.8483
6765 | 9.442778 | 2.684 | 17.525 | 1 | 2.8468 | 2.822809 | 8.1 | 0.03372 | 0.4664 | 0.4947023 | -0.02522842 | 0.0558 | 45.8481
6766 | 9.444167 | 2.6846 | 17.5287 | 1 | 2.811 | 2.823544 | 7.9 | 0.032464 | 0.4657 | 0.4947568 | -0.02514747 | 0.0559 | 45.8492
6767 | 9.445556 | 2.6846 | 17.5324 | 1 | 2.8263 | 2.824232 | 7.99 | 0.032995 | 0.4654 | 0.4948106 | -0.02509711 | 0.0559 | 45.8491
6768 | 9.446944 | 2.6851 | 17.5361 | 1 | 2.823 | 2.824934 | 7.97 | 0.032881 | 0.466 | 0.4948642 | -0.02501589 | 0.0559 | 45.8495
6769 | 9.448333 | 2.6851 | 17.5399 | 1 | 2.8328 | 2.825651 | 8.02 | 0.033223 | 0.4664 | 0.4949182 | -0.02493387 | 0.056 | 45.8495
6770 | 9.449722 | 2.6857 | 17.5436 | 1 | 2.8295 | 2.826356 | 8.01 | 0.033109 | 0.4669 | 0.4949725 | -0.02485133 | 0.056 | 45.8499
6771 | 9.451111 | 2.6857 | 17.5473 | 1 | 2.8252 | 2.827058 | 7.98 | 0.032957 | 0.4676 | 0.4950276 | -0.02476898 | 0.056 | 45.8503
6772 | 9.4525 | 2.6863 | 17.5511 | 1 | 2.8241 | 2.827764 | 7.98 | 0.032919 | 0.4675 | 0.4950825 | -0.0246879 | 0.056 | 45.8506
6773 | 9.453889 | 2.6863 | 17.5548 | 1 | 2.8252 | 2.828428 | 7.98 | 0.032957 | 0.4682 | 0.4951378 | -0.02463098 | 0.056 | 45.8508
6774 | 9.455278 | 2.6867 | 17.5585 | 1 | 2.8252 | 2.82909 | 7.98 | 0.032957 | 0.4681 | 0.4951933 | -0.0245491 | 0.056 | 45.8511
6775 | 9.456667 | 2.6867 | 17.5623 | 1 | 2.8349 | 2.829784 | 8.04 | 0.033299 | 0.4688 | 0.4952491 | -0.02446571 | 0.056 | 45.8512
6776 | 9.458056 | 2.6872 | 17.566 | 1 | 2.8425 | 2.830422 | 8.08 | 0.033567 | 0.4703 | 0.4953052 | -0.02438071 | 0.056 | 45.8513
6777 | 9.459444 | 2.6872 | 17.5697 | 1 | 2.8219 | 2.83115 | 7.96 | 0.032843 | 0.4697 | 0.4953621 | -0.02429745 | 0.056 | 45.852
6778 | 9.460833 | 2.6877 | 17.5735 | 1 | 2.8295 | 2.83188 | 8.01 | 0.033109 | 0.47 | 0.495419 | -0.02421547 | 0.056 | 45.8521
6779 | 9.462222 | 2.6877 | 17.5772 | 1 | 2.849 | 2.832577 | 8.12 | 0.033796 | 0.472 | 0.4954761 | -0.02414975 | 0.056 | 45.852
6780 | 9.463611 | 2.6882 | 17.5809 | 1 | 2.8306 | 2.833268 | 8.01 | 0.033147 | 0.4716 | 0.4955329 | -0.02406518 | 0.056 | 45.8527
6781 | 9.465 | 2.6882 | 17.5847 | 1 | 2.8446 | 2.833957 | 8.09 | 0.033643 | 0.4725 | 0.4955902 | -0.02397828 | 0.056 | 45.8527
6782 | 9.466389 | 2.6887 | 17.5884 | 1 | 2.8349 | 2.834696 | 8.04 | 0.033299 | 0.4728 | 0.4956475 | -0.02389124 | 0.056 | 45.8532
6783 | 9.467778 | 2.6887 | 17.5921 | 1 | 2.8328 | 2.835458 | 8.02 | 0.033223 | 0.4726 | 0.4957048 | -0.02380493 | 0.056 | 45.8535
6784 | 9.469167 | 2.6892 | 17.5959 | 1 | 2.8317 | 2.83616 | 8.02 | 0.033185 | 0.4722 | 0.4957615 | -0.02371829 | 0.056 | 45.8538
6785 | 9.470556 | 2.6892 | 17.5996 | 1 | 2.8403 | 2.836886 | 8.07 | 0.03349 | 0.4732 | 0.4958185 | -0.02365283 | 0.056 | 45.8539
6786 | 9.471944 | 2.6896 | 17.6033 | 1 | 2.8295 | 2.837589 | 8.01 | 0.033109 | 0.4726 | 0.4958753 | -0.02356576 | 0.056 | 45.8544
6787 | 9.473333 | 2.6896 | 17.6071 | 1 | 2.8425 | 2.838292 | 8.08 | 0.033567 | 0.4734 | 0.4959315 | -0.02347863 | 0.056 | 45.8544
6788 | 9.474722 | 2.6902 | 17.6108 | 1 | 2.836 | 2.839043 | 8.04 | 0.033337 | 0.4738 | 0.495988 | -0.02339206 | 0.056 | 45.8548
6789 | 9.476111 | 2.6902 | 17.6146 | 1 | 2.8446 | 2.83978 | 8.09 | 0.033643 | 0.4746 | 0.496045 | -0.02330471 | 0.056 | 45.8549
6790 | 9.4775 | 2.6907 | 17.6183 | 1 | 2.8425 | 2.840443 | 8.08 | 0.033567 | 0.475 | 0.4961022 | -0.02321649 | 0.056 | 45.8552
6791 | 9.478889 | 2.6907 | 17.622 | 1 | 2.8295 | 2.841177 | 8.01 | 0.033109 | 0.4743 | 0.496159 | -0.02314733 | 0.0561 | 45.8558
6792 | 9.480278 | 2.6913 | 17.6258 | 1 | 2.8446 | 2.841918 | 8.09 | 0.033643 | 0.4743 | 0.4962161 | -0.02306066 | 0.0561 | 45.8557
6793 | 9.481667 | 2.6913 | 17.6295 | 1 | 2.8328 | 2.842587 | 8.02 | 0.033223 | 0.4742 | 0.496273 | -0.02297483 | 0.0561 | 45.8563
6794 | 9.483056 | 2.6918 | 17.6332 | 1 | 2.8338 | 2.843318 | 8.03 | 0.033261 | 0.4741 | 0.4963289 | -0.02288822 | 0.0561 | 45.8565
6795 | 9.484444 | 2.6918 | 17.637 | 1 | 2.8371 | 2.844057 | 8.05 | 0.033376 | 0.4737 | 0.4963848 | -0.02280353 | 0.0561 | 45.8567
6796 | 9.485833 | 2.6924 | 17.6407 | 1 | 2.8393 | 2.844781 | 8.06 | 0.033452 | 0.4729 | 0.4964412 | -0.02272093 | 0.0561 | 45.857
6797 | 9.487222 | 2.6924 | 17.6445 | 1 | 2.8511 | 2.845499 | 8.13 | 0.033873 | 0.4733 | 0.4964976 | -0.02265344 | 0.0562 | 45.857
6798 | 9.488611 | 2.6929 | 17.6482 | 1 | 2.8414 | 2.846216 | 8.07 | 0.033528 | 0.4733 | 0.4965541 | -0.02257041 | 0.0562 | 45.8575
6799 | 9.490278 | 2.6929 | 17.6519 | 1 | 2.8554 | 2.846896 | 8.15 | 0.034026 | 0.4738 | 0.4966109 | -0.02248723 | 0.0562 | 45.8579
6800 | 9.491667 | 2.6935 | 17.6557 | 1 | 2.8425 | 2.847625 | 8.08 | 0.033567 | 0.4737 | 0.4966672 | -0.0224038 | 0.0562 | 45.8584
6801 | 9.493056 | 2.6935 | 17.6594 | 1 | 2.8468 | 2.848319 | 8.1 | 0.03372 | 0.4738 | 0.496723 | -0.02232031 | 0.0562 | 45.8586
6802 | 9.494444 | 2.6941 | 17.6632 | 1 | 2.8586 | 2.849014 | 8.17 | 0.034142 | 0.4749 | 0.4967793 | -0.02223524 | 0.0562 | 45.8586
6803 | 9.495833 | 2.6941 | 17.6669 | 1 | 2.8533 | 2.849776 | 8.14 | 0.03395 | 0.4755 | 0.4968351 | -0.02216439 | 0.0563 | 45.859
6804 | 9.497222 | 2.6947 | 17.6707 | 1 | 2.8533 | 2.850473 | 8.14 | 0.03395 | 0.4765 | 0.4968911 | -0.02207674 | 0.0563 | 45.8592
6805 | 9.498611 | 2.6947 | 17.6744 | 1 | 2.8533 | 2.851174 | 8.14 | 0.03395 | 0.4772 | 0.4969467 | -0.02198867 | 0.0563 | 45.8595
6806 | 9.5 | 2.6953 | 17.6781 | 1 | 2.8511 | 2.851917 | 8.13 | 0.033873 | 0.4769 | 0.4970023 | -0.02190162 | 0.0563 | 45.8599
6807 | 9.501389 | 2.6953 | 17.6819 | 1 | 2.8661 | 2.85269 | 8.21 | 0.034411 | 0.4782 | 0.4970579 | -0.02181191 | 0.0564 | 45.8598
6808 | 9.502778 | 2.6959 | 17.6856 | 1 | 2.8446 | 2.853368 | 8.09 | 0.033643 | 0.4773 | 0.4971135 | -0.02172493 | 0.0564 | 45.8606
6809 | 9.504167 | 2.6959 | 17.6894 | 1 | 2.8436 | 2.854124 | 8.09 | 0.033605 | 0.4765 | 0.4971694 | -0.02165166 | 0.0564 | 45.8608
6810 | 9.505556 | 2.6965 | 17.6931 | 1 | 2.8597 | 2.854807 | 8.18 | 0.03418 | 0.4775 | 0.4972252 | -0.02156462 | 0.0565 | 45.8608
6811 | 9.506944 | 2.6965 | 17.6969 | 1 | 2.85 | 2.855516 | 8.12 | 0.033835 | 0.4772 | 0.4972808 | -0.02147877 | 0.0565 | 45.8612
6812 | 9.508333 | 2.6972 | 17.7006 | 1 | 2.8618 | 2.856236 | 8.19 | 0.034257 | 0.4783 | 0.497336 | -0.02139143 | 0.0565 | 45.8613
6813 | 9.509722 | 2.6972 | 17.7044 | 1 | 2.8565 | 2.856967 | 8.16 | 0.034065 | 0.4781 | 0.4973917 | -0.02130476 | 0.0566 | 45.8617
6814 | 9.511111 | 2.6979 | 17.7081 | 1 | 2.8661 | 2.857681 | 8.21 | 0.034411 | 0.4785 | 0.4974469 | -0.0212183 | 0.0566 | 45.8617
6815 | 9.5125 | 2.6979 | 17.7119 | 1 | 2.864 | 2.858405 | 8.2 | 0.034334 | 0.4791 | 0.4975018 | -0.02113948 | 0.0567 | 45.862
6816 | 9.513889 | 2.6986 | 17.7156 | 1 | 2.8715 | 2.85916 | 8.25 | 0.034604 | 0.4805 | 0.4975565 | -0.02104974 | 0.0567 | 45.8622
6817 | 9.515278 | 2.6986 | 17.7194 | 1 | 2.8618 | 2.859913 | 8.19 | 0.034257 | 0.4815 | 0.4976111 | -0.02095923 | 0.0568 | 45.8626
6818 | 9.516667 | 2.6993 | 17.7231 | 1 | 2.8683 | 2.860606 | 8.23 | 0.034488 | 0.4822 | 0.4976659 | -0.0208677 | 0.0568 | 45.8628
6819 | 9.518056 | 2.6993 | 17.7269 | 1 | 2.864 | 2.861347 | 8.2 | 0.034334 | 0.4825 | 0.4977209 | -0.02077674 | 0.0569 | 45.8631
6820 | 9.519444 | 2.7001 | 17.7306 | 1 | 2.8683 | 2.862075 | 8.23 | 0.034488 | 0.4829 | 0.4977763 | -0.02068547 | 0.0569 | 45.8633
6821 | 9.520833 | 2.7001 | 17.7344 | 1 | 2.8554 | 2.862808 | 8.15 | 0.034026 | 0.4826 | 0.4978317 | -0.02059916 | 0.057 | 45.8639
6822 | 9.522222 | 2.7009 | 17.7381 | 1 | 2.8715 | 2.863505 | 8.25 | 0.034604 | 0.4838 | 0.4978874 | -0.02050659 | 0.0571 | 45.8638
6823 | 9.523611 | 2.7009 | 17.7419 | 1 | 2.8661 | 2.864248 | 8.21 | 0.034411 | 0.4842 | 0.4979426 | -0.02041353 | 0.0571 | 45.8642
6824 | 9.525 | 2.7017 | 17.7456 | 1 | 2.8683 | 2.864916 | 8.23 | 0.034488 | 0.4847 | 0.4979976 | -0.02032025 | 0.0572 | 45.8644
6825 | 9.526389 | 2.7017 | 17.7494 | 1 | 2.8683 | 2.865664 | 8.23 | 0.034488 | 0.4848 | 0.4980528 | -0.02022782 | 0.0573 | 45.8647
6826 | 9.527778 | 2.7026 | 17.7531 | 1 | 2.8704 | 2.866431 | 8.24 | 0.034566 | 0.4858 | 0.498108 | -0.02013338 | 0.0573 | 45.8649
6827 | 9.529167 | 2.7026 | 17.7569 | 1 | 2.8683 | 2.86721 | 8.23 | 0.034488 | 0.4857 | 0.4981631 | -0.02004141 | 0.0574 | 45.8652
6828 | 9.530556 | 2.7034 | 17.7606 | 1 | 2.8736 | 2.868022 | 8.26 | 0.034681 | 0.4864 | 0.4982181 | -0.01994622 | 0.0575 | 45.8654
6829 | 9.531944 | 2.7034 | 17.7644 | 1 | 2.864 | 2.868747 | 8.2 | 0.034334 | 0.4867 | 0.498273 | -0.0198509 | 0.0576 | 45.8659
6830 | 9.533333 | 2.7043 | 17.7681 | 1 | 2.8747 | 2.869473 | 8.26 | 0.03472 | 0.4877 | 0.4983276 | -0.01975429 | 0.0576 | 45.8659
6831 | 9.534722 | 2.7043 | 17.7719 | 1 | 2.8853 | 2.870266 | 8.33 | 0.035107 | 0.4888 | 0.4983829 | -0.01965487 | 0.0577 | 45.8659
6832 | 9.536111 | 2.7053 | 17.7757 | 1 | 2.8704 | 2.871037 | 8.24 | 0.034566 | 0.4889 | 0.4984377 | -0.0195572 | 0.0578 | 45.8665
6833 | 9.5375 | 2.7053 | 17.7794 | 1 | 2.8811 | 2.87177 | 8.3 | 0.034952 | 0.49 | 0.4984925 | -0.01945721 | 0.0579 | 45.8666
6834 | 9.538889 | 2.7062 | 17.7832 | 1 | 2.8747 | 2.872505 | 8.26 | 0.03472 | 0.4903 | 0.4985466 | -0.01935738 | 0.058 | 45.867
6835 | 9.540278 | 2.7062 | 17.7869 | 1 | 2.8779 | 2.873247 | 8.28 | 0.034836 | 0.4905 | 0.4986012 | -0.01925742 | 0.0581 | 45.8672
6836 | 9.541667 | 2.7072 | 17.7907 | 1 | 2.8821 | 2.87397 | 8.31 | 0.034991 | 0.4916 | 0.4986556 | -0.01915537 | 0.0582 | 45.8673
6837 | 9.543056 | 2.7072 | 17.7945 | 1 | 2.8896 | 2.874722 | 8.35 | 0.035263 | 0.4929 | 0.4987102 | -0.01905079 | 0.0583 | 45.8674
6838 | 9.544444 | 2.7083 | 17.7982 | 1 | 2.8747 | 2.875494 | 8.26 | 0.03472 | 0.4933 | 0.4987651 | -0.01894645 | 0.0584 | 45.868
6839 | 9.545833 | 2.7083 | 17.802 | 1 | 2.88 | 2.87626 | 8.29 | 0.034914 | 0.4937 | 0.4988203 | -0.01884073 | 0.0585 | 45.8682
6840 | 9.5475 | 2.7093 | 17.8057 | 1 | 2.8747 | 2.877033 | 8.26 | 0.03472 | 0.4935 | 0.4988754 | -0.01873637 | 0.0586 | 45.869
6841 | 9.548889 | 2.7093 | 17.8095 | 1 | 2.8768 | 2.877775 | 8.28 | 0.034797 | 0.4937 | 0.4989302 | -0.01863297 | 0.0587 | 45.8692
6842 | 9.550278 | 2.7104 | 17.8133 | 1 | 2.8768 | 2.878517 | 8.28 | 0.034797 | 0.4942 | 0.4989858 | -0.01852971 | 0.0589 | 45.8694
6843 | 9.551667 | 2.7104 | 17.817 | 1 | 2.8896 | 2.87922 | 8.35 | 0.035263 | 0.4951 | 0.4990413 | -0.01842509 | 0.059 | 45.8695
6844 | 9.553056 | 2.7116 | 17.8208 | 1 | 2.8896 | 2.879921 | 8.35 | 0.035263 | 0.4958 | 0.499096 | -0.01832036 | 0.0591 | 45.8697
6845 | 9.554444 | 2.7116 | 17.8246 | 1 | 2.8789 | 2.880732 | 8.29 | 0.034875 | 0.4958 | 0.4991508 | -0.01820895 | 0.0592 | 45.8702
6846 | 9.555833 | 2.7128 | 17.8283 | 1 | 2.8768 | 2.881455 | 8.28 | 0.034797 | 0.496 | 0.4992052 | -0.0181042 | 0.0594 | 45.8705
6847 | 9.557222 | 2.7128 | 17.8321 | 1 | 2.8832 | 2.882157 | 8.31 | 0.03503 | 0.496 | 0.4992597 | -0.01799908 | 0.0595 | 45.8706
6848 | 9.558611 | 2.714 | 17.8359 | 1 | 2.8811 | 2.882899 | 8.3 | 0.034952 | 0.496 | 0.4993141 | -0.01789402 | 0.0597 | 45.8709
6849 | 9.56 | 2.714 | 17.8397 | 1 | 2.8896 | 2.883648 | 8.35 | 0.035263 | 0.4968 | 0.499368 | -0.01778769 | 0.0598 | 45.871
6850 | 9.561389 | 2.7152 | 17.8434 | 1 | 2.8906 | 2.88437 | 8.36 | 0.035302 | 0.4972 | 0.4994208 | -0.01768151 | 0.06 | 45.8713
6851 | 9.562778 | 2.7152 | 17.8472 | 1 | 2.8896 | 2.885094 | 8.35 | 0.035263 | 0.4977 | 0.4994729 | -0.01756781 | 0.0602 | 45.8715
6852 | 9.564167 | 2.7166 | 17.851 | 1 | 2.8875 | 2.885853 | 8.34 | 0.035185 | 0.4986 | 0.4995253 | -0.01745949 | 0.0603 | 45.8718
6853 | 9.565556 | 2.7166 | 17.8547 | 1 | 2.8789 | 2.886632 | 8.29 | 0.034875 | 0.4981 | 0.4995772 | -0.01735115 | 0.0605 | 45.8723
6854 | 9.566944 | 2.718 | 17.8585 | 1 | 2.8811 | 2.887404 | 8.3 | 0.034952 | 0.4984 | 0.49963 | -0.0172435 | 0.0607 | 45.8725
6855 | 9.568333 | 2.718 | 17.8623 | 1 | 2.8853 | 2.888092 | 8.33 | 0.035107 | 0.4984 | 0.4996826 | -0.01713574 | 0.0609 | 45.8727
6856 | 9.569722 | 2.7194 | 17.8661 | 1 | 2.8896 | 2.888832 | 8.35 | 0.035263 | 0.4988 | 0.4997352 | -0.01702849 | 0.0611 | 45.8728
6857 | 9.571111 | 2.7194 | 17.8699 | 1 | 2.8864 | 2.889576 | 8.33 | 0.035146 | 0.499 | 0.4997879 | -0.01691288 | 0.0613 | 45.8732
6858 | 9.5725 | 2.7209 | 17.8736 | 1 | 2.8928 | 2.890354 | 8.37 | 0.035379 | 0.4992 | 0.4998401 | -0.01680528 | 0.0615 | 45.8733
6859 | 9.573889 | 2.7209 | 17.8774 | 1 | 2.8981 | 2.891113 | 8.4 | 0.035574 | 0.5003 | 0.4998924 | -0.01669739 | 0.0617 | 45.8735
6860 | 9.575278 | 2.7224 | 17.8812 | 1 | 2.9002 | 2.891892 | 8.41 | 0.035652 | 0.5016 | 0.4999451 | -0.01658663 | 0.0619 | 45.8737
6861 | 9.576667 | 2.7224 | 17.885 | 1 | 2.9107 | 2.892691 | 8.47 | 0.036043 | 0.5032 | 0.499998 | -0.0164747 | 0.0621 | 45.8737
6862 | 9.578056 | 2.7239 | 17.8888 | 1 | 2.8917 | 2.893488 | 8.36 | 0.03534 | 0.503 | 0.5000506 | -0.01636418 | 0.0624 | 45.8743
6863 | 9.579444 | 2.7239 | 17.8925 | 1 | 2.8853 | 2.894244 | 8.33 | 0.035107 | 0.503 | 0.5001038 | -0.01623949 | 0.0626 | 45.8748
6864 | 9.580833 | 2.7256 | 17.8963 | 1 | 2.8864 | 2.894971 | 8.33 | 0.035146 | 0.5024 | 0.5001564 | -0.0161304 | 0.0628 | 45.875
6865 | 9.582222 | 2.7256 | 17.9001 | 1 | 2.9012 | 2.895726 | 8.42 | 0.035691 | 0.5031 | 0.5002084 | -0.01602068 | 0.0631 | 45.8749
6866 | 9.583611 | 2.7272 | 17.9039 | 1 | 2.8906 | 2.896477 | 8.36 | 0.035302 | 0.5032 | 0.5002603 | -0.0159105 | 0.0633 | 45.8754
6867 | 9.585 | 2.7272 | 17.9077 | 1 | 2.8928 | 2.897236 | 8.37 | 0.035379 | 0.503 | 0.5003118 | -0.01580138 | 0.0636 | 45.8756
6868 | 9.586389 | 2.7289 | 17.9115 | 1 | 2.9118 | 2.898038 | 8.48 | 0.036082 | 0.5041 | 0.5003631 | -0.01569145 | 0.0638 | 45.8754
6869 | 9.587778 | 2.7289 | 17.9153 | 1 | 2.8875 | 2.898781 | 8.34 | 0.035185 | 0.5037 | 0.5004149 | -0.01556523 | 0.0641 | 45.8762
6870 | 9.589167 | 2.7306 | 17.9191 | 1 | 2.9044 | 2.899526 | 8.44 | 0.035808 | 0.5043 | 0.5004663 | -0.01545531 | 0.0643 | 45.8761
6871 | 9.590556 | 2.7306 | 17.9229 | 1 | 2.9065 | 2.900317 | 8.45 | 0.035886 | 0.5049 | 0.5005175 | -0.0153452 | 0.0646 | 45.8763
6872 | 9.591944 | 2.7323 | 17.9267 | 1 | 2.9034 | 2.901111 | 8.43 | 0.035769 | 0.5058 | 0.500569 | -0.01523517 | 0.0649 | 45.8766
6873 | 9.593333 | 2.7323 | 17.9305 | 1 | 2.9034 | 2.901864 | 8.43 | 0.035769 | 0.5067 | 0.5006203 | -0.01512505 | 0.0651 | 45.8769
6874 | 9.594722 | 2.7341 | 17.9343 | 1 | 2.8991 | 2.902585 | 8.4 | 0.035613 | 0.507 | 0.5006711 | -0.0150152 | 0.0654 | 45.8772
6875 | 9.596111 | 2.7341 | 17.938 | 1 | 2.8991 | 2.903324 | 8.4 | 0.035613 | 0.5071 | 0.5007218 | -0.01488001 | 0.0657 | 45.8775
6876 | 9.5975 | 2.7359 | 17.9418 | 1 | 2.9076 | 2.904077 | 8.45 | 0.035925 | 0.508 | 0.500772 | -0.01476875 | 0.066 | 45.8776
6877 | 9.598889 | 2.7359 | 17.9457 | 1 | 2.9128 | 2.904798 | 8.48 | 0.036121 | 0.5087 | 0.5008224 | -0.01465652 | 0.0662 | 45.8777
6878 | 9.600278 | 2.7377 | 17.9495 | 1 | 2.8928 | 2.905621 | 8.37 | 0.035379 | 0.5083 | 0.5008734 | -0.01454659 | 0.0665 | 45.8784
6879 | 9.601667 | 2.7377 | 17.9533 | 1 | 2.8991 | 2.906386 | 8.4 | 0.035613 | 0.5088 | 0.5009246 | -0.0144364 | 0.0668 | 45.8785
6880 | 9.603056 | 2.7394 | 17.9571 | 1 | 2.9192 | 2.907142 | 8.52 | 0.036357 | 0.5101 | 0.5009764 | -0.01432453 | 0.067 | 45.8783
6881 | 9.604722 | 2.7394 | 17.9609 | 1 | 2.9118 | 2.90788 | 8.48 | 0.036082 | 0.5112 | 0.5010284 | -0.01418093 | 0.0673 | 45.8791
6882 | 9.606111 | 2.7413 | 17.9647 | 1 | 2.9139 | 2.908666 | 8.49 | 0.03616 | 0.5117 | 0.5010803 | -0.0140666 | 0.0676 | 45.8793
6883 | 9.6075 | 2.7413 | 17.9685 | 1 | 2.8938 | 2.909415 | 8.37 | 0.035418 | 0.511 | 0.5011323 | -0.01395228 | 0.0679 | 45.88
6884 | 9.608889 | 2.743 | 17.9723 | 1 | 2.9286 | 2.910103 | 8.58 | 0.03671 | 0.5125 | 0.5011847 | -0.01383565 | 0.0681 | 45.8795
6885 | 9.610278 | 2.743 | 17.9761 | 1 | 2.9076 | 2.910847 | 8.45 | 0.035925 | 0.5124 | 0.5012366 | -0.01372001 | 0.0684 | 45.8802
6886 | 9.611667 | 2.7448 | 17.9799 | 1 | 2.9118 | 2.911592 | 8.48 | 0.036082 | 0.513 | 0.5012884 | -0.01360464 | 0.0687 | 45.8803
6887 | 9.613056 | 2.7448 | 17.9837 | 1 | 2.9118 | 2.912408 | 8.48 | 0.036082 | 0.5127 | 0.5013408 | -0.01345915 | 0.069 | 45.8806
6888 | 9.614444 | 2.7467 | 17.9875 | 1 | 2.9244 | 2.913218 | 8.55 | 0.036553 | 0.5134 | 0.5013929 | -0.01334346 | 0.0692 | 45.8806
6889 | 9.615833 | 2.7467 | 17.9914 | 1 | 2.9139 | 2.913984 | 8.49 | 0.03616 | 0.5141 | 0.5014446 | -0.01322698 | 0.0695 | 45.881
6890 | 9.617222 | 2.7485 | 17.9952 | 1 | 2.9307 | 2.914782 | 8.59 | 0.036789 | 0.5151 | 0.5014954 | -0.01310972 | 0.0698 | 45.8809
6891 | 9.618611 | 2.7485 | 17.999 | 1 | 2.9107 | 2.915548 | 8.47 | 0.036043 | 0.5145 | 0.5015457 | -0.01299618 | 0.0701 | 45.8816
6892 | 9.62 | 2.7503 | 18.0028 | 1 | 2.916 | 2.916314 | 8.5 | 0.036239 | 0.5147 | 0.5015951 | -0.01288328 | 0.0703 | 45.8817
6893 | 9.621389 | 2.7503 | 18.0066 | 1 | 2.9255 | 2.917013 | 8.56 | 0.036592 | 0.5156 | 0.5016444 | -0.01272963 | 0.0706 | 45.8817
6894 | 9.622778 | 2.7523 | 18.0105 | 1 | 2.9118 | 2.917763 | 8.48 | 0.036082 | 0.5161 | 0.5016934 | -0.01261464 | 0.0709 | 45.8823
6895 | 9.624167 | 2.7523 | 18.0143 | 1 | 2.9276 | 2.918533 | 8.57 | 0.036671 | 0.5171 | 0.5017424 | -0.01249843 | 0.0712 | 45.8821
6896 | 9.625556 | 2.7541 | 18.0181 | 1 | 2.9213 | 2.919314 | 8.53 | 0.036435 | 0.518 | 0.5017918 | -0.01238171 | 0.0715 | 45.8825
6897 | 9.626944 | 2.7541 | 18.0219 | 1 | 2.916 | 2.920065 | 8.5 | 0.036239 | 0.5184 | 0.5018408 | -0.01226474 | 0.0718 | 45.8829
6898 | 9.628333 | 2.756 | 18.0258 | 1 | 2.9076 | 2.920811 | 8.45 | 0.035925 | 0.5173 | 0.5018908 | -0.01215063 | 0.0721 | 45.8833
6899 | 9.629722 | 2.756 | 18.0296 | 1 | 2.9171 | 2.921623 | 8.51 | 0.036278 | 0.5177 | 0.5019401 | -0.01199235 | 0.0723 | 45.8833
6900 | 9.631111 | 2.7579 | 18.0334 | 1 | 2.9128 | 2.922364 | 8.48 | 0.036121 | 0.517 | 0.5019896 | -0.01187916 | 0.0726 | 45.8837
6901 | 9.6325 | 2.7579 | 18.0373 | 1 | 2.9171 | 2.923113 | 8.51 | 0.036278 | 0.5172 | 0.5020394 | -0.01176617 | 0.0729 | 45.8838
6902 | 9.633889 | 2.7598 | 18.0411 | 1 | 2.9107 | 2.923936 | 8.47 | 0.036043 | 0.5165 | 0.5020891 | -0.01165726 | 0.0732 | 45.8842
6903 | 9.635278 | 2.7598 | 18.0449 | 1 | 2.9359 | 2.924685 | 8.62 | 0.036987 | 0.5174 | 0.5021393 | -0.01154759 | 0.0735 | 45.8839
6904 | 9.636667 | 2.7615 | 18.0488 | 1 | 2.9296 | 2.925435 | 8.58 | 0.03675 | 0.5181 | 0.50219 | -0.01143617 | 0.0738 | 45.8842
6905 | 9.638056 | 2.7615 | 18.0526 | 1 | 2.9202 | 2.926207 | 8.53 | 0.036396 | 0.5179 | 0.5022409 | -0.0112759 | 0.0741 | 45.8847
6906 | 9.639444 | 2.7635 | 18.0564 | 1 | 2.9213 | 2.926954 | 8.53 | 0.036435 | 0.5177 | 0.502292 | -0.01116558 | 0.0744 | 45.8849
6907 | 9.640833 | 2.7635 | 18.0603 | 1 | 2.9234 | 2.927718 | 8.55 | 0.036514 | 0.5174 | 0.5023427 | -0.01105758 | 0.0746 | 45.8851
6908 | 9.642222 | 2.7653 | 18.0641 | 1 | 2.9213 | 2.928492 | 8.53 | 0.036435 | 0.517 | 0.5023934 | -0.01095022 | 0.0749 | 45.8854
6909 | 9.643611 | 2.7653 | 18.068 | 1 | 2.9223 | 2.929302 | 8.54 | 0.036474 | 0.517 | 0.5024448 | -0.01084403 | 0.0752 | 45.8855
6910 | 9.645 | 2.767 | 18.0718 | 1 | 2.9328 | 2.930075 | 8.6 | 0.036868 | 0.5174 | 0.5024958 | -0.01073681 | 0.0755 | 45.8856
6911 | 9.646389 | 2.767 | 18.0757 | 1 | 2.9234 | 2.930876 | 8.55 | 0.036514 | 0.5171 | 0.5025463 | -0.01057744 | 0.0758 | 45.886
6912 | 9.647778 | 2.769 | 18.0795 | 1 | 2.9443 | 2.931668 | 8.67 | 0.037303 | 0.5188 | 0.5025976 | -0.01046813 | 0.076 | 45.8858
6913 | 9.649167 | 2.769 | 18.0833 | 1 | 2.9411 | 2.932432 | 8.65 | 0.037184 | 0.5198 | 0.5026494 | -0.01035832 | 0.0763 | 45.8861
6914 | 9.650556 | 2.7707 | 18.0872 | 1 | 2.9443 | 2.933198 | 8.67 | 0.037303 | 0.5208 | 0.5027012 | -0.01024766 | 0.0766 | 45.8862
6915 | 9.651944 | 2.7707 | 18.091 | 1 | 2.9328 | 2.933965 | 8.6 | 0.036868 | 0.5213 | 0.5027527 | -0.01013721 | 0.0768 | 45.8867
6916 | 9.653333 | 2.7724 | 18.0949 | 1 | 2.9464 | 2.934707 | 8.68 | 0.037382 | 0.5223 | 0.5028036 | -0.01002573 | 0.0771 | 45.8866
6917 | 9.654722 | 2.7724 | 18.0987 | 1 | 2.9349 | 2.935477 | 8.61 | 0.036947 | 0.5226 | 0.5028541 | -0.009854741 | 0.0774 | 45.8871
6918 | 9.656111 | 2.7743 | 18.1026 | 1 | 2.9349 | 2.936196 | 8.61 | 0.036947 | 0.523 | 0.5029046 | -0.009742422 | 0.0776 | 45.8873
6919 | 9.6575 | 2.7743 | 18.1065 | 1 | 2.938 | 2.937001 | 8.63 | 0.037066 | 0.524 | 0.5029546 | -0.009628817 | 0.0779 | 45.8875
6920 | 9.658889 | 2.776 | 18.1103 | 1 | 2.9422 | 2.937785 | 8.66 | 0.037224 | 0.5248 | 0.5030048 | -0.009513661 | 0.0781 | 45.8876
6921 | 9.660278 | 2.776 | 18.1142 | 1 | 2.9234 | 2.938547 | 8.55 | 0.036514 | 0.5241 | 0.5030555 | -0.009400571 | 0.0784 | 45.8883
6922 | 9.661667 | 2.7777 | 18.118 | 1 | 2.9296 | 2.939313 | 8.58 | 0.03675 | 0.5233 | 0.5031057 | -0.009289545 | 0.0786 | 45.8884
6923 | 9.663333 | 2.7777 | 18.1219 | 1 | 2.9359 | 2.940062 | 8.62 | 0.036987 | 0.5237 | 0.5031551 | -0.009116953 | 0.0789 | 45.8888
6924 | 9.664722 | 2.7795 | 18.1257 | 1 | 2.9432 | 2.940856 | 8.66 | 0.037263 | 0.5243 | 0.5032032 | -0.009004562 | 0.0791 | 45.8889
6925 | 9.666111 | 2.7795 | 18.1296 | 1 | 2.9432 | 2.941588 | 8.66 | 0.037263 | 0.5254 | 0.503252 | -0.008890888 | 0.0793 | 45.8891
6926 | 9.6675 | 2.7811 | 18.1335 | 1 | 2.9516 | 2.942359 | 8.71 | 0.03758 | 0.5265 | 0.5032996 | -0.008775049 | 0.0796 | 45.8891
6927 | 9.668889 | 2.7811 | 18.1373 | 1 | 2.9443 | 2.943109 | 8.67 | 0.037303 | 0.5272 | 0.5033467 | -0.008658811 | 0.0798 | 45.8895
6928 | 9.670278 | 2.7827 | 18.1412 | 1 | 2.9432 | 2.943862 | 8.66 | 0.037263 | 0.5274 | 0.5033938 | -0.008542613 | 0.08 | 45.8898
6929 | 9.671667 | 2.7827 | 18.1451 | 1 | 2.9432 | 2.944633 | 8.66 | 0.037263 | 0.5281 | 0.5034412 | -0.008362799 | 0.0802 | 45.89
6930 | 9.673056 | 2.7845 | 18.1489 | 1 | 2.9536 | 2.945435 | 8.72 | 0.03766 | 0.5297 | 0.5034882 | -0.008242962 | 0.0804 | 45.89
6931 | 9.674444 | 2.7845 | 18.1528 | 1 | 2.9536 | 2.946215 | 8.72 | 0.03766 | 0.5305 | 0.503535 | -0.008123081 | 0.0807 | 45.8902
6932 | 9.675833 | 2.7861 | 18.1567 | 1 | 2.9443 | 2.946962 | 8.67 | 0.037303 | 0.5305 | 0.503582 | -0.008003335 | 0.0809 | 45.8906
6933 | 9.677222 | 2.7861 | 18.1605 | 1 | 2.9474 | 2.94773 | 8.69 | 0.037422 | 0.5305 | 0.5036292 | -0.007883811 | 0.0811 | 45.8908
6934 | 9.678611 | 2.7876 | 18.1644 | 1 | 2.963 | 2.948456 | 8.78 | 0.038018 | 0.5314 | 0.5036763 | -0.007763541 | 0.0813 | 45.8906
6935 | 9.68 | 2.7876 | 18.1683 | 1 | 2.9484 | 2.949213 | 8.69 | 0.037461 | 0.5317 | 0.5037231 | -0.007577089 | 0.0815 | 45.8912
6936 | 9.681389 | 2.7894 | 18.1722 | 1 | 2.9495 | 2.949988 | 8.7 | 0.037501 | 0.5323 | 0.5037704 | -0.007455655 | 0.0817 | 45.8914
6937 | 9.682778 | 2.7894 | 18.176 | 1 | 2.9495 | 2.950744 | 8.7 | 0.037501 | 0.5324 | 0.5038174 | -0.007335502 | 0.0819 | 45.8916
6938 | 9.684167 | 2.7909 | 18.1799 | 1 | 2.9495 | 2.951556 | 8.7 | 0.037501 | 0.533 | 0.5038638 | -0.007215399 | 0.0821 | 45.8918
6939 | 9.685556 | 2.7909 | 18.1838 | 1 | 2.9536 | 2.952302 | 8.72 | 0.03766 | 0.5333 | 0.5039101 | -0.00709482 | 0.0823 | 45.8919
6940 | 9.686944 | 2.7925 | 18.1877 | 1 | 2.9526 | 2.953042 | 8.72 | 0.03762 | 0.5339 | 0.503956 | -0.006972797 | 0.0825 | 45.8922
6941 | 9.688333 | 2.7925 | 18.1915 | 1 | 2.9484 | 2.95378 | 8.69 | 0.037461 | 0.5335 | 0.504002 | -0.006783246 | 0.0828 | 45.8925
6942 | 9.689722 | 2.7942 | 18.1954 | 1 | 2.9578 | 2.954536 | 8.75 | 0.037819 | 0.5344 | 0.5040479 | -0.006660769 | 0.083 | 45.8925
6943 | 9.691111 | 2.7942 | 18.1993 | 1 | 2.9536 | 2.955285 | 8.72 | 0.03766 | 0.5347 | 0.504093 | -0.00653764 | 0.0832 | 45.8928
6944 | 9.6925 | 2.7958 | 18.2032 | 1 | 2.9567 | 2.956066 | 8.74 | 0.037779 | 0.5349 | 0.504138 | -0.006415178 | 0.0834 | 45.8929
6945 | 9.693889 | 2.7958 | 18.2071 | 1 | 2.9516 | 2.956805 | 8.71 | 0.03758 | 0.5348 | 0.5041824 | -0.006294263 | 0.0836 | 45.8933
6946 | 9.695278 | 2.7973 | 18.211 | 1 | 2.9495 | 2.957601 | 8.7 | 0.037501 | 0.5348 | 0.504227 | -0.006173577 | 0.0837 | 45.8935
6947 | 9.696667 | 2.7973 | 18.2148 | 1 | 2.9453 | 2.958396 | 8.67 | 0.037342 | 0.534 | 0.5042715 | -0.005982963 | 0.0839 | 45.8939
6948 | 9.698056 | 2.799 | 18.2187 | 1 | 2.9661 | 2.959128 | 8.8 | 0.038138 | 0.5352 | 0.5043159 | -0.005861998 | 0.0841 | 45.8936
6949 | 9.699444 | 2.799 | 18.2226 | 1 | 2.9567 | 2.959924 | 8.74 | 0.037779 | 0.5353 | 0.5043607 | -0.005740032 | 0.0843 | 45.894
6950 | 9.700833 | 2.8005 | 18.2265 | 1 | 2.9578 | 2.960659 | 8.75 | 0.037819 | 0.5356 | 0.5044047 | -0.005618734 | 0.0845 | 45.8942
6951 | 9.702222 | 2.8005 | 18.2304 | 1 | 2.9557 | 2.961442 | 8.74 | 0.037739 | 0.5358 | 0.5044493 | -0.005497139 | 0.0847 | 45.8944
6952 | 9.703611 | 2.8019 | 18.2343 | 1 | 2.9661 | 2.962161 | 8.8 | 0.038138 | 0.5366 | 0.5044933 | -0.00537472 | 0.0849 | 45.8944
6953 | 9.705 | 2.8019 | 18.2382 | 1 | 2.9599 | 2.962889 | 8.76 | 0.037898 | 0.5366 | 0.504537 | -0.005180849 | 0.0851 | 45.8947
6954 | 9.706389 | 2.8037 | 18.2421 | 1 | 2.9619 | 2.963637 | 8.77 | 0.037978 | 0.5372 | 0.5045811 | -0.005057805 | 0.0853 | 45.8949
6955 | 9.707778 | 2.8037 | 18.246 | 1 | 2.9547 | 2.964413 | 8.73 | 0.0377 | 0.5373 | 0.5046245 | -0.004936132 | 0.0855 | 45.8953
6956 | 9.709167 | 2.8051 | 18.2499 | 1 | 2.9754 | 2.965159 | 8.85 | 0.038497 | 0.5387 | 0.5046677 | -0.004812237 | 0.0856 | 45.895
6957 | 9.710556 | 2.8051 | 18.2538 | 1 | 2.9671 | 2.965871 | 8.8 | 0.038177 | 0.5394 | 0.50471 | -0.004687523 | 0.0858 | 45.8954
6958 | 9.711944 | 2.8066 | 18.2577 | 1 | 2.963 | 2.966644 | 8.78 | 0.038018 | 0.5393 | 0.5047523 | -0.004564712 | 0.086 | 45.8957
6959 | 9.713333 | 2.8066 | 18.2616 | 1 | 2.9733 | 2.967345 | 8.84 | 0.038417 | 0.5404 | 0.5047946 | -0.004362608 | 0.0862 | 45.8957
6960 | 9.714722 | 2.8084 | 18.2655 | 1 | 2.9681 | 2.96814 | 8.81 | 0.038217 | 0.5407 | 0.5048363 | -0.004237776 | 0.0864 | 45.896
6961 | 9.716111 | 2.8084 | 18.2694 | 1 | 2.9692 | 2.968863 | 8.82 | 0.038257 | 0.5413 | 0.5048776 | -0.004111955 | 0.0866 | 45.8962
6962 | 9.7175 | 2.8098 | 18.2733 | 1 | 2.9692 | 2.969559 | 8.82 | 0.038257 | 0.5423 | 0.5049188 | -0.003984357 | 0.0867 | 45.8964
6963 | 9.718889 | 2.8098 | 18.2772 | 1 | 2.9681 | 2.97035 | 8.81 | 0.038217 | 0.5428 | 0.5049597 | -0.003855858 | 0.0869 | 45.8966
6964 | 9.720556 | 2.8113 | 18.2811 | 1 | 2.9712 | 2.971104 | 8.83 | 0.038337 | 0.5433 | 0.505001 | -0.003727775 | 0.0871 | 45.8971
6965 | 9.721944 | 2.8113 | 18.285 | 1 | 2.9609 | 2.971839 | 8.77 | 0.037938 | 0.5429 | 0.5050416 | -0.003522392 | 0.0873 | 45.8976
6966 | 9.723333 | 2.813 | 18.2889 | 1 | 2.9754 | 2.972554 | 8.85 | 0.038497 | 0.5432 | 0.5050821 | -0.003394926 | 0.0875 | 45.8974
6967 | 9.724722 | 2.813 | 18.2928 | 1 | 2.9723 | 2.973291 | 8.83 | 0.038377 | 0.5435 | 0.5051225 | -0.003267876 | 0.0876 | 45.8977
6968 | 9.726111 | 2.8145 | 18.2967 | 1 | 2.9723 | 2.974062 | 8.83 | 0.038377 | 0.5435 | 0.5051627 | -0.003141593 | 0.0878 | 45.8979
6969 | 9.7275 | 2.8145 | 18.3006 | 1 | 2.9785 | 2.974851 | 8.87 | 0.038617 | 0.5437 | 0.5052022 | -0.003014852 | 0.088 | 45.898
6970 | 9.728889 | 2.816 | 18.3045 | 1 | 2.9671 | 2.975628 | 8.8 | 0.038177 | 0.5433 | 0.5052415 | -0.002888965 | 0.0882 | 45.8985
6971 | 9.730278 | 2.816 | 18.3085 | 1 | 2.9908 | 2.976375 | 8.94 | 0.039099 | 0.5447 | 0.5052805 | -0.002681095 | 0.0884 | 45.8981
6972 | 9.731667 | 2.8178 | 18.3124 | 1 | 2.9733 | 2.977106 | 8.84 | 0.038417 | 0.5447 | 0.5053202 | -0.0025532 | 0.0886 | 45.8987
6973 | 9.733056 | 2.8178 | 18.3163 | 1 | 2.9754 | 2.977882 | 8.85 | 0.038497 | 0.5445 | 0.5053595 | -0.002426596 | 0.0887 | 45.8988
6974 | 9.734444 | 2.8193 | 18.3202 | 1 | 2.9723 | 2.97861 | 8.83 | 0.038377 | 0.5447 | 0.5053992 | -0.00229866 | 0.0889 | 45.8991
6975 | 9.735833 | 2.8193 | 18.3241 | 1 | 2.9857 | 2.979332 | 8.91 | 0.038898 | 0.5455 | 0.5054385 | -0.002168078 | 0.0891 | 45.899
6976 | 9.737222 | 2.8208 | 18.328 | 1 | 2.9692 | 2.980115 | 8.82 | 0.038257 | 0.545 | 0.5054773 | -0.002038436 | 0.0893 | 45.8996
6977 | 9.738611 | 2.8208 | 18.3319 | 1 | 2.9754 | 2.980909 | 8.85 | 0.038497 | 0.5451 | 0.5055159 | -0.001833521 | 0.0895 | 45.8997
6978 | 9.74 | 2.8225 | 18.3359 | 1 | 2.9857 | 2.98162 | 8.91 | 0.038898 | 0.5455 | 0.5055537 | -0.001703448 | 0.0897 | 45.8996
6979 | 9.741389 | 2.8225 | 18.3398 | 1 | 2.9805 | 2.982386 | 8.88 | 0.038697 | 0.5463 | 0.5055918 | -0.00157178 | 0.0899 | 45.8999
6980 | 9.742778 | 2.8241 | 18.3437 | 1 | 2.9939 | 2.983163 | 8.96 | 0.03922 | 0.5479 | 0.5056296 | -0.001439303 | 0.0901 | 45.8998
6981 | 9.744167 | 2.8241 | 18.3476 | 1 | 2.9785 | 2.983971 | 8.87 | 0.038617 | 0.548 | 0.5056674 | -0.001306633 | 0.0902 | 45.9004
6982 | 9.745556 | 2.8256 | 18.3516 | 1 | 2.9815 | 2.984699 | 8.89 | 0.038737 | 0.5478 | 0.505705 | -0.001174817 | 0.0904 | 45.9005
6983 | 9.746944 | 2.8256 | 18.3555 | 1 | 2.9826 | 2.985408 | 8.9 | 0.038778 | 0.5487 | 0.505742 | -0.0009637935 | 0.0906 | 45.9006
6984 | 9.748333 | 2.8275 | 18.3594 | 1 | 2.9795 | 2.986155 | 8.88 | 0.038657 | 0.5485 | 0.5057791 | -0.0008312069 | 0.0908 | 45.9009
6985 | 9.749722 | 2.8275 | 18.3633 | 1 | 2.9846 | 2.986901 | 8.91 | 0.038858 | 0.5489 | 0.5058175 | -0.0006985147 | 0.091 | 45.901
6986 | 9.751111 | 2.8291 | 18.3673 | 1 | 2.9702 | 2.987663 | 8.82 | 0.038297 | 0.5484 | 0.5058564 | -0.0005672894 | 0.0912 | 45.9015
6987 | 9.7525 | 2.8291 | 18.3712 | 1 | 2.9898 | 2.98846 | 8.94 | 0.039059 | 0.549 | 0.5058953 | -0.000435173 | 0.0914 | 45.9012
6988 | 9.753889 | 2.8306 | 18.3751 | 1 | 2.9928 | 2.989201 | 8.96 | 0.039179 | 0.5499 | 0.5059346 | -0.0003015545 | 0.0916 | 45.9014
6989 | 9.755278 | 2.8306 | 18.3791 | 1 | 2.998 | 2.98997 | 8.99 | 0.039381 | 0.5509 | 0.5059734 | -8.775895e-05 | 0.0918 | 45.9014
6990 | 9.756667 | 2.8325 | 18.383 | 1 | 3 | 2.990776 | 9 | 0.039462 | 0.5519 | 0.5060121 | 4.889358e-05 | 0.092 | 45.9016
6991 | 9.758056 | 2.8325 | 18.3869 | 1 | 2.9857 | 2.991536 | 8.91 | 0.038898 | 0.5518 | 0.5060506 | 0.0001841644 | 0.0922 | 45.9021
6992 | 9.759444 | 2.8342 | 18.3909 | 1 | 2.9959 | 2.992266 | 8.98 | 0.0393 | 0.5525 | 0.5060887 | 0.0003190119 | 0.0924 | 45.902
6993 | 9.760833 | 2.8342 | 18.3948 | 1 | 2.9918 | 2.99307 | 8.95 | 0.039139 | 0.5525 | 0.5061257 | 0.0004534343 | 0.0926 | 45.9023
6994 | 9.762222 | 2.8358 | 18.3987 | 1 | 2.9857 | 2.99388 | 8.91 | 0.038898 | 0.5523 | 0.5061625 | 0.0005862096 | 0.0928 | 45.9027
6995 | 9.763611 | 2.8358 | 18.4027 | 1 | 2.9867 | 2.994579 | 8.92 | 0.038938 | 0.5519 | 0.506198 | 0.0008038002 | 0.0931 | 45.9028
6996 | 9.765 | 2.8377 | 18.4066 | 1 | 3.0041 | 2.995332 | 9.02 | 0.039623 | 0.5536 | 0.5062332 | 0.0009383852 | 0.0933 | 45.9026
6997 | 9.766389 | 2.8377 | 18.4106 | 1 | 2.999 | 2.996136 | 8.99 | 0.039421 | 0.5541 | 0.506268 | 0.001073328 | 0.0935 | 45.9029
6998 | 9.767778 | 2.8394 | 18.4145 | 1 | 3.0051 | 2.996903 | 9.03 | 0.039663 | 0.5552 | 0.5063029 | 0.001209585 | 0.0937 | 45.903
6999 | 9.769167 | 2.8394 | 18.4185 | 1 | 2.998 | 2.997685 | 8.99 | 0.039381 | 0.5617 | 0.506337 | 0.001357443 | 0.0939 | 45.9033
7000 | 9.770556 | 2.8411 | 18.4224 | 1 | 2.9969 | 2.998411 | 8.98 | 0.039341 | 0.562 | 0.5063713 | 0.00150626 | 0.0941 | 45.9035
7001 | 9.771944 | 2.8411 | 18.4264 | 1 | 2.998 | 2.999166 | 8.99 | 0.039381 | 0.5623 | 0.5064061 | 0.001739789 | 0.0944 | 45.9036
7002 | 9.773333 | 2.8432 | 18.4303 | 1 | 3 | 2.999924 | 9 | 0.039462 | 0.5626 | 0.50644 | 0.001889159 | 0.0946 | 45.9038
7003 | 9.774722 | 2.8432 | 18.4343 | 1 | 2.9939 | 3.000742 | 8.96 | 0.03922 | 0.5615 | 0.506474 | 0.00203644 | 0.0948 | 45.9041
7004 | 9.776111 | 2.845 | 18.4382 | 1 | 3.001 | 3.001489 | 9.01 | 0.039502 | 0.5615 | 0.5065077 | 0.002184681 | 0.0951 | 45.9041
7005 | 9.777778 | 2.845 | 18.4422 | 1 | 2.9969 | 3.00229 | 8.98 | 0.039341 | 0.5604 | 0.5065414 | 0.0023304 | 0.0953 | 45.9048
7006 | 9.779167 | 2.8468 | 18.4461 | 1 | 3.0092 | 3.00307 | 9.06 | 0.039825 | 0.5603 | 0.5065752 | 0.002474903 | 0.0955 | 45.9047
7007 | 9.780556 | 2.8468 | 18.4501 | 1 | 3.002 | 3.003821 | 9.01 | 0.039542 | 0.5603 | 0.5066088 | 0.002703121 | 0.0958 | 45.905
7008 | 9.781944 | 2.8489 | 18.454 | 1 | 3.0051 | 3.004586 | 9.03 | 0.039663 | 0.5609 | 0.5066424 | 0.002848187 | 0.096 | 45.9052
7009 | 9.783333 | 2.8489 | 18.458 | 1 | 3.0082 | 3.005362 | 9.05 | 0.039785 | 0.5602 | 0.5066756 | 0.002991865 | 0.0963 | 45.9053
7010 | 9.784722 | 2.8507 | 18.4619 | 1 | 3.001 | 3.00615 | 9.01 | 0.039502 | 0.5598 | 0.5067086 | 0.003132587 | 0.0965 | 45.9056
7011 | 9.786111 | 2.8507 | 18.4659 | 1 | 3.0234 | 3.006926 | 9.14 | 0.040393 | 0.5611 | 0.5067413 | 0.003276009 | 0.0967 | 45.9053
7012 | 9.7875 | 2.8525 | 18.4699 | 1 | 3.0255 | 3.007691 | 9.15 | 0.040475 | 0.563 | 0.5067743 | 0.003422042 | 0.097 | 45.9054
7013 | 9.788889 | 2.8525 | 18.4738 | 1 | 3.0194 | 3.008446 | 9.12 | 0.040231 | 0.5638 | 0.5068078 | 0.003656383 | 0.0972 | 45.9057
7014 | 9.790278 | 2.8548 | 18.4778 | 1 | 3.0133 | 3.009249 | 9.08 | 0.039987 | 0.5645 | 0.5068412 | 0.003804537 | 0.0975 | 45.906
7015 | 9.791667 | 2.8548 | 18.4818 | 1 | 3.0224 | 3.009996 | 9.13 | 0.040353 | 0.5661 | 0.5068751 | 0.00395582 | 0.0978 | 45.906
7016 | 9.793056 | 2.8567 | 18.4857 | 1 | 3.0112 | 3.010814 | 9.07 | 0.039906 | 0.5664 | 0.5069082 | 0.00410649 | 0.0981 | 45.9064
7017 | 9.794444 | 2.8567 | 18.4897 | 1 | 3.0275 | 3.011593 | 9.17 | 0.040556 | 0.5685 | 0.5069414 | 0.004259676 | 0.0983 | 45.9062
7018 | 9.795833 | 2.8587 | 18.4937 | 1 | 3.0214 | 3.012393 | 9.13 | 0.040312 | 0.57 | 0.5069745 | 0.004414592 | 0.0986 | 45.9065
7019 | 9.797222 | 2.8587 | 18.4976 | 1 | 3.0133 | 3.013197 | 9.08 | 0.039987 | 0.5702 | 0.5070078 | 0.004660104 | 0.0989 | 45.9069
7020 | 9.798611 | 2.8611 | 18.5016 | 1 | 3.0071 | 3.014001 | 9.04 | 0.039744 | 0.5703 | 0.5070414 | 0.004815034 | 0.0992 | 45.9072
7021 | 9.8 | 2.8611 | 18.5056 | 1 | 3.0204 | 3.014806 | 9.12 | 0.040271 | 0.5708 | 0.5070753 | 0.004969257 | 0.0995 | 45.9071
7022 | 9.801389 | 2.8632 | 18.5096 | 1 | 3.0112 | 3.015683 | 9.07 | 0.039906 | 0.5702 | 0.5071087 | 0.005122339 | 0.0998 | 45.9075
7023 | 9.802778 | 2.8632 | 18.5135 | 1 | 3.0265 | 3.016421 | 9.16 | 0.040515 | 0.5716 | 0.5071423 | 0.005278102 | 0.1001 | 45.9073
7024 | 9.804167 | 2.8653 | 18.5175 | 1 | 3.0143 | 3.017234 | 9.09 | 0.040028 | 0.5715 | 0.507176 | 0.005432289 | 0.1003 | 45.9077
7025 | 9.805556 | 2.8653 | 18.5215 | 1 | 3.0194 | 3.01799 | 9.12 | 0.040231 | 0.5722 | 0.5072099 | 0.005681284 | 0.1007 | 45.9078
7026 | 9.806944 | 2.8678 | 18.5255 | 1 | 3.0173 | 3.018824 | 9.1 | 0.040149 | 0.5721 | 0.5072447 | 0.005836004 | 0.101 | 45.908
7027 | 9.808333 | 2.8678 | 18.5295 | 1 | 3.0112 | 3.019643 | 9.07 | 0.039906 | 0.5716 | 0.507279 | 0.005989928 | 0.1013 | 45.9083
7028 | 9.809722 | 2.8699 | 18.5335 | 1 | 3.0194 | 3.020414 | 9.12 | 0.040231 | 0.5715 | 0.5073133 | 0.006143406 | 0.1016 | 45.9083
7029 | 9.811111 | 2.8699 | 18.5374 | 1 | 3.0234 | 3.021187 | 9.14 | 0.040393 | 0.5711 | 0.5073474 | 0.006295482 | 0.1019 | 45.9084
7030 | 9.8125 | 2.872 | 18.5414 | 1 | 3.0234 | 3.021968 | 9.14 | 0.040393 | 0.5718 | 0.5073809 | 0.006448761 | 0.1022 | 45.9085
7031 | 9.813889 | 2.872 | 18.5454 | 1 | 3.0275 | 3.022754 | 9.17 | 0.040556 | 0.5721 | 0.507415 | 0.006695689 | 0.1025 | 45.9086
7032 | 9.815278 | 2.8745 | 18.5494 | 1 | 3.0376 | 3.023567 | 9.23 | 0.040964 | 0.5735 | 0.5074486 | 0.00685141 | 0.1028 | 45.9085
7033 | 9.816667 | 2.8745 | 18.5534 | 1 | 3.0214 | 3.024391 | 9.13 | 0.040312 | 0.5735 | 0.5074806 | 0.007008332 | 0.1031 | 45.9091
7034 | 9.818056 | 2.8767 | 18.5574 | 1 | 3.0255 | 3.025146 | 9.15 | 0.040475 | 0.5733 | 0.507512 | 0.007165154 | 0.1035 | 45.9091
7035 | 9.819444 | 2.8767 | 18.5614 | 1 | 3.0234 | 3.025944 | 9.14 | 0.040393 | 0.573 | 0.5075434 | 0.007321532 | 0.1038 | 45.9093
7036 | 9.820833 | 2.8789 | 18.5654 | 1 | 3.0336 | 3.026798 | 9.2 | 0.040801 | 0.5744 | 0.5075747 | 0.007480067 | 0.1041 | 45.9092
7037 | 9.822222 | 2.8789 | 18.5694 | 1 | 3.0255 | 3.027599 | 9.15 | 0.040475 | 0.5743 | 0.5076058 | 0.007726724 | 0.1044 | 45.9096
7038 | 9.823611 | 2.8814 | 18.5734 | 1 | 3.0234 | 3.028438 | 9.14 | 0.040393 | 0.5737 | 0.5076366 | 0.007883532 | 0.1047 | 45.9098
7039 | 9.825 | 2.8814 | 18.5774 | 1 | 3.0275 | 3.029234 | 9.17 | 0.040556 | 0.5744 | 0.5076674 | 0.00804215 | 0.105 | 45.9099
7040 | 9.826389 | 2.8836 | 18.5814 | 1 | 3.0255 | 3.030048 | 9.15 | 0.040475 | 0.5739 | 0.5076981 | 0.008199718 | 0.1053 | 45.9101
7041 | 9.827778 | 2.8836 | 18.5854 | 1 | 3.0315 | 3.030813 | 9.19 | 0.040719 | 0.5737 | 0.5077289 | 0.008356929 | 0.1057 | 45.9101
7042 | 9.829167 | 2.8858 | 18.5894 | 1 | 3.0336 | 3.031619 | 9.2 | 0.040801 | 0.5739 | 0.5077597 | 0.008513785 | 0.106 | 45.9102
7043 | 9.830556 | 2.8858 | 18.5934 | 1 | 3.0356 | 3.032395 | 9.21 | 0.040882 | 0.5744 | 0.5077903 | 0.008758086 | 0.1063 | 45.9103
7044 | 9.831944 | 2.8883 | 18.5974 | 1 | 3.0295 | 3.03322 | 9.18 | 0.040637 | 0.5745 | 0.5078213 | 0.008915471 | 0.1066 | 45.9106
7045 | 9.833333 | 2.8883 | 18.6015 | 1 | 3.0315 | 3.034015 | 9.19 | 0.040719 | 0.5749 | 0.5078527 | 0.009074318 | 0.1069 | 45.9107
7046 | 9.835 | 2.8904 | 18.6055 | 1 | 3.0386 | 3.034855 | 9.23 | 0.041005 | 0.5747 | 0.5078836 | 0.009232031 | 0.1072 | 45.9111
7047 | 9.836389 | 2.8904 | 18.6095 | 1 | 3.0305 | 3.035684 | 9.18 | 0.040678 | 0.5748 | 0.5079144 | 0.009390427 | 0.1075 | 45.9114
7048 | 9.837778 | 2.8925 | 18.6135 | 1 | 3.0356 | 3.036436 | 9.21 | 0.040882 | 0.5752 | 0.5079447 | 0.009549248 | 0.1078 | 45.9115
7049 | 9.839167 | 2.8925 | 18.6175 | 1 | 3.0396 | 3.037252 | 9.24 | 0.041046 | 0.5749 | 0.507975 | 0.009791367 | 0.1081 | 45.9115
7050 | 9.840556 | 2.8949 | 18.6215 | 1 | 3.0406 | 3.038022 | 9.25 | 0.041086 | 0.5753 | 0.5080056 | 0.00994985 | 0.1084 | 45.9117
7051 | 9.841944 | 2.8949 | 18.6256 | 1 | 3.0396 | 3.038784 | 9.24 | 0.041046 | 0.5759 | 0.5080358 | 0.01010928 | 0.1087 | 45.9118
7052 | 9.843333 | 2.8971 | 18.6296 | 1 | 3.0416 | 3.039573 | 9.25 | 0.041127 | 0.5761 | 0.5080664 | 0.010268 | 0.109 | 45.9119
7053 | 9.844722 | 2.8971 | 18.6336 | 1 | 3.0396 | 3.040359 | 9.24 | 0.041046 | 0.5755 | 0.5080969 | 0.01042481 | 0.1093 | 45.9121
7054 | 9.846111 | 2.8992 | 18.6376 | 1 | 3.0356 | 3.041175 | 9.21 | 0.040882 | 0.5759 | 0.5081271 | 0.01058083 | 0.1096 | 45.9124
7055 | 9.8475 | 2.8992 | 18.6417 | 1 | 3.0457 | 3.041961 | 9.28 | 0.041291 | 0.5755 | 0.5081572 | 0.01082467 | 0.1099 | 45.9123
7056 | 9.848889 | 2.9016 | 18.6457 | 1 | 3.0527 | 3.042815 | 9.32 | 0.041578 | 0.5772 | 0.5081874 | 0.01098243 | 0.1102 | 45.9122
7057 | 9.850278 | 2.9016 | 18.6497 | 1 | 3.0457 | 3.043593 | 9.28 | 0.041291 | 0.5774 | 0.5082173 | 0.01113819 | 0.1105 | 45.9126
7058 | 9.851667 | 2.9037 | 18.6538 | 1 | 3.0457 | 3.044403 | 9.28 | 0.041291 | 0.578 | 0.5082474 | 0.01129342 | 0.1108 | 45.9127
7059 | 9.853056 | 2.9037 | 18.6578 | 1 | 3.0436 | 3.045221 | 9.26 | 0.041209 | 0.5784 | 0.5082773 | 0.0114481 | 0.1111 | 45.9129
7060 | 9.854444 | 2.9058 | 18.6618 | 1 | 3.0527 | 3.046029 | 9.32 | 0.041578 | 0.5793 | 0.5083077 | 0.01160363 | 0.1113 | 45.9128
7061 | 9.855833 | 2.9058 | 18.6659 | 1 | 3.0457 | 3.046839 | 9.28 | 0.041291 | 0.5795 | 0.5083382 | 0.01185741 | 0.1116 | 45.9131
7062 | 9.857222 | 2.9082 | 18.6699 | 1 | 3.0416 | 3.047695 | 9.25 | 0.041127 | 0.5788 | 0.5083689 | 0.01201156 | 0.1119 | 45.9134
7063 | 9.858611 | 2.9082 | 18.674 | 1 | 3.0447 | 3.048514 | 9.27 | 0.04125 | 0.5785 | 0.5083998 | 0.01216527 | 0.1122 | 45.9134
7064 | 9.86 | 2.9103 | 18.678 | 1 | 3.0497 | 3.049373 | 9.3 | 0.041455 | 0.5781 | 0.5084304 | 0.01231826 | 0.1125 | 45.9135
7065 | 9.861389 | 2.9103 | 18.682 | 1 | 3.0396 | 3.050168 | 9.24 | 0.041046 | 0.577 | 0.5084611 | 0.01246934 | 0.1128 | 45.9139
7066 | 9.862778 | 2.9122 | 18.6861 | 1 | 3.0577 | 3.050916 | 9.35 | 0.041784 | 0.5781 | 0.5084914 | 0.01262178 | 0.113 | 45.9135
7067 | 9.864167 | 2.9122 | 18.6901 | 1 | 3.0477 | 3.051753 | 9.29 | 0.041373 | 0.5779 | 0.508522 | 0.01287048 | 0.1133 | 45.914
7068 | 9.865556 | 2.9146 | 18.6942 | 1 | 3.0477 | 3.052578 | 9.29 | 0.041373 | 0.5775 | 0.5085529 | 0.01302138 | 0.1136 | 45.9141
7069 | 9.866944 | 2.9146 | 18.6982 | 1 | 3.0487 | 3.053412 | 9.29 | 0.041414 | 0.5773 | 0.5085838 | 0.01317123 | 0.1139 | 45.9142
7070 | 9.868333 | 2.9166 | 18.7023 | 1 | 3.0627 | 3.054212 | 9.38 | 0.041989 | 0.5789 | 0.5086146 | 0.01332322 | 0.1141 | 45.914
7071 | 9.869722 | 2.9166 | 18.7063 | 1 | 3.0587 | 3.055084 | 9.36 | 0.041825 | 0.5795 | 0.5086442 | 0.01347562 | 0.1144 | 45.9142
7072 | 9.871111 | 2.9185 | 18.7104 | 1 | 3.0577 | 3.055896 | 9.35 | 0.041784 | 0.5807 | 0.508674 | 0.01363076 | 0.1146 | 45.9144
7073 | 9.8725 | 2.9185 | 18.7144 | 1 | 3.0557 | 3.056754 | 9.34 | 0.041701 | 0.5807 | 0.5087036 | 0.01388277 | 0.1149 | 45.9146
7074 | 9.873889 | 2.9207 | 18.7185 | 1 | 3.0607 | 3.05761 | 9.37 | 0.041907 | 0.5807 | 0.5087331 | 0.01403739 | 0.1152 | 45.9146
7075 | 9.875278 | 2.9207 | 18.7226 | 1 | 3.0547 | 3.058445 | 9.33 | 0.04166 | 0.5802 | 0.508762 | 0.01419071 | 0.1154 | 45.9148
7076 | 9.876667 | 2.9227 | 18.7266 | 1 | 3.0617 | 3.059286 | 9.37 | 0.041948 | 0.5799 | 0.5087916 | 0.01434357 | 0.1157 | 45.9148
7077 | 9.878056 | 2.9227 | 18.7307 | 1 | 3.0567 | 3.060133 | 9.34 | 0.041743 | 0.5799 | 0.5088209 | 0.01449651 | 0.1159 | 45.9151
7078 | 9.879444 | 2.9245 | 18.7347 | 1 | 3.0557 | 3.060904 | 9.34 | 0.041701 | 0.5795 | 0.5088503 | 0.01464994 | 0.1161 | 45.9152
7079 | 9.880833 | 2.9245 | 18.7388 | 1 | 3.0537 | 3.061766 | 9.33 | 0.041619 | 0.5784 | 0.5088802 | 0.0148943 | 0.1163 | 45.9154
7080 | 9.882222 | 2.9266 | 18.7429 | 1 | 3.0647 | 3.062586 | 9.39 | 0.042072 | 0.5784 | 0.5089103 | 0.01504534 | 0.1166 | 45.9152
7081 | 9.883611 | 2.9266 | 18.7469 | 1 | 3.0577 | 3.063447 | 9.35 | 0.041784 | 0.5783 | 0.5089401 | 0.01519506 | 0.1168 | 45.9156
7082 | 9.885 | 2.9284 | 18.751 | 1 | 3.0597 | 3.064278 | 9.36 | 0.041866 | 0.5782 | 0.5089694 | 0.01534452 | 0.117 | 45.9157
7083 | 9.886389 | 2.9284 | 18.7551 | 1 | 3.0557 | 3.06512 | 9.34 | 0.041701 | 0.5777 | 0.5089984 | 0.01549258 | 0.1172 | 45.9159
7084 | 9.887778 | 2.9301 | 18.7591 | 1 | 3.0497 | 3.065929 | 9.3 | 0.041455 | 0.5767 | 0.5090267 | 0.01563753 | 0.1174 | 45.9162
7085 | 9.889167 | 2.9301 | 18.7632 | 1 | 3.0657 | 3.066735 | 9.4 | 0.042113 | 0.5764 | 0.5090553 | 0.01587886 | 0.1176 | 45.9159
7086 | 9.890556 | 2.932 | 18.7673 | 1 | 3.0717 | 3.067571 | 9.44 | 0.042361 | 0.5771 | 0.5090838 | 0.01602401 | 0.1178 | 45.9159
7087 | 9.892222 | 2.932 | 18.7714 | 1 | 3.0617 | 3.068434 | 9.37 | 0.041948 | 0.5762 | 0.5091124 | 0.01616776 | 0.118 | 45.9166
7088 | 9.893611 | 2.9336 | 18.7754 | 1 | 3.0627 | 3.06932 | 9.38 | 0.041989 | 0.5756 | 0.509141 | 0.01631073 | 0.1182 | 45.9168
7089 | 9.895 | 2.9336 | 18.7795 | 1 | 3.0637 | 3.070098 | 9.39 | 0.042031 | 0.5747 | 0.5091698 | 0.01645179 | 0.1183 | 45.9168
7090 | 9.896389 | 2.935 | 18.7836 | 1 | 3.0677 | 3.070954 | 9.41 | 0.042196 | 0.5743 | 0.5091983 | 0.01659164 | 0.1185 | 45.9169
7091 | 9.897778 | 2.935 | 18.7877 | 1 | 3.0747 | 3.071786 | 9.45 | 0.042485 | 0.5747 | 0.5092265 | 0.01682785 | 0.1186 | 45.9168
7092 | 9.899167 | 2.9367 | 18.7917 | 1 | 3.0727 | 3.07263 | 9.44 | 0.042402 | 0.5751 | 0.5092541 | 0.0169686 | 0.1187 | 45.917
7093 | 9.900556 | 2.9367 | 18.7958 | 1 | 3.0767 | 3.073459 | 9.47 | 0.042567 | 0.5758 | 0.5092818 | 0.01710968 | 0.1189 | 45.917
7094 | 9.901944 | 2.9381 | 18.7999 | 1 | 3.0647 | 3.074309 | 9.39 | 0.042072 | 0.5757 | 0.509309 | 0.01724997 | 0.119 | 45.9174
7095 | 9.903333 | 2.9381 | 18.804 | 1 | 3.0747 | 3.075151 | 9.45 | 0.042485 | 0.5753 | 0.5093365 | 0.01738914 | 0.1191 | 45.9173
7096 | 9.904722 | 2.9393 | 18.8081 | 1 | 3.0677 | 3.075954 | 9.41 | 0.042196 | 0.5752 | 0.5093638 | 0.01752863 | 0.1192 | 45.9176
7097 | 9.906111 | 2.9393 | 18.8121 | 1 | 3.0747 | 3.07675 | 9.45 | 0.042485 | 0.5754 | 0.5093909 | 0.01776482 | 0.1193 | 45.9176
7098 | 9.9075 | 2.9408 | 18.8162 | 1 | 3.0697 | 3.077542 | 9.42 | 0.042278 | 0.5751 | 0.5094181 | 0.01790367 | 0.1194 | 45.9178
7099 | 9.908889 | 2.9408 | 18.8203 | 1 | 3.0817 | 3.07838 | 9.5 | 0.042775 | 0.5755 | 0.5094458 | 0.01804259 | 0.1195 | 45.9176
7100 | 9.910278 | 2.9419 | 18.8244 | 1 | 3.0807 | 3.079252 | 9.49 | 0.042733 | 0.5758 | 0.5094738 | 0.01818133 | 0.1195 | 45.9178
7101 | 9.911667 | 2.9419 | 18.8285 | 1 | 3.0657 | 3.080101 | 9.4 | 0.042113 | 0.5747 | 0.5095021 | 0.01831851 | 0.1196 | 45.9183
7102 | 9.913056 | 2.9429 | 18.8326 | 1 | 3.0757 | 3.08091 | 9.46 | 0.042526 | 0.5743 | 0.5095313 | 0.01845457 | 0.1196 | 45.9181
7103 | 9.914444 | 2.9429 | 18.8367 | 1 | 3.0887 | 3.081683 | 9.54 | 0.043065 | 0.5746 | 0.5095603 | 0.01868819 | 0.1197 | 45.9179
7104 | 9.915833 | 2.9442 | 18.8408 | 1 | 3.0777 | 3.08246 | 9.47 | 0.042609 | 0.5743 | 0.5095891 | 0.01882377 | 0.1197 | 45.9183
7105 | 9.917222 | 2.9442 | 18.8448 | 1 | 3.0777 | 3.08326 | 9.47 | 0.042609 | 0.5745 | 0.5096185 | 0.0189596 | 0.1198 | 45.9185
7106 | 9.918611 | 2.9452 | 18.8489 | 1 | 3.0907 | 3.0841 | 9.55 | 0.043148 | 0.5753 | 0.5096481 | 0.0190968 | 0.1198 | 45.9183
7107 | 9.92 | 2.9452 | 18.853 | 1 | 3.0907 | 3.084934 | 9.55 | 0.043148 | 0.5761 | 0.5096775 | 0.01923639 | 0.1198 | 45.9184
7108 | 9.921389 | 2.946 | 18.8571 | 1 | 3.0827 | 3.085753 | 9.5 | 0.042816 | 0.5761 | 0.5097068 | 0.01937503 | 0.1198 | 45.9187
7109 | 9.922778 | 2.946 | 18.8612 | 1 | 3.0827 | 3.08655 | 9.5 | 0.042816 | 0.5759 | 0.5097354 | 0.01960831 | 0.1198 | 45.9188
7110 | 9.924167 | 2.9471 | 18.8653 | 1 | 3.0787 | 3.087338 | 9.48 | 0.04265 | 0.5747 | 0.5097646 | 0.01974408 | 0.1198 | 45.919
7111 | 9.925556 | 2.9471 | 18.8694 | 1 | 3.0956 | 3.088133 | 9.58 | 0.043356 | 0.5764 | 0.5097947 | 0.01988232 | 0.1198 | 45.9187
7112 | 9.926944 | 2.9479 | 18.8735 | 1 | 3.0867 | 3.088956 | 9.53 | 0.042982 | 0.5757 | 0.509825 | 0.02001849 | 0.1198 | 45.9191
7113 | 9.928333 | 2.9479 | 18.8776 | 1 | 3.0847 | 3.089721 | 9.52 | 0.042899 | 0.5751 | 0.5098554 | 0.02015277 | 0.1197 | 45.9192
7114 | 9.929722 | 2.9485 | 18.8817 | 1 | 3.0767 | 3.090523 | 9.47 | 0.042567 | 0.5739 | 0.5098849 | 0.02028601 | 0.1197 | 45.9195
7115 | 9.931111 | 2.9485 | 18.8858 | 1 | 3.0877 | 3.091356 | 9.53 | 0.043023 | 0.5737 | 0.5099145 | 0.02051409 | 0.1196 | 45.9194
7116 | 9.9325 | 2.9494 | 18.8899 | 1 | 3.0936 | 3.092195 | 9.57 | 0.043273 | 0.574 | 0.509945 | 0.02064705 | 0.1196 | 45.9193
7117 | 9.933889 | 2.9494 | 18.894 | 1 | 3.0807 | 3.093036 | 9.49 | 0.042733 | 0.5731 | 0.5099753 | 0.02077793 | 0.1195 | 45.9198
7118 | 9.935278 | 2.9499 | 18.8981 | 1 | 3.0817 | 3.093906 | 9.5 | 0.042775 | 0.5723 | 0.5100049 | 0.02090779 | 0.1195 | 45.9199
7119 | 9.936667 | 2.9499 | 18.9022 | 1 | 3.0926 | 3.09471 | 9.56 | 0.043231 | 0.5725 | 0.5100346 | 0.02103944 | 0.1194 | 45.9197
7120 | 9.938056 | 2.9503 | 18.9063 | 1 | 3.1006 | 3.095522 | 9.61 | 0.043564 | 0.5726 | 0.5100638 | 0.02117075 | 0.1193 | 45.9196
7121 | 9.939444 | 2.9503 | 18.9104 | 1 | 3.0946 | 3.09631 | 9.58 | 0.043314 | 0.5725 | 0.5100935 | 0.0213935 | 0.1192 | 45.9199
7122 | 9.940833 | 2.951 | 18.9145 | 1 | 3.0946 | 3.09713 | 9.58 | 0.043314 | 0.5724 | 0.5101232 | 0.02152401 | 0.1191 | 45.92
7123 | 9.942222 | 2.951 | 18.9186 | 1 | 3.0907 | 3.097907 | 9.55 | 0.043148 | 0.5713 | 0.5101533 | 0.02165306 | 0.119 | 45.9202
7124 | 9.943611 | 2.9514 | 18.9227 | 1 | 3.0897 | 3.098697 | 9.55 | 0.043107 | 0.5704 | 0.5101833 | 0.02178049 | 0.1189 | 45.9204
7125 | 9.945 | 2.9514 | 18.9268 | 1 | 3.1035 | 3.09952 | 9.63 | 0.04369 | 0.5707 | 0.5102137 | 0.02190886 | 0.1187 | 45.9201
7126 | 9.946389 | 2.9516 | 18.9309 | 1 | 3.1035 | 3.100305 | 9.63 | 0.04369 | 0.5716 | 0.5102444 | 0.02203809 | 0.1186 | 45.9202
7127 | 9.947778 | 2.9516 | 18.935 | 1 | 3.1016 | 3.101153 | 9.62 | 0.043606 | 0.5718 | 0.5102748 | 0.02225709 | 0.1185 | 45.9204
7128 | 9.949444 | 2.9521 | 18.9391 | 1 | 3.0936 | 3.101985 | 9.57 | 0.043273 | 0.5712 | 0.5103075 | 0.02238519 | 0.1183 | 45.9211
7129 | 9.950833 | 2.9521 | 18.9432 | 1 | 3.1055 | 3.102812 | 9.64 | 0.043773 | 0.5716 | 0.5103402 | 0.02251432 | 0.1182 | 45.9209
7130 | 9.952222 | 2.9522 | 18.9473 | 1 | 3.1035 | 3.103679 | 9.63 | 0.04369 | 0.5712 | 0.5103735 | 0.02264233 | 0.118 | 45.9211
7131 | 9.953611 | 2.9522 | 18.9514 | 1 | 3.1065 | 3.104497 | 9.65 | 0.043815 | 0.5715 | 0.510407 | 0.02277026 | 0.1178 | 45.9211
7132 | 9.955 | 2.9522 | 18.9555 | 1 | 3.1055 | 3.105321 | 9.64 | 0.043773 | 0.5717 | 0.5104401 | 0.02289666 | 0.1176 | 45.9213
7133 | 9.956389 | 2.9522 | 18.9596 | 1 | 3.1144 | 3.106126 | 9.7 | 0.04415 | 0.5728 | 0.510473 | 0.02311747 | 0.1174 | 45.9212
7134 | 9.957778 | 2.9525 | 18.9637 | 1 | 3.0936 | 3.106966 | 9.57 | 0.043273 | 0.5714 | 0.5105061 | 0.02324291 | 0.1173 | 45.9218
7135 | 9.959167 | 2.9525 | 18.9678 | 1 | 3.1025 | 3.107779 | 9.63 | 0.043648 | 0.5714 | 0.5105391 | 0.02336843 | 0.1171 | 45.9217
7136 | 9.960556 | 2.9525 | 18.9719 | 1 | 3.1045 | 3.108565 | 9.64 | 0.043731 | 0.5717 | 0.5105715 | 0.02349567 | 0.1169 | 45.9218
7137 | 9.961944 | 2.9525 | 18.976 | 1 | 3.1065 | 3.109393 | 9.65 | 0.043815 | 0.5714 | 0.5106037 | 0.02362265 | 0.1166 | 45.9218
7138 | 9.963333 | 2.9524 | 18.9801 | 1 | 3.1085 | 3.110209 | 9.66 | 0.043898 | 0.5716 | 0.5106357 | 0.02375014 | 0.1164 | 45.9219
7139 | 9.964722 | 2.9524 | 18.9842 | 1 | 3.1055 | 3.111079 | 9.64 | 0.043773 | 0.5715 | 0.5106681 | 0.02396458 | 0.1162 | 45.9221
7140 | 9.966111 | 2.9526 | 18.9883 | 1 | 3.1232 | 3.111829 | 9.75 | 0.044527 | 0.5728 | 0.5107006 | 0.02409369 | 0.116 | 45.9217
7141 | 9.9675 | 2.9526 | 18.9924 | 1 | 3.1203 | 3.112723 | 9.74 | 0.044401 | 0.573 | 0.5107331 | 0.02422373 | 0.1158 | 45.9219
7142 | 9.968889 | 2.9525 | 18.9965 | 1 | 3.1104 | 3.113521 | 9.67 | 0.043982 | 0.5727 | 0.5107652 | 0.0243531 | 0.1156 | 45.9223
7143 | 9.970278 | 2.9525 | 19.0006 | 1 | 3.1045 | 3.114303 | 9.64 | 0.043731 | 0.5718 | 0.5107984 | 0.02448136 | 0.1154 | 45.9226
7144 | 9.971667 | 2.9524 | 19.0047 | 1 | 3.0996 | 3.115141 | 9.61 | 0.043523 | 0.5707 | 0.5108318 | 0.02460699 | 0.1151 | 45.9228
7145 | 9.973056 | 2.9524 | 19.0088 | 1 | 3.1164 | 3.115981 | 9.71 | 0.044233 | 0.5708 | 0.5108655 | 0.0248177 | 0.1149 | 45.9225
7146 | 9.974444 | 2.9525 | 19.0129 | 1 | 3.1035 | 3.116775 | 9.63 | 0.04369 | 0.5697 | 0.5109001 | 0.02494118 | 0.1147 | 45.9229
7147 | 9.975833 | 2.9525 | 19.017 | 1 | 3.1134 | 3.117638 | 9.69 | 0.044108 | 0.5697 | 0.5109352 | 0.02506449 | 0.1145 | 45.9228
7148 | 9.977222 | 2.9523 | 19.0211 | 1 | 3.1193 | 3.118421 | 9.73 | 0.044359 | 0.57 | 0.5109702 | 0.02518842 | 0.1142 | 45.9228
7149 | 9.978611 | 2.9523 | 19.0252 | 1 | 3.135 | 3.119229 | 9.83 | 0.045032 | 0.5713 | 0.5110057 | 0.02531457 | 0.114 | 45.9225
7150 | 9.98 | 2.9521 | 19.0293 | 1 | 3.1213 | 3.120056 | 9.74 | 0.044443 | 0.5716 | 0.5110406 | 0.02544141 | 0.1137 | 45.9229
7151 | 9.981389 | 2.9521 | 19.0334 | 1 | 3.1183 | 3.120863 | 9.72 | 0.044317 | 0.5718 | 0.5110759 | 0.02565133 | 0.1135 | 45.9231
7152 | 9.982778 | 2.9522 | 19.0375 | 1 | 3.1134 | 3.121724 | 9.69 | 0.044108 | 0.5716 | 0.5111113 | 0.02577773 | 0.1133 | 45.9234
7153 | 9.984167 | 2.9522 | 19.0416 | 1 | 3.1173 | 3.122526 | 9.72 | 0.044275 | 0.5708 | 0.5111464 | 0.02590329 | 0.113 | 45.9234
7154 | 9.985556 | 2.952 | 19.0457 | 1 | 3.1223 | 3.123316 | 9.75 | 0.044485 | 0.571 | 0.5111821 | 0.02602929 | 0.1128 | 45.9234
7155 | 9.986944 | 2.952 | 19.0498 | 1 | 3.1173 | 3.124066 | 9.72 | 0.044275 | 0.5706 | 0.5112178 | 0.02615444 | 0.1126 | 45.9236
7156 | 9.988333 | 2.9517 | 19.0539 | 1 | 3.1281 | 3.124889 | 9.79 | 0.044737 | 0.571 | 0.5112534 | 0.02627978 | 0.1123 | 45.9235
7157 | 9.989722 | 2.9517 | 19.058 | 1 | 3.1281 | 3.125669 | 9.79 | 0.044737 | 0.5712 | 0.5112895 | 0.02648634 | 0.1121 | 45.9236
7158 | 9.991111 | 2.9518 | 19.0621 | 1 | 3.1065 | 3.126454 | 9.65 | 0.043815 | 0.5698 | 0.511326 | 0.0266092 | 0.1118 | 45.9242
7159 | 9.9925 | 2.9518 | 19.0662 | 1 | 3.133 | 3.127225 | 9.82 | 0.044948 | 0.5703 | 0.5113631 | 0.02673352 | 0.1116 | 45.9237
7160 | 9.993889 | 2.9516 | 19.0703 | 1 | 3.1311 | 3.128088 | 9.8 | 0.044864 | 0.571 | 0.5114003 | 0.02685811 | 0.1114 | 45.9238
7161 | 9.995278 | 2.9516 | 19.0744 | 1 | 3.1281 | 3.128923 | 9.79 | 0.044737 | 0.5715 | 0.5114378 | 0.02698382 | 0.1111 | 45.924
7162 | 9.996667 | 2.9513 | 19.0785 | 1 | 3.1281 | 3.129709 | 9.79 | 0.044737 | 0.5714 | 0.5114758 | 0.02711176 | 0.1108 | 45.9241
7163 | 9.998056 | 2.9513 | 19.0826 | 1 | 3.1203 | 3.130495 | 9.74 | 0.044401 | 0.5702 | 0.5115143 | 0.02731191 | 0.1106 | 45.9245
7164 | 9.999444 | 2.9514 | 19.0867 | 1 | 3.1291 | 3.131274 | 9.79 | 0.044779 | 0.57 | 0.5115536 | 0.02743703 | 0.1104 | 45.9243
7165 | 10.000833 | 2.9514 | 19.0908 | 1 | 3.1272 | 3.132037 | 9.78 | 0.044695 | 0.5696 | 0.5115926 | 0.02756175 | 0.1101 | 45.9245
7166 | 10.002222 | 2.9512 | 19.0949 | 1 | 3.135 | 3.132819 | 9.83 | 0.045032 | 0.5696 | 0.5116323 | 0.02768673 | 0.1099 | 45.9244
7167 | 10.003611 | 2.9512 | 19.099 | 1 | 3.1232 | 3.133661 | 9.75 | 0.044527 | 0.5697 | 0.511671 | 0.02781251 | 0.1097 | 45.9248
7168 | 10.005 | 2.9509 | 19.1031 | 1 | 3.1311 | 3.134424 | 9.8 | 0.044864 | 0.5693 | 0.5117095 | 0.02793787 | 0.1094 | 45.9248
7169 | 10.006667 | 2.9509 | 19.1072 | 1 | 3.1301 | 3.135266 | 9.8 | 0.044821 | 0.5692 | 0.5117485 | 0.02813257 | 0.1091 | 45.9253
7170 | 10.008056 | 2.9509 | 19.1113 | 1 | 3.135 | 3.136102 | 9.83 | 0.045032 | 0.5692 | 0.5117876 | 0.02825734 | 0.1089 | 45.9253
7171 | 10.009444 | 2.9509 | 19.1154 | 1 | 3.137 | 3.136945 | 9.84 | 0.045116 | 0.5692 | 0.5118266 | 0.02838052 | 0.1087 | 45.9253
7172 | 10.010833 | 2.9506 | 19.1195 | 1 | 3.1418 | 3.137771 | 9.87 | 0.045328 | 0.5698 | 0.5118663 | 0.02850295 | 0.1084 | 45.9253
7173 | 10.012222 | 2.9506 | 19.1236 | 1 | 3.1389 | 3.138613 | 9.85 | 0.045201 | 0.5698 | 0.5119062 | 0.02862515 | 0.1081 | 45.9255
7174 | 10.013611 | 2.9503 | 19.1277 | 1 | 3.1457 | 3.13942 | 9.9 | 0.045497 | 0.5708 | 0.5119461 | 0.02874753 | 0.1079 | 45.9255
7175 | 10.015 | 2.9503 | 19.1318 | 1 | 3.1321 | 3.140247 | 9.81 | 0.044906 | 0.57 | 0.5119862 | 0.0289464 | 0.1076 | 45.9259
7176 | 10.016389 | 2.9503 | 19.1359 | 1 | 3.134 | 3.141087 | 9.82 | 0.04499 | 0.5696 | 0.5120262 | 0.02906632 | 0.1074 | 45.926
7177 | 10.017778 | 2.9503 | 19.14 | 1 | 3.1409 | 3.141944 | 9.87 | 0.045285 | 0.5697 | 0.5120669 | 0.029186 | 0.1072 | 45.9259
7178 | 10.019167 | 2.9501 | 19.1441 | 1 | 3.137 | 3.142713 | 9.84 | 0.045116 | 0.5696 | 0.5121086 | 0.02930655 | 0.1069 | 45.9262
7179 | 10.020556 | 2.9501 | 19.1482 | 1 | 3.1545 | 3.143521 | 9.95 | 0.045878 | 0.5703 | 0.512151 | 0.02942814 | 0.1067 | 45.9258
7180 | 10.021944 | 2.9498 | 19.1523 | 1 | 3.135 | 3.144323 | 9.83 | 0.045032 | 0.5697 | 0.5121935 | 0.02954966 | 0.1064 | 45.9264
7181 | 10.023333 | 2.9498 | 19.1564 | 1 | 3.1535 | 3.145125 | 9.94 | 0.045836 | 0.5706 | 0.512237 | 0.02974584 | 0.1062 | 45.9261
7182 | 10.024722 | 2.9499 | 19.1605 | 1 | 3.1389 | 3.14592 | 9.85 | 0.045201 | 0.5704 | 0.5122798 | 0.02986813 | 0.106 | 45.9266
7183 | 10.026111 | 2.9499 | 19.1646 | 1 | 3.1487 | 3.14678 | 9.91 | 0.045624 | 0.5709 | 0.5123238 | 0.02999154 | 0.1058 | 45.9264
7184 | 10.0275 | 2.9497 | 19.1687 | 1 | 3.1555 | 3.147595 | 9.96 | 0.045921 | 0.5715 | 0.5123675 | 0.03011624 | 0.1055 | 45.9264
7185 | 10.028889 | 2.9497 | 19.1728 | 1 | 3.1545 | 3.148383 | 9.95 | 0.045878 | 0.5717 | 0.5124119 | 0.03024114 | 0.1053 | 45.9265
7186 | 10.030278 | 2.9495 | 19.1769 | 1 | 3.1389 | 3.149204 | 9.85 | 0.045201 | 0.571 | 0.5124565 | 0.0303652 | 0.1051 | 45.927
7187 | 10.031667 | 2.9495 | 19.181 | 1 | 3.1555 | 3.150015 | 9.96 | 0.045921 | 0.5711 | 0.5125011 | 0.03055918 | 0.1048 | 45.9267
7188 | 10.033056 | 2.9496 | 19.1851 | 1 | 3.1506 | 3.15084 | 9.93 | 0.045708 | 0.5716 | 0.5125453 | 0.03068384 | 0.1046 | 45.9269
7189 | 10.034444 | 2.9496 | 19.1892 | 1 | 3.1535 | 3.151605 | 9.94 | 0.045836 | 0.5718 | 0.5125893 | 0.03080937 | 0.1044 | 45.927
7190 | 10.035833 | 2.9496 | 19.1933 | 1 | 3.1584 | 3.152387 | 9.98 | 0.046048 | 0.5728 | 0.5126339 | 0.03093577 | 0.1042 | 45.927
7191 | 10.037222 | 2.9496 | 19.1974 | 1 | 3.1535 | 3.153248 | 9.94 | 0.045836 | 0.5731 | 0.5126784 | 0.03106381 | 0.104 | 45.9272
7192 | 10.038611 | 2.9495 | 19.2015 | 1 | 3.1428 | 3.154025 | 9.88 | 0.04537 | 0.5728 | 0.5127234 | 0.03119135 | 0.1038 | 45.9276
7193 | 10.04 | 2.9495 | 19.2056 | 1 | 3.1594 | 3.154877 | 9.98 | 0.04609 | 0.5733 | 0.5127683 | 0.0313859 | 0.1036 | 45.9273
7194 | 10.041389 | 2.9497 | 19.2097 | 1 | 3.1438 | 3.155702 | 9.88 | 0.045412 | 0.5724 | 0.5128135 | 0.03151234 | 0.1034 | 45.9278
7195 | 10.042778 | 2.9497 | 19.2138 | 1 | 3.1623 | 3.156555 | 10 | 0.046218 | 0.5735 | 0.5128594 | 0.03164042 | 0.1033 | 45.9274
7196 | 10.044167 | 2.9498 | 19.2179 | 1 | 3.1603 | 3.157386 | 9.99 | 0.046133 | 0.5737 | 0.5129058 | 0.03176987 | 0.1031 | 45.9276
7197 | 10.045556 | 2.9498 | 19.2219 | 1 | 3.1565 | 3.158198 | 9.96 | 0.045963 | 0.5739 | 0.5129524 | 0.03189969 | 0.1029 | 45.9279
7198 | 10.046944 | 2.9498 | 19.226 | 1 | 3.1603 | 3.158984 | 9.99 | 0.046133 | 0.5745 | 0.512999 | 0.03203072 | 0.1027 | 45.9279
7199 | 10.048333 | 2.9498 | 19.2301 | 1 | 3.1623 | 3.159851 | 10 | 0.046218 | 0.5754 | 0.5130455 | 0.03222548 | 0.1026 | 45.928
7200 | 10.049722 | 3.2522 | 19.2347 | 1 | 3.1613 | 3.160652 | 9.99 | 0.046175 | 0.5758 | 0.5130919 | 0.03235827 | 0.1024 | 45.9279
7201 | 10.051111 | 3.2522 | 19.2392 | 1 | 3.1729 | 3.161457 | 10.07 | 0.046687 | 0.577 | 0.5131383 | 0.03249177 | 0.1023 | 45.9275
7202 | 10.0525 | 3.2527 | 19.2437 | 1 | 3.1671 | 3.162272 | 10.03 | 0.046431 | 0.5774 | 0.5131846 | 0.03262511 | 0.1022 | 45.9276
7203 | 10.053889 | 3.2527 | 19.2482 | 1 | 3.1613 | 3.16305 | 9.99 | 0.046175 | 0.5774 | 0.5132313 | 0.0327578 | 0.102 | 45.9277
7204 | 10.055278 | 3.2531 | 19.2527 | 1 | 3.171 | 3.163801 | 10.06 | 0.046601 | 0.5775 | 0.5132779 | 0.03289008 | 0.1019 | 45.9273
7205 | 10.056667 | 3.2531 | 19.2573 | 1 | 3.1506 | 3.164623 | 9.93 | 0.045708 | 0.5763 | 0.5133251 | 0.03308739 | 0.1017 | 45.9278
7206 | 10.058056 | 3.2542 | 19.2618 | 1 | 3.1768 | 3.165423 | 10.09 | 0.046857 | 0.5776 | 0.5133729 | 0.03321941 | 0.1017 | 45.927
7207 | 10.059444 | 3.2542 | 19.2663 | 1 | 3.1632 | 3.166245 | 10.01 | 0.04626 | 0.5778 | 0.5134206 | 0.03335186 | 0.1015 | 45.9273
7208 | 10.060833 | 3.255 | 19.2708 | 1 | 3.1613 | 3.167082 | 9.99 | 0.046175 | 0.5776 | 0.5134691 | 0.033484 | 0.1014 | 45.9273
7209 | 10.062222 | 3.255 | 19.2753 | 1 | 3.172 | 3.167879 | 10.06 | 0.046644 | 0.578 | 0.5135185 | 0.03361607 | 0.1013 | 45.9269
7210 | 10.063611 | 3.2556 | 19.2799 | 1 | 3.1739 | 3.168652 | 10.07 | 0.046729 | 0.5796 | 0.5135681 | 0.03375011 | 0.1012 | 45.9268
7211 | 10.065278 | 3.2556 | 19.2844 | 1 | 3.1758 | 3.169475 | 10.09 | 0.046815 | 0.5807 | 0.5136177 | 0.03395385 | 0.1011 | 45.9271
7212 | 10.066667 | 3.2569 | 19.2889 | 1 | 3.1768 | 3.170212 | 10.09 | 0.046857 | 0.5815 | 0.5136672 | 0.03409066 | 0.101 | 45.927
7213 | 10.068056 | 3.2569 | 19.2934 | 1 | 3.1816 | 3.171057 | 10.12 | 0.047071 | 0.582 | 0.5137162 | 0.03422705 | 0.1009 | 45.9268
7214 | 10.069444 | 3.2579 | 19.298 | 1 | 3.1691 | 3.171863 | 10.04 | 0.046516 | 0.582 | 0.5137649 | 0.0343638 | 0.1008 | 45.927
7215 | 10.070833 | 3.2579 | 19.3025 | 1 | 3.1884 | 3.172646 | 10.17 | 0.047371 | 0.5838 | 0.5138132 | 0.03450445 | 0.1008 | 45.9264
7216 | 10.072222 | 3.2588 | 19.307 | 1 | 3.1739 | 3.173457 | 10.07 | 0.046729 | 0.5841 | 0.5138617 | 0.03464503 | 0.1007 | 45.9267
7217 | 10.073611 | 3.2588 | 19.3115 | 1 | 3.1893 | 3.174278 | 10.17 | 0.047414 | 0.5858 | 0.5139101 | 0.03485557 | 0.1006 | 45.9263
7218 | 10.075 | 3.2605 | 19.3161 | 1 | 3.1835 | 3.175096 | 10.13 | 0.047157 | 0.5861 | 0.5139578 | 0.03499907 | 0.1006 | 45.9263
7219 | 10.076389 | 3.2605 | 19.3206 | 1 | 3.172 | 3.175918 | 10.06 | 0.046644 | 0.586 | 0.5140054 | 0.03514241 | 0.1005 | 45.9265
7220 | 10.077778 | 3.2619 | 19.3251 | 1 | 3.1758 | 3.176746 | 10.09 | 0.046815 | 0.5869 | 0.5140536 | 0.0352872 | 0.1005 | 45.9264
7221 | 10.079167 | 3.2619 | 19.3297 | 1 | 3.1893 | 3.177564 | 10.17 | 0.047414 | 0.5879 | 0.5141021 | 0.03543335 | 0.1004 | 45.9259
7222 | 10.080556 | 3.2633 | 19.3342 | 1 | 3.1874 | 3.178321 | 10.16 | 0.047328 | 0.589 | 0.5141508 | 0.0355812 | 0.1004 | 45.9259
7223 | 10.081944 | 3.2633 | 19.3387 | 1 | 3.1778 | 3.179157 | 10.1 | 0.0469 | 0.5888 | 0.5142 | 0.03579483 | 0.1004 | 45.9261
7224 | 10.083333 | 3.2654 | 19.3433 | 1 | 3.1807 | 3.179984 | 10.12 | 0.047028 | 0.5893 | 0.5142488 | 0.03594272 | 0.1004 | 45.9259
7225 | 10.084722 | 3.2654 | 19.3478 | 1 | 3.1826 | 3.180758 | 10.13 | 0.047114 | 0.5896 | 0.5142972 | 0.03609061 | 0.1004 | 45.9258
7226 | 10.086111 | 3.2673 | 19.3523 | 1 | 3.1835 | 3.181604 | 10.13 | 0.047157 | 0.5904 | 0.5143452 | 0.03623851 | 0.1004 | 45.9257
7227 | 10.0875 | 3.2673 | 19.3569 | 1 | 3.1855 | 3.182399 | 10.15 | 0.047242 | 0.5914 | 0.5143934 | 0.03638785 | 0.1004 | 45.9255
7228 | 10.088889 | 3.2691 | 19.3614 | 1 | 3.1864 | 3.183239 | 10.15 | 0.047285 | 0.5918 | 0.5144422 | 0.03653771 | 0.1004 | 45.9254
7229 | 10.090278 | 3.2691 | 19.366 | 1 | 3.1932 | 3.184056 | 10.2 | 0.047586 | 0.5923 | 0.5144913 | 0.03675694 | 0.1004 | 45.9251
7230 | 10.091667 | 3.2717 | 19.3705 | 1 | 3.2037 | 3.184866 | 10.26 | 0.048059 | 0.5938 | 0.5145412 | 0.03690968 | 0.1005 | 45.9248
7231 | 10.093056 | 3.2717 | 19.375 | 1 | 3.1999 | 3.185682 | 10.24 | 0.047887 | 0.5953 | 0.5145913 | 0.03706437 | 0.1005 | 45.9248
7232 | 10.094444 | 3.2741 | 19.3796 | 1 | 3.1903 | 3.186505 | 10.18 | 0.047457 | 0.5963 | 0.5146417 | 0.037221 | 0.1006 | 45.925
7233 | 10.095833 | 3.2741 | 19.3841 | 1 | 3.198 | 3.187265 | 10.23 | 0.0478 | 0.5968 | 0.5146922 | 0.03737958 | 0.1007 | 45.9247
7234 | 10.097222 | 3.2765 | 19.3887 | 1 | 3.2095 | 3.18808 | 10.3 | 0.048318 | 0.5984 | 0.5147433 | 0.03754135 | 0.1007 | 45.9243
7235 | 10.098611 | 3.2765 | 19.3932 | 1 | 3.1932 | 3.188924 | 10.2 | 0.047586 | 0.5991 | 0.5147948 | 0.03776811 | 0.1008 | 45.9247
7236 | 10.1 | 3.2797 | 19.3978 | 1 | 3.1884 | 3.189739 | 10.17 | 0.047371 | 0.5988 | 0.5148463 | 0.03793007 | 0.101 | 45.9247
7237 | 10.101389 | 3.2797 | 19.4024 | 1 | 3.1893 | 3.190586 | 10.17 | 0.047414 | 0.5981 | 0.514898 | 0.03809042 | 0.1011 | 45.9245
7238 | 10.102778 | 3.2826 | 19.4069 | 1 | 3.2056 | 3.191383 | 10.28 | 0.048145 | 0.5994 | 0.5149501 | 0.03825212 | 0.1012 | 45.924
7239 | 10.104167 | 3.2826 | 19.4115 | 1 | 3.2095 | 3.192207 | 10.3 | 0.048318 | 0.6009 | 0.5150023 | 0.03841627 | 0.1013 | 45.9238
7240 | 10.105556 | 3.2856 | 19.416 | 1 | 3.2056 | 3.193036 | 10.28 | 0.048145 | 0.6021 | 0.5150545 | 0.03858125 | 0.1015 | 45.9239
7241 | 10.106944 | 3.2856 | 19.4206 | 1 | 3.2008 | 3.193844 | 10.25 | 0.04793 | 0.6023 | 0.5151077 | 0.03881321 | 0.1016 | 45.9239
7242 | 10.108333 | 3.2894 | 19.4252 | 1 | 3.1999 | 3.194635 | 10.24 | 0.047887 | 0.603 | 0.5151615 | 0.0389792 | 0.1018 | 45.9238
7243 | 10.109722 | 3.2894 | 19.4297 | 1 | 3.2037 | 3.195405 | 10.26 | 0.048059 | 0.6041 | 0.5152156 | 0.03914637 | 0.102 | 45.9236
7244 | 10.111111 | 3.2928 | 19.4343 | 1 | 3.198 | 3.196211 | 10.23 | 0.0478 | 0.6043 | 0.5152697 | 0.03931496 | 0.1022 | 45.9237
7245 | 10.1125 | 3.2928 | 19.4389 | 1 | 3.2095 | 3.197015 | 10.3 | 0.048318 | 0.6056 | 0.5153237 | 0.03948591 | 0.1023 | 45.9232
7246 | 10.113889 | 3.2964 | 19.4435 | 1 | 3.196 | 3.197861 | 10.21 | 0.047714 | 0.6056 | 0.5153785 | 0.03965643 | 0.1025 | 45.9235
7247 | 10.115278 | 3.2964 | 19.4481 | 1 | 3.2018 | 3.198681 | 10.25 | 0.047973 | 0.6054 | 0.5154338 | 0.03989066 | 0.1027 | 45.9232
7248 | 10.116667 | 3.3006 | 19.4526 | 1 | 3.2104 | 3.199476 | 10.31 | 0.048361 | 0.6069 | 0.5154892 | 0.04006285 | 0.103 | 45.9229
7249 | 10.118056 | 3.3006 | 19.4572 | 1 | 3.2008 | 3.20029 | 10.25 | 0.04793 | 0.6067 | 0.5155445 | 0.04023512 | 0.1032 | 45.9231
7250 | 10.119444 | 3.3045 | 19.4618 | 1 | 3.2018 | 3.201079 | 10.25 | 0.047973 | 0.6066 | 0.5156001 | 0.04040662 | 0.1034 | 45.9229
7251 | 10.120833 | 3.3045 | 19.4664 | 1 | 3.2142 | 3.201864 | 10.33 | 0.048534 | 0.6076 | 0.5156558 | 0.04057955 | 0.1037 | 45.9225
7252 | 10.1225 | 3.3085 | 19.471 | 1 | 3.2085 | 3.202656 | 10.29 | 0.048274 | 0.6078 | 0.5157114 | 0.04075357 | 0.1039 | 45.9229
7253 | 10.123889 | 3.3085 | 19.4756 | 1 | 3.2114 | 3.203472 | 10.31 | 0.048404 | 0.6086 | 0.5157675 | 0.04099004 | 0.1042 | 45.9227
7254 | 10.125278 | 3.3131 | 19.4802 | 1 | 3.2114 | 3.204306 | 10.31 | 0.048404 | 0.6095 | 0.5158234 | 0.04116639 | 0.1044 | 45.9226
7255 | 10.126667 | 3.3131 | 19.4848 | 1 | 3.2066 | 3.205126 | 10.28 | 0.048188 | 0.6093 | 0.5158787 | 0.04134341 | 0.1047 | 45.9227
7256 | 10.128056 | 3.3174 | 19.4894 | 1 | 3.2123 | 3.205931 | 10.32 | 0.048447 | 0.6093 | 0.515934 | 0.04151975 | 0.105 | 45.9224
7257 | 10.129444 | 3.3174 | 19.494 | 1 | 3.2037 | 3.206738 | 10.26 | 0.048059 | 0.6099 | 0.5159892 | 0.04169759 | 0.1053 | 45.9225
7258 | 10.130833 | 3.3218 | 19.4986 | 1 | 3.2133 | 3.207553 | 10.33 | 0.04849 | 0.6106 | 0.5160447 | 0.04187687 | 0.1056 | 45.9221
7259 | 10.132222 | 3.3218 | 19.5032 | 1 | 3.2075 | 3.208351 | 10.29 | 0.048231 | 0.6099 | 0.5161004 | 0.04211158 | 0.1059 | 45.9222
7260 | 10.133611 | 3.3268 | 19.5079 | 1 | 3.22 | 3.209123 | 10.37 | 0.048793 | 0.6107 | 0.5161571 | 0.04229049 | 0.1062 | 45.9217
7261 | 10.135 | 3.3268 | 19.5125 | 1 | 3.2047 | 3.209918 | 10.27 | 0.048102 | 0.6103 | 0.5162136 | 0.04246889 | 0.1065 | 45.922
7262 | 10.136389 | 3.3316 | 19.5171 | 1 | 3.219 | 3.210704 | 10.36 | 0.04875 | 0.6116 | 0.51627 | 0.04264897 | 0.1069 | 45.9215
7263 | 10.137778 | 3.3316 | 19.5217 | 1 | 3.2171 | 3.2115 | 10.35 | 0.048663 | 0.6127 | 0.5163272 | 0.04283157 | 0.1072 | 45.9214
7264 | 10.139167 | 3.3365 | 19.5264 | 1 | 3.2209 | 3.212291 | 10.37 | 0.048836 | 0.6136 | 0.5163847 | 0.04301524 | 0.1075 | 45.9212
7265 | 10.140556 | 3.3365 | 19.531 | 1 | 3.2066 | 3.213081 | 10.28 | 0.048188 | 0.6126 | 0.5164418 | 0.0432517 | 0.1079 | 45.9215
7266 | 10.141944 | 3.342 | 19.5357 | 1 | 3.2142 | 3.213896 | 10.33 | 0.048534 | 0.6128 | 0.5164993 | 0.0434335 | 0.1083 | 45.9211
7267 | 10.143333 | 3.342 | 19.5403 | 1 | 3.2152 | 3.214687 | 10.34 | 0.048577 | 0.6129 | 0.5165576 | 0.04361563 | 0.1086 | 45.9209
7268 | 10.144722 | 3.3472 | 19.545 | 1 | 3.2247 | 3.215549 | 10.4 | 0.04901 | 0.6134 | 0.5166156 | 0.04379742 | 0.109 | 45.9205
7269 | 10.146111 | 3.3472 | 19.5496 | 1 | 3.2285 | 3.216431 | 10.42 | 0.049183 | 0.6147 | 0.5166742 | 0.04398139 | 0.1094 | 45.9203
7270 | 10.1475 | 3.3524 | 19.5543 | 1 | 3.219 | 3.217257 | 10.36 | 0.04875 | 0.6148 | 0.5167333 | 0.04416501 | 0.1098 | 45.9204
7271 | 10.148889 | 3.3524 | 19.5589 | 1 | 3.2285 | 3.218089 | 10.42 | 0.049183 | 0.6161 | 0.5167923 | 0.04440596 | 0.1102 | 45.92
7272 | 10.150278 | 3.3582 | 19.5636 | 1 | 3.2152 | 3.218958 | 10.34 | 0.048577 | 0.6158 | 0.5168508 | 0.04459072 | 0.1106 | 45.9203
7273 | 10.151667 | 3.3582 | 19.5682 | 1 | 3.2209 | 3.219773 | 10.37 | 0.048836 | 0.6161 | 0.5169098 | 0.04477581 | 0.111 | 45.92
7274 | 10.153056 | 3.3638 | 19.5729 | 1 | 3.2228 | 3.220652 | 10.39 | 0.048923 | 0.6163 | 0.516969 | 0.04496181 | 0.1114 | 45.9198
7275 | 10.154444 | 3.3638 | 19.5776 | 1 | 3.2152 | 3.221513 | 10.34 | 0.048577 | 0.6158 | 0.5170284 | 0.04514621 | 0.1118 | 45.9198
7276 | 10.155833 | 3.3693 | 19.5823 | 1 | 3.2171 | 3.22234 | 10.35 | 0.048663 | 0.6152 | 0.5170875 | 0.0453301 | 0.1123 | 45.9196
7277 | 10.157222 | 3.3693 | 19.587 | 1 | 3.2257 | 3.22313 | 10.4 | 0.049053 | 0.6157 | 0.5171463 | 0.04556731 | 0.1127 | 45.9192
7278 | 10.158611 | 3.3753 | 19.5916 | 1 | 3.2209 | 3.223961 | 10.37 | 0.048836 | 0.6153 | 0.5172057 | 0.04575083 | 0.1131 | 45.9193
7279 | 10.16 | 3.3753 | 19.5963 | 1 | 3.2333 | 3.224791 | 10.45 | 0.049401 | 0.6158 | 0.5172642 | 0.04593502 | 0.1136 | 45.9188
7280 | 10.161389 | 3.3811 | 19.601 | 1 | 3.2228 | 3.22565 | 10.39 | 0.048923 | 0.6154 | 0.517323 | 0.04611803 | 0.114 | 45.9189
7281 | 10.162778 | 3.3811 | 19.6057 | 1 | 3.239 | 3.22645 | 10.49 | 0.049662 | 0.6166 | 0.5173807 | 0.04630271 | 0.1145 | 45.9183
7282 | 10.164167 | 3.3868 | 19.6104 | 1 | 3.2228 | 3.227298 | 10.39 | 0.048923 | 0.616 | 0.5174379 | 0.04648587 | 0.1149 | 45.9186
7283 | 10.165556 | 3.3868 | 19.6151 | 1 | 3.2247 | 3.228116 | 10.4 | 0.04901 | 0.6159 | 0.5174941 | 0.04672203 | 0.1154 | 45.9184
7284 | 10.166944 | 3.393 | 19.6198 | 1 | 3.2371 | 3.228866 | 10.48 | 0.049575 | 0.6167 | 0.5175502 | 0.04690583 | 0.1158 | 45.9179
7285 | 10.168333 | 3.393 | 19.6246 | 1 | 3.2352 | 3.229676 | 10.47 | 0.049488 | 0.6168 | 0.5176062 | 0.04709012 | 0.1163 | 45.9177
7286 | 10.169722 | 3.3989 | 19.6293 | 1 | 3.2342 | 3.230498 | 10.46 | 0.049444 | 0.616 | 0.5176617 | 0.047274 | 0.1167 | 45.9176
7287 | 10.171111 | 3.3989 | 19.634 | 1 | 3.2323 | 3.231318 | 10.45 | 0.049357 | 0.6166 | 0.5177169 | 0.0474582 | 0.1172 | 45.9175
7288 | 10.1725 | 3.4048 | 19.6387 | 1 | 3.2333 | 3.232105 | 10.45 | 0.049401 | 0.6165 | 0.5177722 | 0.04764274 | 0.1177 | 45.9173
7289 | 10.173889 | 3.4048 | 19.6435 | 1 | 3.2371 | 3.232996 | 10.48 | 0.049575 | 0.6169 | 0.5178265 | 0.04787659 | 0.1181 | 45.917
7290 | 10.175278 | 3.411 | 19.6482 | 1 | 3.2408 | 3.233836 | 10.5 | 0.049749 | 0.617 | 0.5178804 | 0.04806142 | 0.1186 | 45.9167
7291 | 10.176667 | 3.411 | 19.6529 | 1 | 3.2333 | 3.234643 | 10.45 | 0.049401 | 0.6166 | 0.5179334 | 0.04824625 | 0.119 | 45.9168
7292 | 10.178056 | 3.4169 | 19.6577 | 1 | 3.2342 | 3.235428 | 10.46 | 0.049444 | 0.6165 | 0.5179864 | 0.04843133 | 0.1195 | 45.9166
7293 | 10.179444 | 3.4169 | 19.6624 | 1 | 3.2342 | 3.236251 | 10.46 | 0.049444 | 0.6165 | 0.518039 | 0.04861541 | 0.1199 | 45.9164
7294 | 10.181111 | 3.4226 | 19.6672 | 1 | 3.2352 | 3.237074 | 10.47 | 0.049488 | 0.6163 | 0.5180916 | 0.04879873 | 0.1204 | 45.9166
7295 | 10.1825 | 3.4226 | 19.6719 | 1 | 3.2408 | 3.237872 | 10.5 | 0.049749 | 0.6166 | 0.5181447 | 0.04902953 | 0.1208 | 45.9163
7296 | 10.183889 | 3.4286 | 19.6767 | 1 | 3.2323 | 3.238643 | 10.45 | 0.049357 | 0.6157 | 0.5181979 | 0.04921132 | 0.1213 | 45.9163
7297 | 10.185278 | 3.4286 | 19.6815 | 1 | 3.2484 | 3.239429 | 10.55 | 0.050098 | 0.6158 | 0.5182508 | 0.04939344 | 0.1217 | 45.9157
7298 | 10.186667 | 3.4343 | 19.6862 | 1 | 3.2427 | 3.24024 | 10.52 | 0.049836 | 0.6162 | 0.518303 | 0.04957606 | 0.1221 | 45.9157
7299 | 10.188056 | 3.4343 | 19.691 | 1 | 3.2427 | 3.241031 | 10.52 | 0.049836 | 0.6163 | 0.5183556 | 0.04975668 | 0.1226 | 45.9155
7300 | 10.189444 | 3.4398 | 19.6958 | 1 | 3.239 | 3.241832 | 10.49 | 0.049662 | 0.6152 | 0.5184078 | 0.0499352 | 0.123 | 45.9154
7301 | 10.190833 | 3.4398 | 19.7006 | 1 | 3.2427 | 3.242653 | 10.52 | 0.049836 | 0.6152 | 0.5184597 | 0.05016323 | 0.1234 | 45.9151
7302 | 10.192222 | 3.4455 | 19.7053 | 1 | 3.2361 | 3.243454 | 10.47 | 0.049531 | 0.6141 | 0.5185116 | 0.0503394 | 0.1238 | 45.9151
7303 | 10.193611 | 3.4455 | 19.7101 | 1 | 3.238 | 3.244281 | 10.48 | 0.049618 | 0.6134 | 0.5185629 | 0.05051389 | 0.1242 | 45.9148
7304 | 10.195 | 3.4509 | 19.7149 | 1 | 3.2512 | 3.245073 | 10.57 | 0.050229 | 0.6139 | 0.518614 | 0.05068981 | 0.1246 | 45.9143
7305 | 10.196389 | 3.4509 | 19.7197 | 1 | 3.2446 | 3.24587 | 10.53 | 0.049923 | 0.6139 | 0.518666 | 0.05086606 | 0.125 | 45.9142
7306 | 10.197778 | 3.456 | 19.7245 | 1 | 3.2484 | 3.246701 | 10.55 | 0.050098 | 0.6137 | 0.5187184 | 0.05104215 | 0.1254 | 45.9139
7307 | 10.199167 | 3.456 | 19.7293 | 1 | 3.2522 | 3.247512 | 10.58 | 0.050273 | 0.614 | 0.5187706 | 0.05126479 | 0.1257 | 45.9136
7308 | 10.200556 | 3.4614 | 19.7341 | 1 | 3.2465 | 3.248308 | 10.54 | 0.050011 | 0.6136 | 0.5188214 | 0.05144019 | 0.1261 | 45.9136
7309 | 10.201944 | 3.4614 | 19.7389 | 1 | 3.2494 | 3.249124 | 10.56 | 0.050142 | 0.6139 | 0.5188716 | 0.05161485 | 0.1265 | 45.9133
7310 | 10.203333 | 3.4664 | 19.7438 | 1 | 3.2512 | 3.249897 | 10.57 | 0.050229 | 0.6136 | 0.5189219 | 0.05178876 | 0.1268 | 45.913
7311 | 10.204722 | 3.4664 | 19.7486 | 1 | 3.2522 | 3.250658 | 10.58 | 0.050273 | 0.6138 | 0.5189725 | 0.05196367 | 0.1272 | 45.9128
7312 | 10.206111 | 3.4712 | 19.7534 | 1 | 3.2427 | 3.251423 | 10.52 | 0.049836 | 0.6128 | 0.5190237 | 0.052138 | 0.1275 | 45.9128
7313 | 10.2075 | 3.4712 | 19.7582 | 1 | 3.256 | 3.252267 | 10.6 | 0.050448 | 0.6129 | 0.519075 | 0.05235577 | 0.1279 | 45.9123
7314 | 10.208889 | 3.4762 | 19.763 | 1 | 3.2494 | 3.253064 | 10.56 | 0.050142 | 0.613 | 0.5191265 | 0.05252992 | 0.1282 | 45.9123
7315 | 10.210278 | 3.4762 | 19.7679 | 1 | 3.2588 | 3.253857 | 10.62 | 0.050579 | 0.6132 | 0.5191781 | 0.05270458 | 0.1285 | 45.9117
7316 | 10.211667 | 3.4809 | 19.7727 | 1 | 3.2569 | 3.254657 | 10.61 | 0.050492 | 0.6137 | 0.5192293 | 0.05288092 | 0.1288 | 45.9116
7317 | 10.213056 | 3.4809 | 19.7775 | 1 | 3.2569 | 3.255493 | 10.61 | 0.050492 | 0.6141 | 0.5192801 | 0.05305742 | 0.1291 | 45.9114
7318 | 10.214444 | 3.4853 | 19.7824 | 1 | 3.2408 | 3.256279 | 10.5 | 0.049749 | 0.6132 | 0.5193305 | 0.05323227 | 0.1294 | 45.9116
7319 | 10.215833 | 3.4853 | 19.7872 | 1 | 3.2512 | 3.257083 | 10.57 | 0.050229 | 0.6129 | 0.5193805 | 0.05344693 | 0.1297 | 45.9111
7320 | 10.217222 | 3.4899 | 19.7921 | 1 | 3.2531 | 3.257872 | 10.58 | 0.050317 | 0.6122 | 0.5194307 | 0.05361961 | 0.13 | 45.9108
7321 | 10.218611 | 3.4899 | 19.7969 | 1 | 3.2531 | 3.258684 | 10.58 | 0.050317 | 0.612 | 0.5194809 | 0.05379179 | 0.1302 | 45.9106
7322 | 10.22 | 3.4941 | 19.8018 | 1 | 3.2682 | 3.259454 | 10.68 | 0.051018 | 0.6122 | 0.5195315 | 0.0539644 | 0.1305 | 45.9099
7323 | 10.221389 | 3.4941 | 19.8066 | 1 | 3.2541 | 3.260263 | 10.59 | 0.05036 | 0.6119 | 0.5195818 | 0.05413519 | 0.1307 | 45.9101
7324 | 10.222778 | 3.498 | 19.8115 | 1 | 3.2484 | 3.261063 | 10.55 | 0.050098 | 0.6109 | 0.5196318 | 0.05430307 | 0.131 | 45.91
7325 | 10.224167 | 3.498 | 19.8164 | 1 | 3.2569 | 3.26182 | 10.61 | 0.050492 | 0.6101 | 0.5196817 | 0.05451299 | 0.1312 | 45.9096
7326 | 10.225556 | 3.5021 | 19.8212 | 1 | 3.2635 | 3.262606 | 10.65 | 0.050799 | 0.61 | 0.5197314 | 0.05467888 | 0.1314 | 45.9092
7327 | 10.226944 | 3.5021 | 19.8261 | 1 | 3.2484 | 3.263422 | 10.55 | 0.050098 | 0.6087 | 0.5197814 | 0.0548422 | 0.1316 | 45.9093
7328 | 10.228333 | 3.5056 | 19.831 | 1 | 3.2672 | 3.264238 | 10.67 | 0.050974 | 0.6088 | 0.5198316 | 0.05500537 | 0.1318 | 45.9086
7329 | 10.229722 | 3.5056 | 19.8358 | 1 | 3.2588 | 3.265046 | 10.62 | 0.050579 | 0.6083 | 0.5198817 | 0.05516829 | 0.132 | 45.9086
7330 | 10.231111 | 3.5089 | 19.8407 | 1 | 3.2503 | 3.265825 | 10.56 | 0.050186 | 0.6065 | 0.5199321 | 0.05532774 | 0.1322 | 45.9086
7331 | 10.2325 | 3.5089 | 19.8456 | 1 | 3.2635 | 3.266677 | 10.65 | 0.050799 | 0.6066 | 0.5199818 | 0.05552985 | 0.1323 | 45.908
7332 | 10.233889 | 3.5122 | 19.8504 | 1 | 3.2578 | 3.267433 | 10.61 | 0.050536 | 0.6063 | 0.5200321 | 0.05568848 | 0.1324 | 45.9079
7333 | 10.235278 | 3.5122 | 19.8553 | 1 | 3.2597 | 3.268266 | 10.63 | 0.050623 | 0.6054 | 0.5200825 | 0.05584481 | 0.1326 | 45.9076
7334 | 10.236667 | 3.515 | 19.8602 | 1 | 3.2729 | 3.269048 | 10.71 | 0.051238 | 0.6059 | 0.5201325 | 0.05600189 | 0.1327 | 45.907
7335 | 10.238333 | 3.515 | 19.8651 | 1 | 3.2578 | 3.269842 | 10.61 | 0.050536 | 0.6045 | 0.5201822 | 0.056157 | 0.1327 | 45.9076
7336 | 10.239722 | 3.5173 | 19.87 | 1 | 3.2672 | 3.270625 | 10.67 | 0.050974 | 0.6045 | 0.5202317 | 0.05631137 | 0.1328 | 45.9071
7337 | 10.241111 | 3.5173 | 19.8749 | 1 | 3.255 | 3.271412 | 10.6 | 0.050404 | 0.6029 | 0.5202805 | 0.05650608 | 0.1328 | 45.9072
7338 | 10.2425 | 3.5197 | 19.8798 | 1 | 3.2654 | 3.272173 | 10.66 | 0.050887 | 0.6023 | 0.5203294 | 0.05665633 | 0.1329 | 45.9066
7339 | 10.243889 | 3.5197 | 19.8846 | 1 | 3.2635 | 3.272957 | 10.65 | 0.050799 | 0.6012 | 0.5203788 | 0.05680536 | 0.1329 | 45.9065
7340 | 10.245278 | 3.5217 | 19.8895 | 1 | 3.2729 | 3.273723 | 10.71 | 0.051238 | 0.6008 | 0.5204289 | 0.05695342 | 0.1329 | 45.906
7341 | 10.246667 | 3.5217 | 19.8944 | 1 | 3.2794 | 3.274486 | 10.75 | 0.051547 | 0.6006 | 0.5204788 | 0.05710108 | 0.1329 | 45.9055
7342 | 10.248056 | 3.5232 | 19.8993 | 1 | 3.2597 | 3.27525 | 10.63 | 0.050623 | 0.5993 | 0.5205282 | 0.05724702 | 0.1329 | 45.9059
7343 | 10.249444 | 3.5232 | 19.9042 | 1 | 3.2607 | 3.27607 | 10.63 | 0.050667 | 0.5977 | 0.5205771 | 0.05742999 | 0.1328 | 45.9056
7344 | 10.250833 | 3.5248 | 19.9091 | 1 | 3.2635 | 3.276871 | 10.65 | 0.050799 | 0.5965 | 0.5206258 | 0.05757084 | 0.1328 | 45.9053
7345 | 10.252222 | 3.5248 | 19.914 | 1 | 3.286 | 3.277618 | 10.8 | 0.051856 | 0.5968 | 0.520674 | 0.05771238 | 0.1327 | 45.9044
7346 | 10.253611 | 3.5259 | 19.9189 | 1 | 3.2701 | 3.278428 | 10.69 | 0.051106 | 0.5965 | 0.5207226 | 0.05785171 | 0.1326 | 45.9046
7347 | 10.255 | 3.5259 | 19.9238 | 1 | 3.2719 | 3.279204 | 10.71 | 0.051194 | 0.5955 | 0.5207707 | 0.05798923 | 0.1325 | 45.9043
7348 | 10.256389 | 3.5267 | 19.9287 | 1 | 3.271 | 3.280022 | 10.7 | 0.05115 | 0.5947 | 0.5208185 | 0.05812679 | 0.1324 | 45.9041
7349 | 10.257778 | 3.5267 | 19.9336 | 1 | 3.2804 | 3.280842 | 10.76 | 0.051591 | 0.5945 | 0.520866 | 0.05830245 | 0.1323 | 45.9036
7350 | 10.259167 | 3.5275 | 19.9385 | 1 | 3.2813 | 3.281694 | 10.77 | 0.051635 | 0.5944 | 0.5209129 | 0.05843908 | 0.1321 | 45.9033
7351 | 10.260556 | 3.5275 | 19.9434 | 1 | 3.2691 | 3.282479 | 10.69 | 0.051062 | 0.5932 | 0.5209601 | 0.05857309 | 0.132 | 45.9034
7352 | 10.261944 | 3.5277 | 19.9483 | 1 | 3.2878 | 3.283303 | 10.81 | 0.051944 | 0.5934 | 0.521007 | 0.05870746 | 0.1318 | 45.9026
7353 | 10.263333 | 3.5277 | 19.9532 | 1 | 3.285 | 3.284107 | 10.79 | 0.051812 | 0.5932 | 0.5210539 | 0.0588402 | 0.1316 | 45.9024
7354 | 10.264722 | 3.5277 | 19.9581 | 1 | 3.2888 | 3.284922 | 10.82 | 0.051989 | 0.5937 | 0.5211013 | 0.05897315 | 0.1314 | 45.9021
7355 | 10.266111 | 3.5277 | 19.963 | 1 | 3.2729 | 3.285681 | 10.71 | 0.051238 | 0.5925 | 0.5211488 | 0.05914577 | 0.1312 | 45.9023
7356 | 10.2675 | 3.5277 | 19.9679 | 1 | 3.2738 | 3.286478 | 10.72 | 0.051282 | 0.5909 | 0.5211956 | 0.05927366 | 0.1309 | 45.902
7357 | 10.268889 | 3.5277 | 19.9728 | 1 | 3.2822 | 3.287319 | 10.77 | 0.051679 | 0.5905 | 0.521242 | 0.05940174 | 0.1307 | 45.9015
7358 | 10.270278 | 3.5273 | 19.9777 | 1 | 3.285 | 3.288048 | 10.79 | 0.051812 | 0.5898 | 0.521288 | 0.05952903 | 0.1305 | 45.9012
7359 | 10.271667 | 3.5273 | 19.9826 | 1 | 3.2953 | 3.288845 | 10.86 | 0.052298 | 0.5902 | 0.5213335 | 0.05965603 | 0.1302 | 45.9007
7360 | 10.273056 | 3.5265 | 19.9875 | 1 | 3.3009 | 3.289639 | 10.9 | 0.052565 | 0.5908 | 0.5213787 | 0.05978397 | 0.1299 | 45.9003
7361 | 10.274444 | 3.5265 | 19.9924 | 1 | 3.2906 | 3.290432 | 10.83 | 0.052077 | 0.5904 | 0.5214234 | 0.05995073 | 0.1296 | 45.9003
7362 | 10.275833 | 3.5259 | 19.9973 | 1 | 3.286 | 3.291179 | 10.8 | 0.051856 | 0.5893 | 0.5214675 | 0.06007578 | 0.1293 | 45.9002
7363 | 10.277222 | 3.5259 | 20.0022 | 1 | 3.2888 | 3.292008 | 10.82 | 0.051989 | 0.5898 | 0.5215121 | 0.06020211 | 0.129 | 45.8999
7364 | 10.278611 | 3.5248 | 20.0071 | 1 | 3.2934 | 3.292812 | 10.85 | 0.05221 | 0.5892 | 0.5215565 | 0.06032731 | 0.1286 | 45.8995
7365 | 10.28 | 3.5248 | 20.012 | 1 | 3.299 | 3.293588 | 10.88 | 0.052476 | 0.5896 | 0.5216008 | 0.06045413 | 0.1283 | 45.8991
7366 | 10.281389 | 3.5235 | 20.0169 | 1 | 3.2934 | 3.294402 | 10.85 | 0.05221 | 0.5893 | 0.5216444 | 0.06058091 | 0.1279 | 45.899
7367 | 10.282778 | 3.5235 | 20.0218 | 1 | 3.2934 | 3.295173 | 10.85 | 0.05221 | 0.5892 | 0.5216875 | 0.06074182 | 0.1276 | 45.8987
7368 | 10.284167 | 3.5223 | 20.0267 | 1 | 3.2878 | 3.295965 | 10.81 | 0.051944 | 0.5886 | 0.5217306 | 0.06086704 | 0.1272 | 45.8987
7369 | 10.285556 | 3.5223 | 20.0316 | 1 | 3.312 | 3.296776 | 10.97 | 0.053098 | 0.5898 | 0.521773 | 0.06099428 | 0.1268 | 45.8977
7370 | 10.286944 | 3.5208 | 20.0365 | 1 | 3.2962 | 3.297563 | 10.87 | 0.052343 | 0.5892 | 0.5218152 | 0.06112024 | 0.1264 | 45.8979
7371 | 10.288333 | 3.5208 | 20.0414 | 1 | 3.2925 | 3.298323 | 10.84 | 0.052166 | 0.5883 | 0.5218577 | 0.06124541 | 0.126 | 45.8978
7372 | 10.289722 | 3.519 | 20.0462 | 1 | 3.2953 | 3.299145 | 10.86 | 0.052298 | 0.588 | 0.5219003 | 0.06137055 | 0.1256 | 45.8975
7373 | 10.291111 | 3.519 | 20.0511 | 1 | 3.2971 | 3.299938 | 10.87 | 0.052387 | 0.5879 | 0.5219423 | 0.06152629 | 0.1252 | 45.8972
7374 | 10.2925 | 3.5173 | 20.056 | 1 | 3.2981 | 3.300676 | 10.88 | 0.052431 | 0.5876 | 0.5219841 | 0.06165037 | 0.1248 | 45.8969
7375 | 10.293889 | 3.5173 | 20.0609 | 1 | 3.3018 | 3.301422 | 10.9 | 0.052609 | 0.5876 | 0.5220249 | 0.06177573 | 0.1243 | 45.8966
7376 | 10.295556 | 3.5152 | 20.0658 | 1 | 3.2925 | 3.30225 | 10.84 | 0.052166 | 0.5865 | 0.5220659 | 0.06189949 | 0.1239 | 45.897
7377 | 10.296944 | 3.5152 | 20.0707 | 1 | 3.3018 | 3.303086 | 10.9 | 0.052609 | 0.586 | 0.5221075 | 0.06202239 | 0.1234 | 45.8965
7378 | 10.298333 | 3.5129 | 20.0756 | 1 | 3.3055 | 3.303873 | 10.93 | 0.052787 | 0.5858 | 0.5221486 | 0.06214484 | 0.1229 | 45.8961
7379 | 10.299722 | 3.5129 | 20.0804 | 1 | 3.3101 | 3.304684 | 10.96 | 0.053009 | 0.586 | 0.5221899 | 0.06229404 | 0.1225 | 45.8958
7380 | 10.301111 | 3.5108 | 20.0853 | 1 | 3.3074 | 3.305472 | 10.94 | 0.052876 | 0.5864 | 0.522231 | 0.06241709 | 0.122 | 45.8956
7381 | 10.3025 | 3.5108 | 20.0902 | 1 | 3.3157 | 3.306222 | 10.99 | 0.053277 | 0.5872 | 0.5222722 | 0.06254102 | 0.1215 | 45.8951
7382 | 10.303889 | 3.5084 | 20.0951 | 1 | 3.3046 | 3.307044 | 10.92 | 0.052742 | 0.5871 | 0.5223132 | 0.06266533 | 0.121 | 45.8952
7383 | 10.305278 | 3.5084 | 20.0999 | 1 | 3.2999 | 3.307865 | 10.89 | 0.05252 | 0.5863 | 0.5223544 | 0.06278861 | 0.1205 | 45.8951
7384 | 10.306667 | 3.5058 | 20.1048 | 1 | 3.3074 | 3.308644 | 10.94 | 0.052876 | 0.5862 | 0.5223953 | 0.06291137 | 0.12 | 45.8947
7385 | 10.308056 | 3.5058 | 20.1097 | 1 | 3.3064 | 3.309385 | 10.93 | 0.052831 | 0.5858 | 0.5224358 | 0.06305816 | 0.1195 | 45.8945
7386 | 10.309444 | 3.5034 | 20.1145 | 1 | 3.2925 | 3.310207 | 10.84 | 0.052166 | 0.584 | 0.5224761 | 0.0631769 | 0.119 | 45.8947
7387 | 10.310833 | 3.5034 | 20.1194 | 1 | 3.3046 | 3.311008 | 10.92 | 0.052742 | 0.5831 | 0.5225164 | 0.06329463 | 0.1185 | 45.8941
7388 | 10.312222 | 3.5007 | 20.1243 | 1 | 3.3027 | 3.311842 | 10.91 | 0.052653 | 0.5815 | 0.5225566 | 0.06341026 | 0.118 | 45.8939
7389 | 10.313611 | 3.5007 | 20.1291 | 1 | 3.3175 | 3.312653 | 11.01 | 0.053366 | 0.5818 | 0.5225968 | 0.06352769 | 0.1175 | 45.8932
7390 | 10.315 | 3.4979 | 20.134 | 1 | 3.3111 | 3.313443 | 10.96 | 0.053054 | 0.582 | 0.5226371 | 0.06364492 | 0.1169 | 45.8932
7391 | 10.316389 | 3.4979 | 20.1389 | 1 | 3.2999 | 3.31421 | 10.89 | 0.05252 | 0.5806 | 0.5226772 | 0.06377939 | 0.1164 | 45.8933
7392 | 10.317778 | 3.4952 | 20.1437 | 1 | 3.3157 | 3.314992 | 10.99 | 0.053277 | 0.581 | 0.522717 | 0.0638946 | 0.1159 | 45.8926
7393 | 10.319167 | 3.4952 | 20.1486 | 1 | 3.3212 | 3.315785 | 11.03 | 0.053544 | 0.5816 | 0.5227576 | 0.06401079 | 0.1154 | 45.8922
7394 | 10.320556 | 3.4924 | 20.1534 | 1 | 3.3185 | 3.316553 | 11.01 | 0.05341 | 0.5815 | 0.5227984 | 0.06412778 | 0.1148 | 45.8921
7395 | 10.321944 | 3.4924 | 20.1583 | 1 | 3.3018 | 3.317337 | 10.9 | 0.052609 | 0.5805 | 0.5228394 | 0.06424178 | 0.1143 | 45.8923
7396 | 10.323333 | 3.4894 | 20.1631 | 1 | 3.3231 | 3.318101 | 11.04 | 0.053634 | 0.581 | 0.5228802 | 0.06435608 | 0.1137 | 45.8915
7397 | 10.324722 | 3.4894 | 20.168 | 1 | 3.3083 | 3.318949 | 10.94 | 0.05292 | 0.5795 | 0.5229213 | 0.06448774 | 0.1132 | 45.8917
7398 | 10.326111 | 3.4866 | 20.1728 | 1 | 3.3203 | 3.319799 | 11.02 | 0.0535 | 0.58 | 0.5229621 | 0.06460003 | 0.1127 | 45.8911
7399 | 10.3275 | 3.4866 | 20.1776 | 1 | 3.3305 | 3.320587 | 11.09 | 0.053992 | 0.5804 | 0.523003 | 0.06471288 | 0.1121 | 45.8906
7400 | 10.328889 | 3.4836 | 20.1825 | 1 | 3.3111 | 3.321365 | 10.96 | 0.053054 | 0.5793 | 0.5230443 | 0.06482291 | 0.1116 | 45.891
7401 | 10.330278 | 3.4836 | 20.1873 | 1 | 3.3231 | 3.322126 | 11.04 | 0.053634 | 0.5792 | 0.523085 | 0.06493251 | 0.1111 | 45.8904
7402 | 10.331667 | 3.4806 | 20.1922 | 1 | 3.3286 | 3.322902 | 11.08 | 0.053902 | 0.5795 | 0.5231251 | 0.06504349 | 0.1105 | 45.89
7403 | 10.333056 | 3.4806 | 20.197 | 1 | 3.3222 | 3.323671 | 11.04 | 0.053589 | 0.5794 | 0.5231647 | 0.06517361 | 0.11 | 45.89
7404 | 10.334444 | 3.4777 | 20.2018 | 1 | 3.3295 | 3.324443 | 11.09 | 0.053947 | 0.5799 | 0.5232042 | 0.06528489 | 0.1094 | 45.8896
7405 | 10.335833 | 3.4777 | 20.2067 | 1 | 3.3268 | 3.32522 | 11.07 | 0.053813 | 0.5798 | 0.5232437 | 0.06539499 | 0.1089 | 45.8894
7406 | 10.337222 | 3.4747 | 20.2115 | 1 | 3.3295 | 3.326079 | 11.09 | 0.053947 | 0.5796 | 0.5232834 | 0.06550508 | 0.1083 | 45.8891
7407 | 10.338611 | 3.4747 | 20.2163 | 1 | 3.3231 | 3.326861 | 11.04 | 0.053634 | 0.5798 | 0.523323 | 0.06561522 | 0.1078 | 45.8891
7408 | 10.34 | 3.4717 | 20.2211 | 1 | 3.3203 | 3.327636 | 11.02 | 0.0535 | 0.5795 | 0.523363 | 0.06572609 | 0.1073 | 45.889
7409 | 10.341389 | 3.4717 | 20.226 | 1 | 3.3342 | 3.328413 | 11.12 | 0.054171 | 0.5794 | 0.523403 | 0.06585411 | 0.1067 | 45.8883
7410 | 10.342778 | 3.4688 | 20.2308 | 1 | 3.3332 | 3.329203 | 11.11 | 0.054126 | 0.5794 | 0.5234434 | 0.06596446 | 0.1062 | 45.8882
7411 | 10.344167 | 3.4688 | 20.2356 | 1 | 3.3387 | 3.330015 | 11.15 | 0.054395 | 0.5797 | 0.523484 | 0.06607561 | 0.1056 | 45.8878
7412 | 10.345556 | 3.4659 | 20.2404 | 1 | 3.3231 | 3.33079 | 11.04 | 0.053634 | 0.5798 | 0.5235242 | 0.06618659 | 0.1051 | 45.8881
7413 | 10.346944 | 3.4659 | 20.2452 | 1 | 3.3332 | 3.331586 | 11.11 | 0.054126 | 0.579 | 0.5235649 | 0.06629672 | 0.1046 | 45.8876
7414 | 10.348333 | 3.463 | 20.25 | 1 | 3.336 | 3.332387 | 11.13 | 0.054261 | 0.5793 | 0.5236056 | 0.06640741 | 0.1041 | 45.8873
7415 | 10.349722 | 3.463 | 20.2548 | 1 | 3.3342 | 3.333127 | 11.12 | 0.054171 | 0.5793 | 0.5236458 | 0.06653292 | 0.1035 | 45.8871
7416 | 10.351111 | 3.4602 | 20.2597 | 1 | 3.3277 | 3.333895 | 11.07 | 0.053857 | 0.5787 | 0.5236864 | 0.06664228 | 0.103 | 45.8871
7417 | 10.352778 | 3.4602 | 20.2645 | 1 | 3.3314 | 3.334708 | 11.1 | 0.054036 | 0.5778 | 0.5237269 | 0.06675022 | 0.1025 | 45.8872
7418 | 10.354167 | 3.4573 | 20.2693 | 1 | 3.3387 | 3.335515 | 11.15 | 0.054395 | 0.5779 | 0.5237672 | 0.066857 | 0.102 | 45.8867
7419 | 10.355556 | 3.4573 | 20.2741 | 1 | 3.3397 | 3.336301 | 11.15 | 0.05444 | 0.5782 | 0.5238078 | 0.06696606 | 0.1014 | 45.8865
7420 | 10.356944 | 3.4544 | 20.2789 | 1 | 3.3443 | 3.337045 | 11.18 | 0.054665 | 0.5785 | 0.5238491 | 0.06707585 | 0.1009 | 45.8862
7421 | 10.358333 | 3.4544 | 20.2837 | 1 | 3.3479 | 3.337837 | 11.21 | 0.054845 | 0.5784 | 0.523891 | 0.06719731 | 0.1004 | 45.8859
7422 | 10.359722 | 3.4517 | 20.2885 | 1 | 3.3424 | 3.338586 | 11.17 | 0.054575 | 0.5787 | 0.5239328 | 0.06730708 | 0.0999 | 45.8858
7423 | 10.361111 | 3.4517 | 20.2933 | 1 | 3.3323 | 3.339391 | 11.1 | 0.054081 | 0.578 | 0.5239743 | 0.06741602 | 0.0994 | 45.8859
7424 | 10.3625 | 3.449 | 20.298 | 1 | 3.3498 | 3.340169 | 11.22 | 0.054935 | 0.5781 | 0.5240157 | 0.06752495 | 0.0989 | 45.8852
7425 | 10.363889 | 3.449 | 20.3028 | 1 | 3.3443 | 3.340949 | 11.18 | 0.054665 | 0.5784 | 0.5240575 | 0.06763411 | 0.0984 | 45.8852
7426 | 10.365278 | 3.4463 | 20.3076 | 1 | 3.3433 | 3.341719 | 11.18 | 0.05462 | 0.5779 | 0.5240991 | 0.06774367 | 0.0979 | 45.885
7427 | 10.366667 | 3.4463 | 20.3124 | 1 | 3.3443 | 3.342513 | 11.18 | 0.054665 | 0.5777 | 0.524141 | 0.06786109 | 0.0974 | 45.8848
7428 | 10.368056 | 3.4438 | 20.3172 | 1 | 3.3387 | 3.343275 | 11.15 | 0.054395 | 0.5774 | 0.5241829 | 0.06796948 | 0.0969 | 45.8848
7429 | 10.369444 | 3.4438 | 20.322 | 1 | 3.347 | 3.344083 | 11.2 | 0.0548 | 0.578 | 0.5242249 | 0.06807885 | 0.0965 | 45.8843
7430 | 10.370833 | 3.4414 | 20.3268 | 1 | 3.3479 | 3.344909 | 11.21 | 0.054845 | 0.5782 | 0.5242673 | 0.06818863 | 0.096 | 45.8841
7431 | 10.372222 | 3.4414 | 20.3315 | 1 | 3.3406 | 3.34571 | 11.16 | 0.054485 | 0.578 | 0.5243095 | 0.06829848 | 0.0955 | 45.8842
7432 | 10.373611 | 3.439 | 20.3363 | 1 | 3.3397 | 3.346482 | 11.15 | 0.05444 | 0.5776 | 0.5243521 | 0.06840865 | 0.0951 | 45.884
7433 | 10.375 | 3.439 | 20.3411 | 1 | 3.3378 | 3.347227 | 11.14 | 0.05435 | 0.5773 | 0.5243952 | 0.06852218 | 0.0946 | 45.8838
7434 | 10.376389 | 3.4368 | 20.3459 | 1 | 3.3488 | 3.348047 | 11.21 | 0.05489 | 0.5767 | 0.5244384 | 0.06863053 | 0.0942 | 45.8833
7435 | 10.377778 | 3.4368 | 20.3506 | 1 | 3.3415 | 3.348845 | 11.17 | 0.05453 | 0.5758 | 0.5244813 | 0.06873863 | 0.0937 | 45.8834
7436 | 10.379167 | 3.4346 | 20.3554 | 1 | 3.3498 | 3.349674 | 11.22 | 0.054935 | 0.5759 | 0.524524 | 0.06884649 | 0.0933 | 45.8829
7437 | 10.380556 | 3.4346 | 20.3602 | 1 | 3.3571 | 3.350464 | 11.27 | 0.055296 | 0.5765 | 0.5245668 | 0.06895582 | 0.0929 | 45.8825
7438 | 10.381944 | 3.4326 | 20.365 | 1 | 3.3598 | 3.351273 | 11.29 | 0.055431 | 0.5772 | 0.5246096 | 0.06907367 | 0.0925 | 45.8822
7439 | 10.383333 | 3.4326 | 20.3697 | 1 | 3.3461 | 3.352066 | 11.2 | 0.054755 | 0.5769 | 0.5246523 | 0.06917612 | 0.0921 | 45.8825
7440 | 10.384722 | 3.4307 | 20.3745 | 1 | 3.3543 | 3.352893 | 11.25 | 0.05516 | 0.5772 | 0.5246955 | 0.06929363 | 0.0917 | 45.882
7441 | 10.386111 | 3.4307 | 20.3793 | 1 | 3.3626 | 3.353698 | 11.31 | 0.055567 | 0.5776 | 0.5247384 | 0.06941163 | 0.0913 | 45.8816
7442 | 10.3875 | 3.4291 | 20.384 | 1 | 3.3516 | 3.354542 | 11.23 | 0.055025 | 0.5775 | 0.5247816 | 0.06953013 | 0.0909 | 45.8818
7443 | 10.388889 | 3.4291 | 20.3888 | 1 | 3.3653 | 3.355295 | 11.33 | 0.055703 | 0.5776 | 0.5248253 | 0.0696475 | 0.0906 | 45.8811
7444 | 10.390278 | 3.4277 | 20.3935 | 1 | 3.3607 | 3.356142 | 11.29 | 0.055477 | 0.5774 | 0.5248696 | 0.0697643 | 0.0902 | 45.8811
7445 | 10.391667 | 3.4277 | 20.3983 | 1 | 3.3726 | 3.356972 | 11.37 | 0.056065 | 0.5779 | 0.5249138 | 0.06986766 | 0.0898 | 45.8806
7446 | 10.393056 | 3.4263 | 20.4031 | 1 | 3.3698 | 3.357823 | 11.36 | 0.055929 | 0.5787 | 0.5249584 | 0.06998623 | 0.0895 | 45.8805
7447 | 10.394444 | 3.4263 | 20.4078 | 1 | 3.3589 | 3.358654 | 11.28 | 0.055386 | 0.5787 | 0.5250034 | 0.07010522 | 0.0892 | 45.8806
7448 | 10.395833 | 3.4252 | 20.4126 | 1 | 3.3735 | 3.359444 | 11.38 | 0.056111 | 0.5796 | 0.5250486 | 0.07022553 | 0.0889 | 45.88
7449 | 10.397222 | 3.4252 | 20.4173 | 1 | 3.3488 | 3.36023 | 11.21 | 0.05489 | 0.5781 | 0.5250944 | 0.07034282 | 0.0886 | 45.8806
7450 | 10.398611 | 3.4242 | 20.4221 | 1 | 3.358 | 3.361019 | 11.28 | 0.055341 | 0.5777 | 0.5251404 | 0.07045872 | 0.0883 | 45.8801
7451 | 10.4 | 3.4242 | 20.4269 | 1 | 3.3479 | 3.36179 | 11.21 | 0.054845 | 0.5766 | 0.5251873 | 0.07055922 | 0.088 | 45.8802
7452 | 10.401389 | 3.4233 | 20.4316 | 1 | 3.3598 | 3.362609 | 11.29 | 0.055431 | 0.5762 | 0.5252342 | 0.07067233 | 0.0877 | 45.8797
7453 | 10.402778 | 3.4233 | 20.4364 | 1 | 3.3653 | 3.363418 | 11.33 | 0.055703 | 0.576 | 0.5252815 | 0.07078495 | 0.0875 | 45.8793
7454 | 10.404167 | 3.4225 | 20.4411 | 1 | 3.3698 | 3.364219 | 11.36 | 0.055929 | 0.5769 | 0.5253297 | 0.07089913 | 0.0872 | 45.879
7455 | 10.405556 | 3.4225 | 20.4459 | 1 | 3.3516 | 3.365035 | 11.23 | 0.055025 | 0.5762 | 0.5253782 | 0.0710121 | 0.087 | 45.8794
7456 | 10.406944 | 3.4219 | 20.4506 | 1 | 3.3698 | 3.36587 | 11.36 | 0.055929 | 0.5765 | 0.5254267 | 0.07112541 | 0.0867 | 45.8787
7457 | 10.408333 | 3.4219 | 20.4554 | 1 | 3.3717 | 3.366689 | 11.37 | 0.05602 | 0.5766 | 0.525476 | 0.07122448 | 0.0865 | 45.8784
7458 | 10.409722 | 3.4212 | 20.4601 | 1 | 3.3635 | 3.367542 | 11.31 | 0.055612 | 0.5761 | 0.5255254 | 0.07133679 | 0.0862 | 45.8785
7459 | 10.411389 | 3.4212 | 20.4649 | 1 | 3.3735 | 3.36839 | 11.38 | 0.056111 | 0.5759 | 0.5255742 | 0.07144895 | 0.086 | 45.8784
7460 | 10.412778 | 3.4207 | 20.4696 | 1 | 3.3789 | 3.369171 | 11.42 | 0.056383 | 0.5763 | 0.5256232 | 0.07156136 | 0.0858 | 45.8781
7461 | 10.414167 | 3.4207 | 20.4744 | 1 | 3.3753 | 3.369983 | 11.39 | 0.056201 | 0.5765 | 0.5256726 | 0.07167403 | 0.0855 | 45.878
7462 | 10.415556 | 3.4203 | 20.4791 | 1 | 3.3735 | 3.370781 | 11.38 | 0.056111 | 0.5766 | 0.5257229 | 0.07178549 | 0.0853 | 45.8779
7463 | 10.416944 | 3.4203 | 20.4839 | 1 | 3.3671 | 3.371622 | 11.34 | 0.055793 | 0.5757 | 0.5257734 | 0.07188306 | 0.0851 | 45.8779
7464 | 10.418333 | 3.4198 | 20.4886 | 1 | 3.3598 | 3.372438 | 11.29 | 0.055431 | 0.5742 | 0.5258238 | 0.07199026 | 0.0849 | 45.8779
7465 | 10.419722 | 3.4198 | 20.4934 | 1 | 3.3835 | 3.373215 | 11.45 | 0.05661 | 0.5749 | 0.5258746 | 0.07209869 | 0.0847 | 45.877
7466 | 10.421111 | 3.4195 | 20.4981 | 1 | 3.3862 | 3.373997 | 11.47 | 0.056747 | 0.5755 | 0.5259255 | 0.07220771 | 0.0845 | 45.8768
7467 | 10.4225 | 3.4195 | 20.5029 | 1 | 3.3708 | 3.37484 | 11.36 | 0.055975 | 0.5744 | 0.5259771 | 0.07231469 | 0.0843 | 45.877
7468 | 10.423889 | 3.4193 | 20.5076 | 1 | 3.3934 | 3.375687 | 11.52 | 0.057112 | 0.5755 | 0.526029 | 0.07242324 | 0.0841 | 45.8762
7469 | 10.425278 | 3.4193 | 20.5124 | 1 | 3.3771 | 3.376541 | 11.4 | 0.056292 | 0.5754 | 0.5260809 | 0.07251944 | 0.0839 | 45.8765
7470 | 10.426667 | 3.419 | 20.5171 | 1 | 3.3826 | 3.377365 | 11.44 | 0.056565 | 0.5756 | 0.526133 | 0.07262781 | 0.0837 | 45.8762
7471 | 10.428056 | 3.419 | 20.5219 | 1 | 3.3862 | 3.378136 | 11.47 | 0.056747 | 0.576 | 0.5261852 | 0.07273571 | 0.0836 | 45.8759
7472 | 10.429444 | 3.4189 | 20.5266 | 1 | 3.3871 | 3.378965 | 11.47 | 0.056793 | 0.5764 | 0.5262383 | 0.07284395 | 0.0834 | 45.8757
7473 | 10.430833 | 3.4189 | 20.5314 | 1 | 3.3789 | 3.379772 | 11.42 | 0.056383 | 0.5761 | 0.526292 | 0.07295088 | 0.0832 | 45.8757
7474 | 10.432222 | 3.4189 | 20.5361 | 1 | 3.3807 | 3.380614 | 11.43 | 0.056474 | 0.5761 | 0.526346 | 0.0730571 | 0.0831 | 45.8755
7475 | 10.433611 | 3.4189 | 20.5409 | 1 | 3.3798 | 3.381429 | 11.42 | 0.056428 | 0.5759 | 0.5264007 | 0.07315543 | 0.0829 | 45.8753
7476 | 10.435 | 3.4188 | 20.5456 | 1 | 3.3762 | 3.382239 | 11.4 | 0.056247 | 0.5755 | 0.5264561 | 0.07326033 | 0.0827 | 45.8753
7477 | 10.436389 | 3.4188 | 20.5504 | 1 | 3.3826 | 3.383035 | 11.44 | 0.056565 | 0.5751 | 0.5265115 | 0.07336345 | 0.0826 | 45.8749
7478 | 10.437778 | 3.4187 | 20.5551 | 1 | 3.3934 | 3.383883 | 11.52 | 0.057112 | 0.5757 | 0.5265669 | 0.07346763 | 0.0824 | 45.8744
7479 | 10.439167 | 3.4187 | 20.5599 | 1 | 3.3807 | 3.384714 | 11.43 | 0.056474 | 0.5751 | 0.526623 | 0.07357166 | 0.0823 | 45.8746
7480 | 10.440556 | 3.4187 | 20.5646 | 1 | 3.3807 | 3.385514 | 11.43 | 0.056474 | 0.5748 | 0.5266791 | 0.07367521 | 0.0821 | 45.8745
7481 | 10.441944 | 3.4187 | 20.5694 | 1 | 3.3988 | 3.386325 | 11.55 | 0.057386 | 0.5759 | 0.526736 | 0.07377212 | 0.0819 | 45.8737
7482 | 10.443333 | 3.4187 | 20.5741 | 1 | 3.3807 | 3.387127 | 11.43 | 0.056474 | 0.5758 | 0.5267927 | 0.07387697 | 0.0818 | 45.8741
7483 | 10.444722 | 3.4187 | 20.5789 | 1 | 3.3862 | 3.387959 | 11.47 | 0.056747 | 0.5753 | 0.5268497 | 0.07398118 | 0.0816 | 45.8737
7484 | 10.446111 | 3.4188 | 20.5836 | 1 | 3.3952 | 3.388779 | 11.53 | 0.057203 | 0.5757 | 0.5269069 | 0.07408532 | 0.0815 | 45.8733
7485 | 10.4475 | 3.4188 | 20.5884 | 1 | 3.3853 | 3.389634 | 11.46 | 0.056701 | 0.5754 | 0.5269644 | 0.07418857 | 0.0813 | 45.8734
7486 | 10.448889 | 3.4189 | 20.5931 | 1 | 3.3898 | 3.390476 | 11.49 | 0.056929 | 0.5754 | 0.5270225 | 0.07429142 | 0.0812 | 45.8731
7487 | 10.450278 | 3.4189 | 20.5979 | 1 | 3.3844 | 3.391308 | 11.45 | 0.056656 | 0.5746 | 0.5270805 | 0.07438593 | 0.0811 | 45.8731
7488 | 10.451667 | 3.4189 | 20.6026 | 1 | 3.3952 | 3.392159 | 11.53 | 0.057203 | 0.5748 | 0.5271385 | 0.07448749 | 0.0809 | 45.8726
7489 | 10.453056 | 3.4189 | 20.6074 | 1 | 3.4006 | 3.393003 | 11.56 | 0.057477 | 0.5753 | 0.5271963 | 0.0745893 | 0.0808 | 45.8722
7490 | 10.454444 | 3.419 | 20.6121 | 1 | 3.388 | 3.393857 | 11.48 | 0.056838 | 0.5752 | 0.5272539 | 0.07469087 | 0.0806 | 45.8724
7491 | 10.455833 | 3.419 | 20.6169 | 1 | 3.388 | 3.394733 | 11.48 | 0.056838 | 0.5742 | 0.5273119 | 0.0747918 | 0.0805 | 45.8722
7492 | 10.457222 | 3.4192 | 20.6216 | 1 | 3.3925 | 3.395541 | 11.51 | 0.057066 | 0.5738 | 0.5273701 | 0.07489128 | 0.0804 | 45.872
7493 | 10.458611 | 3.4192 | 20.6264 | 1 | 3.3952 | 3.396384 | 11.53 | 0.057203 | 0.5738 | 0.5274283 | 0.07498334 | 0.0802 | 45.8717
7494 | 10.46 | 3.4192 | 20.6311 | 1 | 3.397 | 3.397191 | 11.54 | 0.057294 | 0.5735 | 0.5274872 | 0.07508201 | 0.0801 | 45.8715
7495 | 10.461389 | 3.4192 | 20.6359 | 1 | 3.3907 | 3.39806 | 11.5 | 0.056975 | 0.5729 | 0.527546 | 0.07517948 | 0.08 | 45.8715
7496 | 10.462778 | 3.4194 | 20.6406 | 1 | 3.3898 | 3.398954 | 11.49 | 0.056929 | 0.5721 | 0.5276043 | 0.07527615 | 0.0799 | 45.8713
7497 | 10.464167 | 3.4194 | 20.6454 | 1 | 3.3934 | 3.3998 | 11.52 | 0.057112 | 0.5716 | 0.5276631 | 0.07537234 | 0.0797 | 45.871
7498 | 10.465556 | 3.4194 | 20.6501 | 1 | 3.4043 | 3.400699 | 11.59 | 0.05766 | 0.5719 | 0.5277218 | 0.07546888 | 0.0796 | 45.8705
7499 | 10.466944 | 3.4194 | 20.6549 | 1 | 3.397 | 3.401523 | 11.54 | 0.057294 | 0.5698 | 0.5277813 | 0.07555243 | 0.0794 | 45.8705
7500 | 10.468611 | 3.4194 | 20.6596 | 1 | 3.4043 | 3.402337 | 11.59 | 0.05766 | 0.5699 | 0.5278412 | 0.07564541 | 0.0793 | 45.8706
7501 | 10.47 | 3.4194 | 20.6644 | 1 | 3.4079 | 3.403176 | 11.61 | 0.057844 | 0.5703 | 0.5279011 | 0.07573873 | 0.0792 | 45.8702
7502 | 10.471389 | 3.4193 | 20.6691 | 1 | 3.3988 | 3.404024 | 11.55 | 0.057386 | 0.5699 | 0.5279614 | 0.07583125 | 0.079 | 45.8704
7503 | 10.472778 | 3.4193 | 20.6739 | 1 | 3.4097 | 3.404848 | 11.63 | 0.057935 | 0.5703 | 0.5280214 | 0.07592372 | 0.0789 | 45.8698
7504 | 10.474167 | 3.4193 | 20.6786 | 1 | 3.4043 | 3.40569 | 11.59 | 0.05766 | 0.5705 | 0.5280838 | 0.07601554 | 0.0787 | 45.8698
7505 | 10.475556 | 3.4193 | 20.6834 | 1 | 3.4079 | 3.406526 | 11.61 | 0.057844 | 0.5706 | 0.5281459 | 0.07610103 | 0.0786 | 45.8695
7506 | 10.476944 | 3.4192 | 20.6881 | 1 | 3.4124 | 3.407343 | 11.64 | 0.058073 | 0.5713 | 0.5282082 | 0.07619386 | 0.0784 | 45.8692
7507 | 10.478333 | 3.4192 | 20.6929 | 1 | 3.4079 | 3.408174 | 11.61 | 0.057844 | 0.571 | 0.5282708 | 0.07628548 | 0.0783 | 45.8692
7508 | 10.479722 | 3.4192 | 20.6976 | 1 | 3.4061 | 3.409034 | 11.6 | 0.057752 | 0.5709 | 0.5283334 | 0.07637614 | 0.0782 | 45.8691
7509 | 10.481111 | 3.4192 | 20.7024 | 1 | 3.4151 | 3.409887 | 11.66 | 0.058211 | 0.5713 | 0.5283961 | 0.07646673 | 0.078 | 45.8686
7510 | 10.4825 | 3.4191 | 20.7071 | 1 | 3.4043 | 3.410751 | 11.59 | 0.05766 | 0.5707 | 0.528459 | 0.07655766 | 0.0779 | 45.8688
7511 | 10.483889 | 3.4191 | 20.7119 | 1 | 3.4151 | 3.411584 | 11.66 | 0.058211 | 0.5712 | 0.5285223 | 0.07664356 | 0.0777 | 45.8682
7512 | 10.485278 | 3.419 | 20.7166 | 1 | 3.4133 | 3.412432 | 11.65 | 0.058119 | 0.5706 | 0.5285853 | 0.07673403 | 0.0776 | 45.8681
7513 | 10.486667 | 3.419 | 20.7214 | 1 | 3.4115 | 3.413272 | 11.64 | 0.058027 | 0.5696 | 0.5286485 | 0.07682314 | 0.0774 | 45.868
7514 | 10.488056 | 3.4188 | 20.7261 | 1 | 3.4097 | 3.414106 | 11.63 | 0.057935 | 0.5687 | 0.5287119 | 0.07690958 | 0.0773 | 45.8679
7515 | 10.489444 | 3.4188 | 20.7309 | 1 | 3.4177 | 3.41497 | 11.68 | 0.058348 | 0.5688 | 0.528776 | 0.07699531 | 0.0771 | 45.8674
7516 | 10.490833 | 3.4186 | 20.7356 | 1 | 3.4204 | 3.415802 | 11.7 | 0.058486 | 0.5686 | 0.5288406 | 0.07708261 | 0.077 | 45.8672
7517 | 10.492222 | 3.4186 | 20.7404 | 1 | 3.4195 | 3.416686 | 11.69 | 0.05844 | 0.5689 | 0.5289058 | 0.07716326 | 0.0768 | 45.867
7518 | 10.493611 | 3.4183 | 20.7451 | 1 | 3.4186 | 3.417494 | 11.69 | 0.058394 | 0.5683 | 0.5289709 | 0.07724977 | 0.0766 | 45.8669
7519 | 10.495 | 3.4183 | 20.7499 | 1 | 3.4276 | 3.418364 | 11.75 | 0.058855 | 0.5686 | 0.529036 | 0.07733598 | 0.0765 | 45.8664
7520 | 10.496389 | 3.418 | 20.7546 | 1 | 3.4222 | 3.419206 | 11.71 | 0.058578 | 0.5689 | 0.5291008 | 0.07742342 | 0.0763 | 45.8664
7521 | 10.497778 | 3.418 | 20.7594 | 1 | 3.4258 | 3.420013 | 11.74 | 0.058763 | 0.5697 | 0.5291658 | 0.07751129 | 0.0761 | 45.8661
7522 | 10.499167 | 3.4177 | 20.7641 | 1 | 3.4204 | 3.42082 | 11.7 | 0.058486 | 0.5694 | 0.5292308 | 0.07759893 | 0.076 | 45.8661
7523 | 10.500556 | 3.4177 | 20.7689 | 1 | 3.4213 | 3.421669 | 11.71 | 0.058532 | 0.5696 | 0.5292962 | 0.07767995 | 0.0758 | 45.8659
7524 | 10.501944 | 3.4173 | 20.7736 | 1 | 3.4195 | 3.422503 | 11.69 | 0.05844 | 0.5689 | 0.5293617 | 0.07776648 | 0.0756 | 45.8658
7525 | 10.503333 | 3.4173 | 20.7784 | 1 | 3.4151 | 3.423372 | 11.66 | 0.058211 | 0.5685 | 0.5294282 | 0.07785069 | 0.0754 | 45.8657
7526 | 10.504722 | 3.4169 | 20.7831 | 1 | 3.4285 | 3.424244 | 11.75 | 0.058901 | 0.5688 | 0.5294949 | 0.07793524 | 0.0752 | 45.8652
7527 | 10.506111 | 3.4169 | 20.7879 | 1 | 3.4204 | 3.425038 | 11.7 | 0.058486 | 0.5685 | 0.5295611 | 0.07801868 | 0.0751 | 45.8652
7528 | 10.5075 | 3.4164 | 20.7926 | 1 | 3.4168 | 3.425911 | 11.67 | 0.058302 | 0.5683 | 0.5296277 | 0.07810164 | 0.0749 | 45.8652
7529 | 10.508889 | 3.4164 | 20.7973 | 1 | 3.424 | 3.426716 | 11.72 | 0.058671 | 0.5679 | 0.5296945 | 0.0781811 | 0.0747 | 45.8648
7530 | 10.510278 | 3.4158 | 20.8021 | 1 | 3.4186 | 3.427552 | 11.69 | 0.058394 | 0.5676 | 0.5297613 | 0.07826265 | 0.0745 | 45.8648
7531 | 10.511667 | 3.4158 | 20.8068 | 1 | 3.4186 | 3.428359 | 11.69 | 0.058394 | 0.567 | 0.5298281 | 0.07834228 | 0.0743 | 45.8646
7532 | 10.513056 | 3.4152 | 20.8116 | 1 | 3.4222 | 3.429175 | 11.71 | 0.058578 | 0.5664 | 0.5298957 | 0.07842143 | 0.0741 | 45.8643
7533 | 10.514444 | 3.4152 | 20.8163 | 1 | 3.4285 | 3.430002 | 11.75 | 0.058901 | 0.5664 | 0.5299634 | 0.07850191 | 0.0739 | 45.8639
7534 | 10.515833 | 3.4145 | 20.8211 | 1 | 3.4276 | 3.430878 | 11.75 | 0.058855 | 0.566 | 0.5300316 | 0.07858143 | 0.0737 | 45.8638
7535 | 10.517222 | 3.4145 | 20.8258 | 1 | 3.4186 | 3.43168 | 11.69 | 0.058394 | 0.5644 | 0.5301001 | 0.07865331 | 0.0735 | 45.8639
7536 | 10.518611 | 3.4137 | 20.8306 | 1 | 3.424 | 3.432604 | 11.72 | 0.058671 | 0.564 | 0.5301689 | 0.07872932 | 0.0733 | 45.8635
7537 | 10.52 | 3.4137 | 20.8353 | 1 | 3.4321 | 3.433412 | 11.78 | 0.059085 | 0.564 | 0.5302378 | 0.07880496 | 0.073 | 45.8631
7538 | 10.521389 | 3.4128 | 20.84 | 1 | 3.4204 | 3.434293 | 11.7 | 0.058486 | 0.5631 | 0.5303066 | 0.07887811 | 0.0728 | 45.8633
7539 | 10.522778 | 3.4128 | 20.8448 | 1 | 3.4285 | 3.435119 | 11.75 | 0.058901 | 0.5624 | 0.5303756 | 0.07895121 | 0.0726 | 45.8629
7540 | 10.524167 | 3.4118 | 20.8495 | 1 | 3.4455 | 3.435908 | 11.87 | 0.059779 | 0.5634 | 0.5304448 | 0.07902554 | 0.0723 | 45.8622
7541 | 10.525833 | 3.4118 | 20.8543 | 1 | 3.433 | 3.436728 | 11.79 | 0.059132 | 0.5634 | 0.530514 | 0.07909523 | 0.0721 | 45.8628
7542 | 10.527222 | 3.4106 | 20.859 | 1 | 3.433 | 3.437549 | 11.79 | 0.059132 | 0.5632 | 0.5305831 | 0.07916897 | 0.0718 | 45.8626
7543 | 10.528611 | 3.4106 | 20.8637 | 1 | 3.4339 | 3.438404 | 11.79 | 0.059178 | 0.5632 | 0.5306518 | 0.0792421 | 0.0716 | 45.8624
7544 | 10.53 | 3.4095 | 20.8685 | 1 | 3.449 | 3.439248 | 11.9 | 0.059965 | 0.564 | 0.530721 | 0.07931646 | 0.0713 | 45.8618
7545 | 10.531389 | 3.4095 | 20.8732 | 1 | 3.424 | 3.440084 | 11.72 | 0.058671 | 0.5627 | 0.5307911 | 0.07938858 | 0.0711 | 45.8624
7546 | 10.532778 | 3.4082 | 20.8779 | 1 | 3.4249 | 3.440947 | 11.73 | 0.058717 | 0.5614 | 0.5308619 | 0.07945847 | 0.0708 | 45.8622
7547 | 10.534167 | 3.4082 | 20.8827 | 1 | 3.4401 | 3.441819 | 11.83 | 0.059501 | 0.5616 | 0.5309324 | 0.07952493 | 0.0705 | 45.8615
7548 | 10.535556 | 3.4068 | 20.8874 | 1 | 3.4455 | 3.442684 | 11.87 | 0.059779 | 0.5621 | 0.5310038 | 0.07959569 | 0.0702 | 45.8612
7549 | 10.536944 | 3.4068 | 20.8921 | 1 | 3.4428 | 3.443517 | 11.85 | 0.05964 | 0.562 | 0.5310755 | 0.07966607 | 0.07 | 45.8611
7550 | 10.538333 | 3.4054 | 20.8969 | 1 | 3.4348 | 3.444351 | 11.8 | 0.059224 | 0.5616 | 0.5311474 | 0.07973745 | 0.0697 | 45.8612
7551 | 10.539722 | 3.4054 | 20.9016 | 1 | 3.441 | 3.445172 | 11.84 | 0.059548 | 0.5615 | 0.5312194 | 0.07980805 | 0.0694 | 45.8608
7552 | 10.541111 | 3.404 | 20.9063 | 1 | 3.4543 | 3.446025 | 11.93 | 0.060243 | 0.5623 | 0.5312914 | 0.07987973 | 0.0691 | 45.8603
7553 | 10.5425 | 3.404 | 20.9111 | 1 | 3.4472 | 3.44684 | 11.88 | 0.059872 | 0.5623 | 0.5313638 | 0.07994549 | 0.0688 | 45.8603
7554 | 10.543889 | 3.4025 | 20.9158 | 1 | 3.4446 | 3.447706 | 11.87 | 0.059733 | 0.5622 | 0.5314363 | 0.08001674 | 0.0685 | 45.8602
7555 | 10.545278 | 3.4025 | 20.9205 | 1 | 3.4535 | 3.448561 | 11.93 | 0.060197 | 0.5627 | 0.5315086 | 0.08008827 | 0.0682 | 45.8598
7556 | 10.546667 | 3.401 | 20.9252 | 1 | 3.4526 | 3.449375 | 11.92 | 0.06015 | 0.5632 | 0.5315806 | 0.08016015 | 0.0679 | 45.8596
7557 | 10.548056 | 3.401 | 20.93 | 1 | 3.4392 | 3.450204 | 11.83 | 0.059455 | 0.5628 | 0.5316533 | 0.08023068 | 0.0676 | 45.8599
7558 | 10.549444 | 3.3994 | 20.9347 | 1 | 3.4481 | 3.451033 | 11.89 | 0.059918 | 0.5626 | 0.5317262 | 0.08030099 | 0.0673 | 45.8594
7559 | 10.550833 | 3.3994 | 20.9394 | 1 | 3.4463 | 3.451871 | 11.88 | 0.059826 | 0.5626 | 0.5317993 | 0.08036758 | 0.067 | 45.8593
7560 | 10.552222 | 3.3978 | 20.9441 | 1 | 3.4499 | 3.452709 | 11.9 | 0.060011 | 0.5624 | 0.5318715 | 0.08043732 | 0.0667 | 45.8591
7561 | 10.553611 | 3.3978 | 20.9489 | 1 | 3.4535 | 3.453562 | 11.93 | 0.060197 | 0.5622 | 0.5319433 | 0.08050773 | 0.0664 | 45.8587
7562 | 10.555 | 3.3962 | 20.9536 | 1 | 3.4455 | 3.454379 | 11.87 | 0.059779 | 0.5616 | 0.5320155 | 0.08057655 | 0.0661 | 45.8588
7563 | 10.556389 | 3.3962 | 20.9583 | 1 | 3.4535 | 3.45517 | 11.93 | 0.060197 | 0.5616 | 0.5320872 | 0.08064516 | 0.0658 | 45.8584
7564 | 10.557778 | 3.3946 | 20.963 | 1 | 3.4579 | 3.456023 | 11.96 | 0.060429 | 0.5621 | 0.532159 | 0.08071525 | 0.0655 | 45.8581
7565 | 10.559167 | 3.3946 | 20.9677 | 1 | 3.4526 | 3.456838 | 11.92 | 0.06015 | 0.5616 | 0.5322305 | 0.08077818 | 0.0652 | 45.8582
7566 | 10.560556 | 3.393 | 20.9724 | 1 | 3.4659 | 3.457678 | 12.01 | 0.060848 | 0.5626 | 0.532302 | 0.08084882 | 0.0649 | 45.8576
7567 | 10.561944 | 3.393 | 20.9771 | 1 | 3.4659 | 3.458484 | 12.01 | 0.060848 | 0.5637 | 0.5323737 | 0.08092046 | 0.0646 | 45.8574
7568 | 10.563333 | 3.3914 | 20.9819 | 1 | 3.4747 | 3.459301 | 12.07 | 0.061315 | 0.5653 | 0.5324446 | 0.08099421 | 0.0643 | 45.8569
7569 | 10.564722 | 3.3914 | 20.9866 | 1 | 3.4552 | 3.460089 | 11.94 | 0.06029 | 0.5651 | 0.5325154 | 0.08106743 | 0.064 | 45.8574
7570 | 10.566111 | 3.39 | 20.9913 | 1 | 3.4641 | 3.460916 | 12 | 0.060755 | 0.5661 | 0.5325861 | 0.0811414 | 0.0637 | 45.857
7571 | 10.5675 | 3.39 | 20.996 | 1 | 3.4659 | 3.46174 | 12.01 | 0.060848 | 0.5663 | 0.5326573 | 0.08121295 | 0.0634 | 45.8568
7572 | 10.568889 | 3.3885 | 21.0007 | 1 | 3.4614 | 3.462596 | 11.98 | 0.060615 | 0.5667 | 0.5327288 | 0.08128761 | 0.0631 | 45.8567
7573 | 10.570278 | 3.3885 | 21.0054 | 1 | 3.4579 | 3.463395 | 11.96 | 0.060429 | 0.5667 | 0.5328003 | 0.08136311 | 0.0628 | 45.8567
7574 | 10.571667 | 3.3872 | 21.0101 | 1 | 3.4685 | 3.464202 | 12.03 | 0.060988 | 0.5675 | 0.5328721 | 0.08144008 | 0.0626 | 45.8562
7575 | 10.573056 | 3.3872 | 21.0148 | 1 | 3.4579 | 3.464959 | 11.96 | 0.060429 | 0.5667 | 0.5329444 | 0.08151531 | 0.0623 | 45.8564
7576 | 10.574444 | 3.3859 | 21.0195 | 1 | 3.4659 | 3.465787 | 12.01 | 0.060848 | 0.5668 | 0.5330167 | 0.08159048 | 0.062 | 45.856
7577 | 10.575833 | 3.3859 | 21.0242 | 1 | 3.4632 | 3.466598 | 11.99 | 0.060708 | 0.5667 | 0.5330893 | 0.08166104 | 0.0617 | 45.8559
7578 | 10.577222 | 3.3846 | 21.0289 | 1 | 3.4676 | 3.467391 | 12.02 | 0.060941 | 0.567 | 0.5331623 | 0.08173626 | 0.0615 | 45.8556
7579 | 10.578611 | 3.3846 | 21.0336 | 1 | 3.4721 | 3.468263 | 12.06 | 0.061175 | 0.5673 | 0.533235 | 0.08181111 | 0.0612 | 45.8553
7580 | 10.58 | 3.3834 | 21.0383 | 1 | 3.465 | 3.469068 | 12.01 | 0.060802 | 0.5674 | 0.5333077 | 0.08188646 | 0.0609 | 45.8554
7581 | 10.581389 | 3.3834 | 21.043 | 1 | 3.48 | 3.469838 | 12.11 | 0.061596 | 0.5683 | 0.53338 | 0.08196281 | 0.0607 | 45.8547
7582 | 10.583056 | 3.3823 | 21.0477 | 1 | 3.4712 | 3.470679 | 12.05 | 0.061128 | 0.5686 | 0.5334523 | 0.08203917 | 0.0604 | 45.8553
7583 | 10.584444 | 3.3823 | 21.0524 | 1 | 3.4747 | 3.471507 | 12.07 | 0.061315 | 0.5692 | 0.5335247 | 0.08211389 | 0.0602 | 45.855
7584 | 10.585833 | 3.3811 | 21.0571 | 1 | 3.4712 | 3.472289 | 12.05 | 0.061128 | 0.5697 | 0.5335968 | 0.08219175 | 0.0599 | 45.855
7585 | 10.587222 | 3.3811 | 21.0618 | 1 | 3.4729 | 3.473138 | 12.06 | 0.061222 | 0.5697 | 0.5336687 | 0.08227076 | 0.0597 | 45.8547
7586 | 10.588611 | 3.3801 | 21.0665 | 1 | 3.4809 | 3.473927 | 12.12 | 0.061642 | 0.5706 | 0.5337415 | 0.08235084 | 0.0594 | 45.8543
7587 | 10.59 | 3.3801 | 21.0712 | 1 | 3.4606 | 3.474698 | 11.98 | 0.060569 | 0.5698 | 0.5338144 | 0.0824299 | 0.0592 | 45.8548
7588 | 10.591389 | 3.3792 | 21.0759 | 1 | 3.4879 | 3.475494 | 12.17 | 0.062017 | 0.5714 | 0.5338876 | 0.08251162 | 0.059 | 45.8538
7589 | 10.592778 | 3.3792 | 21.0806 | 1 | 3.4685 | 3.47633 | 12.03 | 0.060988 | 0.5706 | 0.5339602 | 0.08258613 | 0.0587 | 45.8543
7590 | 10.594167 | 3.3784 | 21.0853 | 1 | 3.4809 | 3.477151 | 12.12 | 0.061642 | 0.5715 | 0.5340335 | 0.08266774 | 0.0585 | 45.8537
7591 | 10.595556 | 3.3784 | 21.09 | 1 | 3.4756 | 3.478008 | 12.08 | 0.061362 | 0.5722 | 0.5341066 | 0.08275114 | 0.0583 | 45.8537
7592 | 10.596944 | 3.3777 | 21.0947 | 1 | 3.4774 | 3.478786 | 12.09 | 0.061455 | 0.5723 | 0.5341798 | 0.08283521 | 0.0581 | 45.8535
7593 | 10.598333 | 3.3777 | 21.0994 | 1 | 3.487 | 3.479598 | 12.16 | 0.06197 | 0.5729 | 0.5342531 | 0.08291882 | 0.0579 | 45.853
7594 | 10.599722 | 3.3771 | 21.1041 | 1 | 3.4888 | 3.480362 | 12.17 | 0.062064 | 0.574 | 0.5343272 | 0.08300276 | 0.0577 | 45.8528
7595 | 10.601111 | 3.3771 | 21.1087 | 1 | 3.4835 | 3.481152 | 12.13 | 0.061783 | 0.5746 | 0.5344016 | 0.083084 | 0.0575 | 45.8529
7596 | 10.6025 | 3.3767 | 21.1134 | 1 | 3.4853 | 3.48194 | 12.15 | 0.061877 | 0.5754 | 0.5344767 | 0.08316991 | 0.0573 | 45.8527
7597 | 10.603889 | 3.3767 | 21.1181 | 1 | 3.48 | 3.482745 | 12.11 | 0.061596 | 0.5754 | 0.534552 | 0.08325576 | 0.0572 | 45.8527
7598 | 10.605278 | 3.3764 | 21.1228 | 1 | 3.4958 | 3.483583 | 12.22 | 0.06244 | 0.5764 | 0.5346274 | 0.08334267 | 0.057 | 45.852
7599 | 10.606667 | 3.3764 | 21.1275 | 1 | 3.4826 | 3.484348 | 12.13 | 0.061736 | 0.5764 | 0.5347028 | 0.08342999 | 0.0568 | 45.8523
7600 | 10.608056 | 3.3762 | 21.1322 | 1 | 3.4791 | 3.48511 | 12.1 | 0.061549 | 0.5759 | 0.5347782 | 0.08351581 | 0.0567 | 45.8523
7601 | 10.609444 | 3.3762 | 21.1369 | 1 | 3.4985 | 3.485854 | 12.24 | 0.062581 | 0.5775 | 0.5348535 | 0.08360117 | 0.0566 | 45.8515
7602 | 10.610833 | 3.3761 | 21.1416 | 1 | 3.4782 | 3.486691 | 12.1 | 0.061502 | 0.577 | 0.5349289 | 0.08368847 | 0.0564 | 45.852
7603 | 10.612222 | 3.3761 | 21.1463 | 1 | 3.4932 | 3.487462 | 12.2 | 0.062299 | 0.578 | 0.5350044 | 0.08377722 | 0.0563 | 45.8513
7604 | 10.613611 | 3.3762 | 21.151 | 1 | 3.4862 | 3.488229 | 12.15 | 0.061924 | 0.5781 | 0.5350793 | 0.08386575 | 0.0562 | 45.8514
7605 | 10.615 | 3.3762 | 21.1556 | 1 | 3.4835 | 3.488972 | 12.13 | 0.061783 | 0.5781 | 0.5351545 | 0.0839547 | 0.0561 | 45.8514
7606 | 10.616389 | 3.3764 | 21.1603 | 1 | 3.4765 | 3.489784 | 12.09 | 0.061408 | 0.5771 | 0.5352288 | 0.0840427 | 0.056 | 45.8514
7607 | 10.617778 | 3.3764 | 21.165 | 1 | 3.487 | 3.490597 | 12.16 | 0.06197 | 0.5769 | 0.5353026 | 0.08412512 | 0.0559 | 45.851
7608 | 10.619167 | 3.3767 | 21.1697 | 1 | 3.4835 | 3.491364 | 12.13 | 0.061783 | 0.5771 | 0.5353768 | 0.08421283 | 0.0558 | 45.8509
7609 | 10.620556 | 3.3767 | 21.1744 | 1 | 3.4835 | 3.492185 | 12.13 | 0.061783 | 0.5768 | 0.5354508 | 0.08430024 | 0.0557 | 45.8508
7610 | 10.621944 | 3.3771 | 21.1791 | 1 | 3.4862 | 3.492987 | 12.15 | 0.061924 | 0.5761 | 0.5355249 | 0.08438606 | 0.0556 | 45.8505
7611 | 10.623333 | 3.3771 | 21.1838 | 1 | 3.5002 | 3.49381 | 12.25 | 0.062675 | 0.577 | 0.535599 | 0.08447367 | 0.0556 | 45.8499
7612 | 10.624722 | 3.3777 | 21.1885 | 1 | 3.4993 | 3.494552 | 12.25 | 0.062628 | 0.5779 | 0.5356733 | 0.0845633 | 0.0555 | 45.8498
7613 | 10.626111 | 3.3777 | 21.1932 | 1 | 3.4835 | 3.495357 | 12.13 | 0.061783 | 0.5768 | 0.5357479 | 0.08464351 | 0.0555 | 45.8501
7614 | 10.6275 | 3.3784 | 21.1979 | 1 | 3.5063 | 3.49614 | 12.29 | 0.063005 | 0.5775 | 0.5358223 | 0.08473221 | 0.0554 | 45.8492
7615 | 10.628889 | 3.3784 | 21.2026 | 1 | 3.4932 | 3.496917 | 12.2 | 0.062299 | 0.5775 | 0.5358969 | 0.08482173 | 0.0554 | 45.8495
7616 | 10.630278 | 3.3792 | 21.2073 | 1 | 3.5072 | 3.497728 | 12.3 | 0.063052 | 0.5787 | 0.5359716 | 0.08491327 | 0.0554 | 45.8489
7617 | 10.631667 | 3.3792 | 21.212 | 1 | 3.4967 | 3.498573 | 12.23 | 0.062487 | 0.5791 | 0.5360458 | 0.08500539 | 0.0553 | 45.8491
7618 | 10.633056 | 3.3802 | 21.2166 | 1 | 3.5125 | 3.499358 | 12.34 | 0.063335 | 0.58 | 0.5361195 | 0.08509961 | 0.0553 | 45.8485
7619 | 10.634444 | 3.3802 | 21.2213 | 1 | 3.4976 | 3.500132 | 12.23 | 0.062534 | 0.5802 | 0.5361933 | 0.0851823 | 0.0553 | 45.8488
7620 | 10.635833 | 3.3813 | 21.226 | 1 | 3.5063 | 3.500919 | 12.29 | 0.063005 | 0.5805 | 0.5362673 | 0.08527703 | 0.0553 | 45.8483
7621 | 10.637222 | 3.3813 | 21.2307 | 1 | 3.5081 | 3.501711 | 12.31 | 0.063099 | 0.5812 | 0.5363406 | 0.08537249 | 0.0553 | 45.8481
7622 | 10.638611 | 3.3825 | 21.2354 | 1 | 3.495 | 3.502515 | 12.21 | 0.062393 | 0.581 | 0.536414 | 0.08546605 | 0.0553 | 45.8484
7623 | 10.640278 | 3.3825 | 21.2401 | 1 | 3.5055 | 3.503283 | 12.29 | 0.062958 | 0.5819 | 0.5364868 | 0.08556059 | 0.0554 | 45.8483
7624 | 10.641667 | 3.3838 | 21.2448 | 1 | 3.5151 | 3.504061 | 12.36 | 0.063477 | 0.583 | 0.5365596 | 0.08565682 | 0.0554 | 45.8478
7625 | 10.643056 | 3.3838 | 21.2495 | 1 | 3.5002 | 3.50487 | 12.25 | 0.062675 | 0.5827 | 0.5366327 | 0.08574452 | 0.0554 | 45.8482
7626 | 10.644444 | 3.3852 | 21.2542 | 1 | 3.5063 | 3.505681 | 12.29 | 0.063005 | 0.5834 | 0.5367054 | 0.08584109 | 0.0555 | 45.8478
7627 | 10.645833 | 3.3852 | 21.2589 | 1 | 3.5072 | 3.506468 | 12.3 | 0.063052 | 0.5841 | 0.5367784 | 0.08593991 | 0.0555 | 45.8476
7628 | 10.647222 | 3.3868 | 21.2636 | 1 | 3.4967 | 3.507225 | 12.23 | 0.062487 | 0.5835 | 0.5368531 | 0.08603755 | 0.0556 | 45.8478
7629 | 10.648611 | 3.3868 | 21.2684 | 1 | 3.5125 | 3.508006 | 12.34 | 0.063335 | 0.5837 | 0.5369284 | 0.08613457 | 0.0556 | 45.8471
7630 | 10.65 | 3.3885 | 21.2731 | 1 | 3.5186 | 3.5088 | 12.38 | 0.063666 | 0.5846 | 0.5370013 | 0.08623368 | 0.0557 | 45.8467
7631 | 10.651389 | 3.3885 | 21.2778 | 1 | 3.5168 | 3.509583 | 12.37 | 0.063572 | 0.5854 | 0.5370735 | 0.08632355 | 0.0558 | 45.8466
7632 | 10.652778 | 3.3903 | 21.2825 | 1 | 3.4993 | 3.51036 | 12.25 | 0.062628 | 0.585 | 0.5371459 | 0.08642299 | 0.0559 | 45.8471
7633 | 10.654167 | 3.3903 | 21.2872 | 1 | 3.5046 | 3.511085 | 12.28 | 0.062911 | 0.585 | 0.5372174 | 0.08652109 | 0.056 | 45.8467
7634 | 10.655556 | 3.3922 | 21.2919 | 1 | 3.5151 | 3.511891 | 12.36 | 0.063477 | 0.5851 | 0.5372881 | 0.08662024 | 0.0561 | 45.8462
7635 | 10.656944 | 3.3922 | 21.2966 | 1 | 3.5072 | 3.512694 | 12.3 | 0.063052 | 0.5847 | 0.5373589 | 0.08671829 | 0.0562 | 45.8463
7636 | 10.658333 | 3.3943 | 21.3013 | 1 | 3.5107 | 3.513451 | 12.33 | 0.063241 | 0.5845 | 0.5374299 | 0.08681724 | 0.0563 | 45.8461
7637 | 10.659722 | 3.3943 | 21.306 | 1 | 3.5229 | 3.514248 | 12.41 | 0.063903 | 0.5857 | 0.5375002 | 0.08690576 | 0.0564 | 45.8455
7638 | 10.661111 | 3.3964 | 21.3108 | 1 | 3.5116 | 3.515051 | 12.33 | 0.063288 | 0.5854 | 0.5375698 | 0.08700583 | 0.0565 | 45.8457
7639 | 10.6625 | 3.3964 | 21.3155 | 1 | 3.5125 | 3.515868 | 12.34 | 0.063335 | 0.5853 | 0.5376396 | 0.08710465 | 0.0566 | 45.8455
7640 | 10.663889 | 3.3987 | 21.3202 | 1 | 3.5247 | 3.51665 | 12.42 | 0.063998 | 0.5859 | 0.5377091 | 0.08720428 | 0.0568 | 45.8449
7641 | 10.665278 | 3.3987 | 21.3249 | 1 | 3.5299 | 3.517437 | 12.46 | 0.064283 | 0.587 | 0.5377779 | 0.08730679 | 0.0569 | 45.8446
7642 | 10.666667 | 3.4011 | 21.3296 | 1 | 3.5142 | 3.51821 | 12.35 | 0.06343 | 0.5864 | 0.5378472 | 0.08740916 | 0.0571 | 45.845
7643 | 10.668056 | 3.4011 | 21.3344 | 1 | 3.5194 | 3.518921 | 12.39 | 0.063714 | 0.5872 | 0.5379169 | 0.08749785 | 0.0572 | 45.8446
7644 | 10.669444 | 3.4035 | 21.3391 | 1 | 3.5107 | 3.519713 | 12.33 | 0.063241 | 0.5868 | 0.5379864 | 0.08760054 | 0.0574 | 45.8447
7645 | 10.670833 | 3.4035 | 21.3438 | 1 | 3.5177 | 3.520489 | 12.37 | 0.063619 | 0.5868 | 0.5380565 | 0.08770406 | 0.0576 | 45.8443
7646 | 10.672222 | 3.4062 | 21.3486 | 1 | 3.5342 | 3.521254 | 12.49 | 0.06452 | 0.5881 | 0.5381271 | 0.08780894 | 0.0578 | 45.8436
7647 | 10.673611 | 3.4062 | 21.3533 | 1 | 3.5212 | 3.522027 | 12.4 | 0.063808 | 0.5882 | 0.5381974 | 0.08791448 | 0.0579 | 45.8439
7648 | 10.675 | 3.409 | 21.358 | 1 | 3.5247 | 3.522745 | 12.42 | 0.063998 | 0.5887 | 0.5382672 | 0.08802036 | 0.0581 | 45.8436
7649 | 10.676389 | 3.409 | 21.3628 | 1 | 3.5229 | 3.523497 | 12.41 | 0.063903 | 0.5883 | 0.538337 | 0.08810909 | 0.0583 | 45.8435
7650 | 10.677778 | 3.4118 | 21.3675 | 1 | 3.5334 | 3.524322 | 12.48 | 0.064473 | 0.5894 | 0.5384062 | 0.08821576 | 0.0585 | 45.843
7651 | 10.679167 | 3.4118 | 21.3722 | 1 | 3.5299 | 3.525125 | 12.46 | 0.064283 | 0.5893 | 0.5384757 | 0.08832206 | 0.0588 | 45.8429
7652 | 10.680556 | 3.4148 | 21.377 | 1 | 3.5342 | 3.525837 | 12.49 | 0.06452 | 0.5897 | 0.538545 | 0.08842893 | 0.059 | 45.8426
7653 | 10.681944 | 3.4148 | 21.3817 | 1 | 3.5229 | 3.526614 | 12.41 | 0.063903 | 0.5896 | 0.5386145 | 0.08853574 | 0.0592 | 45.8428
7654 | 10.683333 | 3.4178 | 21.3865 | 1 | 3.5194 | 3.527324 | 12.39 | 0.063714 | 0.5895 | 0.5386833 | 0.0886424 | 0.0594 | 45.8427
7655 | 10.684722 | 3.4178 | 21.3912 | 1 | 3.5308 | 3.528087 | 12.47 | 0.06433 | 0.5905 | 0.5387515 | 0.08873322 | 0.0596 | 45.8422
7656 | 10.686111 | 3.4209 | 21.396 | 1 | 3.5282 | 3.528897 | 12.45 | 0.064188 | 0.5905 | 0.53882 | 0.08884116 | 0.0599 | 45.8421
7657 | 10.6875 | 3.4209 | 21.4007 | 1 | 3.529 | 3.529663 | 12.45 | 0.064235 | 0.5912 | 0.5388881 | 0.08895047 | 0.0601 | 45.8419
7658 | 10.688889 | 3.4241 | 21.4055 | 1 | 3.5403 | 3.530479 | 12.53 | 0.064853 | 0.5922 | 0.5389562 | 0.0890617 | 0.0604 | 45.8413
7659 | 10.690278 | 3.4241 | 21.4102 | 1 | 3.5299 | 3.5313 | 12.46 | 0.064283 | 0.5922 | 0.5390242 | 0.08917334 | 0.0606 | 45.8415
7660 | 10.691667 | 3.4274 | 21.415 | 1 | 3.5386 | 3.53209 | 12.52 | 0.064758 | 0.592 | 0.5390919 | 0.08928373 | 0.0609 | 45.841
7661 | 10.693056 | 3.4274 | 21.4198 | 1 | 3.5429 | 3.532861 | 12.55 | 0.064996 | 0.5929 | 0.5391589 | 0.0893767 | 0.0611 | 45.8407
7662 | 10.694444 | 3.4307 | 21.4245 | 1 | 3.5308 | 3.533657 | 12.47 | 0.06433 | 0.5928 | 0.5392257 | 0.08948804 | 0.0614 | 45.8409
7663 | 10.695833 | 3.4307 | 21.4293 | 1 | 3.5438 | 3.534425 | 12.56 | 0.065044 | 0.5939 | 0.5392915 | 0.08960003 | 0.0616 | 45.8403
7664 | 10.6975 | 3.434 | 21.4341 | 1 | 3.5429 | 3.535188 | 12.55 | 0.064996 | 0.5948 | 0.5393575 | 0.08971394 | 0.0619 | 45.8405
7665 | 10.698889 | 3.434 | 21.4388 | 1 | 3.5377 | 3.535942 | 12.52 | 0.06471 | 0.5949 | 0.5394241 | 0.08982826 | 0.0621 | 45.8405
7666 | 10.700278 | 3.4375 | 21.4436 | 1 | 3.5368 | 3.536758 | 12.51 | 0.064663 | 0.5952 | 0.5394897 | 0.08994323 | 0.0624 | 45.8403
7667 | 10.701667 | 3.4375 | 21.4484 | 1 | 3.5342 | 3.537519 | 12.49 | 0.06452 | 0.5948 | 0.5395548 | 0.09003776 | 0.0626 | 45.8402
7668 | 10.703056 | 3.4408 | 21.4532 | 1 | 3.542 | 3.538319 | 12.55 | 0.064948 | 0.5949 | 0.5396192 | 0.09015192 | 0.0629 | 45.8398
7669 | 10.704444 | 3.4408 | 21.4579 | 1 | 3.5455 | 3.539085 | 12.57 | 0.065139 | 0.5963 | 0.5396831 | 0.09026793 | 0.0632 | 45.8395
7670 | 10.705833 | 3.4443 | 21.4627 | 1 | 3.5438 | 3.539866 | 12.56 | 0.065044 | 0.5964 | 0.5397474 | 0.09038403 | 0.0634 | 45.8394
7671 | 10.707222 | 3.4443 | 21.4675 | 1 | 3.5429 | 3.540622 | 12.55 | 0.064996 | 0.5964 | 0.5398116 | 0.0904999 | 0.0637 | 45.8392
7672 | 10.708611 | 3.4479 | 21.4723 | 1 | 3.5602 | 3.541389 | 12.67 | 0.065951 | 0.5979 | 0.5398753 | 0.09061841 | 0.064 | 45.8384
7673 | 10.71 | 3.4479 | 21.4771 | 1 | 3.5429 | 3.542146 | 12.55 | 0.064996 | 0.598 | 0.5399393 | 0.09071677 | 0.0642 | 45.8388
7674 | 10.711389 | 3.4514 | 21.4819 | 1 | 3.542 | 3.542895 | 12.55 | 0.064948 | 0.5984 | 0.5400038 | 0.09083573 | 0.0645 | 45.8386
7675 | 10.712778 | 3.4514 | 21.4867 | 1 | 3.549 | 3.543686 | 12.6 | 0.06533 | 0.5988 | 0.5400679 | 0.09095566 | 0.0648 | 45.8382
7676 | 10.714167 | 3.4551 | 21.4915 | 1 | 3.5559 | 3.544468 | 12.64 | 0.065712 | 0.5999 | 0.5401319 | 0.09107631 | 0.0651 | 45.8377
7677 | 10.715556 | 3.4551 | 21.4963 | 1 | 3.5481 | 3.545268 | 12.59 | 0.065282 | 0.6 | 0.5401957 | 0.09119698 | 0.0654 | 45.8378
7678 | 10.716944 | 3.4588 | 21.5011 | 1 | 3.561 | 3.546059 | 12.68 | 0.065999 | 0.6017 | 0.5402597 | 0.09132011 | 0.0656 | 45.8372
7679 | 10.718333 | 3.4588 | 21.5059 | 1 | 3.5498 | 3.546866 | 12.6 | 0.065378 | 0.601 | 0.540323 | 0.09142258 | 0.0659 | 45.8373
7680 | 10.719722 | 3.4624 | 21.5107 | 1 | 3.5472 | 3.547616 | 12.58 | 0.065234 | 0.6014 | 0.5403874 | 0.09154489 | 0.0662 | 45.8372
7681 | 10.721111 | 3.4624 | 21.5155 | 1 | 3.5541 | 3.548433 | 12.63 | 0.065617 | 0.6019 | 0.5404514 | 0.09166722 | 0.0665 | 45.8368
7682 | 10.7225 | 3.4662 | 21.5203 | 1 | 3.5567 | 3.549215 | 12.65 | 0.06576 | 0.6027 | 0.5405155 | 0.09179192 | 0.0668 | 45.8365
7683 | 10.723889 | 3.4662 | 21.5251 | 1 | 3.5533 | 3.550013 | 12.63 | 0.065569 | 0.603 | 0.5405791 | 0.09191624 | 0.0671 | 45.8364
7684 | 10.725278 | 3.4701 | 21.53 | 1 | 3.5662 | 3.550772 | 12.72 | 0.066287 | 0.6042 | 0.540643 | 0.09204406 | 0.0674 | 45.8357
7685 | 10.726667 | 3.4701 | 21.5348 | 1 | 3.5559 | 3.551508 | 12.64 | 0.065712 | 0.6043 | 0.5407068 | 0.09214894 | 0.0677 | 45.8359
7686 | 10.728056 | 3.4738 | 21.5396 | 1 | 3.5464 | 3.552294 | 12.58 | 0.065187 | 0.6038 | 0.5407704 | 0.09227577 | 0.068 | 45.836
7687 | 10.729444 | 3.4738 | 21.5444 | 1 | 3.5619 | 3.553081 | 12.69 | 0.066047 | 0.6041 | 0.540834 | 0.09240301 | 0.0683 | 45.8353
7688 | 10.730833 | 3.4777 | 21.5493 | 1 | 3.5585 | 3.553842 | 12.66 | 0.065856 | 0.6048 | 0.5408965 | 0.09253176 | 0.0685 | 45.8352
7689 | 10.732222 | 3.4777 | 21.5541 | 1 | 3.5696 | 3.55461 | 12.74 | 0.066479 | 0.6062 | 0.5409586 | 0.0926621 | 0.0688 | 45.8346
7690 | 10.733611 | 3.4817 | 21.5589 | 1 | 3.5507 | 3.555343 | 12.61 | 0.065425 | 0.6058 | 0.541021 | 0.09279174 | 0.0692 | 45.835
7691 | 10.735 | 3.4817 | 21.5638 | 1 | 3.5541 | 3.556108 | 12.63 | 0.065617 | 0.6059 | 0.5410834 | 0.09289773 | 0.0695 | 45.8347
7692 | 10.736389 | 3.4855 | 21.5686 | 1 | 3.561 | 3.55685 | 12.68 | 0.065999 | 0.6056 | 0.5411457 | 0.09302669 | 0.0698 | 45.8342
7693 | 10.737778 | 3.4855 | 21.5735 | 1 | 3.555 | 3.557617 | 12.64 | 0.065664 | 0.6058 | 0.5412078 | 0.09315519 | 0.0701 | 45.8342
7694 | 10.739167 | 3.4895 | 21.5783 | 1 | 3.5671 | 3.558395 | 12.72 | 0.066335 | 0.606 | 0.5412701 | 0.09328362 | 0.0704 | 45.8336
7695 | 10.740556 | 3.4895 | 21.5831 | 1 | 3.5576 | 3.559197 | 12.66 | 0.065808 | 0.6062 | 0.5413321 | 0.09341158 | 0.0707 | 45.8337
7696 | 10.741944 | 3.4935 | 21.588 | 1 | 3.5559 | 3.559938 | 12.64 | 0.065712 | 0.6057 | 0.5413948 | 0.09353788 | 0.071 | 45.8335
7697 | 10.743333 | 3.4935 | 21.5928 | 1 | 3.5705 | 3.560726 | 12.75 | 0.066527 | 0.6061 | 0.5414572 | 0.0936452 | 0.0713 | 45.8328
7698 | 10.744722 | 3.4973 | 21.5977 | 1 | 3.5559 | 3.561552 | 12.64 | 0.065712 | 0.6053 | 0.5415188 | 0.09377052 | 0.0716 | 45.8331
7699 | 10.746111 | 3.4973 | 21.6026 | 1 | 3.5714 | 3.562304 | 12.75 | 0.066575 | 0.6064 | 0.5415797 | 0.09389782 | 0.0719 | 45.8323
7700 | 10.7475 | 3.5013 | 21.6074 | 1 | 3.5559 | 3.563097 | 12.64 | 0.065712 | 0.6055 | 0.5416397 | 0.09402355 | 0.0722 | 45.8326
7701 | 10.748889 | 3.5013 | 21.6123 | 1 | 3.5567 | 3.563869 | 12.65 | 0.06576 | 0.6049 | 0.5416996 | 0.09414905 | 0.0725 | 45.8323
7702 | 10.750278 | 3.5052 | 21.6172 | 1 | 3.5524 | 3.564705 | 12.62 | 0.065521 | 0.6038 | 0.541759 | 0.09427352 | 0.0728 | 45.8322
7703 | 10.751667 | 3.5052 | 21.622 | 1 | 3.5636 | 3.565508 | 12.7 | 0.066143 | 0.6033 | 0.5418179 | 0.09437311 | 0.0731 | 45.8317
7704 | 10.753056 | 3.5089 | 21.6269 | 1 | 3.5731 | 3.566268 | 12.77 | 0.066671 | 0.6037 | 0.5418766 | 0.09449709 | 0.0734 | 45.8311
7705 | 10.754722 | 3.5089 | 21.6318 | 1 | 3.5636 | 3.567088 | 12.7 | 0.066143 | 0.6038 | 0.5419355 | 0.0946217 | 0.0737 | 45.8316
7706 | 10.756111 | 3.5127 | 21.6367 | 1 | 3.5791 | 3.567832 | 12.81 | 0.067008 | 0.6044 | 0.5419943 | 0.09474697 | 0.074 | 45.8308
7707 | 10.7575 | 3.5127 | 21.6415 | 1 | 3.5696 | 3.568588 | 12.74 | 0.066479 | 0.6049 | 0.5420529 | 0.09487287 | 0.0743 | 45.8309
7708 | 10.758889 | 3.5165 | 21.6464 | 1 | 3.5714 | 3.569323 | 12.75 | 0.066575 | 0.6046 | 0.5421117 | 0.09499903 | 0.0745 | 45.8306
7709 | 10.760278 | 3.5165 | 21.6513 | 1 | 3.5731 | 3.570092 | 12.77 | 0.066671 | 0.6045 | 0.5421698 | 0.09509801 | 0.0748 | 45.8303
7710 | 10.761667 | 3.52 | 21.6562 | 1 | 3.5722 | 3.570846 | 12.76 | 0.066623 | 0.6042 | 0.5422277 | 0.09522319 | 0.0751 | 45.8301
7711 | 10.763056 | 3.52 | 21.6611 | 1 | 3.5705 | 3.57162 | 12.75 | 0.066527 | 0.6039 | 0.5422849 | 0.09534767 | 0.0754 | 45.8299
7712 | 10.764444 | 3.5237 | 21.666 | 1 | 3.5662 | 3.572371 | 12.72 | 0.066287 | 0.6033 | 0.5423418 | 0.09547153 | 0.0756 | 45.8298
7713 | 10.765833 | 3.5237 | 21.6709 | 1 | 3.5705 | 3.573145 | 12.75 | 0.066527 | 0.6029 | 0.5423985 | 0.09559422 | 0.0759 | 45.8294
7714 | 10.767222 | 3.5273 | 21.6758 | 1 | 3.5705 | 3.573899 | 12.75 | 0.066527 | 0.6024 | 0.5424553 | 0.0957174 | 0.0762 | 45.8292
7715 | 10.768611 | 3.5273 | 21.6807 | 1 | 3.5662 | 3.57466 | 12.72 | 0.066287 | 0.6016 | 0.5425121 | 0.09580923 | 0.0764 | 45.8291
7716 | 10.77 | 3.5307 | 21.6856 | 1 | 3.5834 | 3.575478 | 12.84 | 0.067249 | 0.6016 | 0.5425689 | 0.09593081 | 0.0767 | 45.8282
7717 | 10.771389 | 3.5307 | 21.6905 | 1 | 3.5825 | 3.576278 | 12.83 | 0.0672 | 0.6017 | 0.5426249 | 0.09605217 | 0.077 | 45.828
7718 | 10.772778 | 3.5342 | 21.6954 | 1 | 3.5671 | 3.577046 | 12.72 | 0.066335 | 0.6009 | 0.5426811 | 0.09617228 | 0.0772 | 45.8283
7719 | 10.774167 | 3.5342 | 21.7003 | 1 | 3.5782 | 3.57783 | 12.8 | 0.06696 | 0.6004 | 0.5427371 | 0.09629052 | 0.0775 | 45.8277
7720 | 10.775556 | 3.5376 | 21.7052 | 1 | 3.5731 | 3.578578 | 12.77 | 0.066671 | 0.6005 | 0.5427938 | 0.09640996 | 0.0777 | 45.8276
7721 | 10.776944 | 3.5376 | 21.7101 | 1 | 3.5842 | 3.579309 | 12.85 | 0.067297 | 0.6003 | 0.5428507 | 0.09649848 | 0.078 | 45.827
7722 | 10.778333 | 3.5408 | 21.7151 | 1 | 3.5936 | 3.580117 | 12.91 | 0.067828 | 0.6013 | 0.5429072 | 0.09661885 | 0.0782 | 45.8264
7723 | 10.779722 | 3.5408 | 21.72 | 1 | 3.5748 | 3.580953 | 12.78 | 0.066767 | 0.601 | 0.5429637 | 0.0967379 | 0.0784 | 45.8268
7724 | 10.781111 | 3.5441 | 21.7249 | 1 | 3.5748 | 3.581714 | 12.78 | 0.066767 | 0.6001 | 0.5430202 | 0.09685649 | 0.0787 | 45.8265
7725 | 10.7825 | 3.5441 | 21.7298 | 1 | 3.5739 | 3.582548 | 12.77 | 0.066719 | 0.5991 | 0.5430769 | 0.09697329 | 0.0789 | 45.8263
7726 | 10.783889 | 3.5473 | 21.7348 | 1 | 3.5885 | 3.58329 | 12.88 | 0.067538 | 0.5991 | 0.5431335 | 0.09708956 | 0.0791 | 45.8255
7727 | 10.785278 | 3.5473 | 21.7397 | 1 | 3.5945 | 3.584071 | 12.92 | 0.067876 | 0.5995 | 0.5431899 | 0.09717581 | 0.0793 | 45.8251
7728 | 10.786667 | 3.5502 | 21.7446 | 1 | 3.5945 | 3.584874 | 12.92 | 0.067876 | 0.5997 | 0.5432461 | 0.0972927 | 0.0795 | 45.8248
7729 | 10.788056 | 3.5502 | 21.7495 | 1 | 3.5876 | 3.585635 | 12.87 | 0.06749 | 0.5998 | 0.5433019 | 0.09741016 | 0.0797 | 45.8248
7730 | 10.789444 | 3.5532 | 21.7545 | 1 | 3.5911 | 3.586434 | 12.9 | 0.067683 | 0.5994 | 0.5433573 | 0.09752646 | 0.0799 | 45.8244
7731 | 10.790833 | 3.5532 | 21.7594 | 1 | 3.5945 | 3.587208 | 12.92 | 0.067876 | 0.5998 | 0.5434126 | 0.09764388 | 0.0801 | 45.824
7732 | 10.792222 | 3.5562 | 21.7644 | 1 | 3.5851 | 3.587977 | 12.85 | 0.067345 | 0.5987 | 0.5434675 | 0.09775991 | 0.0803 | 45.8241
7733 | 10.793611 | 3.5562 | 21.7693 | 1 | 3.5936 | 3.588737 | 12.91 | 0.067828 | 0.5986 | 0.5435218 | 0.09784241 | 0.0805 | 45.8235
7734 | 10.795 | 3.5588 | 21.7742 | 1 | 3.5894 | 3.589505 | 12.88 | 0.067586 | 0.5986 | 0.5435762 | 0.09795796 | 0.0807 | 45.8234
7735 | 10.796389 | 3.5588 | 21.7792 | 1 | 3.5936 | 3.590321 | 12.91 | 0.067828 | 0.5987 | 0.5436308 | 0.0980733 | 0.0809 | 45.823
7736 | 10.797778 | 3.5615 | 21.7841 | 1 | 3.5945 | 3.591087 | 12.92 | 0.067876 | 0.5983 | 0.5436855 | 0.09818763 | 0.081 | 45.8227
7737 | 10.799167 | 3.5615 | 21.7891 | 1 | 3.5936 | 3.591836 | 12.91 | 0.067828 | 0.5979 | 0.5437397 | 0.09830152 | 0.0812 | 45.8225
7738 | 10.800556 | 3.5641 | 21.794 | 1 | 3.5987 | 3.592666 | 12.95 | 0.068118 | 0.5982 | 0.5437935 | 0.09841472 | 0.0813 | 45.822
7739 | 10.801944 | 3.5641 | 21.799 | 1 | 3.5894 | 3.593416 | 12.88 | 0.067586 | 0.5974 | 0.5438472 | 0.09849546 | 0.0815 | 45.8221
7740 | 10.803333 | 3.5664 | 21.8039 | 1 | 3.5953 | 3.594176 | 12.93 | 0.067924 | 0.5974 | 0.5439004 | 0.09860709 | 0.0816 | 45.8216
7741 | 10.804722 | 3.5664 | 21.8089 | 1 | 3.5842 | 3.594951 | 12.85 | 0.067297 | 0.5964 | 0.5439533 | 0.09871709 | 0.0817 | 45.8217
7742 | 10.806111 | 3.5687 | 21.8138 | 1 | 3.5953 | 3.595685 | 12.93 | 0.067924 | 0.5961 | 0.5440061 | 0.09882695 | 0.0819 | 45.8211
7743 | 10.8075 | 3.5687 | 21.8188 | 1 | 3.6098 | 3.596481 | 13.03 | 0.068748 | 0.5969 | 0.5440579 | 0.0989381 | 0.082 | 45.8203
7744 | 10.808889 | 3.571 | 21.8238 | 1 | 3.5996 | 3.597227 | 12.96 | 0.068166 | 0.5967 | 0.5441094 | 0.0990492 | 0.0821 | 45.8204
7745 | 10.810278 | 3.571 | 21.8287 | 1 | 3.5928 | 3.598001 | 12.91 | 0.067779 | 0.596 | 0.5441606 | 0.09912562 | 0.0822 | 45.8203
7746 | 10.811944 | 3.5728 | 21.8337 | 1 | 3.597 | 3.598763 | 12.94 | 0.068021 | 0.5952 | 0.5442121 | 0.09923405 | 0.0823 | 45.8203
7747 | 10.813333 | 3.5728 | 21.8387 | 1 | 3.6013 | 3.599512 | 12.97 | 0.068263 | 0.5942 | 0.5442635 | 0.09934164 | 0.0823 | 45.8199
7748 | 10.814722 | 3.5746 | 21.8436 | 1 | 3.6081 | 3.600288 | 13.02 | 0.068651 | 0.5939 | 0.544315 | 0.09944894 | 0.0824 | 45.8194
7749 | 10.816111 | 3.5746 | 21.8486 | 1 | 3.5919 | 3.601037 | 12.9 | 0.067731 | 0.5927 | 0.5443671 | 0.09955518 | 0.0825 | 45.8197
7750 | 10.8175 | 3.5764 | 21.8536 | 1 | 3.6047 | 3.601781 | 12.99 | 0.068457 | 0.5921 | 0.5444184 | 0.09965988 | 0.0825 | 45.8189
7751 | 10.818889 | 3.5764 | 21.8585 | 1 | 3.5996 | 3.60255 | 12.96 | 0.068166 | 0.5906 | 0.544469 | 0.09972518 | 0.0826 | 45.8189
7752 | 10.820278 | 3.5777 | 21.8635 | 1 | 3.5953 | 3.603277 | 12.93 | 0.067924 | 0.5895 | 0.5445196 | 0.0998255 | 0.0826 | 45.8187
7753 | 10.821667 | 3.5777 | 21.8685 | 1 | 3.6081 | 3.604049 | 13.02 | 0.068651 | 0.5896 | 0.5445704 | 0.09992593 | 0.0826 | 45.818
7754 | 10.823056 | 3.579 | 21.8734 | 1 | 3.5851 | 3.604789 | 12.85 | 0.067345 | 0.5878 | 0.5446209 | 0.1000242 | 0.0826 | 45.8185
7755 | 10.824444 | 3.579 | 21.8784 | 1 | 3.6098 | 3.605547 | 13.03 | 0.068748 | 0.5872 | 0.544671 | 0.10012 | 0.0827 | 45.8174
7756 | 10.825833 | 3.5802 | 21.8834 | 1 | 3.6174 | 3.606259 | 13.09 | 0.069186 | 0.587 | 0.5447213 | 0.1002147 | 0.0827 | 45.8168
7757 | 10.827222 | 3.5802 | 21.8884 | 1 | 3.603 | 3.607024 | 12.98 | 0.06836 | 0.5858 | 0.5447709 | 0.1002728 | 0.0826 | 45.817
7758 | 10.828611 | 3.5809 | 21.8933 | 1 | 3.6115 | 3.607786 | 13.04 | 0.068845 | 0.5854 | 0.544821 | 0.1003647 | 0.0826 | 45.8165
7759 | 10.83 | 3.5809 | 21.8983 | 1 | 3.6064 | 3.608524 | 13.01 | 0.068554 | 0.5847 | 0.5448706 | 0.1004557 | 0.0826 | 45.8164
7760 | 10.831389 | 3.5817 | 21.9033 | 1 | 3.6056 | 3.609311 | 13 | 0.068505 | 0.5837 | 0.5449201 | 0.1005456 | 0.0825 | 45.8161
7761 | 10.832778 | 3.5817 | 21.9083 | 1 | 3.6166 | 3.610091 | 13.08 | 0.069137 | 0.5838 | 0.5449693 | 0.1006355 | 0.0825 | 45.8154
7762 | 10.834167 | 3.5822 | 21.9132 | 1 | 3.614 | 3.61087 | 13.06 | 0.068991 | 0.5831 | 0.5450185 | 0.100724 | 0.0824 | 45.8153
7763 | 10.835556 | 3.5822 | 21.9182 | 1 | 3.6098 | 3.611653 | 13.03 | 0.068748 | 0.5827 | 0.5450677 | 0.1007757 | 0.0823 | 45.8151
7764 | 10.836944 | 3.5823 | 21.9232 | 1 | 3.6124 | 3.612435 | 13.05 | 0.068894 | 0.5823 | 0.5451162 | 0.1008627 | 0.0822 | 45.8148
7765 | 10.838333 | 3.5823 | 21.9282 | 1 | 3.609 | 3.613187 | 13.02 | 0.0687 | 0.5811 | 0.5451648 | 0.1009477 | 0.0821 | 45.8146
7766 | 10.839722 | 3.5824 | 21.9331 | 1 | 3.6081 | 3.613937 | 13.02 | 0.068651 | 0.5803 | 0.5452136 | 0.1010316 | 0.082 | 45.8144
7767 | 10.841111 | 3.5824 | 21.9381 | 1 | 3.6191 | 3.614676 | 13.1 | 0.069283 | 0.5803 | 0.5452621 | 0.1011157 | 0.0819 | 45.8137
7768 | 10.8425 | 3.5824 | 21.9431 | 1 | 3.609 | 3.615461 | 13.02 | 0.0687 | 0.5789 | 0.5453105 | 0.1011973 | 0.0817 | 45.8138
7769 | 10.843889 | 3.5824 | 21.9481 | 1 | 3.6174 | 3.616235 | 13.09 | 0.069186 | 0.5793 | 0.5453591 | 0.1012425 | 0.0816 | 45.8132
7770 | 10.845278 | 3.5819 | 21.953 | 1 | 3.6107 | 3.616991 | 13.04 | 0.068797 | 0.5779 | 0.5454073 | 0.1013223 | 0.0814 | 45.8132
7771 | 10.846667 | 3.5819 | 21.958 | 1 | 3.6098 | 3.617773 | 13.03 | 0.068748 | 0.5767 | 0.5454544 | 0.1014016 | 0.0812 | 45.8129
7772 | 10.848056 | 3.5813 | 21.963 | 1 | 3.6149 | 3.61855 | 13.07 | 0.06904 | 0.5757 | 0.5455012 | 0.1014787 | 0.081 | 45.8124
7773 | 10.849444 | 3.5813 | 21.968 | 1 | 3.6098 | 3.619349 | 13.03 | 0.068748 | 0.5743 | 0.5455476 | 0.1015525 | 0.0808 | 45.8123
7774 | 10.850833 | 3.5806 | 21.9729 | 1 | 3.62 | 3.620122 | 13.1 | 0.069332 | 0.574 | 0.5455938 | 0.1016265 | 0.0806 | 45.8117
7775 | 10.852222 | 3.5806 | 21.9779 | 1 | 3.6132 | 3.620886 | 13.06 | 0.068942 | 0.5728 | 0.5456397 | 0.1016601 | 0.0804 | 45.8117
7776 | 10.853611 | 3.5793 | 21.9829 | 1 | 3.6208 | 3.621664 | 13.11 | 0.06938 | 0.5725 | 0.5456854 | 0.1017315 | 0.0802 | 45.8111
7777 | 10.855 | 3.5793 | 21.9879 | 1 | 3.6369 | 3.622454 | 13.23 | 0.070308 | 0.5731 | 0.5457309 | 0.1018041 | 0.0799 | 45.8103
7778 | 10.856389 | 3.5781 | 21.9928 | 1 | 3.6225 | 3.623236 | 13.12 | 0.069478 | 0.5727 | 0.5457762 | 0.1018771 | 0.0796 | 45.8105
7779 | 10.857778 | 3.5781 | 21.9978 | 1 | 3.6157 | 3.623992 | 13.07 | 0.069088 | 0.5713 | 0.5458219 | 0.1019478 | 0.0794 | 45.8105
7780 | 10.859167 | 3.5767 | 22.0028 | 1 | 3.6217 | 3.624757 | 13.12 | 0.069429 | 0.571 | 0.5458672 | 0.1020184 | 0.0791 | 45.81
7781 | 10.860556 | 3.5767 | 22.0077 | 1 | 3.6191 | 3.625474 | 13.1 | 0.069283 | 0.5698 | 0.5459117 | 0.1020447 | 0.0788 | 45.8098
7782 | 10.861944 | 3.5748 | 22.0127 | 1 | 3.6217 | 3.62624 | 13.12 | 0.069429 | 0.5689 | 0.545956 | 0.1021118 | 0.0785 | 45.8094
7783 | 10.863333 | 3.5748 | 22.0177 | 1 | 3.6394 | 3.627043 | 13.25 | 0.070454 | 0.5692 | 0.5460002 | 0.1021796 | 0.0781 | 45.8085
7784 | 10.864722 | 3.573 | 22.0226 | 1 | 3.6217 | 3.627758 | 13.12 | 0.069429 | 0.5687 | 0.5460439 | 0.1022475 | 0.0778 | 45.8089
7785 | 10.866111 | 3.573 | 22.0276 | 1 | 3.6318 | 3.628483 | 13.19 | 0.070014 | 0.5686 | 0.5460875 | 0.102315 | 0.0774 | 45.8083
7786 | 10.8675 | 3.571 | 22.0326 | 1 | 3.6268 | 3.629228 | 13.15 | 0.069721 | 0.568 | 0.5461307 | 0.1023818 | 0.0771 | 45.8081
7787 | 10.869167 | 3.571 | 22.0375 | 1 | 3.6386 | 3.629968 | 13.24 | 0.070405 | 0.5678 | 0.5461741 | 0.1024029 | 0.0767 | 45.8079
7788 | 10.870556 | 3.5683 | 22.0425 | 1 | 3.6276 | 3.630701 | 13.16 | 0.06977 | 0.5666 | 0.5462169 | 0.1024672 | 0.0763 | 45.808
7789 | 10.871944 | 3.5683 | 22.0474 | 1 | 3.6259 | 3.631449 | 13.15 | 0.069673 | 0.5657 | 0.5462592 | 0.1025304 | 0.0759 | 45.8078
7790 | 10.873333 | 3.5658 | 22.0524 | 1 | 3.6174 | 3.632204 | 13.09 | 0.069186 | 0.5636 | 0.5463018 | 0.10259 | 0.0755 | 45.8078
7791 | 10.874722 | 3.5658 | 22.0573 | 1 | 3.6377 | 3.632952 | 13.23 | 0.070356 | 0.5638 | 0.546344 | 0.10265 | 0.0751 | 45.8068
7792 | 10.876111 | 3.5631 | 22.0623 | 1 | 3.6081 | 3.633668 | 13.02 | 0.068651 | 0.5613 | 0.5463858 | 0.102706 | 0.0746 | 45.8076
7793 | 10.8775 | 3.5631 | 22.0672 | 1 | 3.6369 | 3.634393 | 13.23 | 0.070308 | 0.561 | 0.5464276 | 0.1027156 | 0.0742 | 45.8063
7794 | 10.878889 | 3.5598 | 22.0722 | 1 | 3.6284 | 3.635154 | 13.17 | 0.069819 | 0.5604 | 0.5464693 | 0.10277 | 0.0737 | 45.8063
7795 | 10.880278 | 3.5598 | 22.0771 | 1 | 3.631 | 3.635896 | 13.18 | 0.069965 | 0.5598 | 0.5465105 | 0.1028244 | 0.0733 | 45.806
7796 | 10.881667 | 3.5567 | 22.0821 | 1 | 3.6453 | 3.636672 | 13.29 | 0.070797 | 0.56 | 0.5465518 | 0.1028798 | 0.0728 | 45.8052
7797 | 10.883056 | 3.5567 | 22.087 | 1 | 3.647 | 3.637435 | 13.3 | 0.070895 | 0.5604 | 0.546593 | 0.1029348 | 0.0723 | 45.8049
7798 | 10.884444 | 3.5535 | 22.092 | 1 | 3.6453 | 3.638216 | 13.29 | 0.070797 | 0.5602 | 0.5466343 | 0.10299 | 0.0718 | 45.8047
7799 | 10.885833 | 3.5535 | 22.0969 | 1 | 3.6327 | 3.638964 | 13.2 | 0.070063 | 0.56 | 0.5466751 | 0.1029961 | 0.0713 | 45.8049
7800 | 10.887222 | 3.5497 | 22.1018 | 1 | 3.6344 | 3.639694 | 13.21 | 0.070161 | 0.5588 | 0.5467163 | 0.103049 | 0.0708 | 45.8046
7801 | 10.888611 | 3.5497 | 22.1068 | 1 | 3.6377 | 3.640464 | 13.23 | 0.070356 | 0.5583 | 0.546757 | 0.103101 | 0.0703 | 45.8042
7802 | 10.89 | 3.5461 | 22.1117 | 1 | 3.6327 | 3.641201 | 13.2 | 0.070063 | 0.5567 | 0.5467978 | 0.1031501 | 0.0697 | 45.8041
7803 | 10.891389 | 3.5461 | 22.1166 | 1 | 3.6327 | 3.641904 | 13.2 | 0.070063 | 0.5558 | 0.5468387 | 0.1031984 | 0.0692 | 45.8038
7804 | 10.892778 | 3.5424 | 22.1215 | 1 | 3.6276 | 3.64265 | 13.16 | 0.06977 | 0.5544 | 0.5468799 | 0.1032446 | 0.0687 | 45.8038
7805 | 10.894167 | 3.5424 | 22.1264 | 1 | 3.6394 | 3.643392 | 13.25 | 0.070454 | 0.5533 | 0.5469212 | 0.1032393 | 0.0681 | 45.8031
7806 | 10.895556 | 3.5382 | 22.1314 | 1 | 3.6386 | 3.644119 | 13.24 | 0.070405 | 0.5523 | 0.5469633 | 0.103282 | 0.0675 | 45.8029
7807 | 10.896944 | 3.5382 | 22.1363 | 1 | 3.6436 | 3.644818 | 13.28 | 0.070699 | 0.5516 | 0.5470051 | 0.103324 | 0.067 | 45.8024
7808 | 10.898333 | 3.5341 | 22.1412 | 1 | 3.6386 | 3.64554 | 13.24 | 0.070405 | 0.5507 | 0.5470473 | 0.1033647 | 0.0664 | 45.8024
7809 | 10.899722 | 3.5341 | 22.1461 | 1 | 3.6428 | 3.646316 | 13.27 | 0.07065 | 0.55 | 0.5470891 | 0.1034044 | 0.0658 | 45.802
7810 | 10.901111 | 3.5299 | 22.151 | 1 | 3.6411 | 3.647076 | 13.26 | 0.070552 | 0.5489 | 0.5471308 | 0.1034421 | 0.0652 | 45.8018
7811 | 10.9025 | 3.5299 | 22.1559 | 1 | 3.6394 | 3.647831 | 13.25 | 0.070454 | 0.5476 | 0.5471725 | 0.103427 | 0.0646 | 45.8016
7812 | 10.903889 | 3.5252 | 22.1608 | 1 | 3.6529 | 3.648594 | 13.34 | 0.071239 | 0.5476 | 0.5472144 | 0.1034625 | 0.064 | 45.8009
7813 | 10.905278 | 3.5252 | 22.1657 | 1 | 3.6445 | 3.649354 | 13.28 | 0.070748 | 0.5469 | 0.5472571 | 0.1034968 | 0.0634 | 45.8009
7814 | 10.906667 | 3.5207 | 22.1706 | 1 | 3.6478 | 3.650092 | 13.31 | 0.070944 | 0.5464 | 0.5473001 | 0.1035303 | 0.0628 | 45.8006
7815 | 10.908056 | 3.5207 | 22.1755 | 1 | 3.6377 | 3.650832 | 13.23 | 0.070356 | 0.5451 | 0.5473434 | 0.1035623 | 0.0622 | 45.8007
7816 | 10.909444 | 3.5162 | 22.1804 | 1 | 3.6394 | 3.651575 | 13.25 | 0.070454 | 0.5437 | 0.5473866 | 0.1035922 | 0.0616 | 45.8004
7817 | 10.910833 | 3.5162 | 22.1853 | 1 | 3.647 | 3.652318 | 13.3 | 0.070895 | 0.5432 | 0.5474298 | 0.1035691 | 0.0609 | 45.7999
7818 | 10.912222 | 3.5111 | 22.1901 | 1 | 3.6529 | 3.653066 | 13.34 | 0.071239 | 0.5425 | 0.5474729 | 0.1035971 | 0.0603 | 45.7995
7819 | 10.913611 | 3.5111 | 22.195 | 1 | 3.6655 | 3.653783 | 13.44 | 0.071977 | 0.5429 | 0.5475148 | 0.1036253 | 0.0596 | 45.7988
7820 | 10.915 | 3.5062 | 22.1999 | 1 | 3.6478 | 3.654544 | 13.31 | 0.070944 | 0.542 | 0.547557 | 0.1036513 | 0.059 | 45.7991
7821 | 10.916389 | 3.5062 | 22.2047 | 1 | 3.6554 | 3.655286 | 13.36 | 0.071386 | 0.5417 | 0.5476 | 0.1036762 | 0.0583 | 45.7987
7822 | 10.917778 | 3.5012 | 22.2096 | 1 | 3.6495 | 3.656066 | 13.32 | 0.071043 | 0.5409 | 0.547643 | 0.1036996 | 0.0577 | 45.7986
7823 | 10.919167 | 3.5012 | 22.2145 | 1 | 3.6629 | 3.656807 | 13.42 | 0.071829 | 0.5413 | 0.5476861 | 0.1036751 | 0.057 | 45.7979
7824 | 10.920556 | 3.4958 | 22.2193 | 1 | 3.6604 | 3.657593 | 13.4 | 0.071682 | 0.5415 | 0.54773 | 0.1036993 | 0.0563 | 45.7978
7825 | 10.921944 | 3.4958 | 22.2242 | 1 | 3.6604 | 3.658371 | 13.4 | 0.071682 | 0.541 | 0.5477743 | 0.1037222 | 0.0556 | 45.7976
7826 | 10.923333 | 3.4906 | 22.229 | 1 | 3.6604 | 3.659058 | 13.4 | 0.071682 | 0.5408 | 0.5478184 | 0.1037442 | 0.055 | 45.7974
7827 | 10.924722 | 3.4906 | 22.2339 | 1 | 3.6546 | 3.659822 | 13.36 | 0.071337 | 0.5399 | 0.547862 | 0.1037653 | 0.0543 | 45.7973
7828 | 10.926389 | 3.4853 | 22.2387 | 1 | 3.6529 | 3.660597 | 13.34 | 0.071239 | 0.5387 | 0.5479054 | 0.1037848 | 0.0536 | 45.7976
7829 | 10.927778 | 3.4853 | 22.2436 | 1 | 3.6705 | 3.661354 | 13.47 | 0.072273 | 0.5398 | 0.5479487 | 0.1037578 | 0.0529 | 45.7967
7830 | 10.929167 | 3.4795 | 22.2484 | 1 | 3.668 | 3.662089 | 13.45 | 0.072125 | 0.5396 | 0.5479921 | 0.1037786 | 0.0521 | 45.7966
7831 | 10.930556 | 3.4795 | 22.2532 | 1 | 3.6688 | 3.662846 | 13.46 | 0.072174 | 0.5397 | 0.5480357 | 0.1037991 | 0.0514 | 45.7964
7832 | 10.931944 | 3.474 | 22.2581 | 1 | 3.6546 | 3.663586 | 13.36 | 0.071337 | 0.5385 | 0.5480788 | 0.1038171 | 0.0507 | 45.7966
7833 | 10.933333 | 3.474 | 22.2629 | 1 | 3.6621 | 3.664339 | 13.41 | 0.07178 | 0.5379 | 0.5481221 | 0.1038348 | 0.05 | 45.7962
7834 | 10.934722 | 3.4685 | 22.2677 | 1 | 3.668 | 3.665079 | 13.45 | 0.072125 | 0.5376 | 0.5481661 | 0.1038515 | 0.0493 | 45.7957
7835 | 10.936111 | 3.4685 | 22.2725 | 1 | 3.6562 | 3.66584 | 13.37 | 0.071436 | 0.5368 | 0.54821 | 0.1038205 | 0.0486 | 45.796
7836 | 10.9375 | 3.4626 | 22.2773 | 1 | 3.6646 | 3.666585 | 13.43 | 0.071928 | 0.5361 | 0.5482542 | 0.1038347 | 0.0478 | 45.7955
7837 | 10.938889 | 3.4626 | 22.2821 | 1 | 3.6705 | 3.667333 | 13.47 | 0.072273 | 0.5361 | 0.5482979 | 0.1038495 | 0.0471 | 45.7951
7838 | 10.940278 | 3.4569 | 22.2869 | 1 | 3.6546 | 3.668133 | 13.36 | 0.071337 | 0.5344 | 0.548341 | 0.1038615 | 0.0464 | 45.7954
7839 | 10.941667 | 3.4569 | 22.2918 | 1 | 3.6655 | 3.668902 | 13.44 | 0.071977 | 0.5337 | 0.5483844 | 0.1038715 | 0.0456 | 45.7948
7840 | 10.943056 | 3.4512 | 22.2965 | 1 | 3.6655 | 3.669653 | 13.44 | 0.071977 | 0.5329 | 0.548428 | 0.1038793 | 0.0449 | 45.7946
7841 | 10.944444 | 3.4512 | 22.3013 | 1 | 3.6613 | 3.670386 | 13.4 | 0.071731 | 0.5325 | 0.548471 | 0.1038427 | 0.0442 | 45.7946
7842 | 10.945833 | 3.4451 | 22.3061 | 1 | 3.673 | 3.671126 | 13.49 | 0.072421 | 0.5326 | 0.5485135 | 0.10385 | 0.0434 | 45.794
7843 | 10.947222 | 3.4451 | 22.3109 | 1 | 3.6705 | 3.671898 | 13.47 | 0.072273 | 0.5323 | 0.5485564 | 0.1038558 | 0.0427 | 45.7939
7844 | 10.948611 | 3.4392 | 22.3157 | 1 | 3.6747 | 3.672592 | 13.5 | 0.07252 | 0.5323 | 0.5485999 | 0.1038625 | 0.0419 | 45.7935
7845 | 10.95 | 3.4392 | 22.3205 | 1 | 3.6554 | 3.673367 | 13.36 | 0.071386 | 0.5302 | 0.5486428 | 0.1038658 | 0.0412 | 45.794
7846 | 10.951389 | 3.4333 | 22.3252 | 1 | 3.6613 | 3.674099 | 13.4 | 0.071731 | 0.5292 | 0.548686 | 0.1038687 | 0.0404 | 45.7936
7847 | 10.952778 | 3.4333 | 22.33 | 1 | 3.6621 | 3.674848 | 13.41 | 0.07178 | 0.5285 | 0.5487288 | 0.1038247 | 0.0397 | 45.7934
7848 | 10.954167 | 3.427 | 22.3348 | 1 | 3.6738 | 3.675608 | 13.5 | 0.072471 | 0.5282 | 0.5487719 | 0.1038259 | 0.0389 | 45.7928
7849 | 10.955556 | 3.427 | 22.3395 | 1 | 3.6713 | 3.676343 | 13.48 | 0.072323 | 0.5275 | 0.5488141 | 0.1038254 | 0.0382 | 45.7927
7850 | 10.956944 | 3.421 | 22.3443 | 1 | 3.6747 | 3.677135 | 13.5 | 0.07252 | 0.5277 | 0.5488563 | 0.1038263 | 0.0374 | 45.7924
7851 | 10.958333 | 3.421 | 22.349 | 1 | 3.6763 | 3.677875 | 13.52 | 0.072619 | 0.5271 | 0.5488985 | 0.1038269 | 0.0367 | 45.7922
7852 | 10.959722 | 3.415 | 22.3538 | 1 | 3.6747 | 3.678648 | 13.5 | 0.07252 | 0.5268 | 0.548941 | 0.1038266 | 0.0359 | 45.792
7853 | 10.961111 | 3.415 | 22.3585 | 1 | 3.678 | 3.679394 | 13.53 | 0.072718 | 0.5271 | 0.5489836 | 0.1037796 | 0.0352 | 45.7918
7854 | 10.9625 | 3.4086 | 22.3633 | 1 | 3.673 | 3.680125 | 13.49 | 0.072421 | 0.5265 | 0.5490261 | 0.1037787 | 0.0344 | 45.7917
7855 | 10.963889 | 3.4086 | 22.368 | 1 | 3.678 | 3.680912 | 13.53 | 0.072718 | 0.5264 | 0.5490686 | 0.1037775 | 0.0337 | 45.7914
7856 | 10.965278 | 3.4026 | 22.3727 | 1 | 3.6797 | 3.681659 | 13.54 | 0.072817 | 0.5264 | 0.549111 | 0.1037757 | 0.0329 | 45.7912
7857 | 10.966667 | 3.4026 | 22.3774 | 1 | 3.688 | 3.682283 | 13.6 | 0.073312 | 0.5264 | 0.549153 | 0.1037741 | 0.0322 | 45.7907
7858 | 10.968056 | 3.3967 | 22.3822 | 1 | 3.6788 | 3.683068 | 13.53 | 0.072767 | 0.5264 | 0.5491943 | 0.1037713 | 0.0314 | 45.7909
7859 | 10.969444 | 3.3967 | 22.3869 | 1 | 3.6855 | 3.683793 | 13.58 | 0.073164 | 0.5263 | 0.5492353 | 0.1037247 | 0.0307 | 45.7905
7860 | 10.970833 | 3.3904 | 22.3916 | 1 | 3.688 | 3.684533 | 13.6 | 0.073312 | 0.5268 | 0.5492769 | 0.1037223 | 0.0299 | 45.7902
7861 | 10.972222 | 3.3904 | 22.3963 | 1 | 3.6955 | 3.685272 | 13.66 | 0.073759 | 0.5275 | 0.5493186 | 0.1037211 | 0.0292 | 45.7898
7862 | 10.973611 | 3.3845 | 22.401 | 1 | 3.6813 | 3.686002 | 13.55 | 0.072916 | 0.5277 | 0.5493603 | 0.1037204 | 0.0285 | 45.7902
7863 | 10.975 | 3.3845 | 22.4057 | 1 | 3.6813 | 3.686682 | 13.55 | 0.072916 | 0.5273 | 0.5494023 | 0.103718 | 0.0277 | 45.79
7864 | 10.976389 | 3.3787 | 22.4104 | 1 | 3.6847 | 3.687411 | 13.58 | 0.073114 | 0.5273 | 0.5494447 | 0.1037152 | 0.027 | 45.7897
7865 | 10.977778 | 3.3787 | 22.4151 | 1 | 3.6847 | 3.688154 | 13.58 | 0.073114 | 0.5269 | 0.5494868 | 0.1036706 | 0.0263 | 45.7896
7866 | 10.979167 | 3.3727 | 22.4198 | 1 | 3.688 | 3.688885 | 13.6 | 0.073312 | 0.5264 | 0.5495288 | 0.1036663 | 0.0256 | 45.7893
7867 | 10.980556 | 3.3727 | 22.4245 | 1 | 3.6847 | 3.689619 | 13.58 | 0.073114 | 0.5265 | 0.5495714 | 0.1036617 | 0.0249 | 45.7893
7868 | 10.981944 | 3.3669 | 22.4291 | 1 | 3.6963 | 3.690382 | 13.66 | 0.073809 | 0.5274 | 0.5496144 | 0.1036582 | 0.0242 | 45.7887
7869 | 10.983333 | 3.3669 | 22.4338 | 1 | 3.6755 | 3.691098 | 13.51 | 0.07257 | 0.5266 | 0.5496563 | 0.1036542 | 0.0235 | 45.7893
7870 | 10.985 | 3.3614 | 22.4385 | 1 | 3.6905 | 3.691791 | 13.62 | 0.073461 | 0.5259 | 0.5496981 | 0.1036485 | 0.0228 | 45.789
7871 | 10.986389 | 3.3614 | 22.4432 | 1 | 3.6955 | 3.692564 | 13.66 | 0.073759 | 0.5262 | 0.5497407 | 0.1036033 | 0.0221 | 45.7887
7872 | 10.987778 | 3.3555 | 22.4478 | 1 | 3.6938 | 3.693259 | 13.64 | 0.07366 | 0.5263 | 0.5497837 | 0.1035981 | 0.0214 | 45.7886
7873 | 10.989167 | 3.3555 | 22.4525 | 1 | 3.688 | 3.693989 | 13.6 | 0.073312 | 0.526 | 0.5498272 | 0.1035916 | 0.0207 | 45.7887
7874 | 10.990556 | 3.3501 | 22.4571 | 1 | 3.698 | 3.69478 | 13.67 | 0.073908 | 0.5261 | 0.5498708 | 0.1035853 | 0.0201 | 45.7882
7875 | 10.991944 | 3.3501 | 22.4618 | 1 | 3.6971 | 3.695556 | 13.67 | 0.073859 | 0.526 | 0.5499145 | 0.1035786 | 0.0194 | 45.7881
7876 | 10.993333 | 3.3447 | 22.4664 | 1 | 3.6955 | 3.696281 | 13.66 | 0.073759 | 0.5263 | 0.5499586 | 0.1035735 | 0.0188 | 45.788
7877 | 10.994722 | 3.3447 | 22.4711 | 1 | 3.698 | 3.697015 | 13.67 | 0.073908 | 0.5259 | 0.5500028 | 0.1035277 | 0.0181 | 45.7878
7878 | 10.996111 | 3.3392 | 22.4757 | 1 | 3.6996 | 3.697775 | 13.69 | 0.074008 | 0.5258 | 0.5500466 | 0.1035216 | 0.0174 | 45.7876
7879 | 10.9975 | 3.3392 | 22.4804 | 1 | 3.7062 | 3.698497 | 13.74 | 0.074406 | 0.526 | 0.5500909 | 0.103516 | 0.0168 | 45.7872
7880 | 10.998889 | 3.334 | 22.485 | 1 | 3.7029 | 3.699266 | 13.71 | 0.074207 | 0.5266 | 0.5501357 | 0.1035112 | 0.0162 | 45.7872
7881 | 11.000278 | 3.334 | 22.4896 | 1 | 3.6863 | 3.700022 | 13.59 | 0.073213 | 0.526 | 0.5501811 | 0.1035053 | 0.0155 | 45.7877
7882 | 11.001667 | 3.329 | 22.4942 | 1 | 3.7095 | 3.700736 | 13.76 | 0.074606 | 0.5267 | 0.5502263 | 0.1035003 | 0.0149 | 45.7868
7883 | 11.003056 | 3.329 | 22.4989 | 1 | 3.7021 | 3.70146 | 13.71 | 0.074157 | 0.5266 | 0.5502714 | 0.1034558 | 0.0143 | 45.7869
7884 | 11.004444 | 3.3238 | 22.5035 | 1 | 3.7087 | 3.702171 | 13.75 | 0.074556 | 0.5267 | 0.5503162 | 0.1034507 | 0.0137 | 45.7865
7885 | 11.005833 | 3.3238 | 22.5081 | 1 | 3.7029 | 3.702833 | 13.71 | 0.074207 | 0.526 | 0.5503606 | 0.1034443 | 0.0131 | 45.7866
7886 | 11.007222 | 3.319 | 22.5127 | 1 | 3.7004 | 3.703591 | 13.69 | 0.074058 | 0.5255 | 0.5504049 | 0.1034371 | 0.0125 | 45.7866
7887 | 11.008611 | 3.319 | 22.5173 | 1 | 3.7046 | 3.70431 | 13.72 | 0.074307 | 0.5256 | 0.5504495 | 0.1034305 | 0.0119 | 45.7864
7888 | 11.01 | 3.3143 | 22.5219 | 1 | 3.7104 | 3.705081 | 13.77 | 0.074656 | 0.5259 | 0.5504939 | 0.1034236 | 0.0114 | 45.786
7889 | 11.011389 | 3.3143 | 22.5265 | 1 | 3.7186 | 3.705771 | 13.83 | 0.075155 | 0.5268 | 0.5505382 | 0.1033799 | 0.0108 | 45.7856
7890 | 11.012778 | 3.3095 | 22.5311 | 1 | 3.7004 | 3.70648 | 13.69 | 0.074058 | 0.5263 | 0.5505824 | 0.1033734 | 0.0102 | 45.7862
7891 | 11.014167 | 3.3095 | 22.5357 | 1 | 3.7046 | 3.707223 | 13.72 | 0.074307 | 0.5259 | 0.5506268 | 0.1033666 | 0.0097 | 45.7859
7892 | 11.015556 | 3.305 | 22.5403 | 1 | 3.7252 | 3.707943 | 13.88 | 0.075556 | 0.5268 | 0.5506714 | 0.1033602 | 0.0091 | 45.7851
7893 | 11.016944 | 3.305 | 22.5449 | 1 | 3.7087 | 3.708688 | 13.75 | 0.074556 | 0.5266 | 0.550716 | 0.1033523 | 0.0086 | 45.7856
7894 | 11.018333 | 3.3007 | 22.5495 | 1 | 3.7153 | 3.709443 | 13.8 | 0.074955 | 0.5269 | 0.5507597 | 0.1033451 | 0.0081 | 45.7852
7895 | 11.019722 | 3.3007 | 22.5541 | 1 | 3.6988 | 3.710176 | 13.68 | 0.073958 | 0.5262 | 0.5508039 | 0.103302 | 0.0076 | 45.7857
7896 | 11.021111 | 3.2962 | 22.5587 | 1 | 3.7062 | 3.710875 | 13.74 | 0.074406 | 0.525 | 0.5508475 | 0.1032918 | 0.007 | 45.7853
7897 | 11.0225 | 3.2962 | 22.5632 | 1 | 3.7112 | 3.711618 | 13.77 | 0.074706 | 0.5248 | 0.5508911 | 0.1032815 | 0.0065 | 45.7851
7898 | 11.023889 | 3.292 | 22.5678 | 1 | 3.7153 | 3.712377 | 13.8 | 0.074955 | 0.5251 | 0.5509346 | 0.1032702 | 0.006 | 45.7848
7899 | 11.025278 | 3.292 | 22.5724 | 1 | 3.7219 | 3.713112 | 13.85 | 0.075355 | 0.5258 | 0.5509784 | 0.1032606 | 0.0055 | 45.7845
7900 | 11.026667 | 3.288 | 22.5769 | 1 | 3.7062 | 3.713819 | 13.74 | 0.074406 | 0.5251 | 0.5510219 | 0.1032504 | 0.005 | 45.785
7901 | 11.028056 | 3.288 | 22.5815 | 1 | 3.7095 | 3.714516 | 13.76 | 0.074606 | 0.5247 | 0.5510656 | 0.103205 | 0.0046 | 45.7847
7902 | 11.029444 | 3.2838 | 22.5861 | 1 | 3.7277 | 3.715241 | 13.9 | 0.075706 | 0.5255 | 0.5511088 | 0.1031954 | 0.0041 | 45.784
7903 | 11.030833 | 3.2838 | 22.5906 | 1 | 3.7186 | 3.715999 | 13.83 | 0.075155 | 0.5259 | 0.5511537 | 0.1031856 | 0.0036 | 45.7842
7904 | 11.032222 | 3.28 | 22.5952 | 1 | 3.726 | 3.716739 | 13.88 | 0.075606 | 0.5265 | 0.5511983 | 0.1031759 | 0.0032 | 45.7838
7905 | 11.033611 | 3.28 | 22.5998 | 1 | 3.7302 | 3.717514 | 13.91 | 0.075857 | 0.5272 | 0.5512422 | 0.1031681 | 0.0027 | 45.7836
7906 | 11.035 | 3.2764 | 22.6043 | 1 | 3.7104 | 3.718228 | 13.77 | 0.074656 | 0.5262 | 0.5512864 | 0.1031582 | 0.0023 | 45.7842
7907 | 11.036389 | 3.2764 | 22.6089 | 1 | 3.7153 | 3.718986 | 13.8 | 0.074955 | 0.5257 | 0.5513303 | 0.1031155 | 0.0019 | 45.7839
7908 | 11.037778 | 3.2727 | 22.6134 | 1 | 3.7293 | 3.719734 | 13.91 | 0.075806 | 0.5258 | 0.5513729 | 0.1031049 | 0.0014 | 45.7834
7909 | 11.039167 | 3.2727 | 22.6179 | 1 | 3.7285 | 3.720496 | 13.9 | 0.075756 | 0.5263 | 0.5514156 | 0.1030965 | 0.001 | 45.7833
7910 | 11.040556 | 3.2693 | 22.6225 | 1 | 3.7367 | 3.721232 | 13.96 | 0.076258 | 0.5276 | 0.5514581 | 0.1030897 | 0.0006 | 45.7829
7911 | 11.042222 | 3.2693 | 22.627 | 1 | 3.7302 | 3.721919 | 13.91 | 0.075857 | 0.528 | 0.5515003 | 0.1030842 | 0.0002 | 45.7835
7912 | 11.043611 | 3.2662 | 22.6316 | 1 | 3.7244 | 3.722629 | 13.87 | 0.075506 | 0.528 | 0.5515425 | 0.1030791 | -0.0001 | 45.7836
7913 | 11.045 | 3.2662 | 22.6361 | 1 | 3.7203 | 3.723362 | 13.84 | 0.075255 | 0.5283 | 0.5515848 | 0.1030382 | -0.0005 | 45.7837
7914 | 11.046389 | 3.263 | 22.6406 | 1 | 3.7145 | 3.724091 | 13.8 | 0.074905 | 0.5276 | 0.5516267 | 0.1030324 | -0.0009 | 45.7838
7915 | 11.047778 | 3.263 | 22.6452 | 1 | 3.7178 | 3.724866 | 13.82 | 0.075105 | 0.5273 | 0.551669 | 0.1030257 | -0.0012 | 45.7836
7916 | 11.049167 | 3.2601 | 22.6497 | 1 | 3.7219 | 3.725569 | 13.85 | 0.075355 | 0.5266 | 0.5517109 | 0.1030169 | -0.0016 | 45.7834
7917 | 11.050556 | 3.2601 | 22.6542 | 1 | 3.7359 | 3.726316 | 13.96 | 0.076208 | 0.5272 | 0.5517524 | 0.1030088 | -0.0019 | 45.7828
7918 | 11.051944 | 3.2574 | 22.6588 | 1 | 3.7244 | 3.727093 | 13.87 | 0.075506 | 0.5274 | 0.5517932 | 0.1030005 | -0.0022 | 45.7831
7919 | 11.053333 | 3.2574 | 22.6633 | 1 | 3.7367 | 3.727812 | 13.96 | 0.076258 | 0.5274 | 0.5518335 | 0.1029603 | -0.0025 | 45.7826
7920 | 11.054722 | 3.2546 | 22.6678 | 1 | 3.7318 | 3.728596 | 13.93 | 0.075957 | 0.528 | 0.5518739 | 0.1029528 | -0.0029 | 45.7827
7921 | 11.056111 | 3.2546 | 22.6723 | 1 | 3.7318 | 3.729333 | 13.93 | 0.075957 | 0.528 | 0.5519144 | 0.1029457 | -0.0032 | 45.7826
7922 | 11.0575 | 3.2521 | 22.6768 | 1 | 3.7244 | 3.730028 | 13.87 | 0.075506 | 0.5271 | 0.5519552 | 0.1029359 | -0.0035 | 45.7828
7923 | 11.058889 | 3.2521 | 22.6814 | 1 | 3.7425 | 3.730752 | 14.01 | 0.07661 | 0.5277 | 0.5519957 | 0.1029277 | -0.0037 | 45.7821
7924 | 11.060278 | 3.2499 | 22.6859 | 1 | 3.7343 | 3.731468 | 13.94 | 0.076108 | 0.5284 | 0.5520362 | 0.1029192 | -0.004 | 45.7823
7925 | 11.061667 | 3.2499 | 22.6904 | 1 | 3.7302 | 3.732211 | 13.91 | 0.075857 | 0.5279 | 0.5520771 | 0.1028813 | -0.0042 | 45.7824
7926 | 11.063056 | 3.2475 | 22.6949 | 1 | 3.7351 | 3.732976 | 13.95 | 0.076158 | 0.5283 | 0.5521178 | 0.1028725 | -0.0045 | 45.7821
7927 | 11.064444 | 3.2475 | 22.6994 | 1 | 3.7466 | 3.733674 | 14.04 | 0.076862 | 0.5291 | 0.5521582 | 0.1028658 | -0.0048 | 45.7817
7928 | 11.065833 | 3.2455 | 22.7039 | 1 | 3.7408 | 3.734406 | 13.99 | 0.07651 | 0.5289 | 0.5521982 | 0.1028584 | -0.005 | 45.7818
7929 | 11.067222 | 3.2455 | 22.7084 | 1 | 3.7376 | 3.735166 | 13.97 | 0.076309 | 0.5294 | 0.5522382 | 0.1028516 | -0.0052 | 45.7819
7930 | 11.068611 | 3.2437 | 22.7129 | 1 | 3.7441 | 3.735898 | 14.02 | 0.076711 | 0.5298 | 0.5522783 | 0.1028449 | -0.0054 | 45.7815
7931 | 11.07 | 3.2437 | 22.7174 | 1 | 3.7367 | 3.736641 | 13.96 | 0.076258 | 0.5293 | 0.5523178 | 0.1028092 | -0.0056 | 45.7818
7932 | 11.071389 | 3.2417 | 22.7219 | 1 | 3.7408 | 3.73735 | 13.99 | 0.07651 | 0.5295 | 0.5523566 | 0.1028019 | -0.0058 | 45.7815
7933 | 11.072778 | 3.2417 | 22.7264 | 1 | 3.7392 | 3.738084 | 13.98 | 0.076409 | 0.5292 | 0.5523948 | 0.1027946 | -0.006 | 45.7815
7934 | 11.074167 | 3.2401 | 22.7309 | 1 | 3.7458 | 3.738805 | 14.03 | 0.076812 | 0.5294 | 0.552432 | 0.102787 | -0.0062 | 45.7812
7935 | 11.075556 | 3.2401 | 22.7354 | 1 | 3.7351 | 3.739582 | 13.95 | 0.076158 | 0.5288 | 0.5524691 | 0.102777 | -0.0064 | 45.7816
7936 | 11.076944 | 3.2386 | 22.7399 | 1 | 3.7441 | 3.740312 | 14.02 | 0.076711 | 0.529 | 0.5525054 | 0.1027667 | -0.0066 | 45.7812
7937 | 11.078333 | 3.2386 | 22.7444 | 1 | 3.7384 | 3.741026 | 13.98 | 0.076359 | 0.529 | 0.5525415 | 0.1027326 | -0.0068 | 45.7813
7938 | 11.079722 | 3.2369 | 22.7489 | 1 | 3.7449 | 3.74176 | 14.02 | 0.076761 | 0.5288 | 0.5525777 | 0.1027219 | -0.0069 | 45.781
7939 | 11.081111 | 3.2369 | 22.7534 | 1 | 3.7384 | 3.742511 | 13.98 | 0.076359 | 0.5282 | 0.5526137 | 0.1027094 | -0.0071 | 45.7812
7940 | 11.0825 | 3.2355 | 22.7579 | 1 | 3.7523 | 3.74322 | 14.08 | 0.077215 | 0.5283 | 0.5526497 | 0.1026965 | -0.0072 | 45.7806
7941 | 11.083889 | 3.2355 | 22.7624 | 1 | 3.7548 | 3.743972 | 14.1 | 0.077367 | 0.5293 | 0.552685 | 0.1026849 | -0.0074 | 45.7804
7942 | 11.085278 | 3.2343 | 22.7669 | 1 | 3.7458 | 3.74469 | 14.03 | 0.076812 | 0.5292 | 0.5527202 | 0.102673 | -0.0075 | 45.7807
7943 | 11.086667 | 3.2343 | 22.7714 | 1 | 3.7466 | 3.745406 | 14.04 | 0.076862 | 0.5289 | 0.5527546 | 0.1026405 | -0.0077 | 45.7806
7944 | 11.088056 | 3.2329 | 22.7759 | 1 | 3.7474 | 3.746145 | 14.04 | 0.076913 | 0.5288 | 0.5527886 | 0.1026279 | -0.0078 | 45.7805
7945 | 11.089444 | 3.2329 | 22.7804 | 1 | 3.7441 | 3.746916 | 14.02 | 0.076711 | 0.5288 | 0.5528218 | 0.1026153 | -0.0079 | 45.7806
7946 | 11.090833 | 3.2317 | 22.7849 | 1 | 3.7539 | 3.747692 | 14.09 | 0.077316 | 0.5292 | 0.5528544 | 0.1026031 | -0.0081 | 45.7801
7947 | 11.092222 | 3.2317 | 22.7894 | 1 | 3.7539 | 3.748433 | 14.09 | 0.077316 | 0.5294 | 0.5528867 | 0.1025913 | -0.0082 | 45.7801
7948 | 11.093611 | 3.2307 | 22.7939 | 1 | 3.7539 | 3.749156 | 14.09 | 0.077316 | 0.5294 | 0.5529188 | 0.10258 | -0.0083 | 45.78
7949 | 11.095 | 3.2307 | 22.7983 | 1 | 3.7539 | 3.749926 | 14.09 | 0.077316 | 0.5297 | 0.5529508 | 0.1025482 | -0.0084 | 45.78
7950 | 11.096389 | 3.2296 | 22.8028 | 1 | 3.7572 | 3.750659 | 14.12 | 0.077518 | 0.5299 | 0.5529824 | 0.1025376 | -0.0085 | 45.7798
7951 | 11.097778 | 3.2296 | 22.8073 | 1 | 3.7515 | 3.751398 | 14.07 | 0.077165 | 0.5294 | 0.5530132 | 0.1025259 | -0.0086 | 45.7799
7952 | 11.099444 | 3.2287 | 22.8118 | 1 | 3.7588 | 3.75215 | 14.13 | 0.077619 | 0.5292 | 0.5530437 | 0.1025137 | -0.0087 | 45.78
7953 | 11.100833 | 3.2287 | 22.8163 | 1 | 3.7507 | 3.752882 | 14.07 | 0.077114 | 0.5287 | 0.5530735 | 0.1025011 | -0.0088 | 45.7802
7954 | 11.102222 | 3.2279 | 22.8208 | 1 | 3.7458 | 3.753663 | 14.03 | 0.076812 | 0.5282 | 0.5531028 | 0.1024872 | -0.0088 | 45.7804
7955 | 11.103611 | 3.2279 | 22.8253 | 1 | 3.7597 | 3.754394 | 14.13 | 0.07767 | 0.528 | 0.5531319 | 0.1024533 | -0.0089 | 45.7798
7956 | 11.105 | 3.227 | 22.8297 | 1 | 3.7597 | 3.755188 | 14.13 | 0.07767 | 0.5279 | 0.5531605 | 0.1024389 | -0.009 | 45.7798
7957 | 11.106389 | 3.227 | 22.8342 | 1 | 3.7621 | 3.755911 | 14.15 | 0.077822 | 0.5281 | 0.5531887 | 0.1024255 | -0.0091 | 45.7796
7958 | 11.107778 | 3.2263 | 22.8387 | 1 | 3.7523 | 3.756632 | 14.08 | 0.077215 | 0.5275 | 0.5532166 | 0.1024105 | -0.0091 | 45.7799
7959 | 11.109167 | 3.2263 | 22.8432 | 1 | 3.7605 | 3.757322 | 14.14 | 0.07772 | 0.5278 | 0.5532436 | 0.1023964 | -0.0092 | 45.7795
7960 | 11.110556 | 3.2256 | 22.8477 | 1 | 3.7645 | 3.758043 | 14.17 | 0.077973 | 0.5279 | 0.5532695 | 0.1023822 | -0.0092 | 45.7793
7961 | 11.111944 | 3.2256 | 22.8522 | 1 | 3.7588 | 3.758772 | 14.13 | 0.077619 | 0.5276 | 0.5532956 | 0.1023473 | -0.0093 | 45.7795
7962 | 11.113333 | 3.2249 | 22.8566 | 1 | 3.7597 | 3.759493 | 14.13 | 0.07767 | 0.5277 | 0.5533206 | 0.1023328 | -0.0094 | 45.7794
7963 | 11.114722 | 3.2249 | 22.8611 | 1 | 3.7645 | 3.760247 | 14.17 | 0.077973 | 0.5281 | 0.5533455 | 0.102319 | -0.0094 | 45.7792
7964 | 11.116111 | 3.2243 | 22.8656 | 1 | 3.7613 | 3.761013 | 14.15 | 0.077771 | 0.5284 | 0.5533705 | 0.1023056 | -0.0095 | 45.7792
7965 | 11.1175 | 3.2243 | 22.8701 | 1 | 3.7613 | 3.76176 | 14.15 | 0.077771 | 0.5282 | 0.5533948 | 0.1022907 | -0.0095 | 45.7791
7966 | 11.118889 | 3.2237 | 22.8745 | 1 | 3.7719 | 3.76253 | 14.23 | 0.07843 | 0.529 | 0.5534189 | 0.1022765 | -0.0096 | 45.7787
7967 | 11.120278 | 3.2237 | 22.879 | 1 | 3.7694 | 3.763247 | 14.21 | 0.078277 | 0.5293 | 0.5534428 | 0.1022457 | -0.0096 | 45.7788
7968 | 11.121667 | 3.2231 | 22.8835 | 1 | 3.7588 | 3.763961 | 14.13 | 0.077619 | 0.5285 | 0.5534663 | 0.1022307 | -0.0097 | 45.7791
7969 | 11.123056 | 3.2231 | 22.888 | 1 | 3.7686 | 3.764667 | 14.2 | 0.078227 | 0.5283 | 0.5534896 | 0.102215 | -0.0097 | 45.7787
7970 | 11.124444 | 3.2225 | 22.8925 | 1 | 3.7776 | 3.765378 | 14.27 | 0.078785 | 0.5293 | 0.5535128 | 0.1022002 | -0.0097 | 45.7783
7971 | 11.125833 | 3.2225 | 22.8969 | 1 | 3.767 | 3.766088 | 14.19 | 0.078125 | 0.5291 | 0.5535361 | 0.1021854 | -0.0098 | 45.7786
7972 | 11.127222 | 3.222 | 22.9014 | 1 | 3.7572 | 3.76681 | 14.12 | 0.077518 | 0.5279 | 0.5535591 | 0.1021697 | -0.0098 | 45.7789
7973 | 11.128611 | 3.222 | 22.9059 | 1 | 3.7686 | 3.767557 | 14.2 | 0.078227 | 0.5279 | 0.5535817 | 0.1021364 | -0.0099 | 45.7784
7974 | 11.13 | 3.2214 | 22.9104 | 1 | 3.7759 | 3.768288 | 14.26 | 0.078683 | 0.5279 | 0.5536041 | 0.1021206 | -0.0099 | 45.7781
7975 | 11.131389 | 3.2214 | 22.9148 | 1 | 3.7686 | 3.769 | 14.2 | 0.078227 | 0.5276 | 0.5536264 | 0.1021055 | -0.01 | 45.7784
7976 | 11.132778 | 3.2208 | 22.9193 | 1 | 3.7743 | 3.769719 | 14.25 | 0.078582 | 0.5271 | 0.5536485 | 0.1020895 | -0.01 | 45.7781
7977 | 11.134167 | 3.2208 | 22.9238 | 1 | 3.7727 | 3.770396 | 14.23 | 0.07848 | 0.5265 | 0.5536706 | 0.1020734 | -0.01 | 45.7781
7978 | 11.135556 | 3.2203 | 22.9283 | 1 | 3.7694 | 3.771105 | 14.21 | 0.078277 | 0.5262 | 0.5536921 | 0.1020564 | -0.0101 | 45.7781
7979 | 11.136944 | 3.2203 | 22.9327 | 1 | 3.7629 | 3.771847 | 14.16 | 0.077872 | 0.5254 | 0.5537135 | 0.1020178 | -0.0101 | 45.7784
7980 | 11.138333 | 3.2196 | 22.9372 | 1 | 3.7727 | 3.77256 | 14.23 | 0.07848 | 0.5252 | 0.5537341 | 0.1019993 | -0.0102 | 45.7779
7981 | 11.139722 | 3.2196 | 22.9417 | 1 | 3.7702 | 3.773278 | 14.21 | 0.078328 | 0.5242 | 0.5537543 | 0.1019805 | -0.0102 | 45.7779
7982 | 11.141111 | 3.219 | 22.9462 | 1 | 3.7857 | 3.77396 | 14.33 | 0.079294 | 0.5254 | 0.5537739 | 0.1019642 | -0.0103 | 45.7773
7983 | 11.1425 | 3.219 | 22.9506 | 1 | 3.7776 | 3.774666 | 14.27 | 0.078785 | 0.5256 | 0.5537934 | 0.1019463 | -0.0103 | 45.7776
7984 | 11.143889 | 3.2184 | 22.9551 | 1 | 3.7735 | 3.77543 | 14.24 | 0.078531 | 0.526 | 0.5538129 | 0.1019285 | -0.0104 | 45.7777
7985 | 11.145278 | 3.2184 | 22.9596 | 1 | 3.7889 | 3.776169 | 14.36 | 0.079497 | 0.5269 | 0.5538323 | 0.1018926 | -0.0104 | 45.777
7986 | 11.146667 | 3.2177 | 22.964 | 1 | 3.7678 | 3.776945 | 14.2 | 0.078176 | 0.526 | 0.5538514 | 0.1018747 | -0.0105 | 45.7778
7987 | 11.148056 | 3.2177 | 22.9685 | 1 | 3.7776 | 3.777657 | 14.27 | 0.078785 | 0.5256 | 0.5538702 | 0.1018547 | -0.0105 | 45.7774
7988 | 11.149444 | 3.2171 | 22.973 | 1 | 3.7784 | 3.778367 | 14.28 | 0.078836 | 0.5261 | 0.5538887 | 0.101836 | -0.0106 | 45.7773
7989 | 11.150833 | 3.2171 | 22.9774 | 1 | 3.7776 | 3.779079 | 14.27 | 0.078785 | 0.5257 | 0.5539068 | 0.1018155 | -0.0106 | 45.7773
7990 | 11.152222 | 3.2164 | 22.9819 | 1 | 3.7808 | 3.779845 | 14.29 | 0.078988 | 0.5255 | 0.5539244 | 0.1017932 | -0.0107 | 45.7771
7991 | 11.153611 | 3.2164 | 22.9864 | 1 | 3.7751 | 3.780571 | 14.25 | 0.078633 | 0.5251 | 0.5539421 | 0.1017582 | -0.0107 | 45.7772
7992 | 11.155 | 3.2156 | 22.9908 | 1 | 3.7792 | 3.781334 | 14.28 | 0.078887 | 0.5246 | 0.5539597 | 0.1017344 | -0.0108 | 45.7771
7993 | 11.156667 | 3.2156 | 22.9953 | 1 | 3.7849 | 3.782067 | 14.33 | 0.079243 | 0.5242 | 0.5539773 | 0.1017095 | -0.0108 | 45.7772
7994 | 11.158056 | 3.2149 | 22.9998 | 1 | 3.7751 | 3.782784 | 14.25 | 0.078633 | 0.5232 | 0.5539943 | 0.1016828 | -0.0109 | 45.7775
7995 | 11.159444 | 3.2149 | 23.0042 | 1 | 3.784 | 3.783521 | 14.32 | 0.079192 | 0.523 | 0.5540113 | 0.1016559 | -0.0109 | 45.7771
7996 | 11.160833 | 3.2141 | 23.0087 | 1 | 3.7857 | 3.784257 | 14.33 | 0.079294 | 0.5231 | 0.5540281 | 0.1016293 | -0.011 | 45.777
7997 | 11.162222 | 3.2141 | 23.0132 | 1 | 3.7897 | 3.784967 | 14.36 | 0.079548 | 0.5238 | 0.5540447 | 0.1015928 | -0.0111 | 45.7768
7998 | 11.163611 | 3.2131 | 23.0176 | 1 | 3.7938 | 3.785638 | 14.39 | 0.079803 | 0.5238 | 0.5540616 | 0.1015672 | -0.0111 | 45.7766
7999 | 11.165 | 3.2131 | 23.0221 | 1 | 3.7767 | 3.786365 | 14.26 | 0.078734 | 0.5236 | 0.5540779 | 0.1131406 | -0.0078 | 45.7772
8000 | 11.166389 | 3.3082 | 23.0267 | 1 | 3.7881 | 3.787164 | 14.35 | 0.079446 | 0.5237 | 0.5540939 | 0.1130582 | -0.0046 | 45.7766
8001 | 11.167778 | 3.3082 | 23.0313 | 1 | 3.7889 | 3.787901 | 14.36 | 0.079497 | 0.5236 | 0.5541093 | 0.1129744 | -0.0014 | 45.7765
8002 | 11.169167 | 3.3322 | 23.0359 | 1 | 3.7986 | 3.788582 | 14.43 | 0.08011 | 0.524 | 0.5541245 | 0.1128911 | 0.0016 | 45.776
8003 | 11.170556 | 3.3322 | 23.0406 | 1 | 3.7905 | 3.78928 | 14.37 | 0.079599 | 0.5242 | 0.5541399 | 0.1128073 | 0.0047 | 45.7762
8004 | 11.171944 | 3.355 | 23.0452 | 1 | 3.7808 | 3.790024 | 14.29 | 0.078988 | 0.5231 | 0.5541553 | 0.1127207 | 0.0076 | 45.7764
8005 | 11.173333 | 3.355 | 23.0499 | 1 | 3.7938 | 3.790772 | 14.39 | 0.079803 | 0.5233 | 0.5541698 | 0.1126333 | 0.0105 | 45.7758
8006 | 11.174722 | 3.3765 | 23.0546 | 1 | 3.7986 | 3.791452 | 14.43 | 0.08011 | 0.5236 | 0.5541839 | 0.1125456 | 0.0132 | 45.7754
8007 | 11.176111 | 3.3765 | 23.0593 | 1 | 3.7913 | 3.792208 | 14.37 | 0.07965 | 0.5232 | 0.5541979 | 0.1124748 | 0.016 | 45.7756
8008 | 11.1775 | 3.3971 | 23.064 | 1 | 3.7994 | 3.792901 | 14.44 | 0.080161 | 0.5236 | 0.5542118 | 0.1123871 | 0.0186 | 45.7751
8009 | 11.178889 | 3.3971 | 23.0687 | 1 | 3.7824 | 3.793634 | 14.31 | 0.07909 | 0.5227 | 0.5542256 | 0.1122976 | 0.0212 | 45.7756
8010 | 11.180278 | 3.4163 | 23.0734 | 1 | 3.797 | 3.794367 | 14.42 | 0.080007 | 0.5225 | 0.5542387 | 0.1122068 | 0.0237 | 45.7749
8011 | 11.181667 | 3.4163 | 23.0782 | 1 | 3.801 | 3.795026 | 14.45 | 0.080263 | 0.5231 | 0.5542501 | 0.112118 | 0.0261 | 45.7745
8012 | 11.183056 | 3.4343 | 23.083 | 1 | 3.8099 | 3.795755 | 14.52 | 0.080826 | 0.524 | 0.5542622 | 0.1120301 | 0.0285 | 45.774
8013 | 11.184444 | 3.4343 | 23.0877 | 1 | 3.7986 | 3.796507 | 14.43 | 0.08011 | 0.524 | 0.5542733 | 0.1119414 | 0.0307 | 45.7743
8014 | 11.185833 | 3.4512 | 23.0925 | 1 | 3.8035 | 3.797241 | 14.47 | 0.080416 | 0.5244 | 0.5542844 | 0.1118539 | 0.033 | 45.7739
8015 | 11.187222 | 3.4512 | 23.0973 | 1 | 3.8026 | 3.797936 | 14.46 | 0.080365 | 0.5249 | 0.5542951 | 0.1117888 | 0.0351 | 45.7737
8016 | 11.188611 | 3.4672 | 23.1021 | 1 | 3.7962 | 3.798622 | 14.41 | 0.079956 | 0.5244 | 0.5543062 | 0.1117013 | 0.0372 | 45.7738
8017 | 11.19 | 3.4672 | 23.1069 | 1 | 3.793 | 3.799323 | 14.39 | 0.079752 | 0.5235 | 0.5543167 | 0.1116124 | 0.0392 | 45.7737
8018 | 11.191389 | 3.4819 | 23.1118 | 1 | 3.797 | 3.800034 | 14.42 | 0.080007 | 0.523 | 0.554327 | 0.1115223 | 0.0411 | 45.7733
8019 | 11.192778 | 3.4819 | 23.1166 | 1 | 3.7994 | 3.80078 | 14.44 | 0.080161 | 0.5226 | 0.5543369 | 0.1114308 | 0.043 | 45.773
8020 | 11.194167 | 3.4954 | 23.1215 | 1 | 3.7954 | 3.801534 | 14.4 | 0.079905 | 0.5216 | 0.5543473 | 0.1113357 | 0.0448 | 45.7729
8021 | 11.195556 | 3.4954 | 23.1263 | 1 | 3.8035 | 3.802247 | 14.47 | 0.080416 | 0.5214 | 0.554358 | 0.1112401 | 0.0465 | 45.7724
8022 | 11.196944 | 3.5078 | 23.1312 | 1 | 3.8131 | 3.802939 | 14.54 | 0.081031 | 0.5218 | 0.5543685 | 0.1111446 | 0.0481 | 45.7718
8023 | 11.198333 | 3.5078 | 23.1361 | 1 | 3.8059 | 3.803635 | 14.48 | 0.08057 | 0.5218 | 0.5543784 | 0.1110767 | 0.0497 | 45.7718
8024 | 11.199722 | 3.5192 | 23.141 | 1 | 3.801 | 3.804346 | 14.45 | 0.080263 | 0.5214 | 0.5543878 | 0.1109805 | 0.0512 | 45.7718
8025 | 11.201111 | 3.5192 | 23.1459 | 1 | 3.8026 | 3.805046 | 14.46 | 0.080365 | 0.5212 | 0.5543965 | 0.1108824 | 0.0527 | 45.7714
8026 | 11.2025 | 3.5293 | 23.1508 | 1 | 3.8067 | 3.80576 | 14.49 | 0.080621 | 0.5215 | 0.554405 | 0.1107831 | 0.0541 | 45.771
8027 | 11.203889 | 3.5293 | 23.1557 | 1 | 3.7954 | 3.806472 | 14.4 | 0.079905 | 0.5203 | 0.5544137 | 0.1106802 | 0.0554 | 45.7712
8028 | 11.205278 | 3.5382 | 23.1606 | 1 | 3.8051 | 3.807185 | 14.48 | 0.080519 | 0.5202 | 0.5544224 | 0.1105765 | 0.0566 | 45.7706
8029 | 11.206667 | 3.5382 | 23.1655 | 1 | 3.8002 | 3.8079 | 14.44 | 0.080212 | 0.5199 | 0.5544316 | 0.1104715 | 0.0578 | 45.7706
8030 | 11.208056 | 3.546 | 23.1704 | 1 | 3.8075 | 3.808609 | 14.5 | 0.080672 | 0.5198 | 0.5544412 | 0.1103672 | 0.0589 | 45.77
8031 | 11.209444 | 3.546 | 23.1753 | 1 | 3.8099 | 3.809314 | 14.52 | 0.080826 | 0.5196 | 0.5544511 | 0.1103007 | 0.0599 | 45.7697
8032 | 11.210833 | 3.553 | 23.1803 | 1 | 3.8139 | 3.810009 | 14.55 | 0.081082 | 0.5199 | 0.5544607 | 0.1101966 | 0.0609 | 45.7693
8033 | 11.212222 | 3.553 | 23.1852 | 1 | 3.8043 | 3.810724 | 14.47 | 0.080468 | 0.5196 | 0.5544697 | 0.1100902 | 0.0618 | 45.7694
8034 | 11.213889 | 3.5586 | 23.1902 | 1 | 3.8107 | 3.811471 | 14.52 | 0.080877 | 0.5199 | 0.5544789 | 0.109985 | 0.0626 | 45.7692
8035 | 11.215278 | 3.5586 | 23.1951 | 1 | 3.8139 | 3.812189 | 14.55 | 0.081082 | 0.5202 | 0.5544884 | 0.1098795 | 0.0633 | 45.7689
8036 | 11.216667 | 3.563 | 23.2 | 1 | 3.8115 | 3.812858 | 14.53 | 0.080928 | 0.52 | 0.5544983 | 0.1097731 | 0.064 | 45.7687
8037 | 11.218056 | 3.563 | 23.205 | 1 | 3.826 | 3.813583 | 14.64 | 0.081853 | 0.521 | 0.554508 | 0.1096691 | 0.0646 | 45.7679
8038 | 11.219444 | 3.5664 | 23.21 | 1 | 3.8043 | 3.814265 | 14.47 | 0.080468 | 0.5206 | 0.5545179 | 0.1095635 | 0.0652 | 45.7684
8039 | 11.220833 | 3.5664 | 23.2149 | 1 | 3.8051 | 3.815015 | 14.48 | 0.080519 | 0.5201 | 0.5545281 | 0.1095019 | 0.0657 | 45.7681
8040 | 11.222222 | 3.5691 | 23.2199 | 1 | 3.8268 | 3.815787 | 14.64 | 0.081904 | 0.5209 | 0.5545386 | 0.109397 | 0.0661 | 45.767
8041 | 11.223611 | 3.5691 | 23.2248 | 1 | 3.8195 | 3.816467 | 14.59 | 0.081442 | 0.5217 | 0.5545483 | 0.1092939 | 0.0665 | 45.767
8042 | 11.225 | 3.5706 | 23.2298 | 1 | 3.8195 | 3.817181 | 14.59 | 0.081442 | 0.5221 | 0.5545575 | 0.109191 | 0.0668 | 45.7668
8043 | 11.226389 | 3.5706 | 23.2347 | 1 | 3.8155 | 3.817876 | 14.56 | 0.081185 | 0.5213 | 0.5545664 | 0.1090863 | 0.067 | 45.7667
8044 | 11.227778 | 3.571 | 23.2397 | 1 | 3.8179 | 3.818577 | 14.58 | 0.081339 | 0.5213 | 0.5545748 | 0.1089814 | 0.0672 | 45.7663
8045 | 11.229167 | 3.571 | 23.2447 | 1 | 3.8155 | 3.819288 | 14.56 | 0.081185 | 0.5211 | 0.5545832 | 0.1088766 | 0.0673 | 45.7661
8046 | 11.230556 | 3.5703 | 23.2496 | 1 | 3.8195 | 3.820019 | 14.59 | 0.081442 | 0.5212 | 0.5545911 | 0.1087709 | 0.0673 | 45.7657
8047 | 11.231944 | 3.5703 | 23.2546 | 1 | 3.8204 | 3.820681 | 14.6 | 0.081493 | 0.5206 | 0.5545987 | 0.1087126 | 0.0673 | 45.7654
8048 | 11.233333 | 3.569 | 23.2595 | 1 | 3.822 | 3.821428 | 14.61 | 0.081596 | 0.5213 | 0.5546059 | 0.1086071 | 0.0673 | 45.7651
8049 | 11.234722 | 3.569 | 23.2645 | 1 | 3.8244 | 3.822066 | 14.63 | 0.08175 | 0.5221 | 0.5546127 | 0.1085021 | 0.0671 | 45.7647
8050 | 11.236111 | 3.5665 | 23.2695 | 1 | 3.8195 | 3.822757 | 14.59 | 0.081442 | 0.5218 | 0.5546201 | 0.1083959 | 0.067 | 45.7646
8051 | 11.2375 | 3.5665 | 23.2744 | 1 | 3.8139 | 3.823422 | 14.55 | 0.081082 | 0.5208 | 0.5546279 | 0.1082882 | 0.0667 | 45.7645
8052 | 11.238889 | 3.563 | 23.2794 | 1 | 3.8099 | 3.82414 | 14.52 | 0.080826 | 0.5196 | 0.5546357 | 0.1081787 | 0.0664 | 45.7644
8053 | 11.240278 | 3.563 | 23.2843 | 1 | 3.8308 | 3.824839 | 14.67 | 0.082162 | 0.5205 | 0.5546437 | 0.1080709 | 0.066 | 45.7634
8054 | 11.241667 | 3.5584 | 23.2893 | 1 | 3.8123 | 3.825595 | 14.53 | 0.08098 | 0.5195 | 0.5546518 | 0.1079607 | 0.0656 | 45.7638
8055 | 11.243056 | 3.5584 | 23.2942 | 1 | 3.8228 | 3.826333 | 14.61 | 0.081647 | 0.5188 | 0.5546595 | 0.1079008 | 0.0651 | 45.7631
8056 | 11.244444 | 3.5533 | 23.2991 | 1 | 3.83 | 3.827021 | 14.67 | 0.08211 | 0.519 | 0.5546666 | 0.1077897 | 0.0646 | 45.7626
8057 | 11.245833 | 3.5533 | 23.3041 | 1 | 3.8308 | 3.827704 | 14.67 | 0.082162 | 0.5193 | 0.554674 | 0.1076798 | 0.064 | 45.7623
8058 | 11.247222 | 3.547 | 23.309 | 1 | 3.8171 | 3.828415 | 14.57 | 0.081288 | 0.5181 | 0.5546813 | 0.1075672 | 0.0633 | 45.7626
8059 | 11.248611 | 3.547 | 23.3139 | 1 | 3.8292 | 3.829081 | 14.66 | 0.082059 | 0.5179 | 0.5546878 | 0.107453 | 0.0626 | 45.7619
8060 | 11.25 | 3.5396 | 23.3188 | 1 | 3.8292 | 3.829798 | 14.66 | 0.082059 | 0.5183 | 0.554694 | 0.10734 | 0.0618 | 45.7616
8061 | 11.251389 | 3.5396 | 23.3238 | 1 | 3.8356 | 3.830464 | 14.71 | 0.082471 | 0.5188 | 0.5547003 | 0.1072273 | 0.061 | 45.7611
8062 | 11.252778 | 3.5313 | 23.3287 | 1 | 3.838 | 3.831139 | 14.73 | 0.082626 | 0.5196 | 0.5547063 | 0.107116 | 0.0601 | 45.7607
8063 | 11.254167 | 3.5313 | 23.3336 | 1 | 3.8396 | 3.831829 | 14.74 | 0.082729 | 0.5197 | 0.5547123 | 0.1070603 | 0.0591 | 45.7604
8064 | 11.255556 | 3.5225 | 23.3385 | 1 | 3.838 | 3.832512 | 14.73 | 0.082626 | 0.5204 | 0.5547179 | 0.1069507 | 0.0581 | 45.7602
8065 | 11.256944 | 3.5225 | 23.3434 | 1 | 3.8324 | 3.833197 | 14.69 | 0.082265 | 0.5204 | 0.554723 | 0.1068415 | 0.0571 | 45.7602
8066 | 11.258333 | 3.5125 | 23.3482 | 1 | 3.8308 | 3.83391 | 14.67 | 0.082162 | 0.5201 | 0.5547278 | 0.106731 | 0.056 | 45.7601
8067 | 11.259722 | 3.5125 | 23.3531 | 1 | 3.8292 | 3.834598 | 14.66 | 0.082059 | 0.52 | 0.5547327 | 0.1066189 | 0.0548 | 45.7599
8068 | 11.261111 | 3.5016 | 23.358 | 1 | 3.8356 | 3.83526 | 14.71 | 0.082471 | 0.52 | 0.5547377 | 0.1065069 | 0.0536 | 45.7594
8069 | 11.2625 | 3.5016 | 23.3628 | 1 | 3.8356 | 3.835981 | 14.71 | 0.082471 | 0.5199 | 0.5547425 | 0.1063948 | 0.0523 | 45.7592
8070 | 11.263889 | 3.4898 | 23.3677 | 1 | 3.8292 | 3.836643 | 14.66 | 0.082059 | 0.5194 | 0.5547479 | 0.1062817 | 0.0509 | 45.7592
8071 | 11.265278 | 3.4898 | 23.3725 | 1 | 3.8372 | 3.837367 | 14.72 | 0.082574 | 0.519 | 0.5547531 | 0.1062271 | 0.0496 | 45.7587
8072 | 11.266667 | 3.4775 | 23.3774 | 1 | 3.834 | 3.838052 | 14.7 | 0.082368 | 0.5183 | 0.5547584 | 0.1061119 | 0.0481 | 45.7586
8073 | 11.268056 | 3.4775 | 23.3822 | 1 | 3.8372 | 3.838717 | 14.72 | 0.082574 | 0.5173 | 0.5547635 | 0.1059959 | 0.0466 | 45.7582
8074 | 11.269444 | 3.464 | 23.387 | 1 | 3.8388 | 3.839423 | 14.74 | 0.082678 | 0.5174 | 0.5547687 | 0.1058805 | 0.0451 | 45.758
8075 | 11.271111 | 3.464 | 23.3918 | 1 | 3.8412 | 3.840148 | 14.75 | 0.082833 | 0.5172 | 0.5547741 | 0.1057657 | 0.0435 | 45.7581
8076 | 11.2725 | 3.4495 | 23.3966 | 1 | 3.834 | 3.84089 | 14.7 | 0.082368 | 0.5163 | 0.5547794 | 0.105649 | 0.0418 | 45.7582
8077 | 11.273889 | 3.4495 | 23.4014 | 1 | 3.8444 | 3.841553 | 14.78 | 0.083039 | 0.5165 | 0.5547844 | 0.1055332 | 0.0401 | 45.7576
8078 | 11.275278 | 3.4341 | 23.4062 | 1 | 3.826 | 3.84221 | 14.64 | 0.081853 | 0.5153 | 0.5547891 | 0.1054161 | 0.0383 | 45.7581
8079 | 11.276667 | 3.4341 | 23.411 | 1 | 3.8523 | 3.842895 | 14.84 | 0.083557 | 0.5158 | 0.5547942 | 0.1053521 | 0.0365 | 45.7568
8080 | 11.278056 | 3.4183 | 23.4157 | 1 | 3.8372 | 3.843603 | 14.72 | 0.082574 | 0.5155 | 0.5547992 | 0.1052354 | 0.0347 | 45.7573
8081 | 11.279444 | 3.4183 | 23.4204 | 1 | 3.8484 | 3.844305 | 14.81 | 0.083298 | 0.5157 | 0.5548043 | 0.1051196 | 0.0327 | 45.7567
8082 | 11.280833 | 3.4014 | 23.4252 | 1 | 3.8603 | 3.845006 | 14.9 | 0.084076 | 0.517 | 0.5548094 | 0.1050055 | 0.0308 | 45.756
8083 | 11.282222 | 3.4014 | 23.4299 | 1 | 3.8428 | 3.845708 | 14.77 | 0.082936 | 0.5166 | 0.5548142 | 0.1048903 | 0.0288 | 45.7566
8084 | 11.283611 | 3.3837 | 23.4346 | 1 | 3.8404 | 3.846393 | 14.75 | 0.082781 | 0.5158 | 0.5548189 | 0.1047727 | 0.0267 | 45.7565
8085 | 11.285 | 3.3837 | 23.4393 | 1 | 3.842 | 3.847079 | 14.76 | 0.082884 | 0.5155 | 0.5548225 | 0.1046542 | 0.0246 | 45.7563
8086 | 11.286389 | 3.3651 | 23.444 | 1 | 3.846 | 3.847823 | 14.79 | 0.083143 | 0.5148 | 0.5548264 | 0.1045345 | 0.0224 | 45.756
8087 | 11.287778 | 3.3651 | 23.4486 | 1 | 3.8484 | 3.848556 | 14.81 | 0.083298 | 0.5146 | 0.5548302 | 0.1044709 | 0.0202 | 45.7558
8088 | 11.289167 | 3.3461 | 23.4533 | 1 | 3.8436 | 3.849255 | 14.77 | 0.082988 | 0.5139 | 0.5548335 | 0.1043495 | 0.0179 | 45.7558
8089 | 11.290556 | 3.3461 | 23.4579 | 1 | 3.8468 | 3.849923 | 14.8 | 0.083195 | 0.5136 | 0.5548367 | 0.1042284 | 0.0156 | 45.7556
8090 | 11.291944 | 3.326 | 23.4626 | 1 | 3.8484 | 3.85064 | 14.81 | 0.083298 | 0.5134 | 0.5548397 | 0.1041067 | 0.0133 | 45.7553
8091 | 11.293333 | 3.326 | 23.4672 | 1 | 3.8452 | 3.851344 | 14.79 | 0.083091 | 0.5125 | 0.5548424 | 0.1039836 | 0.0109 | 45.7554
8092 | 11.294722 | 3.3051 | 23.4718 | 1 | 3.8547 | 3.852011 | 14.86 | 0.083712 | 0.5133 | 0.5548454 | 0.1038613 | 0.0084 | 45.7549
8093 | 11.296111 | 3.3051 | 23.4764 | 1 | 3.8468 | 3.852715 | 14.8 | 0.083195 | 0.5121 | 0.5548487 | 0.1037362 | 0.0059 | 45.7551
8094 | 11.2975 | 3.2834 | 23.4809 | 1 | 3.8436 | 3.853421 | 14.77 | 0.082988 | 0.5116 | 0.5548522 | 0.1036092 | 0.0033 | 45.7551
8095 | 11.298889 | 3.2834 | 23.4855 | 1 | 3.8452 | 3.854079 | 14.79 | 0.083091 | 0.5103 | 0.5548553 | 0.1035392 | 0.0008 | 45.755
8096 | 11.300278 | 3.2612 | 23.49 | 1 | 3.8547 | 3.854772 | 14.86 | 0.083712 | 0.5106 | 0.5548584 | 0.1034104 | -0.0019 | 45.7545
8097 | 11.301667 | 3.2612 | 23.4946 | 1 | 3.8571 | 3.855467 | 14.88 | 0.083868 | 0.5105 | 0.5548616 | 0.1032813 | -0.0046 | 45.7543
8098 | 11.303056 | 3.238 | 23.4991 | 1 | 3.8563 | 3.856169 | 14.87 | 0.083816 | 0.5106 | 0.5548646 | 0.1031517 | -0.0073 | 45.7543
8099 | 11.304444 | 3.238 | 23.5035 | 1 | 3.8531 | 3.856876 | 14.85 | 0.083609 | 0.5103 | 0.5548675 | 0.1030218 | -0.0101 | 45.7544
8100 | 11.305833 | 3.2139 | 23.508 | 1 | 3.8595 | 3.857549 | 14.9 | 0.084024 | 0.5101 | 0.5548698 | 0.1028906 | -0.0129 | 45.7541
8101 | 11.307222 | 3.2139 | 23.5125 | 1 | 3.8587 | 3.858246 | 14.89 | 0.083972 | 0.5096 | 0.5548724 | 0.1027582 | -0.0158 | 45.754
8102 | 11.308611 | 3.1891 | 23.5169 | 1 | 3.8539 | 3.858891 | 14.85 | 0.083661 | 0.5091 | 0.5548752 | 0.1026254 | -0.0188 | 45.7542
8103 | 11.31 | 3.1891 | 23.5213 | 1 | 3.8603 | 3.859535 | 14.9 | 0.084076 | 0.5089 | 0.554878 | 0.1025549 | -0.0217 | 45.7539
8104 | 11.311389 | 3.1639 | 23.5257 | 1 | 3.8507 | 3.8602 | 14.83 | 0.083453 | 0.5082 | 0.5548808 | 0.1024205 | -0.0247 | 45.7543
8105 | 11.312778 | 3.1639 | 23.5301 | 1 | 3.8611 | 3.860899 | 14.91 | 0.084128 | 0.5076 | 0.5548838 | 0.1022842 | -0.0278 | 45.7539
8106 | 11.314167 | 3.1376 | 23.5345 | 1 | 3.8507 | 3.86158 | 14.83 | 0.083453 | 0.5067 | 0.5548871 | 0.1021457 | -0.0309 | 45.7542
8107 | 11.315556 | 3.1376 | 23.5388 | 1 | 3.8706 | 3.862257 | 14.98 | 0.084751 | 0.5076 | 0.5548899 | 0.1020093 | -0.0341 | 45.7535
8108 | 11.316944 | 3.1104 | 23.5432 | 1 | 3.8539 | 3.862948 | 14.85 | 0.083661 | 0.5063 | 0.5548923 | 0.1018718 | -0.0373 | 45.7541
8109 | 11.318333 | 3.1104 | 23.5475 | 1 | 3.8643 | 3.863634 | 14.93 | 0.084335 | 0.5067 | 0.554894 | 0.1017344 | -0.0405 | 45.7537
8110 | 11.319722 | 3.0825 | 23.5518 | 1 | 3.8643 | 3.864316 | 14.93 | 0.084335 | 0.5063 | 0.5548958 | 0.1015959 | -0.0438 | 45.7538
8111 | 11.321111 | 3.0825 | 23.5561 | 1 | 3.8611 | 3.864982 | 14.91 | 0.084128 | 0.5061 | 0.5548972 | 0.1015215 | -0.0472 | 45.7539
8112 | 11.3225 | 3.0544 | 23.5603 | 1 | 3.8611 | 3.86564 | 14.91 | 0.084128 | 0.5059 | 0.5548979 | 0.1013824 | -0.0505 | 45.754
8113 | 11.323889 | 3.0544 | 23.5645 | 1 | 3.8998 | 3.866304 | 15.21 | 0.086685 | 0.5092 | 0.5548988 | 0.1012495 | -0.054 | 45.7525
8114 | 11.325278 | 3.0253 | 23.5687 | 1 | 3.8643 | 3.867002 | 14.93 | 0.084335 | 0.5091 | 0.5548996 | 0.1011164 | -0.0574 | 45.754
8115 | 11.326667 | 3.0253 | 23.5729 | 1 | 3.8643 | 3.867695 | 14.93 | 0.084335 | 0.5091 | 0.5549011 | 0.1009841 | -0.0609 | 45.7541
8116 | 11.328333 | 2.9955 | 23.5771 | 1 | 3.8738 | 3.868407 | 15.01 | 0.08496 | 0.5098 | 0.5549022 | 0.1008512 | -0.0645 | 45.7542
8117 | 11.329722 | 2.9955 | 23.5813 | 1 | 3.8674 | 3.869105 | 14.96 | 0.084543 | 0.5099 | 0.5549029 | 0.1007182 | -0.0681 | 45.7545
8118 | 11.331111 | 2.965 | 23.5854 | 1 | 3.8674 | 3.869856 | 14.96 | 0.084543 | 0.5093 | 0.5549034 | 0.1005838 | -0.0717 | 45.7546
8119 | 11.3325 | 2.965 | 23.5895 | 1 | 3.8769 | 3.870509 | 15.03 | 0.085168 | 0.5095 | 0.5549041 | 0.1005198 | -0.0753 | 45.7543
8120 | 11.333889 | 2.9482 | 23.5936 | 1 | 3.8706 | 3.871203 | 14.98 | 0.084751 | 0.5099 | 0.5549048 | 0.1003867 | -0.0756 | 45.7547
8121 | 11.335278 | 2.9482 | 23.5977 | 1 | 3.8619 | 3.871896 | 14.91 | 0.084179 | 0.5085 | 0.5549047 | 0.1002516 | -0.0759 | 45.7552
8122 | 11.336667 | 2.9445 | 23.6018 | 1 | 3.8658 | 3.872552 | 14.94 | 0.084439 | 0.508 | 0.5549049 | 0.1001159 | -0.0761 | 45.7551
8123 | 11.338056 | 2.9445 | 23.6059 | 1 | 3.8666 | 3.873249 | 14.95 | 0.084491 | 0.507 | 0.5549052 | 0.0999784 | -0.0764 | 45.7552
8124 | 11.339444 | 2.9407 | 23.61 | 1 | 3.8706 | 3.873922 | 14.98 | 0.084751 | 0.5067 | 0.5549057 | 0.09984071 | -0.0767 | 45.7551
8125 | 11.340833 | 2.9407 | 23.614 | 1 | 3.8856 | 3.874626 | 15.1 | 0.085743 | 0.5069 | 0.5549054 | 0.09970287 | -0.0769 | 45.7547
8126 | 11.342222 | 2.9369 | 23.6181 | 1 | 3.8777 | 3.875328 | 15.04 | 0.08522 | 0.5071 | 0.5549047 | 0.09956487 | -0.0772 | 45.7551
8127 | 11.343611 | 2.9369 | 23.6222 | 1 | 3.873 | 3.876029 | 15 | 0.084908 | 0.5065 | 0.5549032 | 0.09949562 | -0.0775 | 45.7554
8128 | 11.345 | 2.9336 | 23.6263 | 1 | 3.8864 | 3.876764 | 15.1 | 0.085795 | 0.5073 | 0.5548988 | 0.09935819 | -0.0777 | 45.755
8129 | 11.346389 | 2.9336 | 23.6304 | 1 | 3.8888 | 3.87745 | 15.12 | 0.085952 | 0.5078 | 0.5548942 | 0.09922269 | -0.078 | 45.755
8130 | 11.347778 | 2.9298 | 23.6344 | 1 | 3.8571 | 3.878114 | 14.88 | 0.083868 | 0.5058 | 0.5548894 | 0.09908265 | -0.0782 | 45.7565
8131 | 11.349167 | 2.9298 | 23.6385 | 1 | 3.8777 | 3.878822 | 15.04 | 0.08522 | 0.5059 | 0.5548843 | 0.09894345 | -0.0785 | 45.7558
8132 | 11.350556 | 2.926 | 23.6426 | 1 | 3.8801 | 3.879527 | 15.06 | 0.085377 | 0.5058 | 0.5548797 | 0.09880349 | -0.0788 | 45.7558
8133 | 11.351944 | 2.926 | 23.6466 | 1 | 3.8856 | 3.880249 | 15.1 | 0.085743 | 0.5056 | 0.5548752 | 0.09866298 | -0.079 | 45.7557
8134 | 11.353333 | 2.9221 | 23.6507 | 1 | 3.8785 | 3.880956 | 15.04 | 0.085273 | 0.5056 | 0.5548715 | 0.09852072 | -0.0793 | 45.7561
8135 | 11.354722 | 2.9221 | 23.6547 | 1 | 3.8785 | 3.881637 | 15.04 | 0.085273 | 0.5052 | 0.5548679 | 0.09845183 | -0.0796 | 45.7563
8136 | 11.356111 | 2.9188 | 23.6588 | 1 | 3.8722 | 3.88234 | 14.99 | 0.084856 | 0.5043 | 0.5548646 | 0.09830716 | -0.0798 | 45.7566
8137 | 11.3575 | 2.9188 | 23.6629 | 1 | 3.8864 | 3.883068 | 15.1 | 0.085795 | 0.505 | 0.5548612 | 0.09816373 | -0.0801 | 45.7562
8138 | 11.358889 | 2.9151 | 23.6669 | 1 | 3.8856 | 3.883746 | 15.1 | 0.085743 | 0.5049 | 0.5548578 | 0.09802074 | -0.0803 | 45.7564
8139 | 11.360278 | 2.9151 | 23.671 | 1 | 3.888 | 3.884424 | 15.12 | 0.085899 | 0.5047 | 0.5548547 | 0.09787649 | -0.0806 | 45.7564
8140 | 11.361667 | 2.9112 | 23.675 | 1 | 3.8935 | 3.885141 | 15.16 | 0.086266 | 0.5049 | 0.5548515 | 0.0977327 | -0.0809 | 45.7563
8141 | 11.363056 | 2.9112 | 23.679 | 1 | 3.8998 | 3.885855 | 15.21 | 0.086685 | 0.5065 | 0.5548477 | 0.09759253 | -0.0811 | 45.7562
8142 | 11.364444 | 2.9074 | 23.6831 | 1 | 3.8825 | 3.88657 | 15.07 | 0.085534 | 0.5064 | 0.5548434 | 0.09745181 | -0.0814 | 45.7571
8143 | 11.365833 | 2.9074 | 23.6871 | 1 | 3.9022 | 3.887245 | 15.23 | 0.086842 | 0.5074 | 0.5548391 | 0.0973891 | -0.0816 | 45.7564
8144 | 11.367222 | 2.9042 | 23.6912 | 1 | 3.8825 | 3.887963 | 15.07 | 0.085534 | 0.5071 | 0.5548339 | 0.09724995 | -0.0819 | 45.7573
8145 | 11.368611 | 2.9042 | 23.6952 | 1 | 3.8927 | 3.888682 | 15.15 | 0.086213 | 0.5075 | 0.5548298 | 0.09711113 | -0.0821 | 45.7571
8146 | 11.37 | 2.9006 | 23.6992 | 1 | 3.8912 | 3.889404 | 15.14 | 0.086109 | 0.5072 | 0.5548244 | 0.09697216 | -0.0824 | 45.7573
8147 | 11.371389 | 2.9006 | 23.7032 | 1 | 3.8896 | 3.890104 | 15.13 | 0.086004 | 0.5073 | 0.5548184 | 0.09683234 | -0.0826 | 45.7575
8148 | 11.372778 | 2.8969 | 23.7073 | 1 | 3.8896 | 3.890814 | 15.13 | 0.086004 | 0.5073 | 0.5548128 | 0.09669156 | -0.0829 | 45.7576
8149 | 11.374167 | 2.8969 | 23.7113 | 1 | 3.8841 | 3.891579 | 15.09 | 0.085638 | 0.5063 | 0.554807 | 0.09654942 | -0.0831 | 45.758
8150 | 11.375556 | 2.8931 | 23.7153 | 1 | 3.8927 | 3.892301 | 15.15 | 0.086213 | 0.5057 | 0.5548011 | 0.09640703 | -0.0834 | 45.7578
8151 | 11.376944 | 2.8931 | 23.7193 | 1 | 3.8888 | 3.893027 | 15.12 | 0.085952 | 0.5055 | 0.5547953 | 0.09634249 | -0.0837 | 45.7581
8152 | 11.378333 | 2.8899 | 23.7233 | 1 | 3.9014 | 3.893701 | 15.22 | 0.08679 | 0.506 | 0.5547889 | 0.09620087 | -0.0839 | 45.7578
8153 | 11.379722 | 2.8899 | 23.7274 | 1 | 3.8982 | 3.894404 | 15.2 | 0.08658 | 0.5067 | 0.5547827 | 0.0960596 | -0.0841 | 45.758
8154 | 11.381111 | 2.8863 | 23.7314 | 1 | 3.8982 | 3.895121 | 15.2 | 0.08658 | 0.5071 | 0.554776 | 0.09591916 | -0.0844 | 45.7582
8155 | 11.3825 | 2.8863 | 23.7354 | 1 | 3.8904 | 3.895857 | 15.13 | 0.086056 | 0.506 | 0.5547695 | 0.09577578 | -0.0846 | 45.7587
8156 | 11.383889 | 2.8826 | 23.7394 | 1 | 3.9053 | 3.896599 | 15.25 | 0.087052 | 0.5067 | 0.5547636 | 0.09563394 | -0.0849 | 45.7582
8157 | 11.385556 | 2.8826 | 23.7434 | 1 | 3.8998 | 3.89729 | 15.21 | 0.086685 | 0.5067 | 0.5547579 | 0.09549233 | -0.0851 | 45.759
8158 | 11.386944 | 2.8789 | 23.7474 | 1 | 3.8967 | 3.897982 | 15.18 | 0.086475 | 0.5065 | 0.5547525 | 0.09534938 | -0.0854 | 45.7593
8159 | 11.388333 | 2.8789 | 23.7514 | 1 | 3.9022 | 3.898723 | 15.23 | 0.086842 | 0.5065 | 0.554747 | 0.09529068 | -0.0856 | 45.7592
8160 | 11.389722 | 2.8759 | 23.7554 | 1 | 3.8951 | 3.899423 | 15.17 | 0.08637 | 0.5061 | 0.5547412 | 0.09514711 | -0.0858 | 45.7597
8161 | 11.391111 | 2.8759 | 23.7594 | 1 | 3.8864 | 3.900199 | 15.1 | 0.085795 | 0.5045 | 0.5547352 | 0.09500169 | -0.0861 | 45.7602
8162 | 11.3925 | 2.8723 | 23.7634 | 1 | 3.9053 | 3.900946 | 15.25 | 0.087052 | 0.5045 | 0.5547293 | 0.09485583 | -0.0863 | 45.7596
8163 | 11.393889 | 2.8723 | 23.7674 | 1 | 3.9006 | 3.901657 | 15.21 | 0.086737 | 0.504 | 0.5547234 | 0.0947107 | -0.0865 | 45.7599
8164 | 11.395278 | 2.8687 | 23.7713 | 1 | 3.9006 | 3.902327 | 15.21 | 0.086737 | 0.504 | 0.5547177 | 0.09456642 | -0.0867 | 45.7601
8165 | 11.396667 | 2.8687 | 23.7753 | 1 | 3.8998 | 3.903076 | 15.21 | 0.086685 | 0.504 | 0.5547109 | 0.09442418 | -0.087 | 45.7603
8166 | 11.398056 | 2.8651 | 23.7793 | 1 | 3.8975 | 3.903833 | 15.19 | 0.086528 | 0.5033 | 0.5547043 | 0.09428021 | -0.0872 | 45.7606
8167 | 11.399444 | 2.8651 | 23.7833 | 1 | 3.91 | 3.904591 | 15.29 | 0.087368 | 0.5038 | 0.5546979 | 0.09421257 | -0.0874 | 45.7602
8168 | 11.400833 | 2.8622 | 23.7873 | 1 | 3.914 | 3.905293 | 15.32 | 0.087631 | 0.5044 | 0.5546916 | 0.09407097 | -0.0876 | 45.7602
8169 | 11.402222 | 2.8622 | 23.7912 | 1 | 3.903 | 3.906001 | 15.23 | 0.086895 | 0.5037 | 0.5546858 | 0.09392823 | -0.0878 | 45.7609
8170 | 11.403611 | 2.8588 | 23.7952 | 1 | 3.9053 | 3.906699 | 15.25 | 0.087052 | 0.5036 | 0.5546803 | 0.09378555 | -0.0881 | 45.7609
8171 | 11.405 | 2.8588 | 23.7992 | 1 | 3.9006 | 3.90737 | 15.21 | 0.086737 | 0.5027 | 0.5546753 | 0.09364203 | -0.0883 | 45.7613
8172 | 11.406389 | 2.8554 | 23.8031 | 1 | 3.9147 | 3.90806 | 15.33 | 0.087683 | 0.5028 | 0.5546698 | 0.09349837 | -0.0885 | 45.7609
8173 | 11.407778 | 2.8554 | 23.8071 | 1 | 3.9085 | 3.908727 | 15.28 | 0.087263 | 0.5028 | 0.5546645 | 0.09335636 | -0.0887 | 45.7613
8174 | 11.409167 | 2.8519 | 23.8111 | 1 | 3.9022 | 3.909458 | 15.23 | 0.086842 | 0.5018 | 0.5546593 | 0.09321303 | -0.0889 | 45.7618
8175 | 11.410556 | 2.8519 | 23.815 | 1 | 3.91 | 3.910128 | 15.29 | 0.087368 | 0.5014 | 0.5546544 | 0.09313881 | -0.0891 | 45.7616
8176 | 11.411944 | 2.849 | 23.819 | 1 | 3.9006 | 3.910886 | 15.21 | 0.086737 | 0.5004 | 0.5546495 | 0.09299289 | -0.0893 | 45.7622
8177 | 11.413333 | 2.849 | 23.823 | 1 | 3.9155 | 3.91156 | 15.33 | 0.087736 | 0.5007 | 0.5546442 | 0.09284842 | -0.0895 | 45.7617
8178 | 11.414722 | 2.8457 | 23.8269 | 1 | 3.9249 | 3.912243 | 15.4 | 0.088369 | 0.5018 | 0.554639 | 0.0927067 | -0.0897 | 45.7616
8179 | 11.416111 | 2.8457 | 23.8309 | 1 | 3.914 | 3.912945 | 15.32 | 0.087631 | 0.5017 | 0.5546346 | 0.09256525 | -0.0899 | 45.7622
8180 | 11.4175 | 2.8424 | 23.8348 | 1 | 3.914 | 3.913737 | 15.32 | 0.087631 | 0.5014 | 0.5546298 | 0.09242307 | -0.0901 | 45.7624
8181 | 11.418889 | 2.8424 | 23.8388 | 1 | 3.9124 | 3.914487 | 15.31 | 0.087526 | 0.501 | 0.5546246 | 0.09227917 | -0.0903 | 45.7626
8182 | 11.420278 | 2.8391 | 23.8427 | 1 | 3.9085 | 3.915178 | 15.28 | 0.087263 | 0.5004 | 0.5546196 | 0.09213464 | -0.0905 | 45.763
8183 | 11.421667 | 2.8391 | 23.8466 | 1 | 3.9296 | 3.915865 | 15.44 | 0.088686 | 0.5006 | 0.5546148 | 0.09205912 | -0.0907 | 45.7623
8184 | 11.423056 | 2.8363 | 23.8506 | 1 | 3.9171 | 3.916624 | 15.34 | 0.087841 | 0.5005 | 0.55461 | 0.09191499 | -0.0909 | 45.763
8185 | 11.424444 | 2.8363 | 23.8545 | 1 | 3.9249 | 3.917363 | 15.4 | 0.088369 | 0.5011 | 0.5546049 | 0.09177281 | -0.091 | 45.7629
8186 | 11.425833 | 2.8332 | 23.8585 | 1 | 3.9171 | 3.918087 | 15.34 | 0.087841 | 0.5008 | 0.5545998 | 0.0916313 | -0.0912 | 45.7633
8187 | 11.427222 | 2.8332 | 23.8624 | 1 | 3.9124 | 3.918797 | 15.31 | 0.087526 | 0.4997 | 0.5545944 | 0.09148759 | -0.0914 | 45.7637
8188 | 11.428611 | 2.8301 | 23.8663 | 1 | 3.9312 | 3.919535 | 15.45 | 0.088791 | 0.5005 | 0.5545889 | 0.09134642 | -0.0916 | 45.7632
8189 | 11.43 | 2.8301 | 23.8703 | 1 | 3.9296 | 3.920292 | 15.44 | 0.088686 | 0.5005 | 0.554583 | 0.09120623 | -0.0917 | 45.7634
8190 | 11.431389 | 2.827 | 23.8742 | 1 | 3.9265 | 3.920987 | 15.42 | 0.088474 | 0.5007 | 0.554577 | 0.0910667 | -0.0919 | 45.7637
8191 | 11.432778 | 2.827 | 23.8781 | 1 | 3.9202 | 3.921741 | 15.37 | 0.088052 | 0.5007 | 0.5545713 | 0.09098884 | -0.0921 | 45.7642
8192 | 11.434167 | 2.8245 | 23.882 | 1 | 3.9249 | 3.922422 | 15.4 | 0.088369 | 0.5007 | 0.5545654 | 0.09084951 | -0.0922 | 45.7642
8193 | 11.435556 | 2.8245 | 23.886 | 1 | 3.928 | 3.923144 | 15.43 | 0.08858 | 0.501 | 0.5545602 | 0.09071263 | -0.0924 | 45.7642
8194 | 11.436944 | 2.8217 | 23.8899 | 1 | 3.928 | 3.923829 | 15.43 | 0.08858 | 0.5011 | 0.5545554 | 0.09057533 | -0.0925 | 45.7644
8195 | 11.438333 | 2.8217 | 23.8938 | 1 | 3.9249 | 3.924551 | 15.4 | 0.088369 | 0.5007 | 0.55455 | 0.09043673 | -0.0926 | 45.7648
8196 | 11.439722 | 2.819 | 23.8977 | 1 | 3.9358 | 3.925285 | 15.49 | 0.089109 | 0.5013 | 0.5545447 | 0.09029949 | -0.0928 | 45.7645
8197 | 11.441111 | 2.819 | 23.9016 | 1 | 3.9343 | 3.925998 | 15.48 | 0.089003 | 0.5011 | 0.55454 | 0.09016193 | -0.0929 | 45.7648
8198 | 11.442778 | 2.8163 | 23.9055 | 1 | 3.9358 | 3.926757 | 15.49 | 0.089109 | 0.5015 | 0.5545352 | 0.09002693 | -0.093 | 45.7653
8199 | 11.444167 | 2.8163 | 23.9095 | 1 | 3.9273 | 3.927453 | 15.42 | 0.088527 | 0.5016 | 0.5545297 | 0.08994975 | -0.0931 | 45.7658
8200 | 11.445556 | 2.8143 | 23.9134 | 1 | 3.9343 | 3.928147 | 15.48 | 0.089003 | 0.5015 | 0.5545238 | 0.08981493 | -0.0932 | 45.7657
8201 | 11.446944 | 2.8143 | 23.9173 | 1 | 3.9202 | 3.92887 | 15.37 | 0.088052 | 0.5004 | 0.5545175 | 0.08967772 | -0.0933 | 45.7665
8202 | 11.448333 | 2.8119 | 23.9212 | 1 | 3.9296 | 3.929577 | 15.44 | 0.088686 | 0.4996 | 0.5545117 | 0.08953872 | -0.0934 | 45.7663
8203 | 11.449722 | 2.8119 | 23.9251 | 1 | 3.9226 | 3.930326 | 15.39 | 0.08821 | 0.499 | 0.5545059 | 0.08939861 | -0.0935 | 45.7668
8204 | 11.451111 | 2.8095 | 23.929 | 1 | 3.9319 | 3.931039 | 15.46 | 0.088844 | 0.4991 | 0.5545005 | 0.0892576 | -0.0936 | 45.7667
8205 | 11.4525 | 2.8095 | 23.9329 | 1 | 3.9226 | 3.931774 | 15.39 | 0.08821 | 0.498 | 0.5544951 | 0.08911429 | -0.0937 | 45.7673
8206 | 11.453889 | 2.807 | 23.9368 | 1 | 3.9288 | 3.932518 | 15.44 | 0.088633 | 0.4977 | 0.5544899 | 0.08897018 | -0.0938 | 45.7672
8207 | 11.455278 | 2.807 | 23.9407 | 1 | 3.939 | 3.933259 | 15.52 | 0.089321 | 0.4977 | 0.5544851 | 0.08888875 | -0.0938 | 45.767
8208 | 11.456667 | 2.8052 | 23.9446 | 1 | 3.9249 | 3.933972 | 15.4 | 0.088369 | 0.4969 | 0.5544804 | 0.08874327 | -0.0939 | 45.7678
8209 | 11.458056 | 2.8052 | 23.9485 | 1 | 3.9296 | 3.934714 | 15.44 | 0.088686 | 0.4966 | 0.5544757 | 0.08859807 | -0.094 | 45.7678
8210 | 11.459444 | 2.8029 | 23.9524 | 1 | 3.9273 | 3.93543 | 15.42 | 0.088527 | 0.4954 | 0.5544712 | 0.08845029 | -0.094 | 45.7681
8211 | 11.460833 | 2.8029 | 23.9563 | 1 | 3.9296 | 3.936109 | 15.44 | 0.088686 | 0.4951 | 0.5544667 | 0.0883023 | -0.0941 | 45.7682
8212 | 11.462222 | 2.8005 | 23.9602 | 1 | 3.9233 | 3.936821 | 15.39 | 0.088263 | 0.4935 | 0.5544629 | 0.08815204 | -0.0942 | 45.7687
8213 | 11.463611 | 2.8005 | 23.9641 | 1 | 3.9319 | 3.937545 | 15.46 | 0.088844 | 0.4933 | 0.5544597 | 0.08800167 | -0.0942 | 45.7685
8214 | 11.465 | 2.7981 | 23.9679 | 1 | 3.9327 | 3.938271 | 15.47 | 0.088897 | 0.4932 | 0.5544567 | 0.08785109 | -0.0943 | 45.7687
8215 | 11.466389 | 2.7981 | 23.9718 | 1 | 3.939 | 3.938983 | 15.52 | 0.089321 | 0.4937 | 0.5544536 | 0.08776139 | -0.0944 | 45.7687
8216 | 11.467778 | 2.7962 | 23.9757 | 1 | 3.939 | 3.939739 | 15.52 | 0.089321 | 0.4937 | 0.5544514 | 0.08761203 | -0.0944 | 45.7689
8217 | 11.469167 | 2.7962 | 23.9796 | 1 | 3.946 | 3.940502 | 15.57 | 0.089798 | 0.4938 | 0.5544494 | 0.08746287 | -0.0945 | 45.7688
8218 | 11.470556 | 2.7939 | 23.9835 | 1 | 3.939 | 3.941209 | 15.52 | 0.089321 | 0.4937 | 0.5544481 | 0.08731291 | -0.0946 | 45.7693
8219 | 11.471944 | 2.7939 | 23.9874 | 1 | 3.9436 | 3.941942 | 15.55 | 0.089639 | 0.4933 | 0.554447 | 0.08716295 | -0.0946 | 45.7693
8220 | 11.473333 | 2.7915 | 23.9912 | 1 | 3.9296 | 3.942686 | 15.44 | 0.088686 | 0.4922 | 0.5544461 | 0.08701052 | -0.0947 | 45.7701
8221 | 11.474722 | 2.7915 | 23.9951 | 1 | 3.9374 | 3.943389 | 15.5 | 0.089215 | 0.4916 | 0.5544455 | 0.08685778 | -0.0948 | 45.77
8222 | 11.476111 | 2.789 | 23.999 | 1 | 3.9312 | 3.944143 | 15.45 | 0.088791 | 0.4904 | 0.5544448 | 0.08670269 | -0.0949 | 45.7705
8223 | 11.4775 | 2.789 | 24.0029 | 1 | 3.9483 | 3.944876 | 15.59 | 0.089957 | 0.491 | 0.5544444 | 0.08660881 | -0.0949 | 45.77
8224 | 11.478889 | 2.787 | 24.0067 | 1 | 3.9475 | 3.945608 | 15.58 | 0.089904 | 0.491 | 0.5544438 | 0.08645513 | -0.095 | 45.7702
8225 | 11.480278 | 2.787 | 24.0106 | 1 | 3.946 | 3.946305 | 15.57 | 0.089798 | 0.4909 | 0.5544432 | 0.08630136 | -0.0951 | 45.7705
8226 | 11.481667 | 2.7845 | 24.0145 | 1 | 3.9483 | 3.94701 | 15.59 | 0.089957 | 0.4911 | 0.5544427 | 0.08614759 | -0.0952 | 45.7706
8227 | 11.483056 | 2.7845 | 24.0183 | 1 | 3.9483 | 3.947761 | 15.59 | 0.089957 | 0.4914 | 0.5544419 | 0.08599442 | -0.0952 | 45.7709
8228 | 11.484444 | 2.782 | 24.0222 | 1 | 3.9397 | 3.948511 | 15.52 | 0.089374 | 0.4909 | 0.554441 | 0.08583937 | -0.0953 | 45.7714
8229 | 11.485833 | 2.782 | 24.0261 | 1 | 3.9483 | 3.949216 | 15.59 | 0.089957 | 0.491 | 0.55444 | 0.08568541 | -0.0954 | 45.7713
8230 | 11.487222 | 2.7793 | 24.0299 | 1 | 3.9529 | 3.949939 | 15.63 | 0.090276 | 0.4916 | 0.5544396 | 0.08553184 | -0.0956 | 45.7713
8231 | 11.488611 | 2.7793 | 24.0338 | 1 | 3.9436 | 3.950674 | 15.55 | 0.089639 | 0.4908 | 0.554439 | 0.08544062 | -0.0957 | 45.7719
8232 | 11.49 | 2.7771 | 24.0377 | 1 | 3.9522 | 3.95139 | 15.62 | 0.090223 | 0.4906 | 0.5544387 | 0.08528532 | -0.0957 | 45.7718
8233 | 11.491389 | 2.7771 | 24.0415 | 1 | 3.9615 | 3.952142 | 15.69 | 0.090861 | 0.4918 | 0.5544385 | 0.085132 | -0.0958 | 45.7716
8234 | 11.492778 | 2.7745 | 24.0454 | 1 | 3.9615 | 3.952866 | 15.69 | 0.090861 | 0.4925 | 0.5544377 | 0.08498064 | -0.0959 | 45.7718
8235 | 11.494167 | 2.7745 | 24.0492 | 1 | 3.9599 | 3.953564 | 15.68 | 0.090755 | 0.4933 | 0.5544364 | 0.08483125 | -0.096 | 45.7722
8236 | 11.495556 | 2.7718 | 24.0531 | 1 | 3.9514 | 3.954272 | 15.61 | 0.09017 | 0.4929 | 0.554435 | 0.08468176 | -0.0961 | 45.7727
8237 | 11.496944 | 2.7718 | 24.0569 | 1 | 3.9491 | 3.95499 | 15.6 | 0.09001 | 0.4918 | 0.5544334 | 0.08453139 | -0.0962 | 45.7731
8238 | 11.498333 | 2.7692 | 24.0608 | 1 | 3.9599 | 3.955736 | 15.68 | 0.090755 | 0.4925 | 0.5544317 | 0.08438231 | -0.0964 | 45.7728
8239 | 11.5 | 2.7692 | 24.0646 | 1 | 3.9669 | 3.956488 | 15.74 | 0.091235 | 0.4936 | 0.5544308 | 0.08429607 | -0.0964 | 45.7732
8240 | 11.501389 | 2.7672 | 24.0685 | 1 | 3.9529 | 3.957229 | 15.63 | 0.090276 | 0.4936 | 0.5544292 | 0.08414938 | -0.0965 | 45.774
8241 | 11.502778 | 2.7672 | 24.0723 | 1 | 3.9615 | 3.95794 | 15.69 | 0.090861 | 0.4936 | 0.5544275 | 0.08400209 | -0.0966 | 45.7738
8242 | 11.504167 | 2.7648 | 24.0761 | 1 | 3.9421 | 3.958684 | 15.54 | 0.089533 | 0.4918 | 0.5544266 | 0.08385028 | -0.0967 | 45.7749
8243 | 11.505556 | 2.7648 | 24.08 | 1 | 3.9669 | 3.95937 | 15.74 | 0.091235 | 0.4919 | 0.554426 | 0.08369907 | -0.0967 | 45.7741
8244 | 11.506944 | 2.7623 | 24.0838 | 1 | 3.9715 | 3.96011 | 15.77 | 0.091555 | 0.4927 | 0.5544255 | 0.08355061 | -0.0968 | 45.7741
8245 | 11.508333 | 2.7623 | 24.0877 | 1 | 3.9615 | 3.960848 | 15.69 | 0.090861 | 0.4925 | 0.5544246 | 0.08340265 | -0.0969 | 45.7748
8246 | 11.509722 | 2.7597 | 24.0915 | 1 | 3.9514 | 3.961575 | 15.61 | 0.09017 | 0.4914 | 0.554424 | 0.08325224 | -0.097 | 45.7754
8247 | 11.511111 | 2.7597 | 24.0953 | 1 | 3.9607 | 3.962303 | 15.69 | 0.090808 | 0.4913 | 0.5544237 | 0.08316277 | -0.0971 | 45.7753
8248 | 11.5125 | 2.7577 | 24.0992 | 1 | 3.9522 | 3.963025 | 15.62 | 0.090223 | 0.4903 | 0.554423 | 0.08301043 | -0.0972 | 45.7758
8249 | 11.513889 | 2.7577 | 24.103 | 1 | 3.963 | 3.963706 | 15.71 | 0.090968 | 0.4902 | 0.5544221 | 0.08285849 | -0.0972 | 45.7756
8250 | 11.515278 | 2.7552 | 24.1068 | 1 | 3.9677 | 3.964475 | 15.74 | 0.091288 | 0.4903 | 0.5544213 | 0.08270636 | -0.0973 | 45.7757
8251 | 11.516667 | 2.7552 | 24.1106 | 1 | 3.9661 | 3.965177 | 15.73 | 0.091181 | 0.4902 | 0.5544206 | 0.08255474 | -0.0974 | 45.776
8252 | 11.518056 | 2.7527 | 24.1145 | 1 | 3.9568 | 3.965902 | 15.66 | 0.090542 | 0.4894 | 0.5544203 | 0.08240175 | -0.0975 | 45.7766
8253 | 11.519444 | 2.7527 | 24.1183 | 1 | 3.9715 | 3.966633 | 15.77 | 0.091555 | 0.4895 | 0.5544203 | 0.08224995 | -0.0976 | 45.7762
8254 | 11.520833 | 2.7501 | 24.1221 | 1 | 3.9738 | 3.967378 | 15.79 | 0.091715 | 0.4902 | 0.5544205 | 0.08209993 | -0.0977 | 45.7764
8255 | 11.522222 | 2.7501 | 24.1259 | 1 | 3.9653 | 3.968104 | 15.72 | 0.091128 | 0.4899 | 0.5544204 | 0.08200717 | -0.0978 | 45.777
8256 | 11.523611 | 2.7479 | 24.1297 | 1 | 3.9553 | 3.968813 | 15.64 | 0.090436 | 0.4891 | 0.5544199 | 0.08185523 | -0.0979 | 45.7777
8257 | 11.525 | 2.7479 | 24.1336 | 1 | 3.9661 | 3.969538 | 15.73 | 0.091181 | 0.4888 | 0.5544196 | 0.08170252 | -0.098 | 45.7774
8258 | 11.526389 | 2.7454 | 24.1374 | 1 | 3.9785 | 3.970289 | 15.83 | 0.092036 | 0.4899 | 0.5544191 | 0.08155278 | -0.098 | 45.7772
8259 | 11.527778 | 2.7454 | 24.1412 | 1 | 3.9769 | 3.971055 | 15.82 | 0.091929 | 0.4904 | 0.5544187 | 0.08140383 | -0.0981 | 45.7775
8260 | 11.529167 | 2.7428 | 24.145 | 1 | 3.9653 | 3.971763 | 15.72 | 0.091128 | 0.4893 | 0.5544184 | 0.08125274 | -0.0982 | 45.7782
8261 | 11.530556 | 2.7428 | 24.1488 | 1 | 3.9708 | 3.972455 | 15.77 | 0.091502 | 0.4891 | 0.5544179 | 0.08110087 | -0.0984 | 45.7782
8262 | 11.531944 | 2.7402 | 24.1526 | 1 | 3.9777 | 3.973183 | 15.82 | 0.091983 | 0.4897 | 0.5544166 | 0.08095138 | -0.0985 | 45.7782
8263 | 11.533333 | 2.7402 | 24.1564 | 1 | 3.9646 | 3.97395 | 15.72 | 0.091075 | 0.4891 | 0.5544157 | 0.08085776 | -0.0986 | 45.779
8264 | 11.534722 | 2.738 | 24.1602 | 1 | 3.9808 | 3.974681 | 15.85 | 0.092197 | 0.4895 | 0.554415 | 0.08070812 | -0.0986 | 45.7786
8265 | 11.536111 | 2.738 | 24.164 | 1 | 3.9622 | 3.975391 | 15.7 | 0.090915 | 0.4882 | 0.554414 | 0.08055693 | -0.0987 | 45.7796
8266 | 11.5375 | 2.7354 | 24.1678 | 1 | 3.9754 | 3.976108 | 15.8 | 0.091822 | 0.4886 | 0.5544133 | 0.08040703 | -0.0988 | 45.7793
8267 | 11.538889 | 2.7354 | 24.1716 | 1 | 3.9769 | 3.976814 | 15.82 | 0.091929 | 0.4885 | 0.554412 | 0.08025843 | -0.0989 | 45.7795
8268 | 11.540278 | 2.7329 | 24.1754 | 1 | 3.9777 | 3.977565 | 15.82 | 0.091983 | 0.4887 | 0.5544105 | 0.08011064 | -0.099 | 45.7797
8269 | 11.541667 | 2.7329 | 24.1792 | 1 | 3.9777 | 3.978328 | 15.82 | 0.091983 | 0.4891 | 0.5544079 | 0.07996473 | -0.0991 | 45.7799
8270 | 11.543056 | 2.7303 | 24.183 | 1 | 3.9692 | 3.979074 | 15.75 | 0.091395 | 0.4882 | 0.554405 | 0.07981827 | -0.0992 | 45.7805
8271 | 11.544444 | 2.7303 | 24.1868 | 1 | 3.9908 | 3.979828 | 15.93 | 0.092894 | 0.4901 | 0.5544019 | 0.07972287 | -0.0993 | 45.7799
8272 | 11.545833 | 2.7282 | 24.1906 | 1 | 3.9892 | 3.980576 | 15.91 | 0.092786 | 0.4906 | 0.5543991 | 0.07958134 | -0.0994 | 45.7802
8273 | 11.547222 | 2.7282 | 24.1944 | 1 | 3.9831 | 3.981314 | 15.87 | 0.092357 | 0.4903 | 0.5543969 | 0.07943857 | -0.0995 | 45.7807
8274 | 11.548611 | 2.7258 | 24.1982 | 1 | 3.9908 | 3.982039 | 15.93 | 0.092894 | 0.4913 | 0.554395 | 0.07929797 | -0.0996 | 45.7806
8275 | 11.55 | 2.7258 | 24.202 | 1 | 3.9762 | 3.982756 | 15.81 | 0.091876 | 0.4907 | 0.5543939 | 0.07915652 | -0.0996 | 45.7815
8276 | 11.551389 | 2.7234 | 24.2057 | 1 | 3.9692 | 3.983486 | 15.75 | 0.091395 | 0.4898 | 0.554393 | 0.07901411 | -0.0997 | 45.7821
8277 | 11.552778 | 2.7234 | 24.2095 | 1 | 3.9854 | 3.984192 | 15.88 | 0.092518 | 0.4901 | 0.5543913 | 0.0788733 | -0.0998 | 45.7816
8278 | 11.554167 | 2.7211 | 24.2133 | 1 | 3.9892 | 3.984915 | 15.91 | 0.092786 | 0.4902 | 0.5543891 | 0.07873271 | -0.0999 | 45.7817
8279 | 11.555556 | 2.7211 | 24.2171 | 1 | 3.9869 | 3.985687 | 15.9 | 0.092625 | 0.4902 | 0.5543867 | 0.07863769 | -0.1 | 45.7821
8280 | 11.557222 | 2.7192 | 24.2209 | 1 | 3.9931 | 3.986426 | 15.94 | 0.093055 | 0.4908 | 0.5543841 | 0.07849851 | -0.1 | 45.7825
8281 | 11.558611 | 2.7192 | 24.2246 | 1 | 3.9862 | 3.987166 | 15.89 | 0.092572 | 0.4908 | 0.5543817 | 0.07836082 | -0.1001 | 45.7831
8282 | 11.56 | 2.7173 | 24.2284 | 1 | 3.99 | 3.987879 | 15.92 | 0.09284 | 0.4912 | 0.5543797 | 0.07822434 | -0.1001 | 45.7831
8283 | 11.561389 | 2.7173 | 24.2322 | 1 | 3.9839 | 3.988626 | 15.87 | 0.092411 | 0.4911 | 0.5543772 | 0.0780873 | -0.1001 | 45.7836
8284 | 11.562778 | 2.7153 | 24.236 | 1 | 3.9823 | 3.989316 | 15.86 | 0.092304 | 0.4904 | 0.554375 | 0.07794872 | -0.1002 | 45.784
8285 | 11.564167 | 2.7153 | 24.2397 | 1 | 3.9862 | 3.990047 | 15.89 | 0.092572 | 0.4904 | 0.5543727 | 0.07781116 | -0.1002 | 45.7841
8286 | 11.565556 | 2.7132 | 24.2435 | 1 | 3.9831 | 3.990765 | 15.87 | 0.092357 | 0.4898 | 0.5543705 | 0.07767245 | -0.1003 | 45.7845
8287 | 11.566944 | 2.7132 | 24.2473 | 1 | 3.9946 | 3.99152 | 15.96 | 0.093162 | 0.4903 | 0.554369 | 0.07757706 | -0.1003 | 45.7842
8288 | 11.568333 | 2.7116 | 24.251 | 1 | 3.9908 | 3.99224 | 15.93 | 0.092894 | 0.4902 | 0.5543671 | 0.07743936 | -0.1003 | 45.7847
8289 | 11.569722 | 2.7116 | 24.2548 | 1 | 3.9916 | 3.992973 | 15.93 | 0.092947 | 0.4904 | 0.5543647 | 0.07730384 | -0.1004 | 45.7849
8290 | 11.571111 | 2.7098 | 24.2586 | 1 | 3.9969 | 3.993689 | 15.98 | 0.093323 | 0.4911 | 0.5543621 | 0.07716885 | -0.1004 | 45.7849
8291 | 11.5725 | 2.7098 | 24.2623 | 1 | 3.9923 | 3.994422 | 15.94 | 0.093001 | 0.4912 | 0.5543596 | 0.07703429 | -0.1004 | 45.7854
8292 | 11.573889 | 2.708 | 24.2661 | 1 | 4.0023 | 3.995124 | 16.02 | 0.0937 | 0.4922 | 0.5543572 | 0.07690191 | -0.1004 | 45.7852
8293 | 11.575278 | 2.708 | 24.2699 | 1 | 3.9892 | 3.995833 | 15.91 | 0.092786 | 0.4918 | 0.5543548 | 0.0767678 | -0.1004 | 45.7861
8294 | 11.576667 | 2.7063 | 24.2736 | 1 | 4.0008 | 3.996601 | 16.01 | 0.093592 | 0.4926 | 0.5543525 | 0.07663587 | -0.1005 | 45.7859
8295 | 11.578056 | 2.7063 | 24.2774 | 1 | 3.98 | 3.997299 | 15.84 | 0.092143 | 0.4914 | 0.5543504 | 0.07654339 | -0.1005 | 45.787
8296 | 11.579444 | 2.7049 | 24.2811 | 1 | 3.99 | 3.997992 | 15.92 | 0.09284 | 0.4902 | 0.5543484 | 0.07640699 | -0.1005 | 45.7869
8297 | 11.580833 | 2.7049 | 24.2849 | 1 | 4.0038 | 3.998736 | 16.03 | 0.093808 | 0.4907 | 0.5543466 | 0.07627111 | -0.1005 | 45.7865
8298 | 11.582222 | 2.7033 | 24.2887 | 1 | 4.0023 | 3.99951 | 16.02 | 0.0937 | 0.4914 | 0.5543446 | 0.07613751 | -0.1005 | 45.7868
8299 | 11.583611 | 2.7033 | 24.2924 | 1 | 4.0038 | 4.000253 | 16.03 | 0.093808 | 0.4919 | 0.5543427 | 0.07600483 | -0.1004 | 45.7871
8300 | 11.585 | 2.7018 | 24.2962 | 1 | 4.0138 | 4.000959 | 16.11 | 0.094509 | 0.4933 | 0.5543402 | 0.07587531 | -0.1004 | 45.7869
8301 | 11.586389 | 2.7018 | 24.2999 | 1 | 3.9992 | 4.001684 | 15.99 | 0.093485 | 0.4934 | 0.5543377 | 0.07574611 | -0.1004 | 45.7878
8302 | 11.587778 | 2.7003 | 24.3037 | 1 | 3.9908 | 4.002407 | 15.93 | 0.092894 | 0.492 | 0.5543353 | 0.07561401 | -0.1004 | 45.7884
8303 | 11.589167 | 2.7003 | 24.3074 | 1 | 4.0054 | 4.003122 | 16.04 | 0.093915 | 0.4926 | 0.5543323 | 0.07552488 | -0.1004 | 45.7881
8304 | 11.590556 | 2.6992 | 24.3112 | 1 | 3.9962 | 4.003858 | 15.97 | 0.09327 | 0.492 | 0.5543297 | 0.075393 | -0.1004 | 45.7887
8305 | 11.591944 | 2.6992 | 24.3149 | 1 | 4.0038 | 4.004593 | 16.03 | 0.093808 | 0.4922 | 0.5543268 | 0.07526115 | -0.1003 | 45.7887
8306 | 11.593333 | 2.6979 | 24.3187 | 1 | 4.0145 | 4.005344 | 16.12 | 0.094563 | 0.4926 | 0.5543236 | 0.0751306 | -0.1003 | 45.7885
8307 | 11.594722 | 2.6979 | 24.3224 | 1 | 4.0145 | 4.006092 | 16.12 | 0.094563 | 0.4935 | 0.5543202 | 0.07500234 | -0.1002 | 45.7888
8308 | 11.596111 | 2.6967 | 24.3262 | 1 | 3.9992 | 4.006819 | 15.99 | 0.093485 | 0.4933 | 0.5543165 | 0.07487391 | -0.1002 | 45.7897
8309 | 11.5975 | 2.6967 | 24.3299 | 1 | 4.0199 | 4.007497 | 16.16 | 0.094941 | 0.495 | 0.5543132 | 0.07474912 | -0.1002 | 45.7891
8310 | 11.598889 | 2.6956 | 24.3337 | 1 | 4.0023 | 4.00824 | 16.02 | 0.0937 | 0.4945 | 0.5543094 | 0.07462388 | -0.1001 | 45.7901
8311 | 11.600278 | 2.6956 | 24.3374 | 1 | 4.0069 | 4.008942 | 16.06 | 0.094023 | 0.4956 | 0.5543057 | 0.07454058 | -0.1001 | 45.7902
8312 | 11.601667 | 2.6949 | 24.3411 | 1 | 4.0115 | 4.009648 | 16.09 | 0.094347 | 0.4958 | 0.5543016 | 0.07441808 | -0.1 | 45.7903
8313 | 11.603056 | 2.6949 | 24.3449 | 1 | 4.0145 | 4.010407 | 16.12 | 0.094563 | 0.4966 | 0.5542973 | 0.07429658 | -0.0999 | 45.7904
8314 | 11.604444 | 2.6941 | 24.3486 | 1 | 4.0084 | 4.01113 | 16.07 | 0.094131 | 0.4968 | 0.554293 | 0.07417473 | -0.0998 | 45.791
8315 | 11.605833 | 2.6941 | 24.3524 | 1 | 4.0184 | 4.011831 | 16.15 | 0.094833 | 0.4971 | 0.5542891 | 0.07405339 | -0.0997 | 45.7908
8316 | 11.607222 | 2.6934 | 24.3561 | 1 | 4.0008 | 4.012576 | 16.01 | 0.093592 | 0.4959 | 0.5542851 | 0.07393002 | -0.0996 | 45.7918
8317 | 11.608611 | 2.6934 | 24.3599 | 1 | 4.013 | 4.013323 | 16.1 | 0.094455 | 0.4957 | 0.5542808 | 0.07380581 | -0.0995 | 45.7916
8318 | 11.61 | 2.6927 | 24.3636 | 1 | 4.0214 | 4.014056 | 16.17 | 0.095049 | 0.4967 | 0.554276 | 0.07368437 | -0.0994 | 45.7915
8319 | 11.611389 | 2.6927 | 24.3673 | 1 | 4.0153 | 4.014814 | 16.12 | 0.094617 | 0.4966 | 0.5542709 | 0.07360533 | -0.0993 | 45.7921
8320 | 11.612778 | 2.6926 | 24.3711 | 1 | 4.0229 | 4.015583 | 16.18 | 0.095157 | 0.4976 | 0.5542655 | 0.07348583 | -0.0992 | 45.792
8321 | 11.614444 | 2.6926 | 24.3748 | 1 | 4.0168 | 4.016297 | 16.13 | 0.094725 | 0.498 | 0.5542603 | 0.07336665 | -0.099 | 45.7929
8322 | 11.615833 | 2.6925 | 24.3786 | 1 | 4.0115 | 4.017037 | 16.09 | 0.094347 | 0.4978 | 0.5542546 | 0.07324652 | -0.0988 | 45.7934
8323 | 11.617222 | 2.6925 | 24.3823 | 1 | 4.0184 | 4.017736 | 16.15 | 0.094833 | 0.4983 | 0.5542495 | 0.07312846 | -0.0987 | 45.7934
8324 | 11.618611 | 2.6924 | 24.386 | 1 | 4.0252 | 4.018458 | 16.2 | 0.095319 | 0.4993 | 0.5542441 | 0.07301385 | -0.0985 | 45.7934
8325 | 11.62 | 2.6924 | 24.3898 | 1 | 4.0184 | 4.019205 | 16.15 | 0.094833 | 0.5001 | 0.5542384 | 0.07290189 | -0.0983 | 45.794
8326 | 11.621389 | 2.6925 | 24.3935 | 1 | 4.0306 | 4.019934 | 16.25 | 0.095699 | 0.5012 | 0.5542322 | 0.07279241 | -0.0981 | 45.7937
8327 | 11.622778 | 2.6925 | 24.3973 | 1 | 4.0123 | 4.020639 | 16.1 | 0.094401 | 0.5009 | 0.5542257 | 0.07272026 | -0.0979 | 45.7948
8328 | 11.624167 | 2.6931 | 24.401 | 1 | 4.0153 | 4.021413 | 16.12 | 0.094617 | 0.5006 | 0.5542187 | 0.07260978 | -0.0977 | 45.7949
8329 | 11.625556 | 2.6931 | 24.4047 | 1 | 4.0237 | 4.022095 | 16.19 | 0.095211 | 0.5012 | 0.5542116 | 0.07250087 | -0.0975 | 45.7949
8330 | 11.626944 | 2.6936 | 24.4085 | 1 | 4.0168 | 4.022837 | 16.13 | 0.094725 | 0.501 | 0.554204 | 0.07239132 | -0.0973 | 45.7954
8331 | 11.628333 | 2.6936 | 24.4122 | 1 | 4.0161 | 4.023611 | 16.13 | 0.094671 | 0.5009 | 0.5541958 | 0.0722815 | -0.097 | 45.7957
8332 | 11.629722 | 2.6941 | 24.416 | 1 | 4.0229 | 4.024351 | 16.18 | 0.095157 | 0.5013 | 0.5541878 | 0.07217181 | -0.0968 | 45.7957
8333 | 11.631111 | 2.6941 | 24.4197 | 1 | 4.0321 | 4.025091 | 16.26 | 0.095807 | 0.5019 | 0.5541796 | 0.07206303 | -0.0966 | 45.7956
8334 | 11.6325 | 2.6947 | 24.4235 | 1 | 4.042 | 4.025825 | 16.34 | 0.096513 | 0.5035 | 0.5541723 | 0.0719568 | -0.0963 | 45.7954
8335 | 11.633889 | 2.6947 | 24.4272 | 1 | 4.0268 | 4.026513 | 16.21 | 0.095428 | 0.5038 | 0.554164 | 0.07189308 | -0.0961 | 45.7964
8336 | 11.635278 | 2.6958 | 24.4309 | 1 | 4.0321 | 4.027295 | 16.26 | 0.095807 | 0.5049 | 0.5541555 | 0.07178973 | -0.0958 | 45.7964
8337 | 11.636667 | 2.6958 | 24.4347 | 1 | 4.0321 | 4.028008 | 16.26 | 0.095807 | 0.5059 | 0.5541473 | 0.07168767 | -0.0955 | 45.7967
8338 | 11.638056 | 2.6968 | 24.4384 | 1 | 4.0321 | 4.02879 | 16.26 | 0.095807 | 0.5066 | 0.5541388 | 0.07158738 | -0.0953 | 45.797
8339 | 11.639444 | 2.6968 | 24.4422 | 1 | 4.0321 | 4.029534 | 16.26 | 0.095807 | 0.507 | 0.5541297 | 0.07148739 | -0.095 | 45.7972
8340 | 11.640833 | 2.6978 | 24.4459 | 1 | 4.0321 | 4.030278 | 16.26 | 0.095807 | 0.5068 | 0.5541198 | 0.07138714 | -0.0947 | 45.7975
8341 | 11.642222 | 2.6978 | 24.4497 | 1 | 4.0298 | 4.031006 | 16.24 | 0.095644 | 0.5072 | 0.5541096 | 0.07128778 | -0.0944 | 45.7979
8342 | 11.643611 | 2.6989 | 24.4534 | 1 | 4.0275 | 4.03174 | 16.22 | 0.095482 | 0.5071 | 0.554099 | 0.07118756 | -0.0941 | 45.7983
8343 | 11.645 | 2.6989 | 24.4572 | 1 | 4.029 | 4.032486 | 16.23 | 0.09559 | 0.5073 | 0.5540886 | 0.07113302 | -0.0938 | 45.7984
8344 | 11.646389 | 2.7004 | 24.4609 | 1 | 4.0412 | 4.033234 | 16.33 | 0.096459 | 0.5079 | 0.5540773 | 0.0710345 | -0.0935 | 45.7982
8345 | 11.647778 | 2.7004 | 24.4647 | 1 | 4.0382 | 4.033948 | 16.31 | 0.096241 | 0.5083 | 0.5540663 | 0.07093706 | -0.0932 | 45.7986
8346 | 11.649167 | 2.7018 | 24.4684 | 1 | 4.0283 | 4.034698 | 16.23 | 0.095536 | 0.5079 | 0.5540548 | 0.07083945 | -0.0929 | 45.7993
8347 | 11.650556 | 2.7018 | 24.4722 | 1 | 4.0389 | 4.035392 | 16.31 | 0.096296 | 0.5083 | 0.5540431 | 0.07074214 | -0.0926 | 45.7991
8348 | 11.651944 | 2.7033 | 24.4759 | 1 | 4.0397 | 4.036091 | 16.32 | 0.09635 | 0.509 | 0.554031 | 0.07064563 | -0.0922 | 45.7994
8349 | 11.653333 | 2.7033 | 24.4797 | 1 | 4.0351 | 4.036845 | 16.28 | 0.096024 | 0.5095 | 0.5540182 | 0.07054972 | -0.0919 | 45.7998
8350 | 11.654722 | 2.7047 | 24.4834 | 1 | 4.0404 | 4.037589 | 16.33 | 0.096404 | 0.5095 | 0.5540052 | 0.07045392 | -0.0916 | 45.7999
8351 | 11.656111 | 2.7047 | 24.4872 | 1 | 4.0412 | 4.038324 | 16.33 | 0.096459 | 0.5102 | 0.5539918 | 0.07040654 | -0.0912 | 45.8001
8352 | 11.6575 | 2.7066 | 24.491 | 1 | 4.0397 | 4.039038 | 16.32 | 0.09635 | 0.51 | 0.5539785 | 0.07031184 | -0.0909 | 45.8004
8353 | 11.658889 | 2.7066 | 24.4947 | 1 | 4.0389 | 4.039793 | 16.31 | 0.096296 | 0.5099 | 0.5539647 | 0.07021793 | -0.0905 | 45.8007
8354 | 11.660278 | 2.7083 | 24.4985 | 1 | 4.0321 | 4.040571 | 16.26 | 0.095807 | 0.5092 | 0.5539506 | 0.07012316 | -0.0902 | 45.8013
8355 | 11.661667 | 2.7083 | 24.5023 | 1 | 4.042 | 4.041331 | 16.34 | 0.096513 | 0.5099 | 0.5539362 | 0.07002987 | -0.0898 | 45.8011
8356 | 11.663056 | 2.7101 | 24.506 | 1 | 4.0511 | 4.042075 | 16.41 | 0.097166 | 0.5109 | 0.5539213 | 0.06993844 | -0.0895 | 45.801
8357 | 11.664444 | 2.7101 | 24.5098 | 1 | 4.0473 | 4.04282 | 16.38 | 0.096894 | 0.5113 | 0.5539062 | 0.06984799 | -0.0891 | 45.8014
8358 | 11.665833 | 2.7119 | 24.5135 | 1 | 4.0458 | 4.043567 | 16.37 | 0.096785 | 0.5122 | 0.5538909 | 0.06975979 | -0.0887 | 45.8018
8359 | 11.667222 | 2.7119 | 24.5173 | 1 | 4.0518 | 4.044287 | 16.42 | 0.097221 | 0.513 | 0.5538746 | 0.06971667 | -0.0884 | 45.8018
8360 | 11.668611 | 2.7142 | 24.5211 | 1 | 4.045 | 4.045036 | 16.36 | 0.09673 | 0.5131 | 0.5538575 | 0.06963033 | -0.088 | 45.8023
8361 | 11.67 | 2.7142 | 24.5249 | 1 | 4.045 | 4.045748 | 16.36 | 0.09673 | 0.5138 | 0.5538397 | 0.06954595 | -0.0876 | 45.8026
8362 | 11.671389 | 2.7165 | 24.5286 | 1 | 4.0488 | 4.046508 | 16.39 | 0.097003 | 0.5144 | 0.553822 | 0.06946245 | -0.0872 | 45.8027
8363 | 11.673056 | 2.7165 | 24.5324 | 1 | 4.0533 | 4.04722 | 16.43 | 0.09733 | 0.5152 | 0.5538035 | 0.06938129 | -0.0867 | 45.8031
8364 | 11.674444 | 2.7189 | 24.5362 | 1 | 4.0503 | 4.047971 | 16.4 | 0.097112 | 0.5159 | 0.553785 | 0.06930073 | -0.0863 | 45.8035
8365 | 11.675833 | 2.7189 | 24.54 | 1 | 4.0503 | 4.048707 | 16.4 | 0.097112 | 0.5161 | 0.5537669 | 0.06921998 | -0.0859 | 45.8038
8366 | 11.677222 | 2.7213 | 24.5437 | 1 | 4.0548 | 4.04944 | 16.44 | 0.097439 | 0.5167 | 0.5537486 | 0.06914021 | -0.0855 | 45.8039
8367 | 11.678611 | 2.7213 | 24.5475 | 1 | 4.0556 | 4.050221 | 16.45 | 0.097493 | 0.5172 | 0.5537299 | 0.06910654 | -0.085 | 45.8041
8368 | 11.68 | 2.7242 | 24.5513 | 1 | 4.0632 | 4.050985 | 16.51 | 0.098039 | 0.5191 | 0.5537104 | 0.06903151 | -0.0846 | 45.804
8369 | 11.681389 | 2.7242 | 24.5551 | 1 | 4.0632 | 4.051707 | 16.51 | 0.098039 | 0.5207 | 0.5536903 | 0.06895998 | -0.0841 | 45.8043
8370 | 11.682778 | 2.727 | 24.5589 | 1 | 4.0601 | 4.052535 | 16.48 | 0.097821 | 0.522 | 0.5536698 | 0.06889068 | -0.0837 | 45.8046
8371 | 11.684167 | 2.727 | 24.5627 | 1 | 4.0526 | 4.053254 | 16.42 | 0.097275 | 0.5223 | 0.5536463 | 0.06882187 | -0.0832 | 45.8052
8372 | 11.685556 | 2.7299 | 24.5665 | 1 | 4.0526 | 4.053999 | 16.42 | 0.097275 | 0.5226 | 0.5536226 | 0.06875384 | -0.0827 | 45.8055
8373 | 11.686944 | 2.7299 | 24.5702 | 1 | 4.0601 | 4.054794 | 16.48 | 0.097821 | 0.5233 | 0.5535991 | 0.06868784 | -0.0823 | 45.8054
8374 | 11.688333 | 2.7329 | 24.574 | 1 | 4.0495 | 4.055534 | 16.4 | 0.097057 | 0.5231 | 0.5535748 | 0.06862048 | -0.0818 | 45.8061
8375 | 11.689722 | 2.7329 | 24.5778 | 1 | 4.0692 | 4.056289 | 16.56 | 0.098477 | 0.5244 | 0.5535506 | 0.06860148 | -0.0813 | 45.8055
8376 | 11.691111 | 2.7364 | 24.5816 | 1 | 4.0548 | 4.056847 | 16.44 | 0.097439 | 0.5245 | 0.5535262 | 0.0685369 | -0.0808 | 45.8064
8377 | 11.6925 | 2.7364 | 24.5854 | 1 | 4.0586 | 4.057609 | 16.47 | 0.097711 | 0.5251 | 0.553501 | 0.06847358 | -0.0803 | 45.8065
8378 | 11.693889 | 2.7397 | 24.5892 | 1 | 4.0714 | 4.05833 | 16.58 | 0.098641 | 0.5264 | 0.5534753 | 0.06841286 | -0.0798 | 45.8062
8379 | 11.695278 | 2.7397 | 24.5931 | 1 | 4.0609 | 4.059069 | 16.49 | 0.097875 | 0.5269 | 0.5534498 | 0.06835234 | -0.0793 | 45.8069
8380 | 11.696667 | 2.7431 | 24.5969 | 1 | 4.0654 | 4.059796 | 16.53 | 0.098203 | 0.5272 | 0.5534237 | 0.06829123 | -0.0787 | 45.8069
8381 | 11.698056 | 2.7431 | 24.6007 | 1 | 4.0669 | 4.060527 | 16.54 | 0.098312 | 0.5281 | 0.5533969 | 0.06823166 | -0.0782 | 45.8071
8382 | 11.699444 | 2.7464 | 24.6045 | 1 | 4.0465 | 4.061319 | 16.37 | 0.096839 | 0.5271 | 0.5533697 | 0.06816995 | -0.0777 | 45.8082
8383 | 11.700833 | 2.7464 | 24.6083 | 1 | 4.0616 | 4.062089 | 16.5 | 0.09793 | 0.527 | 0.553342 | 0.06815862 | -0.0772 | 45.8078
8384 | 11.702222 | 2.7503 | 24.6121 | 1 | 4.0548 | 4.062861 | 16.44 | 0.097439 | 0.5265 | 0.553314 | 0.0680958 | -0.0766 | 45.8084
8385 | 11.703611 | 2.7503 | 24.6159 | 1 | 4.0699 | 4.063632 | 16.56 | 0.098531 | 0.527 | 0.5532858 | 0.06803346 | -0.0761 | 45.808
8386 | 11.705 | 2.7539 | 24.6198 | 1 | 4.0714 | 4.06441 | 16.58 | 0.098641 | 0.5273 | 0.5532574 | 0.06797092 | -0.0756 | 45.8081
8387 | 11.706389 | 2.7539 | 24.6236 | 1 | 4.0669 | 4.065113 | 16.54 | 0.098312 | 0.5279 | 0.5532284 | 0.06790982 | -0.075 | 45.8085
8388 | 11.707778 | 2.7575 | 24.6274 | 1 | 4.0669 | 4.065856 | 16.54 | 0.098312 | 0.5284 | 0.5531993 | 0.06784939 | -0.0745 | 45.8088
8389 | 11.709167 | 2.7575 | 24.6313 | 1 | 4.0594 | 4.066601 | 16.48 | 0.097766 | 0.5282 | 0.5531702 | 0.0677874 | -0.0739 | 45.8093
8390 | 11.710556 | 2.761 | 24.6351 | 1 | 4.0669 | 4.067343 | 16.54 | 0.098312 | 0.5286 | 0.5531414 | 0.06772655 | -0.0734 | 45.8093
8391 | 11.711944 | 2.761 | 24.6389 | 1 | 4.0775 | 4.06812 | 16.63 | 0.099079 | 0.5296 | 0.5531117 | 0.06772278 | -0.0729 | 45.809
8392 | 11.713333 | 2.7651 | 24.6428 | 1 | 4.0767 | 4.068891 | 16.62 | 0.099024 | 0.5306 | 0.5530811 | 0.06766584 | -0.0723 | 45.8093
8393 | 11.714722 | 2.7651 | 24.6466 | 1 | 4.0654 | 4.069636 | 16.53 | 0.098203 | 0.5303 | 0.5530495 | 0.06760744 | -0.0717 | 45.81
8394 | 11.716111 | 2.7689 | 24.6505 | 1 | 4.0654 | 4.070426 | 16.53 | 0.098203 | 0.5309 | 0.5530178 | 0.06754854 | -0.0712 | 45.8102
8395 | 11.7175 | 2.7689 | 24.6543 | 1 | 4.0887 | 4.071164 | 16.72 | 0.099903 | 0.5325 | 0.5529853 | 0.06749311 | -0.0706 | 45.8094
8396 | 11.718889 | 2.7728 | 24.6582 | 1 | 4.0684 | 4.07191 | 16.55 | 0.098422 | 0.5324 | 0.5529528 | 0.06743649 | -0.07 | 45.8105
8397 | 11.720278 | 2.7728 | 24.662 | 1 | 4.076 | 4.072669 | 16.61 | 0.09897 | 0.5329 | 0.55292 | 0.06738062 | -0.0695 | 45.8105
8398 | 11.721667 | 2.7766 | 24.6659 | 1 | 4.0699 | 4.073507 | 16.56 | 0.098531 | 0.5331 | 0.5528863 | 0.06732474 | -0.0689 | 45.8109
8399 | 11.723056 | 2.7766 | 24.6697 | 1 | 4.0812 | 4.074277 | 16.66 | 0.099354 | 0.5338 | 0.5528522 | 0.06733317 | -0.0683 | 45.8107
8400 | 11.724444 | 2.7809 | 24.6736 | 1 | 4.0707 | 4.075095 | 16.57 | 0.098586 | 0.5337 | 0.5528173 | 0.06727847 | -0.0678 | 45.8114
8401 | 11.725833 | 2.7809 | 24.6775 | 1 | 4.076 | 4.07581 | 16.61 | 0.09897 | 0.534 | 0.5527822 | 0.06722403 | -0.0672 | 45.8113
8402 | 11.727222 | 2.785 | 24.6813 | 1 | 4.0835 | 4.076589 | 16.67 | 0.099518 | 0.5347 | 0.5527463 | 0.06717102 | -0.0666 | 45.8112
8403 | 11.728611 | 2.785 | 24.6852 | 1 | 4.073 | 4.077368 | 16.59 | 0.09875 | 0.5345 | 0.5527099 | 0.06711644 | -0.066 | 45.8119
8404 | 11.730278 | 2.789 | 24.6891 | 1 | 4.0737 | 4.078123 | 16.6 | 0.098805 | 0.5341 | 0.5526727 | 0.06705991 | -0.0654 | 45.8125
8405 | 11.731667 | 2.789 | 24.6929 | 1 | 4.0752 | 4.078859 | 16.61 | 0.098915 | 0.5338 | 0.5526353 | 0.06700257 | -0.0648 | 45.8127
8406 | 11.733056 | 2.793 | 24.6968 | 1 | 4.0737 | 4.079587 | 16.6 | 0.098805 | 0.5342 | 0.5525978 | 0.06694608 | -0.0643 | 45.8129
8407 | 11.734444 | 2.793 | 24.7007 | 1 | 4.079 | 4.080314 | 16.64 | 0.099189 | 0.5339 | 0.5525603 | 0.0669577 | -0.0637 | 45.8129
8408 | 11.735833 | 2.7975 | 24.7046 | 1 | 4.0805 | 4.081074 | 16.65 | 0.099299 | 0.5341 | 0.5525225 | 0.06690105 | -0.0631 | 45.813
8409 | 11.737222 | 2.7975 | 24.7085 | 1 | 4.0775 | 4.081849 | 16.63 | 0.099079 | 0.5337 | 0.5524848 | 0.0668434 | -0.0625 | 45.8134
8410 | 11.738611 | 2.8015 | 24.7124 | 1 | 4.0775 | 4.082619 | 16.63 | 0.099079 | 0.5336 | 0.5524464 | 0.06678486 | -0.0619 | 45.8136
8411 | 11.74 | 2.8015 | 24.7163 | 1 | 4.0752 | 4.083394 | 16.61 | 0.098915 | 0.5333 | 0.5524086 | 0.06672542 | -0.0613 | 45.8139
8412 | 11.741389 | 2.8054 | 24.7202 | 1 | 4.0797 | 4.084132 | 16.64 | 0.099244 | 0.5332 | 0.5523707 | 0.06666557 | -0.0607 | 45.8139
8413 | 11.742778 | 2.8054 | 24.724 | 1 | 4.0812 | 4.084925 | 16.66 | 0.099354 | 0.533 | 0.5523323 | 0.06660502 | -0.0602 | 45.8141
8414 | 11.744167 | 2.8092 | 24.7279 | 1 | 4.0842 | 4.085719 | 16.68 | 0.099573 | 0.5326 | 0.5522935 | 0.06654367 | -0.0596 | 45.8142
8415 | 11.745556 | 2.8092 | 24.7319 | 1 | 4.0857 | 4.086528 | 16.69 | 0.099683 | 0.5329 | 0.5522551 | 0.06655545 | -0.059 | 45.8143
8416 | 11.746944 | 2.8135 | 24.7358 | 1 | 4.091 | 4.087312 | 16.74 | 0.100068 | 0.5329 | 0.5522164 | 0.06649471 | -0.0585 | 45.8142
8417 | 11.748333 | 2.8135 | 24.7397 | 1 | 4.0722 | 4.088028 | 16.58 | 0.098696 | 0.5323 | 0.5521777 | 0.0664328 | -0.0579 | 45.8153
8418 | 11.749722 | 2.8172 | 24.7436 | 1 | 4.0865 | 4.088735 | 16.7 | 0.099738 | 0.5325 | 0.5521385 | 0.06636989 | -0.0573 | 45.8148
8419 | 11.751111 | 2.8172 | 24.7475 | 1 | 4.079 | 4.089509 | 16.64 | 0.099189 | 0.5312 | 0.5520992 | 0.06630311 | -0.0568 | 45.8154
8420 | 11.7525 | 2.8207 | 24.7514 | 1 | 4.0977 | 4.09025 | 16.79 | 0.100564 | 0.5321 | 0.5520599 | 0.06623745 | -0.0563 | 45.8147
8421 | 11.753889 | 2.8207 | 24.7553 | 1 | 4.085 | 4.09102 | 16.69 | 0.099628 | 0.5317 | 0.552021 | 0.0661711 | -0.0557 | 45.8155
8422 | 11.755278 | 2.8241 | 24.7593 | 1 | 4.0812 | 4.091766 | 16.66 | 0.099354 | 0.5317 | 0.551982 | 0.06610374 | -0.0552 | 45.8158
8423 | 11.756667 | 2.8241 | 24.7632 | 1 | 4.0895 | 4.092531 | 16.72 | 0.099958 | 0.532 | 0.5519429 | 0.06611843 | -0.0547 | 45.8157
8424 | 11.758056 | 2.828 | 24.7671 | 1 | 4.1022 | 4.093314 | 16.83 | 0.100895 | 0.533 | 0.5519036 | 0.06605363 | -0.0542 | 45.8153
8425 | 11.759444 | 2.828 | 24.771 | 1 | 4.0947 | 4.094094 | 16.77 | 0.100343 | 0.5332 | 0.5518639 | 0.06598956 | -0.0537 | 45.8159
8426 | 11.760833 | 2.8312 | 24.775 | 1 | 4.094 | 4.094858 | 16.76 | 0.100288 | 0.5331 | 0.551824 | 0.06592489 | -0.0532 | 45.816
8427 | 11.762222 | 2.8312 | 24.7789 | 1 | 4.0977 | 4.095635 | 16.79 | 0.100564 | 0.5339 | 0.5517839 | 0.06585999 | -0.0527 | 45.8161
8428 | 11.763611 | 2.8343 | 24.7828 | 1 | 4.094 | 4.096417 | 16.76 | 0.100288 | 0.5343 | 0.5517438 | 0.06579583 | -0.0522 | 45.8165
8429 | 11.765 | 2.8343 | 24.7868 | 1 | 4.106 | 4.097194 | 16.86 | 0.101171 | 0.5347 | 0.5517039 | 0.06573086 | -0.0517 | 45.8161
8430 | 11.766389 | 2.8372 | 24.7907 | 1 | 4.0985 | 4.097958 | 16.8 | 0.100619 | 0.535 | 0.551664 | 0.06566605 | -0.0513 | 45.8166
8431 | 11.767778 | 2.8372 | 24.7947 | 1 | 4.1082 | 4.098719 | 16.88 | 0.101336 | 0.5356 | 0.5516246 | 0.06569183 | -0.0508 | 45.8163
8432 | 11.769167 | 2.8407 | 24.7986 | 1 | 4.0902 | 4.099528 | 16.73 | 0.100013 | 0.5347 | 0.5515854 | 0.06562647 | -0.0503 | 45.8174
8433 | 11.770556 | 2.8407 | 24.8025 | 1 | 4.1142 | 4.100271 | 16.93 | 0.101779 | 0.5364 | 0.5515456 | 0.06556387 | -0.0499 | 45.8165
8434 | 11.771944 | 2.8436 | 24.8065 | 1 | 4.1119 | 4.101026 | 16.91 | 0.101613 | 0.5377 | 0.5515054 | 0.06550305 | -0.0494 | 45.8168
8435 | 11.773333 | 2.8436 | 24.8104 | 1 | 4.0977 | 4.101849 | 16.79 | 0.100564 | 0.5373 | 0.551465 | 0.06544151 | -0.049 | 45.8176
8436 | 11.774722 | 2.8462 | 24.8144 | 1 | 4.085 | 4.10263 | 16.69 | 0.099628 | 0.5359 | 0.5514241 | 0.0653758 | -0.0486 | 45.8183
8437 | 11.776111 | 2.8462 | 24.8184 | 1 | 4.091 | 4.103418 | 16.74 | 0.100068 | 0.5346 | 0.5513834 | 0.06530821 | -0.0482 | 45.8182
8438 | 11.7775 | 2.8486 | 24.8223 | 1 | 4.1075 | 4.104182 | 16.87 | 0.101281 | 0.5348 | 0.5513428 | 0.06524136 | -0.0478 | 45.8177
8439 | 11.778889 | 2.8486 | 24.8263 | 1 | 4.1134 | 4.104918 | 16.92 | 0.101723 | 0.5357 | 0.5513024 | 0.06526927 | -0.0474 | 45.8176
8440 | 11.780278 | 2.8516 | 24.8302 | 1 | 4.1007 | 4.105771 | 16.82 | 0.100784 | 0.5358 | 0.5512622 | 0.06520438 | -0.047 | 45.8183
8441 | 11.781667 | 2.8516 | 24.8342 | 1 | 4.1022 | 4.10656 | 16.83 | 0.100895 | 0.5363 | 0.5512222 | 0.06514108 | -0.0466 | 45.8184
8442 | 11.783056 | 2.8539 | 24.8382 | 1 | 4.1037 | 4.107374 | 16.84 | 0.101005 | 0.5366 | 0.5511819 | 0.0650786 | -0.0462 | 45.8185
8443 | 11.784444 | 2.8539 | 24.8421 | 1 | 4.1157 | 4.108147 | 16.94 | 0.101889 | 0.5377 | 0.5511414 | 0.06501752 | -0.0458 | 45.8182
8444 | 11.785833 | 2.8561 | 24.8461 | 1 | 4.0985 | 4.108888 | 16.8 | 0.100619 | 0.5368 | 0.5511004 | 0.06495342 | -0.0455 | 45.8191
8445 | 11.7875 | 2.8561 | 24.8501 | 1 | 4.0962 | 4.109697 | 16.78 | 0.100453 | 0.5362 | 0.551059 | 0.06488804 | -0.0451 | 45.8198
8446 | 11.788889 | 2.858 | 24.854 | 1 | 4.1157 | 4.110469 | 16.94 | 0.101889 | 0.5365 | 0.5510174 | 0.06482241 | -0.0448 | 45.8191
8447 | 11.790278 | 2.858 | 24.858 | 1 | 4.1022 | 4.111262 | 16.83 | 0.100895 | 0.5361 | 0.5509759 | 0.0648534 | -0.0445 | 45.8199
8448 | 11.791667 | 2.8605 | 24.862 | 1 | 4.1164 | 4.112035 | 16.94 | 0.101945 | 0.5364 | 0.5509346 | 0.06478762 | -0.0441 | 45.8194
8449 | 11.793056 | 2.8605 | 24.8659 | 1 | 4.1119 | 4.112809 | 16.91 | 0.101613 | 0.5365 | 0.5508938 | 0.06472084 | -0.0438 | 45.8198
8450 | 11.794444 | 2.8623 | 24.8699 | 1 | 4.1186 | 4.113583 | 16.96 | 0.102111 | 0.537 | 0.5508527 | 0.06465554 | -0.0435 | 45.8197
8451 | 11.795833 | 2.8623 | 24.8739 | 1 | 4.1127 | 4.114397 | 16.91 | 0.101668 | 0.5374 | 0.5508115 | 0.0645903 | -0.0432 | 45.8201
8452 | 11.797222 | 2.8639 | 24.8779 | 1 | 4.1022 | 4.115181 | 16.83 | 0.100895 | 0.5363 | 0.5507703 | 0.06452358 | -0.0429 | 45.8207
8453 | 11.798611 | 2.8639 | 24.8819 | 1 | 4.1231 | 4.115979 | 17 | 0.102443 | 0.537 | 0.5507295 | 0.0644571 | -0.0426 | 45.8199
8454 | 11.8 | 2.8652 | 24.8858 | 1 | 4.1104 | 4.116741 | 16.9 | 0.101502 | 0.5369 | 0.550689 | 0.0643898 | -0.0424 | 45.8207
8455 | 11.801389 | 2.8652 | 24.8898 | 1 | 4.1231 | 4.117521 | 17 | 0.102443 | 0.5376 | 0.5506482 | 0.06442638 | -0.0421 | 45.8203
8456 | 11.802778 | 2.8672 | 24.8938 | 1 | 4.1246 | 4.118315 | 17.01 | 0.102554 | 0.5378 | 0.5506079 | 0.06436085 | -0.0418 | 45.8204
8457 | 11.804167 | 2.8672 | 24.8978 | 1 | 4.1157 | 4.1191 | 16.94 | 0.101889 | 0.5376 | 0.5505672 | 0.0642944 | -0.0415 | 45.821
8458 | 11.805556 | 2.8685 | 24.9018 | 1 | 4.1179 | 4.119832 | 16.96 | 0.102055 | 0.5376 | 0.5505267 | 0.06422772 | -0.0413 | 45.821
8459 | 11.806944 | 2.8685 | 24.9058 | 1 | 4.1134 | 4.120604 | 16.92 | 0.101723 | 0.537 | 0.5504869 | 0.06416012 | -0.0411 | 45.8214
8460 | 11.808333 | 2.8695 | 24.9097 | 1 | 4.1261 | 4.121341 | 17.02 | 0.102665 | 0.5377 | 0.5504466 | 0.06409402 | -0.0408 | 45.821
8461 | 11.809722 | 2.8695 | 24.9137 | 1 | 4.1186 | 4.122142 | 16.96 | 0.102111 | 0.5376 | 0.550406 | 0.06402816 | -0.0406 | 45.8215
8462 | 11.811111 | 2.8703 | 24.9177 | 1 | 4.1157 | 4.122902 | 16.94 | 0.101889 | 0.5373 | 0.5503658 | 0.06396119 | -0.0404 | 45.8218
8463 | 11.8125 | 2.8703 | 24.9217 | 1 | 4.1201 | 4.123662 | 16.98 | 0.102222 | 0.5371 | 0.5503252 | 0.06399751 | -0.0402 | 45.8218
8464 | 11.813889 | 2.8718 | 24.9257 | 1 | 4.1238 | 4.124434 | 17.01 | 0.102499 | 0.5375 | 0.5502852 | 0.06393096 | -0.04 | 45.8218
8465 | 11.815278 | 2.8718 | 24.9297 | 1 | 4.1216 | 4.125183 | 16.99 | 0.102332 | 0.5374 | 0.5502455 | 0.06386351 | -0.0398 | 45.822
8466 | 11.816667 | 2.8725 | 24.9337 | 1 | 4.1224 | 4.125928 | 16.99 | 0.102388 | 0.5376 | 0.5502065 | 0.06379668 | -0.0396 | 45.8222
8467 | 11.818056 | 2.8725 | 24.9377 | 1 | 4.1305 | 4.126665 | 17.06 | 0.102998 | 0.5381 | 0.5501677 | 0.06373028 | -0.0395 | 45.8219
8468 | 11.819444 | 2.873 | 24.9416 | 1 | 4.1328 | 4.127416 | 17.08 | 0.103165 | 0.539 | 0.5501293 | 0.06366469 | -0.0393 | 45.822
8469 | 11.820833 | 2.873 | 24.9456 | 1 | 4.1291 | 4.128164 | 17.05 | 0.102887 | 0.5389 | 0.5500906 | 0.06359887 | -0.0392 | 45.8224
8470 | 11.822222 | 2.8733 | 24.9496 | 1 | 4.1313 | 4.128907 | 17.07 | 0.103054 | 0.539 | 0.5500518 | 0.06353299 | -0.039 | 45.8224
8471 | 11.823611 | 2.8733 | 24.9536 | 1 | 4.1261 | 4.129655 | 17.02 | 0.102665 | 0.539 | 0.5500134 | 0.06357537 | -0.0389 | 45.8228
8472 | 11.825 | 2.8743 | 24.9576 | 1 | 4.1194 | 4.13043 | 16.97 | 0.102166 | 0.5384 | 0.5499754 | 0.06350837 | -0.0388 | 45.8233
8473 | 11.826389 | 2.8743 | 24.9616 | 1 | 4.1209 | 4.131232 | 16.98 | 0.102277 | 0.5379 | 0.5499375 | 0.06344056 | -0.0386 | 45.8234
8474 | 11.827778 | 2.8745 | 24.9656 | 1 | 4.1343 | 4.132028 | 17.09 | 0.103276 | 0.5385 | 0.5498992 | 0.06337328 | -0.0385 | 45.8229
8475 | 11.829167 | 2.8745 | 24.9696 | 1 | 4.1268 | 4.132808 | 17.03 | 0.102721 | 0.5381 | 0.5498611 | 0.06330375 | -0.0384 | 45.8234
8476 | 11.830556 | 2.8744 | 24.9736 | 1 | 4.1276 | 4.133597 | 17.04 | 0.102776 | 0.5378 | 0.5498232 | 0.06323292 | -0.0383 | 45.8236
8477 | 11.831944 | 2.8744 | 24.9776 | 1 | 4.1387 | 4.134345 | 17.13 | 0.10361 | 0.5382 | 0.5497852 | 0.06316242 | -0.0382 | 45.8232
8478 | 11.833333 | 2.8741 | 24.9816 | 1 | 4.1209 | 4.135134 | 16.98 | 0.102277 | 0.5373 | 0.5497474 | 0.06309092 | -0.0382 | 45.8242
8479 | 11.834722 | 2.8741 | 24.9856 | 1 | 4.1394 | 4.135873 | 17.13 | 0.103666 | 0.5379 | 0.5497096 | 0.06313383 | -0.0381 | 45.8235
8480 | 11.836111 | 2.8745 | 24.9896 | 1 | 4.1372 | 4.13664 | 17.12 | 0.103499 | 0.5381 | 0.549672 | 0.06306389 | -0.038 | 45.8238
8481 | 11.8375 | 2.8745 | 24.9936 | 1 | 4.1387 | 4.137426 | 17.13 | 0.10361 | 0.5382 | 0.5496337 | 0.06299343 | -0.038 | 45.8239
8482 | 11.838889 | 2.8741 | 24.9975 | 1 | 4.1461 | 4.138212 | 17.19 | 0.104167 | 0.5392 | 0.5495954 | 0.06292454 | -0.0379 | 45.8237
8483 | 11.840278 | 2.8741 | 25.0015 | 1 | 4.1394 | 4.138977 | 17.13 | 0.103666 | 0.5392 | 0.5495572 | 0.06285454 | -0.0379 | 45.8242
8484 | 11.841667 | 2.8735 | 25.0055 | 1 | 4.1298 | 4.139769 | 17.06 | 0.102943 | 0.5389 | 0.5495194 | 0.06278277 | -0.0379 | 45.8248
8485 | 11.843056 | 2.8735 | 25.0095 | 1 | 4.135 | 4.140496 | 17.1 | 0.103332 | 0.5391 | 0.5494823 | 0.06271104 | -0.0379 | 45.8247
8486 | 11.844722 | 2.8727 | 25.0135 | 1 | 4.1402 | 4.141281 | 17.14 | 0.103721 | 0.539 | 0.5494455 | 0.06263887 | -0.0379 | 45.825
8487 | 11.846111 | 2.8727 | 25.0175 | 1 | 4.1439 | 4.142051 | 17.17 | 0.104 | 0.5392 | 0.5494086 | 0.06268844 | -0.0378 | 45.825
8488 | 11.8475 | 2.8728 | 25.0215 | 1 | 4.1431 | 4.142811 | 17.17 | 0.103944 | 0.5392 | 0.5493714 | 0.06261669 | -0.0378 | 45.8252
8489 | 11.848889 | 2.8728 | 25.0255 | 1 | 4.1365 | 4.143584 | 17.11 | 0.103443 | 0.5391 | 0.5493339 | 0.06254317 | -0.0378 | 45.8257
8490 | 11.850278 | 2.872 | 25.0295 | 1 | 4.1446 | 4.144393 | 17.18 | 0.104056 | 0.5392 | 0.549296 | 0.06246824 | -0.0378 | 45.8255
8491 | 11.851667 | 2.872 | 25.0335 | 1 | 4.1505 | 4.145206 | 17.23 | 0.104502 | 0.5396 | 0.5492583 | 0.06239412 | -0.0378 | 45.8254
8492 | 11.853056 | 2.8709 | 25.0375 | 1 | 4.1409 | 4.145985 | 17.15 | 0.103777 | 0.5395 | 0.5492202 | 0.06231869 | -0.0378 | 45.826
8493 | 11.854444 | 2.8709 | 25.0414 | 1 | 4.1468 | 4.146764 | 17.2 | 0.104223 | 0.5397 | 0.5491823 | 0.06224378 | -0.0379 | 45.8259
8494 | 11.855833 | 2.8697 | 25.0454 | 1 | 4.135 | 4.147524 | 17.1 | 0.103332 | 0.5389 | 0.5491442 | 0.06216747 | -0.0379 | 45.8266
8495 | 11.857222 | 2.8697 | 25.0494 | 1 | 4.1483 | 4.148308 | 17.21 | 0.104335 | 0.5391 | 0.549106 | 0.06222107 | -0.0379 | 45.8261
8496 | 11.858611 | 2.8695 | 25.0534 | 1 | 4.1446 | 4.149129 | 17.18 | 0.104056 | 0.5391 | 0.5490678 | 0.06214519 | -0.0379 | 45.8265
8497 | 11.86 | 2.8695 | 25.0574 | 1 | 4.1505 | 4.149912 | 17.23 | 0.104502 | 0.539 | 0.5490295 | 0.06206857 | -0.0379 | 45.8264
8498 | 11.861389 | 2.8684 | 25.0614 | 1 | 4.155 | 4.150718 | 17.26 | 0.104837 | 0.5393 | 0.5489903 | 0.06199113 | -0.038 | 45.8263
8499 | 11.862778 | 2.8684 | 25.0654 | 1 | 4.1542 | 4.151424 | 17.26 | 0.104781 | 0.5395 | 0.5489513 | 0.06191381 | -0.038 | 45.8265
8500 | 11.864167 | 2.8671 | 25.0693 | 1 | 4.1454 | 4.152262 | 17.18 | 0.104111 | 0.5396 | 0.5489125 | 0.06183586 | -0.0381 | 45.8271
8501 | 11.865556 | 2.8671 | 25.0733 | 1 | 4.1468 | 4.15306 | 17.2 | 0.104223 | 0.5393 | 0.5488741 | 0.06175709 | -0.0381 | 45.8272
8502 | 11.866944 | 2.8656 | 25.0773 | 1 | 4.1498 | 4.154011 | 17.22 | 0.104446 | 0.5391 | 0.5488341 | 0.06167729 | -0.0382 | 45.8272
8503 | 11.868333 | 2.8656 | 25.0813 | 1 | 4.1528 | 4.154736 | 17.25 | 0.104669 | 0.5387 | 0.5487939 | 0.0617343 | -0.0382 | 45.8273
8504 | 11.869722 | 2.8652 | 25.0853 | 1 | 4.1491 | 4.155483 | 17.21 | 0.10439 | 0.5384 | 0.5487535 | 0.06165321 | -0.0383 | 45.8276
8505 | 11.871111 | 2.8652 | 25.0892 | 1 | 4.1675 | 4.156244 | 17.37 | 0.105789 | 0.54 | 0.5487134 | 0.06157474 | -0.0383 | 45.8269
8506 | 11.8725 | 2.8638 | 25.0932 | 1 | 4.1431 | 4.157019 | 17.17 | 0.103944 | 0.539 | 0.5486731 | 0.06149448 | -0.0384 | 45.8282
8507 | 11.873889 | 2.8638 | 25.0972 | 1 | 4.1564 | 4.157813 | 17.28 | 0.104949 | 0.5388 | 0.5486331 | 0.06141311 | -0.0384 | 45.8278
8508 | 11.875278 | 2.8623 | 25.1012 | 1 | 4.1572 | 4.15859 | 17.28 | 0.105005 | 0.539 | 0.5485929 | 0.06133176 | -0.0385 | 45.8279
8509 | 11.876667 | 2.8623 | 25.1052 | 1 | 4.1572 | 4.159345 | 17.28 | 0.105005 | 0.5388 | 0.5485523 | 0.06125007 | -0.0386 | 45.8281
8510 | 11.878056 | 2.8606 | 25.1091 | 1 | 4.1564 | 4.160162 | 17.28 | 0.104949 | 0.5392 | 0.5485109 | 0.06116822 | -0.0387 | 45.8283
8511 | 11.879444 | 2.8606 | 25.1131 | 1 | 4.1675 | 4.160954 | 17.37 | 0.105789 | 0.5399 | 0.5484693 | 0.06123009 | -0.0387 | 45.828
8512 | 11.880833 | 2.86 | 25.1171 | 1 | 4.1564 | 4.16174 | 17.28 | 0.104949 | 0.5395 | 0.548428 | 0.06114886 | -0.0388 | 45.8286
8513 | 11.882222 | 2.86 | 25.121 | 1 | 4.1623 | 4.162512 | 17.33 | 0.105396 | 0.539 | 0.5483862 | 0.0610666 | -0.0389 | 45.8286
8514 | 11.883611 | 2.8584 | 25.125 | 1 | 4.1542 | 4.16326 | 17.26 | 0.104781 | 0.5384 | 0.5483447 | 0.06098209 | -0.0389 | 45.8291
8515 | 11.885 | 2.8584 | 25.129 | 1 | 4.1587 | 4.164072 | 17.29 | 0.105117 | 0.538 | 0.5483039 | 0.06089581 | -0.039 | 45.829
8516 | 11.886389 | 2.8566 | 25.133 | 1 | 4.1712 | 4.164881 | 17.4 | 0.106069 | 0.5385 | 0.5482631 | 0.06080935 | -0.0391 | 45.8286
8517 | 11.887778 | 2.8566 | 25.1369 | 1 | 4.1668 | 4.165652 | 17.36 | 0.105732 | 0.539 | 0.548223 | 0.06072426 | -0.0392 | 45.829
8518 | 11.889167 | 2.8547 | 25.1409 | 1 | 4.1675 | 4.166415 | 17.37 | 0.105789 | 0.5396 | 0.5481824 | 0.06063929 | -0.0394 | 45.8292
8519 | 11.890556 | 2.8547 | 25.1449 | 1 | 4.1594 | 4.16719 | 17.3 | 0.105173 | 0.5394 | 0.5481413 | 0.06070444 | -0.0394 | 45.8297
8520 | 11.891944 | 2.854 | 25.1488 | 1 | 4.1646 | 4.16796 | 17.34 | 0.105564 | 0.5394 | 0.5481008 | 0.06061914 | -0.0395 | 45.8297
8521 | 11.893333 | 2.854 | 25.1528 | 1 | 4.18 | 4.168745 | 17.47 | 0.106743 | 0.5409 | 0.54806 | 0.06053577 | -0.0396 | 45.8291
8522 | 11.894722 | 2.8523 | 25.1567 | 1 | 4.1609 | 4.169481 | 17.31 | 0.105284 | 0.5404 | 0.5480192 | 0.06045099 | -0.0397 | 45.8302
8523 | 11.896111 | 2.8523 | 25.1607 | 1 | 4.1793 | 4.170266 | 17.47 | 0.106687 | 0.5409 | 0.547978 | 0.06036604 | -0.0398 | 45.8295
8524 | 11.8975 | 2.8505 | 25.1647 | 1 | 4.1682 | 4.171039 | 17.37 | 0.105845 | 0.5408 | 0.5479371 | 0.06028093 | -0.0399 | 45.8302
8525 | 11.898889 | 2.8505 | 25.1686 | 1 | 4.1734 | 4.171823 | 17.42 | 0.106237 | 0.5413 | 0.5478958 | 0.06019602 | -0.04 | 45.8301
8526 | 11.900278 | 2.8486 | 25.1726 | 1 | 4.1682 | 4.172638 | 17.37 | 0.105845 | 0.5413 | 0.5478553 | 0.06011104 | -0.0401 | 45.8305
8527 | 11.901944 | 2.8486 | 25.1765 | 1 | 4.1704 | 4.173388 | 17.39 | 0.106013 | 0.5412 | 0.5478144 | 0.06018318 | -0.0402 | 45.831
8528 | 11.903333 | 2.848 | 25.1805 | 1 | 4.1719 | 4.174202 | 17.4 | 0.106125 | 0.5417 | 0.5477733 | 0.060099 | -0.0402 | 45.8311
8529 | 11.904722 | 2.848 | 25.1845 | 1 | 4.169 | 4.175007 | 17.38 | 0.105901 | 0.5415 | 0.5477324 | 0.06001418 | -0.0403 | 45.8314
8530 | 11.906111 | 2.8464 | 25.1884 | 1 | 4.1704 | 4.175795 | 17.39 | 0.106013 | 0.5416 | 0.547691 | 0.059929 | -0.0404 | 45.8316
8531 | 11.9075 | 2.8464 | 25.1924 | 1 | 4.1771 | 4.176598 | 17.45 | 0.106518 | 0.5419 | 0.5476491 | 0.05984336 | -0.0405 | 45.8314
8532 | 11.908889 | 2.8446 | 25.1963 | 1 | 4.1749 | 4.177314 | 17.43 | 0.10635 | 0.5419 | 0.5476073 | 0.05975735 | -0.0406 | 45.8317
8533 | 11.910278 | 2.8446 | 25.2003 | 1 | 4.1793 | 4.178062 | 17.47 | 0.106687 | 0.5424 | 0.5475654 | 0.05967174 | -0.0407 | 45.8317
8534 | 11.911667 | 2.8427 | 25.2042 | 1 | 4.1822 | 4.178882 | 17.49 | 0.106912 | 0.5428 | 0.5475236 | 0.05958738 | -0.0408 | 45.8318
8535 | 11.913056 | 2.8427 | 25.2082 | 1 | 4.1749 | 4.179719 | 17.43 | 0.10635 | 0.5424 | 0.5474819 | 0.05966432 | -0.0409 | 45.8323
8536 | 11.914444 | 2.8421 | 25.2121 | 1 | 4.1793 | 4.180445 | 17.47 | 0.106687 | 0.5429 | 0.5474401 | 0.0595802 | -0.0409 | 45.8323
8537 | 11.915833 | 2.8421 | 25.2161 | 1 | 4.1741 | 4.181252 | 17.42 | 0.106293 | 0.5425 | 0.5473983 | 0.05949542 | -0.041 | 45.8327
8538 | 11.917222 | 2.8404 | 25.22 | 1 | 4.1851 | 4.18205 | 17.52 | 0.107137 | 0.5429 | 0.5473562 | 0.05941095 | -0.0411 | 45.8323
8539 | 11.918611 | 2.8404 | 25.224 | 1 | 4.1778 | 4.18284 | 17.45 | 0.106574 | 0.5428 | 0.547314 | 0.0593265 | -0.0412 | 45.8328
8540 | 11.92 | 2.8386 | 25.2279 | 1 | 4.1859 | 4.183638 | 17.52 | 0.107193 | 0.5426 | 0.5472711 | 0.0592413 | -0.0413 | 45.8327
8541 | 11.921389 | 2.8386 | 25.2318 | 1 | 4.1815 | 4.184399 | 17.48 | 0.106855 | 0.5431 | 0.5472282 | 0.05915726 | -0.0414 | 45.8331
8542 | 11.922778 | 2.8367 | 25.2358 | 1 | 4.1815 | 4.185168 | 17.48 | 0.106855 | 0.5434 | 0.5471855 | 0.05907294 | -0.0415 | 45.8332
8543 | 11.924167 | 2.8367 | 25.2397 | 1 | 4.1756 | 4.185928 | 17.44 | 0.106406 | 0.5423 | 0.5471427 | 0.05915105 | -0.0416 | 45.8337
8544 | 11.925556 | 2.836 | 25.2437 | 1 | 4.1903 | 4.186705 | 17.56 | 0.107531 | 0.5427 | 0.5470994 | 0.05906545 | -0.0417 | 45.8332
8545 | 11.926944 | 2.836 | 25.2476 | 1 | 4.1903 | 4.187482 | 17.56 | 0.107531 | 0.543 | 0.5470563 | 0.05898006 | -0.0418 | 45.8334
8546 | 11.928333 | 2.8342 | 25.2515 | 1 | 4.1866 | 4.188259 | 17.53 | 0.107249 | 0.5432 | 0.5470141 | 0.05889516 | -0.0419 | 45.8338
8547 | 11.929722 | 2.8342 | 25.2555 | 1 | 4.1873 | 4.189021 | 17.53 | 0.107306 | 0.5433 | 0.5469715 | 0.05880989 | -0.042 | 45.8339
8548 | 11.931111 | 2.8324 | 25.2594 | 1 | 4.2012 | 4.189803 | 17.65 | 0.108377 | 0.5447 | 0.5469282 | 0.05872692 | -0.0421 | 45.8335
8549 | 11.9325 | 2.8324 | 25.2633 | 1 | 4.1968 | 4.190602 | 17.61 | 0.108039 | 0.5454 | 0.5468845 | 0.05864339 | -0.0422 | 45.8339
8550 | 11.933889 | 2.8304 | 25.2673 | 1 | 4.1917 | 4.191353 | 17.57 | 0.107644 | 0.5456 | 0.5468412 | 0.05855929 | -0.0423 | 45.8343
8551 | 11.935278 | 2.8304 | 25.2712 | 1 | 4.1939 | 4.192122 | 17.59 | 0.107813 | 0.546 | 0.5467975 | 0.05864861 | -0.0424 | 45.8344
8552 | 11.936667 | 2.8298 | 25.2751 | 1 | 4.1968 | 4.192828 | 17.61 | 0.108039 | 0.5464 | 0.5467539 | 0.05856607 | -0.0425 | 45.8344
8553 | 11.938056 | 2.8298 | 25.2791 | 1 | 4.2012 | 4.19356 | 17.65 | 0.108377 | 0.5473 | 0.5467105 | 0.05848458 | -0.0426 | 45.8344
8554 | 11.939444 | 2.8281 | 25.283 | 1 | 4.1837 | 4.194352 | 17.5 | 0.107024 | 0.5471 | 0.5466669 | 0.05840252 | -0.0426 | 45.8354
8555 | 11.940833 | 2.8281 | 25.2869 | 1 | 4.1947 | 4.195147 | 17.6 | 0.107869 | 0.548 | 0.5466238 | 0.05832095 | -0.0427 | 45.8351
8556 | 11.942222 | 2.8264 | 25.2909 | 1 | 4.2034 | 4.195926 | 17.67 | 0.108547 | 0.5485 | 0.5465808 | 0.05823985 | -0.0428 | 45.8349
8557 | 11.943611 | 2.8264 | 25.2948 | 1 | 4.1998 | 4.196726 | 17.64 | 0.108264 | 0.5496 | 0.5465374 | 0.05815988 | -0.043 | 45.8352
8558 | 11.945 | 2.8245 | 25.2987 | 1 | 4.1983 | 4.197497 | 17.63 | 0.108151 | 0.5501 | 0.5464938 | 0.05808002 | -0.0431 | 45.8355
8559 | 11.946389 | 2.8245 | 25.3026 | 1 | 4.2049 | 4.198252 | 17.68 | 0.10866 | 0.5507 | 0.5464499 | 0.05818266 | -0.0431 | 45.8354
8560 | 11.947778 | 2.8241 | 25.3066 | 1 | 4.199 | 4.199053 | 17.63 | 0.108208 | 0.5507 | 0.5464064 | 0.05810395 | -0.0432 | 45.8359
8561 | 11.949167 | 2.8241 | 25.3105 | 1 | 4.2012 | 4.199796 | 17.65 | 0.108377 | 0.5516 | 0.5463628 | 0.05802637 | -0.0433 | 45.836
8562 | 11.950556 | 2.8227 | 25.3144 | 1 | 4.1983 | 4.200541 | 17.63 | 0.108151 | 0.5516 | 0.5463198 | 0.05794812 | -0.0433 | 45.8363
8563 | 11.951944 | 2.8227 | 25.3183 | 1 | 4.1947 | 4.201319 | 17.6 | 0.107869 | 0.5513 | 0.5462771 | 0.05786987 | -0.0434 | 45.8367
8564 | 11.953333 | 2.8211 | 25.3222 | 1 | 4.1961 | 4.20212 | 17.61 | 0.107982 | 0.5508 | 0.5462351 | 0.05779086 | -0.0435 | 45.8368
8565 | 11.954722 | 2.8211 | 25.3262 | 1 | 4.2085 | 4.202895 | 17.71 | 0.108943 | 0.5511 | 0.5461931 | 0.05771203 | -0.0436 | 45.8364
8566 | 11.956111 | 2.8195 | 25.3301 | 1 | 4.2078 | 4.203718 | 17.71 | 0.108886 | 0.5513 | 0.546151 | 0.05763377 | -0.0437 | 45.8366
8567 | 11.9575 | 2.8195 | 25.334 | 1 | 4.2034 | 4.204524 | 17.67 | 0.108547 | 0.5518 | 0.5461086 | 0.05773917 | -0.0437 | 45.837
8568 | 11.959167 | 2.8194 | 25.3379 | 1 | 4.2122 | 4.205276 | 17.74 | 0.109226 | 0.5521 | 0.5460661 | 0.05766244 | -0.0437 | 45.8372
8569 | 11.960556 | 2.8194 | 25.3418 | 1 | 4.202 | 4.206056 | 17.66 | 0.108434 | 0.5517 | 0.5460233 | 0.05758495 | -0.0438 | 45.8379
8570 | 11.961944 | 2.8182 | 25.3457 | 1 | 4.2151 | 4.206867 | 17.77 | 0.109453 | 0.5525 | 0.5459801 | 0.05750764 | -0.0438 | 45.8375
8571 | 11.963333 | 2.8182 | 25.3497 | 1 | 4.2093 | 4.207659 | 17.72 | 0.109 | 0.5529 | 0.5459371 | 0.0574308 | -0.0438 | 45.8379
8572 | 11.964722 | 2.8169 | 25.3536 | 1 | 4.2063 | 4.208439 | 17.69 | 0.108773 | 0.5531 | 0.5458943 | 0.05735395 | -0.0439 | 45.8383
8573 | 11.966111 | 2.8169 | 25.3575 | 1 | 4.2056 | 4.209186 | 17.69 | 0.108717 | 0.5529 | 0.545852 | 0.05727738 | -0.0439 | 45.8385
8574 | 11.9675 | 2.8155 | 25.3614 | 1 | 4.2173 | 4.209991 | 17.79 | 0.109623 | 0.5536 | 0.5458093 | 0.05720052 | -0.044 | 45.8382
8575 | 11.968889 | 2.8155 | 25.3653 | 1 | 4.2114 | 4.210782 | 17.74 | 0.109169 | 0.5542 | 0.5457666 | 0.05731338 | -0.044 | 45.8386
8576 | 11.970278 | 2.8157 | 25.3692 | 1 | 4.2093 | 4.211531 | 17.72 | 0.109 | 0.5541 | 0.5457243 | 0.05723748 | -0.044 | 45.839
8577 | 11.971667 | 2.8157 | 25.3731 | 1 | 4.2274 | 4.21232 | 17.87 | 0.110418 | 0.5556 | 0.5456817 | 0.05716487 | -0.044 | 45.8383
8578 | 11.973056 | 2.8148 | 25.377 | 1 | 4.2129 | 4.213103 | 17.75 | 0.109283 | 0.5558 | 0.5456397 | 0.05709244 | -0.044 | 45.8392
8579 | 11.974444 | 2.8148 | 25.3809 | 1 | 4.226 | 4.213859 | 17.86 | 0.110304 | 0.557 | 0.5455981 | 0.05702218 | -0.044 | 45.8388
8580 | 11.975833 | 2.8139 | 25.3849 | 1 | 4.2165 | 4.214637 | 17.78 | 0.109566 | 0.5572 | 0.545557 | 0.05695124 | -0.044 | 45.8394
8581 | 11.977222 | 2.8139 | 25.3888 | 1 | 4.2143 | 4.215413 | 17.76 | 0.109396 | 0.5575 | 0.5455166 | 0.05688047 | -0.044 | 45.8397
8582 | 11.978611 | 2.8129 | 25.3927 | 1 | 4.2209 | 4.216165 | 17.82 | 0.109907 | 0.5579 | 0.545476 | 0.05680941 | -0.0441 | 45.8396
8583 | 11.98 | 2.8129 | 25.3966 | 1 | 4.2231 | 4.216995 | 17.83 | 0.110077 | 0.5592 | 0.5454353 | 0.0569339 | -0.044 | 45.8397
8584 | 11.981389 | 2.8135 | 25.4005 | 1 | 4.2071 | 4.217735 | 17.7 | 0.10883 | 0.558 | 0.5453947 | 0.05686302 | -0.044 | 45.8407
8585 | 11.982778 | 2.8135 | 25.4044 | 1 | 4.2361 | 4.218487 | 17.94 | 0.111101 | 0.5599 | 0.5453542 | 0.05679533 | -0.044 | 45.8395
8586 | 11.984167 | 2.813 | 25.4083 | 1 | 4.2187 | 4.219279 | 17.8 | 0.109736 | 0.5598 | 0.5453139 | 0.05672753 | -0.0439 | 45.8405
8587 | 11.985556 | 2.813 | 25.4122 | 1 | 4.2093 | 4.220047 | 17.72 | 0.109 | 0.5583 | 0.5452743 | 0.05665736 | -0.0439 | 45.8412
8588 | 11.986944 | 2.8124 | 25.4161 | 1 | 4.2238 | 4.220792 | 17.84 | 0.110134 | 0.5588 | 0.5452351 | 0.05658792 | -0.0439 | 45.8407
8589 | 11.988333 | 2.8124 | 25.42 | 1 | 4.2165 | 4.221575 | 17.78 | 0.109566 | 0.5587 | 0.5451961 | 0.05651752 | -0.0438 | 45.8412
8590 | 11.989722 | 2.8117 | 25.4239 | 1 | 4.2289 | 4.222365 | 17.88 | 0.110532 | 0.5596 | 0.5451567 | 0.05644805 | -0.0438 | 45.8409
8591 | 11.991111 | 2.8117 | 25.4278 | 1 | 4.2267 | 4.223204 | 17.87 | 0.110361 | 0.5601 | 0.5451175 | 0.05657562 | -0.0437 | 45.8412
8592 | 11.9925 | 2.8128 | 25.4317 | 1 | 4.2209 | 4.223954 | 17.82 | 0.109907 | 0.56 | 0.545079 | 0.05650689 | -0.0436 | 45.8416
8593 | 11.993889 | 2.8128 | 25.4357 | 1 | 4.2296 | 4.224762 | 17.89 | 0.110589 | 0.5607 | 0.5450415 | 0.0564389 | -0.0436 | 45.8414
8594 | 11.995278 | 2.8126 | 25.4396 | 1 | 4.2173 | 4.225571 | 17.79 | 0.109623 | 0.5603 | 0.5450039 | 0.05637099 | -0.0435 | 45.8422
8595 | 11.996667 | 2.8126 | 25.4435 | 1 | 4.2426 | 4.226355 | 18 | 0.111614 | 0.5619 | 0.5449661 | 0.05630541 | -0.0434 | 45.8412
8596 | 11.998056 | 2.8125 | 25.4474 | 1 | 4.2253 | 4.227131 | 17.85 | 0.110247 | 0.5622 | 0.5449293 | 0.05624151 | -0.0433 | 45.8422
8597 | 11.999444 | 2.8125 | 25.4513 | 1 | 4.2289 | 4.227888 | 17.88 | 0.110532 | 0.5622 | 0.5448918 | 0.05617882 | -0.0432 | 45.8422
8598 | 12.000833 | 2.8123 | 25.4552 | 1 | 4.2282 | 4.228645 | 17.88 | 0.110475 | 0.5626 | 0.5448549 | 0.05611621 | -0.0432 | 45.8425
8599 | 12.002222 | 2.8123 | 25.4591 | 1 | 4.2282 | 4.22941 | 17.88 | 0.110475 | 0.5631 | 0.5448181 | 0.05624792 | -0.0431 | 45.8427
8600 | 12.003611 | 2.8137 | 25.463 | 1 | 4.2303 | 4.230187 | 17.9 | 0.110645 | 0.5637 | 0.5447816 | 0.05618736 | -0.0429 | 45.8428
8601 | 12.005 | 2.8137 | 25.4669 | 1 | 4.2369 | 4.230988 | 17.95 | 0.111158 | 0.5638 | 0.5447451 | 0.05612706 | -0.0428 | 45.8427
8602 | 12.006389 | 2.8141 | 25.4708 | 1 | 4.2282 | 4.231797 | 17.88 | 0.110475 | 0.5641 | 0.5447092 | 0.05606655 | -0.0427 | 45.8433
8603 | 12.007778 | 2.8141 | 25.4747 | 1 | 4.2491 | 4.232538 | 18.06 | 0.112128 | 0.5656 | 0.5446735 | 0.05600866 | -0.0425 | 45.8425
8604 | 12.009167 | 2.8144 | 25.4786 | 1 | 4.2448 | 4.233313 | 18.02 | 0.111785 | 0.5666 | 0.5446381 | 0.05595159 | -0.0424 | 45.8429
8605 | 12.010556 | 2.8144 | 25.4825 | 1 | 4.2354 | 4.234119 | 17.94 | 0.111044 | 0.5668 | 0.5446027 | 0.05589459 | -0.0423 | 45.8436
8606 | 12.011944 | 2.8147 | 25.4865 | 1 | 4.2311 | 4.234871 | 17.9 | 0.110702 | 0.5668 | 0.5445677 | 0.05583747 | -0.0422 | 45.8439
8607 | 12.013333 | 2.8147 | 25.4904 | 1 | 4.2311 | 4.235638 | 17.9 | 0.110702 | 0.5664 | 0.5445327 | 0.05597738 | -0.042 | 45.8442
8608 | 12.014722 | 2.8167 | 25.4943 | 1 | 4.2397 | 4.236423 | 17.98 | 0.111386 | 0.5667 | 0.5444981 | 0.05592003 | -0.0418 | 45.8439
8609 | 12.016389 | 2.8167 | 25.4982 | 1 | 4.2354 | 4.237199 | 17.94 | 0.111044 | 0.5669 | 0.5444639 | 0.05586313 | -0.0416 | 45.8447
8610 | 12.017778 | 2.8176 | 25.5021 | 1 | 4.2296 | 4.237982 | 17.89 | 0.110589 | 0.5662 | 0.5444294 | 0.05580442 | -0.0414 | 45.8452
8611 | 12.019167 | 2.8176 | 25.506 | 1 | 4.2354 | 4.238752 | 17.94 | 0.111044 | 0.5664 | 0.5443954 | 0.05574681 | -0.0412 | 45.8452
8612 | 12.020556 | 2.8184 | 25.5099 | 1 | 4.2376 | 4.239538 | 17.96 | 0.111215 | 0.5663 | 0.5443617 | 0.05568984 | -0.041 | 45.8453
8613 | 12.021944 | 2.8184 | 25.5139 | 1 | 4.2441 | 4.240335 | 18.01 | 0.111728 | 0.5672 | 0.544328 | 0.05563407 | -0.0408 | 45.8451
8614 | 12.023333 | 2.8191 | 25.5178 | 1 | 4.2426 | 4.241117 | 18 | 0.111614 | 0.567 | 0.5442946 | 0.05557714 | -0.0407 | 45.8454
8615 | 12.024722 | 2.8191 | 25.5217 | 1 | 4.247 | 4.241922 | 18.04 | 0.111957 | 0.5679 | 0.5442614 | 0.05571956 | -0.0404 | 45.8454
8616 | 12.026111 | 2.8215 | 25.5256 | 1 | 4.2441 | 4.242724 | 18.01 | 0.111728 | 0.5681 | 0.5442287 | 0.05566467 | -0.0402 | 45.8457
8617 | 12.0275 | 2.8215 | 25.5295 | 1 | 4.247 | 4.243525 | 18.04 | 0.111957 | 0.5685 | 0.5441958 | 0.05561106 | -0.0399 | 45.8458
8618 | 12.028889 | 2.8228 | 25.5334 | 1 | 4.2412 | 4.24429 | 17.99 | 0.1115 | 0.5685 | 0.5441628 | 0.05555659 | -0.0397 | 45.8463
8619 | 12.030278 | 2.8228 | 25.5374 | 1 | 4.247 | 4.245058 | 18.04 | 0.111957 | 0.5689 | 0.5441296 | 0.05550435 | -0.0395 | 45.8462
8620 | 12.031667 | 2.824 | 25.5413 | 1 | 4.2542 | 4.245838 | 18.1 | 0.112528 | 0.5681 | 0.5440973 | 0.0554503 | -0.0392 | 45.846
8621 | 12.033056 | 2.824 | 25.5452 | 1 | 4.2426 | 4.246614 | 18 | 0.111614 | 0.568 | 0.5440654 | 0.05539462 | -0.039 | 45.8468
8622 | 12.034444 | 2.8251 | 25.5491 | 1 | 4.2542 | 4.247419 | 18.1 | 0.112528 | 0.5688 | 0.5440337 | 0.05534014 | -0.0388 | 45.8464
8623 | 12.035833 | 2.8251 | 25.5531 | 1 | 4.2376 | 4.248255 | 17.96 | 0.111215 | 0.5677 | 0.5440023 | 0.05548258 | -0.0386 | 45.8474
8624 | 12.037222 | 2.8278 | 25.557 | 1 | 4.2405 | 4.249045 | 17.98 | 0.111443 | 0.5672 | 0.543972 | 0.05542505 | -0.0383 | 45.8475
8625 | 12.038611 | 2.8278 | 25.5609 | 1 | 4.2549 | 4.249868 | 18.1 | 0.112586 | 0.5678 | 0.5439424 | 0.05536835 | -0.038 | 45.847
8626 | 12.04 | 2.8292 | 25.5648 | 1 | 4.2578 | 4.250662 | 18.13 | 0.112815 | 0.5682 | 0.5439135 | 0.05530758 | -0.0377 | 45.847
8627 | 12.041389 | 2.8292 | 25.5688 | 1 | 4.26 | 4.251483 | 18.15 | 0.112986 | 0.569 | 0.5438844 | 0.05524772 | -0.0375 | 45.8471
8628 | 12.042778 | 2.8305 | 25.5727 | 1 | 4.2513 | 4.252271 | 18.07 | 0.1123 | 0.5695 | 0.5438564 | 0.05518914 | -0.0372 | 45.8477
8629 | 12.044167 | 2.8305 | 25.5766 | 1 | 4.2441 | 4.253069 | 18.01 | 0.111728 | 0.5692 | 0.5438286 | 0.05513127 | -0.037 | 45.8483
8630 | 12.045556 | 2.8317 | 25.5806 | 1 | 4.2564 | 4.253853 | 18.12 | 0.1127 | 0.5698 | 0.5438004 | 0.05507451 | -0.0368 | 45.8478
8631 | 12.046944 | 2.8317 | 25.5845 | 1 | 4.2513 | 4.25461 | 18.07 | 0.1123 | 0.5698 | 0.5437727 | 0.05522453 | -0.0365 | 45.8483
8632 | 12.048333 | 2.8346 | 25.5884 | 1 | 4.3292 | 4.255426 | 18.74 | 0.118589 | 0.5753 | 0.543745 | 0.05517805 | -0.0362 | 45.8447
8633 | 12.049722 | 2.8346 | 25.5924 | 1 | 4.2542 | 4.256208 | 18.1 | 0.112528 | 0.5751 | 0.5437175 | 0.05513295 | -0.0359 | 45.8485
8634 | 12.051111 | 2.8364 | 25.5963 | 1 | 4.2592 | 4.256975 | 18.14 | 0.112929 | 0.5755 | 0.5436904 | 0.05508987 | -0.0356 | 45.8485
8635 | 12.0525 | 2.8364 | 25.6003 | 1 | 4.2571 | 4.257787 | 18.12 | 0.112757 | 0.5753 | 0.5436632 | 0.05504639 | -0.0353 | 45.8487
8636 | 12.053889 | 2.8381 | 25.6042 | 1 | 4.2621 | 4.25857 | 18.17 | 0.113158 | 0.5757 | 0.5436362 | 0.05500324 | -0.0351 | 45.8487
8637 | 12.055278 | 2.8381 | 25.6082 | 1 | 4.265 | 4.25936 | 18.19 | 0.113388 | 0.5758 | 0.5436093 | 0.0549611 | -0.0348 | 45.8487
8638 | 12.056667 | 2.8397 | 25.6121 | 1 | 4.2592 | 4.260172 | 18.14 | 0.112929 | 0.5752 | 0.543583 | 0.05491836 | -0.0345 | 45.8492
8639 | 12.058056 | 2.8397 | 25.616 | 1 | 4.2592 | 4.260915 | 18.14 | 0.112929 | 0.5762 | 0.543557 | 0.05507577 | -0.0342 | 45.8494
8640 | 12.059444 | 2.8429 | 25.62 | 1 | 4.2535 | 4.261705 | 18.09 | 0.112471 | 0.5756 | 0.5435311 | 0.05503371 | -0.0339 | 45.8498
8641 | 12.060833 | 2.8429 | 25.6239 | 1 | 4.2679 | 4.262454 | 18.21 | 0.113617 | 0.5761 | 0.5435058 | 0.05499256 | -0.0336 | 45.8494
8642 | 12.062222 | 2.845 | 25.6279 | 1 | 4.2679 | 4.263265 | 18.21 | 0.113617 | 0.5763 | 0.5434816 | 0.05495157 | -0.0333 | 45.8495
8643 | 12.063611 | 2.845 | 25.6318 | 1 | 4.2621 | 4.264093 | 18.17 | 0.113158 | 0.5763 | 0.5434577 | 0.05491055 | -0.0329 | 45.85
8644 | 12.065 | 2.8469 | 25.6358 | 1 | 4.2693 | 4.264899 | 18.23 | 0.113732 | 0.5769 | 0.5434338 | 0.05487006 | -0.0327 | 45.8498
8645 | 12.066389 | 2.8469 | 25.6398 | 1 | 4.2707 | 4.2657 | 18.24 | 0.113847 | 0.5779 | 0.5434102 | 0.05483019 | -0.0324 | 45.8499
8646 | 12.067778 | 2.8487 | 25.6437 | 1 | 4.2779 | 4.266444 | 18.3 | 0.114422 | 0.5787 | 0.5433867 | 0.05479169 | -0.0321 | 45.8498
8647 | 12.069167 | 2.8487 | 25.6477 | 1 | 4.2592 | 4.267223 | 18.14 | 0.112929 | 0.578 | 0.5433638 | 0.05495397 | -0.0318 | 45.8508
8648 | 12.070556 | 2.8522 | 25.6516 | 1 | 4.2607 | 4.268044 | 18.15 | 0.113044 | 0.5773 | 0.5433409 | 0.05491277 | -0.0314 | 45.851
8649 | 12.071944 | 2.8522 | 25.6556 | 1 | 4.2636 | 4.268856 | 18.18 | 0.113273 | 0.5766 | 0.543318 | 0.05486882 | -0.0311 | 45.851
8650 | 12.073333 | 2.8544 | 25.6596 | 1 | 4.2621 | 4.269644 | 18.17 | 0.113158 | 0.5754 | 0.543295 | 0.05482174 | -0.0307 | 45.8512
8651 | 12.075 | 2.8544 | 25.6635 | 1 | 4.2794 | 4.270409 | 18.31 | 0.114537 | 0.5763 | 0.543272 | 0.05477678 | -0.0304 | 45.851
8652 | 12.076389 | 2.8564 | 25.6675 | 1 | 4.2794 | 4.271239 | 18.31 | 0.114537 | 0.5762 | 0.5432492 | 0.05473151 | -0.0301 | 45.8511
8653 | 12.077778 | 2.8564 | 25.6715 | 1 | 4.2808 | 4.272035 | 18.33 | 0.114652 | 0.5771 | 0.543227 | 0.05468827 | -0.0298 | 45.8512
8654 | 12.079167 | 2.8582 | 25.6754 | 1 | 4.2607 | 4.272826 | 18.15 | 0.113044 | 0.576 | 0.5432051 | 0.05464395 | -0.0295 | 45.8524
8655 | 12.080556 | 2.8582 | 25.6794 | 1 | 4.2664 | 4.273606 | 18.2 | 0.113502 | 0.5753 | 0.543183 | 0.05480113 | -0.0292 | 45.8523
8656 | 12.081944 | 2.8616 | 25.6834 | 1 | 4.27 | 4.274423 | 18.23 | 0.113789 | 0.5749 | 0.5431612 | 0.0547547 | -0.0288 | 45.8523
8657 | 12.083333 | 2.8616 | 25.6873 | 1 | 4.2858 | 4.275224 | 18.37 | 0.115055 | 0.5758 | 0.5431396 | 0.0547088 | -0.0285 | 45.8517
8658 | 12.084722 | 2.8638 | 25.6913 | 1 | 4.2743 | 4.276025 | 18.27 | 0.114134 | 0.5761 | 0.5431187 | 0.05466389 | -0.0281 | 45.8524
8659 | 12.086111 | 2.8638 | 25.6953 | 1 | 4.2729 | 4.276813 | 18.26 | 0.114019 | 0.5757 | 0.5430983 | 0.05461708 | -0.0278 | 45.8527
8660 | 12.0875 | 2.8657 | 25.6993 | 1 | 4.2794 | 4.277615 | 18.31 | 0.114537 | 0.5761 | 0.5430786 | 0.05457193 | -0.0275 | 45.8525
8661 | 12.088889 | 2.8657 | 25.7033 | 1 | 4.2865 | 4.278394 | 18.37 | 0.115113 | 0.5764 | 0.5430594 | 0.05452814 | -0.0272 | 45.8523
8662 | 12.090278 | 2.8674 | 25.7072 | 1 | 4.2837 | 4.279167 | 18.35 | 0.114882 | 0.5766 | 0.5430401 | 0.05448377 | -0.027 | 45.8527
8663 | 12.091667 | 2.8674 | 25.7112 | 1 | 4.293 | 4.27992 | 18.43 | 0.115632 | 0.5774 | 0.5430211 | 0.05464531 | -0.0266 | 45.8524
8664 | 12.093056 | 2.8708 | 25.7152 | 1 | 4.2779 | 4.280709 | 18.3 | 0.114422 | 0.5775 | 0.5430031 | 0.05460255 | -0.0263 | 45.8533
8665 | 12.094444 | 2.8708 | 25.7192 | 1 | 4.2858 | 4.2815 | 18.37 | 0.115055 | 0.5774 | 0.5429856 | 0.05456004 | -0.026 | 45.853
8666 | 12.095833 | 2.8729 | 25.7232 | 1 | 4.2844 | 4.282304 | 18.36 | 0.11494 | 0.5774 | 0.5429682 | 0.05451732 | -0.0256 | 45.8533
8667 | 12.097222 | 2.8729 | 25.7272 | 1 | 4.2829 | 4.283105 | 18.34 | 0.114825 | 0.5774 | 0.5429516 | 0.05447474 | -0.0253 | 45.8535
8668 | 12.098611 | 2.8747 | 25.7312 | 1 | 4.2879 | 4.283855 | 18.39 | 0.115228 | 0.5776 | 0.5429357 | 0.05443364 | -0.0251 | 45.8534
8669 | 12.1 | 2.8747 | 25.7352 | 1 | 4.2844 | 4.284626 | 18.36 | 0.11494 | 0.5776 | 0.5429197 | 0.05439316 | -0.0248 | 45.8537
8670 | 12.101389 | 2.8763 | 25.7392 | 1 | 4.2786 | 4.285406 | 18.31 | 0.114479 | 0.5769 | 0.5429042 | 0.05435049 | -0.0245 | 45.8542
8671 | 12.102778 | 2.8763 | 25.7432 | 1 | 4.27 | 4.286212 | 18.23 | 0.113789 | 0.5758 | 0.5428892 | 0.05450709 | -0.0242 | 45.8548
8672 | 12.104167 | 2.8795 | 25.7472 | 1 | 4.2844 | 4.286955 | 18.36 | 0.11494 | 0.5763 | 0.5428745 | 0.05446325 | -0.0239 | 45.8542
8673 | 12.105556 | 2.8795 | 25.7512 | 1 | 4.3008 | 4.287761 | 18.5 | 0.116268 | 0.5771 | 0.5428597 | 0.05442096 | -0.0236 | 45.8536
8674 | 12.106944 | 2.8814 | 25.7552 | 1 | 4.2951 | 4.28852 | 18.45 | 0.115805 | 0.5777 | 0.5428457 | 0.0543808 | -0.0233 | 45.854
8675 | 12.108333 | 2.8814 | 25.7592 | 1 | 4.2915 | 4.289273 | 18.42 | 0.115517 | 0.5779 | 0.5428323 | 0.05434005 | -0.023 | 45.8544
8676 | 12.109722 | 2.8831 | 25.7632 | 1 | 4.298 | 4.29002 | 18.47 | 0.116037 | 0.5787 | 0.5428182 | 0.05430179 | -0.0228 | 45.8542
8677 | 12.111111 | 2.8831 | 25.7672 | 1 | 4.2887 | 4.290808 | 18.39 | 0.115286 | 0.5788 | 0.5428042 | 0.05426444 | -0.0225 | 45.8548
8678 | 12.1125 | 2.8846 | 25.7712 | 1 | 4.2958 | 4.291553 | 18.45 | 0.115863 | 0.5789 | 0.5427902 | 0.05422754 | -0.0223 | 45.8546
8679 | 12.113889 | 2.8846 | 25.7752 | 1 | 4.2872 | 4.292325 | 18.38 | 0.115171 | 0.5781 | 0.5427764 | 0.05438561 | -0.022 | 45.8552
8680 | 12.115278 | 2.8876 | 25.7792 | 1 | 4.2937 | 4.293101 | 18.44 | 0.11569 | 0.5782 | 0.5427629 | 0.05434733 | -0.0217 | 45.8551
8681 | 12.116667 | 2.8876 | 25.7832 | 1 | 4.2987 | 4.293945 | 18.48 | 0.116094 | 0.5787 | 0.5427492 | 0.05431032 | -0.0214 | 45.855
8682 | 12.118056 | 2.8895 | 25.7872 | 1 | 4.2937 | 4.294736 | 18.44 | 0.11569 | 0.5789 | 0.5427362 | 0.05427264 | -0.0211 | 45.8554
8683 | 12.119444 | 2.8895 | 25.7912 | 1 | 4.2915 | 4.295529 | 18.42 | 0.115517 | 0.5783 | 0.5427232 | 0.05423352 | -0.0208 | 45.8556
8684 | 12.120833 | 2.8911 | 25.7953 | 1 | 4.2851 | 4.296347 | 18.36 | 0.114998 | 0.5774 | 0.5427102 | 0.05419392 | -0.0206 | 45.8561
8685 | 12.122222 | 2.8911 | 25.7993 | 1 | 4.3008 | 4.297105 | 18.5 | 0.116268 | 0.578 | 0.5426974 | 0.05415476 | -0.0204 | 45.8555
8686 | 12.123611 | 2.8924 | 25.8033 | 1 | 4.2994 | 4.2979 | 18.48 | 0.116152 | 0.5782 | 0.542685 | 0.05411502 | -0.0202 | 45.8557
8687 | 12.125 | 2.8924 | 25.8073 | 1 | 4.2944 | 4.298681 | 18.44 | 0.115748 | 0.5783 | 0.5426732 | 0.05427418 | -0.0199 | 45.8561
8688 | 12.126389 | 2.8953 | 25.8113 | 1 | 4.2851 | 4.299515 | 18.36 | 0.114998 | 0.577 | 0.5426612 | 0.05423213 | -0.0196 | 45.8567
8689 | 12.127778 | 2.8953 | 25.8154 | 1 | 4.2987 | 4.300296 | 18.48 | 0.116094 | 0.5763 | 0.5426497 | 0.05418996 | -0.0193 | 45.8562
8690 | 12.129167 | 2.8969 | 25.8194 | 1 | 4.3094 | 4.301131 | 18.57 | 0.116963 | 0.5769 | 0.5426383 | 0.0541488 | -0.0191 | 45.8558
8691 | 12.130556 | 2.8969 | 25.8234 | 1 | 4.2958 | 4.301986 | 18.45 | 0.115863 | 0.5764 | 0.5426272 | 0.05410678 | -0.0188 | 45.8566
8692 | 12.132222 | 2.8982 | 25.8274 | 1 | 4.2994 | 4.302749 | 18.48 | 0.116152 | 0.5762 | 0.5426162 | 0.05406408 | -0.0186 | 45.857
8693 | 12.133611 | 2.8982 | 25.8315 | 1 | 4.2972 | 4.303451 | 18.47 | 0.115979 | 0.576 | 0.542605 | 0.05402277 | -0.0184 | 45.8572
8694 | 12.135 | 2.8992 | 25.8355 | 1 | 4.3037 | 4.304175 | 18.52 | 0.116499 | 0.5753 | 0.5425944 | 0.05397836 | -0.0183 | 45.8571
8695 | 12.136389 | 2.8992 | 25.8395 | 1 | 4.3094 | 4.304985 | 18.57 | 0.116963 | 0.5755 | 0.5425836 | 0.0541308 | -0.018 | 45.8569
8696 | 12.137778 | 2.9017 | 25.8435 | 1 | 4.2908 | 4.305798 | 18.41 | 0.115459 | 0.5739 | 0.5425722 | 0.05408373 | -0.0178 | 45.858
8697 | 12.139167 | 2.9017 | 25.8476 | 1 | 4.3001 | 4.306571 | 18.49 | 0.11621 | 0.5734 | 0.5425606 | 0.05403655 | -0.0175 | 45.8577
8698 | 12.140556 | 2.9029 | 25.8516 | 1 | 4.2994 | 4.307338 | 18.48 | 0.116152 | 0.5731 | 0.5425494 | 0.0539886 | -0.0173 | 45.8579
8699 | 12.141944 | 2.9029 | 25.8556 | 1 | 4.3058 | 4.308101 | 18.54 | 0.116673 | 0.5723 | 0.5425378 | 0.05393925 | -0.0171 | 45.8577
8700 | 12.143333 | 2.9038 | 25.8597 | 1 | 4.3122 | 4.308913 | 18.6 | 0.117195 | 0.5721 | 0.5425264 | 0.05388942 | -0.017 | 45.8575
8701 | 12.144722 | 2.9038 | 25.8637 | 1 | 4.3079 | 4.309691 | 18.56 | 0.116847 | 0.5717 | 0.5425151 | 0.05383892 | -0.0168 | 45.8579
8702 | 12.146111 | 2.9043 | 25.8677 | 1 | 4.3193 | 4.310446 | 18.66 | 0.117775 | 0.5724 | 0.5425039 | 0.05379055 | -0.0167 | 45.8575
8703 | 12.1475 | 2.9043 | 25.8718 | 1 | 4.3094 | 4.311265 | 18.57 | 0.116963 | 0.5722 | 0.542493 | 0.05393479 | -0.0165 | 45.8581
8704 | 12.148889 | 2.9063 | 25.8758 | 1 | 4.3101 | 4.312013 | 18.58 | 0.117021 | 0.5721 | 0.5424826 | 0.05388583 | -0.0163 | 45.8582
8705 | 12.150278 | 2.9063 | 25.8799 | 1 | 4.3143 | 4.312798 | 18.61 | 0.117369 | 0.572 | 0.5424725 | 0.05383676 | -0.0161 | 45.8581
8706 | 12.151667 | 2.9071 | 25.8839 | 1 | 4.3179 | 4.313579 | 18.64 | 0.117659 | 0.5721 | 0.5424628 | 0.05378927 | -0.016 | 45.8581
8707 | 12.153056 | 2.9071 | 25.8879 | 1 | 4.3044 | 4.314403 | 18.53 | 0.116557 | 0.5711 | 0.5424534 | 0.05374056 | -0.0158 | 45.8589
8708 | 12.154444 | 2.9076 | 25.892 | 1 | 4.3115 | 4.315202 | 18.59 | 0.117137 | 0.5707 | 0.5424446 | 0.05369072 | -0.0157 | 45.8587
8709 | 12.155833 | 2.9076 | 25.896 | 1 | 4.3179 | 4.315989 | 18.64 | 0.117659 | 0.5704 | 0.5424362 | 0.05364042 | -0.0156 | 45.8585
8710 | 12.157222 | 2.9077 | 25.9 | 1 | 4.3292 | 4.31686 | 18.74 | 0.118589 | 0.5709 | 0.5424273 | 0.05359123 | -0.0155 | 45.8581
8711 | 12.158611 | 2.9077 | 25.9041 | 1 | 4.325 | 4.317622 | 18.71 | 0.11824 | 0.571 | 0.5424186 | 0.05373073 | -0.0154 | 45.8585
8712 | 12.16 | 2.9093 | 25.9081 | 1 | 4.3122 | 4.318427 | 18.6 | 0.117195 | 0.5705 | 0.5424098 | 0.05368076 | -0.0153 | 45.8593
8713 | 12.161389 | 2.9093 | 25.9122 | 1 | 4.3222 | 4.319246 | 18.68 | 0.118008 | 0.5704 | 0.5424008 | 0.05363069 | -0.0151 | 45.8589
8714 | 12.162778 | 2.9097 | 25.9162 | 1 | 4.3264 | 4.320044 | 18.72 | 0.118357 | 0.5712 | 0.5423922 | 0.05358099 | -0.015 | 45.8588
8715 | 12.164167 | 2.9097 | 25.9203 | 1 | 4.3222 | 4.320827 | 18.68 | 0.118008 | 0.5713 | 0.5423835 | 0.05353129 | -0.0149 | 45.8592
8716 | 12.165556 | 2.9097 | 25.9243 | 1 | 4.3271 | 4.321589 | 18.72 | 0.118415 | 0.572 | 0.5423753 | 0.05348167 | -0.0149 | 45.8591
8717 | 12.166944 | 2.9097 | 25.9283 | 1 | 4.315 | 4.322373 | 18.62 | 0.117427 | 0.5713 | 0.5423665 | 0.05343084 | -0.0148 | 45.8598
8718 | 12.168333 | 2.9095 | 25.9324 | 1 | 4.3193 | 4.323143 | 18.66 | 0.117775 | 0.5714 | 0.5423581 | 0.05338084 | -0.0148 | 45.8597
8719 | 12.169722 | 2.9095 | 25.9364 | 1 | 4.3257 | 4.323895 | 18.71 | 0.118298 | 0.5717 | 0.5423494 | 0.05352286 | -0.0147 | 45.8596
8720 | 12.171111 | 2.9107 | 25.9405 | 1 | 4.3321 | 4.324665 | 18.77 | 0.118822 | 0.5719 | 0.5423407 | 0.05347376 | -0.0146 | 45.8594
8721 | 12.1725 | 2.9107 | 25.9445 | 1 | 4.3257 | 4.325448 | 18.71 | 0.118298 | 0.5723 | 0.5423321 | 0.05342641 | -0.0145 | 45.8598
8722 | 12.173889 | 2.9107 | 25.9486 | 1 | 4.3321 | 4.326209 | 18.77 | 0.118822 | 0.573 | 0.5423237 | 0.05338175 | -0.0145 | 45.8596
8723 | 12.175278 | 2.9107 | 25.9526 | 1 | 4.3328 | 4.326969 | 18.77 | 0.118881 | 0.5738 | 0.5423152 | 0.05333886 | -0.0144 | 45.8598
8724 | 12.176667 | 2.9106 | 25.9566 | 1 | 4.3299 | 4.327756 | 18.75 | 0.118648 | 0.5742 | 0.5423065 | 0.05329698 | -0.0144 | 45.8601
8725 | 12.178056 | 2.9106 | 25.9607 | 1 | 4.325 | 4.328543 | 18.71 | 0.11824 | 0.5745 | 0.5422979 | 0.05325659 | -0.0144 | 45.8604
8726 | 12.179444 | 2.9102 | 25.9647 | 1 | 4.3349 | 4.329343 | 18.79 | 0.119055 | 0.5752 | 0.5422895 | 0.05321815 | -0.0144 | 45.8601
8727 | 12.180833 | 2.9102 | 25.9688 | 1 | 4.3342 | 4.330155 | 18.79 | 0.118997 | 0.5757 | 0.542281 | 0.05336251 | -0.0143 | 45.8603
8728 | 12.182222 | 2.9113 | 25.9728 | 1 | 4.3314 | 4.330913 | 18.76 | 0.118764 | 0.5758 | 0.5422729 | 0.05332513 | -0.0142 | 45.8606
8729 | 12.183611 | 2.9113 | 25.9769 | 1 | 4.3222 | 4.331666 | 18.68 | 0.118008 | 0.575 | 0.5422653 | 0.05328616 | -0.0142 | 45.8611
8730 | 12.185 | 2.9113 | 25.9809 | 1 | 4.3314 | 4.33249 | 18.76 | 0.118764 | 0.5746 | 0.5422573 | 0.05324608 | -0.0141 | 45.8608
8731 | 12.186389 | 2.9113 | 25.9849 | 1 | 4.3299 | 4.333277 | 18.75 | 0.118648 | 0.5744 | 0.5422495 | 0.05320647 | -0.0141 | 45.8611
8732 | 12.187778 | 2.9111 | 25.989 | 1 | 4.3314 | 4.33404 | 18.76 | 0.118764 | 0.5741 | 0.5422413 | 0.05316583 | -0.0141 | 45.8611
8733 | 12.189444 | 2.9111 | 25.993 | 1 | 4.3314 | 4.334765 | 18.76 | 0.118764 | 0.5743 | 0.5422337 | 0.05312695 | -0.014 | 45.8617
8734 | 12.190833 | 2.9106 | 25.9971 | 1 | 4.325 | 4.335542 | 18.71 | 0.11824 | 0.5737 | 0.5422267 | 0.05308799 | -0.0141 | 45.8621
8735 | 12.192222 | 2.9106 | 26.0011 | 1 | 4.3356 | 4.336282 | 18.8 | 0.119114 | 0.5741 | 0.5422204 | 0.05322647 | -0.014 | 45.8617
8736 | 12.193611 | 2.9116 | 26.0052 | 1 | 4.3434 | 4.337063 | 18.87 | 0.119756 | 0.5744 | 0.542215 | 0.05318875 | -0.014 | 45.8614
8737 | 12.195 | 2.9116 | 26.0092 | 1 | 4.3363 | 4.337836 | 18.8 | 0.119172 | 0.5744 | 0.5422098 | 0.05315188 | -0.0139 | 45.862
8738 | 12.196389 | 2.9115 | 26.0133 | 1 | 4.3349 | 4.338622 | 18.79 | 0.119055 | 0.5738 | 0.5422051 | 0.05311464 | -0.0139 | 45.8621
8739 | 12.197778 | 2.9115 | 26.0173 | 1 | 4.3441 | 4.339427 | 18.87 | 0.119814 | 0.574 | 0.5422008 | 0.05307787 | -0.0138 | 45.8618
8740 | 12.199167 | 2.9112 | 26.0213 | 1 | 4.3356 | 4.340199 | 18.8 | 0.119114 | 0.5736 | 0.5421962 | 0.05303972 | -0.0138 | 45.8624
8741 | 12.200556 | 2.9112 | 26.0254 | 1 | 4.349 | 4.340981 | 18.91 | 0.120223 | 0.5741 | 0.5421915 | 0.0530025 | -0.0138 | 45.8619
8742 | 12.201944 | 2.9107 | 26.0294 | 1 | 4.3377 | 4.341761 | 18.82 | 0.119289 | 0.5737 | 0.5421872 | 0.05296464 | -0.0139 | 45.8626
8743 | 12.203333 | 2.9107 | 26.0335 | 1 | 4.3476 | 4.342572 | 18.9 | 0.120106 | 0.5744 | 0.5421831 | 0.05310194 | -0.0138 | 45.8622
8744 | 12.204722 | 2.9116 | 26.0375 | 1 | 4.342 | 4.343367 | 18.85 | 0.119639 | 0.5743 | 0.5421794 | 0.05306514 | -0.0138 | 45.8627
8745 | 12.206111 | 2.9116 | 26.0416 | 1 | 4.3462 | 4.344159 | 18.89 | 0.11999 | 0.5743 | 0.5421758 | 0.05302956 | -0.0137 | 45.8626
8746 | 12.2075 | 2.9114 | 26.0456 | 1 | 4.3434 | 4.344912 | 18.87 | 0.119756 | 0.5744 | 0.5421722 | 0.05299342 | -0.0137 | 45.8629
8747 | 12.208889 | 2.9114 | 26.0497 | 1 | 4.342 | 4.34569 | 18.85 | 0.119639 | 0.574 | 0.5421683 | 0.05295619 | -0.0137 | 45.8631
8748 | 12.210278 | 2.911 | 26.0537 | 1 | 4.3526 | 4.346483 | 18.94 | 0.120516 | 0.574 | 0.5421648 | 0.0529184 | -0.0137 | 45.8627
8749 | 12.211667 | 2.911 | 26.0577 | 1 | 4.3441 | 4.347246 | 18.87 | 0.119814 | 0.5733 | 0.5421613 | 0.05287887 | -0.0137 | 45.8633
8750 | 12.213056 | 2.9102 | 26.0618 | 1 | 4.3483 | 4.348054 | 18.91 | 0.120165 | 0.5729 | 0.5421573 | 0.05283869 | -0.0138 | 45.8632
8751 | 12.214444 | 2.9102 | 26.0658 | 1 | 4.3512 | 4.348797 | 18.93 | 0.120399 | 0.5732 | 0.5421533 | 0.05297398 | -0.0138 | 45.8632
8752 | 12.215833 | 2.9109 | 26.0699 | 1 | 4.3455 | 4.34956 | 18.88 | 0.119931 | 0.5731 | 0.5421493 | 0.05293413 | -0.0138 | 45.8636
8753 | 12.217222 | 2.9109 | 26.0739 | 1 | 4.3448 | 4.350319 | 18.88 | 0.119873 | 0.5724 | 0.5421451 | 0.05289309 | -0.0137 | 45.8638
8754 | 12.218611 | 2.9105 | 26.078 | 1 | 4.3455 | 4.351114 | 18.88 | 0.119931 | 0.5714 | 0.5421412 | 0.05285076 | -0.0137 | 45.8639
8755 | 12.22 | 2.9105 | 26.082 | 1 | 4.3603 | 4.351919 | 19.01 | 0.121161 | 0.5722 | 0.5421377 | 0.0528102 | -0.0137 | 45.8633
8756 | 12.221389 | 2.9098 | 26.086 | 1 | 4.3399 | 4.352728 | 18.83 | 0.119464 | 0.571 | 0.5421345 | 0.05276753 | -0.0138 | 45.8645
8757 | 12.222778 | 2.9098 | 26.0901 | 1 | 4.3582 | 4.353523 | 18.99 | 0.120985 | 0.572 | 0.5421316 | 0.05272645 | -0.0138 | 45.8637
8758 | 12.224167 | 2.9089 | 26.0941 | 1 | 4.2958 | 4.354291 | 18.45 | 0.115863 | 0.5671 | 0.5421293 | 0.0526764 | -0.0139 | 45.8669
8759 | 12.225556 | 2.9089 | 26.0982 | 1 | 4.3624 | 4.355068 | 19.03 | 0.121337 | 0.5671 | 0.5421272 | 0.052799 | -0.0139 | 45.8637
8760 | 12.226944 | 2.9094 | 26.1022 | 1 | 4.3645 | 4.355853 | 19.05 | 0.121513 | 0.5678 | 0.542125 | 0.05275023 | -0.0139 | 45.8638
8761 | 12.228333 | 2.9094 | 26.1062 | 1 | 4.3512 | 4.35662 | 18.93 | 0.120399 | 0.5678 | 0.5421233 | 0.05270185 | -0.0139 | 45.8646
8762 | 12.229722 | 2.9088 | 26.1103 | 1 | 4.3568 | 4.357451 | 18.98 | 0.120867 | 0.5678 | 0.5421219 | 0.05265367 | -0.0139 | 45.8644
8763 | 12.231111 | 2.9088 | 26.1143 | 1 | 4.3554 | 4.358182 | 18.97 | 0.12075 | 0.5681 | 0.5421205 | 0.05260634 | -0.0139 | 45.8647
8764 | 12.2325 | 2.908 | 26.1184 | 1 | 4.3596 | 4.358963 | 19.01 | 0.121102 | 0.5682 | 0.5421195 | 0.05256024 | -0.0139 | 45.8646
8765 | 12.233889 | 2.908 | 26.1224 | 1 | 4.3582 | 4.359725 | 18.99 | 0.120985 | 0.5679 | 0.5421186 | 0.05251416 | -0.014 | 45.8648
8766 | 12.235278 | 2.907 | 26.1264 | 1 | 4.3512 | 4.360485 | 18.93 | 0.120399 | 0.5672 | 0.5421173 | 0.0524669 | -0.014 | 45.8653
8767 | 12.236667 | 2.907 | 26.1305 | 1 | 4.3624 | 4.361264 | 19.03 | 0.121337 | 0.5677 | 0.5421163 | 0.05258763 | -0.0141 | 45.8649
8768 | 12.238056 | 2.9074 | 26.1345 | 1 | 4.3561 | 4.362094 | 18.98 | 0.120809 | 0.567 | 0.5421155 | 0.05253999 | -0.014 | 45.8654
8769 | 12.239444 | 2.9074 | 26.1386 | 1 | 4.3504 | 4.362858 | 18.93 | 0.12034 | 0.5658 | 0.5421146 | 0.05249024 | -0.014 | 45.8657
8770 | 12.240833 | 2.9067 | 26.1426 | 1 | 4.3694 | 4.363615 | 19.09 | 0.121924 | 0.5664 | 0.5421137 | 0.05244163 | -0.0141 | 45.8649
8771 | 12.242222 | 2.9067 | 26.1466 | 1 | 4.3603 | 4.36435 | 19.01 | 0.121161 | 0.5661 | 0.5421135 | 0.05239323 | -0.0141 | 45.8656
8772 | 12.243611 | 2.9058 | 26.1507 | 1 | 4.3596 | 4.365114 | 19.01 | 0.121102 | 0.5658 | 0.5421132 | 0.05234439 | -0.0141 | 45.8657
8773 | 12.245 | 2.9058 | 26.1547 | 1 | 4.361 | 4.365907 | 19.02 | 0.121219 | 0.566 | 0.5421131 | 0.05229614 | -0.0142 | 45.8658
8774 | 12.246389 | 2.9047 | 26.1587 | 1 | 4.3694 | 4.366714 | 19.09 | 0.121924 | 0.5664 | 0.5421131 | 0.05224922 | -0.0143 | 45.8655
8775 | 12.248056 | 2.9047 | 26.1628 | 1 | 4.3722 | 4.36738 | 19.12 | 0.122159 | 0.5663 | 0.5421128 | 0.05236522 | -0.0143 | 45.8659
8776 | 12.249444 | 2.9049 | 26.1668 | 1 | 4.361 | 4.36813 | 19.02 | 0.121219 | 0.5654 | 0.5421125 | 0.05231643 | -0.0143 | 45.8666
8777 | 12.250833 | 2.9049 | 26.1709 | 1 | 4.3722 | 4.368917 | 19.12 | 0.122159 | 0.5659 | 0.542112 | 0.05226924 | -0.0143 | 45.8662
8778 | 12.252222 | 2.9042 | 26.1749 | 1 | 4.3701 | 4.369728 | 19.1 | 0.121982 | 0.566 | 0.5421121 | 0.05222246 | -0.0144 | 45.8665
8779 | 12.253611 | 2.9042 | 26.1789 | 1 | 4.3666 | 4.370494 | 19.07 | 0.121689 | 0.5654 | 0.542112 | 0.05217616 | -0.0144 | 45.8668
8780 | 12.255 | 2.9032 | 26.183 | 1 | 4.3722 | 4.371336 | 19.12 | 0.122159 | 0.5658 | 0.5421125 | 0.05213092 | -0.0145 | 45.8666
8781 | 12.256389 | 2.9032 | 26.187 | 1 | 4.3694 | 4.372105 | 19.09 | 0.121924 | 0.5653 | 0.5421125 | 0.05208507 | -0.0145 | 45.8669
8782 | 12.257778 | 2.902 | 26.191 | 1 | 4.3589 | 4.372896 | 19 | 0.121043 | 0.5648 | 0.5421127 | 0.05203787 | -0.0146 | 45.8676
8783 | 12.259167 | 2.902 | 26.195 | 1 | 4.3722 | 4.373679 | 19.12 | 0.122159 | 0.5647 | 0.5421132 | 0.05214793 | -0.0147 | 45.8671
8784 | 12.260556 | 2.9021 | 26.1991 | 1 | 4.3722 | 4.374466 | 19.12 | 0.122159 | 0.5645 | 0.5421137 | 0.05210016 | -0.0147 | 45.8672
8785 | 12.261944 | 2.9021 | 26.2031 | 1 | 4.3737 | 4.375247 | 19.13 | 0.122277 | 0.5644 | 0.5421143 | 0.05205253 | -0.0147 | 45.8673
8786 | 12.263333 | 2.9012 | 26.2071 | 1 | 4.3737 | 4.376025 | 19.13 | 0.122277 | 0.5642 | 0.5421146 | 0.05200475 | -0.0148 | 45.8675
8787 | 12.264722 | 2.9012 | 26.2112 | 1 | 4.3765 | 4.37677 | 19.15 | 0.122512 | 0.5646 | 0.5421145 | 0.05195701 | -0.0148 | 45.8674
8788 | 12.266111 | 2.9002 | 26.2152 | 1 | 4.3918 | 4.377564 | 19.29 | 0.123809 | 0.5652 | 0.5421152 | 0.05191161 | -0.0149 | 45.8668
8789 | 12.2675 | 2.9002 | 26.2192 | 1 | 4.3737 | 4.378358 | 19.13 | 0.122277 | 0.5644 | 0.5421156 | 0.05186468 | -0.015 | 45.8679
8790 | 12.268889 | 2.8989 | 26.2233 | 1 | 4.3652 | 4.379194 | 19.06 | 0.121571 | 0.5633 | 0.5421162 | 0.05181558 | -0.0151 | 45.8684
8791 | 12.270278 | 2.8989 | 26.2273 | 1 | 4.3631 | 4.380011 | 19.04 | 0.121395 | 0.5615 | 0.5421171 | 0.05191861 | -0.0151 | 45.8687
8792 | 12.271667 | 2.8988 | 26.2313 | 1 | 4.3988 | 4.38078 | 19.35 | 0.1244 | 0.5632 | 0.5421178 | 0.05186932 | -0.0152 | 45.8671
8793 | 12.273056 | 2.8988 | 26.2353 | 1 | 4.3779 | 4.38156 | 19.17 | 0.12263 | 0.5636 | 0.5421182 | 0.05182026 | -0.0152 | 45.8683
8794 | 12.274444 | 2.8979 | 26.2394 | 1 | 4.3737 | 4.382305 | 19.13 | 0.122277 | 0.5629 | 0.5421187 | 0.0517705 | -0.0153 | 45.8686
8795 | 12.275833 | 2.8979 | 26.2434 | 1 | 4.3807 | 4.383099 | 19.19 | 0.122865 | 0.5625 | 0.5421192 | 0.05172051 | -0.0153 | 45.8684
8796 | 12.277222 | 2.8967 | 26.2474 | 1 | 4.3715 | 4.383871 | 19.11 | 0.1221 | 0.5616 | 0.5421199 | 0.05166826 | -0.0154 | 45.869
8797 | 12.278611 | 2.8967 | 26.2514 | 1 | 4.3821 | 4.384655 | 19.2 | 0.122983 | 0.5611 | 0.5421207 | 0.05161577 | -0.0155 | 45.8687
8798 | 12.28 | 2.8953 | 26.2555 | 1 | 4.3835 | 4.385425 | 19.21 | 0.123101 | 0.561 | 0.5421208 | 0.05156223 | -0.0156 | 45.8687
8799 | 12.281389 | 2.8953 | 26.2595 | 1 | 4.3835 | 4.386218 | 19.21 | 0.123101 | 0.5607 | 0.542121 | 0.05166381 | -0.0157 | 45.8689
8800 | 12.282778 | 2.8951 | 26.2635 | 1 | 4.3891 | 4.386966 | 19.26 | 0.123573 | 0.5611 | 0.5421215 | 0.05161046 | -0.0157 | 45.8687
8801 | 12.284167 | 2.8951 | 26.2675 | 1 | 4.3856 | 4.38778 | 19.23 | 0.123278 | 0.5613 | 0.5421215 | 0.05155871 | -0.0158 | 45.8691
8802 | 12.285556 | 2.8941 | 26.2715 | 1 | 4.3863 | 4.388556 | 19.24 | 0.123337 | 0.5614 | 0.5421218 | 0.0515072 | -0.0158 | 45.8692
8803 | 12.286944 | 2.8941 | 26.2756 | 1 | 4.3967 | 4.389335 | 19.33 | 0.124223 | 0.5623 | 0.5421225 | 0.05145776 | -0.0159 | 45.8688
8804 | 12.288333 | 2.8929 | 26.2796 | 1 | 4.3856 | 4.390128 | 19.23 | 0.123278 | 0.5619 | 0.542123 | 0.05140764 | -0.016 | 45.8695
8805 | 12.289722 | 2.8929 | 26.2836 | 1 | 4.3898 | 4.390959 | 19.27 | 0.123632 | 0.5621 | 0.5421229 | 0.05135774 | -0.0161 | 45.8695
8806 | 12.291111 | 2.8915 | 26.2876 | 1 | 4.3932 | 4.391799 | 19.3 | 0.123927 | 0.5622 | 0.5421232 | 0.05130899 | -0.0162 | 45.8694
8807 | 12.2925 | 2.8915 | 26.2916 | 1 | 4.3988 | 4.3926 | 19.35 | 0.1244 | 0.5628 | 0.5421226 | 0.0514117 | -0.0162 | 45.8693
8808 | 12.293889 | 2.8914 | 26.2957 | 1 | 4.3995 | 4.393395 | 19.36 | 0.124459 | 0.5634 | 0.5421223 | 0.05136516 | -0.0163 | 45.8694
8809 | 12.295278 | 2.8914 | 26.2997 | 1 | 4.4009 | 4.394229 | 19.37 | 0.124578 | 0.5638 | 0.542122 | 0.05131922 | -0.0163 | 45.8695
8810 | 12.296667 | 2.8905 | 26.3037 | 1 | 4.3939 | 4.395064 | 19.31 | 0.123986 | 0.5639 | 0.5421216 | 0.05127278 | -0.0164 | 45.87
8811 | 12.298056 | 2.8905 | 26.3077 | 1 | 4.3918 | 4.395801 | 19.29 | 0.123809 | 0.5633 | 0.5421212 | 0.05122573 | -0.0164 | 45.8703
8812 | 12.299444 | 2.8894 | 26.3117 | 1 | 4.3988 | 4.396583 | 19.35 | 0.1244 | 0.5638 | 0.5421206 | 0.05117938 | -0.0165 | 45.8701
8813 | 12.300833 | 2.8894 | 26.3157 | 1 | 4.4016 | 4.397386 | 19.37 | 0.124637 | 0.564 | 0.5421199 | 0.05113335 | -0.0166 | 45.8701
8814 | 12.302222 | 2.8881 | 26.3197 | 1 | 4.3974 | 4.398189 | 19.34 | 0.124282 | 0.5648 | 0.5421192 | 0.05108893 | -0.0167 | 45.8705
8815 | 12.303611 | 2.8881 | 26.3238 | 1 | 4.3946 | 4.399016 | 19.31 | 0.124045 | 0.5648 | 0.5421192 | 0.05119555 | -0.0167 | 45.8707
8816 | 12.305278 | 2.8881 | 26.3278 | 1 | 4.3932 | 4.399819 | 19.3 | 0.123927 | 0.5641 | 0.542119 | 0.05114983 | -0.0168 | 45.8714
8817 | 12.306667 | 2.8881 | 26.3318 | 1 | 4.4037 | 4.400606 | 19.39 | 0.124815 | 0.5642 | 0.5421188 | 0.05110591 | -0.0168 | 45.871
8818 | 12.308056 | 2.8873 | 26.3358 | 1 | 4.4107 | 4.401396 | 19.45 | 0.125407 | 0.5648 | 0.5421183 | 0.05106314 | -0.0168 | 45.8708
8819 | 12.309444 | 2.8873 | 26.3398 | 1 | 4.4107 | 4.402156 | 19.45 | 0.125407 | 0.5649 | 0.5421179 | 0.05102051 | -0.0169 | 45.8709
8820 | 12.310833 | 2.8863 | 26.3438 | 1 | 4.403 | 4.402912 | 19.39 | 0.124755 | 0.565 | 0.5421174 | 0.05097875 | -0.017 | 45.8715
8821 | 12.312222 | 2.8863 | 26.3478 | 1 | 4.3967 | 4.403675 | 19.33 | 0.124223 | 0.5649 | 0.542117 | 0.05093705 | -0.017 | 45.872
8822 | 12.313611 | 2.8851 | 26.3518 | 1 | 4.4009 | 4.404508 | 19.37 | 0.124578 | 0.5646 | 0.5421167 | 0.05089475 | -0.0171 | 45.8719
8823 | 12.315 | 2.8851 | 26.3558 | 1 | 4.3891 | 4.405307 | 19.26 | 0.123573 | 0.5637 | 0.5421167 | 0.05099659 | -0.0172 | 45.8727
8824 | 12.316389 | 2.8851 | 26.3598 | 1 | 4.4121 | 4.406093 | 19.47 | 0.125526 | 0.5642 | 0.5421163 | 0.05095355 | -0.0172 | 45.8717
8825 | 12.317778 | 2.8851 | 26.3638 | 1 | 4.4072 | 4.406924 | 19.42 | 0.125111 | 0.5638 | 0.5421164 | 0.05091056 | -0.0173 | 45.8721
8826 | 12.319167 | 2.8843 | 26.3679 | 1 | 4.3995 | 4.407703 | 19.36 | 0.124459 | 0.5629 | 0.5421165 | 0.05086588 | -0.0173 | 45.8726
8827 | 12.320556 | 2.8843 | 26.3719 | 1 | 4.4002 | 4.408487 | 19.36 | 0.124519 | 0.5626 | 0.5421166 | 0.05082006 | -0.0174 | 45.8727
8828 | 12.321944 | 2.8832 | 26.3759 | 1 | 4.4141 | 4.409286 | 19.48 | 0.125704 | 0.5624 | 0.5421163 | 0.05077475 | -0.0174 | 45.8722
8829 | 12.323333 | 2.8832 | 26.3799 | 1 | 4.4079 | 4.410062 | 19.43 | 0.12517 | 0.5626 | 0.5421165 | 0.05073115 | -0.0175 | 45.8726
8830 | 12.324722 | 2.882 | 26.3839 | 1 | 4.4002 | 4.410833 | 19.36 | 0.124519 | 0.5619 | 0.5421172 | 0.05068642 | -0.0176 | 45.8732
8831 | 12.326111 | 2.882 | 26.3879 | 1 | 4.4134 | 4.411664 | 19.48 | 0.125645 | 0.562 | 0.5421188 | 0.0507824 | -0.0177 | 45.8727
8832 | 12.3275 | 2.8819 | 26.3919 | 1 | 4.4218 | 4.412482 | 19.55 | 0.126358 | 0.5626 | 0.5421208 | 0.05073895 | -0.0177 | 45.8724
8833 | 12.328889 | 2.8819 | 26.3959 | 1 | 4.4162 | 4.413247 | 19.5 | 0.125882 | 0.563 | 0.5421226 | 0.0506962 | -0.0178 | 45.8729
8834 | 12.330278 | 2.881 | 26.3999 | 1 | 4.4121 | 4.414084 | 19.47 | 0.125526 | 0.5626 | 0.5421245 | 0.05065323 | -0.0178 | 45.8732
8835 | 12.331667 | 2.881 | 26.4039 | 1 | 4.4162 | 4.41486 | 19.5 | 0.125882 | 0.5633 | 0.5421265 | 0.05061096 | -0.0179 | 45.8732
8836 | 12.333056 | 2.8799 | 26.4079 | 1 | 4.4155 | 4.415664 | 19.5 | 0.125823 | 0.5634 | 0.5421288 | 0.05056949 | -0.018 | 45.8734
8837 | 12.334444 | 2.8799 | 26.4119 | 1 | 4.4232 | 4.41647 | 19.56 | 0.126477 | 0.5636 | 0.5421313 | 0.05052844 | -0.018 | 45.8731
8838 | 12.335833 | 2.8786 | 26.4159 | 1 | 4.4252 | 4.417211 | 19.58 | 0.126655 | 0.5643 | 0.5421339 | 0.05048892 | -0.0182 | 45.8732
8839 | 12.337222 | 2.8786 | 26.4199 | 1 | 4.4107 | 4.417997 | 19.45 | 0.125407 | 0.5639 | 0.5421362 | 0.05058736 | -0.0182 | 45.8741
8840 | 12.338611 | 2.8786 | 26.4239 | 1 | 4.4232 | 4.418799 | 19.56 | 0.126477 | 0.5642 | 0.5421386 | 0.05054764 | -0.0183 | 45.8736
8841 | 12.34 | 2.8786 | 26.4279 | 1 | 4.4218 | 4.419577 | 19.55 | 0.126358 | 0.5641 | 0.5421412 | 0.05050817 | -0.0183 | 45.8738
8842 | 12.341389 | 2.8777 | 26.4319 | 1 | 4.4169 | 4.420391 | 19.51 | 0.125942 | 0.5639 | 0.5421444 | 0.05046783 | -0.0184 | 45.8743
8843 | 12.342778 | 2.8777 | 26.4359 | 1 | 4.4183 | 4.421154 | 19.52 | 0.126061 | 0.564 | 0.5421479 | 0.05042902 | -0.0184 | 45.8743
8844 | 12.344167 | 2.8766 | 26.4399 | 1 | 4.4252 | 4.421859 | 19.58 | 0.126655 | 0.5643 | 0.5421517 | 0.05039055 | -0.0185 | 45.8741
8845 | 12.345556 | 2.8766 | 26.4439 | 1 | 4.419 | 4.422663 | 19.53 | 0.12612 | 0.5638 | 0.5421556 | 0.05035122 | -0.0186 | 45.8746
8846 | 12.346944 | 2.8755 | 26.4479 | 1 | 4.4259 | 4.423425 | 19.59 | 0.126715 | 0.564 | 0.5421595 | 0.0503115 | -0.0187 | 45.8744
8847 | 12.348333 | 2.8755 | 26.4519 | 1 | 4.419 | 4.424228 | 19.53 | 0.12612 | 0.5632 | 0.5421638 | 0.05040806 | -0.0187 | 45.875
8848 | 12.349722 | 2.8755 | 26.4559 | 1 | 4.4349 | 4.425021 | 19.67 | 0.127489 | 0.5644 | 0.5421684 | 0.05036906 | -0.0188 | 45.8743
8849 | 12.351111 | 2.8755 | 26.4599 | 1 | 4.4204 | 4.42579 | 19.54 | 0.126239 | 0.5644 | 0.5421729 | 0.05033039 | -0.0188 | 45.8752
8850 | 12.3525 | 2.8748 | 26.4638 | 1 | 4.4204 | 4.426582 | 19.54 | 0.126239 | 0.5639 | 0.5421776 | 0.05029041 | -0.0188 | 45.8754
8851 | 12.353889 | 2.8748 | 26.4678 | 1 | 4.4287 | 4.42734 | 19.61 | 0.126953 | 0.5643 | 0.5421821 | 0.05025149 | -0.0189 | 45.8751
8852 | 12.355278 | 2.8739 | 26.4718 | 1 | 4.4315 | 4.428191 | 19.64 | 0.127191 | 0.565 | 0.5421868 | 0.05021356 | -0.0189 | 45.8752
8853 | 12.356667 | 2.8739 | 26.4758 | 1 | 4.4384 | 4.428966 | 19.7 | 0.127788 | 0.5659 | 0.5421918 | 0.05017733 | -0.019 | 45.8749
8854 | 12.358056 | 2.873 | 26.4798 | 1 | 4.4363 | 4.42978 | 19.68 | 0.127609 | 0.5661 | 0.5421974 | 0.05014152 | -0.019 | 45.8752
8855 | 12.359444 | 2.873 | 26.4838 | 1 | 4.4315 | 4.430529 | 19.64 | 0.127191 | 0.5655 | 0.5422028 | 0.05024195 | -0.0191 | 45.8756
8856 | 12.360833 | 2.8733 | 26.4878 | 1 | 4.4287 | 4.43129 | 19.61 | 0.126953 | 0.5653 | 0.5422083 | 0.05020466 | -0.0191 | 45.8759
8857 | 12.3625 | 2.8733 | 26.4918 | 1 | 4.4329 | 4.432073 | 19.65 | 0.127311 | 0.5651 | 0.5422139 | 0.05016808 | -0.0191 | 45.8763
8858 | 12.363889 | 2.8728 | 26.4958 | 1 | 4.4273 | 4.432871 | 19.6 | 0.126834 | 0.5645 | 0.5422197 | 0.05012973 | -0.0191 | 45.8767
8859 | 12.365278 | 2.8728 | 26.4998 | 1 | 4.4405 | 4.433653 | 19.72 | 0.127967 | 0.5649 | 0.5422256 | 0.05009272 | -0.0191 | 45.8762
8860 | 12.366667 | 2.8723 | 26.5038 | 1 | 4.4398 | 4.434461 | 19.71 | 0.127907 | 0.5651 | 0.5422317 | 0.0500554 | -0.0191 | 45.8764
8861 | 12.368056 | 2.8723 | 26.5077 | 1 | 4.4301 | 4.435267 | 19.63 | 0.127072 | 0.5646 | 0.5422384 | 0.05001751 | -0.0191 | 45.8771
8862 | 12.369444 | 2.8716 | 26.5117 | 1 | 4.4439 | 4.436034 | 19.75 | 0.128266 | 0.5653 | 0.5422449 | 0.04997995 | -0.0192 | 45.8765
8863 | 12.370833 | 2.8716 | 26.5157 | 1 | 4.4446 | 4.436793 | 19.75 | 0.128325 | 0.566 | 0.5422512 | 0.05008129 | -0.0192 | 45.8767
8864 | 12.372222 | 2.8722 | 26.5197 | 1 | 4.4391 | 4.437564 | 19.71 | 0.127847 | 0.5663 | 0.5422577 | 0.05004555 | -0.0191 | 45.8771
8865 | 12.373611 | 2.8722 | 26.5237 | 1 | 4.4412 | 4.438357 | 19.72 | 0.128027 | 0.5661 | 0.5422644 | 0.0500095 | -0.0191 | 45.8772
8866 | 12.375 | 2.872 | 26.5277 | 1 | 4.4377 | 4.439142 | 19.69 | 0.127728 | 0.5658 | 0.5422713 | 0.04997259 | -0.019 | 45.8775
8867 | 12.376389 | 2.872 | 26.5317 | 1 | 4.4356 | 4.439892 | 19.67 | 0.127549 | 0.5657 | 0.5422783 | 0.04993556 | -0.019 | 45.8778
8868 | 12.377778 | 2.8717 | 26.5357 | 1 | 4.4398 | 4.440662 | 19.71 | 0.127907 | 0.5655 | 0.5422856 | 0.04989805 | -0.019 | 45.8777
8869 | 12.379167 | 2.8717 | 26.5397 | 1 | 4.4453 | 4.441408 | 19.76 | 0.128385 | 0.5656 | 0.542293 | 0.04986059 | -0.019 | 45.8776
8870 | 12.380556 | 2.8713 | 26.5437 | 1 | 4.4467 | 4.442188 | 19.77 | 0.128505 | 0.566 | 0.5423006 | 0.04982283 | -0.019 | 45.8777
8871 | 12.381944 | 2.8713 | 26.5476 | 1 | 4.4377 | 4.442966 | 19.69 | 0.127728 | 0.5655 | 0.5423073 | 0.04992445 | -0.0189 | 45.8784
8872 | 12.383333 | 2.8721 | 26.5516 | 1 | 4.4446 | 4.443772 | 19.75 | 0.128325 | 0.5654 | 0.542314 | 0.04988558 | -0.0189 | 45.8782
8873 | 12.384722 | 2.8721 | 26.5556 | 1 | 4.4384 | 4.44455 | 19.7 | 0.127788 | 0.5651 | 0.5423208 | 0.04984466 | -0.0188 | 45.8786
8874 | 12.386111 | 2.8722 | 26.5596 | 1 | 4.4508 | 4.445332 | 19.81 | 0.128864 | 0.5654 | 0.5423274 | 0.04980399 | -0.0187 | 45.8781
8875 | 12.3875 | 2.8722 | 26.5636 | 1 | 4.4536 | 4.44608 | 19.83 | 0.129103 | 0.5659 | 0.5423344 | 0.04976364 | -0.0187 | 45.8782
8876 | 12.388889 | 2.872 | 26.5676 | 1 | 4.4543 | 4.446853 | 19.84 | 0.129163 | 0.5665 | 0.5423417 | 0.04972445 | -0.0187 | 45.8783
8877 | 12.390278 | 2.872 | 26.5716 | 1 | 4.4529 | 4.447672 | 19.83 | 0.129043 | 0.5672 | 0.5423491 | 0.04968604 | -0.0186 | 45.8785
8878 | 12.391667 | 2.8718 | 26.5756 | 1 | 4.4432 | 4.448435 | 19.74 | 0.128206 | 0.5668 | 0.542357 | 0.04964733 | -0.0186 | 45.8792
8879 | 12.393056 | 2.8718 | 26.5796 | 1 | 4.437 | 4.449244 | 19.69 | 0.127668 | 0.5654 | 0.5423655 | 0.0497509 | -0.0185 | 45.8797
8880 | 12.394444 | 2.8728 | 26.5835 | 1 | 4.4536 | 4.449988 | 19.83 | 0.129103 | 0.5655 | 0.5423747 | 0.0497098 | -0.0184 | 45.879
8881 | 12.395833 | 2.8728 | 26.5875 | 1 | 4.4501 | 4.450698 | 19.8 | 0.128804 | 0.5653 | 0.5423846 | 0.0496693 | -0.0184 | 45.8794
8882 | 12.397222 | 2.8729 | 26.5915 | 1 | 4.4605 | 4.451509 | 19.9 | 0.129703 | 0.5657 | 0.5423948 | 0.0496296 | -0.0183 | 45.879
8883 | 12.398611 | 2.8729 | 26.5955 | 1 | 4.4481 | 4.452291 | 19.79 | 0.128624 | 0.5653 | 0.5424057 | 0.04958848 | -0.0182 | 45.8798
8884 | 12.4 | 2.8728 | 26.5995 | 1 | 4.4522 | 4.453066 | 19.82 | 0.128984 | 0.5653 | 0.5424167 | 0.0495478 | -0.0182 | 45.8797
8885 | 12.401389 | 2.8728 | 26.6035 | 1 | 4.4488 | 4.453846 | 19.79 | 0.128684 | 0.5648 | 0.5424275 | 0.04950534 | -0.0182 | 45.8801
8886 | 12.402778 | 2.8726 | 26.6075 | 1 | 4.4611 | 4.454605 | 19.9 | 0.129763 | 0.565 | 0.5424386 | 0.0494614 | -0.0181 | 45.8796
8887 | 12.404167 | 2.8726 | 26.6115 | 1 | 4.4598 | 4.455386 | 19.89 | 0.129643 | 0.5652 | 0.5424499 | 0.0495663 | -0.0181 | 45.8798
8888 | 12.405556 | 2.8735 | 26.6155 | 1 | 4.4598 | 4.456132 | 19.89 | 0.129643 | 0.5654 | 0.5424617 | 0.04952308 | -0.018 | 45.88
8889 | 12.406944 | 2.8735 | 26.6195 | 1 | 4.457 | 4.457133 | 19.87 | 0.129403 | 0.5652 | 0.5424739 | 0.04947864 | -0.0179 | 45.8803
8890 | 12.408333 | 2.8736 | 26.6235 | 1 | 4.466 | 4.457886 | 19.94 | 0.130183 | 0.5655 | 0.5424862 | 0.04943498 | -0.0178 | 45.88
8891 | 12.409722 | 2.8736 | 26.6275 | 1 | 4.4639 | 4.458658 | 19.93 | 0.130003 | 0.5654 | 0.5424984 | 0.04939247 | -0.0178 | 45.8802
8892 | 12.411111 | 2.8735 | 26.6314 | 1 | 4.4632 | 4.459416 | 19.92 | 0.129943 | 0.5651 | 0.5425109 | 0.04934938 | -0.0177 | 45.8805
8893 | 12.4125 | 2.8735 | 26.6354 | 1 | 4.466 | 4.460171 | 19.94 | 0.130183 | 0.5652 | 0.5425237 | 0.04930589 | -0.0177 | 45.8805
8894 | 12.413889 | 2.8732 | 26.6394 | 1 | 4.4598 | 4.460947 | 19.89 | 0.129643 | 0.5651 | 0.5425373 | 0.04926145 | -0.0177 | 45.881
8895 | 12.415278 | 2.8732 | 26.6434 | 1 | 4.4632 | 4.461732 | 19.92 | 0.129943 | 0.5652 | 0.5425515 | 0.0493668 | -0.0176 | 45.881
8896 | 12.416667 | 2.8741 | 26.6474 | 1 | 4.4618 | 4.462504 | 19.91 | 0.129823 | 0.5648 | 0.5425658 | 0.04932181 | -0.0175 | 45.8812
8897 | 12.418056 | 2.8741 | 26.6514 | 1 | 4.4694 | 4.463271 | 19.98 | 0.130483 | 0.5655 | 0.5425808 | 0.04927752 | -0.0175 | 45.8809
8898 | 12.419722 | 2.8741 | 26.6554 | 1 | 4.4632 | 4.464062 | 19.92 | 0.129943 | 0.5647 | 0.5425957 | 0.04923237 | -0.0174 | 45.8818
8899 | 12.421111 | 2.8741 | 26.6594 | 1 | 4.4591 | 4.464839 | 19.88 | 0.129583 | 0.5642 | 0.5426111 | 0.04918573 | -0.0173 | 45.8822
8900 | 12.4225 | 2.8739 | 26.6634 | 1 | 4.4618 | 4.465614 | 19.91 | 0.129823 | 0.5638 | 0.542627 | 0.04913706 | -0.0173 | 45.8822
8901 | 12.423889 | 2.8739 | 26.6674 | 1 | 4.4639 | 4.466388 | 19.93 | 0.130003 | 0.5629 | 0.5426435 | 0.04908689 | -0.0173 | 45.8823
8902 | 12.425278 | 2.8734 | 26.6714 | 1 | 4.4756 | 4.467153 | 20.03 | 0.131025 | 0.5633 | 0.5426607 | 0.04903677 | -0.0173 | 45.8818
8903 | 12.426667 | 2.8734 | 26.6754 | 1 | 4.4714 | 4.467965 | 19.99 | 0.130664 | 0.5632 | 0.5426782 | 0.0491407 | -0.0172 | 45.8822
8904 | 12.428056 | 2.8742 | 26.6793 | 1 | 4.468 | 4.468703 | 19.96 | 0.130363 | 0.5627 | 0.5426965 | 0.0490895 | -0.0172 | 45.8826
8905 | 12.429444 | 2.8742 | 26.6833 | 1 | 4.4701 | 4.469451 | 19.98 | 0.130544 | 0.5633 | 0.5427151 | 0.04903927 | -0.0171 | 45.8826
8906 | 12.430833 | 2.874 | 26.6873 | 1 | 4.4673 | 4.470196 | 19.96 | 0.130303 | 0.563 | 0.5427335 | 0.04898791 | -0.017 | 45.8829
8907 | 12.432222 | 2.874 | 26.6913 | 1 | 4.4749 | 4.470947 | 20.02 | 0.130965 | 0.5633 | 0.542752 | 0.04893652 | -0.017 | 45.8827
8908 | 12.433611 | 2.8736 | 26.6953 | 1 | 4.4762 | 4.471737 | 20.04 | 0.131085 | 0.5635 | 0.542771 | 0.04888527 | -0.017 | 45.8828
8909 | 12.435 | 2.8736 | 26.6993 | 1 | 4.468 | 4.472571 | 19.96 | 0.130363 | 0.5634 | 0.5427896 | 0.04883472 | -0.017 | 45.8834
8910 | 12.436389 | 2.873 | 26.7033 | 1 | 4.4769 | 4.473337 | 20.04 | 0.131145 | 0.5633 | 0.5428088 | 0.04878394 | -0.017 | 45.8831
8911 | 12.437778 | 2.873 | 26.7073 | 1 | 4.4749 | 4.474039 | 20.02 | 0.130965 | 0.5629 | 0.5428287 | 0.04888786 | -0.017 | 45.8833
8912 | 12.439167 | 2.8736 | 26.7113 | 1 | 4.4735 | 4.474786 | 20.01 | 0.130844 | 0.5626 | 0.5428483 | 0.04883583 | -0.0169 | 45.8836
8913 | 12.440556 | 2.8736 | 26.7153 | 1 | 4.4687 | 4.475542 | 19.97 | 0.130423 | 0.5619 | 0.5428677 | 0.04878212 | -0.0169 | 45.884
8914 | 12.441944 | 2.8731 | 26.7193 | 1 | 4.4735 | 4.476348 | 20.01 | 0.130844 | 0.5619 | 0.5428871 | 0.04872756 | -0.0169 | 45.8839
8915 | 12.443333 | 2.8731 | 26.7233 | 1 | 4.4858 | 4.477094 | 20.12 | 0.131929 | 0.5625 | 0.5429066 | 0.04867524 | -0.0169 | 45.8834
8916 | 12.444722 | 2.8725 | 26.7272 | 1 | 4.4708 | 4.477857 | 19.99 | 0.130604 | 0.5614 | 0.5429261 | 0.04862098 | -0.0169 | 45.8844
8917 | 12.446111 | 2.8725 | 26.7312 | 1 | 4.479 | 4.478609 | 20.06 | 0.131326 | 0.561 | 0.5429457 | 0.04856642 | -0.0169 | 45.8841
8918 | 12.4475 | 2.8715 | 26.7352 | 1 | 4.4824 | 4.479427 | 20.09 | 0.131627 | 0.5612 | 0.5429658 | 0.04851228 | -0.017 | 45.8841
8919 | 12.448889 | 2.8715 | 26.7392 | 1 | 4.4879 | 4.480216 | 20.14 | 0.13211 | 0.5619 | 0.5429854 | 0.04861386 | -0.017 | 45.884
8920 | 12.450278 | 2.8718 | 26.7432 | 1 | 4.481 | 4.481035 | 20.08 | 0.131507 | 0.561 | 0.5430051 | 0.04855937 | -0.017 | 45.8845
8921 | 12.451667 | 2.8718 | 26.7472 | 1 | 4.4817 | 4.481798 | 20.09 | 0.131567 | 0.5611 | 0.5430255 | 0.04850658 | -0.017 | 45.8846
8922 | 12.453056 | 2.8711 | 26.7512 | 1 | 4.4742 | 4.482558 | 20.02 | 0.130904 | 0.5602 | 0.543046 | 0.04845239 | -0.017 | 45.8852
8923 | 12.454444 | 2.8711 | 26.7552 | 1 | 4.4749 | 4.483349 | 20.02 | 0.130965 | 0.5596 | 0.5430667 | 0.04839692 | -0.017 | 45.8853
8924 | 12.455833 | 2.8701 | 26.7592 | 1 | 4.4899 | 4.484104 | 20.16 | 0.132291 | 0.5596 | 0.5430874 | 0.04834123 | -0.0171 | 45.8847
8925 | 12.457222 | 2.8701 | 26.7631 | 1 | 4.4872 | 4.484871 | 20.13 | 0.132049 | 0.5599 | 0.5431078 | 0.04828651 | -0.0171 | 45.885
8926 | 12.458611 | 2.8688 | 26.7671 | 1 | 4.4858 | 4.485624 | 20.12 | 0.131929 | 0.5598 | 0.5431278 | 0.04823096 | -0.0172 | 45.8853
8927 | 12.46 | 2.8688 | 26.7711 | 1 | 4.4797 | 4.486376 | 20.07 | 0.131386 | 0.5588 | 0.5431475 | 0.04832576 | -0.0173 | 45.8857
8928 | 12.461389 | 2.8687 | 26.7751 | 1 | 4.5029 | 4.487106 | 20.28 | 0.13344 | 0.5601 | 0.5431673 | 0.04827078 | -0.0173 | 45.8847
8929 | 12.462778 | 2.8687 | 26.7791 | 1 | 4.4865 | 4.487835 | 20.13 | 0.131989 | 0.5601 | 0.5431875 | 0.0482154 | -0.0173 | 45.8857
8930 | 12.464167 | 2.8677 | 26.7831 | 1 | 4.4838 | 4.488625 | 20.1 | 0.131748 | 0.5598 | 0.5432082 | 0.0481599 | -0.0174 | 45.886
8931 | 12.465556 | 2.8677 | 26.7871 | 1 | 4.5002 | 4.489412 | 20.25 | 0.133198 | 0.5607 | 0.5432292 | 0.04810638 | -0.0175 | 45.8853
8932 | 12.466944 | 2.8664 | 26.791 | 1 | 4.4947 | 4.490193 | 20.2 | 0.132714 | 0.561 | 0.5432503 | 0.04805319 | -0.0176 | 45.8858
8933 | 12.468333 | 2.8664 | 26.795 | 1 | 4.4995 | 4.490977 | 20.25 | 0.133137 | 0.5616 | 0.5432721 | 0.04800161 | -0.0177 | 45.8857
8934 | 12.469722 | 2.865 | 26.799 | 1 | 4.5015 | 4.491774 | 20.26 | 0.133319 | 0.5624 | 0.543294 | 0.04795064 | -0.0178 | 45.8857
8935 | 12.471111 | 2.865 | 26.803 | 1 | 4.4886 | 4.492529 | 20.15 | 0.13217 | 0.5622 | 0.5433158 | 0.04805173 | -0.0178 | 45.8866
8936 | 12.4725 | 2.8648 | 26.807 | 1 | 4.4954 | 4.49331 | 20.21 | 0.132774 | 0.5626 | 0.5433379 | 0.04800113 | -0.0179 | 45.8864
8937 | 12.473889 | 2.8648 | 26.8109 | 1 | 4.4845 | 4.494101 | 20.11 | 0.131808 | 0.562 | 0.5433605 | 0.04794978 | -0.0179 | 45.8872
8938 | 12.475278 | 2.8636 | 26.8149 | 1 | 4.4954 | 4.494914 | 20.21 | 0.132774 | 0.562 | 0.5433834 | 0.04789886 | -0.018 | 45.8868
8939 | 12.476944 | 2.8636 | 26.8189 | 1 | 4.494 | 4.495681 | 20.2 | 0.132653 | 0.5618 | 0.5434072 | 0.047847 | -0.0181 | 45.8874
8940 | 12.478333 | 2.8623 | 26.8229 | 1 | 4.4893 | 4.496425 | 20.15 | 0.132231 | 0.5611 | 0.5434315 | 0.04779348 | -0.0182 | 45.8878
8941 | 12.479722 | 2.8623 | 26.8268 | 1 | 4.5056 | 4.497147 | 20.3 | 0.133682 | 0.5617 | 0.5434558 | 0.04774184 | -0.0183 | 45.8871
8942 | 12.481111 | 2.8608 | 26.8308 | 1 | 4.5056 | 4.497918 | 20.3 | 0.133682 | 0.5621 | 0.5434801 | 0.04769127 | -0.0184 | 45.8873
8943 | 12.4825 | 2.8608 | 26.8348 | 1 | 4.5029 | 4.498698 | 20.28 | 0.13344 | 0.5621 | 0.5435043 | 0.04779117 | -0.0185 | 45.8876
8944 | 12.483889 | 2.8605 | 26.8388 | 1 | 4.4947 | 4.499447 | 20.2 | 0.132714 | 0.5623 | 0.5435289 | 0.04774097 | -0.0186 | 45.8882
8945 | 12.485278 | 2.8605 | 26.8427 | 1 | 4.4947 | 4.500173 | 20.2 | 0.132714 | 0.5618 | 0.5435539 | 0.04768857 | -0.0186 | 45.8884
8946 | 12.486667 | 2.8593 | 26.8467 | 1 | 4.5002 | 4.500953 | 20.25 | 0.133198 | 0.5621 | 0.543579 | 0.04763614 | -0.0187 | 45.8883
8947 | 12.488056 | 2.8593 | 26.8507 | 1 | 4.4913 | 4.50174 | 20.17 | 0.132412 | 0.5608 | 0.5436048 | 0.04758242 | -0.0188 | 45.8889
8948 | 12.489444 | 2.8579 | 26.8547 | 1 | 4.5083 | 4.502546 | 20.33 | 0.133925 | 0.5614 | 0.5436306 | 0.04752976 | -0.0189 | 45.8882
8949 | 12.490833 | 2.8579 | 26.8586 | 1 | 4.5165 | 4.503305 | 20.4 | 0.134653 | 0.5627 | 0.5436568 | 0.04747916 | -0.019 | 45.8879
8950 | 12.492222 | 2.8563 | 26.8626 | 1 | 4.5151 | 4.504062 | 20.39 | 0.134532 | 0.5635 | 0.5436829 | 0.04742898 | -0.0191 | 45.8881
8951 | 12.493611 | 2.8563 | 26.8666 | 1 | 4.5022 | 4.504826 | 20.27 | 0.133379 | 0.5627 | 0.5437096 | 0.04753205 | -0.0192 | 45.889
8952 | 12.495 | 2.8559 | 26.8705 | 1 | 4.507 | 4.505615 | 20.31 | 0.133804 | 0.5627 | 0.5437359 | 0.04748043 | -0.0193 | 45.889
8953 | 12.496389 | 2.8559 | 26.8745 | 1 | 4.5083 | 4.506333 | 20.33 | 0.133925 | 0.5627 | 0.5437623 | 0.04742789 | -0.0194 | 45.889
8954 | 12.497778 | 2.8546 | 26.8785 | 1 | 4.5117 | 4.507096 | 20.36 | 0.134228 | 0.5628 | 0.5437889 | 0.04737549 | -0.0195 | 45.889
8955 | 12.499167 | 2.8546 | 26.8824 | 1 | 4.5145 | 4.507844 | 20.38 | 0.134471 | 0.5633 | 0.5438157 | 0.04732424 | -0.0196 | 45.8891
8956 | 12.500556 | 2.8531 | 26.8864 | 1 | 4.5097 | 4.508614 | 20.34 | 0.134046 | 0.5628 | 0.5438426 | 0.04727143 | -0.0197 | 45.8895
8957 | 12.501944 | 2.8531 | 26.8904 | 1 | 4.5043 | 4.509427 | 20.29 | 0.133561 | 0.5622 | 0.5438698 | 0.0472175 | -0.0198 | 45.89
8958 | 12.503333 | 2.8514 | 26.8943 | 1 | 4.5097 | 4.510151 | 20.34 | 0.134046 | 0.5616 | 0.5438963 | 0.04716236 | -0.02 | 45.8899
8959 | 12.504722 | 2.8514 | 26.8983 | 1 | 4.507 | 4.510957 | 20.31 | 0.133804 | 0.5616 | 0.5439232 | 0.04726489 | -0.0201 | 45.8902
8960 | 12.506111 | 2.851 | 26.9022 | 1 | 4.5179 | 4.511736 | 20.41 | 0.134775 | 0.5613 | 0.5439502 | 0.04720923 | -0.0201 | 45.8898
8961 | 12.5075 | 2.851 | 26.9062 | 1 | 4.5192 | 4.512503 | 20.42 | 0.134896 | 0.5612 | 0.5439778 | 0.04715273 | -0.0202 | 45.8899
8962 | 12.508889 | 2.8495 | 26.9102 | 1 | 4.5165 | 4.513277 | 20.4 | 0.134653 | 0.5614 | 0.5440057 | 0.04709629 | -0.0203 | 45.8902
8963 | 12.510278 | 2.8495 | 26.9141 | 1 | 4.5083 | 4.514052 | 20.33 | 0.133925 | 0.5616 | 0.5440337 | 0.04703901 | -0.0204 | 45.8908
8964 | 12.511667 | 2.8479 | 26.9181 | 1 | 4.5111 | 4.514764 | 20.35 | 0.134167 | 0.5617 | 0.5440621 | 0.04698234 | -0.0206 | 45.8908
8965 | 12.513056 | 2.8479 | 26.922 | 1 | 4.5043 | 4.515493 | 20.29 | 0.133561 | 0.5606 | 0.5440906 | 0.04692364 | -0.0207 | 45.8914
8966 | 12.514444 | 2.8461 | 26.926 | 1 | 4.4961 | 4.51627 | 20.21 | 0.132835 | 0.5586 | 0.544119 | 0.04686121 | -0.0209 | 45.892
8967 | 12.515833 | 2.8461 | 26.9299 | 1 | 4.5206 | 4.517085 | 20.44 | 0.135018 | 0.559 | 0.5441481 | 0.04696092 | -0.021 | 45.8909
8968 | 12.517222 | 2.8455 | 26.9339 | 1 | 4.5185 | 4.51787 | 20.42 | 0.134835 | 0.5591 | 0.5441772 | 0.04689942 | -0.0211 | 45.8912
8969 | 12.518611 | 2.8455 | 26.9378 | 1 | 4.5151 | 4.518613 | 20.39 | 0.134532 | 0.5589 | 0.5442067 | 0.04683763 | -0.0212 | 45.8916
8970 | 12.52 | 2.8439 | 26.9418 | 1 | 4.5138 | 4.519416 | 20.37 | 0.13441 | 0.558 | 0.5442359 | 0.04677438 | -0.0213 | 45.8918
8971 | 12.521389 | 2.8439 | 26.9457 | 1 | 4.5206 | 4.520213 | 20.44 | 0.135018 | 0.5584 | 0.544265 | 0.04671127 | -0.0214 | 45.8916
8972 | 12.522778 | 2.8421 | 26.9497 | 1 | 4.5233 | 4.520986 | 20.46 | 0.135261 | 0.5591 | 0.5442941 | 0.04665004 | -0.0215 | 45.8916
8973 | 12.524167 | 2.8421 | 26.9536 | 1 | 4.5287 | 4.521751 | 20.51 | 0.135748 | 0.5593 | 0.5443231 | 0.04658887 | -0.0217 | 45.8916
8974 | 12.525556 | 2.8401 | 26.9576 | 1 | 4.526 | 4.522501 | 20.48 | 0.135504 | 0.5598 | 0.5443533 | 0.04652831 | -0.0218 | 45.8919
8975 | 12.526944 | 2.8401 | 26.9615 | 1 | 4.5294 | 4.523273 | 20.52 | 0.135809 | 0.5599 | 0.5443837 | 0.04663003 | -0.022 | 45.8919
8976 | 12.528333 | 2.8395 | 26.9655 | 1 | 4.5274 | 4.524011 | 20.5 | 0.135626 | 0.5605 | 0.544414 | 0.04657076 | -0.0221 | 45.8922
8977 | 12.529722 | 2.8395 | 26.9694 | 1 | 4.5267 | 4.524799 | 20.49 | 0.135565 | 0.5603 | 0.5444438 | 0.04651075 | -0.0222 | 45.8924
8978 | 12.531111 | 2.8379 | 26.9734 | 1 | 4.5321 | 4.525556 | 20.54 | 0.136053 | 0.5607 | 0.5444743 | 0.04645134 | -0.0223 | 45.8923
8979 | 12.5325 | 2.8379 | 26.9773 | 1 | 4.5334 | 4.526356 | 20.55 | 0.136175 | 0.5608 | 0.5445046 | 0.04639244 | -0.0224 | 45.8924
8980 | 12.534167 | 2.8362 | 26.9812 | 1 | 4.5321 | 4.527143 | 20.54 | 0.136053 | 0.5611 | 0.544535 | 0.04633568 | -0.0225 | 45.8931
8981 | 12.535556 | 2.8362 | 26.9852 | 1 | 4.5348 | 4.527928 | 20.56 | 0.136297 | 0.562 | 0.5445655 | 0.0462798 | -0.0227 | 45.8931
8982 | 12.536944 | 2.8343 | 26.9891 | 1 | 4.5267 | 4.528689 | 20.49 | 0.135565 | 0.5613 | 0.5445957 | 0.04622226 | -0.0228 | 45.8937
8983 | 12.538333 | 2.8343 | 26.9931 | 1 | 4.5246 | 4.52951 | 20.47 | 0.135383 | 0.561 | 0.5446261 | 0.04632568 | -0.0229 | 45.894
8984 | 12.539722 | 2.8338 | 26.997 | 1 | 4.5382 | 4.530318 | 20.6 | 0.136602 | 0.5612 | 0.5446564 | 0.04626799 | -0.023 | 45.8935
8985 | 12.541111 | 2.8338 | 27.0009 | 1 | 4.5328 | 4.531092 | 20.55 | 0.136114 | 0.5609 | 0.5446868 | 0.04621018 | -0.0231 | 45.894
8986 | 12.5425 | 2.8323 | 27.0049 | 1 | 4.5097 | 4.531837 | 20.34 | 0.134046 | 0.5592 | 0.5447174 | 0.04614956 | -0.0232 | 45.8954
8987 | 12.543889 | 2.8323 | 27.0088 | 1 | 4.5355 | 4.532584 | 20.57 | 0.136358 | 0.5593 | 0.5447479 | 0.04608945 | -0.0233 | 45.8942
8988 | 12.545278 | 2.8307 | 27.0127 | 1 | 4.5362 | 4.533367 | 20.58 | 0.136419 | 0.5597 | 0.5447783 | 0.04603058 | -0.0235 | 45.8944
8989 | 12.546667 | 2.8307 | 27.0167 | 1 | 4.5503 | 4.534138 | 20.71 | 0.137702 | 0.5605 | 0.5448085 | 0.04597296 | -0.0236 | 45.8937
8990 | 12.548056 | 2.8289 | 27.0206 | 1 | 4.5436 | 4.534892 | 20.64 | 0.13709 | 0.5611 | 0.5448381 | 0.04591693 | -0.0237 | 45.8943
8991 | 12.549444 | 2.8289 | 27.0245 | 1 | 4.5382 | 4.535605 | 20.6 | 0.136602 | 0.5615 | 0.5448679 | 0.04601941 | -0.0238 | 45.8948
8992 | 12.550833 | 2.8285 | 27.0285 | 1 | 4.5429 | 4.536383 | 20.64 | 0.137029 | 0.5619 | 0.5448979 | 0.04596485 | -0.0239 | 45.8947
8993 | 12.552222 | 2.8285 | 27.0324 | 1 | 4.5436 | 4.537205 | 20.64 | 0.13709 | 0.5622 | 0.5449276 | 0.04591063 | -0.024 | 45.8949
8994 | 12.553611 | 2.8273 | 27.0363 | 1 | 4.5409 | 4.53796 | 20.62 | 0.136846 | 0.5624 | 0.5449575 | 0.04585728 | -0.024 | 45.8952
8995 | 12.555 | 2.8273 | 27.0402 | 1 | 4.5416 | 4.538721 | 20.63 | 0.136907 | 0.5626 | 0.5449878 | 0.04580553 | -0.0241 | 45.8954
8996 | 12.556389 | 2.8259 | 27.0442 | 1 | 4.5463 | 4.539518 | 20.67 | 0.137335 | 0.5628 | 0.5450181 | 0.04575349 | -0.0242 | 45.8953
8997 | 12.557778 | 2.8259 | 27.0481 | 1 | 4.5334 | 4.540289 | 20.55 | 0.136175 | 0.5619 | 0.545048 | 0.04569998 | -0.0243 | 45.8962
8998 | 12.559167 | 2.8243 | 27.052 | 1 | 4.5389 | 4.541104 | 20.6 | 0.136663 | 0.5615 | 0.5450784 | 0.04564744 | -0.0245 | 45.8961
8999 | 12.560556 | 2.8243 | 27.0559 | 1 | 4.5334 | 4.541895 | 20.55 | 0.136175 | 0.5634 | 0.5451088 | 0.04575056 | -0.0245 | 45.8966
9000 | 12.561944 | 2.8242 | 27.0599 | 1 | 4.5422 | 4.542686 | 20.63 | 0.136968 | 0.5631 | 0.5451393 | 0.04570092 | -0.0246 | 45.8963
9001 | 12.563333 | 2.8242 | 27.0638 | 1 | 4.5429 | 4.54346 | 20.64 | 0.137029 | 0.5633 | 0.54517 | 0.04565117 | -0.0246 | 45.8965
9002 | 12.564722 | 2.8232 | 27.0677 | 1 | 4.549 | 4.544249 | 20.69 | 0.137579 | 0.5638 | 0.545201 | 0.04560302 | -0.0247 | 45.8964
9003 | 12.566111 | 2.8232 | 27.0716 | 1 | 4.549 | 4.545036 | 20.69 | 0.137579 | 0.5643 | 0.5452317 | 0.04555593 | -0.0247 | 45.8966
9004 | 12.5675 | 2.8221 | 27.0756 | 1 | 4.5497 | 4.545801 | 20.7 | 0.137641 | 0.5646 | 0.5452631 | 0.04550909 | -0.0248 | 45.8967
9005 | 12.568889 | 2.8221 | 27.0795 | 1 | 4.5503 | 4.546582 | 20.71 | 0.137702 | 0.5651 | 0.5452946 | 0.04546267 | -0.0249 | 45.8969
9006 | 12.570278 | 2.8209 | 27.0834 | 1 | 4.5409 | 4.547339 | 20.62 | 0.136846 | 0.5639 | 0.5453262 | 0.04541489 | -0.025 | 45.8976
9007 | 12.571667 | 2.8209 | 27.0873 | 1 | 4.551 | 4.548104 | 20.71 | 0.137763 | 0.5647 | 0.545358 | 0.04551982 | -0.025 | 45.8972
9008 | 12.573056 | 2.8211 | 27.0912 | 1 | 4.5577 | 4.54886 | 20.77 | 0.138376 | 0.5654 | 0.5453895 | 0.04547474 | -0.025 | 45.8971
9009 | 12.574444 | 2.8211 | 27.0951 | 1 | 4.555 | 4.549621 | 20.75 | 0.13813 | 0.5658 | 0.5454217 | 0.04542973 | -0.025 | 45.8974
9010 | 12.575833 | 2.8204 | 27.0991 | 1 | 4.549 | 4.550403 | 20.69 | 0.137579 | 0.5657 | 0.5454541 | 0.04538515 | -0.025 | 45.8979
9011 | 12.577222 | 2.8204 | 27.103 | 1 | 4.5497 | 4.55116 | 20.7 | 0.137641 | 0.5657 | 0.5454864 | 0.04534081 | -0.0251 | 45.8981
9012 | 12.578611 | 2.8197 | 27.1069 | 1 | 4.5476 | 4.551935 | 20.68 | 0.137457 | 0.565 | 0.5455185 | 0.04529582 | -0.0251 | 45.8984
9013 | 12.58 | 2.8197 | 27.1108 | 1 | 4.5436 | 4.552659 | 20.64 | 0.13709 | 0.5644 | 0.5455506 | 0.04525001 | -0.0251 | 45.8988
9014 | 12.581389 | 2.8188 | 27.1147 | 1 | 4.5537 | 4.553442 | 20.74 | 0.138008 | 0.5643 | 0.5455827 | 0.04520328 | -0.0252 | 45.8985
9015 | 12.582778 | 2.8188 | 27.1186 | 1 | 4.5537 | 4.55405 | 20.74 | 0.138008 | 0.5647 | 0.5456152 | 0.04530774 | -0.0252 | 45.8987
9016 | 12.584167 | 2.8192 | 27.1226 | 1 | 4.5537 | 4.554841 | 20.74 | 0.138008 | 0.5648 | 0.5456473 | 0.04526191 | -0.0252 | 45.8988
9017 | 12.585556 | 2.8192 | 27.1265 | 1 | 4.5564 | 4.555648 | 20.76 | 0.138253 | 0.5645 | 0.5456793 | 0.04521544 | -0.0251 | 45.8989
9018 | 12.586944 | 2.8188 | 27.1304 | 1 | 4.5524 | 4.55642 | 20.72 | 0.137885 | 0.564 | 0.5457107 | 0.04516787 | -0.0251 | 45.8993
9019 | 12.588333 | 2.8188 | 27.1343 | 1 | 4.5625 | 4.55717 | 20.82 | 0.138805 | 0.5643 | 0.5457421 | 0.04512064 | -0.0251 | 45.899
9020 | 12.589722 | 2.8183 | 27.1382 | 1 | 4.5584 | 4.557909 | 20.78 | 0.138437 | 0.5646 | 0.5457736 | 0.04507348 | -0.0251 | 45.8994
9021 | 12.591389 | 2.8183 | 27.1421 | 1 | 4.5658 | 4.558695 | 20.85 | 0.139112 | 0.5652 | 0.5458047 | 0.04502657 | -0.0251 | 45.8996
9022 | 12.592778 | 2.8177 | 27.1461 | 1 | 4.5665 | 4.559461 | 20.85 | 0.139173 | 0.5651 | 0.5458355 | 0.04497973 | -0.0251 | 45.8997
9023 | 12.594167 | 2.8177 | 27.15 | 1 | 4.5591 | 4.560221 | 20.79 | 0.138498 | 0.5653 | 0.5458663 | 0.0450867 | -0.0251 | 45.9003
9024 | 12.595556 | 2.8184 | 27.1539 | 1 | 4.553 | 4.561006 | 20.73 | 0.137947 | 0.564 | 0.5458974 | 0.0450379 | -0.025 | 45.9009
9025 | 12.596944 | 2.8184 | 27.1578 | 1 | 4.5638 | 4.561759 | 20.83 | 0.138928 | 0.5642 | 0.5459292 | 0.04498934 | -0.025 | 45.9005
9026 | 12.598333 | 2.8182 | 27.1617 | 1 | 4.5725 | 4.562512 | 20.91 | 0.139726 | 0.5648 | 0.5459611 | 0.0449422 | -0.0249 | 45.9002
9027 | 12.599722 | 2.8182 | 27.1656 | 1 | 4.5719 | 4.563305 | 20.9 | 0.139665 | 0.5656 | 0.5459931 | 0.04489629 | -0.0249 | 45.9005
9028 | 12.601111 | 2.8179 | 27.1695 | 1 | 4.5665 | 4.564053 | 20.85 | 0.139173 | 0.5658 | 0.5460249 | 0.04485072 | -0.0249 | 45.901
9029 | 12.6025 | 2.8179 | 27.1735 | 1 | 4.5692 | 4.564791 | 20.88 | 0.139419 | 0.5661 | 0.5460566 | 0.04480657 | -0.0249 | 45.901
9030 | 12.603889 | 2.8175 | 27.1774 | 1 | 4.5598 | 4.565539 | 20.79 | 0.138559 | 0.5657 | 0.5460885 | 0.04476213 | -0.0249 | 45.9017
9031 | 12.605278 | 2.8175 | 27.1813 | 1 | 4.6093 | 4.566304 | 21.25 | 0.143122 | 0.5694 | 0.54612 | 0.04487501 | -0.0248 | 45.8991
9032 | 12.606667 | 2.8184 | 27.1852 | 1 | 4.5725 | 4.567102 | 20.91 | 0.139726 | 0.5696 | 0.5461514 | 0.04483756 | -0.0247 | 45.9014
9033 | 12.608056 | 2.8184 | 27.1891 | 1 | 4.5651 | 4.567837 | 20.84 | 0.13905 | 0.5693 | 0.5461827 | 0.04480036 | -0.0246 | 45.902
9034 | 12.609444 | 2.8186 | 27.193 | 1 | 4.5725 | 4.568618 | 20.91 | 0.139726 | 0.5694 | 0.5462132 | 0.04476386 | -0.0246 | 45.9018
9035 | 12.610833 | 2.8186 | 27.197 | 1 | 4.5685 | 4.569399 | 20.87 | 0.139357 | 0.5691 | 0.5462442 | 0.04472643 | -0.0245 | 45.9022
9036 | 12.612222 | 2.8186 | 27.2009 | 1 | 4.5611 | 4.570152 | 20.8 | 0.138682 | 0.5682 | 0.5462752 | 0.04468845 | -0.0245 | 45.9028
9037 | 12.613611 | 2.8186 | 27.2048 | 1 | 4.5745 | 4.570979 | 20.93 | 0.139911 | 0.5681 | 0.5463063 | 0.04464937 | -0.0244 | 45.9023
9038 | 12.615 | 2.8185 | 27.2087 | 1 | 4.5725 | 4.571727 | 20.91 | 0.139726 | 0.5683 | 0.5463373 | 0.04460983 | -0.0244 | 45.9026
9039 | 12.616389 | 2.8185 | 27.2126 | 1 | 4.5698 | 4.57246 | 20.88 | 0.13948 | 0.568 | 0.546368 | 0.04471971 | -0.0243 | 45.9029
9040 | 12.617778 | 2.8196 | 27.2165 | 1 | 4.5705 | 4.573209 | 20.89 | 0.139542 | 0.568 | 0.5463984 | 0.04467962 | -0.0242 | 45.9031
9041 | 12.619167 | 2.8196 | 27.2204 | 1 | 4.5739 | 4.573947 | 20.92 | 0.139849 | 0.5677 | 0.5464292 | 0.04463978 | -0.0241 | 45.9031
9042 | 12.620556 | 2.8199 | 27.2244 | 1 | 4.5719 | 4.574707 | 20.9 | 0.139665 | 0.5676 | 0.5464599 | 0.04459939 | -0.024 | 45.9034
9043 | 12.621944 | 2.8199 | 27.2283 | 1 | 4.5846 | 4.57545 | 21.02 | 0.140835 | 0.5681 | 0.5464908 | 0.04456077 | -0.0239 | 45.9029
9044 | 12.623333 | 2.8201 | 27.2322 | 1 | 4.5745 | 4.576248 | 20.93 | 0.139911 | 0.5679 | 0.5465221 | 0.0445215 | -0.0238 | 45.9037
9045 | 12.624722 | 2.8201 | 27.2361 | 1 | 4.5719 | 4.577049 | 20.9 | 0.139665 | 0.5676 | 0.5465537 | 0.04448195 | -0.0238 | 45.904
9046 | 12.626111 | 2.8201 | 27.24 | 1 | 4.5618 | 4.577787 | 20.81 | 0.138743 | 0.5667 | 0.5465852 | 0.04444121 | -0.0237 | 45.9048
9047 | 12.6275 | 2.8201 | 27.244 | 1 | 4.5712 | 4.578515 | 20.9 | 0.139603 | 0.5658 | 0.5466169 | 0.04454526 | -0.0236 | 45.9044
9048 | 12.628889 | 2.8214 | 27.2479 | 1 | 4.5799 | 4.579229 | 20.98 | 0.140403 | 0.5656 | 0.5466486 | 0.04450256 | -0.0235 | 45.9041
9049 | 12.630278 | 2.8214 | 27.2518 | 1 | 4.5806 | 4.580061 | 20.98 | 0.140465 | 0.5657 | 0.5466802 | 0.04446119 | -0.0234 | 45.9043
9050 | 12.631667 | 2.8217 | 27.2557 | 1 | 4.5873 | 4.580824 | 21.04 | 0.141081 | 0.5662 | 0.546712 | 0.0444215 | -0.0233 | 45.9041
9051 | 12.633056 | 2.8217 | 27.2596 | 1 | 4.5812 | 4.581529 | 20.99 | 0.140527 | 0.5656 | 0.5467444 | 0.04438127 | -0.0232 | 45.9047
9052 | 12.634444 | 2.822 | 27.2636 | 1 | 4.5819 | 4.582322 | 20.99 | 0.140588 | 0.5651 | 0.5467765 | 0.04434031 | -0.0231 | 45.9048
9053 | 12.635833 | 2.822 | 27.2675 | 1 | 4.5853 | 4.583065 | 21.02 | 0.140896 | 0.5652 | 0.5468087 | 0.04429979 | -0.023 | 45.9048
9054 | 12.637222 | 2.8221 | 27.2714 | 1 | 4.5859 | 4.583833 | 21.03 | 0.140958 | 0.5652 | 0.5468409 | 0.0442589 | -0.023 | 45.905
9055 | 12.638611 | 2.8221 | 27.2753 | 1 | 4.5779 | 4.584584 | 20.96 | 0.140219 | 0.5644 | 0.5468731 | 0.04435776 | -0.0229 | 45.9057
9056 | 12.64 | 2.8233 | 27.2792 | 1 | 4.5873 | 4.585369 | 21.04 | 0.141081 | 0.5641 | 0.5469052 | 0.04431491 | -0.0227 | 45.9053
9057 | 12.641389 | 2.8233 | 27.2832 | 1 | 4.5792 | 4.586126 | 20.97 | 0.140342 | 0.564 | 0.5469375 | 0.04427285 | -0.0226 | 45.9059
9058 | 12.642778 | 2.8238 | 27.2871 | 1 | 4.5919 | 4.586895 | 21.09 | 0.141514 | 0.5644 | 0.54697 | 0.04423178 | -0.0225 | 45.9054
9059 | 12.644167 | 2.8238 | 27.291 | 1 | 4.5873 | 4.587661 | 21.04 | 0.141081 | 0.5639 | 0.5470023 | 0.04419016 | -0.0224 | 45.9059
9060 | 12.645556 | 2.8241 | 27.2949 | 1 | 4.5832 | 4.588449 | 21.01 | 0.140711 | 0.5632 | 0.5470353 | 0.04414729 | -0.0223 | 45.9063
9061 | 12.646944 | 2.8241 | 27.2988 | 1 | 4.5839 | 4.589205 | 21.01 | 0.140773 | 0.5627 | 0.5470682 | 0.04410432 | -0.0222 | 45.9065
9062 | 12.648333 | 2.8242 | 27.3028 | 1 | 4.5765 | 4.58998 | 20.94 | 0.140095 | 0.5612 | 0.5471011 | 0.04405848 | -0.0221 | 45.9071
9063 | 12.65 | 2.8242 | 27.3067 | 1 | 4.5846 | 4.590764 | 21.02 | 0.140835 | 0.5605 | 0.5471339 | 0.04414807 | -0.022 | 45.9072
9064 | 12.651389 | 2.8254 | 27.3106 | 1 | 4.5886 | 4.59157 | 21.06 | 0.141205 | 0.5601 | 0.5471667 | 0.0441003 | -0.0219 | 45.9072
9065 | 12.652778 | 2.8254 | 27.3145 | 1 | 4.5779 | 4.592327 | 20.96 | 0.140219 | 0.5589 | 0.5471995 | 0.04405091 | -0.0217 | 45.908
9066 | 12.654167 | 2.8258 | 27.3185 | 1 | 4.5819 | 4.593125 | 20.99 | 0.140588 | 0.5582 | 0.5472329 | 0.04400046 | -0.0216 | 45.908
9067 | 12.655556 | 2.8258 | 27.3224 | 1 | 4.5979 | 4.593896 | 21.14 | 0.14207 | 0.5588 | 0.5472662 | 0.04395188 | -0.0215 | 45.9073
9068 | 12.656944 | 2.826 | 27.3263 | 1 | 4.5933 | 4.594656 | 21.1 | 0.141637 | 0.5583 | 0.5472996 | 0.04390331 | -0.0214 | 45.9077
9069 | 12.658333 | 2.826 | 27.3302 | 1 | 4.5946 | 4.595402 | 21.11 | 0.141761 | 0.558 | 0.547333 | 0.04385422 | -0.0214 | 45.9079
9070 | 12.659722 | 2.826 | 27.3342 | 1 | 4.5913 | 4.596191 | 21.08 | 0.141452 | 0.5576 | 0.5473661 | 0.0438053 | -0.0213 | 45.9082
9071 | 12.661111 | 2.826 | 27.3381 | 1 | 4.5812 | 4.596952 | 20.99 | 0.140527 | 0.5561 | 0.5473993 | 0.04388375 | -0.0212 | 45.909
9072 | 12.6625 | 2.827 | 27.342 | 1 | 4.5959 | 4.59771 | 21.12 | 0.141884 | 0.5559 | 0.5474327 | 0.04383184 | -0.0211 | 45.9084
9073 | 12.663889 | 2.827 | 27.346 | 1 | 4.5953 | 4.598458 | 21.12 | 0.141823 | 0.5553 | 0.5474659 | 0.04377904 | -0.021 | 45.9086
9074 | 12.665278 | 2.8273 | 27.3499 | 1 | 4.5966 | 4.599206 | 21.13 | 0.141946 | 0.5552 | 0.547499 | 0.04372617 | -0.0209 | 45.9087
9075 | 12.666667 | 2.8273 | 27.3538 | 1 | 4.6039 | 4.600008 | 21.2 | 0.142627 | 0.5551 | 0.5475316 | 0.04367402 | -0.0208 | 45.9085
9076 | 12.668056 | 2.8273 | 27.3577 | 1 | 4.6013 | 4.600783 | 21.17 | 0.142379 | 0.555 | 0.5475642 | 0.04362278 | -0.0207 | 45.9088
9077 | 12.669444 | 2.8273 | 27.3617 | 1 | 4.6006 | 4.601567 | 21.17 | 0.142317 | 0.555 | 0.5475966 | 0.04357183 | -0.0206 | 45.909
9078 | 12.670833 | 2.8271 | 27.3656 | 1 | 4.5886 | 4.602314 | 21.06 | 0.141205 | 0.554 | 0.5476291 | 0.04351937 | -0.0206 | 45.9099
9079 | 12.672222 | 2.8271 | 27.3695 | 1 | 4.5993 | 4.603077 | 21.15 | 0.142193 | 0.5534 | 0.5476612 | 0.04359029 | -0.0205 | 45.9095
9080 | 12.673611 | 2.8279 | 27.3734 | 1 | 4.5993 | 4.603829 | 21.15 | 0.142193 | 0.5529 | 0.5476937 | 0.04353592 | -0.0204 | 45.9097
9081 | 12.675 | 2.8279 | 27.3774 | 1 | 4.5926 | 4.604606 | 21.09 | 0.141575 | 0.5521 | 0.5477268 | 0.04347987 | -0.0203 | 45.9103
9082 | 12.676389 | 2.8279 | 27.3813 | 1 | 4.5999 | 4.605361 | 21.16 | 0.142255 | 0.5509 | 0.5477599 | 0.04342179 | -0.0202 | 45.9101
9083 | 12.677778 | 2.8279 | 27.3852 | 1 | 4.6113 | 4.606102 | 21.26 | 0.143308 | 0.5513 | 0.5477931 | 0.0433648 | -0.0202 | 45.9096
9084 | 12.679167 | 2.8276 | 27.3892 | 1 | 4.6006 | 4.606836 | 21.17 | 0.142317 | 0.5503 | 0.5478263 | 0.04330676 | -0.0201 | 45.9104
9085 | 12.680556 | 2.8276 | 27.3931 | 1 | 4.6053 | 4.607612 | 21.21 | 0.142751 | 0.55 | 0.5478596 | 0.04324874 | -0.0201 | 45.9103
9086 | 12.681944 | 2.827 | 27.397 | 1 | 4.6059 | 4.6084 | 21.21 | 0.142813 | 0.5498 | 0.5478933 | 0.04319031 | -0.0201 | 45.9105
9087 | 12.683333 | 2.827 | 27.4009 | 1 | 4.5973 | 4.609117 | 21.13 | 0.142008 | 0.5487 | 0.5479269 | 0.04325164 | -0.0201 | 45.9112
9088 | 12.684722 | 2.8273 | 27.4049 | 1 | 4.5953 | 4.609861 | 21.12 | 0.141823 | 0.5472 | 0.5479606 | 0.04318863 | -0.02 | 45.9115
9089 | 12.686111 | 2.8273 | 27.4088 | 1 | 4.6113 | 4.610673 | 21.26 | 0.143308 | 0.5478 | 0.5479945 | 0.04312681 | -0.02 | 45.9108
9090 | 12.6875 | 2.8268 | 27.4127 | 1 | 4.6046 | 4.611453 | 21.2 | 0.142689 | 0.5464 | 0.5480282 | 0.04306243 | -0.02 | 45.9114
9091 | 12.688889 | 2.8268 | 27.4167 | 1 | 4.6113 | 4.612213 | 21.26 | 0.143308 | 0.5464 | 0.5480619 | 0.04299799 | -0.02 | 45.9111
9092 | 12.690278 | 2.826 | 27.4206 | 1 | 4.6146 | 4.612961 | 21.29 | 0.143619 | 0.5471 | 0.5480953 | 0.04293546 | -0.02 | 45.9112
9093 | 12.691667 | 2.826 | 27.4245 | 1 | 4.6046 | 4.613717 | 21.2 | 0.142689 | 0.5463 | 0.5481288 | 0.04287179 | -0.02 | 45.9119
9094 | 12.693056 | 2.8249 | 27.4284 | 1 | 4.6246 | 4.614493 | 21.39 | 0.144551 | 0.5474 | 0.5481622 | 0.04281047 | -0.0201 | 45.911
9095 | 12.694444 | 2.8249 | 27.4323 | 1 | 4.6159 | 4.615262 | 21.31 | 0.143743 | 0.5472 | 0.5481954 | 0.04286818 | -0.0201 | 45.9117
9096 | 12.695833 | 2.8247 | 27.4363 | 1 | 4.6126 | 4.616031 | 21.28 | 0.143432 | 0.5468 | 0.5482285 | 0.04280586 | -0.0201 | 45.912
9097 | 12.697222 | 2.8247 | 27.4402 | 1 | 4.6046 | 4.616824 | 21.2 | 0.142689 | 0.546 | 0.5482619 | 0.04274287 | -0.0201 | 45.9127
9098 | 12.698611 | 2.8236 | 27.4441 | 1 | 4.6212 | 4.6176 | 21.36 | 0.14424 | 0.5461 | 0.5482951 | 0.04267954 | -0.0202 | 45.912
9099 | 12.7 | 2.8236 | 27.448 | 1 | 4.6212 | 4.61839 | 21.36 | 0.14424 | 0.5468 | 0.5483277 | 0.04261768 | -0.0203 | 45.9122
9100 | 12.701389 | 2.8223 | 27.452 | 1 | 4.6318 | 4.619148 | 21.45 | 0.145235 | 0.5471 | 0.5483601 | 0.04255629 | -0.0203 | 45.9117
9101 | 12.702778 | 2.8223 | 27.4559 | 1 | 4.6126 | 4.61991 | 21.28 | 0.143432 | 0.5466 | 0.5483931 | 0.04249431 | -0.0204 | 45.913
9102 | 12.704167 | 2.8208 | 27.4598 | 1 | 4.6192 | 4.620679 | 21.34 | 0.144053 | 0.5465 | 0.5484262 | 0.04243227 | -0.0205 | 45.9129
9103 | 12.705556 | 2.8208 | 27.4637 | 1 | 4.6179 | 4.621473 | 21.33 | 0.143929 | 0.5462 | 0.5484591 | 0.04248778 | -0.0206 | 45.9131
9104 | 12.707222 | 2.8201 | 27.4676 | 1 | 4.6186 | 4.622205 | 21.33 | 0.143991 | 0.546 | 0.5484922 | 0.04242492 | -0.0207 | 45.9137
9105 | 12.708611 | 2.8201 | 27.4716 | 1 | 4.6212 | 4.623013 | 21.36 | 0.14424 | 0.5458 | 0.5485255 | 0.04236183 | -0.0208 | 45.9137
9106 | 12.71 | 2.8187 | 27.4755 | 1 | 4.6219 | 4.623809 | 21.36 | 0.144302 | 0.5454 | 0.5485591 | 0.04229896 | -0.0208 | 45.9139
9107 | 12.711389 | 2.8187 | 27.4794 | 1 | 4.6212 | 4.624582 | 21.36 | 0.14424 | 0.5454 | 0.5485929 | 0.04223719 | -0.021 | 45.9141
9108 | 12.712778 | 2.817 | 27.4833 | 1 | 4.6146 | 4.625342 | 21.29 | 0.143619 | 0.5442 | 0.5486268 | 0.04217465 | -0.0211 | 45.9147
9109 | 12.714167 | 2.817 | 27.4872 | 1 | 4.6232 | 4.626144 | 21.37 | 0.144426 | 0.5442 | 0.5486607 | 0.04211189 | -0.0212 | 45.9144
9110 | 12.715556 | 2.8151 | 27.4911 | 1 | 4.6133 | 4.626968 | 21.28 | 0.143495 | 0.5424 | 0.5486947 | 0.04204588 | -0.0214 | 45.9152
9111 | 12.716944 | 2.8151 | 27.495 | 1 | 4.6345 | 4.627742 | 21.48 | 0.145485 | 0.5424 | 0.5487284 | 0.04209181 | -0.0215 | 45.9142
9112 | 12.718333 | 2.8139 | 27.4989 | 1 | 4.6305 | 4.628523 | 21.44 | 0.145111 | 0.5425 | 0.5487618 | 0.04202606 | -0.0216 | 45.9146
9113 | 12.719722 | 2.8139 | 27.5029 | 1 | 4.6252 | 4.629308 | 21.39 | 0.144613 | 0.5424 | 0.5487949 | 0.04195955 | -0.0218 | 45.9151
9114 | 12.721111 | 2.812 | 27.5068 | 1 | 4.6265 | 4.630055 | 21.4 | 0.144737 | 0.5423 | 0.5488278 | 0.04189345 | -0.0219 | 45.9152
9115 | 12.7225 | 2.812 | 27.5107 | 1 | 4.6232 | 4.630842 | 21.37 | 0.144426 | 0.5416 | 0.548861 | 0.04182613 | -0.0221 | 45.9156
9116 | 12.723889 | 2.8098 | 27.5146 | 1 | 4.6352 | 4.631639 | 21.48 | 0.145547 | 0.542 | 0.5488944 | 0.04175931 | -0.0223 | 45.9151
9117 | 12.725278 | 2.8098 | 27.5185 | 1 | 4.6318 | 4.632444 | 21.45 | 0.145235 | 0.5424 | 0.5489274 | 0.04169413 | -0.0224 | 45.9155
9118 | 12.726667 | 2.8075 | 27.5224 | 1 | 4.6358 | 4.633206 | 21.49 | 0.145609 | 0.5429 | 0.5489608 | 0.04162944 | -0.0227 | 45.9155
9119 | 12.728056 | 2.8075 | 27.5263 | 1 | 4.6345 | 4.634002 | 21.48 | 0.145485 | 0.5431 | 0.5489941 | 0.04167677 | -0.0228 | 45.9158
9120 | 12.729444 | 2.806 | 27.5302 | 1 | 4.6299 | 4.634825 | 21.44 | 0.145048 | 0.5426 | 0.5490277 | 0.04161163 | -0.023 | 45.9163
9121 | 12.730833 | 2.806 | 27.5341 | 1 | 4.6312 | 4.63562 | 21.45 | 0.145173 | 0.5422 | 0.5490618 | 0.04154627 | -0.0232 | 45.9164
9122 | 12.732222 | 2.8037 | 27.538 | 1 | 4.6292 | 4.636405 | 21.43 | 0.144986 | 0.5415 | 0.5490962 | 0.04148015 | -0.0234 | 45.9167
9123 | 12.733611 | 2.8037 | 27.5419 | 1 | 4.6352 | 4.637178 | 21.48 | 0.145547 | 0.5414 | 0.5491314 | 0.0414146 | -0.0236 | 45.9166
9124 | 12.735 | 2.8013 | 27.5458 | 1 | 4.6338 | 4.637945 | 21.47 | 0.145422 | 0.541 | 0.5491667 | 0.04134911 | -0.0238 | 45.9169
9125 | 12.736389 | 2.8013 | 27.5496 | 1 | 4.6444 | 4.638717 | 21.57 | 0.146421 | 0.5417 | 0.5492022 | 0.04128508 | -0.024 | 45.9165
9126 | 12.737778 | 2.7987 | 27.5535 | 1 | 4.6391 | 4.63949 | 21.52 | 0.145921 | 0.5417 | 0.5492374 | 0.04122111 | -0.0242 | 45.917
9127 | 12.739167 | 2.7987 | 27.5574 | 1 | 4.6385 | 4.64026 | 21.52 | 0.145859 | 0.5412 | 0.5492724 | 0.04126282 | -0.0245 | 45.9173
9128 | 12.740556 | 2.7969 | 27.5613 | 1 | 4.6332 | 4.641037 | 21.47 | 0.14536 | 0.5409 | 0.5493075 | 0.04119751 | -0.0246 | 45.9178
9129 | 12.741944 | 2.7969 | 27.5652 | 1 | 4.6398 | 4.64182 | 21.53 | 0.145984 | 0.5405 | 0.5493426 | 0.04113225 | -0.0248 | 45.9176
9130 | 12.743333 | 2.7945 | 27.5691 | 1 | 4.6411 | 4.642573 | 21.54 | 0.146108 | 0.541 | 0.549378 | 0.04106845 | -0.025 | 45.9177
9131 | 12.744722 | 2.7945 | 27.573 | 1 | 4.6471 | 4.643388 | 21.6 | 0.146671 | 0.5419 | 0.5494132 | 0.04100587 | -0.0253 | 45.9176
9132 | 12.746111 | 2.792 | 27.5768 | 1 | 4.6444 | 4.644165 | 21.57 | 0.146421 | 0.5418 | 0.5494486 | 0.04094351 | -0.0255 | 45.918
9133 | 12.7475 | 2.792 | 27.5807 | 1 | 4.6358 | 4.644983 | 21.49 | 0.145609 | 0.5408 | 0.5494844 | 0.04088049 | -0.0257 | 45.9187
9134 | 12.748889 | 2.7893 | 27.5846 | 1 | 4.6431 | 4.64579 | 21.56 | 0.146296 | 0.5404 | 0.5495202 | 0.0408177 | -0.026 | 45.9185
9135 | 12.750278 | 2.7893 | 27.5885 | 1 | 4.6391 | 4.646573 | 21.52 | 0.145921 | 0.5399 | 0.5495557 | 0.04085421 | -0.0262 | 45.9189
9136 | 12.751667 | 2.7874 | 27.5923 | 1 | 4.6444 | 4.6473 | 21.57 | 0.146421 | 0.5403 | 0.5495917 | 0.04079134 | -0.0264 | 45.9189
9137 | 12.753056 | 2.7874 | 27.5962 | 1 | 4.6589 | 4.648099 | 21.71 | 0.147797 | 0.5412 | 0.5496269 | 0.04073046 | -0.0266 | 45.9182
9138 | 12.754444 | 2.785 | 27.6001 | 1 | 4.6385 | 4.64887 | 21.52 | 0.145859 | 0.5407 | 0.5496624 | 0.04066805 | -0.0268 | 45.9196
9139 | 12.755833 | 2.785 | 27.6039 | 1 | 4.6517 | 4.649708 | 21.64 | 0.147108 | 0.5375 | 0.5496978 | 0.04060126 | -0.0271 | 45.9191
9140 | 12.757222 | 2.7823 | 27.6078 | 1 | 4.6563 | 4.650492 | 21.68 | 0.147546 | 0.5382 | 0.5497331 | 0.04053559 | -0.0273 | 45.9191
9141 | 12.758611 | 2.7823 | 27.6117 | 1 | 4.6457 | 4.651302 | 21.58 | 0.146546 | 0.5377 | 0.5497681 | 0.04046954 | -0.0276 | 45.9199
9142 | 12.76 | 2.7794 | 27.6155 | 1 | 4.6457 | 4.652076 | 21.58 | 0.146546 | 0.5373 | 0.549803 | 0.04040248 | -0.0278 | 45.9201
9143 | 12.761389 | 2.7794 | 27.6194 | 1 | 4.6504 | 4.652875 | 21.63 | 0.146983 | 0.5373 | 0.5498382 | 0.04043382 | -0.0281 | 45.9201
9144 | 12.762778 | 2.7774 | 27.6233 | 1 | 4.6569 | 4.653673 | 21.69 | 0.147609 | 0.5377 | 0.5498734 | 0.04036757 | -0.0283 | 45.9199
9145 | 12.764167 | 2.7774 | 27.6271 | 1 | 4.6484 | 4.654455 | 21.61 | 0.146796 | 0.5372 | 0.5499088 | 0.04030102 | -0.0285 | 45.9206
9146 | 12.765833 | 2.7748 | 27.631 | 1 | 4.6589 | 4.655223 | 21.71 | 0.147797 | 0.5372 | 0.5499446 | 0.04023507 | -0.0287 | 45.9206
9147 | 12.767222 | 2.7748 | 27.6348 | 1 | 4.6576 | 4.655988 | 21.69 | 0.147672 | 0.5375 | 0.5499805 | 0.04017051 | -0.029 | 45.921
9148 | 12.768611 | 2.7721 | 27.6387 | 1 | 4.6602 | 4.656772 | 21.72 | 0.147922 | 0.5379 | 0.5500168 | 0.04010609 | -0.0292 | 45.921
9149 | 12.77 | 2.7721 | 27.6425 | 1 | 4.6662 | 4.657595 | 21.77 | 0.148487 | 0.539 | 0.5500536 | 0.04004378 | -0.0295 | 45.9209
9150 | 12.771389 | 2.7693 | 27.6464 | 1 | 4.6622 | 4.658394 | 21.74 | 0.14811 | 0.5391 | 0.5500903 | 0.03998241 | -0.0297 | 45.9214
9151 | 12.772778 | 2.7693 | 27.6502 | 1 | 4.6536 | 4.659179 | 21.66 | 0.147296 | 0.5385 | 0.550127 | 0.04001407 | -0.03 | 45.9221
9152 | 12.774167 | 2.7673 | 27.6541 | 1 | 4.6576 | 4.659977 | 21.69 | 0.147672 | 0.5384 | 0.5501634 | 0.03995155 | -0.0302 | 45.9221
9153 | 12.775556 | 2.7673 | 27.6579 | 1 | 4.6536 | 4.660737 | 21.66 | 0.147296 | 0.5377 | 0.5501994 | 0.03988821 | -0.0304 | 45.9226
9154 | 12.776944 | 2.7649 | 27.6617 | 1 | 4.6596 | 4.661524 | 21.71 | 0.14786 | 0.5374 | 0.5502359 | 0.0398252 | -0.0306 | 45.9225
9155 | 12.778333 | 2.7649 | 27.6656 | 1 | 4.6642 | 4.66232 | 21.75 | 0.148299 | 0.5371 | 0.5502723 | 0.03976243 | -0.0308 | 45.9224
9156 | 12.779722 | 2.7623 | 27.6694 | 1 | 4.6596 | 4.663084 | 21.71 | 0.14786 | 0.5372 | 0.5503092 | 0.03970018 | -0.031 | 45.9229
9157 | 12.781111 | 2.7623 | 27.6733 | 1 | 4.6668 | 4.663825 | 21.78 | 0.14855 | 0.5379 | 0.5503461 | 0.03963816 | -0.0313 | 45.9227
9158 | 12.7825 | 2.7597 | 27.6771 | 1 | 4.6714 | 4.664564 | 21.82 | 0.148989 | 0.5387 | 0.5503831 | 0.03957789 | -0.0315 | 45.9227
9159 | 12.783889 | 2.7597 | 27.6809 | 1 | 4.6629 | 4.665361 | 21.74 | 0.148173 | 0.539 | 0.5504204 | 0.0396093 | -0.0317 | 45.9234
9160 | 12.785278 | 2.758 | 27.6848 | 1 | 4.6694 | 4.666161 | 21.8 | 0.148801 | 0.5389 | 0.5504578 | 0.03954947 | -0.0319 | 45.9233
9161 | 12.786667 | 2.758 | 27.6886 | 1 | 4.6675 | 4.666951 | 21.79 | 0.148612 | 0.5386 | 0.5504949 | 0.03948847 | -0.0321 | 45.9236
9162 | 12.788056 | 2.7558 | 27.6924 | 1 | 4.6714 | 4.667727 | 21.82 | 0.148989 | 0.5386 | 0.5505323 | 0.03942762 | -0.0323 | 45.9237
9163 | 12.789444 | 2.7558 | 27.6962 | 1 | 4.6675 | 4.668497 | 21.79 | 0.148612 | 0.5391 | 0.5505693 | 0.03936701 | -0.0325 | 45.9241
9164 | 12.790833 | 2.7536 | 27.7001 | 1 | 4.6714 | 4.669313 | 21.82 | 0.148989 | 0.5397 | 0.550606 | 0.03930823 | -0.0326 | 45.9241
9165 | 12.792222 | 2.7536 | 27.7039 | 1 | 4.6569 | 4.670117 | 21.69 | 0.147609 | 0.5389 | 0.550643 | 0.03924862 | -0.0328 | 45.9252
9166 | 12.793611 | 2.7513 | 27.7077 | 1 | 4.6813 | 4.670894 | 21.91 | 0.149933 | 0.5394 | 0.5506797 | 0.03918971 | -0.033 | 45.924
9167 | 12.795 | 2.7513 | 27.7115 | 1 | 4.6832 | 4.671677 | 21.93 | 0.150122 | 0.5404 | 0.5507165 | 0.03922411 | -0.0332 | 45.9242
9168 | 12.796389 | 2.7499 | 27.7154 | 1 | 4.6734 | 4.672456 | 21.84 | 0.149178 | 0.5408 | 0.5507535 | 0.03916775 | -0.0334 | 45.925
9169 | 12.797778 | 2.7499 | 27.7192 | 1 | 4.674 | 4.673209 | 21.85 | 0.149241 | 0.5408 | 0.5507901 | 0.03911118 | -0.0335 | 45.9252
9170 | 12.799167 | 2.7481 | 27.723 | 1 | 4.6727 | 4.673984 | 21.83 | 0.149115 | 0.5404 | 0.5508264 | 0.03905362 | -0.0336 | 45.9255
9171 | 12.800556 | 2.7481 | 27.7268 | 1 | 4.6819 | 4.674755 | 21.92 | 0.149996 | 0.5409 | 0.5508621 | 0.03899656 | -0.0338 | 45.9252
9172 | 12.801944 | 2.7462 | 27.7306 | 1 | 4.6747 | 4.6756 | 21.85 | 0.149303 | 0.5403 | 0.5508981 | 0.03893841 | -0.0339 | 45.9259
9173 | 12.803333 | 2.7462 | 27.7344 | 1 | 4.6852 | 4.676346 | 21.95 | 0.150311 | 0.5412 | 0.5509336 | 0.03888218 | -0.0341 | 45.9255
9174 | 12.804722 | 2.7443 | 27.7383 | 1 | 4.6694 | 4.677115 | 21.8 | 0.148801 | 0.5404 | 0.5509691 | 0.03882425 | -0.0342 | 45.9267
9175 | 12.806111 | 2.7443 | 27.7421 | 1 | 4.6767 | 4.67792 | 21.87 | 0.149492 | 0.5403 | 0.5510043 | 0.03885983 | -0.0344 | 45.9265
9176 | 12.8075 | 2.7433 | 27.7459 | 1 | 4.676 | 4.678706 | 21.87 | 0.149429 | 0.5402 | 0.5510393 | 0.03880163 | -0.0344 | 45.9268
9177 | 12.808889 | 2.7433 | 27.7497 | 1 | 4.6799 | 4.679518 | 21.9 | 0.149807 | 0.5401 | 0.551074 | 0.03874472 | -0.0345 | 45.9268
9178 | 12.810278 | 2.7419 | 27.7535 | 1 | 4.6891 | 4.680327 | 21.99 | 0.150689 | 0.5409 | 0.5511084 | 0.03869008 | -0.0346 | 45.9265
9179 | 12.811667 | 2.7419 | 27.7573 | 1 | 4.6773 | 4.681093 | 21.88 | 0.149555 | 0.5408 | 0.5511434 | 0.03863612 | -0.0347 | 45.9275
9180 | 12.813056 | 2.7405 | 27.7611 | 1 | 4.6878 | 4.681839 | 21.98 | 0.150563 | 0.5414 | 0.5511787 | 0.03858364 | -0.0348 | 45.9271
9181 | 12.814444 | 2.7405 | 27.7649 | 1 | 4.6891 | 4.682629 | 21.99 | 0.150689 | 0.5423 | 0.5512144 | 0.03853361 | -0.0349 | 45.9273
9182 | 12.815833 | 2.7392 | 27.7687 | 1 | 4.6904 | 4.683426 | 22 | 0.150815 | 0.5437 | 0.5512495 | 0.03848629 | -0.035 | 45.9274
9183 | 12.817222 | 2.7392 | 27.7725 | 1 | 4.6852 | 4.68421 | 21.95 | 0.150311 | 0.5439 | 0.5512848 | 0.03852398 | -0.0351 | 45.928
9184 | 12.818611 | 2.7387 | 27.7763 | 1 | 4.6839 | 4.684967 | 21.94 | 0.150184 | 0.5433 | 0.5513202 | 0.03847603 | -0.0351 | 45.9283
9185 | 12.82 | 2.7387 | 27.7801 | 1 | 4.6983 | 4.685802 | 22.07 | 0.151573 | 0.544 | 0.5513554 | 0.03842963 | -0.0351 | 45.9277
9186 | 12.821389 | 2.738 | 27.7839 | 1 | 4.6943 | 4.686557 | 22.04 | 0.151194 | 0.5446 | 0.55139 | 0.03838515 | -0.0352 | 45.9282
9187 | 12.823056 | 2.738 | 27.7878 | 1 | 4.6898 | 4.687312 | 21.99 | 0.150752 | 0.5444 | 0.551425 | 0.038341 | -0.0352 | 45.9291
9188 | 12.824444 | 2.7372 | 27.7916 | 1 | 4.6885 | 4.688115 | 21.98 | 0.150626 | 0.5445 | 0.55146 | 0.03829639 | -0.0352 | 45.9294
9189 | 12.825833 | 2.7372 | 27.7954 | 1 | 4.6937 | 4.688912 | 22.03 | 0.15113 | 0.5446 | 0.5514947 | 0.03825122 | -0.0352 | 45.9294
9190 | 12.827222 | 2.7365 | 27.7992 | 1 | 4.6806 | 4.68975 | 21.91 | 0.14987 | 0.5441 | 0.5515291 | 0.0382055 | -0.0353 | 45.9304
9191 | 12.828611 | 2.7365 | 27.803 | 1 | 4.7015 | 4.69056 | 22.1 | 0.151889 | 0.545 | 0.551563 | 0.03824466 | -0.0353 | 45.9294
9192 | 12.83 | 2.7366 | 27.8068 | 1 | 4.6845 | 4.691357 | 21.94 | 0.150247 | 0.5442 | 0.5515971 | 0.03819918 | -0.0352 | 45.9307
9193 | 12.831389 | 2.7366 | 27.8106 | 1 | 4.6871 | 4.692134 | 21.97 | 0.1505 | 0.5438 | 0.5516313 | 0.0381535 | -0.0352 | 45.9308
9194 | 12.832778 | 2.7363 | 27.8144 | 1 | 4.6845 | 4.692897 | 21.94 | 0.150247 | 0.5434 | 0.5516654 | 0.03810806 | -0.0352 | 45.9312
9195 | 12.834167 | 2.7363 | 27.8182 | 1 | 4.6956 | 4.693662 | 22.05 | 0.15132 | 0.5441 | 0.5516997 | 0.0380648 | -0.0351 | 45.9308
9196 | 12.835556 | 2.736 | 27.822 | 1 | 4.7009 | 4.694429 | 22.1 | 0.151825 | 0.5444 | 0.551734 | 0.03802267 | -0.0351 | 45.9307
9197 | 12.836944 | 2.736 | 27.8258 | 1 | 4.7022 | 4.695186 | 22.11 | 0.151952 | 0.5449 | 0.5517681 | 0.03798158 | -0.0351 | 45.9309
9198 | 12.838333 | 2.7358 | 27.8296 | 1 | 4.7009 | 4.696021 | 22.1 | 0.151825 | 0.5455 | 0.5518025 | 0.03794213 | -0.035 | 45.9312
9199 | 12.839722 | 2.7358 | 27.8334 | 1 | 4.697 | 4.696836 | 22.06 | 0.151446 | 0.5462 | 0.5518368 | 0.03798 | -0.035 | 45.9317
9200 | 12.841111 | 2.7364 | 27.8372 | 1 | 4.7022 | 4.697612 | 22.11 | 0.151952 | 0.5467 | 0.5518713 | 0.03794273 | -0.0349 | 45.9316
9201 | 12.8425 | 2.7364 | 27.841 | 1 | 4.7009 | 4.698374 | 22.1 | 0.151825 | 0.5465 | 0.5519064 | 0.03790649 | -0.0348 | 45.932
9202 | 12.843889 | 2.7367 | 27.8448 | 1 | 4.6956 | 4.699118 | 22.05 | 0.15132 | 0.5465 | 0.5519418 | 0.03787094 | -0.0347 | 45.9325
9203 | 12.845278 | 2.7367 | 27.8486 | 1 | 4.7041 | 4.699909 | 22.13 | 0.152142 | 0.547 | 0.551977 | 0.03783624 | -0.0346 | 45.9323
9204 | 12.846667 | 2.737 | 27.8524 | 1 | 4.6839 | 4.700655 | 21.94 | 0.150184 | 0.546 | 0.552012 | 0.03779977 | -0.0345 | 45.9337
9205 | 12.848056 | 2.737 | 27.8562 | 1 | 4.7035 | 4.701456 | 22.12 | 0.152078 | 0.5463 | 0.5520475 | 0.0377646 | -0.0344 | 45.9328
9206 | 12.849444 | 2.7373 | 27.86 | 1 | 4.7015 | 4.702257 | 22.1 | 0.151889 | 0.546 | 0.5520829 | 0.03772915 | -0.0343 | 45.9332
9207 | 12.850833 | 2.7373 | 27.8638 | 1 | 4.7061 | 4.703101 | 22.15 | 0.152331 | 0.547 | 0.5521191 | 0.03776563 | -0.0342 | 45.9332
9208 | 12.852222 | 2.7384 | 27.8676 | 1 | 4.7028 | 4.703893 | 22.12 | 0.152015 | 0.5473 | 0.5521553 | 0.03773252 | -0.0341 | 45.9336
9209 | 12.853611 | 2.7384 | 27.8714 | 1 | 4.7087 | 4.704673 | 22.17 | 0.152585 | 0.5481 | 0.5521917 | 0.03770132 | -0.0339 | 45.9335
9210 | 12.855 | 2.7391 | 27.8752 | 1 | 4.7022 | 4.705451 | 22.11 | 0.151952 | 0.548 | 0.552228 | 0.03767002 | -0.0338 | 45.9341
9211 | 12.856389 | 2.7391 | 27.879 | 1 | 4.7067 | 4.706254 | 22.15 | 0.152395 | 0.548 | 0.5522635 | 0.03763923 | -0.0337 | 45.9341
9212 | 12.857778 | 2.7399 | 27.8828 | 1 | 4.7054 | 4.707062 | 22.14 | 0.152268 | 0.548 | 0.5522991 | 0.03760868 | -0.0335 | 45.9345
9213 | 12.859167 | 2.7399 | 27.8866 | 1 | 4.697 | 4.707837 | 22.06 | 0.151446 | 0.5468 | 0.5523353 | 0.03757654 | -0.0334 | 45.9352
9214 | 12.860556 | 2.7406 | 27.8904 | 1 | 4.723 | 4.708608 | 22.31 | 0.15398 | 0.5481 | 0.5523716 | 0.03754631 | -0.0332 | 45.9339
9215 | 12.861944 | 2.7406 | 27.8942 | 1 | 4.7067 | 4.709381 | 22.15 | 0.152395 | 0.548 | 0.5524082 | 0.03758328 | -0.0331 | 45.9351
9216 | 12.863333 | 2.742 | 27.898 | 1 | 4.7061 | 4.710169 | 22.15 | 0.152331 | 0.5478 | 0.5524451 | 0.03755257 | -0.0329 | 45.9354
9217 | 12.864722 | 2.742 | 27.9018 | 1 | 4.7106 | 4.710926 | 22.19 | 0.152775 | 0.548 | 0.5524823 | 0.03752299 | -0.0327 | 45.9354
9218 | 12.866111 | 2.7431 | 27.9057 | 1 | 4.7126 | 4.711725 | 22.21 | 0.152965 | 0.5481 | 0.5525196 | 0.03749383 | -0.0325 | 45.9355
9219 | 12.8675 | 2.7431 | 27.9095 | 1 | 4.7159 | 4.712501 | 22.24 | 0.153282 | 0.5483 | 0.5525572 | 0.03746517 | -0.0323 | 45.9356
9220 | 12.868889 | 2.7443 | 27.9133 | 1 | 4.7237 | 4.713287 | 22.31 | 0.154044 | 0.5496 | 0.5525952 | 0.0374387 | -0.0322 | 45.9353
9221 | 12.870278 | 2.7443 | 27.9171 | 1 | 4.7256 | 4.714065 | 22.33 | 0.154234 | 0.5508 | 0.5526327 | 0.03741433 | -0.032 | 45.9355
9222 | 12.871667 | 2.7454 | 27.9209 | 1 | 4.7152 | 4.714788 | 22.23 | 0.153218 | 0.5508 | 0.5526708 | 0.03738923 | -0.0318 | 45.9364
9223 | 12.873056 | 2.7454 | 27.9247 | 1 | 4.7139 | 4.715493 | 22.22 | 0.153092 | 0.5502 | 0.552709 | 0.0374299 | -0.0316 | 45.9367
9224 | 12.874444 | 2.7472 | 27.9285 | 1 | 4.7204 | 4.716287 | 22.28 | 0.153726 | 0.5503 | 0.5527479 | 0.03740395 | -0.0314 | 45.9365
9225 | 12.875833 | 2.7472 | 27.9324 | 1 | 4.7217 | 4.717076 | 22.29 | 0.153853 | 0.5509 | 0.5527866 | 0.03738009 | -0.0311 | 45.9367
9226 | 12.877222 | 2.7488 | 27.9362 | 1 | 4.7113 | 4.717846 | 22.2 | 0.152838 | 0.5503 | 0.5528251 | 0.03735525 | -0.0309 | 45.9375
9227 | 12.878611 | 2.7488 | 27.94 | 1 | 4.7172 | 4.718605 | 22.25 | 0.153409 | 0.5499 | 0.5528638 | 0.03732995 | -0.0307 | 45.9375
9228 | 12.880278 | 2.7504 | 27.9438 | 1 | 4.7217 | 4.719398 | 22.29 | 0.153853 | 0.55 | 0.5529023 | 0.03730499 | -0.0304 | 45.9378
9229 | 12.881667 | 2.7504 | 27.9476 | 1 | 4.7295 | 4.720179 | 22.37 | 0.154616 | 0.5505 | 0.5529409 | 0.03728159 | -0.0302 | 45.9376
9230 | 12.883056 | 2.7519 | 27.9515 | 1 | 4.7224 | 4.720987 | 22.3 | 0.153917 | 0.5509 | 0.5529796 | 0.03725888 | -0.03 | 45.9382
9231 | 12.884444 | 2.7519 | 27.9553 | 1 | 4.7191 | 4.721789 | 22.27 | 0.153599 | 0.5509 | 0.5530183 | 0.03729872 | -0.0297 | 45.9387
9232 | 12.885833 | 2.7541 | 27.9591 | 1 | 4.7373 | 4.722592 | 22.44 | 0.15538 | 0.5519 | 0.5530572 | 0.03727779 | -0.0295 | 45.9379
9233 | 12.887222 | 2.7541 | 27.9629 | 1 | 4.7269 | 4.723393 | 22.34 | 0.154361 | 0.5518 | 0.5530962 | 0.0372572 | -0.0292 | 45.9387
9234 | 12.888611 | 2.756 | 27.9668 | 1 | 4.7314 | 4.724163 | 22.39 | 0.154807 | 0.5524 | 0.5531354 | 0.03723773 | -0.0289 | 45.9387
9235 | 12.89 | 2.756 | 27.9706 | 1 | 4.723 | 4.724971 | 22.31 | 0.15398 | 0.5519 | 0.5531748 | 0.03721859 | -0.0287 | 45.9394
9236 | 12.891389 | 2.7579 | 27.9744 | 1 | 4.7282 | 4.725763 | 22.36 | 0.154489 | 0.5518 | 0.5532136 | 0.03719987 | -0.0284 | 45.9394
9237 | 12.892778 | 2.7579 | 27.9783 | 1 | 4.7262 | 4.726579 | 22.34 | 0.154298 | 0.5517 | 0.5532533 | 0.03718088 | -0.0281 | 45.9397
9238 | 12.894167 | 2.7598 | 27.9821 | 1 | 4.7295 | 4.727408 | 22.37 | 0.154616 | 0.552 | 0.5532931 | 0.03716336 | -0.0279 | 45.9397
9239 | 12.895556 | 2.7598 | 27.9859 | 1 | 4.7191 | 4.728169 | 22.27 | 0.153599 | 0.551 | 0.5533329 | 0.03720022 | -0.0276 | 45.9406
9240 | 12.896944 | 2.7622 | 27.9898 | 1 | 4.7224 | 4.728953 | 22.3 | 0.153917 | 0.5503 | 0.5533729 | 0.03717974 | -0.0273 | 45.9406
9241 | 12.898333 | 2.7622 | 27.9936 | 1 | 4.7314 | 4.729778 | 22.39 | 0.154807 | 0.5504 | 0.5534126 | 0.0371597 | -0.027 | 45.9403
9242 | 12.899722 | 2.7643 | 27.9974 | 1 | 4.7321 | 4.73059 | 22.39 | 0.15487 | 0.5509 | 0.5534504 | 0.03714105 | -0.0267 | 45.9406
9243 | 12.901111 | 2.7643 | 28.0013 | 1 | 4.7405 | 4.731327 | 22.47 | 0.155698 | 0.5517 | 0.5534883 | 0.03712466 | -0.0264 | 45.9403
9244 | 12.9025 | 2.7665 | 28.0051 | 1 | 4.7269 | 4.732096 | 22.34 | 0.154361 | 0.5515 | 0.5535264 | 0.03710835 | -0.0261 | 45.9413
9245 | 12.903889 | 2.7665 | 28.009 | 1 | 4.7321 | 4.73287 | 22.39 | 0.15487 | 0.5515 | 0.5535646 | 0.03709247 | -0.0258 | 45.9412
9246 | 12.905278 | 2.7686 | 28.0128 | 1 | 4.7379 | 4.73371 | 22.45 | 0.155443 | 0.552 | 0.5536026 | 0.03707711 | -0.0256 | 45.9411
9247 | 12.906667 | 2.7686 | 28.0167 | 1 | 4.7457 | 4.734505 | 22.52 | 0.156209 | 0.5534 | 0.5536406 | 0.03711611 | -0.0253 | 45.9409
9248 | 12.908056 | 2.7712 | 28.0205 | 1 | 4.734 | 4.735306 | 22.41 | 0.155061 | 0.5534 | 0.5536788 | 0.03710321 | -0.0249 | 45.9418
9249 | 12.909444 | 2.7712 | 28.0244 | 1 | 4.7269 | 4.736109 | 22.34 | 0.154361 | 0.5524 | 0.5537169 | 0.03708882 | -0.0246 | 45.9424
9250 | 12.910833 | 2.7736 | 28.0282 | 1 | 4.7424 | 4.73695 | 22.49 | 0.15589 | 0.5529 | 0.5537557 | 0.03707555 | -0.0243 | 45.9418
9251 | 12.912222 | 2.7736 | 28.0321 | 1 | 4.7392 | 4.737736 | 22.46 | 0.155571 | 0.553 | 0.5537946 | 0.03706245 | -0.024 | 45.9422
9252 | 12.913611 | 2.7759 | 28.0359 | 1 | 4.736 | 4.738535 | 22.43 | 0.155252 | 0.553 | 0.5538335 | 0.03704951 | -0.0237 | 45.9426
9253 | 12.915 | 2.7759 | 28.0398 | 1 | 4.7366 | 4.739377 | 22.44 | 0.155316 | 0.553 | 0.5538724 | 0.03703621 | -0.0234 | 45.9428
9254 | 12.916389 | 2.7782 | 28.0436 | 1 | 4.7347 | 4.740124 | 22.42 | 0.155125 | 0.5524 | 0.553911 | 0.03702308 | -0.0231 | 45.9431
9255 | 12.917778 | 2.7782 | 28.0475 | 1 | 4.7314 | 4.740915 | 22.39 | 0.154807 | 0.5519 | 0.5539488 | 0.03705796 | -0.0227 | 45.9435
9256 | 12.919167 | 2.7809 | 28.0513 | 1 | 4.7412 | 4.741701 | 22.48 | 0.155762 | 0.5516 | 0.5539868 | 0.03704344 | -0.0224 | 45.9432
9257 | 12.920556 | 2.7809 | 28.0552 | 1 | 4.7418 | 4.742497 | 22.48 | 0.155826 | 0.5518 | 0.5540242 | 0.03702927 | -0.0221 | 45.9434
9258 | 12.921944 | 2.7834 | 28.0591 | 1 | 4.7405 | 4.743289 | 22.47 | 0.155698 | 0.5514 | 0.5540614 | 0.03701421 | -0.0217 | 45.9437
9259 | 12.923333 | 2.7834 | 28.0629 | 1 | 4.7386 | 4.744112 | 22.45 | 0.155507 | 0.5511 | 0.5540995 | 0.0369988 | -0.0214 | 45.944
9260 | 12.924722 | 2.7858 | 28.0668 | 1 | 4.7444 | 4.744922 | 22.51 | 0.156081 | 0.551 | 0.5541376 | 0.0369839 | -0.0211 | 45.9439
9261 | 12.926111 | 2.7858 | 28.0707 | 1 | 4.7496 | 4.745697 | 22.56 | 0.156592 | 0.5515 | 0.5541759 | 0.03696943 | -0.0208 | 45.9438
9262 | 12.9275 | 2.7882 | 28.0746 | 1 | 4.7496 | 4.746473 | 22.56 | 0.156592 | 0.552 | 0.554214 | 0.03695592 | -0.0205 | 45.944
9263 | 12.928889 | 2.7882 | 28.0784 | 1 | 4.7508 | 4.747259 | 22.57 | 0.15672 | 0.5521 | 0.5542518 | 0.0369909 | -0.0202 | 45.9442
9264 | 12.930278 | 2.7909 | 28.0823 | 1 | 4.7573 | 4.74808 | 22.63 | 0.157359 | 0.553 | 0.5542893 | 0.03697916 | -0.0198 | 45.944
9265 | 12.931667 | 2.7909 | 28.0862 | 1 | 4.7496 | 4.748927 | 22.56 | 0.156592 | 0.5532 | 0.5543271 | 0.0369681 | -0.0195 | 45.9447
9266 | 12.933056 | 2.7934 | 28.0901 | 1 | 4.7418 | 4.749755 | 22.48 | 0.155826 | 0.5525 | 0.5543645 | 0.03695651 | -0.0192 | 45.9453
9267 | 12.934444 | 2.7934 | 28.0939 | 1 | 4.7508 | 4.750569 | 22.57 | 0.15672 | 0.5528 | 0.5544019 | 0.03694684 | -0.0188 | 45.945
9268 | 12.935833 | 2.7958 | 28.0978 | 1 | 4.7599 | 4.751347 | 22.66 | 0.157615 | 0.5538 | 0.5544392 | 0.036939 | -0.0185 | 45.9447
9269 | 12.9375 | 2.7958 | 28.1017 | 1 | 4.7567 | 4.752134 | 22.63 | 0.157295 | 0.5544 | 0.5544769 | 0.03693202 | -0.0182 | 45.9455
9270 | 12.938889 | 2.7982 | 28.1056 | 1 | 4.7547 | 4.752903 | 22.61 | 0.157103 | 0.5542 | 0.5545138 | 0.03692548 | -0.0179 | 45.9458
9271 | 12.940278 | 2.7982 | 28.1095 | 1 | 4.7521 | 4.753693 | 22.58 | 0.156847 | 0.5547 | 0.5545507 | 0.0369619 | -0.0176 | 45.9462
9272 | 12.941667 | 2.801 | 28.1134 | 1 | 4.7554 | 4.754476 | 22.61 | 0.157167 | 0.5545 | 0.5545872 | 0.03695588 | -0.0173 | 45.9462
9273 | 12.943056 | 2.801 | 28.1173 | 1 | 4.7521 | 4.755271 | 22.58 | 0.156847 | 0.557 | 0.5546237 | 0.03695405 | -0.0169 | 45.9466
9274 | 12.944444 | 2.8036 | 28.1212 | 1 | 4.7508 | 4.756093 | 22.57 | 0.15672 | 0.5563 | 0.5546599 | 0.03695134 | -0.0166 | 45.9469
9275 | 12.945833 | 2.8036 | 28.1251 | 1 | 4.7637 | 4.756898 | 22.69 | 0.157999 | 0.5565 | 0.5546963 | 0.03694853 | -0.0163 | 45.9463
9276 | 12.947222 | 2.8061 | 28.129 | 1 | 4.7663 | 4.757706 | 22.72 | 0.158256 | 0.5575 | 0.5547323 | 0.03694798 | -0.016 | 45.9464
9277 | 12.948611 | 2.8061 | 28.1329 | 1 | 4.7547 | 4.758501 | 22.61 | 0.157103 | 0.5573 | 0.5547681 | 0.03694786 | -0.0157 | 45.9473
9278 | 12.95 | 2.8085 | 28.1368 | 1 | 4.7599 | 4.7593 | 22.66 | 0.157615 | 0.5575 | 0.5548043 | 0.03694896 | -0.0154 | 45.9472
9279 | 12.951389 | 2.8085 | 28.1407 | 1 | 4.7547 | 4.760096 | 22.61 | 0.157103 | 0.5572 | 0.5548403 | 0.03698777 | -0.0151 | 45.9477
9280 | 12.952778 | 2.8114 | 28.1446 | 1 | 4.7573 | 4.760887 | 22.63 | 0.157359 | 0.557 | 0.554876 | 0.03698798 | -0.0147 | 45.9477
9281 | 12.954167 | 2.8114 | 28.1485 | 1 | 4.7618 | 4.76165 | 22.67 | 0.157807 | 0.5576 | 0.5549112 | 0.03699011 | -0.0144 | 45.9477
9282 | 12.955556 | 2.814 | 28.1524 | 1 | 4.756 | 4.76245 | 22.62 | 0.157231 | 0.5571 | 0.5549456 | 0.03699127 | -0.0141 | 45.9482
9283 | 12.956944 | 2.814 | 28.1563 | 1 | 4.7612 | 4.763243 | 22.67 | 0.157743 | 0.5573 | 0.5549797 | 0.03699339 | -0.0137 | 45.9481
9284 | 12.958333 | 2.8166 | 28.1602 | 1 | 4.7676 | 4.764054 | 22.73 | 0.158384 | 0.5583 | 0.5550144 | 0.03699724 | -0.0134 | 45.9479
9285 | 12.959722 | 2.8166 | 28.1641 | 1 | 4.7702 | 4.76485 | 22.75 | 0.158641 | 0.5586 | 0.5550488 | 0.03700144 | -0.0131 | 45.948
9286 | 12.961111 | 2.8191 | 28.168 | 1 | 4.7682 | 4.765667 | 22.74 | 0.158448 | 0.5591 | 0.5550829 | 0.03700615 | -0.0128 | 45.9483
9287 | 12.9625 | 2.8191 | 28.1719 | 1 | 4.7708 | 4.766428 | 22.76 | 0.158705 | 0.5592 | 0.555117 | 0.03704746 | -0.0125 | 45.9484
9288 | 12.963889 | 2.8219 | 28.1759 | 1 | 4.7625 | 4.767334 | 22.68 | 0.157871 | 0.5592 | 0.5551508 | 0.03705233 | -0.0122 | 45.949
9289 | 12.965278 | 2.8219 | 28.1798 | 1 | 4.7727 | 4.768141 | 22.78 | 0.158897 | 0.5599 | 0.555185 | 0.0370599 | -0.0119 | 45.9486
9290 | 12.966667 | 2.8246 | 28.1837 | 1 | 4.7682 | 4.768923 | 22.74 | 0.158448 | 0.5602 | 0.5552201 | 0.03706842 | -0.0115 | 45.9491
9291 | 12.968056 | 2.8246 | 28.1876 | 1 | 4.7663 | 4.769724 | 22.72 | 0.158256 | 0.56 | 0.5552549 | 0.03707755 | -0.0112 | 45.9494
9292 | 12.969444 | 2.8273 | 28.1916 | 1 | 4.7721 | 4.770513 | 22.77 | 0.158833 | 0.56 | 0.5552891 | 0.03709234 | -0.0109 | 45.9492
9293 | 12.970833 | 2.8273 | 28.1955 | 1 | 4.7521 | 4.771271 | 22.58 | 0.156847 | 0.559 | 0.5553233 | 0.03710564 | -0.0106 | 45.9506
9294 | 12.972222 | 2.8299 | 28.1994 | 1 | 4.7766 | 4.772086 | 22.82 | 0.159283 | 0.5594 | 0.5553571 | 0.03711992 | -0.0103 | 45.9494
9295 | 12.973611 | 2.8299 | 28.2033 | 1 | 4.7708 | 4.772879 | 22.76 | 0.158705 | 0.5594 | 0.5553913 | 0.03715229 | -0.01 | 45.9499
9296 | 12.975 | 2.8328 | 28.2073 | 1 | 4.7785 | 4.773653 | 22.83 | 0.159475 | 0.5601 | 0.5554248 | 0.03716776 | -0.0096 | 45.9496
9297 | 12.976389 | 2.8328 | 28.2112 | 1 | 4.7824 | 4.774475 | 22.87 | 0.159861 | 0.5609 | 0.5554577 | 0.03718488 | -0.0093 | 45.9496
9298 | 12.977778 | 2.8356 | 28.2152 | 1 | 4.7766 | 4.77527 | 22.82 | 0.159283 | 0.5613 | 0.5554906 | 0.03720175 | -0.009 | 45.9501
9299 | 12.979167 | 2.8356 | 28.2191 | 1 | 4.7824 | 4.776045 | 22.87 | 0.159861 | 0.5626 | 0.5555232 | 0.03722088 | -0.0087 | 45.95
9300 | 12.980556 | 2.8383 | 28.223 | 1 | 4.7663 | 4.776835 | 22.72 | 0.158256 | 0.562 | 0.5555556 | 0.037238 | -0.0084 | 45.9511
9301 | 12.981944 | 2.8383 | 28.227 | 1 | 4.7805 | 4.777625 | 22.85 | 0.159668 | 0.5625 | 0.5555878 | 0.03725591 | -0.008 | 45.9504
9302 | 12.983333 | 2.841 | 28.2309 | 1 | 4.7843 | 4.778404 | 22.89 | 0.160054 | 0.5632 | 0.5556197 | 0.03727503 | -0.0077 | 45.9504
9303 | 12.984722 | 2.841 | 28.2349 | 1 | 4.7792 | 4.779125 | 22.84 | 0.15954 | 0.5635 | 0.5556518 | 0.03731599 | -0.0074 | 45.9509
9304 | 12.986111 | 2.844 | 28.2388 | 1 | 4.7817 | 4.7799 | 22.87 | 0.159797 | 0.5639 | 0.555684 | 0.0373363 | -0.0071 | 45.9509
9305 | 12.9875 | 2.844 | 28.2428 | 1 | 4.7766 | 4.7807 | 22.82 | 0.159283 | 0.5631 | 0.5557163 | 0.03735573 | -0.0067 | 45.9514
9306 | 12.988889 | 2.8469 | 28.2467 | 1 | 4.7798 | 4.781504 | 22.85 | 0.159604 | 0.5633 | 0.5557484 | 0.0373749 | -0.0064 | 45.9514
9307 | 12.990278 | 2.8469 | 28.2507 | 1 | 4.7952 | 4.782332 | 22.99 | 0.161149 | 0.5652 | 0.5557798 | 0.03739702 | -0.0061 | 45.9506
9308 | 12.991667 | 2.8498 | 28.2546 | 1 | 4.7721 | 4.783141 | 22.77 | 0.158833 | 0.5652 | 0.5558111 | 0.03742027 | -0.0058 | 45.9523
9309 | 12.993056 | 2.8498 | 28.2586 | 1 | 4.7798 | 4.783941 | 22.85 | 0.159604 | 0.5643 | 0.5558423 | 0.0374436 | -0.0054 | 45.952
9310 | 12.994722 | 2.8527 | 28.2626 | 1 | 4.7817 | 4.784707 | 22.87 | 0.159797 | 0.5643 | 0.5558735 | 0.03746763 | -0.0051 | 45.9524
9311 | 12.996111 | 2.8527 | 28.2665 | 1 | 4.7888 | 4.78549 | 22.93 | 0.160505 | 0.5651 | 0.5559051 | 0.03750797 | -0.0048 | 45.9522
9312 | 12.9975 | 2.8558 | 28.2705 | 1 | 4.7772 | 4.78625 | 22.82 | 0.159347 | 0.5646 | 0.5559363 | 0.03753247 | -0.0044 | 45.953
9313 | 12.998889 | 2.8558 | 28.2745 | 1 | 4.792 | 4.78706 | 22.96 | 0.160827 | 0.5657 | 0.5559671 | 0.0375595 | -0.0041 | 45.9523
9314 | 13.000278 | 2.8589 | 28.2784 | 1 | 4.7849 | 4.787836 | 22.9 | 0.160118 | 0.5658 | 0.5559973 | 0.03758809 | -0.0037 | 45.9529
9315 | 13.001667 | 2.8589 | 28.2824 | 1 | 4.7862 | 4.788642 | 22.91 | 0.160247 | 0.5658 | 0.5560274 | 0.03761694 | -0.0034 | 45.953
9316 | 13.003056 | 2.862 | 28.2864 | 1 | 4.7894 | 4.789444 | 22.94 | 0.160569 | 0.5661 | 0.5560581 | 0.03764814 | -0.0031 | 45.953
9317 | 13.004444 | 2.862 | 28.2904 | 1 | 4.7888 | 4.790231 | 22.93 | 0.160505 | 0.566 | 0.5560881 | 0.03768048 | -0.0027 | 45.9532
9318 | 13.005833 | 2.8651 | 28.2943 | 1 | 4.7869 | 4.791013 | 22.91 | 0.160312 | 0.566 | 0.5561176 | 0.03771299 | -0.0024 | 45.9535
9319 | 13.007222 | 2.8651 | 28.2983 | 1 | 4.7869 | 4.791764 | 22.91 | 0.160312 | 0.5659 | 0.5561469 | 0.03774871 | -0.002 | 45.9537
9320 | 13.008611 | 2.8683 | 28.3023 | 1 | 4.7849 | 4.79253 | 22.9 | 0.160118 | 0.5651 | 0.556176 | 0.0377796 | -0.0017 | 45.9539
9321 | 13.01 | 2.8683 | 28.3063 | 1 | 4.8029 | 4.793293 | 23.07 | 0.161924 | 0.5663 | 0.556205 | 0.03781268 | -0.0013 | 45.953
9322 | 13.011389 | 2.8716 | 28.3103 | 1 | 4.7901 | 4.794054 | 22.94 | 0.160634 | 0.5662 | 0.5562338 | 0.03784602 | -0.001 | 45.954
9323 | 13.012778 | 2.8716 | 28.3143 | 1 | 4.7926 | 4.794803 | 22.97 | 0.160891 | 0.5659 | 0.5562623 | 0.03787832 | -0.0006 | 45.954
9324 | 13.014167 | 2.8748 | 28.3183 | 1 | 4.7939 | 4.795585 | 22.98 | 0.16102 | 0.566 | 0.5562907 | 0.03791202 | -0.0002 | 45.954
9325 | 13.015556 | 2.8748 | 28.3223 | 1 | 4.8061 | 4.796352 | 23.1 | 0.162247 | 0.5668 | 0.5563184 | 0.03794702 | 0.0001 | 45.9535
9326 | 13.016944 | 2.8781 | 28.3263 | 1 | 4.7939 | 4.797129 | 22.98 | 0.16102 | 0.5665 | 0.5563459 | 0.03798212 | 0.0005 | 45.9544
9327 | 13.018333 | 2.8781 | 28.3303 | 1 | 4.7997 | 4.797936 | 23.04 | 0.161601 | 0.5665 | 0.556373 | 0.03801665 | 0.0008 | 45.9542
9328 | 13.019722 | 2.8814 | 28.3343 | 1 | 4.7977 | 4.798679 | 23.02 | 0.161407 | 0.5663 | 0.5563996 | 0.03805134 | 0.0012 | 45.9544
9329 | 13.021111 | 2.8814 | 28.3383 | 1 | 4.7997 | 4.799473 | 23.04 | 0.161601 | 0.5665 | 0.5564258 | 0.03808631 | 0.0016 | 45.9545
9330 | 13.0225 | 2.8848 | 28.3423 | 1 | 4.8105 | 4.800256 | 23.14 | 0.1627 | 0.5676 | 0.5564521 | 0.03812275 | 0.0019 | 45.954
9331 | 13.023889 | 2.8848 | 28.3463 | 1 | 4.799 | 4.80104 | 23.03 | 0.161536 | 0.5675 | 0.5564788 | 0.03815894 | 0.0023 | 45.9549
9332 | 13.025278 | 2.8882 | 28.3503 | 1 | 4.8086 | 4.801843 | 23.12 | 0.162505 | 0.568 | 0.5565051 | 0.03819565 | 0.0027 | 45.9544
9333 | 13.026667 | 2.8882 | 28.3543 | 1 | 4.7977 | 4.802664 | 23.02 | 0.161407 | 0.5678 | 0.5565307 | 0.03823263 | 0.0031 | 45.9553
9334 | 13.028056 | 2.8916 | 28.3583 | 1 | 4.8041 | 4.803434 | 23.08 | 0.162053 | 0.5682 | 0.5565565 | 0.03827056 | 0.0034 | 45.955
9335 | 13.029444 | 2.8916 | 28.3623 | 1 | 4.8029 | 4.804176 | 23.07 | 0.161924 | 0.5686 | 0.5565822 | 0.03830828 | 0.0038 | 45.9553
9336 | 13.030833 | 2.8951 | 28.3664 | 1 | 4.7946 | 4.804958 | 22.99 | 0.161085 | 0.5678 | 0.5566077 | 0.03834546 | 0.0042 | 45.9559
9337 | 13.032222 | 2.8951 | 28.3704 | 1 | 4.8086 | 4.805711 | 23.12 | 0.162505 | 0.5678 | 0.556633 | 0.03838386 | 0.0046 | 45.9552
9338 | 13.033611 | 2.8986 | 28.3744 | 1 | 4.8118 | 4.80644 | 23.15 | 0.162829 | 0.568 | 0.556658 | 0.03842262 | 0.0049 | 45.9551
9339 | 13.035 | 2.8986 | 28.3784 | 1 | 4.8086 | 4.807208 | 23.12 | 0.162505 | 0.5682 | 0.5566831 | 0.03846155 | 0.0053 | 45.9555
9340 | 13.036389 | 2.9021 | 28.3825 | 1 | 4.8118 | 4.808003 | 23.15 | 0.162829 | 0.569 | 0.5567078 | 0.03850161 | 0.0057 | 45.9554
9341 | 13.037778 | 2.9021 | 28.3865 | 1 | 4.8112 | 4.808782 | 23.15 | 0.162764 | 0.5695 | 0.5567332 | 0.03854376 | 0.0061 | 45.9556
9342 | 13.039167 | 2.9057 | 28.3905 | 1 | 4.8009 | 4.80956 | 23.05 | 0.16173 | 0.5697 | 0.5567581 | 0.03858618 | 0.0065 | 45.9564
9343 | 13.040556 | 2.9057 | 28.3946 | 1 | 4.8175 | 4.81032 | 23.21 | 0.163412 | 0.5701 | 0.5567831 | 0.03862402 | 0.0068 | 45.9555
9344 | 13.041944 | 2.9092 | 28.3986 | 1 | 4.8213 | 4.811073 | 23.25 | 0.163801 | 0.5711 | 0.5568076 | 0.03866879 | 0.0072 | 45.9554
9345 | 13.043333 | 2.9092 | 28.4026 | 1 | 4.8067 | 4.81183 | 23.1 | 0.162312 | 0.5712 | 0.556832 | 0.03871322 | 0.0076 | 45.9565
9346 | 13.044722 | 2.9129 | 28.4067 | 1 | 4.8124 | 4.812628 | 23.16 | 0.162894 | 0.5717 | 0.5568562 | 0.03875912 | 0.008 | 45.9563
9347 | 13.046111 | 2.9129 | 28.4107 | 1 | 4.815 | 4.813365 | 23.18 | 0.163153 | 0.5718 | 0.5568803 | 0.03880477 | 0.0084 | 45.9563
9348 | 13.0475 | 2.9166 | 28.4148 | 1 | 4.8233 | 4.814131 | 23.26 | 0.163995 | 0.5728 | 0.5569045 | 0.03885198 | 0.0088 | 45.9559
9349 | 13.048889 | 2.9166 | 28.4188 | 1 | 4.8201 | 4.81491 | 23.23 | 0.163671 | 0.5738 | 0.5569292 | 0.0389011 | 0.0092 | 45.9562
9350 | 13.050278 | 2.9204 | 28.4229 | 1 | 4.8213 | 4.815649 | 23.25 | 0.163801 | 0.5742 | 0.5569544 | 0.03895134 | 0.0096 | 45.9563
9351 | 13.051944 | 2.9204 | 28.427 | 1 | 4.8258 | 4.81644 | 23.29 | 0.164255 | 0.5746 | 0.5569795 | 0.03899622 | 0.01 | 45.9565
9352 | 13.053333 | 2.9241 | 28.431 | 1 | 4.8112 | 4.817239 | 23.15 | 0.162764 | 0.574 | 0.5570042 | 0.03904603 | 0.0104 | 45.9576
9353 | 13.054722 | 2.9241 | 28.4351 | 1 | 4.8156 | 4.818036 | 23.19 | 0.163217 | 0.574 | 0.5570285 | 0.03909593 | 0.0108 | 45.9574
9354 | 13.056111 | 2.928 | 28.4391 | 1 | 4.8201 | 4.818767 | 23.23 | 0.163671 | 0.5741 | 0.5570525 | 0.03914635 | 0.0112 | 45.9573
9355 | 13.0575 | 2.928 | 28.4432 | 1 | 4.8105 | 4.819521 | 23.14 | 0.1627 | 0.5734 | 0.5570762 | 0.03919538 | 0.0116 | 45.958
9356 | 13.058889 | 2.9318 | 28.4473 | 1 | 4.8226 | 4.820292 | 23.26 | 0.16393 | 0.5734 | 0.5570994 | 0.0392445 | 0.012 | 45.9574
9357 | 13.060278 | 2.9318 | 28.4514 | 1 | 4.8283 | 4.821097 | 23.31 | 0.164515 | 0.5736 | 0.5571224 | 0.03929431 | 0.0124 | 45.9571
9358 | 13.061667 | 2.9357 | 28.4554 | 1 | 4.8194 | 4.821822 | 23.23 | 0.163606 | 0.5738 | 0.5571457 | 0.03934422 | 0.0128 | 45.9578
9359 | 13.063056 | 2.9357 | 28.4595 | 1 | 4.8182 | 4.822628 | 23.21 | 0.163477 | 0.5729 | 0.5571683 | 0.03938502 | 0.0132 | 45.958
9360 | 13.064444 | 2.9395 | 28.4636 | 1 | 4.8322 | 4.823397 | 23.35 | 0.164904 | 0.574 | 0.557191 | 0.03943519 | 0.0136 | 45.9573
9361 | 13.065833 | 2.9395 | 28.4677 | 1 | 4.8226 | 4.824165 | 23.26 | 0.16393 | 0.5737 | 0.5572137 | 0.03948518 | 0.0141 | 45.958
9362 | 13.067222 | 2.9434 | 28.4718 | 1 | 4.8118 | 4.824946 | 23.15 | 0.162829 | 0.5727 | 0.5572353 | 0.03953396 | 0.0145 | 45.9588
9363 | 13.068611 | 2.9434 | 28.4759 | 1 | 4.8194 | 4.82572 | 23.23 | 0.163606 | 0.5724 | 0.5572566 | 0.0395824 | 0.0149 | 45.9584
9364 | 13.07 | 2.9472 | 28.48 | 1 | 4.8322 | 4.826491 | 23.35 | 0.164904 | 0.573 | 0.5572773 | 0.03963137 | 0.0153 | 45.9577
9365 | 13.071389 | 2.9472 | 28.484 | 1 | 4.8207 | 4.827218 | 23.24 | 0.163736 | 0.5725 | 0.5572981 | 0.03967982 | 0.0157 | 45.9586
9366 | 13.072778 | 2.951 | 28.4881 | 1 | 4.8201 | 4.827984 | 23.23 | 0.163671 | 0.5721 | 0.557319 | 0.03972723 | 0.0161 | 45.9588
9367 | 13.074167 | 2.951 | 28.4922 | 1 | 4.8353 | 4.828708 | 23.38 | 0.165229 | 0.5726 | 0.5573393 | 0.03976631 | 0.0165 | 45.9579
9368 | 13.075556 | 2.9547 | 28.4964 | 1 | 4.8283 | 4.829489 | 23.31 | 0.164515 | 0.5728 | 0.557359 | 0.03981485 | 0.0169 | 45.9584
9369 | 13.076944 | 2.9547 | 28.5005 | 1 | 4.8239 | 4.830268 | 23.27 | 0.16406 | 0.5719 | 0.5573784 | 0.03986332 | 0.0173 | 45.9588
9370 | 13.078333 | 2.9585 | 28.5046 | 1 | 4.841 | 4.831038 | 23.44 | 0.165815 | 0.573 | 0.5573973 | 0.03991386 | 0.0177 | 45.9579
9371 | 13.079722 | 2.9585 | 28.5087 | 1 | 4.822 | 4.831799 | 23.25 | 0.163866 | 0.5726 | 0.5574152 | 0.03996423 | 0.0181 | 45.9592
9372 | 13.081111 | 2.9622 | 28.5128 | 1 | 4.8315 | 4.832542 | 23.34 | 0.164839 | 0.5725 | 0.5574328 | 0.04001479 | 0.0185 | 45.9587
9373 | 13.0825 | 2.9622 | 28.5169 | 1 | 4.8283 | 4.833302 | 23.31 | 0.164515 | 0.5721 | 0.5574495 | 0.04006543 | 0.0188 | 45.959
9374 | 13.083889 | 2.9659 | 28.521 | 1 | 4.8334 | 4.834189 | 23.36 | 0.165034 | 0.5717 | 0.5574659 | 0.04011557 | 0.0192 | 45.9588
9375 | 13.085278 | 2.9659 | 28.5251 | 1 | 4.8353 | 4.834973 | 23.38 | 0.165229 | 0.5715 | 0.5574827 | 0.04014859 | 0.0196 | 45.9588
9376 | 13.086667 | 2.9695 | 28.5293 | 1 | 4.8271 | 4.835738 | 23.3 | 0.164385 | 0.5709 | 0.5574988 | 0.04019727 | 0.02 | 45.9594
9377 | 13.088056 | 2.9695 | 28.5334 | 1 | 4.8309 | 4.836488 | 23.34 | 0.164774 | 0.5706 | 0.557515 | 0.04024483 | 0.0204 | 45.9593
9378 | 13.089444 | 2.9731 | 28.5375 | 1 | 4.8366 | 4.837263 | 23.39 | 0.165359 | 0.5707 | 0.5575315 | 0.04029231 | 0.0208 | 45.959
9379 | 13.090833 | 2.9731 | 28.5417 | 1 | 4.8372 | 4.837986 | 23.4 | 0.165425 | 0.5709 | 0.5575478 | 0.04033981 | 0.0211 | 45.9591
9380 | 13.092222 | 2.9765 | 28.5458 | 1 | 4.8372 | 4.838741 | 23.4 | 0.165425 | 0.5706 | 0.5575635 | 0.04038584 | 0.0215 | 45.9592
9381 | 13.093611 | 2.9765 | 28.5499 | 1 | 4.8398 | 4.839493 | 23.42 | 0.165685 | 0.5705 | 0.5575794 | 0.04043266 | 0.0218 | 45.9591
9382 | 13.095 | 2.9799 | 28.5541 | 1 | 4.8448 | 4.840288 | 23.47 | 0.166206 | 0.5711 | 0.5575945 | 0.04048035 | 0.0222 | 45.9589
9383 | 13.096389 | 2.9799 | 28.5582 | 1 | 4.8474 | 4.841045 | 23.5 | 0.166467 | 0.5714 | 0.5576083 | 0.04051391 | 0.0225 | 45.9589
9384 | 13.097778 | 2.9831 | 28.5624 | 1 | 4.836 | 4.84181 | 23.39 | 0.165294 | 0.5706 | 0.5576219 | 0.04056066 | 0.0229 | 45.9596
9385 | 13.099167 | 2.9831 | 28.5665 | 1 | 4.841 | 4.842573 | 23.44 | 0.165815 | 0.5705 | 0.5576356 | 0.0406069 | 0.0232 | 45.9594
9386 | 13.100556 | 2.9863 | 28.5706 | 1 | 4.8448 | 4.843318 | 23.47 | 0.166206 | 0.5706 | 0.5576492 | 0.04065315 | 0.0235 | 45.9593
9387 | 13.101944 | 2.9863 | 28.5748 | 1 | 4.836 | 4.844066 | 23.39 | 0.165294 | 0.5701 | 0.5576624 | 0.04069992 | 0.0238 | 45.9599
9388 | 13.103333 | 2.9894 | 28.5789 | 1 | 4.8518 | 4.844834 | 23.54 | 0.166923 | 0.5709 | 0.5576748 | 0.0407486 | 0.0242 | 45.9591
9389 | 13.104722 | 2.9894 | 28.5831 | 1 | 4.8391 | 4.845592 | 23.42 | 0.16562 | 0.5705 | 0.5576872 | 0.04079764 | 0.0245 | 45.9599
9390 | 13.106111 | 2.9924 | 28.5873 | 1 | 4.841 | 4.84634 | 23.44 | 0.165815 | 0.57 | 0.5576995 | 0.04084582 | 0.0248 | 45.9599
9391 | 13.1075 | 2.9924 | 28.5914 | 1 | 4.8398 | 4.847091 | 23.42 | 0.165685 | 0.5693 | 0.5577111 | 0.04087269 | 0.0251 | 45.9601
9392 | 13.109167 | 2.9952 | 28.5956 | 1 | 4.8524 | 4.847826 | 23.55 | 0.166988 | 0.5699 | 0.5577228 | 0.04092063 | 0.0253 | 45.9598
9393 | 13.110556 | 2.9952 | 28.5997 | 1 | 4.8442 | 4.848569 | 23.47 | 0.166141 | 0.5695 | 0.557734 | 0.04096789 | 0.0256 | 45.9604
9394 | 13.111944 | 2.998 | 28.6039 | 1 | 4.8505 | 4.849328 | 23.53 | 0.166793 | 0.5698 | 0.5577451 | 0.04101525 | 0.0259 | 45.9601
9395 | 13.113333 | 2.998 | 28.6081 | 1 | 4.8379 | 4.850068 | 23.4 | 0.16549 | 0.5685 | 0.5577555 | 0.04106012 | 0.0262 | 45.9609
9396 | 13.114722 | 3.0007 | 28.6122 | 1 | 4.8436 | 4.850835 | 23.46 | 0.166076 | 0.5682 | 0.5577658 | 0.04110449 | 0.0264 | 45.9607
9397 | 13.116111 | 3.0007 | 28.6164 | 1 | 4.8391 | 4.851595 | 23.42 | 0.16562 | 0.567 | 0.5577759 | 0.04114645 | 0.0267 | 45.961
9398 | 13.1175 | 3.0031 | 28.6206 | 1 | 4.8474 | 4.852315 | 23.5 | 0.166467 | 0.5663 | 0.5577853 | 0.04118628 | 0.0269 | 45.9606
9399 | 13.118889 | 3.0031 | 28.6247 | 1 | 4.8512 | 4.853041 | 23.53 | 0.166858 | 0.5659 | 0.5577943 | 0.04120865 | 0.0272 | 45.9605
9400 | 13.120278 | 3.0053 | 28.6289 | 1 | 4.8505 | 4.853778 | 23.53 | 0.166793 | 0.5654 | 0.5578019 | 0.04124686 | 0.0274 | 45.9606
9401 | 13.121667 | 3.0053 | 28.6331 | 1 | 4.8556 | 4.854538 | 23.58 | 0.167315 | 0.5657 | 0.5578086 | 0.04128561 | 0.0276 | 45.9603
9402 | 13.123056 | 3.0076 | 28.6373 | 1 | 4.8581 | 4.855285 | 23.6 | 0.167576 | 0.5665 | 0.5578154 | 0.04132566 | 0.0278 | 45.9602
9403 | 13.124444 | 3.0076 | 28.6415 | 1 | 4.8682 | 4.856056 | 23.7 | 0.168623 | 0.5673 | 0.5578218 | 0.04136702 | 0.028 | 45.9597
9404 | 13.125833 | 3.0097 | 28.6456 | 1 | 4.86 | 4.8568 | 23.62 | 0.167772 | 0.5675 | 0.5578281 | 0.0414083 | 0.0282 | 45.9603
9405 | 13.127222 | 3.0097 | 28.6498 | 1 | 4.8461 | 4.85754 | 23.48 | 0.166336 | 0.5663 | 0.5578343 | 0.04144667 | 0.0284 | 45.9612
9406 | 13.128611 | 3.0116 | 28.654 | 1 | 4.8568 | 4.858312 | 23.59 | 0.167445 | 0.5664 | 0.5578397 | 0.04148496 | 0.0286 | 45.9606
9407 | 13.13 | 3.0116 | 28.6582 | 1 | 4.8556 | 4.859055 | 23.58 | 0.167315 | 0.5661 | 0.5578444 | 0.04150884 | 0.0288 | 45.9608
9408 | 13.131389 | 3.0133 | 28.6624 | 1 | 4.8543 | 4.859777 | 23.56 | 0.167184 | 0.566 | 0.5578492 | 0.04154639 | 0.0289 | 45.9609
9409 | 13.132778 | 3.0133 | 28.6666 | 1 | 4.8663 | 4.860519 | 23.68 | 0.168426 | 0.5661 | 0.5578532 | 0.04158472 | 0.0291 | 45.9603
9410 | 13.134167 | 3.015 | 28.6707 | 1 | 4.8644 | 4.861256 | 23.66 | 0.16823 | 0.5662 | 0.5578574 | 0.04162246 | 0.0292 | 45.9605
9411 | 13.135556 | 3.015 | 28.6749 | 1 | 4.8556 | 4.86199 | 23.58 | 0.167315 | 0.5655 | 0.5578611 | 0.04165849 | 0.0294 | 45.9611
9412 | 13.136944 | 3.0165 | 28.6791 | 1 | 4.8619 | 4.86277 | 23.64 | 0.167968 | 0.5655 | 0.5578642 | 0.04169376 | 0.0295 | 45.9608
9413 | 13.138333 | 3.0165 | 28.6833 | 1 | 4.8726 | 4.863489 | 23.74 | 0.169081 | 0.5658 | 0.5578676 | 0.04172921 | 0.0296 | 45.9602
9414 | 13.139722 | 3.0179 | 28.6875 | 1 | 4.8758 | 4.864241 | 23.77 | 0.169409 | 0.5664 | 0.5578707 | 0.04176604 | 0.0298 | 45.9601
9415 | 13.141111 | 3.0179 | 28.6917 | 1 | 4.8676 | 4.864986 | 23.69 | 0.168557 | 0.5664 | 0.5578738 | 0.04179138 | 0.0299 | 45.9606
9416 | 13.1425 | 3.0191 | 28.6959 | 1 | 4.8625 | 4.865752 | 23.64 | 0.168034 | 0.5659 | 0.5578764 | 0.0418273 | 0.03 | 45.961
9417 | 13.143889 | 3.0191 | 28.7001 | 1 | 4.8625 | 4.866497 | 23.64 | 0.168034 | 0.5656 | 0.557879 | 0.04186306 | 0.0301 | 45.9611
9418 | 13.145278 | 3.0203 | 28.7043 | 1 | 4.8695 | 4.867206 | 23.71 | 0.168754 | 0.5657 | 0.5578814 | 0.0418996 | 0.0302 | 45.9607
9419 | 13.146667 | 3.0203 | 28.7085 | 1 | 4.8688 | 4.867972 | 23.71 | 0.168688 | 0.5657 | 0.5578831 | 0.04193607 | 0.0302 | 45.9608
9420 | 13.148056 | 3.0214 | 28.7127 | 1 | 4.8606 | 4.868717 | 23.63 | 0.167838 | 0.5648 | 0.5578849 | 0.04197065 | 0.0303 | 45.9614
9421 | 13.149444 | 3.0214 | 28.7169 | 1 | 4.8657 | 4.869478 | 23.67 | 0.168361 | 0.5645 | 0.5578858 | 0.04200465 | 0.0304 | 45.9612
9422 | 13.150833 | 3.0223 | 28.7211 | 1 | 4.8669 | 4.870143 | 23.69 | 0.168492 | 0.5645 | 0.557887 | 0.04203883 | 0.0304 | 45.9612
9423 | 13.152222 | 3.0223 | 28.7253 | 1 | 4.8739 | 4.870926 | 23.75 | 0.169212 | 0.5649 | 0.5578876 | 0.04206049 | 0.0305 | 45.9608
9424 | 13.153611 | 3.023 | 28.7295 | 1 | 4.8732 | 4.871687 | 23.75 | 0.169147 | 0.5651 | 0.5578889 | 0.04209565 | 0.0305 | 45.9609
9425 | 13.155 | 3.023 | 28.7337 | 1 | 4.8808 | 4.872404 | 23.82 | 0.169934 | 0.5653 | 0.5578901 | 0.0421309 | 0.0306 | 45.9605
9426 | 13.156389 | 3.0237 | 28.7379 | 1 | 4.8682 | 4.873126 | 23.7 | 0.168623 | 0.5647 | 0.5578911 | 0.04216549 | 0.0306 | 45.9614
9427 | 13.157778 | 3.0237 | 28.7421 | 1 | 4.8745 | 4.873832 | 23.76 | 0.169278 | 0.5648 | 0.5578918 | 0.04220051 | 0.0306 | 45.9611
9428 | 13.159167 | 3.0243 | 28.7463 | 1 | 4.8613 | 4.87459 | 23.63 | 0.167903 | 0.5637 | 0.5578923 | 0.04223271 | 0.0306 | 45.962
9429 | 13.160556 | 3.0243 | 28.7505 | 1 | 4.8802 | 4.875353 | 23.82 | 0.169868 | 0.5642 | 0.557892 | 0.04226543 | 0.0307 | 45.9608
9430 | 13.161944 | 3.0247 | 28.7547 | 1 | 4.8808 | 4.876107 | 23.82 | 0.169934 | 0.5643 | 0.5578914 | 0.0422986 | 0.0307 | 45.9609
9431 | 13.163333 | 3.0247 | 28.7589 | 1 | 4.8714 | 4.876816 | 23.73 | 0.16895 | 0.564 | 0.5578913 | 0.04231892 | 0.0307 | 45.9615
9432 | 13.164722 | 3.025 | 28.7631 | 1 | 4.8839 | 4.877524 | 23.85 | 0.170262 | 0.5642 | 0.5578907 | 0.04235187 | 0.0306 | 45.9608
9433 | 13.166389 | 3.025 | 28.7673 | 1 | 4.8682 | 4.878249 | 23.7 | 0.168623 | 0.5631 | 0.5578898 | 0.04238268 | 0.0306 | 45.9623
9434 | 13.167778 | 3.0252 | 28.7715 | 1 | 4.8695 | 4.878951 | 23.71 | 0.168754 | 0.5624 | 0.5578886 | 0.04241248 | 0.0306 | 45.9623
9435 | 13.169167 | 3.0252 | 28.7757 | 1 | 4.8764 | 4.879687 | 23.78 | 0.169475 | 0.5619 | 0.5578875 | 0.04244211 | 0.0306 | 45.9619
9436 | 13.170556 | 3.0252 | 28.7799 | 1 | 4.8839 | 4.880367 | 23.85 | 0.170262 | 0.562 | 0.5578856 | 0.04247262 | 0.0305 | 45.9615
9437 | 13.171944 | 3.0252 | 28.7841 | 1 | 4.8839 | 4.881096 | 23.85 | 0.170262 | 0.5621 | 0.5578839 | 0.04250332 | 0.0305 | 45.9616
9438 | 13.173333 | 3.0252 | 28.7883 | 1 | 4.8789 | 4.881829 | 23.8 | 0.169737 | 0.5621 | 0.5578815 | 0.04253387 | 0.0304 | 45.9619
9439 | 13.174722 | 3.0252 | 28.7925 | 1 | 4.882 | 4.882567 | 23.83 | 0.170065 | 0.5621 | 0.5578792 | 0.04254937 | 0.0304 | 45.9618
9440 | 13.176111 | 3.025 | 28.7967 | 1 | 4.8852 | 4.883299 | 23.87 | 0.170394 | 0.5617 | 0.5578765 | 0.04257918 | 0.0303 | 45.9617
9441 | 13.1775 | 3.025 | 28.8009 | 1 | 4.8814 | 4.884026 | 23.83 | 0.17 | 0.5617 | 0.5578735 | 0.04260798 | 0.0302 | 45.962
9442 | 13.178889 | 3.0248 | 28.8051 | 1 | 4.8927 | 4.884796 | 23.94 | 0.171183 | 0.5621 | 0.5578701 | 0.04263894 | 0.0302 | 45.9613
9443 | 13.180278 | 3.0248 | 28.8093 | 1 | 4.8902 | 4.885535 | 23.91 | 0.170919 | 0.5622 | 0.5578664 | 0.04266949 | 0.0301 | 45.9616
9444 | 13.181667 | 3.0245 | 28.8135 | 1 | 4.8902 | 4.886242 | 23.91 | 0.170919 | 0.562 | 0.5578625 | 0.04269919 | 0.03 | 45.9616
9445 | 13.183056 | 3.0245 | 28.8177 | 1 | 4.8871 | 4.886953 | 23.88 | 0.170591 | 0.5619 | 0.5578589 | 0.04272771 | 0.0299 | 45.9619
9446 | 13.184444 | 3.0241 | 28.8219 | 1 | 4.8776 | 4.887685 | 23.79 | 0.169606 | 0.561 | 0.5578555 | 0.04275452 | 0.0298 | 45.9626
9447 | 13.185833 | 3.0241 | 28.8261 | 1 | 4.8896 | 4.888366 | 23.91 | 0.170854 | 0.5613 | 0.5578518 | 0.04277012 | 0.0297 | 45.9619
9448 | 13.187222 | 3.0236 | 28.8303 | 1 | 4.8808 | 4.889108 | 23.82 | 0.169934 | 0.5609 | 0.5578482 | 0.04279673 | 0.0296 | 45.9625
9449 | 13.188611 | 3.0236 | 28.8345 | 1 | 4.8946 | 4.889817 | 23.96 | 0.17138 | 0.5609 | 0.557844 | 0.0428236 | 0.0295 | 45.9617
9450 | 13.19 | 3.023 | 28.8387 | 1 | 4.8883 | 4.89053 | 23.9 | 0.170722 | 0.5605 | 0.5578392 | 0.04284904 | 0.0294 | 45.9622
9451 | 13.191389 | 3.023 | 28.8429 | 1 | 4.8984 | 4.891195 | 23.99 | 0.171775 | 0.5609 | 0.5578345 | 0.04287449 | 0.0293 | 45.9616
9452 | 13.192778 | 3.0223 | 28.8471 | 1 | 4.8965 | 4.891921 | 23.98 | 0.171578 | 0.5614 | 0.5578294 | 0.04290098 | 0.0291 | 45.9618
9453 | 13.194167 | 3.0223 | 28.8513 | 1 | 4.8952 | 4.892616 | 23.96 | 0.171446 | 0.5607 | 0.5578235 | 0.04292636 | 0.029 | 45.962
9454 | 13.195556 | 3.0215 | 28.8555 | 1 | 4.8846 | 4.893381 | 23.86 | 0.170328 | 0.5599 | 0.5578172 | 0.04295031 | 0.0289 | 45.9627
9455 | 13.196944 | 3.0215 | 28.8597 | 1 | 4.8915 | 4.89409 | 23.93 | 0.171051 | 0.5598 | 0.5578104 | 0.042964 | 0.0287 | 45.9623
9456 | 13.198333 | 3.0206 | 28.8639 | 1 | 4.9027 | 4.894829 | 24.04 | 0.172237 | 0.5598 | 0.5578039 | 0.04298774 | 0.0286 | 45.9617
9457 | 13.199722 | 3.0206 | 28.8681 | 1 | 4.899 | 4.895555 | 24 | 0.171841 | 0.5597 | 0.5577974 | 0.04301124 | 0.0284 | 45.962
9458 | 13.201111 | 3.0196 | 28.8723 | 1 | 4.9052 | 4.896269 | 24.06 | 0.1725 | 0.5598 | 0.5577903 | 0.04303398 | 0.0283 | 45.9617
9459 | 13.2025 | 3.0196 | 28.8765 | 1 | 4.8946 | 4.896964 | 23.96 | 0.17138 | 0.559 | 0.5577827 | 0.04305459 | 0.0281 | 45.9624
9460 | 13.203889 | 3.0186 | 28.8807 | 1 | 4.9009 | 4.897674 | 24.02 | 0.172039 | 0.5592 | 0.5577751 | 0.04307582 | 0.028 | 45.9621
9461 | 13.205278 | 3.0186 | 28.8849 | 1 | 4.899 | 4.898327 | 24 | 0.171841 | 0.559 | 0.5577673 | 0.04309749 | 0.0278 | 45.9623
9462 | 13.206667 | 3.0175 | 28.8891 | 1 | 4.9077 | 4.899077 | 24.09 | 0.172764 | 0.5598 | 0.5577591 | 0.04312071 | 0.0276 | 45.9618
9463 | 13.208056 | 3.0175 | 28.8932 | 1 | 4.8915 | 4.899785 | 23.93 | 0.171051 | 0.559 | 0.5577506 | 0.0431333 | 0.0274 | 45.963
9464 | 13.209444 | 3.0162 | 28.8974 | 1 | 4.8965 | 4.900478 | 23.98 | 0.171578 | 0.5586 | 0.5577416 | 0.04315444 | 0.0272 | 45.9627
9465 | 13.210833 | 3.0162 | 28.9016 | 1 | 4.9052 | 4.901181 | 24.06 | 0.1725 | 0.559 | 0.5577319 | 0.04317576 | 0.0271 | 45.9622
9466 | 13.212222 | 3.015 | 28.9058 | 1 | 4.9077 | 4.901896 | 24.09 | 0.172764 | 0.5589 | 0.5577214 | 0.04319727 | 0.0269 | 45.9621
9467 | 13.213611 | 3.015 | 28.91 | 1 | 4.9021 | 4.902606 | 24.03 | 0.172171 | 0.559 | 0.5577107 | 0.04321862 | 0.0267 | 45.9626
9468 | 13.215 | 3.0137 | 28.9142 | 1 | 4.9034 | 4.903304 | 24.04 | 0.172303 | 0.5585 | 0.5576998 | 0.04323939 | 0.0265 | 45.9625
9469 | 13.216389 | 3.0137 | 28.9184 | 1 | 4.9102 | 4.904019 | 24.11 | 0.173029 | 0.5584 | 0.557689 | 0.04326017 | 0.0263 | 45.9622
9470 | 13.217778 | 3.0124 | 28.9226 | 1 | 4.9059 | 4.90467 | 24.07 | 0.172566 | 0.5581 | 0.5576778 | 0.04328139 | 0.0261 | 45.9625
9471 | 13.219167 | 3.0124 | 28.9267 | 1 | 4.9109 | 4.905406 | 24.12 | 0.173095 | 0.5585 | 0.5576666 | 0.04329197 | 0.0259 | 45.9623
9472 | 13.220556 | 3.011 | 28.9309 | 1 | 4.9027 | 4.906088 | 24.04 | 0.172237 | 0.5582 | 0.5576553 | 0.04331334 | 0.0257 | 45.9629
9473 | 13.221944 | 3.011 | 28.9351 | 1 | 4.9246 | 4.906789 | 24.25 | 0.17455 | 0.5593 | 0.5576436 | 0.0433354 | 0.0255 | 45.9616
9474 | 13.223611 | 3.0096 | 28.9393 | 1 | 4.9115 | 4.907476 | 24.12 | 0.173161 | 0.5598 | 0.5576315 | 0.04335834 | 0.0253 | 45.9629
9475 | 13.225 | 3.0096 | 28.9435 | 1 | 4.9171 | 4.908182 | 24.18 | 0.173755 | 0.5598 | 0.5576198 | 0.04338154 | 0.0251 | 45.9626
9476 | 13.226389 | 3.0083 | 28.9476 | 1 | 4.9052 | 4.908887 | 24.06 | 0.1725 | 0.5587 | 0.5576079 | 0.04340262 | 0.0249 | 45.9635
9477 | 13.227778 | 3.0083 | 28.9518 | 1 | 4.9109 | 4.909644 | 24.12 | 0.173095 | 0.5579 | 0.5575955 | 0.04342252 | 0.0247 | 45.9632
9478 | 13.229167 | 3.0069 | 28.956 | 1 | 4.9227 | 4.910358 | 24.23 | 0.174351 | 0.5586 | 0.5575827 | 0.04344355 | 0.0245 | 45.9625
9479 | 13.230556 | 3.0069 | 28.9602 | 1 | 4.9202 | 4.911062 | 24.21 | 0.174086 | 0.5589 | 0.5575695 | 0.0434556 | 0.0243 | 45.9627
9480 | 13.231944 | 3.0055 | 28.9644 | 1 | 4.9146 | 4.911772 | 24.15 | 0.173491 | 0.5587 | 0.5575559 | 0.04347677 | 0.0241 | 45.9631
9481 | 13.233333 | 3.0055 | 28.9685 | 1 | 4.914 | 4.912482 | 24.15 | 0.173425 | 0.5582 | 0.5575424 | 0.04349821 | 0.0239 | 45.9633
9482 | 13.234722 | 3.0041 | 28.9727 | 1 | 4.9171 | 4.913196 | 24.18 | 0.173755 | 0.5578 | 0.5575294 | 0.04351915 | 0.0237 | 45.9632
9483 | 13.236111 | 3.0041 | 28.9769 | 1 | 4.9196 | 4.913869 | 24.2 | 0.17402 | 0.5578 | 0.5575167 | 0.04353985 | 0.0235 | 45.9631
9484 | 13.2375 | 3.0028 | 28.981 | 1 | 4.9146 | 4.914593 | 24.15 | 0.173491 | 0.5577 | 0.5575038 | 0.04355963 | 0.0233 | 45.9635
9485 | 13.238889 | 3.0028 | 28.9852 | 1 | 4.9215 | 4.915292 | 24.22 | 0.174219 | 0.5578 | 0.5574903 | 0.04357866 | 0.0231 | 45.9631
9486 | 13.240278 | 3.0014 | 28.9894 | 1 | 4.9177 | 4.916028 | 24.18 | 0.173822 | 0.5577 | 0.557476 | 0.04359762 | 0.0229 | 45.9635
9487 | 13.241667 | 3.0014 | 28.9936 | 1 | 4.9171 | 4.916731 | 24.18 | 0.173755 | 0.5571 | 0.5574611 | 0.0436069 | 0.0227 | 45.9636
9488 | 13.243056 | 3 | 28.9977 | 1 | 4.9202 | 4.917437 | 24.21 | 0.174086 | 0.5566 | 0.5574457 | 0.04362395 | 0.0225 | 45.9635
9489 | 13.244444 | 3 | 29.0019 | 1 | 4.919 | 4.918188 | 24.2 | 0.173954 | 0.5562 | 0.5574299 | 0.0436394 | 0.0223 | 45.9636
9490 | 13.245833 | 2.9986 | 29.0061 | 1 | 4.9289 | 4.91891 | 24.29 | 0.175014 | 0.5568 | 0.5574138 | 0.04365589 | 0.0221 | 45.9631
9491 | 13.247222 | 2.9986 | 29.0102 | 1 | 4.9215 | 4.919666 | 24.22 | 0.174219 | 0.5567 | 0.5573977 | 0.04367248 | 0.0219 | 45.9637
9492 | 13.248611 | 2.9972 | 29.0144 | 1 | 4.9283 | 4.920355 | 24.29 | 0.174947 | 0.5574 | 0.5573813 | 0.04369139 | 0.0217 | 45.9633
9493 | 13.25 | 2.9972 | 29.0185 | 1 | 4.919 | 4.921055 | 24.2 | 0.173954 | 0.5578 | 0.5573646 | 0.04371125 | 0.0215 | 45.964
9494 | 13.251389 | 2.9959 | 29.0227 | 1 | 4.9171 | 4.921773 | 24.18 | 0.173755 | 0.5569 | 0.5573479 | 0.04372976 | 0.0213 | 45.9642
9495 | 13.252778 | 2.9959 | 29.0269 | 1 | 4.9327 | 4.922484 | 24.33 | 0.175411 | 0.5572 | 0.5573311 | 0.0437381 | 0.0211 | 45.9633
9496 | 13.254167 | 2.9945 | 29.031 | 1 | 4.9221 | 4.923126 | 24.23 | 0.174285 | 0.5569 | 0.5573138 | 0.04375659 | 0.0209 | 45.9641
9497 | 13.255556 | 2.9945 | 29.0352 | 1 | 4.9221 | 4.923811 | 24.23 | 0.174285 | 0.5567 | 0.5572959 | 0.04377458 | 0.0207 | 45.9641
9498 | 13.256944 | 2.9931 | 29.0394 | 1 | 4.9208 | 4.924507 | 24.21 | 0.174152 | 0.556 | 0.5572772 | 0.04379072 | 0.0205 | 45.9643
9499 | 13.258333 | 2.9931 | 29.0435 | 1 | 4.9233 | 4.925232 | 24.24 | 0.174417 | 0.5499 | 0.5572583 | 0.04379664 | 0.0203 | 45.9642
9500 | 13.259722 | 2.9917 | 29.0477 | 1 | 4.9376 | 4.925962 | 24.38 | 0.175942 | 0.5508 | 0.557239 | 0.04380378 | 0.0201 | 45.9634
9501 | 13.261111 | 2.9917 | 29.0518 | 1 | 4.937 | 4.926658 | 24.37 | 0.175876 | 0.5512 | 0.5572198 | 0.04381196 | 0.0199 | 45.9635
9502 | 13.2625 | 2.9902 | 29.056 | 1 | 4.9289 | 4.927399 | 24.29 | 0.175014 | 0.5508 | 0.5572004 | 0.04381966 | 0.0197 | 45.9641
9503 | 13.263889 | 2.9902 | 29.0601 | 1 | 4.9376 | 4.928107 | 24.38 | 0.175942 | 0.5509 | 0.5571813 | 0.04381758 | 0.0196 | 45.9637
9504 | 13.265278 | 2.9887 | 29.0643 | 1 | 4.9302 | 4.928833 | 24.31 | 0.175146 | 0.5503 | 0.5571614 | 0.04382442 | 0.0193 | 45.9642
9505 | 13.266667 | 2.9887 | 29.0684 | 1 | 4.9345 | 4.929533 | 24.35 | 0.175611 | 0.55 | 0.5571415 | 0.04382959 | 0.0191 | 45.9641
9506 | 13.268056 | 2.9871 | 29.0726 | 1 | 4.9221 | 4.930201 | 24.23 | 0.174285 | 0.5487 | 0.5571216 | 0.04383298 | 0.0189 | 45.965
9507 | 13.269444 | 2.9871 | 29.0767 | 1 | 4.9383 | 4.930921 | 24.39 | 0.176009 | 0.5491 | 0.5571008 | 0.04383768 | 0.0187 | 45.964
9508 | 13.270833 | 2.9855 | 29.0809 | 1 | 4.9345 | 4.931643 | 24.35 | 0.175611 | 0.5487 | 0.5570797 | 0.04384215 | 0.0185 | 45.9643
9509 | 13.272222 | 2.9855 | 29.085 | 1 | 4.9246 | 4.932341 | 24.25 | 0.17455 | 0.5472 | 0.5570582 | 0.043844 | 0.0183 | 45.9651
9510 | 13.273611 | 2.9839 | 29.0892 | 1 | 4.9439 | 4.932995 | 24.44 | 0.176607 | 0.5473 | 0.5570367 | 0.04384502 | 0.0181 | 45.9639
9511 | 13.275 | 2.9839 | 29.0933 | 1 | 4.9345 | 4.933705 | 24.35 | 0.175611 | 0.5469 | 0.5570153 | 0.04383689 | 0.0179 | 45.9646
9512 | 13.276389 | 2.9821 | 29.0975 | 1 | 4.9302 | 4.934378 | 24.31 | 0.175146 | 0.5461 | 0.556994 | 0.04383589 | 0.0177 | 45.965
9513 | 13.277778 | 2.9821 | 29.1016 | 1 | 4.9358 | 4.935075 | 24.36 | 0.175743 | 0.5458 | 0.5569731 | 0.04383424 | 0.0175 | 45.9647
9514 | 13.279167 | 2.9804 | 29.1057 | 1 | 4.9376 | 4.935768 | 24.38 | 0.175942 | 0.5458 | 0.556952 | 0.04383227 | 0.0173 | 45.9647
9515 | 13.280556 | 2.9804 | 29.1099 | 1 | 4.9327 | 4.936482 | 24.33 | 0.175411 | 0.545 | 0.5569312 | 0.04382896 | 0.0171 | 45.9651
9516 | 13.282222 | 2.9786 | 29.114 | 1 | 4.9376 | 4.937193 | 24.38 | 0.175942 | 0.5444 | 0.5569102 | 0.04382475 | 0.0168 | 45.9653
9517 | 13.283611 | 2.9786 | 29.1182 | 1 | 4.9501 | 4.937901 | 24.5 | 0.177272 | 0.5449 | 0.5568892 | 0.04382107 | 0.0166 | 45.9646
9518 | 13.285 | 2.9768 | 29.1223 | 1 | 4.9507 | 4.938628 | 24.51 | 0.177339 | 0.5453 | 0.5568681 | 0.04381801 | 0.0164 | 45.9647
9519 | 13.286389 | 2.9768 | 29.1264 | 1 | 4.9376 | 4.939332 | 24.38 | 0.175942 | 0.5447 | 0.5568471 | 0.04380699 | 0.0162 | 45.9656
9520 | 13.287778 | 2.9748 | 29.1306 | 1 | 4.9358 | 4.940044 | 24.36 | 0.175743 | 0.5435 | 0.5568261 | 0.04380089 | 0.0159 | 45.9658
9521 | 13.289167 | 2.9748 | 29.1347 | 1 | 4.9333 | 4.940785 | 24.34 | 0.175478 | 0.5423 | 0.5568049 | 0.04379279 | 0.0157 | 45.9661
9522 | 13.290556 | 2.9728 | 29.1388 | 1 | 4.937 | 4.941487 | 24.37 | 0.175876 | 0.541 | 0.5567839 | 0.0437825 | 0.0154 | 45.966
9523 | 13.291944 | 2.9728 | 29.143 | 1 | 4.9358 | 4.942182 | 24.36 | 0.175743 | 0.5396 | 0.5567628 | 0.04377038 | 0.0152 | 45.9661
9524 | 13.293333 | 2.9706 | 29.1471 | 1 | 4.9488 | 4.942885 | 24.49 | 0.177139 | 0.5395 | 0.5567411 | 0.04375811 | 0.0149 | 45.9654
9525 | 13.294722 | 2.9706 | 29.1512 | 1 | 4.9432 | 4.943622 | 24.44 | 0.17654 | 0.5393 | 0.5567197 | 0.04374639 | 0.0147 | 45.9659
9526 | 13.296111 | 2.9685 | 29.1553 | 1 | 4.9451 | 4.944354 | 24.45 | 0.17674 | 0.5387 | 0.5566983 | 0.04373301 | 0.0144 | 45.9659
9527 | 13.2975 | 2.9685 | 29.1595 | 1 | 4.9482 | 4.945071 | 24.48 | 0.177073 | 0.5379 | 0.556677 | 0.04370983 | 0.0142 | 45.9657
9528 | 13.298889 | 2.9661 | 29.1636 | 1 | 4.9501 | 4.945769 | 24.5 | 0.177272 | 0.5373 | 0.5566556 | 0.04369411 | 0.0139 | 45.9657
9529 | 13.300278 | 2.9661 | 29.1677 | 1 | 4.9463 | 4.946494 | 24.47 | 0.176873 | 0.5365 | 0.5566343 | 0.04367673 | 0.0136 | 45.9661
9530 | 13.301667 | 2.9636 | 29.1718 | 1 | 4.9395 | 4.947162 | 24.4 | 0.176142 | 0.5351 | 0.5566129 | 0.04365709 | 0.0133 | 45.9666
9531 | 13.303056 | 2.9636 | 29.1759 | 1 | 4.9408 | 4.947841 | 24.41 | 0.176275 | 0.5342 | 0.5565915 | 0.04363588 | 0.0131 | 45.9667
9532 | 13.304444 | 2.9611 | 29.18 | 1 | 4.9501 | 4.948563 | 24.5 | 0.177272 | 0.5317 | 0.5565704 | 0.04361105 | 0.0128 | 45.9662
9533 | 13.305833 | 2.9611 | 29.1842 | 1 | 4.9501 | 4.949297 | 24.5 | 0.177272 | 0.5309 | 0.5565498 | 0.04358439 | 0.0125 | 45.9662
9534 | 13.307222 | 2.9583 | 29.1883 | 1 | 4.9563 | 4.950014 | 24.56 | 0.177939 | 0.531 | 0.5565294 | 0.04355871 | 0.0122 | 45.966
9535 | 13.308611 | 2.9583 | 29.1924 | 1 | 4.9581 | 4.950715 | 24.58 | 0.178139 | 0.5308 | 0.5565089 | 0.0435232 | 0.0119 | 45.966
9536 | 13.31 | 2.9554 | 29.1965 | 1 | 4.9525 | 4.951414 | 24.53 | 0.177539 | 0.5303 | 0.5564886 | 0.0434964 | 0.0115 | 45.9664
9537 | 13.311389 | 2.9554 | 29.2006 | 1 | 4.9556 | 4.952099 | 24.56 | 0.177872 | 0.5304 | 0.5564685 | 0.04346965 | 0.0112 | 45.9663
9538 | 13.312778 | 2.9525 | 29.2047 | 1 | 4.9538 | 4.952825 | 24.54 | 0.177672 | 0.53 | 0.5564485 | 0.04344268 | 0.0109 | 45.9666
9539 | 13.314167 | 2.9525 | 29.2088 | 1 | 4.9649 | 4.953511 | 24.65 | 0.178873 | 0.5307 | 0.5564284 | 0.04341746 | 0.0105 | 45.966
9540 | 13.315556 | 2.9495 | 29.2129 | 1 | 4.9587 | 4.954197 | 24.59 | 0.178205 | 0.5303 | 0.5564087 | 0.04339178 | 0.0102 | 45.9665
9541 | 13.316944 | 2.9495 | 29.217 | 1 | 4.9581 | 4.954915 | 24.58 | 0.178139 | 0.5299 | 0.55639 | 0.04336486 | 0.0099 | 45.9666
9542 | 13.318333 | 2.9464 | 29.2211 | 1 | 4.9538 | 4.955622 | 24.54 | 0.177672 | 0.5293 | 0.5563716 | 0.04333706 | 0.0095 | 45.967
9543 | 13.319722 | 2.9464 | 29.2252 | 1 | 4.9631 | 4.956314 | 24.63 | 0.178672 | 0.5294 | 0.5563537 | 0.04329905 | 0.0092 | 45.9666
9544 | 13.321111 | 2.9431 | 29.2293 | 1 | 4.9637 | 4.957022 | 24.64 | 0.178739 | 0.5293 | 0.5563356 | 0.04327132 | 0.0088 | 45.9666
9545 | 13.3225 | 2.9431 | 29.2333 | 1 | 4.9612 | 4.957715 | 24.61 | 0.178472 | 0.5291 | 0.5563178 | 0.04324372 | 0.0084 | 45.967
9546 | 13.323889 | 2.9398 | 29.2374 | 1 | 4.9624 | 4.958431 | 24.63 | 0.178606 | 0.5284 | 0.5563006 | 0.04321515 | 0.008 | 45.967
9547 | 13.325278 | 2.9398 | 29.2415 | 1 | 4.9631 | 4.959156 | 24.63 | 0.178672 | 0.5282 | 0.5562833 | 0.04318714 | 0.0077 | 45.9671
9548 | 13.326667 | 2.9364 | 29.2456 | 1 | 4.9631 | 4.959907 | 24.63 | 0.178672 | 0.5281 | 0.556267 | 0.04315926 | 0.0073 | 45.9672
9549 | 13.328056 | 2.9364 | 29.2497 | 1 | 4.9661 | 4.960621 | 24.66 | 0.179006 | 0.5287 | 0.5562508 | 0.04313219 | 0.0069 | 45.9671
9550 | 13.329444 | 2.9331 | 29.2537 | 1 | 4.96 | 4.961293 | 24.6 | 0.178339 | 0.5284 | 0.5562349 | 0.04310509 | 0.0065 | 45.9677
9551 | 13.330833 | 2.9331 | 29.2578 | 1 | 4.9655 | 4.962021 | 24.66 | 0.178939 | 0.528 | 0.5562189 | 0.04306316 | 0.0061 | 45.9674
9552 | 13.332222 | 2.9295 | 29.2619 | 1 | 4.9692 | 4.962733 | 24.69 | 0.17934 | 0.5279 | 0.5562023 | 0.04303528 | 0.0057 | 45.9673
9553 | 13.333611 | 2.9295 | 29.266 | 1 | 4.9532 | 4.963456 | 24.53 | 0.177605 | 0.5262 | 0.5561837 | 0.04300381 | 0.0053 | 45.9685
9554 | 13.335 | 2.9259 | 29.27 | 1 | 4.9655 | 4.964183 | 24.66 | 0.178939 | 0.5257 | 0.5561645 | 0.04297248 | 0.0049 | 45.9678
9555 | 13.336389 | 2.9259 | 29.2741 | 1 | 4.9705 | 4.964904 | 24.71 | 0.179474 | 0.5256 | 0.5561446 | 0.0429412 | 0.0045 | 45.9676
9556 | 13.337778 | 2.9223 | 29.2781 | 1 | 4.9779 | 4.96564 | 24.78 | 0.180277 | 0.5259 | 0.5561239 | 0.04291065 | 0.0041 | 45.9673
9557 | 13.339444 | 2.9223 | 29.2822 | 1 | 4.968 | 4.966292 | 24.68 | 0.179207 | 0.5252 | 0.5561024 | 0.04287947 | 0.0037 | 45.9684
9558 | 13.340833 | 2.9186 | 29.2863 | 1 | 4.9692 | 4.966992 | 24.69 | 0.17934 | 0.5251 | 0.5560803 | 0.04284894 | 0.0033 | 45.9685
9559 | 13.342222 | 2.9186 | 29.2903 | 1 | 4.9785 | 4.967703 | 24.79 | 0.180344 | 0.5252 | 0.5560574 | 0.04280084 | 0.0029 | 45.968
9560 | 13.343611 | 2.9148 | 29.2944 | 1 | 4.9692 | 4.968431 | 24.69 | 0.17934 | 0.5249 | 0.5560336 | 0.04277005 | 0.0025 | 45.9687
9561 | 13.345 | 2.9148 | 29.2984 | 1 | 4.9692 | 4.969153 | 24.69 | 0.17934 | 0.524 | 0.5560094 | 0.04273814 | 0.002 | 45.9689
9562 | 13.346389 | 2.911 | 29.3025 | 1 | 4.968 | 4.96986 | 24.68 | 0.179207 | 0.5232 | 0.5559843 | 0.04270595 | 0.0016 | 45.9691
9563 | 13.347778 | 2.911 | 29.3065 | 1 | 4.9668 | 4.970571 | 24.67 | 0.179073 | 0.5225 | 0.5559587 | 0.04267296 | 0.0012 | 45.9693
9564 | 13.349167 | 2.9072 | 29.3105 | 1 | 4.9668 | 4.971329 | 24.67 | 0.179073 | 0.5218 | 0.5559324 | 0.04263885 | 0.0008 | 45.9695
9565 | 13.350556 | 2.9072 | 29.3146 | 1 | 4.9705 | 4.972024 | 24.71 | 0.179474 | 0.5216 | 0.5559065 | 0.04260455 | 0.0003 | 45.9694
9566 | 13.351944 | 2.9033 | 29.3186 | 1 | 4.9853 | 4.972719 | 24.85 | 0.181081 | 0.5223 | 0.5558808 | 0.04257048 | -0.0001 | 45.9686
9567 | 13.353333 | 2.9033 | 29.3226 | 1 | 4.9803 | 4.973417 | 24.8 | 0.180545 | 0.5224 | 0.5558542 | 0.04251725 | -0.0005 | 45.969
9568 | 13.354722 | 2.8993 | 29.3267 | 1 | 4.9803 | 4.974146 | 24.8 | 0.180545 | 0.523 | 0.5558271 | 0.04248446 | -0.001 | 45.9692
9569 | 13.356111 | 2.8993 | 29.3307 | 1 | 4.9723 | 4.974827 | 24.72 | 0.179674 | 0.5227 | 0.5557994 | 0.04245231 | -0.0014 | 45.9699
9570 | 13.3575 | 2.8954 | 29.3347 | 1 | 4.9754 | 4.975557 | 24.75 | 0.180009 | 0.5219 | 0.5557711 | 0.04241904 | -0.0019 | 45.9698
9571 | 13.358889 | 2.8954 | 29.3387 | 1 | 4.9779 | 4.97627 | 24.78 | 0.180277 | 0.5215 | 0.5557426 | 0.04238499 | -0.0023 | 45.9698
9572 | 13.360278 | 2.8914 | 29.3428 | 1 | 4.9742 | 4.976976 | 24.74 | 0.179875 | 0.5207 | 0.5557131 | 0.04234998 | -0.0028 | 45.9702
9573 | 13.361667 | 2.8914 | 29.3468 | 1 | 4.9754 | 4.977692 | 24.75 | 0.180009 | 0.5202 | 0.5556836 | 0.04231554 | -0.0032 | 45.9703
9574 | 13.363056 | 2.8875 | 29.3508 | 1 | 4.9772 | 4.978395 | 24.77 | 0.18021 | 0.5203 | 0.555654 | 0.04228226 | -0.0036 | 45.9703
9575 | 13.364444 | 2.8875 | 29.3548 | 1 | 4.9803 | 4.97908 | 24.8 | 0.180545 | 0.5194 | 0.5556237 | 0.04222064 | -0.0041 | 45.9702
9576 | 13.365833 | 2.8833 | 29.3588 | 1 | 4.9828 | 4.979777 | 24.83 | 0.180813 | 0.5199 | 0.5555937 | 0.04218678 | -0.0045 | 45.9702
9577 | 13.367222 | 2.8833 | 29.3628 | 1 | 4.9877 | 4.980461 | 24.88 | 0.181349 | 0.52 | 0.5555631 | 0.04215384 | -0.005 | 45.9701
9578 | 13.368611 | 2.8793 | 29.3668 | 1 | 4.9772 | 4.981194 | 24.77 | 0.18021 | 0.5193 | 0.5555323 | 0.04212021 | -0.0054 | 45.9709
9579 | 13.37 | 2.8793 | 29.3708 | 1 | 4.9853 | 4.981882 | 24.85 | 0.181081 | 0.5191 | 0.5555011 | 0.0420863 | -0.0059 | 45.9706
9580 | 13.371389 | 2.8753 | 29.3748 | 1 | 4.9896 | 4.982552 | 24.9 | 0.18155 | 0.5189 | 0.5554693 | 0.04205365 | -0.0063 | 45.9704
9581 | 13.372778 | 2.8753 | 29.3788 | 1 | 4.9902 | 4.983258 | 24.9 | 0.181617 | 0.5189 | 0.5554377 | 0.04202132 | -0.0068 | 45.9706
9582 | 13.374167 | 2.8714 | 29.3828 | 1 | 4.9877 | 4.984016 | 24.88 | 0.181349 | 0.5187 | 0.5554053 | 0.04199016 | -0.0072 | 45.9709
9583 | 13.375556 | 2.8714 | 29.3868 | 1 | 4.9742 | 4.984721 | 24.74 | 0.179875 | 0.518 | 0.5553728 | 0.04192224 | -0.0077 | 45.9719
9584 | 13.376944 | 2.8672 | 29.3908 | 1 | 4.9853 | 4.985442 | 24.85 | 0.181081 | 0.5176 | 0.55534 | 0.04188933 | -0.0081 | 45.9714
9585 | 13.378333 | 2.8672 | 29.3947 | 1 | 4.9822 | 4.986163 | 24.82 | 0.180746 | 0.517 | 0.5553068 | 0.04185572 | -0.0086 | 45.9718
9586 | 13.379722 | 2.8632 | 29.3987 | 1 | 4.9853 | 4.986856 | 24.85 | 0.181081 | 0.5169 | 0.5552742 | 0.04182194 | -0.009 | 45.9717
9587 | 13.381111 | 2.8632 | 29.4027 | 1 | 4.9859 | 4.987601 | 24.86 | 0.181148 | 0.5166 | 0.5552418 | 0.04178848 | -0.0095 | 45.9719
9588 | 13.3825 | 2.8593 | 29.4067 | 1 | 4.9865 | 4.988307 | 24.87 | 0.181215 | 0.5157 | 0.5552103 | 0.04175442 | -0.0099 | 45.972
9589 | 13.383889 | 2.8593 | 29.4106 | 1 | 4.9772 | 4.989048 | 24.77 | 0.18021 | 0.5146 | 0.555179 | 0.04171952 | -0.0103 | 45.9728
9590 | 13.385278 | 2.8554 | 29.4146 | 1 | 4.9939 | 4.989766 | 24.94 | 0.18202 | 0.5146 | 0.5551481 | 0.04168452 | -0.0108 | 45.9719
9591 | 13.386667 | 2.8554 | 29.4186 | 1 | 4.9914 | 4.990496 | 24.91 | 0.181752 | 0.5143 | 0.555118 | 0.04160823 | -0.0112 | 45.9722
9592 | 13.388056 | 2.8512 | 29.4225 | 1 | 4.9877 | 4.991197 | 24.88 | 0.181349 | 0.5142 | 0.5550879 | 0.04157267 | -0.0116 | 45.9726
9593 | 13.389444 | 2.8512 | 29.4265 | 1 | 4.9975 | 4.991869 | 24.98 | 0.182423 | 0.5149 | 0.555058 | 0.0415388 | -0.0121 | 45.9721
9594 | 13.390833 | 2.8473 | 29.4304 | 1 | 4.9988 | 4.992573 | 24.99 | 0.182558 | 0.515 | 0.5550288 | 0.04150542 | -0.0125 | 45.9723
9595 | 13.392222 | 2.8473 | 29.4344 | 1 | 4.9926 | 4.993288 | 24.93 | 0.181886 | 0.5148 | 0.5550001 | 0.04147246 | -0.0129 | 45.9728
9596 | 13.393611 | 2.8435 | 29.4384 | 1 | 4.9945 | 4.994023 | 24.94 | 0.182087 | 0.5144 | 0.5549714 | 0.04143976 | -0.0134 | 45.9729
9597 | 13.395 | 2.8435 | 29.4423 | 1 | 4.9889 | 4.994732 | 24.89 | 0.181483 | 0.5134 | 0.5549422 | 0.04140578 | -0.0138 | 45.9735
9598 | 13.396667 | 2.8399 | 29.4462 | 1 | 4.9939 | 4.995459 | 24.94 | 0.18202 | 0.5132 | 0.5549138 | 0.04137198 | -0.0142 | 45.9737
9599 | 13.398056 | 2.8399 | 29.4502 | 1 | 5 | 4.996154 | 25 | 0.182692 | 0.5126 | 0.5548857 | 0.04129027 | -0.0146 | 45.9735
9600 | 13.399444 | 2.8359 | 29.4541 | 1 | 4.9939 | 4.996873 | 24.94 | 0.18202 | 0.5119 | 0.5548578 | 0.04125439 | -0.015 | 45.9741
9601 | 13.400833 | 2.8359 | 29.4581 | 1 | 4.9896 | 4.997617 | 24.9 | 0.18155 | 0.5109 | 0.5548308 | 0.04121817 | -0.0154 | 45.9745
9602 | 13.402222 | 2.8323 | 29.462 | 1 | 4.9914 | 4.998298 | 24.91 | 0.181752 | 0.5105 | 0.5548043 | 0.04118263 | -0.0158 | 45.9746
9603 | 13.403611 | 2.8323 | 29.4659 | 1 | 5.0049 | 4.999038 | 25.05 | 0.183231 | 0.5104 | 0.5547779 | 0.04114786 | -0.0162 | 45.9739
9604 | 13.405 | 2.8288 | 29.4699 | 1 | 5.0018 | 4.999777 | 25.02 | 0.182894 | 0.51 | 0.5547522 | 0.04111292 | -0.0166 | 45.9743
9605 | 13.406389 | 2.8288 | 29.4738 | 1 | 5.0006 | 5.000497 | 25.01 | 0.18276 | 0.509 | 0.5547274 | 0.04107774 | -0.0169 | 45.9746
9606 | 13.407778 | 2.8254 | 29.4777 | 1 | 5.0037 | 5.001193 | 25.04 | 0.183096 | 0.5091 | 0.554703 | 0.04104342 | -0.0173 | 45.9746
9607 | 13.409167 | 2.8254 | 29.4816 | 1 | 5.0061 | 5.001907 | 25.06 | 0.183365 | 0.5091 | 0.5546793 | 0.0409505 | -0.0177 | 45.9746
9608 | 13.410556 | 2.8217 | 29.4856 | 1 | 4.9945 | 5.002612 | 24.94 | 0.182087 | 0.5082 | 0.5546557 | 0.04091479 | -0.018 | 45.9756
9609 | 13.411944 | 2.8217 | 29.4895 | 1 | 4.9914 | 5.003319 | 24.91 | 0.181752 | 0.507 | 0.5546327 | 0.04087689 | -0.0184 | 45.976
9610 | 13.413333 | 2.8183 | 29.4934 | 1 | 5.0055 | 5.004013 | 25.06 | 0.183298 | 0.5069 | 0.5546101 | 0.04083833 | -0.0188 | 45.9753
9611 | 13.414722 | 2.8183 | 29.4973 | 1 | 5.0141 | 5.004751 | 25.14 | 0.184241 | 0.5073 | 0.5545875 | 0.04080164 | -0.0191 | 45.9749
9612 | 13.416111 | 2.8152 | 29.5012 | 1 | 5.008 | 5.005436 | 25.08 | 0.183567 | 0.5073 | 0.5545656 | 0.04076631 | -0.0194 | 45.9755
9613 | 13.4175 | 2.8152 | 29.5051 | 1 | 5.0074 | 5.006158 | 25.07 | 0.1835 | 0.5071 | 0.554544 | 0.04073176 | -0.0198 | 45.9758
9614 | 13.418889 | 2.8121 | 29.509 | 1 | 5.0153 | 5.006915 | 25.15 | 0.184376 | 0.5075 | 0.554523 | 0.04069815 | -0.0201 | 45.9754
9615 | 13.420278 | 2.8121 | 29.513 | 1 | 4.9939 | 5.007618 | 24.94 | 0.18202 | 0.5066 | 0.5545023 | 0.04059877 | -0.0204 | 45.977
9616 | 13.421667 | 2.8087 | 29.5169 | 1 | 5.0049 | 5.008315 | 25.05 | 0.183231 | 0.5061 | 0.5544824 | 0.04056292 | -0.0207 | 45.9765
9617 | 13.423056 | 2.8087 | 29.5208 | 1 | 5.0055 | 5.009035 | 25.06 | 0.183298 | 0.5061 | 0.554463 | 0.04052777 | -0.021 | 45.9767
9618 | 13.424444 | 2.8059 | 29.5247 | 1 | 5.0031 | 5.009774 | 25.03 | 0.183029 | 0.505 | 0.554444 | 0.0404918 | -0.0213 | 45.977
9619 | 13.425833 | 2.8059 | 29.5286 | 1 | 5.0061 | 5.010468 | 25.06 | 0.183365 | 0.5042 | 0.5544253 | 0.04045476 | -0.0216 | 45.977
9620 | 13.427222 | 2.8031 | 29.5324 | 1 | 5.0061 | 5.01115 | 25.06 | 0.183365 | 0.5037 | 0.5544071 | 0.04041807 | -0.0219 | 45.9773
9621 | 13.428611 | 2.8031 | 29.5363 | 1 | 5.0141 | 5.011901 | 25.14 | 0.184241 | 0.5038 | 0.5543894 | 0.04038166 | -0.0222 | 45.977
9622 | 13.43 | 2.8005 | 29.5402 | 1 | 5.0092 | 5.012645 | 25.09 | 0.183702 | 0.5036 | 0.5543718 | 0.04034486 | -0.0225 | 45.9775
9623 | 13.431389 | 2.8005 | 29.5441 | 1 | 5.0129 | 5.013359 | 25.13 | 0.184106 | 0.5031 | 0.5543549 | 0.04023741 | -0.0227 | 45.9775
9624 | 13.432778 | 2.7974 | 29.548 | 1 | 5.0147 | 5.014105 | 25.15 | 0.184309 | 0.5029 | 0.554338 | 0.04019957 | -0.023 | 45.9775
9625 | 13.434167 | 2.7974 | 29.5519 | 1 | 5.011 | 5.014801 | 25.11 | 0.183904 | 0.5022 | 0.5543217 | 0.04016191 | -0.0233 | 45.978
9626 | 13.435556 | 2.7949 | 29.5558 | 1 | 5.0086 | 5.015524 | 25.09 | 0.183635 | 0.5014 | 0.5543058 | 0.04012285 | -0.0235 | 45.9784
9627 | 13.436944 | 2.7949 | 29.5597 | 1 | 5.0123 | 5.016257 | 25.12 | 0.184039 | 0.501 | 0.5542902 | 0.04008315 | -0.0238 | 45.9783
9628 | 13.438333 | 2.7924 | 29.5635 | 1 | 5.0153 | 5.016942 | 25.15 | 0.184376 | 0.5009 | 0.5542748 | 0.04004424 | -0.024 | 45.9784
9629 | 13.439722 | 2.7924 | 29.5674 | 1 | 5.0208 | 5.017667 | 25.21 | 0.184984 | 0.5013 | 0.5542599 | 0.04000627 | -0.0243 | 45.9782
9630 | 13.441111 | 2.7901 | 29.5713 | 1 | 4.9735 | 5.018356 | 24.74 | 0.179808 | 0.4975 | 0.5542456 | 0.03996271 | -0.0245 | 45.9816
9631 | 13.4425 | 2.7901 | 29.5752 | 1 | 5.0123 | 5.019062 | 25.12 | 0.184039 | 0.497 | 0.5542319 | 0.0398428 | -0.0247 | 45.9792
9632 | 13.443889 | 2.7872 | 29.579 | 1 | 5.0171 | 5.019775 | 25.17 | 0.184579 | 0.4964 | 0.5542185 | 0.03979754 | -0.025 | 45.9791
9633 | 13.445278 | 2.7872 | 29.5829 | 1 | 5.0171 | 5.020469 | 25.17 | 0.184579 | 0.496 | 0.5542055 | 0.03975248 | -0.0252 | 45.9793
9634 | 13.446667 | 2.7848 | 29.5868 | 1 | 5.0098 | 5.021195 | 25.1 | 0.183769 | 0.495 | 0.554192 | 0.03970569 | -0.0254 | 45.98
9635 | 13.448056 | 2.7848 | 29.5906 | 1 | 5.0251 | 5.021918 | 25.25 | 0.185456 | 0.4955 | 0.5541793 | 0.03965986 | -0.0257 | 45.9793
9636 | 13.449444 | 2.7825 | 29.5945 | 1 | 5.0196 | 5.022654 | 25.2 | 0.184848 | 0.4952 | 0.5541668 | 0.03961415 | -0.0259 | 45.9798
9637 | 13.450833 | 2.7825 | 29.5984 | 1 | 5.019 | 5.023411 | 25.19 | 0.184781 | 0.4948 | 0.5541546 | 0.03956849 | -0.0261 | 45.9801
9638 | 13.452222 | 2.7803 | 29.6022 | 1 | 5.0147 | 5.024152 | 25.15 | 0.184309 | 0.4937 | 0.5541429 | 0.03952051 | -0.0263 | 45.9806
9639 | 13.453611 | 2.7803 | 29.6061 | 1 | 5.022 | 5.024899 | 25.22 | 0.185119 | 0.4933 | 0.5541312 | 0.03939386 | -0.0265 | 45.9803
9640 | 13.455278 | 2.7775 | 29.61 | 1 | 5.0184 | 5.025656 | 25.18 | 0.184713 | 0.493 | 0.5541199 | 0.03934486 | -0.0267 | 45.9812
9641 | 13.456667 | 2.7775 | 29.6138 | 1 | 5.0135 | 5.026396 | 25.13 | 0.184174 | 0.492 | 0.5541092 | 0.03929498 | -0.0269 | 45.9818
9642 | 13.458056 | 2.7753 | 29.6177 | 1 | 5.0257 | 5.027105 | 25.26 | 0.185524 | 0.4921 | 0.5540991 | 0.03924506 | -0.0271 | 45.9811
9643 | 13.459444 | 2.7753 | 29.6215 | 1 | 5.0257 | 5.027824 | 25.26 | 0.185524 | 0.4919 | 0.5540899 | 0.03919603 | -0.0273 | 45.9814
9644 | 13.460833 | 2.7731 | 29.6254 | 1 | 5.0245 | 5.028538 | 25.25 | 0.185389 | 0.491 | 0.5540812 | 0.03914653 | -0.0275 | 45.9817
9645 | 13.462222 | 2.7731 | 29.6292 | 1 | 5.0251 | 5.029306 | 25.25 | 0.185456 | 0.4911 | 0.5540722 | 0.03909808 | -0.0277 | 45.9819
9646 | 13.463611 | 2.771 | 29.6331 | 1 | 5.0196 | 5.030028 | 25.2 | 0.184848 | 0.4901 | 0.5540632 | 0.03904724 | -0.0279 | 45.9825
9647 | 13.465 | 2.771 | 29.6369 | 1 | 5.0251 | 5.030737 | 25.25 | 0.185456 | 0.4893 | 0.5540546 | 0.03891223 | -0.0281 | 45.9824
9648 | 13.466389 | 2.7682 | 29.6408 | 1 | 5.0263 | 5.03146 | 25.26 | 0.185592 | 0.489 | 0.5540466 | 0.03885972 | -0.0283 | 45.9825
9649 | 13.467778 | 2.7682 | 29.6446 | 1 | 5.0288 | 5.032228 | 25.29 | 0.185862 | 0.489 | 0.5540389 | 0.03880751 | -0.0285 | 45.9826
9650 | 13.469167 | 2.766 | 29.6485 | 1 | 5.0373 | 5.032936 | 25.37 | 0.18681 | 0.4895 | 0.5540313 | 0.03875635 | -0.0287 | 45.9822
9651 | 13.470556 | 2.766 | 29.6523 | 1 | 5.0233 | 5.033671 | 25.23 | 0.185254 | 0.4886 | 0.5540245 | 0.03870423 | -0.0289 | 45.9834
9652 | 13.471944 | 2.7638 | 29.6562 | 1 | 5.0269 | 5.034352 | 25.27 | 0.185659 | 0.4881 | 0.554018 | 0.0386525 | -0.0291 | 45.9834
9653 | 13.473333 | 2.7638 | 29.66 | 1 | 5.0336 | 5.035105 | 25.34 | 0.186403 | 0.4878 | 0.5540119 | 0.03860048 | -0.0293 | 45.9832
9654 | 13.474722 | 2.7617 | 29.6638 | 1 | 5.0367 | 5.035817 | 25.37 | 0.186742 | 0.4881 | 0.5540062 | 0.03855019 | -0.0295 | 45.9832
9655 | 13.476111 | 2.7617 | 29.6677 | 1 | 5.0342 | 5.036539 | 25.34 | 0.186471 | 0.4878 | 0.5540008 | 0.03841037 | -0.0297 | 45.9836
9656 | 13.4775 | 2.7588 | 29.6715 | 1 | 5.0348 | 5.037263 | 25.35 | 0.186539 | 0.4875 | 0.5539961 | 0.03835925 | -0.0299 | 45.9838
9657 | 13.478889 | 2.7588 | 29.6753 | 1 | 5.033 | 5.038003 | 25.33 | 0.186336 | 0.487 | 0.5539912 | 0.03830717 | -0.0301 | 45.9842
9658 | 13.480278 | 2.7565 | 29.6792 | 1 | 5.0288 | 5.038761 | 25.29 | 0.185862 | 0.4858 | 0.5539867 | 0.03825347 | -0.0303 | 45.9847
9659 | 13.481667 | 2.7565 | 29.683 | 1 | 5.0306 | 5.039511 | 25.31 | 0.186065 | 0.4849 | 0.5539826 | 0.03819857 | -0.0305 | 45.9848
9660 | 13.483056 | 2.7542 | 29.6868 | 1 | 5.0385 | 5.040267 | 25.39 | 0.186945 | 0.4851 | 0.5539786 | 0.03814372 | -0.0307 | 45.9845
9661 | 13.484444 | 2.7542 | 29.6906 | 1 | 5.0422 | 5.041019 | 25.42 | 0.187352 | 0.4853 | 0.553975 | 0.03808884 | -0.0309 | 45.9845
9662 | 13.485833 | 2.7519 | 29.6945 | 1 | 5.0373 | 5.041719 | 25.37 | 0.18681 | 0.4854 | 0.5539715 | 0.03803469 | -0.0312 | 45.985
9663 | 13.487222 | 2.7519 | 29.6983 | 1 | 5.0428 | 5.042459 | 25.43 | 0.18742 | 0.4856 | 0.5539685 | 0.03789218 | -0.0314 | 45.9849
9664 | 13.488611 | 2.7489 | 29.7021 | 1 | 5.0415 | 5.043209 | 25.42 | 0.187284 | 0.4854 | 0.5539662 | 0.03783821 | -0.0316 | 45.9853
9665 | 13.49 | 2.7489 | 29.7059 | 1 | 5.0379 | 5.043949 | 25.38 | 0.186878 | 0.4852 | 0.5539635 | 0.0377837 | -0.0318 | 45.9858
9666 | 13.491389 | 2.7464 | 29.7097 | 1 | 5.0355 | 5.044717 | 25.36 | 0.186607 | 0.4844 | 0.5539613 | 0.03772841 | -0.0321 | 45.9862
9667 | 13.492778 | 2.7464 | 29.7136 | 1 | 5.0422 | 5.045481 | 25.42 | 0.187352 | 0.484 | 0.5539594 | 0.03767226 | -0.0323 | 45.9859
9668 | 13.494167 | 2.744 | 29.7174 | 1 | 5.0306 | 5.046218 | 25.31 | 0.186065 | 0.483 | 0.553958 | 0.03761557 | -0.0325 | 45.987
9669 | 13.495556 | 2.744 | 29.7212 | 1 | 5.0464 | 5.046951 | 25.47 | 0.187827 | 0.4829 | 0.5539569 | 0.03755835 | -0.0327 | 45.9862
9670 | 13.496944 | 2.7416 | 29.725 | 1 | 5.0422 | 5.047729 | 25.42 | 0.187352 | 0.4826 | 0.5539561 | 0.03750069 | -0.0329 | 45.9867
9671 | 13.498333 | 2.7416 | 29.7288 | 1 | 5.0494 | 5.048505 | 25.5 | 0.188166 | 0.4827 | 0.5539554 | 0.03735385 | -0.0332 | 45.9864
9672 | 13.499722 | 2.7384 | 29.7326 | 1 | 5.033 | 5.049266 | 25.33 | 0.186336 | 0.4816 | 0.5539556 | 0.0372947 | -0.0334 | 45.9878
9673 | 13.501111 | 2.7384 | 29.7364 | 1 | 5.0464 | 5.050002 | 25.47 | 0.187827 | 0.4814 | 0.5539564 | 0.03723603 | -0.0337 | 45.9872
9674 | 13.5025 | 2.7358 | 29.7402 | 1 | 5.0567 | 5.050721 | 25.57 | 0.188982 | 0.4827 | 0.5539572 | 0.03717976 | -0.0339 | 45.9867
9675 | 13.503889 | 2.7358 | 29.744 | 1 | 5.0409 | 5.051456 | 25.41 | 0.187216 | 0.4816 | 0.5539582 | 0.03712113 | -0.0341 | 45.988
9676 | 13.505278 | 2.7332 | 29.7478 | 1 | 5.044 | 5.052214 | 25.44 | 0.187556 | 0.4806 | 0.5539599 | 0.03706146 | -0.0344 | 45.9881
9677 | 13.506667 | 2.7332 | 29.7516 | 1 | 5.0422 | 5.052946 | 25.42 | 0.187352 | 0.4799 | 0.5539611 | 0.03700068 | -0.0346 | 45.9885
9678 | 13.508056 | 2.7307 | 29.7554 | 1 | 5.0598 | 5.053672 | 25.6 | 0.189322 | 0.4806 | 0.5539623 | 0.03694155 | -0.0348 | 45.9875
9679 | 13.509444 | 2.7307 | 29.7592 | 1 | 5.044 | 5.054434 | 25.44 | 0.187556 | 0.48 | 0.553964 | 0.03679008 | -0.0351 | 45.9888
9680 | 13.510833 | 2.7274 | 29.763 | 1 | 5.0531 | 5.055195 | 25.53 | 0.188574 | 0.4797 | 0.5539658 | 0.03672964 | -0.0353 | 45.9885
9681 | 13.5125 | 2.7274 | 29.7668 | 1 | 5.0586 | 5.055928 | 25.59 | 0.189186 | 0.4801 | 0.5539675 | 0.0366701 | -0.0356 | 45.9888
9682 | 13.513889 | 2.7247 | 29.7705 | 1 | 5.0573 | 5.056693 | 25.58 | 0.18905 | 0.4799 | 0.5539692 | 0.03661003 | -0.0358 | 45.9891
9683 | 13.515278 | 2.7247 | 29.7743 | 1 | 5.061 | 5.057422 | 25.61 | 0.189458 | 0.4808 | 0.5539714 | 0.03655153 | -0.0361 | 45.9891
9684 | 13.516667 | 2.7221 | 29.7781 | 1 | 5.0525 | 5.058201 | 25.53 | 0.188506 | 0.4805 | 0.5539736 | 0.03649266 | -0.0363 | 45.99
9685 | 13.518056 | 2.7221 | 29.7819 | 1 | 5.0434 | 5.058883 | 25.44 | 0.187488 | 0.4796 | 0.5539759 | 0.03643227 | -0.0365 | 45.9908
9686 | 13.519444 | 2.7195 | 29.7857 | 1 | 5.0567 | 5.059654 | 25.57 | 0.188982 | 0.4796 | 0.5539782 | 0.03637227 | -0.0368 | 45.9902
9687 | 13.520833 | 2.7195 | 29.7894 | 1 | 5.0561 | 5.060412 | 25.56 | 0.188914 | 0.4791 | 0.5539807 | 0.03622029 | -0.037 | 45.9905
9688 | 13.522222 | 2.7161 | 29.7932 | 1 | 5.0634 | 5.061171 | 25.64 | 0.189731 | 0.4797 | 0.5539836 | 0.03616066 | -0.0373 | 45.9903
9689 | 13.523611 | 2.7161 | 29.797 | 1 | 5.0567 | 5.061927 | 25.57 | 0.188982 | 0.4793 | 0.5539868 | 0.03609975 | -0.0375 | 45.991
9690 | 13.525 | 2.7133 | 29.8008 | 1 | 5.0682 | 5.062644 | 25.69 | 0.190276 | 0.4802 | 0.55399 | 0.03604056 | -0.0378 | 45.9905
9691 | 13.526389 | 2.7133 | 29.8045 | 1 | 5.0658 | 5.063371 | 25.66 | 0.190003 | 0.4803 | 0.553994 | 0.03598203 | -0.0381 | 45.9909
9692 | 13.527778 | 2.7107 | 29.8083 | 1 | 5.0731 | 5.06413 | 25.74 | 0.190821 | 0.481 | 0.5539988 | 0.03592488 | -0.0383 | 45.9907
9693 | 13.529167 | 2.7107 | 29.8121 | 1 | 5.067 | 5.064912 | 25.67 | 0.190139 | 0.4811 | 0.5540042 | 0.03586713 | -0.0385 | 45.9913
9694 | 13.530556 | 2.7081 | 29.8158 | 1 | 5.067 | 5.065664 | 25.67 | 0.190139 | 0.4814 | 0.5540096 | 0.03581002 | -0.0388 | 45.9916
9695 | 13.531944 | 2.7081 | 29.8196 | 1 | 5.0664 | 5.066425 | 25.67 | 0.190071 | 0.4816 | 0.554015 | 0.03566411 | -0.039 | 45.9919
9696 | 13.533333 | 2.7048 | 29.8233 | 1 | 5.0634 | 5.067196 | 25.64 | 0.189731 | 0.481 | 0.5540208 | 0.03560652 | -0.0393 | 45.9924
9697 | 13.534722 | 2.7048 | 29.8271 | 1 | 5.0634 | 5.067947 | 25.64 | 0.189731 | 0.4805 | 0.5540271 | 0.03554732 | -0.0395 | 45.9927
9698 | 13.536111 | 2.702 | 29.8309 | 1 | 5.0628 | 5.068697 | 25.63 | 0.189663 | 0.4802 | 0.554034 | 0.03548717 | -0.0398 | 45.993
9699 | 13.5375 | 2.702 | 29.8346 | 1 | 5.0695 | 5.069504 | 25.7 | 0.190412 | 0.4805 | 0.5540412 | 0.03542807 | -0.04 | 45.9928
9700 | 13.538889 | 2.6994 | 29.8384 | 1 | 5.0761 | 5.07028 | 25.77 | 0.191163 | 0.481 | 0.5540486 | 0.03536995 | -0.0403 | 45.9926
9701 | 13.540278 | 2.6994 | 29.8421 | 1 | 5.0731 | 5.071046 | 25.74 | 0.190821 | 0.4818 | 0.5540564 | 0.03531314 | -0.0405 | 45.9931
9702 | 13.541667 | 2.6968 | 29.8459 | 1 | 5.0713 | 5.071813 | 25.72 | 0.190617 | 0.4816 | 0.5540649 | 0.03525639 | -0.0408 | 45.9935
9703 | 13.543056 | 2.6968 | 29.8496 | 1 | 5.0755 | 5.072538 | 25.76 | 0.191094 | 0.4824 | 0.5540734 | 0.03511354 | -0.041 | 45.9935
9704 | 13.544444 | 2.6937 | 29.8533 | 1 | 5.0755 | 5.073297 | 25.76 | 0.191094 | 0.4831 | 0.5540822 | 0.03505947 | -0.0412 | 45.9938
9705 | 13.545833 | 2.6937 | 29.8571 | 1 | 5.0695 | 5.07405 | 25.7 | 0.190412 | 0.4834 | 0.5540912 | 0.0350057 | -0.0415 | 45.9945
9706 | 13.547222 | 2.6911 | 29.8608 | 1 | 5.0707 | 5.074811 | 25.71 | 0.190548 | 0.4833 | 0.5541 | 0.03495216 | -0.0417 | 45.9947
9707 | 13.548611 | 2.6911 | 29.8646 | 1 | 5.084 | 5.075546 | 25.85 | 0.192051 | 0.484 | 0.5541089 | 0.03489966 | -0.0419 | 45.994
9708 | 13.55 | 2.6887 | 29.8683 | 1 | 5.0743 | 5.07631 | 25.75 | 0.190958 | 0.4838 | 0.5541176 | 0.03484714 | -0.0422 | 45.995
9709 | 13.551389 | 2.6887 | 29.872 | 1 | 5.09 | 5.07708 | 25.91 | 0.192735 | 0.4849 | 0.5541268 | 0.03479575 | -0.0424 | 45.9942
9710 | 13.552778 | 2.6865 | 29.8758 | 1 | 5.0676 | 5.077862 | 25.68 | 0.190208 | 0.4844 | 0.5541362 | 0.03474374 | -0.0426 | 45.996
9711 | 13.554167 | 2.6865 | 29.8795 | 1 | 5.0852 | 5.078634 | 25.86 | 0.192188 | 0.4851 | 0.5541456 | 0.03460697 | -0.0428 | 45.9951
9712 | 13.555556 | 2.6836 | 29.8832 | 1 | 5.0713 | 5.079389 | 25.72 | 0.190617 | 0.4846 | 0.5541549 | 0.03455547 | -0.043 | 45.9963
9713 | 13.556944 | 2.6836 | 29.887 | 1 | 5.0803 | 5.080185 | 25.81 | 0.191641 | 0.4851 | 0.5541648 | 0.03450502 | -0.0432 | 45.996
9714 | 13.558333 | 2.6813 | 29.8907 | 1 | 5.0834 | 5.080938 | 25.84 | 0.191982 | 0.4855 | 0.5541743 | 0.03445554 | -0.0434 | 45.9961
9715 | 13.559722 | 2.6813 | 29.8944 | 1 | 5.0846 | 5.081746 | 25.85 | 0.192119 | 0.4868 | 0.5541837 | 0.03440878 | -0.0436 | 45.9963
9716 | 13.561111 | 2.6793 | 29.8981 | 1 | 5.0876 | 5.082507 | 25.88 | 0.192461 | 0.4875 | 0.5541941 | 0.03436365 | -0.0438 | 45.9964
9717 | 13.5625 | 2.6793 | 29.9018 | 1 | 5.087 | 5.083304 | 25.88 | 0.192393 | 0.4882 | 0.5542048 | 0.03431906 | -0.044 | 45.9967
9718 | 13.563889 | 2.6774 | 29.9056 | 1 | 5.0731 | 5.084063 | 25.74 | 0.190821 | 0.4876 | 0.5542158 | 0.03427336 | -0.0441 | 45.9979
9719 | 13.565278 | 2.6774 | 29.9093 | 1 | 5.0852 | 5.084862 | 25.86 | 0.192188 | 0.488 | 0.5542268 | 0.034142 | -0.0443 | 45.9974
9720 | 13.566667 | 2.675 | 29.913 | 1 | 5.0948 | 5.085593 | 25.96 | 0.193283 | 0.4889 | 0.5542377 | 0.03409863 | -0.0445 | 45.997
9721 | 13.568056 | 2.675 | 29.9167 | 1 | 5.0882 | 5.086351 | 25.89 | 0.19253 | 0.4895 | 0.5542489 | 0.03405579 | -0.0446 | 45.9978
9722 | 13.569722 | 2.6733 | 29.9204 | 1 | 5.09 | 5.087133 | 25.91 | 0.192735 | 0.49 | 0.55426 | 0.03401376 | -0.0448 | 45.9983
9723 | 13.571111 | 2.6733 | 29.9241 | 1 | 5.0852 | 5.087909 | 25.86 | 0.192188 | 0.4902 | 0.5542715 | 0.03397234 | -0.0449 | 45.999
9724 | 13.5725 | 2.6718 | 29.9279 | 1 | 5.0936 | 5.088695 | 25.94 | 0.193146 | 0.4914 | 0.5542825 | 0.03393281 | -0.045 | 45.9986
9725 | 13.573889 | 2.6718 | 29.9316 | 1 | 5.0864 | 5.089461 | 25.87 | 0.192324 | 0.4909 | 0.5542933 | 0.03389173 | -0.0451 | 45.9994
9726 | 13.575278 | 2.6706 | 29.9353 | 1 | 5.0996 | 5.090234 | 26.01 | 0.193831 | 0.4921 | 0.5543046 | 0.03385211 | -0.0452 | 45.9988
9727 | 13.576667 | 2.6706 | 29.939 | 1 | 5.0966 | 5.091022 | 25.98 | 0.193488 | 0.4926 | 0.5543161 | 0.03373125 | -0.0453 | 45.9993
9728 | 13.578056 | 2.6688 | 29.9427 | 1 | 5.099 | 5.091799 | 26 | 0.193763 | 0.4936 | 0.5543278 | 0.03369427 | -0.0454 | 45.9995
9729 | 13.579444 | 2.6688 | 29.9464 | 1 | 5.0918 | 5.092542 | 25.93 | 0.19294 | 0.4941 | 0.5543399 | 0.03365816 | -0.0455 | 46.0003
9730 | 13.580833 | 2.6677 | 29.9501 | 1 | 5.1008 | 5.093351 | 26.02 | 0.193969 | 0.495 | 0.5543534 | 0.03362259 | -0.0456 | 45.9999
9731 | 13.582222 | 2.6677 | 29.9538 | 1 | 5.0966 | 5.094136 | 25.98 | 0.193488 | 0.4955 | 0.5543669 | 0.03358805 | -0.0457 | 46.0005
9732 | 13.583611 | 2.6668 | 29.9575 | 1 | 5.1002 | 5.094929 | 26.01 | 0.1939 | 0.4961 | 0.55438 | 0.03355421 | -0.0457 | 46.0006
9733 | 13.585 | 2.6668 | 29.9612 | 1 | 5.09 | 5.095691 | 25.91 | 0.192735 | 0.4955 | 0.5543927 | 0.03351799 | -0.0457 | 46.0016
9734 | 13.586389 | 2.6662 | 29.9649 | 1 | 5.1068 | 5.096495 | 26.08 | 0.194655 | 0.4962 | 0.5544058 | 0.03348313 | -0.0458 | 46.0007
9735 | 13.587778 | 2.6662 | 29.9686 | 1 | 5.1002 | 5.09732 | 26.01 | 0.1939 | 0.4967 | 0.5544192 | 0.03337244 | -0.0458 | 46.0015
9736 | 13.589167 | 2.665 | 29.9723 | 1 | 5.0966 | 5.098113 | 25.98 | 0.193488 | 0.497 | 0.5544327 | 0.03333904 | -0.0458 | 46.002
9737 | 13.590556 | 2.665 | 29.976 | 1 | 5.1032 | 5.098888 | 26.04 | 0.194243 | 0.4975 | 0.5544466 | 0.03330634 | -0.0458 | 46.0019
9738 | 13.591944 | 2.6646 | 29.9797 | 1 | 5.1032 | 5.09968 | 26.04 | 0.194243 | 0.498 | 0.5544607 | 0.03327384 | -0.0458 | 46.0022
9739 | 13.593333 | 2.6646 | 29.9834 | 1 | 5.1068 | 5.100457 | 26.08 | 0.194655 | 0.4992 | 0.5544753 | 0.03324386 | -0.0458 | 46.0022
9740 | 13.594722 | 2.6644 | 29.9871 | 1 | 5.0948 | 5.101263 | 25.96 | 0.193283 | 0.4991 | 0.5544903 | 0.03321266 | -0.0458 | 46.0033
9741 | 13.596111 | 2.6644 | 29.9908 | 1 | 5.108 | 5.102029 | 26.09 | 0.194792 | 0.4998 | 0.5545055 | 0.03318273 | -0.0458 | 46.0027
9742 | 13.5975 | 2.6644 | 29.9945 | 1 | 5.1032 | 5.102847 | 26.04 | 0.194243 | 0.4998 | 0.5545205 | 0.03315158 | -0.0457 | 46.0033
9743 | 13.598889 | 2.6644 | 29.9982 | 1 | 5.1074 | 5.103647 | 26.09 | 0.194724 | 0.5005 | 0.554536 | 0.03305066 | -0.0456 | 46.0034
9744 | 13.600278 | 2.664 | 30.0019 | 1 | 5.1032 | 5.104396 | 26.04 | 0.194243 | 0.5009 | 0.5545509 | 0.03302146 | -0.0456 | 46.0039
9745 | 13.601667 | 2.664 | 30.0056 | 1 | 5.1056 | 5.105181 | 26.07 | 0.194518 | 0.5006 | 0.5545662 | 0.03299136 | -0.0455 | 46.0041
9746 | 13.603056 | 2.6642 | 30.0093 | 1 | 5.1056 | 5.105985 | 26.07 | 0.194518 | 0.5008 | 0.5545812 | 0.03296079 | -0.0455 | 46.0044
9747 | 13.604444 | 2.6642 | 30.013 | 1 | 5.0984 | 5.106796 | 25.99 | 0.193694 | 0.5003 | 0.5545962 | 0.03292917 | -0.0454 | 46.0052
9748 | 13.605833 | 2.6647 | 30.0167 | 1 | 5.1128 | 5.107579 | 26.14 | 0.195342 | 0.5012 | 0.5546111 | 0.03289897 | -0.0453 | 46.0045
9749 | 13.607222 | 2.6647 | 30.0204 | 1 | 5.114 | 5.108395 | 26.15 | 0.19548 | 0.5019 | 0.5546263 | 0.03286896 | -0.0451 | 46.0047
9750 | 13.608611 | 2.6653 | 30.0242 | 1 | 5.1062 | 5.109173 | 26.07 | 0.194586 | 0.5021 | 0.5546418 | 0.03283805 | -0.045 | 46.0055
9751 | 13.61 | 2.6653 | 30.0279 | 1 | 5.1116 | 5.10993 | 26.13 | 0.195205 | 0.5026 | 0.554657 | 0.03274529 | -0.0449 | 46.0054
9752 | 13.611389 | 2.6656 | 30.0316 | 1 | 5.1248 | 5.110733 | 26.26 | 0.196719 | 0.5045 | 0.554673 | 0.03271849 | -0.0448 | 46.0048
9753 | 13.612778 | 2.6656 | 30.0353 | 1 | 5.1134 | 5.111501 | 26.15 | 0.195411 | 0.5054 | 0.5546895 | 0.03269227 | -0.0446 | 46.0059
9754 | 13.614167 | 2.6664 | 30.039 | 1 | 5.1188 | 5.112262 | 26.2 | 0.19603 | 0.5063 | 0.554706 | 0.0326679 | -0.0445 | 46.0058
9755 | 13.615556 | 2.6664 | 30.0427 | 1 | 5.1092 | 5.113034 | 26.1 | 0.19493 | 0.5063 | 0.5547227 | 0.03264336 | -0.0443 | 46.0068
9756 | 13.616944 | 2.6675 | 30.0464 | 1 | 5.1164 | 5.113818 | 26.18 | 0.195755 | 0.5065 | 0.5547391 | 0.03261843 | -0.0441 | 46.0066
9757 | 13.618333 | 2.6675 | 30.0501 | 1 | 5.114 | 5.114673 | 26.15 | 0.19548 | 0.5072 | 0.5547553 | 0.03259408 | -0.0439 | 46.007
9758 | 13.619722 | 2.6687 | 30.0538 | 1 | 5.1038 | 5.115509 | 26.05 | 0.194312 | 0.5067 | 0.554772 | 0.03256882 | -0.0437 | 46.008
9759 | 13.621111 | 2.6687 | 30.0575 | 1 | 5.1206 | 5.116304 | 26.22 | 0.196237 | 0.5074 | 0.5547885 | 0.03248698 | -0.0435 | 46.0072
9760 | 13.6225 | 2.6696 | 30.0612 | 1 | 5.1224 | 5.117107 | 26.24 | 0.196444 | 0.5077 | 0.5548058 | 0.03246349 | -0.0434 | 46.0073
9761 | 13.623889 | 2.6696 | 30.0649 | 1 | 5.12 | 5.117905 | 26.21 | 0.196168 | 0.5084 | 0.5548212 | 0.03244116 | -0.0432 | 46.0078
9762 | 13.625278 | 2.671 | 30.0686 | 1 | 5.1236 | 5.118681 | 26.25 | 0.196581 | 0.5096 | 0.5548367 | 0.03241992 | -0.0429 | 46.0078
9763 | 13.626944 | 2.671 | 30.0723 | 1 | 5.1212 | 5.119457 | 26.23 | 0.196306 | 0.5099 | 0.5548522 | 0.03239942 | -0.0427 | 46.0087
9764 | 13.628333 | 2.6727 | 30.076 | 1 | 5.1176 | 5.120269 | 26.19 | 0.195893 | 0.51 | 0.5548676 | 0.03237901 | -0.0425 | 46.0093
9765 | 13.629722 | 2.6727 | 30.0798 | 1 | 5.1224 | 5.121058 | 26.24 | 0.196444 | 0.5103 | 0.5548828 | 0.0323596 | -0.0422 | 46.0092
9766 | 13.631111 | 2.6746 | 30.0835 | 1 | 5.138 | 5.121829 | 26.4 | 0.198238 | 0.5119 | 0.5548984 | 0.03234194 | -0.0419 | 46.0084
9767 | 13.6325 | 2.6746 | 30.0872 | 1 | 5.117 | 5.122642 | 26.18 | 0.195824 | 0.512 | 0.5549144 | 0.03226962 | -0.0417 | 46.0101
9768 | 13.633889 | 2.6761 | 30.0909 | 1 | 5.126 | 5.123432 | 26.28 | 0.196857 | 0.5127 | 0.5549301 | 0.03225336 | -0.0414 | 46.0098
9769 | 13.635278 | 2.6761 | 30.0946 | 1 | 5.1278 | 5.124208 | 26.29 | 0.197064 | 0.5136 | 0.5549461 | 0.03223735 | -0.0412 | 46.01
9770 | 13.636667 | 2.6781 | 30.0983 | 1 | 5.1296 | 5.125002 | 26.31 | 0.197271 | 0.5148 | 0.5549621 | 0.03222308 | -0.0409 | 46.0102
9771 | 13.638056 | 2.6781 | 30.1021 | 1 | 5.1212 | 5.1258 | 26.23 | 0.196306 | 0.5149 | 0.5549785 | 0.03220847 | -0.0406 | 46.011
9772 | 13.639444 | 2.6803 | 30.1058 | 1 | 5.12 | 5.126588 | 26.21 | 0.196168 | 0.5148 | 0.5549949 | 0.0321941 | -0.0403 | 46.0114
9773 | 13.640833 | 2.6803 | 30.1095 | 1 | 5.1266 | 5.127366 | 26.28 | 0.196926 | 0.5153 | 0.5550114 | 0.03218114 | -0.04 | 46.0112
9774 | 13.642222 | 2.6827 | 30.1132 | 1 | 5.1254 | 5.128196 | 26.27 | 0.196788 | 0.5158 | 0.5550278 | 0.03216875 | -0.0396 | 46.0116
9775 | 13.643611 | 2.6827 | 30.117 | 1 | 5.1332 | 5.129023 | 26.35 | 0.197685 | 0.5166 | 0.555044 | 0.03210595 | -0.0393 | 46.0113
9776 | 13.645 | 2.6849 | 30.1207 | 1 | 5.132 | 5.129804 | 26.34 | 0.197547 | 0.5171 | 0.5550605 | 0.03209578 | -0.039 | 46.0117
9777 | 13.646389 | 2.6849 | 30.1244 | 1 | 5.1284 | 5.130584 | 26.3 | 0.197133 | 0.5172 | 0.5550775 | 0.03208494 | -0.0387 | 46.0122
9778 | 13.647778 | 2.6874 | 30.1282 | 1 | 5.1344 | 5.131348 | 26.36 | 0.197823 | 0.5177 | 0.5550947 | 0.03207542 | -0.0383 | 46.0121
9779 | 13.649167 | 2.6874 | 30.1319 | 1 | 5.1284 | 5.132136 | 26.3 | 0.197133 | 0.5175 | 0.5551124 | 0.03206515 | -0.038 | 46.0128
9780 | 13.650556 | 2.6901 | 30.1356 | 1 | 5.135 | 5.13291 | 26.37 | 0.197892 | 0.5181 | 0.5551296 | 0.03205627 | -0.0376 | 46.0126
9781 | 13.651944 | 2.6901 | 30.1394 | 1 | 5.1326 | 5.133765 | 26.34 | 0.197616 | 0.5188 | 0.5551465 | 0.03204838 | -0.0373 | 46.013
9782 | 13.653333 | 2.693 | 30.1431 | 1 | 5.1308 | 5.134562 | 26.33 | 0.197409 | 0.519 | 0.555163 | 0.0320408 | -0.0369 | 46.0135
9783 | 13.654722 | 2.693 | 30.1468 | 1 | 5.1344 | 5.135343 | 26.36 | 0.197823 | 0.519 | 0.5551798 | 0.03198306 | -0.0365 | 46.0135
9784 | 13.656111 | 2.6955 | 30.1506 | 1 | 5.138 | 5.136167 | 26.4 | 0.198238 | 0.5194 | 0.555197 | 0.03197621 | -0.0362 | 46.0135
9785 | 13.6575 | 2.6955 | 30.1543 | 1 | 5.132 | 5.137007 | 26.34 | 0.197547 | 0.5194 | 0.5552146 | 0.03196894 | -0.0358 | 46.0142
9786 | 13.658889 | 2.6985 | 30.1581 | 1 | 5.1481 | 5.137803 | 26.5 | 0.199413 | 0.5208 | 0.5552315 | 0.03196504 | -0.0354 | 46.0134
9787 | 13.660278 | 2.6985 | 30.1618 | 1 | 5.1433 | 5.138578 | 26.45 | 0.19886 | 0.5216 | 0.5552482 | 0.03196204 | -0.035 | 46.014
9788 | 13.661667 | 2.7017 | 30.1656 | 1 | 5.1416 | 5.139372 | 26.44 | 0.198652 | 0.5224 | 0.5552652 | 0.03195969 | -0.0346 | 46.0144
9789 | 13.663056 | 2.7017 | 30.1693 | 1 | 5.1404 | 5.140207 | 26.42 | 0.198514 | 0.5231 | 0.5552816 | 0.03195832 | -0.0342 | 46.0148
9790 | 13.664444 | 2.705 | 30.1731 | 1 | 5.1344 | 5.140998 | 26.36 | 0.197823 | 0.5228 | 0.5552977 | 0.03195644 | -0.0338 | 46.0154
9791 | 13.665833 | 2.705 | 30.1768 | 1 | 5.1451 | 5.141917 | 26.47 | 0.199067 | 0.5232 | 0.5553137 | 0.03190674 | -0.0333 | 46.015
9792 | 13.667222 | 2.708 | 30.1806 | 1 | 5.1404 | 5.142725 | 26.42 | 0.198514 | 0.5237 | 0.5553296 | 0.03190639 | -0.0329 | 46.0156
9793 | 13.668611 | 2.708 | 30.1844 | 1 | 5.1481 | 5.143553 | 26.5 | 0.199413 | 0.5245 | 0.555346 | 0.03190718 | -0.0325 | 46.0153
9794 | 13.67 | 2.7114 | 30.1881 | 1 | 5.138 | 5.144363 | 26.4 | 0.198238 | 0.5248 | 0.5553625 | 0.03190853 | -0.0321 | 46.0163
9795 | 13.671389 | 2.7114 | 30.1919 | 1 | 5.1463 | 5.145166 | 26.48 | 0.199206 | 0.5256 | 0.5553787 | 0.03191036 | -0.0317 | 46.0159
9796 | 13.672778 | 2.7149 | 30.1957 | 1 | 5.1511 | 5.14602 | 26.53 | 0.19976 | 0.5265 | 0.5553951 | 0.03191332 | -0.0312 | 46.0159
9797 | 13.674167 | 2.7149 | 30.1994 | 1 | 5.1469 | 5.146841 | 26.49 | 0.199275 | 0.5273 | 0.5554115 | 0.0319175 | -0.0308 | 46.0165
9798 | 13.675556 | 2.7186 | 30.2032 | 1 | 5.1535 | 5.147676 | 26.56 | 0.200037 | 0.5284 | 0.5554277 | 0.03192372 | -0.0303 | 46.0162
9799 | 13.676944 | 2.7186 | 30.207 | 1 | 5.1564 | 5.148484 | 26.59 | 0.200384 | 0.5294 | 0.5554443 | 0.03188579 | -0.0299 | 46.0163
9800 | 13.678333 | 2.722 | 30.2108 | 1 | 5.1541 | 5.149329 | 26.56 | 0.200106 | 0.5301 | 0.5554615 | 0.03189485 | -0.0294 | 46.0167
9801 | 13.679722 | 2.722 | 30.2146 | 1 | 5.1511 | 5.150159 | 26.53 | 0.19976 | 0.5306 | 0.5554786 | 0.03190512 | -0.029 | 46.0172
9802 | 13.681111 | 2.7257 | 30.2184 | 1 | 5.1535 | 5.15095 | 26.56 | 0.200037 | 0.5311 | 0.5554954 | 0.03191693 | -0.0285 | 46.0173
9803 | 13.6825 | 2.7257 | 30.2221 | 1 | 5.1457 | 5.15177 | 26.48 | 0.199137 | 0.531 | 0.5555119 | 0.03192856 | -0.0281 | 46.0181
9804 | 13.684167 | 2.7296 | 30.2259 | 1 | 5.135 | 5.152604 | 26.37 | 0.197892 | 0.5299 | 0.5555284 | 0.03193776 | -0.0276 | 46.0195
9805 | 13.685556 | 2.7296 | 30.2297 | 1 | 5.1529 | 5.15341 | 26.55 | 0.199968 | 0.5305 | 0.5555443 | 0.03194794 | -0.0271 | 46.0185
9806 | 13.686944 | 2.7336 | 30.2335 | 1 | 5.1475 | 5.154252 | 26.5 | 0.199344 | 0.5303 | 0.5555598 | 0.0319575 | -0.0266 | 46.0191
9807 | 13.688333 | 2.7336 | 30.2373 | 1 | 5.1523 | 5.155087 | 26.55 | 0.199898 | 0.5306 | 0.5555758 | 0.03192156 | -0.0261 | 46.019
9808 | 13.689722 | 2.7372 | 30.2411 | 1 | 5.1523 | 5.155908 | 26.55 | 0.199898 | 0.531 | 0.5555922 | 0.03193231 | -0.0257 | 46.0193
9809 | 13.691111 | 2.7372 | 30.2449 | 1 | 5.1559 | 5.156733 | 26.58 | 0.200314 | 0.5314 | 0.5556084 | 0.03194228 | -0.0252 | 46.0193
9810 | 13.6925 | 2.7411 | 30.2487 | 1 | 5.1588 | 5.157511 | 26.61 | 0.200661 | 0.5329 | 0.5556244 | 0.03195404 | -0.0247 | 46.0193
9811 | 13.693889 | 2.7411 | 30.2525 | 1 | 5.1553 | 5.158305 | 26.58 | 0.200245 | 0.5329 | 0.5556401 | 0.03196453 | -0.0242 | 46.0198
9812 | 13.695278 | 2.7451 | 30.2563 | 1 | 5.1559 | 5.159128 | 26.58 | 0.200314 | 0.5333 | 0.5556561 | 0.03197598 | -0.0238 | 46.0201
9813 | 13.696667 | 2.7451 | 30.2602 | 1 | 5.1689 | 5.159964 | 26.72 | 0.201842 | 0.5343 | 0.5556725 | 0.03198929 | -0.0233 | 46.0193
9814 | 13.698056 | 2.7493 | 30.264 | 1 | 5.1666 | 5.160785 | 26.69 | 0.201564 | 0.5349 | 0.5556887 | 0.03200249 | -0.0228 | 46.0198
9815 | 13.699444 | 2.7493 | 30.2678 | 1 | 5.1666 | 5.161619 | 26.69 | 0.201564 | 0.5358 | 0.5557049 | 0.03197925 | -0.0223 | 46.02
9816 | 13.700833 | 2.7531 | 30.2716 | 1 | 5.1564 | 5.162476 | 26.59 | 0.200384 | 0.5356 | 0.5557209 | 0.03199361 | -0.0218 | 46.021
9817 | 13.702222 | 2.7531 | 30.2755 | 1 | 5.1606 | 5.163312 | 26.63 | 0.200869 | 0.5364 | 0.5557376 | 0.03200966 | -0.0213 | 46.0209
9818 | 13.703611 | 2.7571 | 30.2793 | 1 | 5.1606 | 5.164133 | 26.63 | 0.200869 | 0.5365 | 0.5557549 | 0.03202642 | -0.0208 | 46.0211
9819 | 13.705 | 2.7571 | 30.2831 | 1 | 5.1624 | 5.164912 | 26.65 | 0.201078 | 0.5366 | 0.555772 | 0.0320433 | -0.0204 | 46.0213
9820 | 13.706389 | 2.7612 | 30.2869 | 1 | 5.1618 | 5.165698 | 26.64 | 0.201008 | 0.5368 | 0.5557892 | 0.03205974 | -0.0199 | 46.0216
9821 | 13.707778 | 2.7612 | 30.2908 | 1 | 5.1606 | 5.166508 | 26.63 | 0.200869 | 0.5368 | 0.5558067 | 0.03207663 | -0.0194 | 46.0219
9822 | 13.709167 | 2.7654 | 30.2946 | 1 | 5.1677 | 5.167326 | 26.71 | 0.201703 | 0.5376 | 0.5558244 | 0.03209365 | -0.0189 | 46.0216
9823 | 13.710556 | 2.7654 | 30.2985 | 1 | 5.1689 | 5.168181 | 26.72 | 0.201842 | 0.5383 | 0.5558422 | 0.03207521 | -0.0184 | 46.0217
9824 | 13.711944 | 2.7692 | 30.3023 | 1 | 5.1654 | 5.169026 | 26.68 | 0.201425 | 0.538 | 0.5558603 | 0.03209289 | -0.0179 | 46.0222
9825 | 13.713333 | 2.7692 | 30.3062 | 1 | 5.1701 | 5.16985 | 26.73 | 0.201981 | 0.5391 | 0.5558793 | 0.03211283 | -0.0174 | 46.0221
9826 | 13.714722 | 2.7733 | 30.31 | 1 | 5.1683 | 5.170636 | 26.71 | 0.201772 | 0.5397 | 0.5558982 | 0.03213414 | -0.017 | 46.0225
9827 | 13.716111 | 2.7733 | 30.3139 | 1 | 5.1671 | 5.171455 | 26.7 | 0.201633 | 0.5401 | 0.5559173 | 0.03215524 | -0.0165 | 46.0228
9828 | 13.7175 | 2.7774 | 30.3177 | 1 | 5.1707 | 5.172301 | 26.74 | 0.20205 | 0.5404 | 0.5559367 | 0.03217679 | -0.016 | 46.0228
9829 | 13.718889 | 2.7774 | 30.3216 | 1 | 5.1707 | 5.17311 | 26.74 | 0.20205 | 0.5412 | 0.5559558 | 0.03219994 | -0.0155 | 46.023
9830 | 13.720278 | 2.7816 | 30.3254 | 1 | 5.1743 | 5.173926 | 26.77 | 0.202468 | 0.5416 | 0.555975 | 0.03222371 | -0.015 | 46.023
9831 | 13.721667 | 2.7816 | 30.3293 | 1 | 5.179 | 5.174709 | 26.82 | 0.203025 | 0.5427 | 0.5559937 | 0.03221231 | -0.0145 | 46.0228
9832 | 13.723056 | 2.7856 | 30.3332 | 1 | 5.1749 | 5.175535 | 26.78 | 0.202537 | 0.5433 | 0.556012 | 0.03223886 | -0.014 | 46.0234
9833 | 13.724444 | 2.7856 | 30.337 | 1 | 5.1772 | 5.176356 | 26.8 | 0.202816 | 0.544 | 0.5560304 | 0.03226701 | -0.0136 | 46.0234
9834 | 13.725833 | 2.7897 | 30.3409 | 1 | 5.1784 | 5.177208 | 26.82 | 0.202955 | 0.5448 | 0.5560484 | 0.03229644 | -0.0131 | 46.0236
9835 | 13.727222 | 2.7897 | 30.3448 | 1 | 5.1814 | 5.178016 | 26.85 | 0.203303 | 0.5458 | 0.5560666 | 0.03232738 | -0.0126 | 46.0236
9836 | 13.728611 | 2.794 | 30.3487 | 1 | 5.1902 | 5.17884 | 26.94 | 0.20435 | 0.5475 | 0.5560854 | 0.03236132 | -0.0121 | 46.0231
9837 | 13.73 | 2.794 | 30.3526 | 1 | 5.1796 | 5.179703 | 26.83 | 0.203094 | 0.5485 | 0.5561044 | 0.03239668 | -0.0116 | 46.0241
9838 | 13.731389 | 2.7984 | 30.3564 | 1 | 5.1737 | 5.180566 | 26.77 | 0.202398 | 0.5482 | 0.5561237 | 0.03243151 | -0.0111 | 46.0248
9839 | 13.732778 | 2.7984 | 30.3603 | 1 | 5.1802 | 5.181395 | 26.83 | 0.203164 | 0.5489 | 0.5561427 | 0.0324299 | -0.0106 | 46.0245
9840 | 13.734167 | 2.8026 | 30.3642 | 1 | 5.1802 | 5.182199 | 26.83 | 0.203164 | 0.5494 | 0.5561617 | 0.03246666 | -0.0101 | 46.0247
9841 | 13.735556 | 2.8026 | 30.3681 | 1 | 5.1784 | 5.183028 | 26.82 | 0.202955 | 0.5492 | 0.5561811 | 0.03250312 | -0.0097 | 46.0251
9842 | 13.736944 | 2.8069 | 30.372 | 1 | 5.1902 | 5.18386 | 26.94 | 0.20435 | 0.5504 | 0.5562004 | 0.03254184 | -0.0092 | 46.0244
9843 | 13.738333 | 2.8069 | 30.3759 | 1 | 5.1837 | 5.184673 | 26.87 | 0.203582 | 0.551 | 0.556219 | 0.03258165 | -0.0087 | 46.0251
9844 | 13.739722 | 2.8114 | 30.3798 | 1 | 5.1855 | 5.185496 | 26.89 | 0.203791 | 0.5512 | 0.5562375 | 0.03262116 | -0.0082 | 46.0252
9845 | 13.741111 | 2.8114 | 30.3837 | 1 | 5.1831 | 5.186315 | 26.87 | 0.203513 | 0.5517 | 0.5562554 | 0.03266177 | -0.0076 | 46.0255
9846 | 13.742778 | 2.816 | 30.3876 | 1 | 5.1802 | 5.187095 | 26.83 | 0.203164 | 0.5516 | 0.5562735 | 0.03270224 | -0.0071 | 46.0264
9847 | 13.744167 | 2.816 | 30.3916 | 1 | 5.1826 | 5.187943 | 26.86 | 0.203443 | 0.5518 | 0.5562918 | 0.03270498 | -0.0066 | 46.0264
9848 | 13.745556 | 2.8203 | 30.3955 | 1 | 5.1914 | 5.188795 | 26.95 | 0.204489 | 0.5526 | 0.5563101 | 0.03274705 | -0.0061 | 46.0259
9849 | 13.746944 | 2.8203 | 30.3994 | 1 | 5.1932 | 5.189659 | 26.97 | 0.204699 | 0.5529 | 0.556328 | 0.03278915 | -0.0056 | 46.026
9850 | 13.748333 | 2.8249 | 30.4033 | 1 | 5.1962 | 5.19048 | 27 | 0.205048 | 0.554 | 0.5563458 | 0.03283233 | -0.0051 | 46.026
9851 | 13.749722 | 2.8249 | 30.4072 | 1 | 5.1962 | 5.191338 | 27 | 0.205048 | 0.5547 | 0.5563633 | 0.03287678 | -0.0046 | 46.0262
9852 | 13.751111 | 2.8295 | 30.4112 | 1 | 5.1861 | 5.192164 | 26.9 | 0.203861 | 0.555 | 0.5563805 | 0.03292199 | -0.0041 | 46.0271
9853 | 13.7525 | 2.8295 | 30.4151 | 1 | 5.1985 | 5.192981 | 27.02 | 0.205328 | 0.5559 | 0.5563978 | 0.03296894 | -0.0036 | 46.0264
9854 | 13.753889 | 2.8343 | 30.419 | 1 | 5.192 | 5.193806 | 26.96 | 0.204559 | 0.5564 | 0.5564148 | 0.03301666 | -0.003 | 46.0271
9855 | 13.755278 | 2.8343 | 30.423 | 1 | 5.1926 | 5.194618 | 26.96 | 0.204629 | 0.5573 | 0.5564315 | 0.03302861 | -0.0025 | 46.0272
9856 | 13.756667 | 2.8389 | 30.4269 | 1 | 5.2015 | 5.195468 | 27.06 | 0.205677 | 0.5582 | 0.5564481 | 0.03307922 | -0.002 | 46.0268
9857 | 13.758056 | 2.8389 | 30.4309 | 1 | 5.1967 | 5.196276 | 27.01 | 0.205118 | 0.5586 | 0.5564644 | 0.03313075 | -0.0015 | 46.0273
9858 | 13.759444 | 2.8437 | 30.4348 | 1 | 5.2044 | 5.197086 | 27.09 | 0.206027 | 0.5596 | 0.5564809 | 0.03318337 | -0.0009 | 46.0269
9859 | 13.760833 | 2.8437 | 30.4388 | 1 | 5.1897 | 5.197889 | 26.93 | 0.20428 | 0.5594 | 0.5564976 | 0.03323576 | -0.0004 | 46.0281
9860 | 13.762222 | 2.8486 | 30.4427 | 1 | 5.1926 | 5.198727 | 26.96 | 0.204629 | 0.5594 | 0.5565143 | 0.03328842 | 0.0001 | 46.0281
9861 | 13.763611 | 2.8486 | 30.4467 | 1 | 5.2079 | 5.199552 | 27.12 | 0.206447 | 0.561 | 0.556531 | 0.03334331 | 0.0007 | 46.0272
9862 | 13.765 | 2.8536 | 30.4506 | 1 | 5.2132 | 5.200403 | 27.18 | 0.207078 | 0.5622 | 0.5565478 | 0.03340003 | 0.0012 | 46.027
9863 | 13.766389 | 2.8536 | 30.4546 | 1 | 5.2091 | 5.201226 | 27.13 | 0.206588 | 0.5629 | 0.556565 | 0.03342107 | 0.0018 | 46.0275
9864 | 13.767778 | 2.8585 | 30.4586 | 1 | 5.2168 | 5.202068 | 27.21 | 0.207499 | 0.5648 | 0.5565816 | 0.03348197 | 0.0023 | 46.0271
9865 | 13.769167 | 2.8585 | 30.4625 | 1 | 5.2021 | 5.202872 | 27.06 | 0.205747 | 0.5653 | 0.5565983 | 0.03354345 | 0.0029 | 46.0284
9866 | 13.770556 | 2.8636 | 30.4665 | 1 | 5.2109 | 5.203686 | 27.15 | 0.206798 | 0.5663 | 0.5566148 | 0.03360708 | 0.0034 | 46.0279
9867 | 13.771944 | 2.8636 | 30.4705 | 1 | 5.2009 | 5.204512 | 27.05 | 0.205608 | 0.5662 | 0.5566313 | 0.03367072 | 0.004 | 46.0288
9868 | 13.773333 | 2.8688 | 30.4745 | 1 | 5.2091 | 5.205363 | 27.13 | 0.206588 | 0.5668 | 0.5566475 | 0.0337352 | 0.0045 | 46.0283
9869 | 13.774722 | 2.8688 | 30.4785 | 1 | 5.2091 | 5.206206 | 27.13 | 0.206588 | 0.5673 | 0.556664 | 0.03380017 | 0.0051 | 46.0285
9870 | 13.776111 | 2.8741 | 30.4825 | 1 | 5.2026 | 5.207035 | 27.07 | 0.205817 | 0.567 | 0.5566801 | 0.03386442 | 0.0057 | 46.0291
9871 | 13.7775 | 2.8741 | 30.4865 | 1 | 5.2127 | 5.207917 | 27.17 | 0.207008 | 0.5682 | 0.556694 | 0.03389369 | 0.0062 | 46.0286
9872 | 13.778889 | 2.8792 | 30.4905 | 1 | 5.2138 | 5.20869 | 27.18 | 0.207148 | 0.5692 | 0.5567076 | 0.03396144 | 0.0068 | 46.0286
9873 | 13.780278 | 2.8792 | 30.4945 | 1 | 5.2203 | 5.20948 | 27.25 | 0.20792 | 0.5705 | 0.5567214 | 0.03403085 | 0.0073 | 46.0283
9874 | 13.781667 | 2.8845 | 30.4985 | 1 | 5.2044 | 5.210299 | 27.09 | 0.206027 | 0.571 | 0.556735 | 0.03410033 | 0.0079 | 46.0297
9875 | 13.783056 | 2.8845 | 30.5025 | 1 | 5.2091 | 5.211116 | 27.13 | 0.206588 | 0.5713 | 0.5567486 | 0.0341704 | 0.0085 | 46.0295
9876 | 13.784444 | 2.89 | 30.5065 | 1 | 5.2209 | 5.21189 | 27.26 | 0.20799 | 0.5722 | 0.556762 | 0.03424244 | 0.0091 | 46.0288
9877 | 13.785833 | 2.89 | 30.5105 | 1 | 5.2103 | 5.212694 | 27.15 | 0.206728 | 0.5726 | 0.5567756 | 0.03431572 | 0.0096 | 46.0297
9878 | 13.787222 | 2.8956 | 30.5145 | 1 | 5.2009 | 5.213534 | 27.05 | 0.205608 | 0.5723 | 0.5567893 | 0.03438826 | 0.0102 | 46.0306
9879 | 13.788611 | 2.8956 | 30.5185 | 1 | 5.2109 | 5.214344 | 27.15 | 0.206798 | 0.572 | 0.5568025 | 0.0344232 | 0.0108 | 46.03
9880 | 13.79 | 2.9009 | 30.5226 | 1 | 5.215 | 5.215178 | 27.2 | 0.207289 | 0.5727 | 0.5568155 | 0.03449628 | 0.0114 | 46.0298
9881 | 13.791389 | 2.9009 | 30.5266 | 1 | 5.2256 | 5.216014 | 27.31 | 0.208552 | 0.5736 | 0.5568284 | 0.03457108 | 0.012 | 46.0292
9882 | 13.792778 | 2.9064 | 30.5306 | 1 | 5.2121 | 5.216835 | 27.17 | 0.206938 | 0.5738 | 0.5568413 | 0.03464655 | 0.0126 | 46.0303
9883 | 13.794167 | 2.9064 | 30.5347 | 1 | 5.2262 | 5.21764 | 27.31 | 0.208623 | 0.5756 | 0.5568543 | 0.03472488 | 0.0132 | 46.0294
9884 | 13.795556 | 2.9121 | 30.5387 | 1 | 5.2238 | 5.218478 | 27.29 | 0.208342 | 0.5768 | 0.5568669 | 0.03480526 | 0.0137 | 46.0298
9885 | 13.796944 | 2.9121 | 30.5428 | 1 | 5.2197 | 5.219321 | 27.25 | 0.20785 | 0.577 | 0.5568797 | 0.03488581 | 0.0143 | 46.0302
9886 | 13.798333 | 2.9179 | 30.5468 | 1 | 5.2291 | 5.220172 | 27.34 | 0.208974 | 0.5785 | 0.5568915 | 0.03496922 | 0.015 | 46.0297
9887 | 13.8 | 2.9179 | 30.5509 | 1 | 5.2285 | 5.220866 | 27.34 | 0.208904 | 0.5798 | 0.5569052 | 0.03501515 | 0.0156 | 46.0302
9888 | 13.801389 | 2.9235 | 30.5549 | 1 | 5.2285 | 5.221702 | 27.34 | 0.208904 | 0.5805 | 0.5569186 | 0.03510169 | 0.0162 | 46.0304
9889 | 13.802778 | 2.9235 | 30.559 | 1 | 5.2273 | 5.222541 | 27.33 | 0.208763 | 0.5813 | 0.5569314 | 0.0351902 | 0.0168 | 46.0306
9890 | 13.804167 | 2.9294 | 30.5631 | 1 | 5.2197 | 5.223373 | 27.25 | 0.20785 | 0.5817 | 0.5569438 | 0.03527936 | 0.0174 | 46.0313
9891 | 13.805556 | 2.9294 | 30.5671 | 1 | 5.2268 | 5.224198 | 27.32 | 0.208693 | 0.5819 | 0.5569559 | 0.03536959 | 0.018 | 46.0309
9892 | 13.806944 | 2.9355 | 30.5712 | 1 | 5.2232 | 5.225061 | 27.28 | 0.208271 | 0.5826 | 0.5569675 | 0.03545972 | 0.0186 | 46.0313
9893 | 13.808333 | 2.9355 | 30.5753 | 1 | 5.2162 | 5.225885 | 27.21 | 0.207429 | 0.5823 | 0.5569789 | 0.03554904 | 0.0192 | 46.0319
9894 | 13.809722 | 2.9416 | 30.5794 | 1 | 5.2244 | 5.226726 | 27.29 | 0.208412 | 0.5828 | 0.55699 | 0.03563826 | 0.0199 | 46.0314
9895 | 13.811111 | 2.9416 | 30.5835 | 1 | 5.2273 | 5.22753 | 27.33 | 0.208763 | 0.5832 | 0.5570012 | 0.03568971 | 0.0205 | 46.0313
9896 | 13.8125 | 2.9474 | 30.5876 | 1 | 5.2268 | 5.228346 | 27.32 | 0.208693 | 0.5835 | 0.5570121 | 0.03577993 | 0.0211 | 46.0315
9897 | 13.813889 | 2.9474 | 30.5917 | 1 | 5.2215 | 5.229159 | 27.26 | 0.208061 | 0.5838 | 0.557023 | 0.03587031 | 0.0217 | 46.032
9898 | 13.815278 | 2.9535 | 30.5958 | 1 | 5.2373 | 5.229959 | 27.43 | 0.20996 | 0.585 | 0.5570343 | 0.03596248 | 0.0224 | 46.0309
9899 | 13.816667 | 2.9535 | 30.5999 | 1 | 5.2379 | 5.230771 | 27.44 | 0.21003 | 0.586 | 0.557045 | 0.03605701 | 0.023 | 46.031
9900 | 13.818056 | 2.9597 | 30.604 | 1 | 5.2309 | 5.231593 | 27.36 | 0.209185 | 0.5864 | 0.5570559 | 0.03615161 | 0.0236 | 46.0317
9901 | 13.819444 | 2.9597 | 30.6081 | 1 | 5.2285 | 5.232426 | 27.34 | 0.208904 | 0.5866 | 0.5570667 | 0.03624677 | 0.0243 | 46.0319
9902 | 13.820833 | 2.9661 | 30.6122 | 1 | 5.232 | 5.233258 | 27.37 | 0.209326 | 0.5869 | 0.5570771 | 0.0363425 | 0.0249 | 46.0318
9903 | 13.822222 | 2.9661 | 30.6163 | 1 | 5.2379 | 5.23405 | 27.44 | 0.21003 | 0.5875 | 0.5570869 | 0.03639982 | 0.0256 | 46.0315
9904 | 13.823611 | 2.9721 | 30.6205 | 1 | 5.2326 | 5.234869 | 27.38 | 0.209396 | 0.5874 | 0.5570961 | 0.0364962 | 0.0262 | 46.0319
9905 | 13.825 | 2.9721 | 30.6246 | 1 | 5.2297 | 5.235688 | 27.35 | 0.209045 | 0.5876 | 0.5571058 | 0.03659249 | 0.0268 | 46.0323
9906 | 13.826389 | 2.9784 | 30.6287 | 1 | 5.242 | 5.236534 | 27.48 | 0.210523 | 0.5886 | 0.5571151 | 0.03669024 | 0.0275 | 46.0315
9907 | 13.827778 | 2.9784 | 30.6329 | 1 | 5.2397 | 5.237381 | 27.45 | 0.210241 | 0.5891 | 0.5571242 | 0.03678911 | 0.0281 | 46.0317
9908 | 13.829167 | 2.9848 | 30.637 | 1 | 5.2455 | 5.238191 | 27.52 | 0.210947 | 0.5904 | 0.5571335 | 0.03689026 | 0.0288 | 46.0314
9909 | 13.830556 | 2.9848 | 30.6412 | 1 | 5.2268 | 5.238987 | 27.32 | 0.208693 | 0.5896 | 0.557142 | 0.03699018 | 0.0294 | 46.0329
9910 | 13.831944 | 2.9913 | 30.6453 | 1 | 5.2361 | 5.239807 | 27.42 | 0.209819 | 0.5901 | 0.5571506 | 0.03709016 | 0.0301 | 46.0323
9911 | 13.833333 | 2.9913 | 30.6495 | 1 | 5.2408 | 5.240634 | 27.47 | 0.210382 | 0.5907 | 0.5571589 | 0.03715223 | 0.0308 | 46.032
9912 | 13.834722 | 2.9975 | 30.6536 | 1 | 5.2443 | 5.241467 | 27.5 | 0.210806 | 0.5917 | 0.5571668 | 0.03725465 | 0.0314 | 46.0319
9913 | 13.836111 | 2.9975 | 30.6578 | 1 | 5.2385 | 5.242269 | 27.44 | 0.210101 | 0.5917 | 0.5571748 | 0.03735582 | 0.0321 | 46.0324
9914 | 13.8375 | 3.0039 | 30.662 | 1 | 5.2373 | 5.243072 | 27.43 | 0.20996 | 0.5919 | 0.5571825 | 0.03745788 | 0.0327 | 46.0325
9915 | 13.838889 | 3.0039 | 30.6661 | 1 | 5.2426 | 5.243881 | 27.48 | 0.210594 | 0.5921 | 0.5571901 | 0.03756074 | 0.0334 | 46.0323
9916 | 13.840278 | 3.0104 | 30.6703 | 1 | 5.2514 | 5.244663 | 27.58 | 0.211652 | 0.5936 | 0.5571973 | 0.03766513 | 0.034 | 46.0317
9917 | 13.841667 | 3.0104 | 30.6745 | 1 | 5.2449 | 5.245487 | 27.51 | 0.210876 | 0.5931 | 0.5572039 | 0.03776958 | 0.0347 | 46.0322
9918 | 13.843056 | 3.017 | 30.6787 | 1 | 5.249 | 5.246305 | 27.55 | 0.21137 | 0.5942 | 0.5572103 | 0.03787573 | 0.0353 | 46.032
9919 | 13.844444 | 3.017 | 30.6829 | 1 | 5.2461 | 5.24712 | 27.52 | 0.211017 | 0.5949 | 0.5572173 | 0.03794363 | 0.036 | 46.0323
9920 | 13.845833 | 3.0232 | 30.6871 | 1 | 5.2414 | 5.247945 | 27.47 | 0.210453 | 0.5954 | 0.5572244 | 0.03805155 | 0.0367 | 46.0327
9921 | 13.847222 | 3.0232 | 30.6913 | 1 | 5.2438 | 5.248775 | 27.5 | 0.210735 | 0.5957 | 0.5572301 | 0.03816011 | 0.0373 | 46.0326
9922 | 13.848611 | 3.0298 | 30.6955 | 1 | 5.2461 | 5.249567 | 27.52 | 0.211017 | 0.596 | 0.5572353 | 0.03826946 | 0.038 | 46.0325
9923 | 13.85 | 3.0298 | 30.6997 | 1 | 5.2461 | 5.250354 | 27.52 | 0.211017 | 0.5963 | 0.5572406 | 0.0383796 | 0.0386 | 46.0326
9924 | 13.851389 | 3.0365 | 30.7039 | 1 | 5.2467 | 5.25117 | 27.53 | 0.211088 | 0.5964 | 0.5572458 | 0.03848965 | 0.0393 | 46.0326
9925 | 13.852778 | 3.0365 | 30.7081 | 1 | 5.2543 | 5.251944 | 27.61 | 0.212006 | 0.5968 | 0.557251 | 0.03860032 | 0.04 | 46.0321
9926 | 13.854167 | 3.0432 | 30.7124 | 1 | 5.2502 | 5.25279 | 27.56 | 0.211511 | 0.5965 | 0.5572557 | 0.03871032 | 0.0406 | 46.0324
9927 | 13.855556 | 3.0432 | 30.7166 | 1 | 5.2543 | 5.253575 | 27.61 | 0.212006 | 0.5968 | 0.5572602 | 0.03877957 | 0.0413 | 46.0322
9928 | 13.857222 | 3.0495 | 30.7208 | 1 | 5.2514 | 5.254398 | 27.58 | 0.211652 | 0.5975 | 0.5572647 | 0.03889101 | 0.042 | 46.0329
9929 | 13.858611 | 3.0495 | 30.7251 | 1 | 5.2554 | 5.255174 | 27.62 | 0.212147 | 0.5979 | 0.5572685 | 0.03900275 | 0.0426 | 46.0326
9930 | 13.86 | 3.056 | 30.7293 | 1 | 5.2613 | 5.255972 | 27.68 | 0.212854 | 0.5988 | 0.5572716 | 0.03911561 | 0.0433 | 46.0323
9931 | 13.861389 | 3.056 | 30.7336 | 1 | 5.263 | 5.256808 | 27.7 | 0.213067 | 0.5999 | 0.5572742 | 0.03923073 | 0.0439 | 46.0321
9932 | 13.862778 | 3.0627 | 30.7378 | 1 | 5.2549 | 5.257584 | 27.61 | 0.212076 | 0.5998 | 0.5572763 | 0.03934518 | 0.0446 | 46.0328
9933 | 13.864167 | 3.0627 | 30.7421 | 1 | 5.256 | 5.25838 | 27.63 | 0.212218 | 0.5998 | 0.5572785 | 0.03945935 | 0.0452 | 46.0328
9934 | 13.865556 | 3.0693 | 30.7463 | 1 | 5.263 | 5.259181 | 27.7 | 0.213067 | 0.6007 | 0.5572807 | 0.03957586 | 0.0459 | 46.0323
9935 | 13.866944 | 3.0693 | 30.7506 | 1 | 5.2519 | 5.260025 | 27.58 | 0.211723 | 0.6004 | 0.5572825 | 0.03964959 | 0.0465 | 46.0332
9936 | 13.868333 | 3.0756 | 30.7549 | 1 | 5.2595 | 5.260829 | 27.66 | 0.212642 | 0.6003 | 0.557284 | 0.03976525 | 0.0472 | 46.0326
9937 | 13.869722 | 3.0756 | 30.7591 | 1 | 5.2688 | 5.261653 | 27.76 | 0.213775 | 0.6006 | 0.5572848 | 0.03988128 | 0.0478 | 46.032
9938 | 13.871111 | 3.082 | 30.7634 | 1 | 5.2659 | 5.262466 | 27.73 | 0.213421 | 0.6011 | 0.5572851 | 0.0399977 | 0.0484 | 46.0322
9939 | 13.8725 | 3.082 | 30.7677 | 1 | 5.2659 | 5.263305 | 27.73 | 0.213421 | 0.6018 | 0.5572852 | 0.04011556 | 0.0491 | 46.0323
9940 | 13.873889 | 3.0886 | 30.772 | 1 | 5.2554 | 5.264164 | 27.62 | 0.212147 | 0.6016 | 0.5572857 | 0.04023283 | 0.0497 | 46.0331
9941 | 13.875278 | 3.0886 | 30.7763 | 1 | 5.2752 | 5.264973 | 27.83 | 0.214555 | 0.6026 | 0.5572857 | 0.0403517 | 0.0504 | 46.0316
9942 | 13.876667 | 3.0951 | 30.7806 | 1 | 5.2642 | 5.265738 | 27.71 | 0.213208 | 0.6028 | 0.5572853 | 0.04047021 | 0.051 | 46.0325
9943 | 13.878056 | 3.0951 | 30.7849 | 1 | 5.2694 | 5.26654 | 27.77 | 0.213846 | 0.6037 | 0.5572844 | 0.04054893 | 0.0516 | 46.0321
9944 | 13.879444 | 3.1012 | 30.7892 | 1 | 5.2601 | 5.267357 | 27.67 | 0.212713 | 0.6036 | 0.5572833 | 0.04066854 | 0.0522 | 46.0328
9945 | 13.880833 | 3.1012 | 30.7935 | 1 | 5.2735 | 5.268202 | 27.81 | 0.214342 | 0.6045 | 0.5572817 | 0.04078974 | 0.0528 | 46.0319
9946 | 13.882222 | 3.1076 | 30.7978 | 1 | 5.2718 | 5.269008 | 27.79 | 0.214129 | 0.6049 | 0.5572795 | 0.04091197 | 0.0534 | 46.032
9947 | 13.883611 | 3.1076 | 30.8021 | 1 | 5.2694 | 5.26986 | 27.77 | 0.213846 | 0.6051 | 0.5572769 | 0.04103441 | 0.0541 | 46.0322
9948 | 13.885 | 3.1139 | 30.8064 | 1 | 5.2659 | 5.270688 | 27.73 | 0.213421 | 0.6046 | 0.5572739 | 0.0411552 | 0.0547 | 46.0325
9949 | 13.886389 | 3.1139 | 30.8108 | 1 | 5.2654 | 5.271539 | 27.72 | 0.21335 | 0.6047 | 0.5572708 | 0.04127579 | 0.0553 | 46.0325
9950 | 13.887778 | 3.1202 | 30.8151 | 1 | 5.2758 | 5.27236 | 27.83 | 0.214626 | 0.6053 | 0.5572677 | 0.04139733 | 0.0559 | 46.0318
9951 | 13.889167 | 3.1202 | 30.8194 | 1 | 5.2683 | 5.273216 | 27.75 | 0.213704 | 0.6058 | 0.5572644 | 0.04147865 | 0.0565 | 46.0324
9952 | 13.890556 | 3.1261 | 30.8238 | 1 | 5.2677 | 5.274041 | 27.75 | 0.213633 | 0.6055 | 0.5572611 | 0.04160029 | 0.0571 | 46.0324
9953 | 13.891944 | 3.1261 | 30.8281 | 1 | 5.2782 | 5.274818 | 27.86 | 0.21491 | 0.6058 | 0.5572573 | 0.04172215 | 0.0576 | 46.0316
9954 | 13.893333 | 3.1322 | 30.8325 | 1 | 5.2752 | 5.275647 | 27.83 | 0.214555 | 0.6064 | 0.5572533 | 0.04184446 | 0.0582 | 46.0318
9955 | 13.894722 | 3.1322 | 30.8368 | 1 | 5.2671 | 5.276449 | 27.74 | 0.213562 | 0.6054 | 0.5572491 | 0.04196447 | 0.0588 | 46.0324
9956 | 13.896111 | 3.1382 | 30.8412 | 1 | 5.2752 | 5.277288 | 27.83 | 0.214555 | 0.6058 | 0.5572448 | 0.04208468 | 0.0593 | 46.0318
9957 | 13.8975 | 3.1382 | 30.8456 | 1 | 5.2793 | 5.278121 | 27.87 | 0.215052 | 0.6059 | 0.5572405 | 0.04220527 | 0.0599 | 46.0315
9958 | 13.898889 | 3.1442 | 30.8499 | 1 | 5.2758 | 5.278909 | 27.83 | 0.214626 | 0.6065 | 0.5572354 | 0.04232509 | 0.0605 | 46.0318
9959 | 13.900278 | 3.1442 | 30.8543 | 1 | 5.2811 | 5.279749 | 27.89 | 0.215265 | 0.6074 | 0.5572305 | 0.04241079 | 0.061 | 46.0314
9960 | 13.901667 | 3.1498 | 30.8587 | 1 | 5.2816 | 5.28058 | 27.9 | 0.215336 | 0.6079 | 0.5572255 | 0.04253266 | 0.0616 | 46.0313
9961 | 13.903056 | 3.1498 | 30.863 | 1 | 5.2747 | 5.281389 | 27.82 | 0.214484 | 0.6076 | 0.5572197 | 0.04265409 | 0.0621 | 46.0319
9962 | 13.904444 | 3.1556 | 30.8674 | 1 | 5.2863 | 5.282212 | 27.94 | 0.215904 | 0.6081 | 0.5572132 | 0.04277662 | 0.0627 | 46.031
9963 | 13.905833 | 3.1556 | 30.8718 | 1 | 5.2892 | 5.283022 | 27.98 | 0.21626 | 0.6091 | 0.5572066 | 0.04290041 | 0.0632 | 46.0307
9964 | 13.907222 | 3.1613 | 30.8762 | 1 | 5.2898 | 5.283856 | 27.98 | 0.216331 | 0.6099 | 0.5571994 | 0.04302579 | 0.0637 | 46.0307
9965 | 13.908611 | 3.1613 | 30.8806 | 1 | 5.2863 | 5.284672 | 27.94 | 0.215904 | 0.6103 | 0.5571919 | 0.04315194 | 0.0643 | 46.0309
9966 | 13.91 | 3.1671 | 30.885 | 1 | 5.2811 | 5.28554 | 27.89 | 0.215265 | 0.6104 | 0.557184 | 0.0432783 | 0.0648 | 46.0313
9967 | 13.911389 | 3.1671 | 30.8894 | 1 | 5.2741 | 5.286327 | 27.82 | 0.214413 | 0.6094 | 0.5571763 | 0.0433651 | 0.0653 | 46.0318
9968 | 13.912778 | 3.1724 | 30.8938 | 1 | 5.2869 | 5.287173 | 27.95 | 0.215975 | 0.6094 | 0.5571684 | 0.0434896 | 0.0658 | 46.0308
9969 | 13.914167 | 3.1724 | 30.8982 | 1 | 5.284 | 5.287978 | 27.92 | 0.21562 | 0.6092 | 0.5571599 | 0.04361431 | 0.0663 | 46.031
9970 | 13.915833 | 3.1778 | 30.9026 | 1 | 5.2956 | 5.288812 | 28.04 | 0.217043 | 0.61 | 0.5571513 | 0.04374003 | 0.0668 | 46.0305
9971 | 13.917222 | 3.1778 | 30.907 | 1 | 5.2834 | 5.289646 | 27.91 | 0.215549 | 0.6102 | 0.5571424 | 0.04386596 | 0.0672 | 46.0314
9972 | 13.918611 | 3.1831 | 30.9115 | 1 | 5.2892 | 5.290499 | 27.98 | 0.21626 | 0.6103 | 0.5571332 | 0.04399234 | 0.0677 | 46.0309
9973 | 13.92 | 3.1831 | 30.9159 | 1 | 5.2834 | 5.291352 | 27.91 | 0.215549 | 0.6103 | 0.5571236 | 0.04411819 | 0.0682 | 46.0313
9974 | 13.921389 | 3.1884 | 30.9203 | 1 | 5.2944 | 5.292172 | 28.03 | 0.216901 | 0.6105 | 0.5571136 | 0.04424474 | 0.0686 | 46.0305
9975 | 13.922778 | 3.1884 | 30.9247 | 1 | 5.2903 | 5.292976 | 27.99 | 0.216402 | 0.6106 | 0.5571037 | 0.04433148 | 0.0691 | 46.0308
9976 | 13.924167 | 3.1932 | 30.9292 | 1 | 5.2973 | 5.29378 | 28.06 | 0.217257 | 0.6108 | 0.5570941 | 0.04445827 | 0.0695 | 46.0302
9977 | 13.925556 | 3.1932 | 30.9336 | 1 | 5.2932 | 5.29463 | 28.02 | 0.216758 | 0.6108 | 0.5570836 | 0.04458455 | 0.07 | 46.0304
9978 | 13.926944 | 3.1982 | 30.938 | 1 | 5.2938 | 5.295463 | 28.02 | 0.216829 | 0.6108 | 0.5570727 | 0.04470997 | 0.0704 | 46.0304
9979 | 13.928333 | 3.1982 | 30.9425 | 1 | 5.299 | 5.296291 | 28.08 | 0.21747 | 0.6116 | 0.5570619 | 0.04483592 | 0.0708 | 46.0299
9980 | 13.929722 | 3.2031 | 30.9469 | 1 | 5.2903 | 5.297117 | 27.99 | 0.216402 | 0.6115 | 0.5570506 | 0.04496174 | 0.0713 | 46.0306
9981 | 13.931111 | 3.2031 | 30.9514 | 1 | 5.2985 | 5.297963 | 28.07 | 0.217399 | 0.6114 | 0.5570387 | 0.0450872 | 0.0717 | 46.0299
9982 | 13.9325 | 3.208 | 30.9558 | 1 | 5.3031 | 5.298784 | 28.12 | 0.21797 | 0.6118 | 0.5570262 | 0.04521351 | 0.0721 | 46.0295
9983 | 13.933889 | 3.208 | 30.9603 | 1 | 5.2944 | 5.299633 | 28.03 | 0.216901 | 0.6113 | 0.5570133 | 0.04530173 | 0.0725 | 46.0301
9984 | 13.935278 | 3.2124 | 30.9648 | 1 | 5.3031 | 5.300484 | 28.12 | 0.21797 | 0.6118 | 0.5570012 | 0.04542781 | 0.0729 | 46.0294
9985 | 13.936667 | 3.2124 | 30.9692 | 1 | 5.3071 | 5.301324 | 28.17 | 0.218469 | 0.6124 | 0.5569892 | 0.04555433 | 0.0733 | 46.0291
9986 | 13.938056 | 3.217 | 30.9737 | 1 | 5.3066 | 5.302132 | 28.16 | 0.218398 | 0.6129 | 0.5569772 | 0.04568186 | 0.0736 | 46.029
9987 | 13.939444 | 3.217 | 30.9782 | 1 | 5.3025 | 5.302975 | 28.12 | 0.217898 | 0.6127 | 0.556965 | 0.04580926 | 0.074 | 46.0293
9988 | 13.940833 | 3.2215 | 30.9826 | 1 | 5.306 | 5.303806 | 28.15 | 0.218326 | 0.6135 | 0.5569524 | 0.04593857 | 0.0744 | 46.029
9989 | 13.942222 | 3.2215 | 30.9871 | 1 | 5.3048 | 5.304646 | 28.14 | 0.218184 | 0.6139 | 0.5569397 | 0.04606824 | 0.0748 | 46.029
9990 | 13.943611 | 3.226 | 30.9916 | 1 | 5.2961 | 5.305454 | 28.05 | 0.217114 | 0.6132 | 0.5569269 | 0.04619689 | 0.0751 | 46.0296
9991 | 13.945 | 3.226 | 30.9961 | 1 | 5.3013 | 5.306306 | 28.1 | 0.217756 | 0.6129 | 0.5569139 | 0.0462856 | 0.0755 | 46.0291
9992 | 13.946389 | 3.2301 | 31.0006 | 1 | 5.31 | 5.307124 | 28.2 | 0.218826 | 0.6133 | 0.5569001 | 0.04641418 | 0.0758 | 46.0284
9993 | 13.947778 | 3.2301 | 31.0051 | 1 | 5.3112 | 5.307936 | 28.21 | 0.218969 | 0.6135 | 0.556886 | 0.04654247 | 0.0762 | 46.0283
9994 | 13.949167 | 3.2343 | 31.0095 | 1 | 5.3048 | 5.308748 | 28.14 | 0.218184 | 0.6135 | 0.556872 | 0.0466704 | 0.0765 | 46.0287
9995 | 13.950556 | 3.2343 | 31.014 | 1 | 5.3135 | 5.309557 | 28.23 | 0.219255 | 0.614 | 0.5568579 | 0.04679933 | 0.0768 | 46.028
9996 | 13.951944 | 3.2385 | 31.0185 | 1 | 5.3066 | 5.310393 | 28.16 | 0.218398 | 0.6137 | 0.5568433 | 0.04692749 | 0.0772 | 46.0285
9997 | 13.953333 | 3.2385 | 31.023 | 1 | 5.3152 | 5.311194 | 28.25 | 0.219469 | 0.6142 | 0.5568287 | 0.04705625 | 0.0775 | 46.0277
9998 | 13.954722 | 3.2426 | 31.0275 | 1 | 5.3048 | 5.312026 | 28.14 | 0.218184 | 0.6136 | 0.5568138 | 0.04718367 | 0.0778 | 46.0285
9999 | 13.956111 | 3.2426 | 31.032 | 1 | 5.3077 | 5.312874 | 28.17 | 0.21854 | 0.6111 | 0.5567982 | 0.05932887 | 0.0816 | 46.0282
10000 | 13.9575 | 3.3465 | 31.0367 | 1 | 5.3244 | 5.3137 | 28.35 | 0.220614 | 0.6122 | 0.5567824 | 0.05944824 | 0.0854 | 46.0268
10001 | 13.958889 | 3.3465 | 31.0413 | 1 | 5.3158 | 5.314523 | 28.26 | 0.219541 | 0.6119 | 0.5567665 | 0.05956646 | 0.089 | 46.0273
10002 | 13.960278 | 3.377 | 31.046 | 1 | 5.3083 | 5.315331 | 28.18 | 0.218612 | 0.6109 | 0.5567507 | 0.05968232 | 0.0927 | 46.0277
10003 | 13.961667 | 3.377 | 31.0507 | 1 | 5.3164 | 5.316159 | 28.26 | 0.219612 | 0.611 | 0.5567346 | 0.05979854 | 0.0962 | 46.0269
10004 | 13.963056 | 3.4065 | 31.0555 | 1 | 5.3187 | 5.316953 | 28.29 | 0.219898 | 0.6108 | 0.5567178 | 0.05991301 | 0.0997 | 46.0266
10005 | 13.964444 | 3.4065 | 31.0602 | 1 | 5.3146 | 5.317789 | 28.25 | 0.219398 | 0.6106 | 0.5567006 | 0.06002684 | 0.1031 | 46.0267
10006 | 13.965833 | 3.435 | 31.065 | 1 | 5.3187 | 5.318625 | 28.29 | 0.219898 | 0.6105 | 0.5566825 | 0.06014002 | 0.1065 | 46.0262
10007 | 13.967222 | 3.435 | 31.0697 | 1 | 5.3239 | 5.319451 | 28.34 | 0.220542 | 0.6113 | 0.5566644 | 0.06025458 | 0.1097 | 46.0257
10008 | 13.968611 | 3.4623 | 31.0745 | 1 | 5.3244 | 5.32026 | 28.35 | 0.220614 | 0.6114 | 0.5566466 | 0.060369 | 0.1129 | 46.0254
10009 | 13.97 | 3.4623 | 31.0794 | 1 | 5.3262 | 5.321151 | 28.37 | 0.220829 | 0.6117 | 0.5566285 | 0.06049639 | 0.1161 | 46.025
10010 | 13.971667 | 3.4887 | 31.0842 | 1 | 5.329 | 5.321994 | 28.4 | 0.221187 | 0.6127 | 0.5566102 | 0.06061311 | 0.1192 | 46.025
10011 | 13.973056 | 3.4887 | 31.089 | 1 | 5.3244 | 5.322842 | 28.35 | 0.220614 | 0.6123 | 0.5565914 | 0.06072918 | 0.1222 | 46.0252
10012 | 13.974444 | 3.5139 | 31.0939 | 1 | 5.3227 | 5.323655 | 28.33 | 0.220399 | 0.6121 | 0.5565725 | 0.06084441 | 0.1251 | 46.025
10013 | 13.975833 | 3.5139 | 31.0988 | 1 | 5.3129 | 5.324481 | 28.23 | 0.219183 | 0.6114 | 0.5565531 | 0.06095838 | 0.128 | 46.0255
10014 | 13.977222 | 3.5381 | 31.1037 | 1 | 5.3193 | 5.325308 | 28.29 | 0.21997 | 0.6109 | 0.5565337 | 0.0610715 | 0.1308 | 46.0248
10015 | 13.978611 | 3.5381 | 31.1086 | 1 | 5.3256 | 5.326091 | 28.36 | 0.220757 | 0.6108 | 0.5565141 | 0.06118408 | 0.1336 | 46.0241
10016 | 13.98 | 3.5612 | 31.1136 | 1 | 5.3319 | 5.326899 | 28.43 | 0.221545 | 0.6114 | 0.5564943 | 0.06129875 | 0.1363 | 46.0233
10017 | 13.981389 | 3.5612 | 31.1185 | 1 | 5.3267 | 5.32774 | 28.37 | 0.2209 | 0.6113 | 0.5564741 | 0.06141266 | 0.1389 | 46.0234
10018 | 13.982778 | 3.5833 | 31.1235 | 1 | 5.3388 | 5.328571 | 28.5 | 0.222407 | 0.6115 | 0.5564541 | 0.06152634 | 0.1415 | 46.0222
10019 | 13.984167 | 3.5833 | 31.1285 | 1 | 5.3267 | 5.329415 | 28.37 | 0.2209 | 0.6107 | 0.5564336 | 0.0616492 | 0.1439 | 46.0229
10020 | 13.985556 | 3.6044 | 31.1335 | 1 | 5.3308 | 5.330233 | 28.42 | 0.221402 | 0.6108 | 0.5564127 | 0.06176114 | 0.1464 | 46.0223
10021 | 13.986944 | 3.6044 | 31.1385 | 1 | 5.3354 | 5.331054 | 28.47 | 0.221976 | 0.6113 | 0.5563916 | 0.06187477 | 0.1487 | 46.0216
10022 | 13.988333 | 3.6244 | 31.1435 | 1 | 5.3319 | 5.331899 | 28.43 | 0.221545 | 0.6117 | 0.55637 | 0.06198987 | 0.151 | 46.0216
10023 | 13.989722 | 3.6244 | 31.1486 | 1 | 5.3371 | 5.332768 | 28.48 | 0.222191 | 0.6123 | 0.5563481 | 0.06210644 | 0.1533 | 46.0208
10024 | 13.991111 | 3.6434 | 31.1536 | 1 | 5.336 | 5.33361 | 28.47 | 0.222048 | 0.6127 | 0.5563257 | 0.06222288 | 0.1554 | 46.0206
10025 | 13.9925 | 3.6434 | 31.1587 | 1 | 5.3371 | 5.334456 | 28.48 | 0.222191 | 0.6127 | 0.5563032 | 0.06233918 | 0.1576 | 46.0202
10026 | 13.993889 | 3.6614 | 31.1638 | 1 | 5.3365 | 5.335276 | 28.48 | 0.222119 | 0.6128 | 0.5562801 | 0.06245534 | 0.1596 | 46.0199
10027 | 13.995278 | 3.6614 | 31.1689 | 1 | 5.3371 | 5.336123 | 28.48 | 0.222191 | 0.6128 | 0.5562568 | 0.06257146 | 0.1616 | 46.0195
10028 | 13.996667 | 3.6784 | 31.174 | 1 | 5.336 | 5.336929 | 28.47 | 0.222048 | 0.6126 | 0.5562333 | 0.06268643 | 0.1635 | 46.0193
10029 | 13.998056 | 3.6784 | 31.1791 | 1 | 5.3446 | 5.337733 | 28.56 | 0.223125 | 0.6129 | 0.5562097 | 0.06281119 | 0.1653 | 46.0183
10030 | 13.999444 | 3.6944 | 31.1842 | 1 | 5.34 | 5.338579 | 28.52 | 0.22255 | 0.613 | 0.5561863 | 0.06292664 | 0.1671 | 46.0183
10031 | 14.000833 | 3.6944 | 31.1894 | 1 | 5.3417 | 5.339396 | 28.53 | 0.222766 | 0.6135 | 0.5561627 | 0.06304367 | 0.1689 | 46.0178
10032 | 14.002222 | 3.7094 | 31.1945 | 1 | 5.3451 | 5.340234 | 28.57 | 0.223197 | 0.6142 | 0.5561389 | 0.06316277 | 0.1705 | 46.0172
10033 | 14.003611 | 3.7094 | 31.1997 | 1 | 5.344 | 5.34109 | 28.56 | 0.223053 | 0.6144 | 0.5561152 | 0.06328183 | 0.1721 | 46.0169
10034 | 14.005 | 3.7234 | 31.2048 | 1 | 5.3469 | 5.341902 | 28.59 | 0.223413 | 0.6147 | 0.5560911 | 0.06340035 | 0.1737 | 46.0163
10035 | 14.006389 | 3.7234 | 31.21 | 1 | 5.3428 | 5.342752 | 28.55 | 0.222909 | 0.6144 | 0.556067 | 0.06351691 | 0.1752 | 46.0162
10036 | 14.007778 | 3.7364 | 31.2152 | 1 | 5.3463 | 5.34359 | 28.58 | 0.223341 | 0.6142 | 0.5560426 | 0.06363382 | 0.1766 | 46.0156
10037 | 14.009167 | 3.7364 | 31.2204 | 1 | 5.3319 | 5.344414 | 28.43 | 0.221545 | 0.6131 | 0.5560179 | 0.06374737 | 0.1779 | 46.0163
10038 | 14.010556 | 3.7484 | 31.2256 | 1 | 5.3463 | 5.345231 | 28.58 | 0.223341 | 0.613 | 0.5559929 | 0.06385987 | 0.1792 | 46.0148
10039 | 14.011944 | 3.7484 | 31.2308 | 1 | 5.3543 | 5.346058 | 28.67 | 0.224348 | 0.6139 | 0.5559678 | 0.06398642 | 0.1805 | 46.0138
10040 | 14.013333 | 3.7594 | 31.236 | 1 | 5.3428 | 5.34689 | 28.55 | 0.222909 | 0.6134 | 0.5559422 | 0.0640994 | 0.1816 | 46.0143
10041 | 14.014722 | 3.7594 | 31.2412 | 1 | 5.3394 | 5.347732 | 28.51 | 0.222478 | 0.6126 | 0.5559166 | 0.06421083 | 0.1827 | 46.0142
10042 | 14.016111 | 3.7693 | 31.2465 | 1 | 5.3509 | 5.348547 | 28.63 | 0.223916 | 0.6122 | 0.5558909 | 0.06432161 | 0.1838 | 46.0129
10043 | 14.0175 | 3.7693 | 31.2517 | 1 | 5.3515 | 5.34944 | 28.64 | 0.223988 | 0.6122 | 0.555865 | 0.06443104 | 0.1848 | 46.0125
10044 | 14.018889 | 3.7782 | 31.257 | 1 | 5.3463 | 5.350288 | 28.58 | 0.223341 | 0.6116 | 0.5558385 | 0.06453892 | 0.1857 | 46.0124
10045 | 14.020278 | 3.7782 | 31.2622 | 1 | 5.3417 | 5.351159 | 28.53 | 0.222766 | 0.6109 | 0.5558124 | 0.06464565 | 0.1865 | 46.0124
10046 | 14.021667 | 3.7861 | 31.2675 | 1 | 5.3572 | 5.351982 | 28.7 | 0.224708 | 0.611 | 0.5557864 | 0.06475294 | 0.1873 | 46.0108
10047 | 14.023056 | 3.7861 | 31.2727 | 1 | 5.3193 | 5.352815 | 28.29 | 0.21997 | 0.6079 | 0.5557602 | 0.06485466 | 0.1881 | 46.0133
10048 | 14.024444 | 3.7929 | 31.278 | 1 | 5.3595 | 5.353687 | 28.72 | 0.224997 | 0.6082 | 0.5557337 | 0.06495695 | 0.1887 | 46.0098
10049 | 14.025833 | 3.7929 | 31.2833 | 1 | 5.3474 | 5.354515 | 28.6 | 0.223485 | 0.6074 | 0.555707 | 0.06506762 | 0.1893 | 46.0103
10050 | 14.027222 | 3.7985 | 31.2886 | 1 | 5.3566 | 5.355352 | 28.69 | 0.224636 | 0.6073 | 0.5556796 | 0.06516781 | 0.1898 | 46.0091
10051 | 14.028611 | 3.7985 | 31.2938 | 1 | 5.3578 | 5.356127 | 28.71 | 0.22478 | 0.6072 | 0.5556522 | 0.06526836 | 0.1902 | 46.0087
10052 | 14.030278 | 3.8029 | 31.2991 | 1 | 5.3515 | 5.356968 | 28.64 | 0.223988 | 0.6064 | 0.5556246 | 0.06536717 | 0.1906 | 46.0091
10053 | 14.031667 | 3.8029 | 31.3044 | 1 | 5.3572 | 5.357832 | 28.7 | 0.224708 | 0.6062 | 0.5555965 | 0.06546515 | 0.1909 | 46.0082
10054 | 14.033056 | 3.8063 | 31.3097 | 1 | 5.352 | 5.358669 | 28.64 | 0.22406 | 0.6054 | 0.5555681 | 0.06556129 | 0.1911 | 46.0082
10055 | 14.034444 | 3.8063 | 31.315 | 1 | 5.3572 | 5.359539 | 28.7 | 0.224708 | 0.6048 | 0.5555395 | 0.06565609 | 0.1913 | 46.0074
10056 | 14.035833 | 3.8085 | 31.3203 | 1 | 5.3537 | 5.360396 | 28.66 | 0.224276 | 0.6047 | 0.5555112 | 0.06575046 | 0.1914 | 46.0072
10057 | 14.037222 | 3.8085 | 31.3256 | 1 | 5.36 | 5.361248 | 28.73 | 0.225069 | 0.6044 | 0.5554815 | 0.06584359 | 0.1915 | 46.0063
10058 | 14.038611 | 3.8096 | 31.3308 | 1 | 5.3715 | 5.362106 | 28.85 | 0.226512 | 0.6048 | 0.5554514 | 0.065937 | 0.1914 | 46.005
10059 | 14.04 | 3.8096 | 31.3361 | 1 | 5.3629 | 5.362952 | 28.76 | 0.225429 | 0.6041 | 0.555421 | 0.06604008 | 0.1913 | 46.0053
10060 | 14.041389 | 3.8098 | 31.3414 | 1 | 5.3589 | 5.363761 | 28.72 | 0.224925 | 0.6035 | 0.5553901 | 0.0661306 | 0.1912 | 46.0051
10061 | 14.042778 | 3.8098 | 31.3467 | 1 | 5.3692 | 5.364554 | 28.83 | 0.226223 | 0.6037 | 0.5553593 | 0.06622069 | 0.191 | 46.0039
10062 | 14.044167 | 3.8088 | 31.352 | 1 | 5.36 | 5.365391 | 28.73 | 0.225069 | 0.6026 | 0.5553292 | 0.06630743 | 0.1907 | 46.0042
10063 | 14.045556 | 3.8088 | 31.3573 | 1 | 5.3566 | 5.366203 | 28.69 | 0.224636 | 0.6016 | 0.5552987 | 0.06639214 | 0.1903 | 46.004
10064 | 14.046944 | 3.8067 | 31.3626 | 1 | 5.3669 | 5.367021 | 28.8 | 0.225934 | 0.6015 | 0.5552682 | 0.06647632 | 0.1899 | 46.0028
10065 | 14.048333 | 3.8067 | 31.3679 | 1 | 5.3698 | 5.367826 | 28.83 | 0.226295 | 0.6016 | 0.5552375 | 0.06655967 | 0.1894 | 46.0022
10066 | 14.049722 | 3.8035 | 31.3732 | 1 | 5.3698 | 5.368663 | 28.83 | 0.226295 | 0.6018 | 0.5552073 | 0.06664348 | 0.1888 | 46.0017
10067 | 14.051111 | 3.8035 | 31.3785 | 1 | 5.3772 | 5.369505 | 28.91 | 0.227235 | 0.6025 | 0.5551773 | 0.06672738 | 0.1882 | 46.0007
10068 | 14.0525 | 3.7993 | 31.3837 | 1 | 5.3726 | 5.370336 | 28.87 | 0.226657 | 0.6026 | 0.5551475 | 0.06681184 | 0.1875 | 46.0007
10069 | 14.053889 | 3.7993 | 31.389 | 1 | 5.376 | 5.371174 | 28.9 | 0.22709 | 0.6023 | 0.5551183 | 0.06691305 | 0.1868 | 46
10070 | 14.055278 | 3.7942 | 31.3943 | 1 | 5.3715 | 5.372014 | 28.85 | 0.226512 | 0.6018 | 0.5550889 | 0.06699565 | 0.186 | 45.9999
10071 | 14.056667 | 3.7942 | 31.3995 | 1 | 5.3686 | 5.372883 | 28.82 | 0.226151 | 0.601 | 0.5550596 | 0.06707621 | 0.1851 | 45.9997
10072 | 14.058056 | 3.7879 | 31.4048 | 1 | 5.3703 | 5.37373 | 28.84 | 0.226368 | 0.6007 | 0.5550305 | 0.06715625 | 0.1842 | 45.9992
10073 | 14.059444 | 3.7879 | 31.4101 | 1 | 5.3686 | 5.374525 | 28.82 | 0.226151 | 0.6001 | 0.5550017 | 0.06723625 | 0.1832 | 45.9989
10074 | 14.060833 | 3.7805 | 31.4153 | 1 | 5.3738 | 5.375343 | 28.88 | 0.226801 | 0.5998 | 0.5549734 | 0.06731512 | 0.1821 | 45.9981
10075 | 14.062222 | 3.7805 | 31.4206 | 1 | 5.3874 | 5.376168 | 29.02 | 0.228538 | 0.6007 | 0.5549448 | 0.06739487 | 0.1809 | 45.9966
10076 | 14.063611 | 3.7721 | 31.4258 | 1 | 5.384 | 5.377011 | 28.99 | 0.228103 | 0.6012 | 0.5549174 | 0.0674752 | 0.1797 | 45.9965
10077 | 14.065 | 3.7721 | 31.4311 | 1 | 5.376 | 5.377831 | 28.9 | 0.22709 | 0.601 | 0.5548896 | 0.06755429 | 0.1785 | 45.9967
10078 | 14.066389 | 3.7626 | 31.4363 | 1 | 5.3772 | 5.378637 | 28.91 | 0.227235 | 0.6007 | 0.5548616 | 0.06763245 | 0.1771 | 45.9962
10079 | 14.067778 | 3.7626 | 31.4415 | 1 | 5.38 | 5.379468 | 28.94 | 0.227597 | 0.6011 | 0.5548335 | 0.06773111 | 0.1757 | 45.9956
10080 | 14.069167 | 3.7522 | 31.4467 | 1 | 5.3783 | 5.380277 | 28.93 | 0.22738 | 0.6008 | 0.5548059 | 0.06780923 | 0.1743 | 45.9954
10081 | 14.070556 | 3.7522 | 31.4519 | 1 | 5.3863 | 5.381095 | 29.01 | 0.228393 | 0.6009 | 0.5547786 | 0.06788671 | 0.1727 | 45.9944
10082 | 14.071944 | 3.7406 | 31.4571 | 1 | 5.3914 | 5.381937 | 29.07 | 0.229045 | 0.6012 | 0.5547517 | 0.06796436 | 0.1711 | 45.9936
10083 | 14.073333 | 3.7406 | 31.4623 | 1 | 5.3835 | 5.382771 | 28.98 | 0.228031 | 0.6013 | 0.5547253 | 0.06804188 | 0.1695 | 45.9938
10084 | 14.074722 | 3.728 | 31.4675 | 1 | 5.3772 | 5.383596 | 28.91 | 0.227235 | 0.6005 | 0.5546991 | 0.06811676 | 0.1678 | 45.9939
10085 | 14.076111 | 3.728 | 31.4727 | 1 | 5.3863 | 5.384405 | 29.01 | 0.228393 | 0.6001 | 0.5546732 | 0.0681915 | 0.166 | 45.9928
10086 | 14.0775 | 3.7144 | 31.4778 | 1 | 5.3852 | 5.385222 | 29 | 0.228248 | 0.5996 | 0.5546479 | 0.06826391 | 0.1641 | 45.9926
10087 | 14.078889 | 3.7144 | 31.483 | 1 | 5.3988 | 5.386058 | 29.15 | 0.229989 | 0.6003 | 0.5546231 | 0.06833709 | 0.1622 | 45.9911
10088 | 14.080278 | 3.6996 | 31.4881 | 1 | 5.3874 | 5.386883 | 29.02 | 0.228538 | 0.6007 | 0.5545984 | 0.06840963 | 0.1602 | 45.9917
10089 | 14.081667 | 3.6996 | 31.4933 | 1 | 5.392 | 5.387712 | 29.07 | 0.229118 | 0.6009 | 0.5545743 | 0.06851095 | 0.1582 | 45.9909
10090 | 14.083056 | 3.6841 | 31.4984 | 1 | 5.3863 | 5.388552 | 29.01 | 0.228393 | 0.6007 | 0.5545508 | 0.06858326 | 0.1561 | 45.991
10091 | 14.084444 | 3.6841 | 31.5035 | 1 | 5.3914 | 5.389361 | 29.07 | 0.229045 | 0.6008 | 0.5545268 | 0.06865593 | 0.1539 | 45.9903
10092 | 14.085833 | 3.6673 | 31.5086 | 1 | 5.3943 | 5.390196 | 29.1 | 0.229408 | 0.601 | 0.5545031 | 0.06872876 | 0.1517 | 45.9897
10093 | 14.0875 | 3.6673 | 31.5137 | 1 | 5.3857 | 5.391063 | 29.01 | 0.228321 | 0.6004 | 0.5544796 | 0.06880036 | 0.1493 | 45.9904
10094 | 14.088889 | 3.6493 | 31.5188 | 1 | 5.3863 | 5.391884 | 29.01 | 0.228393 | 0.6002 | 0.5544569 | 0.06887112 | 0.147 | 45.9901
10095 | 14.090278 | 3.6493 | 31.5238 | 1 | 5.396 | 5.392707 | 29.12 | 0.229626 | 0.6 | 0.5544354 | 0.06894114 | 0.1445 | 45.989
10096 | 14.091667 | 3.6304 | 31.5289 | 1 | 5.3909 | 5.393513 | 29.06 | 0.228973 | 0.5995 | 0.5544128 | 0.06900953 | 0.142 | 45.9891
10097 | 14.093056 | 3.6304 | 31.5339 | 1 | 5.3937 | 5.394325 | 29.09 | 0.229335 | 0.5994 | 0.5543893 | 0.06907707 | 0.1394 | 45.9886
10098 | 14.094444 | 3.6103 | 31.5389 | 1 | 5.3897 | 5.395163 | 29.05 | 0.228828 | 0.5985 | 0.5543651 | 0.06914248 | 0.1368 | 45.9886
10099 | 14.095833 | 3.6103 | 31.544 | 1 | 5.3994 | 5.395993 | 29.15 | 0.230061 | 0.5982 | 0.5543399 | 0.06923864 | 0.1341 | 45.9875
10100 | 14.097222 | 3.5895 | 31.5489 | 1 | 5.3971 | 5.39685 | 29.13 | 0.229771 | 0.598 | 0.5543136 | 0.06930283 | 0.1313 | 45.9874
10101 | 14.098611 | 3.5895 | 31.5539 | 1 | 5.3988 | 5.397687 | 29.15 | 0.229989 | 0.5978 | 0.554286 | 0.06936578 | 0.1285 | 45.987
10102 | 14.1 | 3.5675 | 31.5589 | 1 | 5.4034 | 5.39852 | 29.2 | 0.23057 | 0.5982 | 0.5542574 | 0.0694288 | 0.1257 | 45.9863
10103 | 14.101389 | 3.5675 | 31.5638 | 1 | 5.3965 | 5.399332 | 29.12 | 0.229698 | 0.5979 | 0.5542278 | 0.06949018 | 0.1227 | 45.9866
10104 | 14.102778 | 3.5444 | 31.5688 | 1 | 5.3931 | 5.40015 | 29.09 | 0.229263 | 0.5969 | 0.5541975 | 0.06955032 | 0.1197 | 45.9866
10105 | 14.104167 | 3.5444 | 31.5737 | 1 | 5.3852 | 5.400992 | 29 | 0.228248 | 0.5955 | 0.554166 | 0.06960622 | 0.1166 | 45.987
10106 | 14.105556 | 3.5202 | 31.5786 | 1 | 5.4102 | 5.401842 | 29.27 | 0.231442 | 0.5963 | 0.5541335 | 0.06966399 | 0.1135 | 45.9848
10107 | 14.106944 | 3.5202 | 31.5835 | 1 | 5.3988 | 5.402697 | 29.15 | 0.229989 | 0.5961 | 0.5540998 | 0.06972083 | 0.1103 | 45.9854
10108 | 14.108333 | 3.4951 | 31.5883 | 1 | 5.4039 | 5.403564 | 29.2 | 0.230642 | 0.5957 | 0.5540654 | 0.06977653 | 0.107 | 45.9848
10109 | 14.109722 | 3.4951 | 31.5932 | 1 | 5.409 | 5.404363 | 29.26 | 0.231297 | 0.5957 | 0.5540302 | 0.06986953 | 0.1037 | 45.9842
10110 | 14.111111 | 3.4692 | 31.598 | 1 | 5.4011 | 5.405183 | 29.17 | 0.230279 | 0.5952 | 0.553994 | 0.06992403 | 0.1003 | 45.9846
10111 | 14.1125 | 3.4692 | 31.6028 | 1 | 5.4107 | 5.406032 | 29.28 | 0.231515 | 0.5952 | 0.5539573 | 0.0699782 | 0.0969 | 45.9836
10112 | 14.113889 | 3.4421 | 31.6076 | 1 | 5.4039 | 5.406829 | 29.2 | 0.230642 | 0.5946 | 0.5539196 | 0.07003433 | 0.0934 | 45.984
10113 | 14.115278 | 3.4421 | 31.6124 | 1 | 5.4124 | 5.407704 | 29.29 | 0.231734 | 0.5951 | 0.5538817 | 0.07009123 | 0.0898 | 45.9831
10114 | 14.116667 | 3.414 | 31.6171 | 1 | 5.4073 | 5.408565 | 29.24 | 0.231079 | 0.5954 | 0.5538435 | 0.07014861 | 0.0862 | 45.9833
10115 | 14.118056 | 3.414 | 31.6219 | 1 | 5.4119 | 5.409424 | 29.29 | 0.231661 | 0.5953 | 0.5538055 | 0.07020635 | 0.0825 | 45.9828
10116 | 14.119444 | 3.3849 | 31.6266 | 1 | 5.4136 | 5.410199 | 29.31 | 0.231879 | 0.5949 | 0.5537669 | 0.07026327 | 0.0788 | 45.9825
10117 | 14.120833 | 3.3849 | 31.6313 | 1 | 5.4153 | 5.410975 | 29.33 | 0.232098 | 0.595 | 0.5537277 | 0.07031966 | 0.075 | 45.9822
10118 | 14.122222 | 3.3549 | 31.6359 | 1 | 5.4056 | 5.411848 | 29.22 | 0.230861 | 0.5942 | 0.5536882 | 0.07037452 | 0.0711 | 45.9828
10119 | 14.123611 | 3.3549 | 31.6406 | 1 | 5.4181 | 5.412728 | 29.36 | 0.232462 | 0.5951 | 0.5536483 | 0.07046204 | 0.0672 | 45.9817
10120 | 14.125 | 3.3384 | 31.6452 | 1 | 5.4147 | 5.413559 | 29.32 | 0.232025 | 0.5949 | 0.5536084 | 0.07051811 | 0.0668 | 45.9819
10121 | 14.126389 | 3.3384 | 31.6499 | 1 | 5.4158 | 5.414419 | 29.33 | 0.23217 | 0.5944 | 0.5535684 | 0.07057344 | 0.0663 | 45.9816
10122 | 14.127778 | 3.3357 | 31.6545 | 1 | 5.4096 | 5.415249 | 29.26 | 0.23137 | 0.5944 | 0.553528 | 0.07062726 | 0.0659 | 45.982
10123 | 14.129167 | 3.3357 | 31.6591 | 1 | 5.4198 | 5.416123 | 29.37 | 0.232681 | 0.5947 | 0.5534874 | 0.07068104 | 0.0655 | 45.9811
10124 | 14.130556 | 3.3329 | 31.6638 | 1 | 5.4198 | 5.416966 | 29.37 | 0.232681 | 0.5949 | 0.5534467 | 0.07073409 | 0.0651 | 45.9809
10125 | 14.131944 | 3.3329 | 31.6684 | 1 | 5.417 | 5.417794 | 29.34 | 0.232316 | 0.5949 | 0.5534058 | 0.07078671 | 0.0646 | 45.981
10126 | 14.133333 | 3.3301 | 31.673 | 1 | 5.4215 | 5.418645 | 29.39 | 0.232899 | 0.5952 | 0.5533654 | 0.07084 | 0.0642 | 45.9806
10127 | 14.134722 | 3.3301 | 31.6777 | 1 | 5.4113 | 5.419489 | 29.28 | 0.231588 | 0.5946 | 0.553325 | 0.07089216 | 0.0637 | 45.9812
10128 | 14.136111 | 3.3272 | 31.6823 | 1 | 5.4277 | 5.420346 | 29.46 | 0.233702 | 0.5949 | 0.5532836 | 0.07094418 | 0.0633 | 45.9798
10129 | 14.1375 | 3.3272 | 31.6869 | 1 | 5.4328 | 5.421187 | 29.52 | 0.234359 | 0.5958 | 0.553242 | 0.07103526 | 0.0629 | 45.9793
10130 | 14.138889 | 3.3246 | 31.6915 | 1 | 5.4238 | 5.422058 | 29.42 | 0.233191 | 0.5958 | 0.5532005 | 0.07108889 | 0.0624 | 45.9799
10131 | 14.140278 | 3.3246 | 31.6961 | 1 | 5.4221 | 5.42286 | 29.4 | 0.232972 | 0.5955 | 0.5531585 | 0.07114259 | 0.062 | 45.9799
10132 | 14.141667 | 3.3217 | 31.7007 | 1 | 5.4401 | 5.423676 | 29.6 | 0.23531 | 0.5968 | 0.5531163 | 0.07119924 | 0.0616 | 45.9784
10133 | 14.143056 | 3.3217 | 31.7054 | 1 | 5.43 | 5.424523 | 29.48 | 0.233994 | 0.5973 | 0.5530741 | 0.07125477 | 0.0611 | 45.979
10134 | 14.144722 | 3.3189 | 31.71 | 1 | 5.426 | 5.425367 | 29.44 | 0.233483 | 0.5973 | 0.5530314 | 0.07131025 | 0.0607 | 45.9796
10135 | 14.146111 | 3.3189 | 31.7146 | 1 | 5.4317 | 5.426175 | 29.5 | 0.234213 | 0.5976 | 0.5529898 | 0.0713661 | 0.0602 | 45.9791
10136 | 14.1475 | 3.316 | 31.7192 | 1 | 5.4272 | 5.427011 | 29.45 | 0.233629 | 0.5972 | 0.5529478 | 0.07142082 | 0.0598 | 45.9793
10137 | 14.148889 | 3.316 | 31.7238 | 1 | 5.4288 | 5.427858 | 29.47 | 0.233848 | 0.5991 | 0.5529055 | 0.07147919 | 0.0593 | 45.9791
10138 | 14.150278 | 3.3131 | 31.7284 | 1 | 5.43 | 5.428727 | 29.48 | 0.233994 | 0.5993 | 0.552863 | 0.07153742 | 0.0589 | 45.9789
10139 | 14.151667 | 3.3131 | 31.733 | 1 | 5.4334 | 5.429537 | 29.52 | 0.234432 | 0.5995 | 0.5528202 | 0.0716363 | 0.0585 | 45.9785
10140 | 14.153056 | 3.3107 | 31.7376 | 1 | 5.426 | 5.4304 | 29.44 | 0.233483 | 0.5991 | 0.5527776 | 0.07169392 | 0.058 | 45.9789
10141 | 14.154444 | 3.3107 | 31.7422 | 1 | 5.4272 | 5.431233 | 29.45 | 0.233629 | 0.5991 | 0.5527352 | 0.07175051 | 0.0576 | 45.9787
10142 | 14.155833 | 3.308 | 31.7468 | 1 | 5.43 | 5.43207 | 29.48 | 0.233994 | 0.5985 | 0.552693 | 0.07180645 | 0.0572 | 45.9784
10143 | 14.157222 | 3.308 | 31.7514 | 1 | 5.4362 | 5.432931 | 29.55 | 0.234798 | 0.5988 | 0.552651 | 0.07186275 | 0.0568 | 45.9778
10144 | 14.158611 | 3.3053 | 31.756 | 1 | 5.426 | 5.43379 | 29.44 | 0.233483 | 0.5981 | 0.5526087 | 0.07191732 | 0.0564 | 45.9785
10145 | 14.16 | 3.3053 | 31.7606 | 1 | 5.43 | 5.43465 | 29.48 | 0.233994 | 0.598 | 0.5525666 | 0.07197175 | 0.056 | 45.9781
10146 | 14.161389 | 3.3027 | 31.7652 | 1 | 5.4322 | 5.435498 | 29.51 | 0.234286 | 0.5977 | 0.5525249 | 0.07202703 | 0.0555 | 45.9778
10147 | 14.162778 | 3.3027 | 31.7698 | 1 | 5.4272 | 5.436314 | 29.45 | 0.233629 | 0.5972 | 0.5524834 | 0.07208109 | 0.0551 | 45.9781
10148 | 14.164167 | 3.3001 | 31.7743 | 1 | 5.4294 | 5.437172 | 29.48 | 0.233921 | 0.597 | 0.5524416 | 0.0721356 | 0.0547 | 45.9778
10149 | 14.165556 | 3.3001 | 31.7789 | 1 | 5.4373 | 5.437995 | 29.56 | 0.234944 | 0.5969 | 0.5523999 | 0.07222625 | 0.0544 | 45.9771
10150 | 14.166944 | 3.2979 | 31.7835 | 1 | 5.4311 | 5.438816 | 29.5 | 0.23414 | 0.5963 | 0.552358 | 0.07227918 | 0.054 | 45.9775
10151 | 14.168333 | 3.2979 | 31.7881 | 1 | 5.439 | 5.439652 | 29.58 | 0.235163 | 0.5963 | 0.5523163 | 0.07233167 | 0.0536 | 45.9767
10152 | 14.169722 | 3.2955 | 31.7927 | 1 | 5.4424 | 5.440508 | 29.62 | 0.235602 | 0.5965 | 0.5522746 | 0.07238483 | 0.0532 | 45.9764
10153 | 14.171111 | 3.2955 | 31.7972 | 1 | 5.4401 | 5.441352 | 29.6 | 0.23531 | 0.5968 | 0.5522332 | 0.07243816 | 0.0529 | 45.9765
10154 | 14.1725 | 3.2932 | 31.8018 | 1 | 5.4396 | 5.442184 | 29.59 | 0.235237 | 0.5968 | 0.5521918 | 0.07249145 | 0.0525 | 45.9764
10155 | 14.173889 | 3.2932 | 31.8064 | 1 | 5.4475 | 5.443061 | 29.67 | 0.236262 | 0.5973 | 0.5521501 | 0.0725456 | 0.0521 | 45.9757
10156 | 14.175278 | 3.291 | 31.811 | 1 | 5.4441 | 5.443889 | 29.64 | 0.235822 | 0.5974 | 0.5521076 | 0.07259883 | 0.0518 | 45.9758
10157 | 14.176667 | 3.291 | 31.8155 | 1 | 5.4396 | 5.444726 | 29.59 | 0.235237 | 0.5967 | 0.5520654 | 0.07264992 | 0.0514 | 45.9761
10158 | 14.178056 | 3.2889 | 31.8201 | 1 | 5.4401 | 5.445584 | 29.6 | 0.23531 | 0.5967 | 0.5520235 | 0.07270068 | 0.0511 | 45.976
10159 | 14.179444 | 3.2889 | 31.8247 | 1 | 5.4486 | 5.446424 | 29.69 | 0.236408 | 0.5966 | 0.5519818 | 0.07279181 | 0.0508 | 45.9752
10160 | 14.180833 | 3.2872 | 31.8292 | 1 | 5.4446 | 5.447285 | 29.64 | 0.235895 | 0.5969 | 0.5519382 | 0.07284278 | 0.0505 | 45.9754
10161 | 14.182222 | 3.2872 | 31.8338 | 1 | 5.4458 | 5.4481 | 29.66 | 0.236042 | 0.597 | 0.5518946 | 0.07289431 | 0.0502 | 45.9752
10162 | 14.183611 | 3.2854 | 31.8384 | 1 | 5.439 | 5.448902 | 29.58 | 0.235163 | 0.5962 | 0.551851 | 0.0729448 | 0.0499 | 45.9757
10163 | 14.185 | 3.2854 | 31.8429 | 1 | 5.4475 | 5.449769 | 29.67 | 0.236262 | 0.596 | 0.5518071 | 0.07299517 | 0.0496 | 45.9749
10164 | 14.186389 | 3.2836 | 31.8475 | 1 | 5.4458 | 5.450649 | 29.66 | 0.236042 | 0.5957 | 0.5517635 | 0.07304371 | 0.0493 | 45.9749
10165 | 14.187778 | 3.2836 | 31.8521 | 1 | 5.4542 | 5.451515 | 29.75 | 0.237141 | 0.596 | 0.5517201 | 0.07309341 | 0.049 | 45.9742
10166 | 14.189167 | 3.282 | 31.8566 | 1 | 5.4531 | 5.452334 | 29.74 | 0.236995 | 0.5963 | 0.5516767 | 0.07314358 | 0.0487 | 45.9742
10167 | 14.190556 | 3.282 | 31.8612 | 1 | 5.4537 | 5.453152 | 29.74 | 0.237068 | 0.5968 | 0.5516334 | 0.0731944 | 0.0484 | 45.974
10168 | 14.191944 | 3.2804 | 31.8657 | 1 | 5.4492 | 5.454005 | 29.69 | 0.236481 | 0.5968 | 0.5515905 | 0.0732451 | 0.0481 | 45.9743
10169 | 14.193333 | 3.2804 | 31.8703 | 1 | 5.4604 | 5.454875 | 29.82 | 0.237949 | 0.5974 | 0.5515475 | 0.07333605 | 0.0479 | 45.9733
10170 | 14.194722 | 3.2792 | 31.8748 | 1 | 5.4587 | 5.455727 | 29.8 | 0.237728 | 0.5976 | 0.5515048 | 0.07338815 | 0.0476 | 45.9734
10171 | 14.196111 | 3.2792 | 31.8794 | 1 | 5.452 | 5.456559 | 29.72 | 0.236848 | 0.5974 | 0.5514623 | 0.07343931 | 0.0474 | 45.9738
10172 | 14.1975 | 3.2779 | 31.884 | 1 | 5.4632 | 5.457422 | 29.85 | 0.238316 | 0.5979 | 0.5514194 | 0.07348974 | 0.0472 | 45.9728
10173 | 14.198889 | 3.2779 | 31.8885 | 1 | 5.457 | 5.458264 | 29.78 | 0.237508 | 0.5979 | 0.5513769 | 0.07354003 | 0.0469 | 45.9732
10174 | 14.200278 | 3.2766 | 31.8931 | 1 | 5.4626 | 5.459135 | 29.84 | 0.238242 | 0.5984 | 0.5513348 | 0.07359068 | 0.0467 | 45.9727
10175 | 14.201667 | 3.2766 | 31.8976 | 1 | 5.4593 | 5.459996 | 29.8 | 0.237802 | 0.5988 | 0.5512934 | 0.07364199 | 0.0464 | 45.9729
10176 | 14.203333 | 3.2753 | 31.9022 | 1 | 5.461 | 5.460823 | 29.82 | 0.238022 | 0.5989 | 0.5512523 | 0.07369335 | 0.0462 | 45.973
10177 | 14.204722 | 3.2753 | 31.9067 | 1 | 5.4582 | 5.461646 | 29.79 | 0.237655 | 0.5993 | 0.5512112 | 0.07374467 | 0.046 | 45.9732
10178 | 14.206111 | 3.2741 | 31.9113 | 1 | 5.4677 | 5.462473 | 29.9 | 0.238904 | 0.5998 | 0.5511704 | 0.07379734 | 0.0458 | 45.9723
10179 | 14.2075 | 3.2741 | 31.9158 | 1 | 5.4671 | 5.463311 | 29.89 | 0.23883 | 0.6003 | 0.551129 | 0.07389596 | 0.0456 | 45.9723
10180 | 14.208889 | 3.2734 | 31.9204 | 1 | 5.4638 | 5.464142 | 29.85 | 0.238389 | 0.6002 | 0.551088 | 0.07394923 | 0.0454 | 45.9724
10181 | 14.210278 | 3.2734 | 31.9249 | 1 | 5.4666 | 5.464958 | 29.88 | 0.238757 | 0.6011 | 0.5510478 | 0.07400473 | 0.0452 | 45.9721
10182 | 14.211667 | 3.2726 | 31.9295 | 1 | 5.4576 | 5.465803 | 29.79 | 0.237582 | 0.6006 | 0.5510077 | 0.0740584 | 0.045 | 45.9728
10183 | 14.213056 | 3.2726 | 31.934 | 1 | 5.4744 | 5.466611 | 29.97 | 0.239787 | 0.6009 | 0.5509677 | 0.07411243 | 0.0448 | 45.9713
10184 | 14.214444 | 3.2717 | 31.9385 | 1 | 5.4688 | 5.46746 | 29.91 | 0.239051 | 0.6015 | 0.5509282 | 0.07416661 | 0.0446 | 45.9717
10185 | 14.215833 | 3.2717 | 31.9431 | 1 | 5.4683 | 5.468311 | 29.9 | 0.238978 | 0.6019 | 0.5508887 | 0.07422154 | 0.0444 | 45.9717
10186 | 14.217222 | 3.271 | 31.9476 | 1 | 5.4744 | 5.469166 | 29.97 | 0.239787 | 0.6028 | 0.5508494 | 0.0742781 | 0.0443 | 45.9711
10187 | 14.218611 | 3.271 | 31.9522 | 1 | 5.4716 | 5.470029 | 29.94 | 0.239419 | 0.6027 | 0.5508102 | 0.07433333 | 0.0441 | 45.9712
10188 | 14.22 | 3.2703 | 31.9567 | 1 | 5.4767 | 5.470872 | 29.99 | 0.240082 | 0.6036 | 0.5507714 | 0.07438979 | 0.0439 | 45.9707
10189 | 14.221389 | 3.2703 | 31.9613 | 1 | 5.4727 | 5.471719 | 29.95 | 0.239566 | 0.6038 | 0.5507335 | 0.07449691 | 0.0438 | 45.9709
10190 | 14.222778 | 3.2701 | 31.9658 | 1 | 5.4694 | 5.472577 | 29.91 | 0.239125 | 0.6035 | 0.5506961 | 0.07455296 | 0.0436 | 45.9711
10191 | 14.224167 | 3.2701 | 31.9703 | 1 | 5.4722 | 5.473432 | 29.94 | 0.239493 | 0.6034 | 0.5506594 | 0.07460768 | 0.0435 | 45.9709
10192 | 14.225556 | 3.2697 | 31.9749 | 1 | 5.4699 | 5.474242 | 29.92 | 0.239198 | 0.6029 | 0.5506232 | 0.07466154 | 0.0434 | 45.9709
10193 | 14.226944 | 3.2697 | 31.9794 | 1 | 5.4722 | 5.475075 | 29.94 | 0.239493 | 0.603 | 0.5505874 | 0.07471655 | 0.0432 | 45.9707
10194 | 14.228333 | 3.2694 | 31.984 | 1 | 5.4817 | 5.475917 | 30.05 | 0.240745 | 0.6043 | 0.5505521 | 0.07477389 | 0.0431 | 45.9698
10195 | 14.229722 | 3.2694 | 31.9885 | 1 | 5.4716 | 5.476773 | 29.94 | 0.239419 | 0.6041 | 0.5505176 | 0.07483038 | 0.043 | 45.9705
10196 | 14.231111 | 3.2691 | 31.9931 | 1 | 5.4683 | 5.477626 | 29.9 | 0.238978 | 0.6036 | 0.5504829 | 0.07488533 | 0.0429 | 45.9707
10197 | 14.2325 | 3.2691 | 31.9976 | 1 | 5.4772 | 5.478449 | 30 | 0.240155 | 0.6035 | 0.5504487 | 0.07493933 | 0.0427 | 45.9699
10198 | 14.233889 | 3.2688 | 32.0021 | 1 | 5.4828 | 5.479314 | 30.06 | 0.240892 | 0.6041 | 0.5504148 | 0.07499458 | 0.0426 | 45.9694
10199 | 14.235278 | 3.2688 | 32.0067 | 1 | 5.4834 | 5.480156 | 30.07 | 0.240966 | 0.6042 | 0.5503812 | 0.07510242 | 0.0425 | 45.9693
10200 | 14.236667 | 3.2691 | 32.0112 | 1 | 5.4778 | 5.481019 | 30.01 | 0.240229 | 0.6043 | 0.5503484 | 0.07515785 | 0.0425 | 45.9696
10201 | 14.238056 | 3.2691 | 32.0158 | 1 | 5.4755 | 5.481855 | 29.98 | 0.239934 | 0.6036 | 0.550316 | 0.07521164 | 0.0424 | 45.9697
10202 | 14.239444 | 3.2691 | 32.0203 | 1 | 5.4823 | 5.482739 | 30.06 | 0.240819 | 0.6036 | 0.5502839 | 0.07526587 | 0.0423 | 45.9691
10203 | 14.240833 | 3.2691 | 32.0248 | 1 | 5.4778 | 5.483563 | 30.01 | 0.240229 | 0.6028 | 0.5502518 | 0.07531806 | 0.0422 | 45.9694
10204 | 14.242222 | 3.2691 | 32.0294 | 1 | 5.4839 | 5.484422 | 30.07 | 0.24104 | 0.6028 | 0.5502201 | 0.07536902 | 0.0421 | 45.9688
10205 | 14.243611 | 3.2691 | 32.0339 | 1 | 5.4834 | 5.48527 | 30.07 | 0.240966 | 0.6027 | 0.5501885 | 0.07542042 | 0.0421 | 45.9688
10206 | 14.245 | 3.2692 | 32.0385 | 1 | 5.4879 | 5.4861 | 30.12 | 0.241556 | 0.603 | 0.550157 | 0.07547226 | 0.042 | 45.9683
10207 | 14.246389 | 3.2692 | 32.043 | 1 | 5.4761 | 5.486951 | 29.99 | 0.240008 | 0.6024 | 0.550126 | 0.07552296 | 0.0419 | 45.9692
10208 | 14.247778 | 3.2692 | 32.0476 | 1 | 5.4856 | 5.487761 | 30.09 | 0.241261 | 0.6026 | 0.5500955 | 0.07557391 | 0.0419 | 45.9683
10209 | 14.249167 | 3.2692 | 32.0521 | 1 | 5.4996 | 5.488596 | 30.25 | 0.243108 | 0.6039 | 0.5500654 | 0.07568026 | 0.0418 | 45.9671
10210 | 14.250556 | 3.2698 | 32.0566 | 1 | 5.4817 | 5.489454 | 30.05 | 0.240745 | 0.6034 | 0.5500363 | 0.07573259 | 0.0418 | 45.9685
10211 | 14.251944 | 3.2698 | 32.0612 | 1 | 5.4901 | 5.490316 | 30.14 | 0.241852 | 0.6033 | 0.5500079 | 0.07578457 | 0.0417 | 45.9677
10212 | 14.253333 | 3.2701 | 32.0657 | 1 | 5.4845 | 5.491127 | 30.08 | 0.241114 | 0.6028 | 0.5499796 | 0.0758357 | 0.0417 | 45.9681
10213 | 14.254722 | 3.2701 | 32.0703 | 1 | 5.4929 | 5.49194 | 30.17 | 0.242221 | 0.6031 | 0.5499517 | 0.07588738 | 0.0417 | 45.9673
10214 | 14.256111 | 3.2705 | 32.0748 | 1 | 5.5057 | 5.492797 | 30.31 | 0.243922 | 0.6041 | 0.549924 | 0.07594049 | 0.0416 | 45.9662
10215 | 14.2575 | 3.2705 | 32.0793 | 1 | 5.4862 | 5.493611 | 30.1 | 0.241335 | 0.6035 | 0.5498965 | 0.07599286 | 0.0416 | 45.9677
10216 | 14.258889 | 3.2708 | 32.0839 | 1 | 5.4934 | 5.494453 | 30.18 | 0.242295 | 0.6037 | 0.5498695 | 0.07604527 | 0.0416 | 45.967
10217 | 14.260556 | 3.2708 | 32.0884 | 1 | 5.5013 | 5.495263 | 30.26 | 0.24333 | 0.6044 | 0.5498434 | 0.07609932 | 0.0415 | 45.9667
10218 | 14.261944 | 3.2712 | 32.093 | 1 | 5.4907 | 5.496082 | 30.15 | 0.241925 | 0.6037 | 0.5498171 | 0.07615192 | 0.0415 | 45.9674
10219 | 14.263333 | 3.2712 | 32.0975 | 1 | 5.4962 | 5.496923 | 30.21 | 0.242664 | 0.6038 | 0.5497915 | 0.0762564 | 0.0415 | 45.9669
10220 | 14.264722 | 3.272 | 32.1021 | 1 | 5.5013 | 5.49776 | 30.26 | 0.24333 | 0.6035 | 0.5497663 | 0.0763084 | 0.0415 | 45.9664
10221 | 14.266111 | 3.272 | 32.1066 | 1 | 5.4979 | 5.498578 | 30.23 | 0.242886 | 0.604 | 0.5497411 | 0.07636115 | 0.0415 | 45.9666
10222 | 14.2675 | 3.2726 | 32.1112 | 1 | 5.4962 | 5.499395 | 30.21 | 0.242664 | 0.6035 | 0.5497161 | 0.07641167 | 0.0415 | 45.9666
10223 | 14.268889 | 3.2726 | 32.1157 | 1 | 5.5013 | 5.50023 | 30.26 | 0.24333 | 0.6041 | 0.549691 | 0.07646243 | 0.0414 | 45.9662
10224 | 14.270278 | 3.2731 | 32.1203 | 1 | 5.499 | 5.501041 | 30.24 | 0.243034 | 0.604 | 0.5496662 | 0.07651225 | 0.0414 | 45.9662
10225 | 14.271667 | 3.2731 | 32.1248 | 1 | 5.499 | 5.50188 | 30.24 | 0.243034 | 0.6037 | 0.549642 | 0.07656142 | 0.0414 | 45.9662
10226 | 14.273056 | 3.2736 | 32.1293 | 1 | 5.4979 | 5.502707 | 30.23 | 0.242886 | 0.6033 | 0.5496183 | 0.07660855 | 0.0414 | 45.9662
10227 | 14.274444 | 3.2736 | 32.1339 | 1 | 5.5013 | 5.503566 | 30.26 | 0.24333 | 0.603 | 0.5495951 | 0.07665465 | 0.0414 | 45.9658
10228 | 14.275833 | 3.2739 | 32.1384 | 1 | 5.4957 | 5.504377 | 30.2 | 0.24259 | 0.6022 | 0.5495724 | 0.076699 | 0.0414 | 45.9662
10229 | 14.277222 | 3.2739 | 32.143 | 1 | 5.499 | 5.505213 | 30.24 | 0.243034 | 0.6023 | 0.5495503 | 0.07680363 | 0.0413 | 45.9658
10230 | 14.278611 | 3.2748 | 32.1475 | 1 | 5.5096 | 5.505985 | 30.36 | 0.244441 | 0.6027 | 0.5495295 | 0.07684879 | 0.0413 | 45.9649
10231 | 14.28 | 3.2748 | 32.1521 | 1 | 5.5013 | 5.506821 | 30.26 | 0.24333 | 0.602 | 0.5495093 | 0.07689161 | 0.0413 | 45.9655
10232 | 14.281389 | 3.2752 | 32.1566 | 1 | 5.5135 | 5.507636 | 30.4 | 0.24496 | 0.6024 | 0.5494901 | 0.07693477 | 0.0413 | 45.9644
10233 | 14.282778 | 3.2752 | 32.1612 | 1 | 5.5074 | 5.508448 | 30.33 | 0.244144 | 0.6023 | 0.5494717 | 0.0769764 | 0.0413 | 45.9648
10234 | 14.284167 | 3.2755 | 32.1657 | 1 | 5.5068 | 5.509296 | 30.33 | 0.24407 | 0.6024 | 0.5494544 | 0.07701777 | 0.0413 | 45.9648
10235 | 14.285556 | 3.2755 | 32.1703 | 1 | 5.5102 | 5.510104 | 30.36 | 0.244515 | 0.6023 | 0.549438 | 0.0770572 | 0.0412 | 45.9644
10236 | 14.286944 | 3.2757 | 32.1748 | 1 | 5.5063 | 5.510959 | 30.32 | 0.243996 | 0.6021 | 0.549422 | 0.07709588 | 0.0412 | 45.9646
10237 | 14.288333 | 3.2757 | 32.1794 | 1 | 5.5079 | 5.511746 | 30.34 | 0.244218 | 0.6015 | 0.5494065 | 0.07713312 | 0.0412 | 45.9644
10238 | 14.289722 | 3.2758 | 32.1839 | 1 | 5.5091 | 5.512601 | 30.35 | 0.244367 | 0.6011 | 0.5493913 | 0.0771699 | 0.0411 | 45.9642
10239 | 14.291111 | 3.2758 | 32.1885 | 1 | 5.513 | 5.513423 | 30.39 | 0.244885 | 0.6014 | 0.5493767 | 0.07727614 | 0.0411 | 45.9638
10240 | 14.2925 | 3.2765 | 32.193 | 1 | 5.5096 | 5.514238 | 30.36 | 0.244441 | 0.6009 | 0.5493623 | 0.07731235 | 0.0411 | 45.964
10241 | 14.293889 | 3.2765 | 32.1976 | 1 | 5.5157 | 5.515076 | 30.42 | 0.245256 | 0.6007 | 0.5493478 | 0.07734801 | 0.041 | 45.9634
10242 | 14.295278 | 3.2766 | 32.2021 | 1 | 5.5196 | 5.515952 | 30.47 | 0.245776 | 0.6012 | 0.5493335 | 0.07738459 | 0.041 | 45.963
10243 | 14.296667 | 3.2766 | 32.2067 | 1 | 5.5168 | 5.516806 | 30.44 | 0.245405 | 0.601 | 0.5493188 | 0.07742053 | 0.041 | 45.9631
10244 | 14.298056 | 3.2766 | 32.2113 | 1 | 5.5168 | 5.517635 | 30.44 | 0.245405 | 0.6009 | 0.5493041 | 0.07745572 | 0.0409 | 45.963
10245 | 14.299444 | 3.2766 | 32.2158 | 1 | 5.5174 | 5.518476 | 30.44 | 0.245479 | 0.6007 | 0.5492892 | 0.07748927 | 0.0408 | 45.9629
10246 | 14.300833 | 3.2765 | 32.2204 | 1 | 5.5185 | 5.519301 | 30.45 | 0.245627 | 0.601 | 0.549274 | 0.07752266 | 0.0408 | 45.9627
10247 | 14.302222 | 3.2765 | 32.2249 | 1 | 5.5202 | 5.520097 | 30.47 | 0.24585 | 0.6007 | 0.549258 | 0.07755411 | 0.0407 | 45.9625
10248 | 14.303611 | 3.2763 | 32.2295 | 1 | 5.5252 | 5.520949 | 30.53 | 0.246518 | 0.601 | 0.5492421 | 0.07758658 | 0.0406 | 45.962
10249 | 14.305 | 3.2763 | 32.234 | 1 | 5.5241 | 5.521772 | 30.52 | 0.24637 | 0.6014 | 0.5492266 | 0.07769502 | 0.0405 | 45.962
10250 | 14.306389 | 3.2766 | 32.2386 | 1 | 5.5307 | 5.522564 | 30.59 | 0.247262 | 0.602 | 0.549211 | 0.0777293 | 0.0405 | 45.9614
10251 | 14.307778 | 3.2766 | 32.2431 | 1 | 5.5324 | 5.523375 | 30.61 | 0.247485 | 0.6026 | 0.5491951 | 0.0777646 | 0.0404 | 45.9612
10252 | 14.309167 | 3.2765 | 32.2477 | 1 | 5.5268 | 5.524216 | 30.55 | 0.246741 | 0.6026 | 0.5491794 | 0.07779963 | 0.0403 | 45.9615
10253 | 14.310556 | 3.2765 | 32.2522 | 1 | 5.5268 | 5.52502 | 30.55 | 0.246741 | 0.6032 | 0.5491639 | 0.07783588 | 0.0403 | 45.9614
10254 | 14.311944 | 3.2762 | 32.2568 | 1 | 5.5296 | 5.525874 | 30.58 | 0.247113 | 0.6033 | 0.5491482 | 0.07787247 | 0.0402 | 45.9611
10255 | 14.313333 | 3.2762 | 32.2613 | 1 | 5.5191 | 5.526711 | 30.46 | 0.245701 | 0.6027 | 0.5491323 | 0.07790721 | 0.0401 | 45.9619
10256 | 14.314722 | 3.2759 | 32.2659 | 1 | 5.5313 | 5.527526 | 30.6 | 0.247336 | 0.6029 | 0.5491163 | 0.07794228 | 0.04 | 45.9608
10257 | 14.316111 | 3.2759 | 32.2704 | 1 | 5.528 | 5.528366 | 30.56 | 0.24689 | 0.603 | 0.5491003 | 0.07797798 | 0.0399 | 45.961
10258 | 14.317778 | 3.2754 | 32.275 | 1 | 5.5357 | 5.529207 | 30.64 | 0.247932 | 0.6035 | 0.5490838 | 0.07801371 | 0.0398 | 45.9606
10259 | 14.319167 | 3.2754 | 32.2795 | 1 | 5.5291 | 5.52999 | 30.57 | 0.247039 | 0.6034 | 0.549067 | 0.07812582 | 0.0397 | 45.9611
10260 | 14.320556 | 3.2756 | 32.2841 | 1 | 5.5335 | 5.530823 | 30.62 | 0.247634 | 0.6041 | 0.5490494 | 0.07816256 | 0.0396 | 45.9606
10261 | 14.321944 | 3.2756 | 32.2886 | 1 | 5.5335 | 5.531657 | 30.62 | 0.247634 | 0.604 | 0.5490319 | 0.07819873 | 0.0395 | 45.9606
10262 | 14.323333 | 3.2753 | 32.2932 | 1 | 5.5346 | 5.532465 | 30.63 | 0.247783 | 0.6039 | 0.5490145 | 0.07823573 | 0.0394 | 45.9604
10263 | 14.324722 | 3.2753 | 32.2977 | 1 | 5.5307 | 5.533264 | 30.59 | 0.247262 | 0.6038 | 0.5489974 | 0.07827306 | 0.0393 | 45.9606
10264 | 14.326111 | 3.275 | 32.3023 | 1 | 5.5418 | 5.534096 | 30.71 | 0.248751 | 0.6044 | 0.5489806 | 0.07831219 | 0.0392 | 45.9596
10265 | 14.3275 | 3.275 | 32.3068 | 1 | 5.5274 | 5.534921 | 30.55 | 0.246816 | 0.6031 | 0.5489635 | 0.07834821 | 0.0391 | 45.9607
10266 | 14.328889 | 3.2746 | 32.3114 | 1 | 5.5324 | 5.535777 | 30.61 | 0.247485 | 0.6028 | 0.5489452 | 0.07838239 | 0.039 | 45.9602
10267 | 14.330278 | 3.2746 | 32.3159 | 1 | 5.5363 | 5.536627 | 30.65 | 0.248006 | 0.6025 | 0.548927 | 0.07841651 | 0.0389 | 45.9598
10268 | 14.331667 | 3.274 | 32.3205 | 1 | 5.5385 | 5.53743 | 30.67 | 0.248304 | 0.6027 | 0.54891 | 0.07845194 | 0.0388 | 45.9595
10269 | 14.333056 | 3.274 | 32.325 | 1 | 5.5413 | 5.53823 | 30.71 | 0.248677 | 0.6029 | 0.5488925 | 0.07855982 | 0.0387 | 45.9592
10270 | 14.334444 | 3.2741 | 32.3296 | 1 | 5.539 | 5.539019 | 30.68 | 0.248379 | 0.6029 | 0.5488751 | 0.07859548 | 0.0386 | 45.9593
10271 | 14.335833 | 3.2741 | 32.3341 | 1 | 5.5435 | 5.539855 | 30.73 | 0.248975 | 0.6038 | 0.5488576 | 0.07863274 | 0.0385 | 45.9589
10272 | 14.337222 | 3.2738 | 32.3387 | 1 | 5.5518 | 5.540688 | 30.82 | 0.250094 | 0.6044 | 0.5488399 | 0.07867103 | 0.0384 | 45.9581
10273 | 14.338611 | 3.2738 | 32.3432 | 1 | 5.5429 | 5.541548 | 30.72 | 0.2489 | 0.6043 | 0.5488218 | 0.07870719 | 0.0382 | 45.9587
10274 | 14.34 | 3.2733 | 32.3478 | 1 | 5.544 | 5.542321 | 30.74 | 0.249049 | 0.6043 | 0.5488041 | 0.07874328 | 0.0381 | 45.9585
10275 | 14.341389 | 3.2733 | 32.3523 | 1 | 5.5429 | 5.543138 | 30.72 | 0.2489 | 0.6041 | 0.5487864 | 0.0787796 | 0.038 | 45.9586
10276 | 14.342778 | 3.2728 | 32.3568 | 1 | 5.5501 | 5.543934 | 30.8 | 0.24987 | 0.6045 | 0.5487684 | 0.07881636 | 0.0379 | 45.9579
10277 | 14.344167 | 3.2728 | 32.3614 | 1 | 5.5451 | 5.544761 | 30.75 | 0.249199 | 0.6046 | 0.5487498 | 0.07885206 | 0.0378 | 45.9582
10278 | 14.345556 | 3.2722 | 32.3659 | 1 | 5.5418 | 5.54561 | 30.71 | 0.248751 | 0.6043 | 0.5487304 | 0.07888691 | 0.0376 | 45.9584
10279 | 14.346944 | 3.2722 | 32.3705 | 1 | 5.5496 | 5.546437 | 30.8 | 0.249795 | 0.6046 | 0.5487107 | 0.0789999 | 0.0375 | 45.9577
10280 | 14.348333 | 3.2722 | 32.375 | 1 | 5.5379 | 5.547229 | 30.67 | 0.24823 | 0.6038 | 0.5486909 | 0.07903359 | 0.0374 | 45.9585
10281 | 14.349722 | 3.2722 | 32.3796 | 1 | 5.5451 | 5.548062 | 30.75 | 0.249199 | 0.6028 | 0.5486709 | 0.07906417 | 0.0373 | 45.9578
10282 | 14.351111 | 3.2717 | 32.3841 | 1 | 5.5562 | 5.548857 | 30.87 | 0.250692 | 0.6036 | 0.5486512 | 0.07909605 | 0.0372 | 45.9569
10283 | 14.3525 | 3.2717 | 32.3887 | 1 | 5.549 | 5.549672 | 30.79 | 0.249721 | 0.6035 | 0.5486312 | 0.07912767 | 0.0371 | 45.9573
10284 | 14.353889 | 3.2711 | 32.3932 | 1 | 5.5545 | 5.550502 | 30.85 | 0.250467 | 0.6036 | 0.5486113 | 0.07915923 | 0.0369 | 45.9568
10285 | 14.355278 | 3.2711 | 32.3978 | 1 | 5.554 | 5.55131 | 30.85 | 0.250393 | 0.6036 | 0.5485911 | 0.07918984 | 0.0368 | 45.9568
10286 | 14.356667 | 3.2703 | 32.4023 | 1 | 5.5462 | 5.552125 | 30.76 | 0.249348 | 0.6034 | 0.5485702 | 0.07921998 | 0.0367 | 45.9573
10287 | 14.358056 | 3.2703 | 32.4068 | 1 | 5.5551 | 5.552943 | 30.86 | 0.250542 | 0.6039 | 0.5485486 | 0.07925163 | 0.0365 | 45.9565
10288 | 14.359444 | 3.2695 | 32.4114 | 1 | 5.5556 | 5.553765 | 30.87 | 0.250617 | 0.604 | 0.5485268 | 0.07928302 | 0.0364 | 45.9564
10289 | 14.360833 | 3.2695 | 32.4159 | 1 | 5.5484 | 5.554559 | 30.79 | 0.249646 | 0.6037 | 0.548505 | 0.07939522 | 0.0362 | 45.9569
10290 | 14.362222 | 3.2693 | 32.4205 | 1 | 5.5595 | 5.555359 | 30.91 | 0.25114 | 0.6039 | 0.548483 | 0.07942624 | 0.0361 | 45.9559
10291 | 14.363611 | 3.2693 | 32.425 | 1 | 5.5529 | 5.556193 | 30.83 | 0.250243 | 0.6035 | 0.5484607 | 0.07945552 | 0.036 | 45.9564
10292 | 14.365 | 3.2686 | 32.4295 | 1 | 5.5507 | 5.556976 | 30.81 | 0.249945 | 0.6031 | 0.5484376 | 0.07948356 | 0.0358 | 45.9565
10293 | 14.366389 | 3.2686 | 32.4341 | 1 | 5.5623 | 5.557798 | 30.94 | 0.251514 | 0.6034 | 0.5484141 | 0.0795131 | 0.0357 | 45.9554
10294 | 14.367778 | 3.2678 | 32.4386 | 1 | 5.5623 | 5.558581 | 30.94 | 0.251514 | 0.6039 | 0.548391 | 0.07954395 | 0.0355 | 45.9553
10295 | 14.369167 | 3.2678 | 32.4432 | 1 | 5.5573 | 5.559374 | 30.88 | 0.250841 | 0.6036 | 0.5483678 | 0.07957297 | 0.0354 | 45.9556
10296 | 14.370556 | 3.2668 | 32.4477 | 1 | 5.5589 | 5.560181 | 30.9 | 0.251065 | 0.6036 | 0.5483439 | 0.07960162 | 0.0352 | 45.9554
10297 | 14.371944 | 3.2668 | 32.4522 | 1 | 5.5589 | 5.560993 | 30.9 | 0.251065 | 0.6036 | 0.54832 | 0.0796307 | 0.0351 | 45.9554
10298 | 14.373333 | 3.2658 | 32.4568 | 1 | 5.5623 | 5.561745 | 30.94 | 0.251514 | 0.6036 | 0.5482961 | 0.07965902 | 0.0349 | 45.955
10299 | 14.375 | 3.2658 | 32.4613 | 1 | 5.5518 | 5.562534 | 30.82 | 0.250094 | 0.6026 | 0.5482722 | 0.07976949 | 0.0347 | 45.9562
10300 | 14.376389 | 3.2654 | 32.4658 | 1 | 5.5623 | 5.563322 | 30.94 | 0.251514 | 0.6027 | 0.5482482 | 0.07979588 | 0.0346 | 45.9553
10301 | 14.377778 | 3.2654 | 32.4704 | 1 | 5.5529 | 5.564113 | 30.83 | 0.250243 | 0.6013 | 0.5482247 | 0.07981975 | 0.0344 | 45.9559
10302 | 14.379167 | 3.2644 | 32.4749 | 1 | 5.5678 | 5.564885 | 31 | 0.252263 | 0.6013 | 0.5482009 | 0.07984219 | 0.0343 | 45.9546
10303 | 14.380556 | 3.2644 | 32.4795 | 1 | 5.5584 | 5.565703 | 30.9 | 0.250991 | 0.6005 | 0.5481774 | 0.07986328 | 0.0341 | 45.9553
10304 | 14.381944 | 3.2633 | 32.484 | 1 | 5.5556 | 5.566398 | 30.87 | 0.250617 | 0.5996 | 0.5481539 | 0.07988235 | 0.0339 | 45.9554
10305 | 14.383333 | 3.2633 | 32.4885 | 1 | 5.5661 | 5.567223 | 30.98 | 0.252038 | 0.5998 | 0.5481306 | 0.07990185 | 0.0337 | 45.9545
10306 | 14.384722 | 3.2621 | 32.4931 | 1 | 5.5705 | 5.567989 | 31.03 | 0.252637 | 0.5997 | 0.5481074 | 0.07992138 | 0.0336 | 45.954
10307 | 14.386111 | 3.2621 | 32.4976 | 1 | 5.5815 | 5.56876 | 31.15 | 0.254137 | 0.6008 | 0.5480838 | 0.07994203 | 0.0334 | 45.9531
10308 | 14.3875 | 3.2608 | 32.5021 | 1 | 5.5678 | 5.569549 | 31 | 0.252263 | 0.6004 | 0.5480603 | 0.0799636 | 0.0332 | 45.9541
10309 | 14.388889 | 3.2608 | 32.5066 | 1 | 5.5645 | 5.57032 | 30.96 | 0.251813 | 0.6001 | 0.5480366 | 0.08006795 | 0.033 | 45.9543
10310 | 14.390278 | 3.2602 | 32.5112 | 1 | 5.5694 | 5.571093 | 31.02 | 0.252487 | 0.5999 | 0.5480125 | 0.08008839 | 0.0328 | 45.9538
10311 | 14.391667 | 3.2602 | 32.5157 | 1 | 5.565 | 5.571861 | 30.97 | 0.251888 | 0.599 | 0.5479877 | 0.0801074 | 0.0327 | 45.9541
10312 | 14.393056 | 3.259 | 32.5202 | 1 | 5.5722 | 5.572612 | 31.05 | 0.252862 | 0.5989 | 0.5479626 | 0.08012576 | 0.0325 | 45.9535
10313 | 14.394444 | 3.259 | 32.5248 | 1 | 5.5716 | 5.573387 | 31.04 | 0.252787 | 0.5984 | 0.5479377 | 0.08014396 | 0.0323 | 45.9534
10314 | 14.395833 | 3.2578 | 32.5293 | 1 | 5.5667 | 5.574132 | 30.99 | 0.252113 | 0.5974 | 0.5479121 | 0.08015946 | 0.0321 | 45.9537
10315 | 14.397222 | 3.2578 | 32.5338 | 1 | 5.5733 | 5.574953 | 31.06 | 0.253012 | 0.597 | 0.5478863 | 0.08017314 | 0.0319 | 45.9531
10316 | 14.398611 | 3.2564 | 32.5383 | 1 | 5.5777 | 5.57572 | 31.11 | 0.253612 | 0.597 | 0.5478605 | 0.08018696 | 0.0317 | 45.9527
10317 | 14.4 | 3.2564 | 32.5429 | 1 | 5.5727 | 5.576489 | 31.06 | 0.252937 | 0.5965 | 0.5478342 | 0.08019974 | 0.0315 | 45.953
10318 | 14.401389 | 3.2549 | 32.5474 | 1 | 5.5749 | 5.577276 | 31.08 | 0.253237 | 0.5965 | 0.5478078 | 0.08021237 | 0.0313 | 45.9527
10319 | 14.402778 | 3.2549 | 32.5519 | 1 | 5.5782 | 5.578019 | 31.12 | 0.253687 | 0.5962 | 0.5477816 | 0.08030886 | 0.0311 | 45.9524
10320 | 14.404167 | 3.2541 | 32.5564 | 1 | 5.581 | 5.578775 | 31.15 | 0.254062 | 0.5965 | 0.547755 | 0.08032136 | 0.031 | 45.9521
10321 | 14.405556 | 3.2541 | 32.5609 | 1 | 5.5854 | 5.579553 | 31.2 | 0.254663 | 0.5977 | 0.547729 | 0.08033665 | 0.0308 | 45.9517
10322 | 14.406944 | 3.2528 | 32.5655 | 1 | 5.5777 | 5.580339 | 31.11 | 0.253612 | 0.5974 | 0.5477032 | 0.08035119 | 0.0306 | 45.9522
10323 | 14.408333 | 3.2528 | 32.57 | 1 | 5.5793 | 5.5811 | 31.13 | 0.253837 | 0.5975 | 0.5476775 | 0.08036618 | 0.0304 | 45.952
10324 | 14.409722 | 3.2514 | 32.5745 | 1 | 5.5793 | 5.581906 | 31.13 | 0.253837 | 0.5974 | 0.5476519 | 0.08038071 | 0.0302 | 45.9519
10325 | 14.411111 | 3.2514 | 32.579 | 1 | 5.5771 | 5.582709 | 31.1 | 0.253537 | 0.597 | 0.5476261 | 0.08039362 | 0.03 | 45.9521
10326 | 14.4125 | 3.2499 | 32.5835 | 1 | 5.5898 | 5.583498 | 31.25 | 0.255264 | 0.5975 | 0.5476 | 0.08040736 | 0.0298 | 45.9509
10327 | 14.413889 | 3.2499 | 32.588 | 1 | 5.5777 | 5.584268 | 31.11 | 0.253612 | 0.5968 | 0.5475735 | 0.08041898 | 0.0296 | 45.9519
10328 | 14.415278 | 3.2483 | 32.5926 | 1 | 5.5854 | 5.585015 | 31.2 | 0.254663 | 0.5969 | 0.5475464 | 0.08043114 | 0.0293 | 45.9511
10329 | 14.416667 | 3.2483 | 32.5971 | 1 | 5.5925 | 5.585777 | 31.28 | 0.25564 | 0.5975 | 0.5475191 | 0.08052999 | 0.0291 | 45.9505
10330 | 14.418056 | 3.2474 | 32.6016 | 1 | 5.5892 | 5.586546 | 31.24 | 0.255189 | 0.5972 | 0.5474919 | 0.08054261 | 0.029 | 45.9507
10331 | 14.419444 | 3.2474 | 32.6061 | 1 | 5.587 | 5.587326 | 31.21 | 0.254888 | 0.5969 | 0.5474647 | 0.08055439 | 0.0288 | 45.9508
10332 | 14.420833 | 3.246 | 32.6106 | 1 | 5.5821 | 5.588133 | 31.16 | 0.254212 | 0.5961 | 0.5474373 | 0.08056464 | 0.0286 | 45.9511
10333 | 14.422222 | 3.246 | 32.6151 | 1 | 5.5892 | 5.588924 | 31.24 | 0.255189 | 0.5963 | 0.5474105 | 0.08057582 | 0.0284 | 45.9505
10334 | 14.423611 | 3.2445 | 32.6196 | 1 | 5.5931 | 5.589684 | 31.28 | 0.255715 | 0.5966 | 0.5473833 | 0.08058754 | 0.0282 | 45.9501
10335 | 14.425 | 3.2445 | 32.6241 | 1 | 5.5914 | 5.590417 | 31.26 | 0.255489 | 0.5968 | 0.5473562 | 0.08060047 | 0.028 | 45.9502
10336 | 14.426389 | 3.243 | 32.6286 | 1 | 5.6002 | 5.591178 | 31.36 | 0.256694 | 0.5975 | 0.5473285 | 0.08061423 | 0.0277 | 45.9494
10337 | 14.427778 | 3.243 | 32.6331 | 1 | 5.5936 | 5.591954 | 31.29 | 0.25579 | 0.5977 | 0.5473004 | 0.08062901 | 0.0275 | 45.9498
10338 | 14.429167 | 3.2414 | 32.6376 | 1 | 5.5903 | 5.592753 | 31.25 | 0.255339 | 0.5976 | 0.5472717 | 0.08064227 | 0.0273 | 45.9501
10339 | 14.430556 | 3.2414 | 32.6421 | 1 | 5.5909 | 5.593531 | 31.26 | 0.255414 | 0.5973 | 0.5472429 | 0.0807396 | 0.0271 | 45.9499
10340 | 14.432222 | 3.2405 | 32.6466 | 1 | 5.5925 | 5.594292 | 31.28 | 0.25564 | 0.5969 | 0.5472138 | 0.08075136 | 0.0269 | 45.9501
10341 | 14.433611 | 3.2405 | 32.6511 | 1 | 5.6018 | 5.595028 | 31.38 | 0.25692 | 0.5974 | 0.5471849 | 0.08076278 | 0.0267 | 45.9493
10342 | 14.435 | 3.2391 | 32.6556 | 1 | 5.5991 | 5.595812 | 31.35 | 0.256543 | 0.5975 | 0.5471569 | 0.08077473 | 0.0265 | 45.9494
10343 | 14.436389 | 3.2391 | 32.6601 | 1 | 5.5963 | 5.596586 | 31.32 | 0.256167 | 0.5974 | 0.5471278 | 0.08078701 | 0.0263 | 45.9496
10344 | 14.437778 | 3.2377 | 32.6646 | 1 | 5.6046 | 5.597384 | 31.41 | 0.257296 | 0.5979 | 0.547099 | 0.08080061 | 0.0261 | 45.9489
10345 | 14.439167 | 3.2377 | 32.6691 | 1 | 5.5991 | 5.598153 | 31.35 | 0.256543 | 0.5979 | 0.5470699 | 0.08081543 | 0.0259 | 45.9493
10346 | 14.440556 | 3.2362 | 32.6736 | 1 | 5.598 | 5.598945 | 31.34 | 0.256392 | 0.5977 | 0.5470408 | 0.0808298 | 0.0257 | 45.9493
10347 | 14.441944 | 3.2362 | 32.6781 | 1 | 5.6095 | 5.599684 | 31.47 | 0.257975 | 0.5983 | 0.5470116 | 0.08084383 | 0.0255 | 45.9482
10348 | 14.443333 | 3.2348 | 32.6826 | 1 | 5.604 | 5.600447 | 31.4 | 0.257221 | 0.5982 | 0.5469823 | 0.0808581 | 0.0253 | 45.9486
10349 | 14.444722 | 3.2348 | 32.6871 | 1 | 5.6018 | 5.601232 | 31.38 | 0.25692 | 0.598 | 0.5469525 | 0.08095554 | 0.0251 | 45.9488
10350 | 14.446111 | 3.234 | 32.6916 | 1 | 5.6073 | 5.601993 | 31.44 | 0.257673 | 0.5982 | 0.5469223 | 0.08096968 | 0.025 | 45.9482
10351 | 14.4475 | 3.234 | 32.6961 | 1 | 5.6007 | 5.602748 | 31.37 | 0.256769 | 0.5978 | 0.5468921 | 0.0809823 | 0.0248 | 45.9487
10352 | 14.448889 | 3.2328 | 32.7006 | 1 | 5.6128 | 5.603531 | 31.5 | 0.258428 | 0.5981 | 0.5468621 | 0.08099555 | 0.0246 | 45.9476
10353 | 14.450278 | 3.2328 | 32.7051 | 1 | 5.6106 | 5.604293 | 31.48 | 0.258126 | 0.5979 | 0.5468321 | 0.08100865 | 0.0244 | 45.9478
10354 | 14.451667 | 3.2314 | 32.7096 | 1 | 5.6002 | 5.60503 | 31.36 | 0.256694 | 0.5973 | 0.5468017 | 0.0810213 | 0.0243 | 45.9486
10355 | 14.453056 | 3.2314 | 32.7141 | 1 | 5.6144 | 5.605754 | 31.52 | 0.258654 | 0.598 | 0.546772 | 0.08103498 | 0.0241 | 45.9473
10356 | 14.454444 | 3.2301 | 32.7185 | 1 | 5.5991 | 5.606528 | 31.35 | 0.256543 | 0.5973 | 0.5467431 | 0.0810488 | 0.0239 | 45.9486
10357 | 14.455833 | 3.2301 | 32.723 | 1 | 5.6073 | 5.607288 | 31.44 | 0.257673 | 0.5971 | 0.5467148 | 0.0810616 | 0.0237 | 45.9478
10358 | 14.457222 | 3.2287 | 32.7275 | 1 | 5.6062 | 5.608086 | 31.43 | 0.257523 | 0.5969 | 0.5466866 | 0.08107493 | 0.0235 | 45.9478
10359 | 14.458611 | 3.2287 | 32.732 | 1 | 5.6106 | 5.608876 | 31.48 | 0.258126 | 0.5966 | 0.5466581 | 0.08116664 | 0.0233 | 45.9474
10360 | 14.46 | 3.2279 | 32.7365 | 1 | 5.6106 | 5.609634 | 31.48 | 0.258126 | 0.5967 | 0.54663 | 0.08117946 | 0.0231 | 45.9473
10361 | 14.461389 | 3.2279 | 32.741 | 1 | 5.6111 | 5.610393 | 31.48 | 0.258202 | 0.5962 | 0.5466016 | 0.08119136 | 0.023 | 45.9472
10362 | 14.462778 | 3.2267 | 32.7455 | 1 | 5.61 | 5.611094 | 31.47 | 0.258051 | 0.5959 | 0.5465736 | 0.08120331 | 0.0228 | 45.9473
10363 | 14.464167 | 3.2267 | 32.7499 | 1 | 5.6117 | 5.611845 | 31.49 | 0.258277 | 0.5957 | 0.5465458 | 0.08121492 | 0.0226 | 45.9471
10364 | 14.465556 | 3.2253 | 32.7544 | 1 | 5.6073 | 5.612583 | 31.44 | 0.257673 | 0.5952 | 0.5465184 | 0.08122571 | 0.0224 | 45.9474
10365 | 14.466944 | 3.2253 | 32.7589 | 1 | 5.6204 | 5.613324 | 31.59 | 0.259486 | 0.5958 | 0.5464909 | 0.08123636 | 0.0222 | 45.9462
10366 | 14.468333 | 3.224 | 32.7634 | 1 | 5.6259 | 5.614073 | 31.65 | 0.260242 | 0.5967 | 0.5464636 | 0.08124842 | 0.022 | 45.9457
10367 | 14.469722 | 3.224 | 32.7679 | 1 | 5.6095 | 5.614806 | 31.47 | 0.257975 | 0.596 | 0.5464365 | 0.08125996 | 0.0218 | 45.947
10368 | 14.471111 | 3.2225 | 32.7723 | 1 | 5.628 | 5.61558 | 31.67 | 0.260545 | 0.5965 | 0.5464097 | 0.08127222 | 0.0216 | 45.9454
10369 | 14.4725 | 3.2225 | 32.7768 | 1 | 5.61 | 5.61632 | 31.47 | 0.258051 | 0.5955 | 0.5463835 | 0.08136075 | 0.0214 | 45.9469
10370 | 14.473889 | 3.2216 | 32.7813 | 1 | 5.61 | 5.617078 | 31.47 | 0.258051 | 0.5945 | 0.5463572 | 0.081369 | 0.0213 | 45.9468
10371 | 14.475278 | 3.2216 | 32.7858 | 1 | 5.6182 | 5.617796 | 31.56 | 0.259183 | 0.5945 | 0.5463305 | 0.08137809 | 0.0211 | 45.9461
10372 | 14.476667 | 3.2203 | 32.7902 | 1 | 5.6324 | 5.61856 | 31.72 | 0.26115 | 0.5951 | 0.546304 | 0.0813886 | 0.0209 | 45.9448
10373 | 14.478056 | 3.2203 | 32.7947 | 1 | 5.6351 | 5.619304 | 31.75 | 0.261529 | 0.5961 | 0.5462778 | 0.08140073 | 0.0207 | 45.9445
10374 | 14.479444 | 3.219 | 32.7992 | 1 | 5.6171 | 5.620062 | 31.55 | 0.259032 | 0.5957 | 0.5462514 | 0.08141242 | 0.0206 | 45.946
10375 | 14.480833 | 3.219 | 32.8037 | 1 | 5.6204 | 5.620757 | 31.59 | 0.259486 | 0.5951 | 0.5462255 | 0.08142378 | 0.0204 | 45.9457
10376 | 14.482222 | 3.2176 | 32.8081 | 1 | 5.6329 | 5.62154 | 31.73 | 0.261226 | 0.5957 | 0.5461995 | 0.08143696 | 0.0202 | 45.9446
10377 | 14.483611 | 3.2176 | 32.8126 | 1 | 5.6313 | 5.622277 | 31.71 | 0.260999 | 0.5958 | 0.5461737 | 0.08145126 | 0.02 | 45.9447
10378 | 14.485 | 3.2162 | 32.8171 | 1 | 5.627 | 5.623017 | 31.66 | 0.260393 | 0.5961 | 0.5461485 | 0.08146572 | 0.0198 | 45.945
10379 | 14.486389 | 3.2162 | 32.8215 | 1 | 5.621 | 5.623762 | 31.6 | 0.259561 | 0.5958 | 0.5461231 | 0.08155059 | 0.0196 | 45.9454
10380 | 14.487778 | 3.2154 | 32.826 | 1 | 5.621 | 5.624512 | 31.6 | 0.259561 | 0.5948 | 0.546098 | 0.0815624 | 0.0194 | 45.9454
10381 | 14.489444 | 3.2154 | 32.8305 | 1 | 5.6346 | 5.625275 | 31.75 | 0.261453 | 0.5946 | 0.5460729 | 0.0815734 | 0.0193 | 45.9446
10382 | 14.490833 | 3.2142 | 32.8349 | 1 | 5.627 | 5.625981 | 31.66 | 0.260393 | 0.5939 | 0.5460479 | 0.08158348 | 0.0191 | 45.9452
10383 | 14.492222 | 3.2142 | 32.8394 | 1 | 5.6226 | 5.626736 | 31.61 | 0.259788 | 0.5925 | 0.5460234 | 0.08159051 | 0.0189 | 45.9455
10384 | 14.493611 | 3.2129 | 32.8439 | 1 | 5.628 | 5.627448 | 31.67 | 0.260545 | 0.5921 | 0.5459993 | 0.08159654 | 0.0188 | 45.945
10385 | 14.495 | 3.2129 | 32.8483 | 1 | 5.6346 | 5.628189 | 31.75 | 0.261453 | 0.5918 | 0.5459756 | 0.08160224 | 0.0186 | 45.9444
10386 | 14.496389 | 3.2116 | 32.8528 | 1 | 5.6313 | 5.628956 | 31.71 | 0.260999 | 0.5917 | 0.5459521 | 0.0816082 | 0.0184 | 45.9446
10387 | 14.497778 | 3.2116 | 32.8572 | 1 | 5.6389 | 5.629672 | 31.8 | 0.26206 | 0.5918 | 0.5459289 | 0.08161579 | 0.0182 | 45.9439
10388 | 14.499167 | 3.2102 | 32.8617 | 1 | 5.6389 | 5.630402 | 31.8 | 0.26206 | 0.5919 | 0.5459063 | 0.08162374 | 0.018 | 45.9439
10389 | 14.500556 | 3.2102 | 32.8662 | 1 | 5.64 | 5.631177 | 31.81 | 0.262212 | 0.5923 | 0.5458839 | 0.08169897 | 0.0179 | 45.9437
10390 | 14.501944 | 3.2094 | 32.8706 | 1 | 5.6308 | 5.631942 | 31.71 | 0.260923 | 0.5915 | 0.5458616 | 0.08170604 | 0.0177 | 45.9445
10391 | 14.503333 | 3.2094 | 32.8751 | 1 | 5.6335 | 5.632674 | 31.74 | 0.261302 | 0.5909 | 0.5458395 | 0.08171289 | 0.0176 | 45.9442
10392 | 14.504722 | 3.2082 | 32.8795 | 1 | 5.6335 | 5.633409 | 31.74 | 0.261302 | 0.5899 | 0.5458174 | 0.08171865 | 0.0174 | 45.9441
10393 | 14.506111 | 3.2082 | 32.884 | 1 | 5.6335 | 5.634133 | 31.74 | 0.261302 | 0.5897 | 0.5457951 | 0.08172458 | 0.0172 | 45.9441
10394 | 14.5075 | 3.207 | 32.8884 | 1 | 5.6368 | 5.634874 | 31.77 | 0.261757 | 0.5894 | 0.5457729 | 0.0817302 | 0.0171 | 45.9438
10395 | 14.508889 | 3.207 | 32.8929 | 1 | 5.6438 | 5.635611 | 31.85 | 0.262743 | 0.5892 | 0.5457515 | 0.08173512 | 0.0169 | 45.9431
10396 | 14.510278 | 3.2057 | 32.8974 | 1 | 5.6395 | 5.636373 | 31.8 | 0.262136 | 0.589 | 0.5457302 | 0.08173992 | 0.0168 | 45.9434
10397 | 14.511667 | 3.2057 | 32.9018 | 1 | 5.6476 | 5.637086 | 31.9 | 0.263274 | 0.5899 | 0.5457089 | 0.08174626 | 0.0166 | 45.9427
10398 | 14.513056 | 3.2045 | 32.9063 | 1 | 5.6422 | 5.637816 | 31.83 | 0.262515 | 0.5899 | 0.5456877 | 0.08175267 | 0.0164 | 45.9431
10399 | 14.514444 | 3.2045 | 32.9107 | 1 | 5.6433 | 5.63855 | 31.85 | 0.262667 | 0.5897 | 0.545667 | 0.08181947 | 0.0163 | 45.943
10400 | 14.515833 | 3.2038 | 32.9152 | 1 | 5.6438 | 5.63929 | 31.85 | 0.262743 | 0.5898 | 0.5456464 | 0.0818256 | 0.0161 | 45.9429
10401 | 14.517222 | 3.2038 | 32.9196 | 1 | 5.6433 | 5.640024 | 31.85 | 0.262667 | 0.5895 | 0.5456263 | 0.08183161 | 0.016 | 45.9429
10402 | 14.518611 | 3.2028 | 32.9241 | 1 | 5.6465 | 5.640743 | 31.88 | 0.263122 | 0.589 | 0.5456051 | 0.08183693 | 0.0159 | 45.9426
10403 | 14.52 | 3.2028 | 32.9285 | 1 | 5.6498 | 5.641454 | 31.92 | 0.263578 | 0.5894 | 0.5455847 | 0.08184252 | 0.0157 | 45.9423
10404 | 14.521389 | 3.2017 | 32.933 | 1 | 5.6427 | 5.642152 | 31.84 | 0.262591 | 0.5885 | 0.5455643 | 0.08184663 | 0.0156 | 45.9428
10405 | 14.522778 | 3.2017 | 32.9374 | 1 | 5.6509 | 5.642846 | 31.93 | 0.26373 | 0.5883 | 0.5455439 | 0.08185093 | 0.0154 | 45.9421
10406 | 14.524167 | 3.2006 | 32.9418 | 1 | 5.6444 | 5.643568 | 31.86 | 0.262819 | 0.5878 | 0.5455234 | 0.08185462 | 0.0153 | 45.9426
10407 | 14.525556 | 3.2006 | 32.9463 | 1 | 5.6471 | 5.644288 | 31.89 | 0.263198 | 0.5871 | 0.5455031 | 0.08185684 | 0.0151 | 45.9423
10408 | 14.526944 | 3.1994 | 32.9507 | 1 | 5.6433 | 5.645028 | 31.85 | 0.262667 | 0.5861 | 0.545483 | 0.0818577 | 0.015 | 45.9426
10409 | 14.528333 | 3.1994 | 32.9552 | 1 | 5.6465 | 5.645763 | 31.88 | 0.263122 | 0.5853 | 0.545463 | 0.0819132 | 0.0148 | 45.9423
10410 | 14.529722 | 3.1986 | 32.9596 | 1 | 5.6455 | 5.646494 | 31.87 | 0.262971 | 0.5845 | 0.5454432 | 0.08191087 | 0.0147 | 45.9424
10411 | 14.531111 | 3.1986 | 32.9641 | 1 | 5.6455 | 5.647233 | 31.87 | 0.262971 | 0.5839 | 0.5454241 | 0.08190708 | 0.0146 | 45.9423
10412 | 14.5325 | 3.1976 | 32.9685 | 1 | 5.6628 | 5.647966 | 32.07 | 0.265404 | 0.5844 | 0.5454054 | 0.08190406 | 0.0145 | 45.9408
10413 | 14.533889 | 3.1976 | 32.973 | 1 | 5.6531 | 5.64863 | 31.96 | 0.264034 | 0.5843 | 0.5453866 | 0.08190005 | 0.0143 | 45.9416
10414 | 14.535278 | 3.1964 | 32.9774 | 1 | 5.6433 | 5.649332 | 31.85 | 0.262667 | 0.5837 | 0.5453677 | 0.08189546 | 0.0142 | 45.9424
10415 | 14.536667 | 3.1964 | 32.9818 | 1 | 5.6525 | 5.650049 | 31.95 | 0.263958 | 0.5834 | 0.5453487 | 0.08189115 | 0.014 | 45.9416
10416 | 14.538056 | 3.1952 | 32.9863 | 1 | 5.6514 | 5.650798 | 31.94 | 0.263806 | 0.5829 | 0.54533 | 0.08188616 | 0.0139 | 45.9416
10417 | 14.539444 | 3.1952 | 32.9907 | 1 | 5.6617 | 5.651511 | 32.06 | 0.265252 | 0.5832 | 0.545311 | 0.08188252 | 0.0137 | 45.9407
10418 | 14.540833 | 3.194 | 32.9951 | 1 | 5.6634 | 5.652211 | 32.07 | 0.26548 | 0.5838 | 0.5452919 | 0.08188073 | 0.0136 | 45.9405
10419 | 14.542222 | 3.194 | 32.9996 | 1 | 5.6531 | 5.652912 | 31.96 | 0.264034 | 0.5829 | 0.5452728 | 0.08192906 | 0.0135 | 45.9413
10420 | 14.543611 | 3.1931 | 33.004 | 1 | 5.6465 | 5.653607 | 31.88 | 0.263122 | 0.5814 | 0.5452541 | 0.08192255 | 0.0133 | 45.9419
10421 | 14.545 | 3.1931 | 33.0085 | 1 | 5.6569 | 5.654293 | 32 | 0.264567 | 0.581 | 0.5452354 | 0.08191526 | 0.0132 | 45.9409
10422 | 14.546667 | 3.192 | 33.0129 | 1 | 5.6541 | 5.65502 | 31.97 | 0.264186 | 0.5804 | 0.5452171 | 0.08190739 | 0.0131 | 45.9415
10423 | 14.548056 | 3.192 | 33.0173 | 1 | 5.6634 | 5.655758 | 32.07 | 0.26548 | 0.5804 | 0.5451992 | 0.08190001 | 0.0129 | 45.9407
10424 | 14.549444 | 3.1908 | 33.0218 | 1 | 5.6563 | 5.656539 | 31.99 | 0.264491 | 0.5795 | 0.5451817 | 0.08189157 | 0.0128 | 45.9413
10425 | 14.550833 | 3.1908 | 33.0262 | 1 | 5.6536 | 5.657386 | 31.96 | 0.26411 | 0.5787 | 0.5451642 | 0.08188216 | 0.0126 | 45.9415
10426 | 14.552222 | 3.1894 | 33.0306 | 1 | 5.6536 | 5.658176 | 31.96 | 0.26411 | 0.5779 | 0.5451466 | 0.08187131 | 0.0125 | 45.9415
10427 | 14.553611 | 3.1894 | 33.035 | 1 | 5.659 | 5.658963 | 32.02 | 0.264871 | 0.5771 | 0.5451289 | 0.0818594 | 0.0123 | 45.941
10428 | 14.555 | 3.1879 | 33.0395 | 1 | 5.6536 | 5.659725 | 31.96 | 0.26411 | 0.5758 | 0.5451113 | 0.08184538 | 0.0121 | 45.9414
10429 | 14.556389 | 3.1879 | 33.0439 | 1 | 5.6693 | 5.660524 | 32.14 | 0.266319 | 0.5755 | 0.5450944 | 0.08187559 | 0.012 | 45.94
10430 | 14.557778 | 3.1867 | 33.0483 | 1 | 5.6531 | 5.661291 | 31.96 | 0.264034 | 0.5748 | 0.5450775 | 0.08185959 | 0.0118 | 45.9414
10431 | 14.559167 | 3.1867 | 33.0528 | 1 | 5.6601 | 5.662078 | 32.04 | 0.265023 | 0.5742 | 0.5450605 | 0.0818442 | 0.0116 | 45.9407
10432 | 14.560556 | 3.1852 | 33.0572 | 1 | 5.6688 | 5.662851 | 32.13 | 0.266242 | 0.5741 | 0.5450436 | 0.08183008 | 0.0115 | 45.9399
10433 | 14.561944 | 3.1852 | 33.0616 | 1 | 5.6655 | 5.663643 | 32.1 | 0.265785 | 0.5735 | 0.5450264 | 0.08181599 | 0.0113 | 45.9402
10434 | 14.563333 | 3.1836 | 33.066 | 1 | 5.6661 | 5.664373 | 32.1 | 0.265861 | 0.5731 | 0.5450096 | 0.08180134 | 0.0111 | 45.9401
10435 | 14.564722 | 3.1836 | 33.0705 | 1 | 5.6644 | 5.665125 | 32.09 | 0.265633 | 0.5727 | 0.5449931 | 0.08178613 | 0.0109 | 45.9402
10436 | 14.566111 | 3.1819 | 33.0749 | 1 | 5.6666 | 5.665919 | 32.11 | 0.265937 | 0.5723 | 0.5449757 | 0.08177076 | 0.0107 | 45.94
10437 | 14.5675 | 3.1819 | 33.0793 | 1 | 5.672 | 5.666667 | 32.17 | 0.2667 | 0.5718 | 0.5449582 | 0.08175415 | 0.0105 | 45.9395
10438 | 14.568889 | 3.1801 | 33.0837 | 1 | 5.6699 | 5.667423 | 32.15 | 0.266395 | 0.5714 | 0.5449416 | 0.08173796 | 0.0103 | 45.9397
10439 | 14.570278 | 3.1801 | 33.0881 | 1 | 5.678 | 5.668176 | 32.24 | 0.26754 | 0.5717 | 0.5449253 | 0.08175424 | 0.0101 | 45.939
10440 | 14.571667 | 3.1784 | 33.0925 | 1 | 5.6682 | 5.668939 | 32.13 | 0.266166 | 0.5711 | 0.5449091 | 0.08173745 | 0.0099 | 45.9398
10441 | 14.573056 | 3.1784 | 33.097 | 1 | 5.6644 | 5.669697 | 32.09 | 0.265633 | 0.57 | 0.5448936 | 0.08171857 | 0.0097 | 45.94
10442 | 14.574444 | 3.1765 | 33.1014 | 1 | 5.6666 | 5.670451 | 32.11 | 0.265937 | 0.5692 | 0.5448777 | 0.08169866 | 0.0095 | 45.9398
10443 | 14.575833 | 3.1765 | 33.1058 | 1 | 5.6699 | 5.671198 | 32.15 | 0.266395 | 0.5688 | 0.5448618 | 0.08167918 | 0.0093 | 45.9395
10444 | 14.577222 | 3.1745 | 33.1102 | 1 | 5.678 | 5.671968 | 32.24 | 0.26754 | 0.5689 | 0.5448463 | 0.0816603 | 0.0091 | 45.9388
10445 | 14.578611 | 3.1745 | 33.1146 | 1 | 5.6688 | 5.67275 | 32.13 | 0.266242 | 0.5682 | 0.5448308 | 0.08164031 | 0.0088 | 45.9396
10446 | 14.58 | 3.1724 | 33.119 | 1 | 5.6655 | 5.673513 | 32.1 | 0.265785 | 0.5672 | 0.5448152 | 0.0816192 | 0.0086 | 45.9398
10447 | 14.581389 | 3.1724 | 33.1234 | 1 | 5.6736 | 5.674252 | 32.19 | 0.266929 | 0.5668 | 0.5447998 | 0.08159628 | 0.0083 | 45.9391
10448 | 14.582778 | 3.17 | 33.1278 | 1 | 5.6774 | 5.674981 | 32.23 | 0.267463 | 0.5664 | 0.5447846 | 0.08157244 | 0.0081 | 45.9388
10449 | 14.584167 | 3.17 | 33.1322 | 1 | 5.6769 | 5.675731 | 32.23 | 0.267387 | 0.566 | 0.54477 | 0.08157565 | 0.0078 | 45.9388
10450 | 14.585556 | 3.1679 | 33.1366 | 1 | 5.6834 | 5.676465 | 32.3 | 0.268304 | 0.566 | 0.5447548 | 0.08155105 | 0.0076 | 45.9382
10451 | 14.586944 | 3.1679 | 33.141 | 1 | 5.6753 | 5.677213 | 32.21 | 0.267158 | 0.5655 | 0.5447399 | 0.08152494 | 0.0073 | 45.9389
10452 | 14.588333 | 3.1655 | 33.1454 | 1 | 5.6763 | 5.677936 | 32.22 | 0.26731 | 0.5648 | 0.5447253 | 0.0814979 | 0.007 | 45.9388
10453 | 14.589722 | 3.1655 | 33.1498 | 1 | 5.6758 | 5.67866 | 32.21 | 0.267234 | 0.5638 | 0.5447108 | 0.08146917 | 0.0068 | 45.9388
10454 | 14.591111 | 3.1629 | 33.1542 | 1 | 5.6812 | 5.679397 | 32.28 | 0.267998 | 0.5632 | 0.5446962 | 0.08143981 | 0.0065 | 45.9383
10455 | 14.5925 | 3.1629 | 33.1586 | 1 | 5.678 | 5.680142 | 32.24 | 0.26754 | 0.5626 | 0.544682 | 0.08140972 | 0.0062 | 45.9386
10456 | 14.593889 | 3.1601 | 33.163 | 1 | 5.6753 | 5.680882 | 32.21 | 0.267158 | 0.5618 | 0.5446681 | 0.08137785 | 0.0059 | 45.9388
10457 | 14.595278 | 3.1601 | 33.1674 | 1 | 5.6753 | 5.681605 | 32.21 | 0.267158 | 0.5606 | 0.5446547 | 0.08134399 | 0.0056 | 45.9388
10458 | 14.596667 | 3.1572 | 33.1718 | 1 | 5.672 | 5.682269 | 32.17 | 0.2667 | 0.5597 | 0.5446417 | 0.08130932 | 0.0053 | 45.939
10459 | 14.598056 | 3.1572 | 33.1762 | 1 | 5.6904 | 5.682965 | 32.38 | 0.269298 | 0.5598 | 0.5446286 | 0.08129868 | 0.0049 | 45.9374
10460 | 14.599444 | 3.1544 | 33.1805 | 1 | 5.6758 | 5.683605 | 32.21 | 0.267234 | 0.5584 | 0.5446152 | 0.08126153 | 0.0046 | 45.9387
10461 | 14.600833 | 3.1544 | 33.1849 | 1 | 5.6758 | 5.684282 | 32.21 | 0.267234 | 0.557 | 0.544602 | 0.08122261 | 0.0043 | 45.9387
10462 | 14.602222 | 3.1513 | 33.1893 | 1 | 5.6812 | 5.684967 | 32.28 | 0.267998 | 0.5561 | 0.5445893 | 0.08118162 | 0.004 | 45.9382
10463 | 14.603611 | 3.1513 | 33.1937 | 1 | 5.6839 | 5.68564 | 32.31 | 0.26838 | 0.5558 | 0.5445764 | 0.08114059 | 0.0036 | 45.938
10464 | 14.605278 | 3.1481 | 33.1981 | 1 | 5.6904 | 5.686311 | 32.38 | 0.269298 | 0.5551 | 0.5445637 | 0.08109972 | 0.0033 | 45.9378
10465 | 14.606667 | 3.1481 | 33.2024 | 1 | 5.6807 | 5.686989 | 32.27 | 0.267921 | 0.5541 | 0.5445514 | 0.08105679 | 0.0029 | 45.9386
10466 | 14.608056 | 3.1446 | 33.2068 | 1 | 5.6834 | 5.687685 | 32.3 | 0.268304 | 0.553 | 0.5445394 | 0.08101219 | 0.0026 | 45.9384
10467 | 14.609444 | 3.1446 | 33.2112 | 1 | 5.6785 | 5.688343 | 32.25 | 0.267616 | 0.552 | 0.5445277 | 0.08096583 | 0.0022 | 45.9388
10468 | 14.610833 | 3.141 | 33.2155 | 1 | 5.6871 | 5.689033 | 32.34 | 0.268839 | 0.551 | 0.544516 | 0.08091818 | 0.0018 | 45.9381
10469 | 14.612222 | 3.141 | 33.2199 | 1 | 5.6947 | 5.689708 | 32.43 | 0.26991 | 0.5507 | 0.5445042 | 0.08088677 | 0.0014 | 45.9374
10470 | 14.613611 | 3.1373 | 33.2242 | 1 | 5.6834 | 5.690371 | 32.3 | 0.268304 | 0.5496 | 0.5444927 | 0.0808365 | 0.001 | 45.9384
10471 | 14.615 | 3.1373 | 33.2286 | 1 | 5.6941 | 5.691096 | 32.42 | 0.269834 | 0.5495 | 0.5444812 | 0.08078591 | 0.0006 | 45.9374
10472 | 14.616389 | 3.1336 | 33.233 | 1 | 5.6898 | 5.691764 | 32.37 | 0.269221 | 0.549 | 0.5444693 | 0.08073463 | 0.0002 | 45.9378
10473 | 14.617778 | 3.1336 | 33.2373 | 1 | 5.7011 | 5.692433 | 32.5 | 0.27083 | 0.5489 | 0.5444571 | 0.08068381 | -0.0002 | 45.9368
10474 | 14.619167 | 3.1296 | 33.2417 | 1 | 5.6909 | 5.693137 | 32.39 | 0.269374 | 0.5484 | 0.5444455 | 0.08063181 | -0.0006 | 45.9377
10475 | 14.620556 | 3.1296 | 33.246 | 1 | 5.6947 | 5.693801 | 32.43 | 0.26991 | 0.5481 | 0.5444338 | 0.08057883 | -0.0011 | 45.9374
10476 | 14.621944 | 3.1255 | 33.2503 | 1 | 5.699 | 5.694468 | 32.48 | 0.270523 | 0.5478 | 0.5444223 | 0.08052495 | -0.0015 | 45.9371
10477 | 14.623333 | 3.1255 | 33.2547 | 1 | 5.706 | 5.695129 | 32.56 | 0.27152 | 0.548 | 0.5444105 | 0.08047184 | -0.0019 | 45.9364
10478 | 14.624722 | 3.1212 | 33.259 | 1 | 5.7028 | 5.695798 | 32.52 | 0.27106 | 0.5484 | 0.5443984 | 0.08041918 | -0.0024 | 45.9367
10479 | 14.626111 | 3.1212 | 33.2634 | 1 | 5.6915 | 5.696478 | 32.39 | 0.269451 | 0.5472 | 0.5443867 | 0.08038196 | -0.0029 | 45.9377
10480 | 14.6275 | 3.117 | 33.2677 | 1 | 5.692 | 5.697163 | 32.4 | 0.269528 | 0.5467 | 0.5443748 | 0.08032612 | -0.0033 | 45.9377
10481 | 14.628889 | 3.117 | 33.272 | 1 | 5.6947 | 5.697836 | 32.43 | 0.26991 | 0.5459 | 0.5443633 | 0.08026891 | -0.0038 | 45.9375
10482 | 14.630278 | 3.1126 | 33.2763 | 1 | 5.6958 | 5.698499 | 32.44 | 0.270064 | 0.5451 | 0.5443519 | 0.08020975 | -0.0042 | 45.9374
10483 | 14.631667 | 3.1126 | 33.2807 | 1 | 5.6958 | 5.699175 | 32.44 | 0.270064 | 0.5444 | 0.5443407 | 0.08014913 | -0.0047 | 45.9374
10484 | 14.633056 | 3.108 | 33.285 | 1 | 5.7001 | 5.699837 | 32.49 | 0.270677 | 0.5438 | 0.54433 | 0.08008705 | -0.0052 | 45.937
10485 | 14.634444 | 3.108 | 33.2893 | 1 | 5.6968 | 5.700505 | 32.45 | 0.270217 | 0.5429 | 0.5443194 | 0.08002312 | -0.0057 | 45.9373
10486 | 14.635833 | 3.1033 | 33.2936 | 1 | 5.713 | 5.701164 | 32.64 | 0.272519 | 0.5435 | 0.544309 | 0.07996015 | -0.0062 | 45.9359
10487 | 14.637222 | 3.1033 | 33.2979 | 1 | 5.7017 | 5.701844 | 32.51 | 0.270907 | 0.5427 | 0.5442986 | 0.07989523 | -0.0067 | 45.937
10488 | 14.638611 | 3.0983 | 33.3022 | 1 | 5.7044 | 5.702479 | 32.54 | 0.27129 | 0.542 | 0.544289 | 0.07982923 | -0.0072 | 45.9367
10489 | 14.64 | 3.0983 | 33.3065 | 1 | 5.7124 | 5.70317 | 32.63 | 0.272442 | 0.5418 | 0.5442789 | 0.07978377 | -0.0078 | 45.9361
10490 | 14.641389 | 3.0935 | 33.3108 | 1 | 5.6958 | 5.703849 | 32.44 | 0.270064 | 0.5406 | 0.5442689 | 0.0797152 | -0.0083 | 45.9375
10491 | 14.642778 | 3.0935 | 33.3151 | 1 | 5.7097 | 5.704534 | 32.6 | 0.272058 | 0.5405 | 0.5442596 | 0.07964643 | -0.0088 | 45.9364
10492 | 14.644167 | 3.0884 | 33.3194 | 1 | 5.6985 | 5.705208 | 32.47 | 0.270447 | 0.54 | 0.5442507 | 0.0795761 | -0.0093 | 45.9374
10493 | 14.645556 | 3.0884 | 33.3237 | 1 | 5.713 | 5.705871 | 32.64 | 0.272519 | 0.54 | 0.5442413 | 0.07950596 | -0.0099 | 45.9361
10494 | 14.646944 | 3.0832 | 33.328 | 1 | 5.6974 | 5.706556 | 32.46 | 0.270293 | 0.5389 | 0.5442322 | 0.07943243 | -0.0104 | 45.9375
10495 | 14.648333 | 3.0832 | 33.3323 | 1 | 5.713 | 5.707216 | 32.64 | 0.272519 | 0.5384 | 0.5442234 | 0.07935879 | -0.011 | 45.9362
10496 | 14.649722 | 3.0778 | 33.3365 | 1 | 5.7065 | 5.707911 | 32.56 | 0.271597 | 0.538 | 0.5442145 | 0.07928399 | -0.0115 | 45.9368
10497 | 14.651111 | 3.0778 | 33.3408 | 1 | 5.7071 | 5.708572 | 32.57 | 0.271674 | 0.5374 | 0.5442058 | 0.07920803 | -0.0121 | 45.9368
10498 | 14.6525 | 3.0723 | 33.3451 | 1 | 5.6979 | 5.70926 | 32.47 | 0.27037 | 0.5363 | 0.5441977 | 0.07913023 | -0.0127 | 45.9376
10499 | 14.653889 | 3.0723 | 33.3494 | 1 | 5.7044 | 5.709937 | 32.54 | 0.27129 | 0.5321 | 0.5441895 | 0.07906836 | -0.0133 | 45.9371
10500 | 14.655278 | 3.0668 | 33.3536 | 1 | 5.7087 | 5.710623 | 32.59 | 0.271904 | 0.5317 | 0.5441814 | 0.07898186 | -0.0139 | 45.9368
10501 | 14.656667 | 3.0668 | 33.3579 | 1 | 5.7076 | 5.711286 | 32.58 | 0.271751 | 0.5303 | 0.5441735 | 0.07889363 | -0.0144 | 45.9369
10502 | 14.658056 | 3.061 | 33.3621 | 1 | 5.7119 | 5.711965 | 32.63 | 0.272365 | 0.5296 | 0.5441661 | 0.07880425 | -0.015 | 45.9366
10503 | 14.659444 | 3.061 | 33.3664 | 1 | 5.7124 | 5.712639 | 32.63 | 0.272442 | 0.5293 | 0.5441586 | 0.07871419 | -0.0156 | 45.9366
10504 | 14.660833 | 3.0551 | 33.3706 | 1 | 5.6979 | 5.713333 | 32.47 | 0.27037 | 0.5275 | 0.5441514 | 0.07862145 | -0.0162 | 45.9379
10505 | 14.6625 | 3.0551 | 33.3749 | 1 | 5.7162 | 5.714029 | 32.67 | 0.27298 | 0.5269 | 0.5441446 | 0.07852795 | -0.0169 | 45.9367
10506 | 14.663889 | 3.0489 | 33.3791 | 1 | 5.728 | 5.71473 | 32.81 | 0.274673 | 0.5276 | 0.5441382 | 0.07843619 | -0.0175 | 45.9358
10507 | 14.665278 | 3.0489 | 33.3833 | 1 | 5.7151 | 5.715423 | 32.66 | 0.272826 | 0.5269 | 0.5441322 | 0.07834338 | -0.0181 | 45.937
10508 | 14.666667 | 3.0426 | 33.3876 | 1 | 5.713 | 5.716139 | 32.64 | 0.272519 | 0.5258 | 0.5441261 | 0.07824905 | -0.0188 | 45.9372
10509 | 14.668056 | 3.0426 | 33.3918 | 1 | 5.7183 | 5.716825 | 32.7 | 0.273287 | 0.5251 | 0.5441202 | 0.07817197 | -0.0194 | 45.9368
10510 | 14.669444 | 3.0364 | 33.396 | 1 | 5.7097 | 5.717512 | 32.6 | 0.272058 | 0.5236 | 0.5441145 | 0.0780736 | -0.0201 | 45.9376
10511 | 14.670833 | 3.0364 | 33.4002 | 1 | 5.7044 | 5.718208 | 32.54 | 0.27129 | 0.5215 | 0.544109 | 0.07797034 | -0.0207 | 45.9381
10512 | 14.672222 | 3.0299 | 33.4044 | 1 | 5.7146 | 5.718859 | 32.66 | 0.272749 | 0.5205 | 0.5441033 | 0.07786681 | -0.0214 | 45.9373
10513 | 14.673611 | 3.0299 | 33.4087 | 1 | 5.7221 | 5.719549 | 32.74 | 0.273826 | 0.5201 | 0.5440982 | 0.07776378 | -0.0221 | 45.9367
10514 | 14.675 | 3.0232 | 33.4129 | 1 | 5.713 | 5.72023 | 32.64 | 0.272519 | 0.5195 | 0.5440934 | 0.07765924 | -0.0228 | 45.9375
10515 | 14.676389 | 3.0232 | 33.4171 | 1 | 5.7253 | 5.720898 | 32.78 | 0.274288 | 0.5196 | 0.5440888 | 0.07755357 | -0.0235 | 45.9365
10516 | 14.677778 | 3.0163 | 33.4212 | 1 | 5.7157 | 5.721592 | 32.67 | 0.272903 | 0.5185 | 0.5440844 | 0.07744456 | -0.0242 | 45.9375
10517 | 14.679167 | 3.0163 | 33.4254 | 1 | 5.7173 | 5.72231 | 32.69 | 0.273134 | 0.5173 | 0.5440798 | 0.07733346 | -0.0249 | 45.9374
10518 | 14.680556 | 3.0092 | 33.4296 | 1 | 5.7216 | 5.723014 | 32.74 | 0.273749 | 0.5167 | 0.5440755 | 0.07722209 | -0.0256 | 45.9371
10519 | 14.681944 | 3.0092 | 33.4338 | 1 | 5.7285 | 5.723685 | 32.82 | 0.27475 | 0.516 | 0.5440716 | 0.07712939 | -0.0263 | 45.9366
10520 | 14.683333 | 3.0022 | 33.438 | 1 | 5.7226 | 5.724349 | 32.75 | 0.273903 | 0.5154 | 0.5440681 | 0.07701575 | -0.0271 | 45.9372
10521 | 14.684722 | 3.0022 | 33.4421 | 1 | 5.7248 | 5.725057 | 32.77 | 0.274211 | 0.5148 | 0.5440642 | 0.07690109 | -0.0278 | 45.9371
10522 | 14.686111 | 2.995 | 33.4463 | 1 | 5.7157 | 5.725699 | 32.67 | 0.272903 | 0.5132 | 0.5440607 | 0.07678387 | -0.0285 | 45.938
10523 | 14.6875 | 2.995 | 33.4505 | 1 | 5.7205 | 5.726371 | 32.72 | 0.273595 | 0.5122 | 0.5440572 | 0.07666504 | -0.0293 | 45.9376
10524 | 14.688889 | 2.9876 | 33.4546 | 1 | 5.7317 | 5.727037 | 32.85 | 0.275212 | 0.5118 | 0.5440544 | 0.07654654 | -0.03 | 45.9367
10525 | 14.690278 | 2.9876 | 33.4588 | 1 | 5.7307 | 5.727735 | 32.84 | 0.275058 | 0.5114 | 0.5440517 | 0.07642644 | -0.0308 | 45.9369
10526 | 14.691667 | 2.98 | 33.4629 | 1 | 5.7242 | 5.728407 | 32.77 | 0.274134 | 0.5104 | 0.5440494 | 0.07630388 | -0.0315 | 45.9376
10527 | 14.693056 | 2.98 | 33.467 | 1 | 5.714 | 5.729099 | 32.65 | 0.272672 | 0.5085 | 0.5440474 | 0.07617799 | -0.0323 | 45.9386
10528 | 14.694444 | 2.9722 | 33.4712 | 1 | 5.7205 | 5.729775 | 32.72 | 0.273595 | 0.5072 | 0.5440456 | 0.07604926 | -0.0331 | 45.9381
10529 | 14.695833 | 2.9722 | 33.4753 | 1 | 5.7173 | 5.7305 | 32.69 | 0.273134 | 0.5057 | 0.5440445 | 0.07593861 | -0.0339 | 45.9385
10530 | 14.697222 | 2.9645 | 33.4794 | 1 | 5.7414 | 5.731198 | 32.96 | 0.276601 | 0.5057 | 0.5440435 | 0.07580728 | -0.0347 | 45.9365
10531 | 14.698611 | 2.9645 | 33.4835 | 1 | 5.7387 | 5.731886 | 32.93 | 0.276215 | 0.5056 | 0.544042 | 0.07567609 | -0.0355 | 45.9369
10532 | 14.7 | 2.9565 | 33.4876 | 1 | 5.7333 | 5.73259 | 32.87 | 0.275444 | 0.5051 | 0.5440404 | 0.07554407 | -0.0363 | 45.9374
10533 | 14.701389 | 2.9565 | 33.4917 | 1 | 5.7264 | 5.733292 | 32.79 | 0.274442 | 0.5038 | 0.5440386 | 0.07541009 | -0.0371 | 45.9382
10534 | 14.702778 | 2.9484 | 33.4958 | 1 | 5.7232 | 5.733982 | 32.75 | 0.27398 | 0.5022 | 0.5440377 | 0.07527346 | -0.0379 | 45.9386
10535 | 14.704167 | 2.9484 | 33.4999 | 1 | 5.7269 | 5.734639 | 32.8 | 0.274519 | 0.5009 | 0.5440371 | 0.07513333 | -0.0387 | 45.9384
10536 | 14.705556 | 2.94 | 33.504 | 1 | 5.7435 | 5.735329 | 32.99 | 0.27691 | 0.501 | 0.5440367 | 0.07499411 | -0.0396 | 45.937
10537 | 14.706944 | 2.94 | 33.5081 | 1 | 5.7285 | 5.736016 | 32.82 | 0.27475 | 0.4998 | 0.5440361 | 0.07485255 | -0.0404 | 45.9384
10538 | 14.708333 | 2.9315 | 33.5122 | 1 | 5.7419 | 5.736705 | 32.97 | 0.276678 | 0.5003 | 0.5440354 | 0.07471267 | -0.0413 | 45.9374
10539 | 14.709722 | 2.9315 | 33.5162 | 1 | 5.7344 | 5.737413 | 32.88 | 0.275598 | 0.4996 | 0.544035 | 0.07459138 | -0.0421 | 45.9382
10540 | 14.711111 | 2.9231 | 33.5203 | 1 | 5.7296 | 5.738107 | 32.83 | 0.274904 | 0.498 | 0.5440354 | 0.07444739 | -0.043 | 45.9387
10541 | 14.7125 | 2.9231 | 33.5244 | 1 | 5.7355 | 5.738809 | 32.9 | 0.275752 | 0.4981 | 0.5440353 | 0.07430384 | -0.0438 | 45.9383
10542 | 14.713889 | 2.9144 | 33.5284 | 1 | 5.7414 | 5.739495 | 32.96 | 0.276601 | 0.4974 | 0.5440348 | 0.07415881 | -0.0447 | 45.938
10543 | 14.715278 | 2.9144 | 33.5325 | 1 | 5.7355 | 5.740176 | 32.9 | 0.275752 | 0.4967 | 0.5440339 | 0.0740125 | -0.0456 | 45.9386
10544 | 14.716667 | 2.9057 | 33.5365 | 1 | 5.7355 | 5.740861 | 32.9 | 0.275752 | 0.4962 | 0.5440329 | 0.0738647 | -0.0465 | 45.9388
10545 | 14.718056 | 2.9057 | 33.5405 | 1 | 5.7483 | 5.741542 | 33.04 | 0.277606 | 0.4962 | 0.544032 | 0.07371764 | -0.0473 | 45.9378
10546 | 14.719722 | 2.8968 | 33.5446 | 1 | 5.7451 | 5.742238 | 33.01 | 0.277142 | 0.4958 | 0.5440313 | 0.07356977 | -0.0482 | 45.9386
10547 | 14.721111 | 2.8968 | 33.5486 | 1 | 5.736 | 5.742936 | 32.9 | 0.275829 | 0.4949 | 0.5440309 | 0.07341994 | -0.0491 | 45.9396
10548 | 14.7225 | 2.8879 | 33.5526 | 1 | 5.7488 | 5.743607 | 33.05 | 0.277683 | 0.4953 | 0.5440305 | 0.07327075 | -0.05 | 45.9386
10549 | 14.723889 | 2.8879 | 33.5566 | 1 | 5.7392 | 5.744296 | 32.94 | 0.276292 | 0.4941 | 0.5440308 | 0.07314207 | -0.0509 | 45.9396
10550 | 14.725278 | 2.879 | 33.5606 | 1 | 5.7371 | 5.745014 | 32.91 | 0.275984 | 0.4946 | 0.5440313 | 0.07299187 | -0.0518 | 45.94
10551 | 14.726667 | 2.879 | 33.5646 | 1 | 5.7478 | 5.74571 | 33.04 | 0.277528 | 0.494 | 0.5440319 | 0.07284095 | -0.0527 | 45.9392
10552 | 14.728056 | 2.87 | 33.5686 | 1 | 5.751 | 5.7464 | 33.07 | 0.277992 | 0.4943 | 0.544032 | 0.07269058 | -0.0536 | 45.9391
10553 | 14.729444 | 2.87 | 33.5726 | 1 | 5.7371 | 5.747108 | 32.91 | 0.275984 | 0.4929 | 0.5440321 | 0.07253777 | -0.0545 | 45.9404
10554 | 14.730833 | 2.8609 | 33.5766 | 1 | 5.7542 | 5.7478 | 33.11 | 0.278457 | 0.4929 | 0.5440325 | 0.0723855 | -0.0554 | 45.9391
10555 | 14.732222 | 2.8609 | 33.5805 | 1 | 5.7526 | 5.748495 | 33.09 | 0.278224 | 0.4931 | 0.5440333 | 0.07223455 | -0.0563 | 45.9394
10556 | 14.733611 | 2.8518 | 33.5845 | 1 | 5.7531 | 5.749164 | 33.1 | 0.278302 | 0.493 | 0.5440344 | 0.07208336 | -0.0573 | 45.9396
10557 | 14.735 | 2.8518 | 33.5885 | 1 | 5.7467 | 5.749859 | 33.02 | 0.277374 | 0.4926 | 0.5440363 | 0.07193157 | -0.0582 | 45.9403
10558 | 14.736389 | 2.8426 | 33.5924 | 1 | 5.7483 | 5.750527 | 33.04 | 0.277606 | 0.4921 | 0.5440379 | 0.07177889 | -0.0591 | 45.9404
10559 | 14.737778 | 2.8426 | 33.5964 | 1 | 5.7472 | 5.751237 | 33.03 | 0.277451 | 0.4917 | 0.5440398 | 0.07164656 | -0.06 | 45.9406
10560 | 14.739167 | 2.8336 | 33.6003 | 1 | 5.751 | 5.7519 | 33.07 | 0.277992 | 0.4913 | 0.544042 | 0.07149268 | -0.0609 | 45.9405
10561 | 14.740556 | 2.8336 | 33.6042 | 1 | 5.7462 | 5.752573 | 33.02 | 0.277296 | 0.4899 | 0.5440443 | 0.07133561 | -0.0618 | 45.9411
10562 | 14.741944 | 2.8245 | 33.6081 | 1 | 5.7536 | 5.753269 | 33.1 | 0.278379 | 0.4895 | 0.5440471 | 0.07117737 | -0.0627 | 45.9407
10563 | 14.743333 | 2.8245 | 33.6121 | 1 | 5.7611 | 5.753958 | 33.19 | 0.279463 | 0.49 | 0.54405 | 0.07102073 | -0.0636 | 45.9402
10564 | 14.744722 | 2.8153 | 33.616 | 1 | 5.7558 | 5.754677 | 33.13 | 0.278689 | 0.4894 | 0.5440532 | 0.07086262 | -0.0645 | 45.9408
10565 | 14.746111 | 2.8153 | 33.6199 | 1 | 5.7552 | 5.755362 | 33.12 | 0.278611 | 0.4893 | 0.5440566 | 0.07070409 | -0.0654 | 45.9411
10566 | 14.7475 | 2.8062 | 33.6238 | 1 | 5.76 | 5.756043 | 33.18 | 0.279308 | 0.4897 | 0.5440601 | 0.07054679 | -0.0664 | 45.9409
10567 | 14.748889 | 2.8062 | 33.6277 | 1 | 5.7558 | 5.756763 | 33.13 | 0.278689 | 0.4892 | 0.5440637 | 0.07038773 | -0.0673 | 45.9415
10568 | 14.750278 | 2.797 | 33.6316 | 1 | 5.7669 | 5.75743 | 33.26 | 0.280316 | 0.4896 | 0.5440675 | 0.07023008 | -0.0682 | 45.9407
10569 | 14.751667 | 2.797 | 33.6355 | 1 | 5.7547 | 5.758109 | 33.12 | 0.278534 | 0.4889 | 0.5440719 | 0.07009629 | -0.0691 | 45.942
10570 | 14.753056 | 2.7882 | 33.6393 | 1 | 5.7707 | 5.758811 | 33.3 | 0.280859 | 0.4891 | 0.544076 | 0.06993803 | -0.0699 | 45.9408
10571 | 14.754444 | 2.7882 | 33.6432 | 1 | 5.7563 | 5.759469 | 33.13 | 0.278766 | 0.4884 | 0.5440797 | 0.06977869 | -0.0708 | 45.9423
10572 | 14.755833 | 2.7792 | 33.6471 | 1 | 5.7659 | 5.760174 | 33.25 | 0.280161 | 0.4882 | 0.5440835 | 0.06961913 | -0.0717 | 45.9416
10573 | 14.757222 | 2.7792 | 33.6509 | 1 | 5.7611 | 5.760871 | 33.19 | 0.279463 | 0.4879 | 0.5440877 | 0.06946002 | -0.0726 | 45.9423
10574 | 14.758611 | 2.7703 | 33.6548 | 1 | 5.7648 | 5.761557 | 33.23 | 0.280006 | 0.488 | 0.5440918 | 0.06930117 | -0.0735 | 45.9422
10575 | 14.76 | 2.7703 | 33.6586 | 1 | 5.7701 | 5.762245 | 33.29 | 0.280782 | 0.4884 | 0.5440965 | 0.06914287 | -0.0743 | 45.942
10576 | 14.761389 | 2.7615 | 33.6625 | 1 | 5.7622 | 5.762943 | 33.2 | 0.279618 | 0.4883 | 0.544101 | 0.06898464 | -0.0752 | 45.9429
10577 | 14.762778 | 2.7615 | 33.6663 | 1 | 5.7643 | 5.763665 | 33.23 | 0.279928 | 0.4881 | 0.5441055 | 0.068826 | -0.0761 | 45.943
10578 | 14.764167 | 2.7527 | 33.6701 | 1 | 5.7643 | 5.764381 | 33.23 | 0.279928 | 0.4872 | 0.54411 | 0.06866591 | -0.0769 | 45.9432
10579 | 14.765556 | 2.7527 | 33.6739 | 1 | 5.7728 | 5.765057 | 33.33 | 0.28117 | 0.4872 | 0.5441148 | 0.06853049 | -0.0778 | 45.9427
10580 | 14.766944 | 2.7442 | 33.6778 | 1 | 5.7643 | 5.765758 | 33.23 | 0.279928 | 0.4868 | 0.5441191 | 0.06836999 | -0.0786 | 45.9437
10581 | 14.768333 | 2.7442 | 33.6816 | 1 | 5.7606 | 5.766429 | 33.18 | 0.279386 | 0.4861 | 0.5441231 | 0.06820821 | -0.0794 | 45.9443
10582 | 14.769722 | 2.7356 | 33.6854 | 1 | 5.7685 | 5.767109 | 33.28 | 0.280549 | 0.4858 | 0.5441273 | 0.06804585 | -0.0802 | 45.9438
10583 | 14.771111 | 2.7356 | 33.6892 | 1 | 5.7701 | 5.767847 | 33.29 | 0.280782 | 0.4859 | 0.5441321 | 0.06788384 | -0.0811 | 45.9439
10584 | 14.7725 | 2.7271 | 33.693 | 1 | 5.7749 | 5.76853 | 33.35 | 0.28148 | 0.4861 | 0.544137 | 0.06772266 | -0.0819 | 45.9437
10585 | 14.773889 | 2.7271 | 33.6967 | 1 | 5.7712 | 5.76926 | 33.31 | 0.280937 | 0.486 | 0.5441418 | 0.06756128 | -0.0827 | 45.9444
10586 | 14.775278 | 2.7188 | 33.7005 | 1 | 5.7664 | 5.769994 | 33.25 | 0.280238 | 0.4851 | 0.5441469 | 0.06739844 | -0.0835 | 45.945
10587 | 14.776944 | 2.7188 | 33.7043 | 1 | 5.7675 | 5.770733 | 33.26 | 0.280394 | 0.484 | 0.5441519 | 0.06723281 | -0.0843 | 45.9456
10588 | 14.778333 | 2.7105 | 33.7081 | 1 | 5.7717 | 5.771447 | 33.31 | 0.281014 | 0.4837 | 0.5441571 | 0.06706687 | -0.0851 | 45.9455
10589 | 14.779722 | 2.7105 | 33.7118 | 1 | 5.7733 | 5.772121 | 33.33 | 0.281247 | 0.4837 | 0.5441622 | 0.06692779 | -0.0858 | 45.9456
10590 | 14.781111 | 2.7025 | 33.7156 | 1 | 5.776 | 5.772822 | 33.36 | 0.281636 | 0.4835 | 0.5441673 | 0.06676184 | -0.0866 | 45.9456
10591 | 14.7825 | 2.7025 | 33.7193 | 1 | 5.7861 | 5.773537 | 33.48 | 0.283113 | 0.4842 | 0.544172 | 0.0665973 | -0.0873 | 45.945
10592 | 14.783889 | 2.6945 | 33.7231 | 1 | 5.7792 | 5.774263 | 33.4 | 0.282102 | 0.4836 | 0.5441774 | 0.0664316 | -0.0881 | 45.9459
10593 | 14.785278 | 2.6945 | 33.7268 | 1 | 5.7717 | 5.775019 | 33.31 | 0.281014 | 0.483 | 0.5441826 | 0.06626511 | -0.0888 | 45.9469
10594 | 14.786667 | 2.6866 | 33.7306 | 1 | 5.7717 | 5.775742 | 33.31 | 0.281014 | 0.4821 | 0.5441875 | 0.06609717 | -0.0896 | 45.9471
10595 | 14.788056 | 2.6866 | 33.7343 | 1 | 5.7839 | 5.776454 | 33.45 | 0.282802 | 0.4825 | 0.5441923 | 0.06593017 | -0.0903 | 45.9463
10596 | 14.789444 | 2.6788 | 33.738 | 1 | 5.7818 | 5.777161 | 33.43 | 0.282491 | 0.4824 | 0.5441971 | 0.06576277 | -0.091 | 45.9468
10597 | 14.790833 | 2.6788 | 33.7417 | 1 | 5.7834 | 5.777884 | 33.45 | 0.282724 | 0.4823 | 0.5442019 | 0.06559507 | -0.0917 | 45.947
10598 | 14.792222 | 2.6711 | 33.7454 | 1 | 5.776 | 5.778597 | 33.36 | 0.281636 | 0.482 | 0.5442066 | 0.06542649 | -0.0925 | 45.9479
10599 | 14.793611 | 2.6711 | 33.7492 | 1 | 5.7781 | 5.779324 | 33.39 | 0.281946 | 0.4819 | 0.5442117 | 0.06528735 | -0.0931 | 45.948
10600 | 14.795 | 2.6637 | 33.7529 | 1 | 5.7829 | 5.780028 | 33.44 | 0.282646 | 0.4817 | 0.5442169 | 0.06511857 | -0.0938 | 45.9479
10601 | 14.796389 | 2.6637 | 33.7566 | 1 | 5.7813 | 5.780743 | 33.42 | 0.282413 | 0.4815 | 0.5442224 | 0.0649492 | -0.0945 | 45.9483
10602 | 14.797778 | 2.6563 | 33.7602 | 1 | 5.7781 | 5.781349 | 33.39 | 0.281946 | 0.481 | 0.5442276 | 0.06478048 | -0.0952 | 45.9489
10603 | 14.799167 | 2.6563 | 33.7639 | 1 | 5.7898 | 5.782077 | 33.52 | 0.283658 | 0.4816 | 0.5442326 | 0.06461204 | -0.0958 | 45.9482
10604 | 14.800556 | 2.6491 | 33.7676 | 1 | 5.7866 | 5.782834 | 33.48 | 0.283191 | 0.4814 | 0.5442377 | 0.06444309 | -0.0965 | 45.9488
10605 | 14.801944 | 2.6491 | 33.7713 | 1 | 5.7818 | 5.783562 | 33.43 | 0.282491 | 0.481 | 0.5442432 | 0.06427366 | -0.0971 | 45.9495
10606 | 14.803333 | 2.642 | 33.775 | 1 | 5.7813 | 5.784275 | 33.42 | 0.282413 | 0.4805 | 0.544249 | 0.06410316 | -0.0977 | 45.9499
10607 | 14.804722 | 2.642 | 33.7786 | 1 | 5.7829 | 5.785009 | 33.44 | 0.282646 | 0.4798 | 0.5442549 | 0.06393179 | -0.0984 | 45.9501
10608 | 14.806111 | 2.635 | 33.7823 | 1 | 5.7829 | 5.785738 | 33.44 | 0.282646 | 0.4795 | 0.5442613 | 0.06376059 | -0.099 | 45.9504
10609 | 14.8075 | 2.635 | 33.786 | 1 | 5.7845 | 5.786466 | 33.46 | 0.28288 | 0.4794 | 0.5442682 | 0.06361857 | -0.0996 | 45.9505
10610 | 14.808889 | 2.6284 | 33.7896 | 1 | 5.7956 | 5.787209 | 33.59 | 0.284515 | 0.4806 | 0.544276 | 0.06344985 | -0.1002 | 45.9499
10611 | 14.810278 | 2.6284 | 33.7933 | 1 | 5.7961 | 5.787909 | 33.6 | 0.284593 | 0.4807 | 0.5442845 | 0.06328102 | -0.1007 | 45.9501
10612 | 14.811667 | 2.6218 | 33.7969 | 1 | 5.7882 | 5.788656 | 33.5 | 0.283424 | 0.4806 | 0.5442938 | 0.0631116 | -0.1013 | 45.9512
10613 | 14.813056 | 2.6218 | 33.8005 | 1 | 5.7903 | 5.78935 | 33.53 | 0.283736 | 0.4804 | 0.5443039 | 0.06294131 | -0.1018 | 45.9513
10614 | 14.814444 | 2.6153 | 33.8042 | 1 | 5.7786 | 5.790077 | 33.39 | 0.282024 | 0.4791 | 0.5443143 | 0.06276825 | -0.1024 | 45.9527
10615 | 14.815833 | 2.6153 | 33.8078 | 1 | 5.7855 | 5.790793 | 33.47 | 0.283035 | 0.4787 | 0.5443253 | 0.06259497 | -0.1029 | 45.9524
10616 | 14.817222 | 2.609 | 33.8114 | 1 | 5.7892 | 5.791545 | 33.52 | 0.28358 | 0.4781 | 0.5443368 | 0.06242112 | -0.1035 | 45.9524
10617 | 14.818611 | 2.609 | 33.8151 | 1 | 5.785 | 5.792274 | 33.47 | 0.282957 | 0.4775 | 0.544349 | 0.06224677 | -0.104 | 45.9531
10618 | 14.82 | 2.6028 | 33.8187 | 1 | 5.7961 | 5.793038 | 33.6 | 0.284593 | 0.4774 | 0.5443624 | 0.06207213 | -0.1045 | 45.9524
10619 | 14.821389 | 2.6028 | 33.8223 | 1 | 5.8041 | 5.793782 | 33.69 | 0.285763 | 0.4781 | 0.5443761 | 0.06193117 | -0.105 | 45.9521
10620 | 14.822778 | 2.597 | 33.8259 | 1 | 5.7967 | 5.794521 | 33.6 | 0.284671 | 0.4781 | 0.5443903 | 0.06175824 | -0.1055 | 45.9531
10621 | 14.824167 | 2.597 | 33.8295 | 1 | 5.8004 | 5.795242 | 33.64 | 0.285217 | 0.4782 | 0.5444047 | 0.06158559 | -0.1059 | 45.9531
10622 | 14.825556 | 2.5912 | 33.8331 | 1 | 5.803 | 5.795978 | 33.67 | 0.285607 | 0.4784 | 0.5444195 | 0.06141484 | -0.1064 | 45.9532
10623 | 14.826944 | 2.5912 | 33.8367 | 1 | 5.7998 | 5.796765 | 33.64 | 0.285139 | 0.4788 | 0.5444355 | 0.06124445 | -0.1068 | 45.9538
10624 | 14.828333 | 2.5856 | 33.8403 | 1 | 5.7956 | 5.797471 | 33.59 | 0.284515 | 0.4783 | 0.5444516 | 0.06107367 | -0.1073 | 45.9545
10625 | 14.829722 | 2.5856 | 33.8439 | 1 | 5.7998 | 5.798238 | 33.64 | 0.285139 | 0.4787 | 0.5444683 | 0.06090364 | -0.1077 | 45.9545
10626 | 14.831111 | 2.5801 | 33.8475 | 1 | 5.8019 | 5.798944 | 33.66 | 0.285451 | 0.4785 | 0.5444856 | 0.06073379 | -0.1081 | 45.9546
10627 | 14.8325 | 2.5801 | 33.8511 | 1 | 5.8104 | 5.799657 | 33.76 | 0.2867 | 0.4792 | 0.5445036 | 0.06056536 | -0.1086 | 45.9542
10628 | 14.834167 | 2.5749 | 33.8546 | 1 | 5.7993 | 5.800389 | 33.63 | 0.285061 | 0.4788 | 0.5445249 | 0.06039616 | -0.1089 | 45.956
10629 | 14.835556 | 2.5749 | 33.8582 | 1 | 5.8072 | 5.801168 | 33.72 | 0.286232 | 0.4794 | 0.5445459 | 0.06025898 | -0.1093 | 45.9556
10630 | 14.836944 | 2.5702 | 33.8618 | 1 | 5.8041 | 5.801948 | 33.69 | 0.285763 | 0.4793 | 0.5445672 | 0.0600911 | -0.1097 | 45.9563
10631 | 14.838333 | 2.5702 | 33.8654 | 1 | 5.8157 | 5.802656 | 33.82 | 0.287482 | 0.48 | 0.5445885 | 0.05992512 | -0.11 | 45.9556
10632 | 14.839722 | 2.5654 | 33.8689 | 1 | 5.7982 | 5.803358 | 33.62 | 0.284905 | 0.4795 | 0.5446101 | 0.05975807 | -0.1104 | 45.9575
10633 | 14.841111 | 2.5654 | 33.8725 | 1 | 5.8099 | 5.804125 | 33.75 | 0.286622 | 0.4796 | 0.5446323 | 0.0595914 | -0.1107 | 45.9568
10634 | 14.8425 | 2.5608 | 33.876 | 1 | 5.8099 | 5.804897 | 33.75 | 0.286622 | 0.4803 | 0.5446552 | 0.05942643 | -0.111 | 45.9572
10635 | 14.843889 | 2.5608 | 33.8796 | 1 | 5.8014 | 5.80563 | 33.66 | 0.285373 | 0.4795 | 0.5446787 | 0.05926002 | -0.1113 | 45.9583
10636 | 14.845278 | 2.5564 | 33.8831 | 1 | 5.8099 | 5.806375 | 33.75 | 0.286622 | 0.4791 | 0.5447024 | 0.0590934 | -0.1116 | 45.958
10637 | 14.846667 | 2.5564 | 33.8867 | 1 | 5.8051 | 5.80713 | 33.7 | 0.285919 | 0.4787 | 0.5447264 | 0.0589265 | -0.1119 | 45.9587
10638 | 14.848056 | 2.5521 | 33.8902 | 1 | 5.8215 | 5.807877 | 33.89 | 0.288343 | 0.4797 | 0.5447513 | 0.0587612 | -0.1122 | 45.9576
10639 | 14.849444 | 2.5521 | 33.8938 | 1 | 5.8093 | 5.808611 | 33.75 | 0.286544 | 0.4788 | 0.5447763 | 0.05862468 | -0.1125 | 45.9591
10640 | 14.850833 | 2.5482 | 33.8973 | 1 | 5.8136 | 5.809339 | 33.8 | 0.287169 | 0.4788 | 0.5448017 | 0.05845805 | -0.1127 | 45.9591
10641 | 14.852222 | 2.5482 | 33.9009 | 1 | 5.8194 | 5.810088 | 33.87 | 0.28803 | 0.4794 | 0.5448274 | 0.05829311 | -0.113 | 45.9589
10642 | 14.853611 | 2.5442 | 33.9044 | 1 | 5.8162 | 5.81085 | 33.83 | 0.28756 | 0.4794 | 0.5448537 | 0.05812788 | -0.1132 | 45.9596
10643 | 14.855 | 2.5442 | 33.9079 | 1 | 5.8241 | 5.811585 | 33.92 | 0.288735 | 0.4803 | 0.5448803 | 0.05796483 | -0.1134 | 45.9593
10644 | 14.856389 | 2.5405 | 33.9115 | 1 | 5.8178 | 5.812363 | 33.85 | 0.287795 | 0.4806 | 0.5449076 | 0.05780234 | -0.1137 | 45.9602
10645 | 14.857778 | 2.5405 | 33.915 | 1 | 5.8204 | 5.813117 | 33.88 | 0.288186 | 0.481 | 0.5449357 | 0.05764049 | -0.1139 | 45.9603
10646 | 14.859167 | 2.5369 | 33.9185 | 1 | 5.8136 | 5.813889 | 33.8 | 0.287169 | 0.4806 | 0.5449637 | 0.05747845 | -0.1141 | 45.9613
10647 | 14.860556 | 2.5369 | 33.922 | 1 | 5.8209 | 5.81463 | 33.88 | 0.288265 | 0.4812 | 0.544992 | 0.05731792 | -0.1143 | 45.9611
10648 | 14.861944 | 2.5334 | 33.9256 | 1 | 5.8252 | 5.815396 | 33.93 | 0.288891 | 0.4821 | 0.5450208 | 0.05715813 | -0.1145 | 45.961
10649 | 14.863333 | 2.5334 | 33.9291 | 1 | 5.8246 | 5.816142 | 33.93 | 0.288813 | 0.4828 | 0.5450506 | 0.05703217 | -0.1146 | 45.9615
10650 | 14.864722 | 2.5304 | 33.9326 | 1 | 5.8199 | 5.816906 | 33.87 | 0.288108 | 0.4828 | 0.5450811 | 0.05687407 | -0.1148 | 45.9623
10651 | 14.866111 | 2.5304 | 33.9361 | 1 | 5.8225 | 5.817666 | 33.9 | 0.2885 | 0.4834 | 0.5451123 | 0.05671757 | -0.1149 | 45.9624
10652 | 14.8675 | 2.5274 | 33.9396 | 1 | 5.8173 | 5.818452 | 33.84 | 0.287717 | 0.4835 | 0.5451446 | 0.05656162 | -0.1151 | 45.9633
10653 | 14.868889 | 2.5274 | 33.9431 | 1 | 5.8262 | 5.819257 | 33.94 | 0.289048 | 0.4841 | 0.545177 | 0.05640708 | -0.1152 | 45.9629
10654 | 14.870278 | 2.5245 | 33.9466 | 1 | 5.8215 | 5.820062 | 33.89 | 0.288343 | 0.4846 | 0.5452094 | 0.05625366 | -0.1153 | 45.9637
10655 | 14.871667 | 2.5245 | 33.9502 | 1 | 5.8225 | 5.820858 | 33.9 | 0.2885 | 0.4851 | 0.5452424 | 0.05610261 | -0.1154 | 45.9639
10656 | 14.873056 | 2.5218 | 33.9537 | 1 | 5.8262 | 5.821634 | 33.94 | 0.289048 | 0.4855 | 0.5452758 | 0.05595305 | -0.1156 | 45.964
10657 | 14.874444 | 2.5218 | 33.9572 | 1 | 5.8178 | 5.822396 | 33.85 | 0.287795 | 0.4855 | 0.5453098 | 0.05580376 | -0.1157 | 45.9651
10658 | 14.875833 | 2.5192 | 33.9607 | 1 | 5.8267 | 5.823183 | 33.95 | 0.289126 | 0.4858 | 0.5453444 | 0.05565551 | -0.1157 | 45.9647
10659 | 14.877222 | 2.5192 | 33.9642 | 1 | 5.8315 | 5.823977 | 34.01 | 0.289832 | 0.4863 | 0.5453797 | 0.05553536 | -0.1158 | 45.9647
10660 | 14.878611 | 2.5171 | 33.9677 | 1 | 5.8304 | 5.82475 | 33.99 | 0.289675 | 0.4868 | 0.5454157 | 0.05538934 | -0.1159 | 45.9652
10661 | 14.88 | 2.5171 | 33.9711 | 1 | 5.8336 | 5.825537 | 34.03 | 0.290146 | 0.4876 | 0.545453 | 0.05524529 | -0.1159 | 45.9653
10662 | 14.881389 | 2.515 | 33.9746 | 1 | 5.832 | 5.826346 | 34.01 | 0.28991 | 0.4879 | 0.545491 | 0.05510274 | -0.116 | 45.9658
10663 | 14.882778 | 2.515 | 33.9781 | 1 | 5.8262 | 5.827107 | 33.94 | 0.289048 | 0.4879 | 0.5455292 | 0.05496008 | -0.116 | 45.9668
10664 | 14.884167 | 2.513 | 33.9816 | 1 | 5.8267 | 5.827855 | 33.95 | 0.289126 | 0.4881 | 0.5455679 | 0.05481874 | -0.1161 | 45.9671
10665 | 14.885556 | 2.513 | 33.9851 | 1 | 5.8315 | 5.828576 | 34.01 | 0.289832 | 0.4886 | 0.545607 | 0.05467889 | -0.1161 | 45.9671
10666 | 14.886944 | 2.5112 | 33.9886 | 1 | 5.8304 | 5.82934 | 33.99 | 0.289675 | 0.4886 | 0.5456463 | 0.05454017 | -0.1161 | 45.9675
10667 | 14.888333 | 2.5112 | 33.9921 | 1 | 5.8267 | 5.830117 | 33.95 | 0.289126 | 0.4884 | 0.5456859 | 0.05440163 | -0.1161 | 45.9683
10668 | 14.889722 | 2.5096 | 33.9956 | 1 | 5.8367 | 5.830866 | 34.07 | 0.290617 | 0.4888 | 0.5457258 | 0.0542645 | -0.1161 | 45.9678
10669 | 14.891111 | 2.5096 | 33.9991 | 1 | 5.8567 | 5.831668 | 34.3 | 0.293605 | 0.4909 | 0.5457661 | 0.05415108 | -0.116 | 45.9663
10670 | 14.892778 | 2.5084 | 34.0026 | 1 | 5.8394 | 5.832454 | 34.1 | 0.291009 | 0.4916 | 0.5458069 | 0.05401957 | -0.116 | 45.9687
10671 | 14.894167 | 2.5084 | 34.006 | 1 | 5.8346 | 5.833213 | 34.04 | 0.290303 | 0.4921 | 0.5458481 | 0.05388908 | -0.1159 | 45.9696
10672 | 14.895556 | 2.5074 | 34.0095 | 1 | 5.8315 | 5.833974 | 34.01 | 0.289832 | 0.4921 | 0.5458895 | 0.05375952 | -0.1159 | 45.9702
10673 | 14.896944 | 2.5074 | 34.013 | 1 | 5.8399 | 5.834749 | 34.1 | 0.291088 | 0.4927 | 0.5459311 | 0.05363117 | -0.1158 | 45.9699
10674 | 14.898333 | 2.5066 | 34.0165 | 1 | 5.8451 | 5.835556 | 34.17 | 0.291874 | 0.4934 | 0.5459729 | 0.05350395 | -0.1157 | 45.9698
10675 | 14.899722 | 2.5066 | 34.02 | 1 | 5.8378 | 5.836365 | 34.08 | 0.290774 | 0.4935 | 0.5460153 | 0.05337652 | -0.1156 | 45.9708
10676 | 14.901111 | 2.506 | 34.0234 | 1 | 5.8483 | 5.837137 | 34.2 | 0.292345 | 0.4944 | 0.5460584 | 0.05325116 | -0.1155 | 45.9703
10677 | 14.9025 | 2.506 | 34.0269 | 1 | 5.8493 | 5.837895 | 34.21 | 0.292503 | 0.4956 | 0.5461018 | 0.05312833 | -0.1153 | 45.9706
10678 | 14.903889 | 2.5056 | 34.0304 | 1 | 5.8436 | 5.838701 | 34.15 | 0.291638 | 0.4958 | 0.5461453 | 0.05300643 | -0.1152 | 45.9715
10679 | 14.905278 | 2.5056 | 34.0339 | 1 | 5.8388 | 5.839439 | 34.09 | 0.290931 | 0.4956 | 0.5461894 | 0.05290309 | -0.115 | 45.9723
10680 | 14.906667 | 2.5055 | 34.0374 | 1 | 5.8241 | 5.84024 | 33.92 | 0.288735 | 0.4946 | 0.5462337 | 0.0527792 | -0.1149 | 45.9741
10681 | 14.908056 | 2.5055 | 34.0409 | 1 | 5.7961 | 5.841026 | 33.6 | 0.284593 | 0.4909 | 0.5462781 | 0.05264868 | -0.1147 | 45.977
10682 | 14.909444 | 2.5053 | 34.0443 | 1 | 5.8262 | 5.841787 | 33.94 | 0.289048 | 0.4898 | 0.5463235 | 0.05251577 | -0.1145 | 45.9747
10683 | 14.910833 | 2.5053 | 34.0478 | 1 | 5.8246 | 5.842543 | 33.93 | 0.288813 | 0.4883 | 0.5463693 | 0.05238087 | -0.1143 | 45.9752
10684 | 14.912222 | 2.5052 | 34.0513 | 1 | 5.8262 | 5.843326 | 33.94 | 0.289048 | 0.4872 | 0.5464155 | 0.05224435 | -0.1141 | 45.9755
10685 | 14.913611 | 2.5052 | 34.0548 | 1 | 5.8241 | 5.844104 | 33.92 | 0.288735 | 0.4858 | 0.5464607 | 0.05210547 | -0.1139 | 45.9761
10686 | 14.915 | 2.5051 | 34.0583 | 1 | 5.8283 | 5.844901 | 33.97 | 0.289361 | 0.4848 | 0.546506 | 0.05196459 | -0.1137 | 45.9761
10687 | 14.916389 | 2.5051 | 34.0617 | 1 | 5.8267 | 5.84566 | 33.95 | 0.289126 | 0.4833 | 0.5465514 | 0.05182163 | -0.1135 | 45.9766
10688 | 14.917778 | 2.505 | 34.0652 | 1 | 5.8273 | 5.846438 | 33.96 | 0.289205 | 0.4819 | 0.5465967 | 0.05167668 | -0.1133 | 45.977
10689 | 14.919167 | 2.505 | 34.0687 | 1 | 5.822 | 5.847229 | 33.9 | 0.288421 | 0.4801 | 0.5466423 | 0.0515441 | -0.1131 | 45.9779
10690 | 14.920556 | 2.505 | 34.0722 | 1 | 5.8399 | 5.848004 | 34.1 | 0.291088 | 0.4797 | 0.5466886 | 0.05139533 | -0.1129 | 45.9766
10691 | 14.921944 | 2.505 | 34.0757 | 1 | 5.8415 | 5.848797 | 34.12 | 0.291323 | 0.4799 | 0.5467354 | 0.05124695 | -0.1127 | 45.9769
10692 | 14.923333 | 2.5049 | 34.0791 | 1 | 5.8262 | 5.849591 | 33.94 | 0.289048 | 0.478 | 0.5467824 | 0.0510965 | -0.1125 | 45.9787
10693 | 14.924722 | 2.5049 | 34.0826 | 1 | 5.8378 | 5.850371 | 34.08 | 0.290774 | 0.4773 | 0.5468292 | 0.05094501 | -0.1123 | 45.978
10694 | 14.926111 | 2.5047 | 34.0861 | 1 | 5.8378 | 5.851156 | 34.08 | 0.290774 | 0.4766 | 0.5468756 | 0.05079345 | -0.1121 | 45.9784
10695 | 14.9275 | 2.5047 | 34.0896 | 1 | 5.8288 | 5.851975 | 33.98 | 0.28944 | 0.4749 | 0.5469215 | 0.05063896 | -0.1119 | 45.9796
10696 | 14.928889 | 2.5045 | 34.0931 | 1 | 5.842 | 5.852771 | 34.13 | 0.291402 | 0.4744 | 0.5469668 | 0.05048393 | -0.1117 | 45.9788
10697 | 14.930278 | 2.5045 | 34.0965 | 1 | 5.8378 | 5.853535 | 34.08 | 0.290774 | 0.4733 | 0.5470115 | 0.05032731 | -0.1115 | 45.9796
10698 | 14.931667 | 2.5043 | 34.1 | 1 | 5.8378 | 5.854327 | 34.08 | 0.290774 | 0.4724 | 0.547056 | 0.05017033 | -0.1113 | 45.98
10699 | 14.933056 | 2.5043 | 34.1035 | 1 | 5.8462 | 5.855106 | 34.18 | 0.292031 | 0.4723 | 0.5471006 | 0.05002091 | -0.1111 | 45.9796
10700 | 14.934444 | 2.5041 | 34.107 | 1 | 5.8352 | 5.855895 | 34.05 | 0.290381 | 0.4712 | 0.5471451 | 0.04986203 | -0.1109 | 45.981
10701 | 14.935833 | 2.5041 | 34.1104 | 1 | 5.8357 | 5.85673 | 34.06 | 0.29046 | 0.4702 | 0.5471896 | 0.04970026 | -0.1107 | 45.9814
10702 | 14.937222 | 2.5037 | 34.1139 | 1 | 5.8373 | 5.857515 | 34.07 | 0.290695 | 0.4693 | 0.547234 | 0.04953869 | -0.1105 | 45.9817
10703 | 14.938611 | 2.5037 | 34.1174 | 1 | 5.842 | 5.858286 | 34.13 | 0.291402 | 0.4683 | 0.5472782 | 0.04937527 | -0.1103 | 45.9816
10704 | 14.94 | 2.5032 | 34.1209 | 1 | 5.8478 | 5.859094 | 34.2 | 0.292267 | 0.4682 | 0.5473222 | 0.04921036 | -0.1101 | 45.9815
10705 | 14.941389 | 2.5032 | 34.1244 | 1 | 5.8378 | 5.85991 | 34.08 | 0.290774 | 0.4675 | 0.5473655 | 0.04904472 | -0.1099 | 45.9828
10706 | 14.942778 | 2.5026 | 34.1278 | 1 | 5.8446 | 5.860722 | 34.16 | 0.291795 | 0.4669 | 0.5474085 | 0.04887798 | -0.1097 | 45.9826
10707 | 14.944167 | 2.5026 | 34.1313 | 1 | 5.8493 | 5.861521 | 34.21 | 0.292503 | 0.4665 | 0.5474512 | 0.04871146 | -0.1096 | 45.9826
10708 | 14.945556 | 2.502 | 34.1348 | 1 | 5.8472 | 5.862299 | 34.19 | 0.292188 | 0.4657 | 0.5474938 | 0.04854402 | -0.1094 | 45.9831
10709 | 14.946944 | 2.502 | 34.1383 | 1 | 5.843 | 5.863086 | 34.14 | 0.291559 | 0.4649 | 0.5475358 | 0.0483826 | -0.1092 | 45.9839
10710 | 14.948333 | 2.5013 | 34.1417 | 1 | 5.8467 | 5.863864 | 34.18 | 0.292109 | 0.464 | 0.5475774 | 0.04821236 | -0.1091 | 45.984
10711 | 14.95 | 2.5013 | 34.1452 | 1 | 5.8493 | 5.864656 | 34.21 | 0.292503 | 0.4636 | 0.547619 | 0.04804139 | -0.1089 | 45.9846
10712 | 14.951389 | 2.5005 | 34.1487 | 1 | 5.8514 | 5.865452 | 34.24 | 0.292817 | 0.4634 | 0.5476606 | 0.04787084 | -0.1088 | 45.9848
10713 | 14.952778 | 2.5005 | 34.1522 | 1 | 5.8509 | 5.866224 | 34.23 | 0.292739 | 0.4629 | 0.5477021 | 0.0476991 | -0.1086 | 45.9852
10714 | 14.954167 | 2.4996 | 34.1556 | 1 | 5.8687 | 5.867011 | 34.44 | 0.295418 | 0.464 | 0.547744 | 0.04753107 | -0.1085 | 45.984
10715 | 14.955556 | 2.4996 | 34.1591 | 1 | 5.864 | 5.867807 | 34.39 | 0.294708 | 0.4645 | 0.5477852 | 0.0473644 | -0.1084 | 45.9848
10716 | 14.956944 | 2.4986 | 34.1626 | 1 | 5.8786 | 5.86862 | 34.56 | 0.296919 | 0.466 | 0.5478264 | 0.04720069 | -0.1082 | 45.9839
10717 | 14.958333 | 2.4986 | 34.166 | 1 | 5.8724 | 5.869404 | 34.48 | 0.295971 | 0.4669 | 0.5478676 | 0.04703918 | -0.1081 | 45.9849
10718 | 14.959722 | 2.4976 | 34.1695 | 1 | 5.8687 | 5.870191 | 34.44 | 0.295418 | 0.468 | 0.547909 | 0.04688035 | -0.108 | 45.9856
10719 | 14.961111 | 2.4976 | 34.173 | 1 | 5.8771 | 5.870952 | 34.54 | 0.296682 | 0.4693 | 0.54795 | 0.04672726 | -0.1079 | 45.9852
10720 | 14.9625 | 2.4966 | 34.1765 | 1 | 5.8661 | 5.871741 | 34.41 | 0.295024 | 0.4691 | 0.5479907 | 0.04657088 | -0.1078 | 45.9866
10721 | 14.963889 | 2.4966 | 34.1799 | 1 | 5.8729 | 5.872558 | 34.49 | 0.29605 | 0.4702 | 0.548031 | 0.04641727 | -0.1077 | 45.9864
10722 | 14.965278 | 2.4956 | 34.1834 | 1 | 5.8807 | 5.873348 | 34.58 | 0.297236 | 0.4715 | 0.5480707 | 0.04626633 | -0.1076 | 45.9861
10723 | 14.966667 | 2.4956 | 34.1869 | 1 | 5.876 | 5.874127 | 34.53 | 0.296524 | 0.4727 | 0.5481099 | 0.04611805 | -0.1075 | 45.9869
10724 | 14.968056 | 2.4946 | 34.1903 | 1 | 5.8729 | 5.874908 | 34.49 | 0.29605 | 0.4733 | 0.548149 | 0.04597244 | -0.1074 | 45.9877
10725 | 14.969444 | 2.4946 | 34.1938 | 1 | 5.8724 | 5.875686 | 34.48 | 0.295971 | 0.4731 | 0.5481879 | 0.04582752 | -0.1073 | 45.9881
10726 | 14.970833 | 2.4937 | 34.1973 | 1 | 5.8849 | 5.876499 | 34.63 | 0.297869 | 0.4749 | 0.5482269 | 0.0456863 | -0.1072 | 45.9873
10727 | 14.972222 | 2.4937 | 34.2007 | 1 | 5.8765 | 5.877287 | 34.53 | 0.296603 | 0.4756 | 0.5482656 | 0.04554653 | -0.1071 | 45.9885
10728 | 14.973611 | 2.4927 | 34.2042 | 1 | 5.8765 | 5.878107 | 34.53 | 0.296603 | 0.476 | 0.5483046 | 0.04540725 | -0.107 | 45.9889
10729 | 14.975 | 2.4927 | 34.2076 | 1 | 5.8833 | 5.878918 | 34.61 | 0.297631 | 0.4774 | 0.5483437 | 0.04526883 | -0.1069 | 45.9887
10730 | 14.976389 | 2.4918 | 34.2111 | 1 | 5.8792 | 5.879759 | 34.56 | 0.296998 | 0.4781 | 0.5483831 | 0.04513385 | -0.1068 | 45.9895
10731 | 14.977778 | 2.4918 | 34.2146 | 1 | 5.8823 | 5.880548 | 34.6 | 0.297473 | 0.4789 | 0.5484224 | 0.04500077 | -0.1067 | 45.9896
10732 | 14.979167 | 2.491 | 34.218 | 1 | 5.8865 | 5.881364 | 34.65 | 0.298106 | 0.4801 | 0.5484612 | 0.04487026 | -0.1066 | 45.9897
10733 | 14.980556 | 2.491 | 34.2215 | 1 | 5.8937 | 5.882189 | 34.74 | 0.299215 | 0.4819 | 0.5485001 | 0.0447426 | -0.1065 | 45.9894
10734 | 14.981944 | 2.4903 | 34.2249 | 1 | 5.888 | 5.883027 | 34.67 | 0.298344 | 0.483 | 0.548539 | 0.0446173 | -0.1064 | 45.9903
10735 | 14.983333 | 2.4903 | 34.2284 | 1 | 5.8823 | 5.883848 | 34.6 | 0.297473 | 0.4838 | 0.5485775 | 0.04449353 | -0.1063 | 45.9913
10736 | 14.984722 | 2.4897 | 34.2319 | 1 | 5.8854 | 5.884653 | 34.64 | 0.297948 | 0.4848 | 0.5486156 | 0.0443726 | -0.1062 | 45.9914
10737 | 14.986111 | 2.4897 | 34.2353 | 1 | 5.8875 | 5.885438 | 34.66 | 0.298264 | 0.486 | 0.5486536 | 0.04425385 | -0.1061 | 45.9916
10738 | 14.9875 | 2.4892 | 34.2388 | 1 | 5.8906 | 5.886245 | 34.7 | 0.29874 | 0.4872 | 0.5486918 | 0.04413832 | -0.106 | 45.9917
10739 | 14.988889 | 2.4892 | 34.2422 | 1 | 5.8849 | 5.887059 | 34.63 | 0.297869 | 0.4883 | 0.5487301 | 0.04402114 | -0.1059 | 45.9927
10740 | 14.990278 | 2.4887 | 34.2457 | 1 | 5.8932 | 5.887853 | 34.73 | 0.299136 | 0.4898 | 0.5487678 | 0.04391078 | -0.1058 | 45.9923
10741 | 14.991667 | 2.4887 | 34.2492 | 1 | 5.8854 | 5.888655 | 34.64 | 0.297948 | 0.4902 | 0.5488048 | 0.04380147 | -0.1056 | 45.9934
10742 | 14.993056 | 2.4885 | 34.2526 | 1 | 5.8917 | 5.889461 | 34.71 | 0.298898 | 0.4915 | 0.5488413 | 0.04369508 | -0.1055 | 45.9933
10743 | 14.994444 | 2.4885 | 34.2561 | 1 | 5.8948 | 5.890352 | 34.75 | 0.299374 | 0.4924 | 0.5488769 | 0.04359049 | -0.1054 | 45.9934
10744 | 14.995833 | 2.4884 | 34.2595 | 1 | 5.9021 | 5.891157 | 34.83 | 0.300484 | 0.4942 | 0.5489123 | 0.04348976 | -0.1052 | 45.9931
10745 | 14.997222 | 2.4884 | 34.263 | 1 | 5.8953 | 5.891954 | 34.75 | 0.299453 | 0.4954 | 0.5489471 | 0.04339064 | -0.1051 | 45.9941
10746 | 14.998611 | 2.4885 | 34.2664 | 1 | 5.8932 | 5.892805 | 34.73 | 0.299136 | 0.4963 | 0.5489813 | 0.04329321 | -0.1049 | 45.9948
10747 | 15 | 2.4885 | 34.2699 | 1 | 5.8906 | 5.893583 | 34.7 | 0.29874 | 0.4971 | 0.5490152 | 0.04319813 | -0.1047 | 45.9954
10748 | 15.001389 | 2.4887 | 34.2733 | 1 | 5.8974 | 5.894421 | 34.78 | 0.29977 | 0.4984 | 0.5490486 | 0.04310456 | -0.1046 | 45.9952
10749 | 15.002778 | 2.4887 | 34.2768 | 1 | 5.8974 | 5.895217 | 34.78 | 0.29977 | 0.4995 | 0.5490817 | 0.04301035 | -0.1044 | 45.9956
10750 | 15.004167 | 2.4891 | 34.2803 | 1 | 5.8917 | 5.896057 | 34.71 | 0.298898 | 0.5 | 0.5491141 | 0.04292002 | -0.1042 | 45.9965
10751 | 15.005833 | 2.4891 | 34.2837 | 1 | 5.901 | 5.89686 | 34.82 | 0.300326 | 0.5007 | 0.5491458 | 0.04283063 | -0.1039 | 45.9965
10752 | 15.007222 | 2.4899 | 34.2872 | 1 | 5.8927 | 5.897681 | 34.72 | 0.299057 | 0.5011 | 0.5491769 | 0.04274264 | -0.1037 | 45.9976
10753 | 15.008611 | 2.4899 | 34.2906 | 1 | 5.901 | 5.8985 | 34.82 | 0.300326 | 0.5023 | 0.5492076 | 0.04265737 | -0.1035 | 45.9973
10754 | 15.01 | 2.4908 | 34.2941 | 1 | 5.8979 | 5.899319 | 34.79 | 0.29985 | 0.503 | 0.5492385 | 0.04257425 | -0.1032 | 45.998
10755 | 15.011389 | 2.4908 | 34.2976 | 1 | 5.9057 | 5.900126 | 34.88 | 0.30104 | 0.5041 | 0.5492693 | 0.04249376 | -0.103 | 45.9977
10756 | 15.012778 | 2.492 | 34.301 | 1 | 5.8995 | 5.900941 | 34.8 | 0.300088 | 0.5048 | 0.5492998 | 0.04241439 | -0.1027 | 45.9987
10757 | 15.014167 | 2.492 | 34.3045 | 1 | 5.9078 | 5.901779 | 34.9 | 0.301358 | 0.5061 | 0.54933 | 0.04233812 | -0.1024 | 45.9983
10758 | 15.015556 | 2.4933 | 34.3079 | 1 | 5.9026 | 5.9026 | 34.84 | 0.300564 | 0.507 | 0.5493596 | 0.04226362 | -0.1021 | 45.9992
10759 | 15.016944 | 2.4933 | 34.3114 | 1 | 5.9057 | 5.903447 | 34.88 | 0.30104 | 0.508 | 0.5493905 | 0.04218478 | -0.1018 | 45.9993
10760 | 15.018333 | 2.4949 | 34.3149 | 1 | 5.9005 | 5.904262 | 34.82 | 0.300246 | 0.5085 | 0.5494214 | 0.04211329 | -0.1015 | 46.0002
10761 | 15.019722 | 2.4949 | 34.3183 | 1 | 5.9047 | 5.905046 | 34.87 | 0.300881 | 0.5091 | 0.5494524 | 0.04204817 | -0.1012 | 46.0002
10762 | 15.021111 | 2.4967 | 34.3218 | 1 | 5.9021 | 5.905903 | 34.83 | 0.300484 | 0.5095 | 0.5494833 | 0.04198371 | -0.1009 | 46.0009
10763 | 15.0225 | 2.4967 | 34.3253 | 1 | 5.9114 | 5.906767 | 34.94 | 0.301914 | 0.5104 | 0.5495142 | 0.04192139 | -0.1005 | 46.0004
10764 | 15.023889 | 2.4988 | 34.3288 | 1 | 5.9052 | 5.907587 | 34.87 | 0.300961 | 0.5106 | 0.5495445 | 0.04185935 | -0.1002 | 46.0013
10765 | 15.025278 | 2.4988 | 34.3322 | 1 | 5.9104 | 5.908405 | 34.93 | 0.301755 | 0.5115 | 0.5495748 | 0.04179946 | -0.0998 | 46.0013
10766 | 15.026667 | 2.5012 | 34.3357 | 1 | 5.9099 | 5.909241 | 34.93 | 0.301676 | 0.5123 | 0.5496051 | 0.04174125 | -0.0994 | 46.0017
10767 | 15.028056 | 2.5012 | 34.3392 | 1 | 5.9099 | 5.91006 | 34.93 | 0.301676 | 0.5129 | 0.5496358 | 0.04168369 | -0.099 | 46.0021
10768 | 15.029444 | 2.5037 | 34.3427 | 1 | 5.9145 | 5.910837 | 34.98 | 0.302392 | 0.5144 | 0.5496665 | 0.04162997 | -0.0986 | 46.0021
10769 | 15.030833 | 2.5037 | 34.3461 | 1 | 5.9135 | 5.911638 | 34.97 | 0.302232 | 0.5152 | 0.5496973 | 0.04155964 | -0.0982 | 46.0026
10770 | 15.032222 | 2.5065 | 34.3496 | 1 | 5.9135 | 5.912461 | 34.97 | 0.302232 | 0.5162 | 0.5497282 | 0.04150945 | -0.0977 | 46.003
10771 | 15.033611 | 2.5065 | 34.3531 | 1 | 5.9259 | 5.913282 | 35.12 | 0.304143 | 0.5177 | 0.5497587 | 0.04146158 | -0.0973 | 46.0022
10772 | 15.035 | 2.5096 | 34.3566 | 1 | 5.9104 | 5.914109 | 34.93 | 0.301755 | 0.5183 | 0.5497891 | 0.04141539 | -0.0968 | 46.0041
10773 | 15.036389 | 2.5096 | 34.3601 | 1 | 5.9067 | 5.914933 | 34.89 | 0.301199 | 0.5183 | 0.5498198 | 0.04136946 | -0.0963 | 46.0048
10774 | 15.037778 | 2.513 | 34.3636 | 1 | 5.9114 | 5.915772 | 34.94 | 0.301914 | 0.5187 | 0.5498503 | 0.04132436 | -0.0958 | 46.0048
10775 | 15.039167 | 2.513 | 34.367 | 1 | 5.9239 | 5.916594 | 35.09 | 0.303825 | 0.5201 | 0.5498811 | 0.04128253 | -0.0953 | 46.004
10776 | 15.040556 | 2.5167 | 34.3705 | 1 | 5.9223 | 5.917442 | 35.07 | 0.303586 | 0.5214 | 0.5499121 | 0.04124414 | -0.0948 | 46.0046
10777 | 15.041944 | 2.5167 | 34.374 | 1 | 5.9187 | 5.918244 | 35.03 | 0.303028 | 0.522 | 0.5499431 | 0.04120771 | -0.0942 | 46.0053
10778 | 15.043333 | 2.5207 | 34.3775 | 1 | 5.927 | 5.919061 | 35.13 | 0.304303 | 0.5238 | 0.5499738 | 0.04117407 | -0.0937 | 46.0049
10779 | 15.044722 | 2.5207 | 34.381 | 1 | 5.9218 | 5.91987 | 35.07 | 0.303506 | 0.5249 | 0.550004 | 0.04112092 | -0.0931 | 46.0058
10780 | 15.046111 | 2.5249 | 34.3846 | 1 | 5.928 | 5.920683 | 35.14 | 0.304462 | 0.5264 | 0.5500346 | 0.04109226 | -0.0925 | 46.0056
10781 | 15.0475 | 2.5249 | 34.3881 | 1 | 5.9192 | 5.921529 | 35.04 | 0.303108 | 0.527 | 0.5500653 | 0.04106414 | -0.0919 | 46.0068
10782 | 15.048889 | 2.5297 | 34.3916 | 1 | 5.9311 | 5.922358 | 35.18 | 0.304941 | 0.5284 | 0.5500958 | 0.04103805 | -0.0912 | 46.006
10783 | 15.050278 | 2.5297 | 34.3951 | 1 | 5.9223 | 5.923189 | 35.07 | 0.303586 | 0.5291 | 0.5501265 | 0.04101221 | -0.0906 | 46.0073
10784 | 15.051667 | 2.5347 | 34.3986 | 1 | 5.9321 | 5.923983 | 35.19 | 0.3051 | 0.5305 | 0.5501573 | 0.04098991 | -0.0899 | 46.0067
10785 | 15.053056 | 2.5347 | 34.4021 | 1 | 5.9239 | 5.924766 | 35.09 | 0.303825 | 0.5307 | 0.5501885 | 0.04096794 | -0.0892 | 46.0079
10786 | 15.054444 | 2.5401 | 34.4057 | 1 | 5.9249 | 5.925559 | 35.1 | 0.303984 | 0.5314 | 0.5502197 | 0.04094819 | -0.0885 | 46.0081
10787 | 15.055833 | 2.5401 | 34.4092 | 1 | 5.929 | 5.926418 | 35.15 | 0.304622 | 0.5324 | 0.5502513 | 0.04092934 | -0.0877 | 46.0081
10788 | 15.057222 | 2.5459 | 34.4127 | 1 | 5.9228 | 5.927258 | 35.08 | 0.303665 | 0.5329 | 0.550283 | 0.04091083 | -0.087 | 46.0091
10789 | 15.058611 | 2.5459 | 34.4163 | 1 | 5.9306 | 5.928094 | 35.17 | 0.304861 | 0.5336 | 0.5503145 | 0.04087684 | -0.0862 | 46.0087
10790 | 15.06 | 2.5519 | 34.4198 | 1 | 5.9301 | 5.928912 | 35.17 | 0.304781 | 0.5345 | 0.5503457 | 0.0408614 | -0.0854 | 46.0092
10791 | 15.061389 | 2.5519 | 34.4234 | 1 | 5.9383 | 5.929691 | 35.26 | 0.306058 | 0.5362 | 0.5503766 | 0.04084882 | -0.0846 | 46.0087
10792 | 15.063056 | 2.5584 | 34.4269 | 1 | 5.9347 | 5.930507 | 35.22 | 0.305499 | 0.5371 | 0.5504072 | 0.04083881 | -0.0837 | 46.0099
10793 | 15.064444 | 2.5584 | 34.4305 | 1 | 5.9244 | 5.93138 | 35.1 | 0.303904 | 0.5369 | 0.5504377 | 0.04082877 | -0.0828 | 46.0112
10794 | 15.065833 | 2.5654 | 34.434 | 1 | 5.9306 | 5.932192 | 35.17 | 0.304861 | 0.5374 | 0.5504681 | 0.04081933 | -0.0819 | 46.011
10795 | 15.067222 | 2.5654 | 34.4376 | 1 | 5.9352 | 5.93302 | 35.23 | 0.305579 | 0.5387 | 0.5504985 | 0.04081276 | -0.081 | 46.0109
10796 | 15.068611 | 2.5728 | 34.4412 | 1 | 5.9332 | 5.93384 | 35.2 | 0.30526 | 0.5396 | 0.5505293 | 0.0408082 | -0.0801 | 46.0114
10797 | 15.07 | 2.5728 | 34.4447 | 1 | 5.9358 | 5.934655 | 35.23 | 0.305659 | 0.5401 | 0.5505603 | 0.04080481 | -0.0791 | 46.0116
10798 | 15.071389 | 2.5806 | 34.4483 | 1 | 5.9414 | 5.9355 | 35.3 | 0.306538 | 0.5413 | 0.550591 | 0.04080447 | -0.0781 | 46.0114
10799 | 15.072778 | 2.5806 | 34.4519 | 1 | 5.9352 | 5.936325 | 35.23 | 0.305579 | 0.5418 | 0.550622 | 0.04078394 | -0.0771 | 46.0123
10800 | 15.074167 | 2.5887 | 34.4555 | 1 | 5.943 | 5.937131 | 35.32 | 0.306777 | 0.5429 | 0.550653 | 0.04078662 | -0.0761 | 46.0119
10801 | 15.075556 | 2.5887 | 34.4591 | 1 | 5.945 | 5.937949 | 35.34 | 0.307097 | 0.5445 | 0.5506844 | 0.04079244 | -0.075 | 46.0121
10802 | 15.076944 | 2.5973 | 34.4627 | 1 | 5.9326 | 5.938799 | 35.2 | 0.30518 | 0.5446 | 0.5507161 | 0.04079839 | -0.0739 | 46.0136
10803 | 15.078333 | 2.5973 | 34.4663 | 1 | 5.9435 | 5.939645 | 35.33 | 0.306857 | 0.5456 | 0.5507472 | 0.04080625 | -0.0728 | 46.0129
10804 | 15.079722 | 2.6063 | 34.4699 | 1 | 5.9461 | 5.940433 | 35.36 | 0.307257 | 0.5471 | 0.5507787 | 0.04081696 | -0.0717 | 46.013
10805 | 15.081111 | 2.6063 | 34.4736 | 1 | 5.9378 | 5.941254 | 35.26 | 0.305978 | 0.5474 | 0.5508108 | 0.04082846 | -0.0706 | 46.0141
10806 | 15.0825 | 2.6156 | 34.4772 | 1 | 5.9394 | 5.942039 | 35.28 | 0.306218 | 0.548 | 0.5508433 | 0.04084112 | -0.0694 | 46.0143
10807 | 15.083889 | 2.6156 | 34.4808 | 1 | 5.9476 | 5.942846 | 35.37 | 0.307497 | 0.5495 | 0.5508755 | 0.04085597 | -0.0683 | 46.0139
10808 | 15.085278 | 2.6253 | 34.4845 | 1 | 5.9445 | 5.943663 | 35.34 | 0.307017 | 0.5501 | 0.5509079 | 0.04087095 | -0.0671 | 46.0145
10809 | 15.086667 | 2.6253 | 34.4881 | 1 | 5.9399 | 5.94451 | 35.28 | 0.306298 | 0.5503 | 0.5509404 | 0.04086758 | -0.0659 | 46.0152
10810 | 15.088056 | 2.635 | 34.4918 | 1 | 5.9456 | 5.945296 | 35.35 | 0.307177 | 0.5511 | 0.5509731 | 0.04088442 | -0.0647 | 46.015
10811 | 15.089444 | 2.635 | 34.4954 | 1 | 5.9481 | 5.946116 | 35.38 | 0.307577 | 0.5521 | 0.551006 | 0.04090363 | -0.0634 | 46.0151
10812 | 15.090833 | 2.6451 | 34.4991 | 1 | 5.9466 | 5.94692 | 35.36 | 0.307337 | 0.5529 | 0.5510385 | 0.04092512 | -0.0622 | 46.0155
10813 | 15.092222 | 2.6451 | 34.5028 | 1 | 5.9481 | 5.947741 | 35.38 | 0.307577 | 0.5537 | 0.5510712 | 0.04094869 | -0.0609 | 46.0157
10814 | 15.093611 | 2.6555 | 34.5065 | 1 | 5.9481 | 5.948562 | 35.38 | 0.307577 | 0.5549 | 0.551104 | 0.04097473 | -0.0597 | 46.016
10815 | 15.095 | 2.6555 | 34.5102 | 1 | 5.9487 | 5.949353 | 35.39 | 0.307657 | 0.5556 | 0.5511371 | 0.04100285 | -0.0584 | 46.0163
10816 | 15.096389 | 2.6661 | 34.5139 | 1 | 5.9554 | 5.950156 | 35.47 | 0.308698 | 0.5573 | 0.5511702 | 0.04103427 | -0.0571 | 46.0159
10817 | 15.097778 | 2.6661 | 34.5176 | 1 | 5.9492 | 5.951007 | 35.39 | 0.307737 | 0.5578 | 0.5512028 | 0.04106674 | -0.0558 | 46.0168
10818 | 15.099167 | 2.6769 | 34.5213 | 1 | 5.9517 | 5.951822 | 35.42 | 0.308137 | 0.5589 | 0.5512357 | 0.04110056 | -0.0545 | 46.0169
10819 | 15.100556 | 2.6769 | 34.525 | 1 | 5.959 | 5.952634 | 35.51 | 0.309258 | 0.5607 | 0.5512681 | 0.04111395 | -0.0532 | 46.0165
10820 | 15.101944 | 2.6877 | 34.5287 | 1 | 5.96 | 5.953474 | 35.52 | 0.309419 | 0.562 | 0.5513005 | 0.0411535 | -0.0519 | 46.0167
10821 | 15.103333 | 2.6877 | 34.5325 | 1 | 5.9584 | 5.954273 | 35.5 | 0.309178 | 0.563 | 0.5513328 | 0.04119504 | -0.0505 | 46.0171
10822 | 15.104722 | 2.6989 | 34.5362 | 1 | 5.9564 | 5.955063 | 35.48 | 0.308858 | 0.5633 | 0.5513648 | 0.04123762 | -0.0492 | 46.0176
10823 | 15.106111 | 2.6989 | 34.54 | 1 | 5.9481 | 5.955903 | 35.38 | 0.307577 | 0.5635 | 0.5513965 | 0.04128078 | -0.0479 | 46.0186
10824 | 15.1075 | 2.7102 | 34.5437 | 1 | 5.962 | 5.956716 | 35.55 | 0.309739 | 0.5649 | 0.5514281 | 0.04132601 | -0.0465 | 46.0176
10825 | 15.108889 | 2.7102 | 34.5475 | 1 | 5.9651 | 5.957569 | 35.58 | 0.310221 | 0.5664 | 0.55146 | 0.04137322 | -0.0452 | 46.0175
10826 | 15.110278 | 2.7215 | 34.5513 | 1 | 5.9569 | 5.958375 | 35.48 | 0.308938 | 0.5673 | 0.5514921 | 0.04142269 | -0.0438 | 46.0186
10827 | 15.111667 | 2.7215 | 34.5551 | 1 | 5.9672 | 5.959245 | 35.61 | 0.310542 | 0.5688 | 0.5515246 | 0.04147515 | -0.0425 | 46.0179
10828 | 15.113056 | 2.733 | 34.5589 | 1 | 5.9579 | 5.960063 | 35.5 | 0.309098 | 0.5694 | 0.5515569 | 0.04152885 | -0.0411 | 46.019
10829 | 15.114444 | 2.733 | 34.5627 | 1 | 5.9651 | 5.960888 | 35.58 | 0.310221 | 0.5709 | 0.5515893 | 0.04156023 | -0.0398 | 46.0186
10830 | 15.115833 | 2.7444 | 34.5665 | 1 | 5.9641 | 5.961726 | 35.57 | 0.31006 | 0.5719 | 0.5516212 | 0.04161849 | -0.0384 | 46.0189
10831 | 15.117222 | 2.7444 | 34.5703 | 1 | 5.9656 | 5.962563 | 35.59 | 0.310301 | 0.5729 | 0.5516533 | 0.04167742 | -0.0371 | 46.019
10832 | 15.118611 | 2.7559 | 34.5741 | 1 | 5.9662 | 5.963387 | 35.6 | 0.310381 | 0.574 | 0.5516851 | 0.04173774 | -0.0357 | 46.0192
10833 | 15.12 | 2.7559 | 34.5779 | 1 | 5.9605 | 5.964206 | 35.53 | 0.309499 | 0.5745 | 0.5517169 | 0.04179956 | -0.0343 | 46.02
10834 | 15.121667 | 2.7675 | 34.5818 | 1 | 5.9672 | 5.965042 | 35.61 | 0.310542 | 0.5754 | 0.5517484 | 0.0418626 | -0.033 | 46.02
10835 | 15.123056 | 2.7675 | 34.5856 | 1 | 5.9739 | 5.965867 | 35.69 | 0.311586 | 0.5759 | 0.5517801 | 0.04192638 | -0.0316 | 46.0196
10836 | 15.124444 | 2.7791 | 34.5895 | 1 | 5.9667 | 5.966716 | 35.6 | 0.310461 | 0.5766 | 0.5518116 | 0.04199129 | -0.0303 | 46.0205
10837 | 15.125833 | 2.7791 | 34.5933 | 1 | 5.9775 | 5.967529 | 35.73 | 0.312148 | 0.578 | 0.5518428 | 0.04205815 | -0.0289 | 46.0197
10838 | 15.127222 | 2.7906 | 34.5972 | 1 | 5.9723 | 5.968321 | 35.67 | 0.311345 | 0.5787 | 0.5518739 | 0.0421265 | -0.0276 | 46.0204
10839 | 15.128611 | 2.7906 | 34.6011 | 1 | 5.9651 | 5.969086 | 35.58 | 0.310221 | 0.5792 | 0.5519054 | 0.04217483 | -0.0263 | 46.0213
10840 | 15.13 | 2.802 | 34.605 | 1 | 5.9723 | 5.969884 | 35.67 | 0.311345 | 0.5801 | 0.5519366 | 0.04224566 | -0.0249 | 46.0208
10841 | 15.131389 | 2.802 | 34.6089 | 1 | 5.9641 | 5.97073 | 35.57 | 0.31006 | 0.5804 | 0.5519679 | 0.04231555 | -0.0236 | 46.0218
10842 | 15.132778 | 2.8134 | 34.6128 | 1 | 5.9698 | 5.971547 | 35.64 | 0.310943 | 0.5812 | 0.5519989 | 0.04238645 | -0.0223 | 46.0215
10843 | 15.134167 | 2.8134 | 34.6167 | 1 | 5.9651 | 5.972368 | 35.58 | 0.310221 | 0.581 | 0.5520299 | 0.04245669 | -0.021 | 46.0221
10844 | 15.135556 | 2.8248 | 34.6206 | 1 | 5.9713 | 5.973159 | 35.66 | 0.311184 | 0.5818 | 0.5520604 | 0.04252767 | -0.0197 | 46.0218
10845 | 15.136944 | 2.8248 | 34.6245 | 1 | 5.9805 | 5.973973 | 35.77 | 0.312631 | 0.583 | 0.5520901 | 0.04260068 | -0.0184 | 46.0211
10846 | 15.138333 | 2.8361 | 34.6285 | 1 | 5.9785 | 5.974805 | 35.74 | 0.312309 | 0.5836 | 0.5521195 | 0.04267443 | -0.0171 | 46.0214
10847 | 15.139722 | 2.8361 | 34.6324 | 1 | 5.978 | 5.975608 | 35.74 | 0.312229 | 0.5844 | 0.5521493 | 0.0427503 | -0.0158 | 46.0217
10848 | 15.141111 | 2.8473 | 34.6364 | 1 | 5.9728 | 5.976439 | 35.67 | 0.311425 | 0.5848 | 0.5521793 | 0.04282672 | -0.0145 | 46.0224
10849 | 15.1425 | 2.8473 | 34.6403 | 1 | 5.9713 | 5.977271 | 35.66 | 0.311184 | 0.5852 | 0.552209 | 0.042888 | -0.0132 | 46.0227
10850 | 15.143889 | 2.8584 | 34.6443 | 1 | 5.9764 | 5.978088 | 35.72 | 0.311987 | 0.5858 | 0.5522385 | 0.04296613 | -0.0119 | 46.0224
10851 | 15.145278 | 2.8584 | 34.6483 | 1 | 5.9769 | 5.978881 | 35.72 | 0.312068 | 0.5861 | 0.5522681 | 0.0430447 | -0.0107 | 46.0225
10852 | 15.146667 | 2.8695 | 34.6523 | 1 | 5.9795 | 5.979715 | 35.75 | 0.31247 | 0.5867 | 0.5522974 | 0.04312428 | -0.0094 | 46.0224
10853 | 15.148056 | 2.8695 | 34.6563 | 1 | 5.9754 | 5.980544 | 35.71 | 0.311827 | 0.5866 | 0.5523261 | 0.04320374 | -0.0081 | 46.023
10854 | 15.149444 | 2.8804 | 34.6603 | 1 | 5.9887 | 5.981375 | 35.87 | 0.313919 | 0.5878 | 0.5523553 | 0.04328449 | -0.0069 | 46.0218
10855 | 15.150833 | 2.8804 | 34.6643 | 1 | 5.9816 | 5.982184 | 35.78 | 0.312792 | 0.5885 | 0.5523841 | 0.04336615 | -0.0056 | 46.0227
10856 | 15.152222 | 2.8914 | 34.6683 | 1 | 5.9867 | 5.982941 | 35.84 | 0.313596 | 0.5896 | 0.5524128 | 0.04344955 | -0.0044 | 46.0224
10857 | 15.153611 | 2.8914 | 34.6723 | 1 | 5.9918 | 5.983749 | 35.9 | 0.314402 | 0.5909 | 0.5524413 | 0.04353582 | -0.0032 | 46.022
10858 | 15.155 | 2.9023 | 34.6763 | 1 | 6.0245 | 5.984559 | 36.29 | 0.319574 | 0.5944 | 0.5524699 | 0.04362866 | -0.002 | 46.019
10859 | 15.156389 | 2.9023 | 34.6804 | 1 | 5.9821 | 5.985365 | 35.79 | 0.312872 | 0.5946 | 0.5524983 | 0.04370709 | -0.0007 | 46.0233
10860 | 15.157778 | 2.913 | 34.6844 | 1 | 5.9836 | 5.986182 | 35.8 | 0.313113 | 0.595 | 0.5525268 | 0.04380086 | 0.0005 | 46.0233
10861 | 15.159167 | 2.913 | 34.6884 | 1 | 5.9887 | 5.98699 | 35.87 | 0.313919 | 0.5954 | 0.552555 | 0.04389487 | 0.0017 | 46.0229
10862 | 15.160556 | 2.9238 | 34.6925 | 1 | 5.9918 | 5.987806 | 35.9 | 0.314402 | 0.5963 | 0.5525834 | 0.04399044 | 0.0029 | 46.0228
10863 | 15.161944 | 2.9238 | 34.6966 | 1 | 5.9908 | 5.988611 | 35.89 | 0.314241 | 0.5971 | 0.5526116 | 0.04408821 | 0.0041 | 46.023
10864 | 15.163333 | 2.9346 | 34.7006 | 1 | 5.9857 | 5.989436 | 35.83 | 0.313435 | 0.5969 | 0.5526398 | 0.04418566 | 0.0053 | 46.0236
10865 | 15.164722 | 2.9346 | 34.7047 | 1 | 5.9985 | 5.990243 | 35.98 | 0.31545 | 0.598 | 0.5526679 | 0.04428578 | 0.0065 | 46.0225
10866 | 15.166111 | 2.9454 | 34.7088 | 1 | 5.9918 | 5.991034 | 35.9 | 0.314402 | 0.5986 | 0.5526961 | 0.04438633 | 0.0077 | 46.0233
10867 | 15.1675 | 2.9454 | 34.7129 | 1 | 5.9964 | 5.991876 | 35.96 | 0.315128 | 0.5993 | 0.5527241 | 0.04448823 | 0.0089 | 46.0229
10868 | 15.168889 | 2.9561 | 34.717 | 1 | 5.9949 | 5.992705 | 35.94 | 0.314886 | 0.6002 | 0.552752 | 0.04459206 | 0.0101 | 46.0232
10869 | 15.170278 | 2.9561 | 34.7211 | 1 | 5.998 | 5.993509 | 35.98 | 0.31537 | 0.6006 | 0.5527801 | 0.04467924 | 0.0112 | 46.023
10870 | 15.171667 | 2.9666 | 34.7252 | 1 | 5.9949 | 5.994306 | 35.94 | 0.314886 | 0.601 | 0.552808 | 0.04478434 | 0.0124 | 46.0234
10871 | 15.173056 | 2.9666 | 34.7294 | 1 | 5.998 | 5.995094 | 35.98 | 0.31537 | 0.602 | 0.5528354 | 0.04489144 | 0.0136 | 46.0232
10872 | 15.174444 | 2.9772 | 34.7335 | 1 | 5.9903 | 5.995905 | 35.88 | 0.31416 | 0.6016 | 0.5528626 | 0.04499813 | 0.0147 | 46.0241
10873 | 15.175833 | 2.9772 | 34.7376 | 1 | 5.998 | 5.99669 | 35.98 | 0.31537 | 0.6026 | 0.5528898 | 0.04510729 | 0.0159 | 46.0235
10874 | 15.177222 | 2.9877 | 34.7418 | 1 | 5.9872 | 5.997469 | 35.85 | 0.313677 | 0.6023 | 0.5529171 | 0.0452166 | 0.017 | 46.0246
10875 | 15.178611 | 2.9877 | 34.7459 | 1 | 5.9928 | 5.9983 | 35.91 | 0.314563 | 0.6024 | 0.5529443 | 0.04532642 | 0.0182 | 46.0241
10876 | 15.180278 | 2.9982 | 34.7501 | 1 | 5.9964 | 5.99915 | 35.96 | 0.315128 | 0.6026 | 0.5529716 | 0.04543687 | 0.0193 | 46.0243
10877 | 15.181667 | 2.9982 | 34.7543 | 1 | 5.998 | 5.999953 | 35.98 | 0.31537 | 0.6023 | 0.5529979 | 0.04554737 | 0.0204 | 46.0242
10878 | 15.183056 | 3.0085 | 34.7584 | 1 | 6.0066 | 6.00079 | 36.08 | 0.316742 | 0.6031 | 0.5530239 | 0.04565979 | 0.0216 | 46.0235
10879 | 15.184444 | 3.0085 | 34.7626 | 1 | 5.9949 | 6.001615 | 35.94 | 0.314886 | 0.603 | 0.5530501 | 0.04574579 | 0.0227 | 46.0247
10880 | 15.185833 | 3.0186 | 34.7668 | 1 | 6.0066 | 6.002427 | 36.08 | 0.316742 | 0.6038 | 0.5530763 | 0.04585928 | 0.0238 | 46.0236
10881 | 15.187222 | 3.0186 | 34.771 | 1 | 6.0046 | 6.003222 | 36.06 | 0.316419 | 0.6044 | 0.5531018 | 0.04597393 | 0.0249 | 46.0239
10882 | 15.188611 | 3.0288 | 34.7752 | 1 | 6.0077 | 6.004024 | 36.09 | 0.316904 | 0.6051 | 0.5531269 | 0.0460891 | 0.026 | 46.0236
10883 | 15.19 | 3.0288 | 34.7794 | 1 | 6.0056 | 6.004849 | 36.07 | 0.31658 | 0.6059 | 0.5531522 | 0.04620535 | 0.0271 | 46.0239
10884 | 15.191389 | 3.0389 | 34.7836 | 1 | 6.0072 | 6.005691 | 36.09 | 0.316823 | 0.6061 | 0.5531776 | 0.04632175 | 0.0282 | 46.0238
10885 | 15.192778 | 3.0389 | 34.7879 | 1 | 6.0061 | 6.006502 | 36.07 | 0.316661 | 0.606 | 0.553203 | 0.04643764 | 0.0292 | 46.024
10886 | 15.194167 | 3.0489 | 34.7921 | 1 | 6.0087 | 6.007331 | 36.1 | 0.317065 | 0.6068 | 0.5532279 | 0.04655515 | 0.0303 | 46.0238
10887 | 15.195556 | 3.0489 | 34.7963 | 1 | 6.0158 | 6.008127 | 36.19 | 0.318197 | 0.6072 | 0.5532532 | 0.04667282 | 0.0314 | 46.0232
10888 | 15.196944 | 3.0589 | 34.8006 | 1 | 6.0219 | 6.00897 | 36.26 | 0.319169 | 0.6089 | 0.5532783 | 0.04679396 | 0.0325 | 46.0226
10889 | 15.198333 | 3.0589 | 34.8048 | 1 | 6.0123 | 6.00975 | 36.15 | 0.317631 | 0.6099 | 0.5533039 | 0.04689222 | 0.0335 | 46.0236
10890 | 15.199722 | 3.0686 | 34.8091 | 1 | 6.0097 | 6.010535 | 36.12 | 0.317227 | 0.6102 | 0.5533294 | 0.04701552 | 0.0346 | 46.0239
10891 | 15.201111 | 3.0686 | 34.8134 | 1 | 6.0189 | 6.011365 | 36.23 | 0.318683 | 0.6105 | 0.5533542 | 0.04713961 | 0.0356 | 46.023
10892 | 15.2025 | 3.0784 | 34.8176 | 1 | 6.0092 | 6.012163 | 36.11 | 0.317146 | 0.61 | 0.5533791 | 0.04726272 | 0.0366 | 46.024
10893 | 15.203889 | 3.0784 | 34.8219 | 1 | 6.0061 | 6.012981 | 36.07 | 0.316661 | 0.61 | 0.5534036 | 0.04738524 | 0.0376 | 46.0243
10894 | 15.205278 | 3.088 | 34.8262 | 1 | 6.0225 | 6.013778 | 36.27 | 0.31925 | 0.6111 | 0.5534279 | 0.04750993 | 0.0387 | 46.0228
10895 | 15.206667 | 3.088 | 34.8305 | 1 | 6.0199 | 6.014622 | 36.24 | 0.318845 | 0.6113 | 0.5534517 | 0.04763457 | 0.0397 | 46.0231
10896 | 15.208056 | 3.0976 | 34.8348 | 1 | 6.0179 | 6.01543 | 36.21 | 0.318521 | 0.6115 | 0.5534751 | 0.04776 | 0.0407 | 46.0233
10897 | 15.209444 | 3.0976 | 34.8391 | 1 | 6.0163 | 6.016262 | 36.2 | 0.318278 | 0.6117 | 0.5534986 | 0.04788538 | 0.0417 | 46.0235
10898 | 15.210833 | 3.1071 | 34.8434 | 1 | 6.0189 | 6.017086 | 36.23 | 0.318683 | 0.6123 | 0.5535219 | 0.04801248 | 0.0427 | 46.0232
10899 | 15.212222 | 3.1071 | 34.8477 | 1 | 6.025 | 6.017917 | 36.3 | 0.319655 | 0.6133 | 0.553545 | 0.04811458 | 0.0437 | 46.0227
10900 | 15.213611 | 3.1163 | 34.8521 | 1 | 6.0184 | 6.018759 | 36.22 | 0.318602 | 0.6132 | 0.5535679 | 0.04824308 | 0.0446 | 46.0233
10901 | 15.215 | 3.1163 | 34.8564 | 1 | 6.0275 | 6.019584 | 36.33 | 0.32006 | 0.6142 | 0.5535909 | 0.04837328 | 0.0456 | 46.0224
10902 | 15.216389 | 3.1255 | 34.8607 | 1 | 6.0225 | 6.020401 | 36.27 | 0.31925 | 0.6149 | 0.5536136 | 0.04850473 | 0.0465 | 46.0229
10903 | 15.217778 | 3.1255 | 34.8651 | 1 | 6.0245 | 6.021187 | 36.29 | 0.319574 | 0.6154 | 0.5536361 | 0.04863715 | 0.0475 | 46.0227
10904 | 15.219167 | 3.1347 | 34.8694 | 1 | 6.0189 | 6.022004 | 36.23 | 0.318683 | 0.6152 | 0.5536584 | 0.04876877 | 0.0484 | 46.0233
10905 | 15.220556 | 3.1347 | 34.8738 | 1 | 6.026 | 6.022832 | 36.31 | 0.319817 | 0.6157 | 0.5536805 | 0.04890127 | 0.0494 | 46.0226
10906 | 15.221944 | 3.1438 | 34.8782 | 1 | 6.0199 | 6.023643 | 36.24 | 0.318845 | 0.6153 | 0.5537025 | 0.04903232 | 0.0503 | 46.0232
10907 | 15.223333 | 3.1438 | 34.8825 | 1 | 6.025 | 6.024446 | 36.3 | 0.319655 | 0.6153 | 0.5537246 | 0.04916294 | 0.0513 | 46.0227
10908 | 15.224722 | 3.1528 | 34.8869 | 1 | 6.0235 | 6.025264 | 36.28 | 0.319412 | 0.6151 | 0.5537467 | 0.04929342 | 0.0522 | 46.0228
10909 | 15.226111 | 3.1528 | 34.8913 | 1 | 6.0128 | 6.026065 | 36.15 | 0.317712 | 0.6144 | 0.5537685 | 0.0493964 | 0.0531 | 46.0238
10910 | 15.2275 | 3.1614 | 34.8957 | 1 | 6.0214 | 6.026874 | 36.26 | 0.319088 | 0.6143 | 0.5537904 | 0.04952512 | 0.054 | 46.023
10911 | 15.228889 | 3.1614 | 34.9001 | 1 | 6.0189 | 6.027671 | 36.23 | 0.318683 | 0.6139 | 0.5538122 | 0.04965296 | 0.0549 | 46.0232
10912 | 15.230278 | 3.17 | 34.9045 | 1 | 6.0275 | 6.028498 | 36.33 | 0.32006 | 0.6142 | 0.5538336 | 0.04978065 | 0.0557 | 46.0223
10913 | 15.231667 | 3.17 | 34.9089 | 1 | 6.0331 | 6.029307 | 36.4 | 0.320952 | 0.6146 | 0.5538549 | 0.0499081 | 0.0566 | 46.0218
10914 | 15.233056 | 3.1783 | 34.9133 | 1 | 6.024 | 6.030107 | 36.29 | 0.319493 | 0.6141 | 0.5538765 | 0.05003531 | 0.0575 | 46.0226
10915 | 15.234444 | 3.1783 | 34.9177 | 1 | 6.0255 | 6.030925 | 36.31 | 0.319736 | 0.6138 | 0.5538977 | 0.0501608 | 0.0583 | 46.0225
10916 | 15.235833 | 3.1865 | 34.9221 | 1 | 6.0362 | 6.031752 | 36.44 | 0.321439 | 0.6139 | 0.5539191 | 0.05028735 | 0.0591 | 46.0214
10917 | 15.2375 | 3.1865 | 34.9266 | 1 | 6.0245 | 6.032559 | 36.29 | 0.319574 | 0.6132 | 0.5539403 | 0.050408 | 0.0599 | 46.0229
10918 | 15.238889 | 3.1944 | 34.931 | 1 | 6.0255 | 6.033376 | 36.31 | 0.319736 | 0.6126 | 0.5539615 | 0.05052749 | 0.0607 | 46.0228
10919 | 15.240278 | 3.1944 | 34.9354 | 1 | 6.0357 | 6.034213 | 36.43 | 0.321358 | 0.6128 | 0.5539828 | 0.05063097 | 0.0615 | 46.0217
10920 | 15.241667 | 3.202 | 34.9399 | 1 | 6.0433 | 6.035002 | 36.52 | 0.322576 | 0.6134 | 0.5540041 | 0.05075167 | 0.0623 | 46.0209
10921 | 15.243056 | 3.202 | 34.9443 | 1 | 6.0494 | 6.035822 | 36.6 | 0.323552 | 0.6144 | 0.5540254 | 0.05087482 | 0.063 | 46.0203
10922 | 15.244444 | 3.2094 | 34.9488 | 1 | 6.0382 | 6.03663 | 36.46 | 0.321764 | 0.6146 | 0.5540466 | 0.05099827 | 0.0638 | 46.0213
10923 | 15.245833 | 3.2094 | 34.9532 | 1 | 6.0326 | 6.037437 | 36.39 | 0.320871 | 0.6141 | 0.5540678 | 0.05112074 | 0.0645 | 46.0219
10924 | 15.247222 | 3.2167 | 34.9577 | 1 | 6.0428 | 6.038245 | 36.52 | 0.322495 | 0.6143 | 0.5540892 | 0.0512438 | 0.0652 | 46.0208
10925 | 15.248611 | 3.2167 | 34.9622 | 1 | 6.0423 | 6.039089 | 36.51 | 0.322414 | 0.6146 | 0.5541105 | 0.05136744 | 0.0659 | 46.0208
10926 | 15.25 | 3.2238 | 34.9667 | 1 | 6.0387 | 6.039957 | 36.47 | 0.321845 | 0.6143 | 0.5541314 | 0.0514902 | 0.0666 | 46.0211
10927 | 15.251389 | 3.2238 | 34.9711 | 1 | 6.0382 | 6.040761 | 36.46 | 0.321764 | 0.6143 | 0.554152 | 0.05161224 | 0.0673 | 46.0211
10928 | 15.252778 | 3.2307 | 34.9756 | 1 | 6.0474 | 6.041562 | 36.57 | 0.323227 | 0.6147 | 0.5541724 | 0.05173543 | 0.068 | 46.0201
10929 | 15.254167 | 3.2307 | 34.9801 | 1 | 6.0413 | 6.042382 | 36.5 | 0.322251 | 0.6149 | 0.5541925 | 0.05184012 | 0.0687 | 46.0207
10930 | 15.255556 | 3.2372 | 34.9846 | 1 | 6.0413 | 6.043202 | 36.5 | 0.322251 | 0.6149 | 0.5542126 | 0.05196341 | 0.0693 | 46.0206
10931 | 15.256944 | 3.2372 | 34.9891 | 1 | 6.0428 | 6.044029 | 36.52 | 0.322495 | 0.6149 | 0.5542327 | 0.05208599 | 0.0699 | 46.0204
10932 | 15.258333 | 3.2437 | 34.9936 | 1 | 6.0453 | 6.04484 | 36.55 | 0.322902 | 0.6152 | 0.5542532 | 0.05220795 | 0.0705 | 46.0201
10933 | 15.259722 | 3.2437 | 34.9981 | 1 | 6.0438 | 6.045658 | 36.53 | 0.322658 | 0.6145 | 0.5542746 | 0.05232912 | 0.0711 | 46.0202
10934 | 15.261111 | 3.2498 | 35.0026 | 1 | 6.0382 | 6.046478 | 36.46 | 0.321764 | 0.6138 | 0.554296 | 0.05244865 | 0.0717 | 46.0206
10935 | 15.2625 | 3.2498 | 35.0071 | 1 | 6.0585 | 6.047301 | 36.71 | 0.325018 | 0.6151 | 0.5543177 | 0.05257024 | 0.0723 | 46.0186
10936 | 15.263889 | 3.2558 | 35.0117 | 1 | 6.0469 | 6.048129 | 36.56 | 0.323146 | 0.615 | 0.5543396 | 0.05269177 | 0.0728 | 46.0196
10937 | 15.265278 | 3.2558 | 35.0162 | 1 | 6.0453 | 6.048902 | 36.55 | 0.322902 | 0.6149 | 0.5543617 | 0.05281343 | 0.0734 | 46.0197
10938 | 15.266667 | 3.2616 | 35.0207 | 1 | 6.0514 | 6.049571 | 36.62 | 0.323878 | 0.6147 | 0.5543837 | 0.05293456 | 0.0739 | 46.019
10939 | 15.268056 | 3.2616 | 35.0253 | 1 | 6.0534 | 6.050317 | 36.64 | 0.324203 | 0.6145 | 0.5544053 | 0.0530377 | 0.0744 | 46.0187
10940 | 15.269444 | 3.267 | 35.0298 | 1 | 6.0494 | 6.051068 | 36.6 | 0.323552 | 0.6144 | 0.5544266 | 0.05315801 | 0.0749 | 46.0191
10941 | 15.270833 | 3.267 | 35.0343 | 1 | 6.0463 | 6.051817 | 36.56 | 0.323064 | 0.6144 | 0.5544475 | 0.05327743 | 0.0754 | 46.0193
10942 | 15.272222 | 3.2723 | 35.0389 | 1 | 6.0555 | 6.052572 | 36.67 | 0.324529 | 0.6146 | 0.5544681 | 0.05339762 | 0.0759 | 46.0183
10943 | 15.273611 | 3.2723 | 35.0434 | 1 | 6.0529 | 6.0533 | 36.64 | 0.324122 | 0.6147 | 0.5544883 | 0.05351802 | 0.0764 | 46.0185
10944 | 15.275 | 3.2774 | 35.048 | 1 | 6.0534 | 6.054014 | 36.64 | 0.324203 | 0.6144 | 0.5545083 | 0.05363725 | 0.0768 | 46.0183
10945 | 15.276389 | 3.2774 | 35.0525 | 1 | 6.058 | 6.054746 | 36.7 | 0.324936 | 0.6147 | 0.5545285 | 0.05375734 | 0.0773 | 46.0178
10946 | 15.277778 | 3.2824 | 35.0571 | 1 | 6.0605 | 6.055454 | 36.73 | 0.325344 | 0.6153 | 0.5545486 | 0.05387802 | 0.0777 | 46.0174
10947 | 15.279167 | 3.2824 | 35.0617 | 1 | 6.0555 | 6.056232 | 36.67 | 0.324529 | 0.6155 | 0.5545687 | 0.05399853 | 0.0781 | 46.0178
10948 | 15.280556 | 3.2872 | 35.0662 | 1 | 6.0534 | 6.056983 | 36.64 | 0.324203 | 0.6152 | 0.5545889 | 0.05411834 | 0.0785 | 46.018
10949 | 15.281944 | 3.2872 | 35.0708 | 1 | 6.061 | 6.057707 | 36.74 | 0.325425 | 0.6157 | 0.5546094 | 0.05422311 | 0.0789 | 46.0171
10950 | 15.283333 | 3.2916 | 35.0754 | 1 | 6.0651 | 6.058448 | 36.79 | 0.326078 | 0.6159 | 0.5546298 | 0.05434395 | 0.0793 | 46.0166
10951 | 15.284722 | 3.2916 | 35.0799 | 1 | 6.0514 | 6.05918 | 36.62 | 0.323878 | 0.6156 | 0.5546502 | 0.05446398 | 0.0797 | 46.0179
10952 | 15.286111 | 3.296 | 35.0845 | 1 | 6.0681 | 6.059894 | 36.82 | 0.326567 | 0.6163 | 0.5546705 | 0.05458514 | 0.08 | 46.0161
10953 | 15.2875 | 3.296 | 35.0891 | 1 | 6.0696 | 6.060637 | 36.84 | 0.326812 | 0.6167 | 0.554691 | 0.05470679 | 0.0804 | 46.0158
10954 | 15.288889 | 3.3003 | 35.0937 | 1 | 6.0565 | 6.061369 | 36.68 | 0.324692 | 0.6162 | 0.5547112 | 0.05482782 | 0.0807 | 46.017
10955 | 15.290278 | 3.3003 | 35.0983 | 1 | 6.0631 | 6.062075 | 36.76 | 0.325752 | 0.6161 | 0.5547311 | 0.05494916 | 0.0811 | 46.0163
10956 | 15.291667 | 3.3043 | 35.1028 | 1 | 6.0636 | 6.062811 | 36.77 | 0.325833 | 0.6161 | 0.5547511 | 0.05506969 | 0.0814 | 46.0162
10957 | 15.293056 | 3.3043 | 35.1074 | 1 | 6.056 | 6.063534 | 36.67 | 0.324611 | 0.6153 | 0.5547711 | 0.05518766 | 0.0817 | 46.0168
10958 | 15.294722 | 3.3081 | 35.112 | 1 | 6.0641 | 6.064252 | 36.77 | 0.325915 | 0.6149 | 0.554791 | 0.05530317 | 0.082 | 46.0163
10959 | 15.296111 | 3.3081 | 35.1166 | 1 | 6.0656 | 6.064959 | 36.79 | 0.326159 | 0.6146 | 0.5548107 | 0.05540681 | 0.0823 | 46.016
10960 | 15.2975 | 3.3115 | 35.1212 | 1 | 6.0615 | 6.06569 | 36.74 | 0.325507 | 0.6136 | 0.5548304 | 0.05551967 | 0.0825 | 46.0163
10961 | 15.298889 | 3.3115 | 35.1258 | 1 | 6.0626 | 6.066408 | 36.75 | 0.32567 | 0.6136 | 0.5548498 | 0.05563402 | 0.0828 | 46.0161
10962 | 15.300278 | 3.3149 | 35.1304 | 1 | 6.0636 | 6.067101 | 36.77 | 0.325833 | 0.6127 | 0.554869 | 0.05574702 | 0.083 | 46.0159
10963 | 15.301667 | 3.3149 | 35.135 | 1 | 6.0752 | 6.067815 | 36.91 | 0.327711 | 0.6131 | 0.5548883 | 0.05586005 | 0.0832 | 46.0146
10964 | 15.303056 | 3.318 | 35.1397 | 1 | 6.0747 | 6.06854 | 36.9 | 0.327629 | 0.6135 | 0.5549074 | 0.05597339 | 0.0835 | 46.0145
10965 | 15.304444 | 3.318 | 35.1443 | 1 | 6.0727 | 6.069271 | 36.88 | 0.327302 | 0.6137 | 0.5549259 | 0.0560862 | 0.0837 | 46.0146
10966 | 15.305833 | 3.321 | 35.1489 | 1 | 6.0757 | 6.069973 | 36.91 | 0.327792 | 0.6139 | 0.5549444 | 0.05619885 | 0.0839 | 46.0142
10967 | 15.307222 | 3.321 | 35.1535 | 1 | 6.0767 | 6.070682 | 36.93 | 0.327956 | 0.6138 | 0.5549631 | 0.05631115 | 0.084 | 46.014
10968 | 15.308611 | 3.3237 | 35.1581 | 1 | 6.0722 | 6.071489 | 36.87 | 0.327221 | 0.6138 | 0.5549817 | 0.05642311 | 0.0842 | 46.0143
10969 | 15.31 | 3.3237 | 35.1627 | 1 | 6.0782 | 6.072275 | 36.94 | 0.328201 | 0.6143 | 0.5550002 | 0.05652501 | 0.0844 | 46.0136
10970 | 15.311389 | 3.3262 | 35.1673 | 1 | 6.0732 | 6.073058 | 36.88 | 0.327384 | 0.614 | 0.555019 | 0.05663709 | 0.0845 | 46.014
10971 | 15.312778 | 3.3262 | 35.172 | 1 | 6.0671 | 6.073921 | 36.81 | 0.326404 | 0.6131 | 0.5550373 | 0.05674781 | 0.0847 | 46.0144
10972 | 15.314167 | 3.3286 | 35.1766 | 1 | 6.0797 | 6.074724 | 36.96 | 0.328446 | 0.6131 | 0.5550555 | 0.05685865 | 0.0848 | 46.0131
10973 | 15.315556 | 3.3286 | 35.1812 | 1 | 6.0752 | 6.075593 | 36.91 | 0.327711 | 0.6125 | 0.5550738 | 0.05696841 | 0.0849 | 46.0134
10974 | 15.316944 | 3.3307 | 35.1858 | 1 | 6.0742 | 6.076424 | 36.9 | 0.327547 | 0.6121 | 0.5550922 | 0.0570782 | 0.085 | 46.0134
10975 | 15.318333 | 3.3307 | 35.1905 | 1 | 6.0888 | 6.077233 | 37.07 | 0.329919 | 0.6127 | 0.5551105 | 0.05718866 | 0.0851 | 46.0118
10976 | 15.319722 | 3.3327 | 35.1951 | 1 | 6.0823 | 6.078064 | 36.99 | 0.328855 | 0.6129 | 0.5551287 | 0.05729961 | 0.0852 | 46.0123
10977 | 15.321111 | 3.3327 | 35.1997 | 1 | 6.0797 | 6.078856 | 36.96 | 0.328446 | 0.6125 | 0.5551466 | 0.05740985 | 0.0852 | 46.0125
10978 | 15.3225 | 3.3345 | 35.2044 | 1 | 6.0792 | 6.079691 | 36.96 | 0.328365 | 0.6123 | 0.5551647 | 0.05752021 | 0.0853 | 46.0124
10979 | 15.323889 | 3.3345 | 35.209 | 1 | 6.0858 | 6.080541 | 37.04 | 0.329428 | 0.6126 | 0.5551819 | 0.05761516 | 0.0853 | 46.0116
10980 | 15.325278 | 3.3361 | 35.2136 | 1 | 6.0807 | 6.081361 | 36.98 | 0.32861 | 0.6125 | 0.5551991 | 0.05772564 | 0.0854 | 46.012
10981 | 15.326667 | 3.3361 | 35.2183 | 1 | 6.0903 | 6.082131 | 37.09 | 0.330165 | 0.6133 | 0.5552161 | 0.05783809 | 0.0854 | 46.0109
10982 | 15.328056 | 3.3376 | 35.2229 | 1 | 6.0863 | 6.082919 | 37.04 | 0.32951 | 0.6129 | 0.5552332 | 0.0579501 | 0.0854 | 46.0112
10983 | 15.329444 | 3.3376 | 35.2275 | 1 | 6.0838 | 6.083757 | 37.01 | 0.329101 | 0.613 | 0.5552495 | 0.05806233 | 0.0854 | 46.0113
10984 | 15.330833 | 3.339 | 35.2322 | 1 | 6.0838 | 6.084582 | 37.01 | 0.329101 | 0.613 | 0.555265 | 0.05817394 | 0.0854 | 46.0111
10985 | 15.332222 | 3.339 | 35.2368 | 1 | 6.0828 | 6.08533 | 37 | 0.328937 | 0.6126 | 0.5552801 | 0.05828521 | 0.0854 | 46.0111
10986 | 15.333611 | 3.3403 | 35.2414 | 1 | 6.0843 | 6.086111 | 37.02 | 0.329183 | 0.6123 | 0.5552948 | 0.05839606 | 0.0854 | 46.0109
10987 | 15.335 | 3.3403 | 35.2461 | 1 | 6.0918 | 6.086885 | 37.11 | 0.330411 | 0.6122 | 0.5553093 | 0.05850739 | 0.0854 | 46.01
10988 | 15.336389 | 3.3415 | 35.2507 | 1 | 6.0868 | 6.087656 | 37.05 | 0.329592 | 0.6121 | 0.555324 | 0.05861849 | 0.0854 | 46.0104
10989 | 15.337778 | 3.3415 | 35.2554 | 1 | 6.0883 | 6.088437 | 37.07 | 0.329837 | 0.6119 | 0.5553386 | 0.05870841 | 0.0853 | 46.01
10990 | 15.339167 | 3.3424 | 35.26 | 1 | 6.0913 | 6.089207 | 37.1 | 0.330329 | 0.6122 | 0.5553526 | 0.05881945 | 0.0853 | 46.0096
10991 | 15.340556 | 3.3424 | 35.2647 | 1 | 6.0944 | 6.089955 | 37.14 | 0.330821 | 0.6124 | 0.555366 | 0.05893014 | 0.0853 | 46.0092
10992 | 15.341944 | 3.3434 | 35.2693 | 1 | 6.0888 | 6.090675 | 37.07 | 0.329919 | 0.6117 | 0.5553788 | 0.05903958 | 0.0852 | 46.0096
10993 | 15.343333 | 3.3434 | 35.274 | 1 | 6.0964 | 6.091399 | 37.17 | 0.331148 | 0.612 | 0.5553906 | 0.05915006 | 0.0852 | 46.0087
10994 | 15.344722 | 3.3442 | 35.2786 | 1 | 6.0918 | 6.092161 | 37.11 | 0.330411 | 0.6116 | 0.5554016 | 0.05925984 | 0.0851 | 46.009
10995 | 15.346111 | 3.3442 | 35.2832 | 1 | 6.0903 | 6.092911 | 37.09 | 0.330165 | 0.6111 | 0.5554124 | 0.05936873 | 0.085 | 46.0091
10996 | 15.3475 | 3.345 | 35.2879 | 1 | 6.0974 | 6.093643 | 37.18 | 0.331312 | 0.6107 | 0.5554231 | 0.05947674 | 0.085 | 46.0082
10997 | 15.348889 | 3.345 | 35.2925 | 1 | 6.0994 | 6.094396 | 37.2 | 0.331641 | 0.6108 | 0.5554335 | 0.0595846 | 0.0849 | 46.0079
10998 | 15.350278 | 3.3457 | 35.2972 | 1 | 6.0949 | 6.095102 | 37.15 | 0.330903 | 0.6103 | 0.5554437 | 0.05969065 | 0.0848 | 46.0082
10999 | 15.351944 | 3.3457 | 35.3018 | 1 | 6.0823 | 6.095835 | 36.99 | 0.328855 | 0.6051 | 0.5554541 | 0.05976726 | 0.0847 | 46.0097
11000 | 15.353333 | 3.3458 | 35.3065 | 1 | 6.1004 | 6.096597 | 37.21 | 0.331805 | 0.6052 | 0.5554641 | 0.05986372 | 0.0846 | 46.0078
11001 | 15.354722 | 3.3458 | 35.3111 | 1 | 6.1064 | 6.097376 | 37.29 | 0.33279 | 0.6055 | 0.5554735 | 0.05996113 | 0.0845 | 46.0071
11002 | 15.356111 | 3.3459 | 35.3158 | 1 | 6.0959 | 6.098115 | 37.16 | 0.331066 | 0.605 | 0.5554823 | 0.06005721 | 0.0843 | 46.008
11003 | 15.3575 | 3.3459 | 35.3204 | 1 | 6.1049 | 6.098866 | 37.27 | 0.332543 | 0.605 | 0.5554909 | 0.06015242 | 0.0842 | 46.0069
11004 | 15.358889 | 3.346 | 35.3251 | 1 | 6.0984 | 6.099581 | 37.19 | 0.331476 | 0.6043 | 0.5554992 | 0.060246 | 0.084 | 46.0074
11005 | 15.360278 | 3.346 | 35.3297 | 1 | 6.1019 | 6.100327 | 37.23 | 0.332051 | 0.6047 | 0.5555074 | 0.06034009 | 0.0839 | 46.007
11006 | 15.361667 | 3.3459 | 35.3344 | 1 | 6.1014 | 6.101075 | 37.23 | 0.331969 | 0.6041 | 0.5555152 | 0.0604332 | 0.0837 | 46.0069
11007 | 15.363056 | 3.3459 | 35.339 | 1 | 6.0984 | 6.101746 | 37.19 | 0.331476 | 0.6027 | 0.5555231 | 0.06052305 | 0.0836 | 46.0071
11008 | 15.364444 | 3.3456 | 35.3437 | 1 | 6.1084 | 6.102493 | 37.31 | 0.333118 | 0.6026 | 0.5555312 | 0.06061275 | 0.0834 | 46.0059
11009 | 15.365833 | 3.3456 | 35.3483 | 1 | 6.1024 | 6.103211 | 37.24 | 0.332133 | 0.6022 | 0.5555393 | 0.06068402 | 0.0832 | 46.0064
11010 | 15.367222 | 3.3451 | 35.353 | 1 | 6.1034 | 6.10395 | 37.25 | 0.332297 | 0.6015 | 0.5555469 | 0.0607715 | 0.083 | 46.0061
11011 | 15.368611 | 3.3451 | 35.3576 | 1 | 6.0984 | 6.104699 | 37.19 | 0.331476 | 0.6008 | 0.5555542 | 0.06085821 | 0.0828 | 46.0065
11012 | 15.37 | 3.3445 | 35.3623 | 1 | 6.1019 | 6.105425 | 37.23 | 0.332051 | 0.6007 | 0.5555607 | 0.06094505 | 0.0826 | 46.006
11013 | 15.371389 | 3.3445 | 35.3669 | 1 | 6.0984 | 6.106158 | 37.19 | 0.331476 | 0.5997 | 0.5555665 | 0.06102964 | 0.0824 | 46.0063
11014 | 15.372778 | 3.3439 | 35.3715 | 1 | 6.1034 | 6.1069 | 37.25 | 0.332297 | 0.5988 | 0.5555721 | 0.06111317 | 0.0822 | 46.0056
11015 | 15.374167 | 3.3439 | 35.3762 | 1 | 6.0984 | 6.107616 | 37.19 | 0.331476 | 0.5979 | 0.5555771 | 0.06119511 | 0.082 | 46.006
11016 | 15.375556 | 3.3431 | 35.3808 | 1 | 6.1099 | 6.108356 | 37.33 | 0.333365 | 0.5973 | 0.5555814 | 0.06127608 | 0.0818 | 46.0047
11017 | 15.376944 | 3.3431 | 35.3855 | 1 | 6.1064 | 6.109063 | 37.29 | 0.33279 | 0.5968 | 0.5555854 | 0.06135673 | 0.0816 | 46.0049
11018 | 15.378333 | 3.3422 | 35.3901 | 1 | 6.0994 | 6.109763 | 37.2 | 0.331641 | 0.5957 | 0.5555887 | 0.06143496 | 0.0813 | 46.0055
11019 | 15.379722 | 3.3422 | 35.3948 | 1 | 6.1089 | 6.110488 | 37.32 | 0.3332 | 0.5951 | 0.5555922 | 0.06149005 | 0.0811 | 46.0044
11020 | 15.381111 | 3.3409 | 35.3994 | 1 | 6.1114 | 6.111229 | 37.35 | 0.333611 | 0.5944 | 0.5555957 | 0.06156573 | 0.0808 | 46.004
11021 | 15.3825 | 3.3409 | 35.404 | 1 | 6.1099 | 6.111943 | 37.33 | 0.333365 | 0.5938 | 0.5555987 | 0.06164054 | 0.0805 | 46.0041
11022 | 15.383889 | 3.3397 | 35.4087 | 1 | 6.1094 | 6.112659 | 37.33 | 0.333283 | 0.593 | 0.5556017 | 0.06171376 | 0.0803 | 46.004
11023 | 15.385278 | 3.3397 | 35.4133 | 1 | 6.1064 | 6.113386 | 37.29 | 0.33279 | 0.5924 | 0.5556045 | 0.06178566 | 0.08 | 46.0041
11024 | 15.386667 | 3.3383 | 35.418 | 1 | 6.1155 | 6.114093 | 37.4 | 0.334269 | 0.5923 | 0.5556072 | 0.06185743 | 0.0797 | 46.0031
11025 | 15.388056 | 3.3383 | 35.4226 | 1 | 6.1175 | 6.114849 | 37.42 | 0.334598 | 0.5918 | 0.5556097 | 0.06192852 | 0.0794 | 46.0028
11026 | 15.389444 | 3.3369 | 35.4272 | 1 | 6.1175 | 6.115562 | 37.42 | 0.334598 | 0.5913 | 0.555612 | 0.0619982 | 0.0792 | 46.0027
11027 | 15.390833 | 3.3369 | 35.4319 | 1 | 6.1094 | 6.116303 | 37.33 | 0.333283 | 0.5904 | 0.5556137 | 0.06206639 | 0.0789 | 46.0033
11028 | 15.392222 | 3.3354 | 35.4365 | 1 | 6.1195 | 6.117071 | 37.45 | 0.334927 | 0.5908 | 0.555615 | 0.06213454 | 0.0786 | 46.0022
11029 | 15.393611 | 3.3354 | 35.4411 | 1 | 6.1109 | 6.117759 | 37.34 | 0.333529 | 0.5902 | 0.5556161 | 0.06218009 | 0.0783 | 46.0029
11030 | 15.395 | 3.3336 | 35.4458 | 1 | 6.1074 | 6.118443 | 37.3 | 0.332954 | 0.5895 | 0.5556167 | 0.06224571 | 0.0779 | 46.0031
11031 | 15.396389 | 3.3336 | 35.4504 | 1 | 6.1175 | 6.119151 | 37.42 | 0.334598 | 0.5884 | 0.5556172 | 0.06231039 | 0.0776 | 46.002
11032 | 15.397778 | 3.3317 | 35.455 | 1 | 6.1155 | 6.119907 | 37.4 | 0.334269 | 0.5872 | 0.5556173 | 0.06237283 | 0.0773 | 46.0021
11033 | 15.399167 | 3.3317 | 35.4597 | 1 | 6.1255 | 6.120627 | 37.52 | 0.335916 | 0.5871 | 0.5556173 | 0.06243461 | 0.077 | 46.0009
11034 | 15.400556 | 3.3297 | 35.4643 | 1 | 6.1225 | 6.121349 | 37.48 | 0.335421 | 0.587 | 0.5556175 | 0.06249654 | 0.0766 | 46.0011
11035 | 15.401944 | 3.3297 | 35.4689 | 1 | 6.1165 | 6.122107 | 37.41 | 0.334434 | 0.5866 | 0.5556171 | 0.06255835 | 0.0763 | 46.0016
11036 | 15.403333 | 3.3277 | 35.4735 | 1 | 6.1195 | 6.122818 | 37.45 | 0.334927 | 0.5862 | 0.5556167 | 0.06262023 | 0.0759 | 46.0012
11037 | 15.404722 | 3.3277 | 35.4782 | 1 | 6.1195 | 6.123567 | 37.45 | 0.334927 | 0.585 | 0.5556154 | 0.06268006 | 0.0756 | 46.001
11038 | 15.406111 | 3.3255 | 35.4828 | 1 | 6.1245 | 6.12428 | 37.51 | 0.335751 | 0.5848 | 0.5556146 | 0.06273896 | 0.0752 | 46.0004
11039 | 15.4075 | 3.3255 | 35.4874 | 1 | 6.1175 | 6.125002 | 37.42 | 0.334598 | 0.5835 | 0.5556138 | 0.06276911 | 0.0748 | 46.001
11040 | 15.409167 | 3.3228 | 35.492 | 1 | 6.1195 | 6.125698 | 37.45 | 0.334927 | 0.5825 | 0.5556125 | 0.06282368 | 0.0744 | 46.0011
11041 | 15.410556 | 3.3228 | 35.4966 | 1 | 6.1295 | 6.126427 | 37.57 | 0.336575 | 0.5826 | 0.5556107 | 0.06287822 | 0.074 | 46
11042 | 15.411944 | 3.3202 | 35.5012 | 1 | 6.123 | 6.127139 | 37.49 | 0.335504 | 0.5819 | 0.5556087 | 0.06293128 | 0.0736 | 46.0005
11043 | 15.413333 | 3.3202 | 35.5059 | 1 | 6.1245 | 6.127849 | 37.51 | 0.335751 | 0.5813 | 0.5556068 | 0.06298267 | 0.0731 | 46.0002
11044 | 15.414722 | 3.3174 | 35.5105 | 1 | 6.1285 | 6.128579 | 37.56 | 0.33641 | 0.5809 | 0.555605 | 0.06303368 | 0.0727 | 45.9997
11045 | 15.416111 | 3.3174 | 35.5151 | 1 | 6.1245 | 6.129264 | 37.51 | 0.335751 | 0.5799 | 0.5556026 | 0.06308302 | 0.0723 | 46
11046 | 15.4175 | 3.3144 | 35.5197 | 1 | 6.1235 | 6.129968 | 37.5 | 0.335586 | 0.579 | 0.5556 | 0.06313023 | 0.0718 | 46
11047 | 15.418889 | 3.3144 | 35.5243 | 1 | 6.134 | 6.130666 | 37.63 | 0.337317 | 0.579 | 0.5555969 | 0.06317807 | 0.0714 | 45.9988
11048 | 15.420278 | 3.3113 | 35.5289 | 1 | 6.1245 | 6.131403 | 37.51 | 0.335751 | 0.5776 | 0.5555935 | 0.06322397 | 0.0709 | 45.9997
11049 | 15.421667 | 3.3113 | 35.5335 | 1 | 6.1215 | 6.132131 | 37.47 | 0.335257 | 0.576 | 0.55559 | 0.06323912 | 0.0704 | 45.9999
11050 | 15.423056 | 3.3078 | 35.5381 | 1 | 6.1275 | 6.132816 | 37.55 | 0.336245 | 0.5754 | 0.5555866 | 0.0632809 | 0.07 | 45.9991
11051 | 15.424444 | 3.3078 | 35.5427 | 1 | 6.1355 | 6.133533 | 37.64 | 0.337565 | 0.5748 | 0.5555833 | 0.06332186 | 0.0695 | 45.9982
11052 | 15.425833 | 3.3044 | 35.5473 | 1 | 6.1305 | 6.134262 | 37.58 | 0.33674 | 0.5742 | 0.5555798 | 0.06336152 | 0.069 | 45.9986
11053 | 15.427222 | 3.3044 | 35.5518 | 1 | 6.1275 | 6.134935 | 37.55 | 0.336245 | 0.5734 | 0.5555765 | 0.06339944 | 0.0685 | 45.9988
11054 | 15.428611 | 3.3007 | 35.5564 | 1 | 6.123 | 6.135639 | 37.49 | 0.335504 | 0.5718 | 0.5555731 | 0.06343433 | 0.0679 | 45.9992
11055 | 15.43 | 3.3007 | 35.561 | 1 | 6.1355 | 6.136369 | 37.64 | 0.337565 | 0.571 | 0.55557 | 0.06346757 | 0.0674 | 45.9978
11056 | 15.431389 | 3.2969 | 35.5656 | 1 | 6.136 | 6.137063 | 37.65 | 0.337647 | 0.5709 | 0.5555669 | 0.06350071 | 0.0669 | 45.9977
11057 | 15.432778 | 3.2969 | 35.5702 | 1 | 6.132 | 6.137805 | 37.6 | 0.336987 | 0.5696 | 0.5555636 | 0.06353184 | 0.0664 | 45.9979
11058 | 15.434167 | 3.2929 | 35.5748 | 1 | 6.1335 | 6.138525 | 37.62 | 0.337235 | 0.5685 | 0.55556 | 0.06356049 | 0.0658 | 45.9977
11059 | 15.435556 | 3.2929 | 35.5793 | 1 | 6.132 | 6.139202 | 37.6 | 0.336987 | 0.5672 | 0.5555561 | 0.06355943 | 0.0652 | 45.9978
11060 | 15.436944 | 3.2885 | 35.5839 | 1 | 6.1425 | 6.139899 | 37.73 | 0.338721 | 0.567 | 0.5555518 | 0.06358529 | 0.0647 | 45.9966
11061 | 15.438333 | 3.2885 | 35.5885 | 1 | 6.144 | 6.140587 | 37.75 | 0.338968 | 0.5669 | 0.5555473 | 0.06361087 | 0.0641 | 45.9963
11062 | 15.439722 | 3.2841 | 35.593 | 1 | 6.147 | 6.141268 | 37.79 | 0.339464 | 0.5671 | 0.5555428 | 0.06363654 | 0.0635 | 45.996
11063 | 15.441111 | 3.2841 | 35.5976 | 1 | 6.1375 | 6.14197 | 37.67 | 0.337895 | 0.5662 | 0.5555379 | 0.06366084 | 0.0629 | 45.9968
11064 | 15.4425 | 3.2796 | 35.6021 | 1 | 6.1445 | 6.142687 | 37.75 | 0.339051 | 0.5662 | 0.5555332 | 0.0636856 | 0.0623 | 45.996
11065 | 15.443889 | 3.2796 | 35.6067 | 1 | 6.1375 | 6.143394 | 37.67 | 0.337895 | 0.5652 | 0.5555284 | 0.06370908 | 0.0617 | 45.9966
11066 | 15.445278 | 3.2749 | 35.6113 | 1 | 6.1445 | 6.144087 | 37.75 | 0.339051 | 0.5644 | 0.5555232 | 0.06373174 | 0.0611 | 45.9958
11067 | 15.446667 | 3.2749 | 35.6158 | 1 | 6.15 | 6.144768 | 37.82 | 0.339961 | 0.5642 | 0.5555177 | 0.06375367 | 0.0604 | 45.9952
11068 | 15.448056 | 3.2702 | 35.6203 | 1 | 6.154 | 6.145486 | 37.87 | 0.340622 | 0.5644 | 0.5555117 | 0.06377469 | 0.0598 | 45.9947
11069 | 15.449444 | 3.2702 | 35.6249 | 1 | 6.149 | 6.146186 | 37.81 | 0.339795 | 0.5639 | 0.5555062 | 0.06376732 | 0.0592 | 45.9951
11070 | 15.450833 | 3.265 | 35.6294 | 1 | 6.1425 | 6.146876 | 37.73 | 0.338721 | 0.5631 | 0.5555 | 0.06378593 | 0.0585 | 45.9957
11071 | 15.452222 | 3.265 | 35.634 | 1 | 6.1545 | 6.14759 | 37.88 | 0.340705 | 0.5627 | 0.5554941 | 0.06380391 | 0.0578 | 45.9944
11072 | 15.453611 | 3.26 | 35.6385 | 1 | 6.149 | 6.14828 | 37.81 | 0.339795 | 0.5624 | 0.5554877 | 0.06382116 | 0.0572 | 45.9949
11073 | 15.455 | 3.26 | 35.643 | 1 | 6.1365 | 6.148994 | 37.66 | 0.33773 | 0.5603 | 0.5554813 | 0.06383494 | 0.0565 | 45.9961
11074 | 15.456389 | 3.2547 | 35.6475 | 1 | 6.144 | 6.149685 | 37.75 | 0.338968 | 0.5594 | 0.5554743 | 0.06384673 | 0.0558 | 45.9952
11075 | 15.457778 | 3.2547 | 35.6521 | 1 | 6.152 | 6.150405 | 37.85 | 0.340291 | 0.5588 | 0.5554672 | 0.06385743 | 0.0552 | 45.9943
11076 | 15.459167 | 3.2494 | 35.6566 | 1 | 6.15 | 6.151104 | 37.82 | 0.339961 | 0.5582 | 0.5554601 | 0.06386659 | 0.0545 | 45.9945
11077 | 15.460556 | 3.2494 | 35.6611 | 1 | 6.1589 | 6.15183 | 37.93 | 0.34145 | 0.5581 | 0.5554531 | 0.06387575 | 0.0538 | 45.9935
11078 | 15.461944 | 3.2439 | 35.6656 | 1 | 6.1614 | 6.152535 | 37.96 | 0.341865 | 0.5579 | 0.555446 | 0.06388475 | 0.0531 | 45.9932
11079 | 15.463333 | 3.2439 | 35.6701 | 1 | 6.1495 | 6.153238 | 37.82 | 0.339878 | 0.557 | 0.5554388 | 0.06386477 | 0.0524 | 45.9943
11080 | 15.464722 | 3.2381 | 35.6746 | 1 | 6.154 | 6.153902 | 37.87 | 0.340622 | 0.5564 | 0.5554311 | 0.06387102 | 0.0516 | 45.9938
11081 | 15.466389 | 3.2381 | 35.6791 | 1 | 6.152 | 6.154605 | 37.85 | 0.340291 | 0.5556 | 0.5554235 | 0.063876 | 0.0509 | 45.9943
11082 | 15.467778 | 3.2322 | 35.6836 | 1 | 6.1555 | 6.155309 | 37.89 | 0.340871 | 0.5546 | 0.5554158 | 0.063879 | 0.0502 | 45.9939
11083 | 15.469167 | 3.2322 | 35.6881 | 1 | 6.15 | 6.155993 | 37.82 | 0.339961 | 0.5536 | 0.5554082 | 0.06388045 | 0.0494 | 45.9944
11084 | 15.470556 | 3.2263 | 35.6926 | 1 | 6.153 | 6.156693 | 37.86 | 0.340457 | 0.5529 | 0.5554011 | 0.06388055 | 0.0487 | 45.994
11085 | 15.471944 | 3.2263 | 35.697 | 1 | 6.1604 | 6.157402 | 37.95 | 0.341699 | 0.5525 | 0.5553937 | 0.06387967 | 0.0479 | 45.9932
11086 | 15.473333 | 3.2202 | 35.7015 | 1 | 6.151 | 6.158115 | 37.83 | 0.340126 | 0.5512 | 0.5553865 | 0.06387652 | 0.0472 | 45.9941
11087 | 15.474722 | 3.2202 | 35.706 | 1 | 6.155 | 6.158829 | 37.88 | 0.340788 | 0.5509 | 0.5553787 | 0.06387275 | 0.0464 | 45.9937
11088 | 15.476111 | 3.214 | 35.7104 | 1 | 6.1649 | 6.159538 | 38.01 | 0.342445 | 0.5506 | 0.5553707 | 0.06386855 | 0.0456 | 45.9926
11089 | 15.4775 | 3.214 | 35.7149 | 1 | 6.1584 | 6.160238 | 37.93 | 0.341368 | 0.5496 | 0.5553624 | 0.0638351 | 0.0448 | 45.9932
11090 | 15.478889 | 3.2074 | 35.7194 | 1 | 6.155 | 6.160928 | 37.88 | 0.340788 | 0.5484 | 0.5553541 | 0.06382691 | 0.044 | 45.9935
11091 | 15.480278 | 3.2074 | 35.7238 | 1 | 6.1584 | 6.16164 | 37.93 | 0.341368 | 0.5477 | 0.5553457 | 0.0638171 | 0.0432 | 45.9931
11092 | 15.481667 | 3.2009 | 35.7283 | 1 | 6.1589 | 6.162345 | 37.93 | 0.34145 | 0.547 | 0.555337 | 0.06380668 | 0.0424 | 45.993
11093 | 15.483056 | 3.2009 | 35.7327 | 1 | 6.1624 | 6.163032 | 37.98 | 0.34203 | 0.5464 | 0.5553278 | 0.06379446 | 0.0416 | 45.9927
11094 | 15.484444 | 3.1942 | 35.7372 | 1 | 6.1659 | 6.163774 | 38.02 | 0.342611 | 0.5459 | 0.5553184 | 0.06378089 | 0.0408 | 45.9922
11095 | 15.485833 | 3.1942 | 35.7416 | 1 | 6.1833 | 6.164466 | 38.23 | 0.345517 | 0.5467 | 0.5553093 | 0.06376844 | 0.04 | 45.9904
11096 | 15.487222 | 3.1875 | 35.746 | 1 | 6.1734 | 6.165131 | 38.11 | 0.343856 | 0.5461 | 0.5553003 | 0.0637541 | 0.0392 | 45.9914
11097 | 15.488611 | 3.1875 | 35.7504 | 1 | 6.1624 | 6.165822 | 37.98 | 0.34203 | 0.545 | 0.5552913 | 0.06373813 | 0.0384 | 45.9925
11098 | 15.49 | 3.1807 | 35.7549 | 1 | 6.1684 | 6.166483 | 38.05 | 0.343026 | 0.5447 | 0.5552829 | 0.06372156 | 0.0375 | 45.9918
11099 | 15.491389 | 3.1807 | 35.7593 | 1 | 6.1619 | 6.167141 | 37.97 | 0.341948 | 0.5439 | 0.5552741 | 0.06367979 | 0.0367 | 45.9925
11100 | 15.492778 | 3.1737 | 35.7637 | 1 | 6.1734 | 6.167776 | 38.11 | 0.343856 | 0.5433 | 0.5552654 | 0.06366072 | 0.0358 | 45.9913
11101 | 15.494167 | 3.1737 | 35.7681 | 1 | 6.1694 | 6.168414 | 38.06 | 0.343192 | 0.5426 | 0.5552564 | 0.06363994 | 0.035 | 45.9917
11102 | 15.495556 | 3.1666 | 35.7725 | 1 | 6.1649 | 6.169068 | 38.01 | 0.342445 | 0.5413 | 0.5552477 | 0.06361736 | 0.0342 | 45.9921
11103 | 15.496944 | 3.1666 | 35.7769 | 1 | 6.1778 | 6.169749 | 38.17 | 0.344603 | 0.5415 | 0.555239 | 0.06359491 | 0.0333 | 45.9908
11104 | 15.498333 | 3.1596 | 35.7813 | 1 | 6.1783 | 6.170411 | 38.17 | 0.344686 | 0.5415 | 0.5552303 | 0.06357275 | 0.0325 | 45.9907
11105 | 15.499722 | 3.1596 | 35.7857 | 1 | 6.1709 | 6.171056 | 38.08 | 0.34344 | 0.5407 | 0.5552214 | 0.06354935 | 0.0316 | 45.9915
11106 | 15.501111 | 3.1525 | 35.7901 | 1 | 6.1689 | 6.171665 | 38.06 | 0.343109 | 0.5398 | 0.5552125 | 0.06352425 | 0.0308 | 45.9916
11107 | 15.5025 | 3.1525 | 35.7944 | 1 | 6.1768 | 6.17231 | 38.15 | 0.344437 | 0.5397 | 0.5552037 | 0.0634989 | 0.0299 | 45.9908
11108 | 15.503889 | 3.1453 | 35.7988 | 1 | 6.1749 | 6.172979 | 38.13 | 0.344105 | 0.5388 | 0.5551945 | 0.06347158 | 0.029 | 45.991
11109 | 15.505278 | 3.1453 | 35.8032 | 1 | 6.1744 | 6.173701 | 38.12 | 0.344022 | 0.5381 | 0.5551851 | 0.06341995 | 0.0282 | 45.9911
11110 | 15.506667 | 3.138 | 35.8075 | 1 | 6.1758 | 6.174394 | 38.14 | 0.344271 | 0.5376 | 0.5551759 | 0.06339052 | 0.0273 | 45.9909
11111 | 15.508056 | 3.138 | 35.8119 | 1 | 6.1754 | 6.175142 | 38.13 | 0.344188 | 0.5371 | 0.5551661 | 0.06335994 | 0.0265 | 45.991
11112 | 15.509444 | 3.1307 | 35.8162 | 1 | 6.1957 | 6.175854 | 38.39 | 0.347599 | 0.5382 | 0.5551564 | 0.06333076 | 0.0256 | 45.9889
11113 | 15.510833 | 3.1307 | 35.8206 | 1 | 6.1828 | 6.176578 | 38.23 | 0.345434 | 0.5382 | 0.5551462 | 0.0633016 | 0.0248 | 45.9902
11114 | 15.512222 | 3.1236 | 35.8249 | 1 | 6.1808 | 6.177312 | 38.2 | 0.345102 | 0.5379 | 0.5551354 | 0.06327247 | 0.0239 | 45.9904
11115 | 15.513611 | 3.1236 | 35.8293 | 1 | 6.1788 | 6.178165 | 38.18 | 0.344769 | 0.5369 | 0.5551242 | 0.06324056 | 0.0231 | 45.9906
11116 | 15.515 | 3.1164 | 35.8336 | 1 | 6.1868 | 6.178901 | 38.28 | 0.3461 | 0.5366 | 0.5551131 | 0.06320777 | 0.0222 | 45.9898
11117 | 15.516389 | 3.1164 | 35.8379 | 1 | 6.1868 | 6.179604 | 38.28 | 0.3461 | 0.5365 | 0.5551014 | 0.063175 | 0.0214 | 45.9899
11118 | 15.517778 | 3.1093 | 35.8422 | 1 | 6.1793 | 6.180322 | 38.18 | 0.344852 | 0.5357 | 0.5550896 | 0.06314146 | 0.0205 | 45.9906
11119 | 15.519167 | 3.1093 | 35.8466 | 1 | 6.1823 | 6.181031 | 38.22 | 0.345351 | 0.5358 | 0.5550778 | 0.06308711 | 0.0197 | 45.9903
11120 | 15.520556 | 3.102 | 35.8509 | 1 | 6.1768 | 6.18173 | 38.15 | 0.344437 | 0.5349 | 0.5550661 | 0.06305219 | 0.0188 | 45.9909
11121 | 15.521944 | 3.102 | 35.8552 | 1 | 6.1828 | 6.182434 | 38.23 | 0.345434 | 0.5344 | 0.5550542 | 0.06301557 | 0.018 | 45.9903
11122 | 15.523333 | 3.0948 | 35.8595 | 1 | 6.1897 | 6.183191 | 38.31 | 0.346599 | 0.5347 | 0.5550421 | 0.06297963 | 0.0172 | 45.9896
11123 | 15.525 | 3.0948 | 35.8638 | 1 | 6.1833 | 6.183946 | 38.23 | 0.345517 | 0.5338 | 0.5550301 | 0.06294127 | 0.0163 | 45.9907
11124 | 15.526389 | 3.0877 | 35.8681 | 1 | 6.1883 | 6.184668 | 38.29 | 0.346349 | 0.5329 | 0.5550175 | 0.06290076 | 0.0155 | 45.9902
11125 | 15.527778 | 3.0877 | 35.8724 | 1 | 6.1892 | 6.185381 | 38.31 | 0.346516 | 0.5324 | 0.5550046 | 0.06285937 | 0.0147 | 45.9902
11126 | 15.529167 | 3.0805 | 35.8766 | 1 | 6.1932 | 6.18609 | 38.36 | 0.347182 | 0.532 | 0.5549917 | 0.06281757 | 0.0138 | 45.9898
11127 | 15.530556 | 3.0805 | 35.8809 | 1 | 6.1848 | 6.186823 | 38.25 | 0.345767 | 0.5309 | 0.5549787 | 0.06277371 | 0.013 | 45.9907
11128 | 15.531944 | 3.0733 | 35.8852 | 1 | 6.1833 | 6.187557 | 38.23 | 0.345517 | 0.5297 | 0.554967 | 0.0627268 | 0.0122 | 45.9909
11129 | 15.533333 | 3.0733 | 35.8895 | 1 | 6.1957 | 6.188275 | 38.39 | 0.347599 | 0.5297 | 0.5549543 | 0.06266488 | 0.0113 | 45.9896
11130 | 15.534722 | 3.0661 | 35.8937 | 1 | 6.1937 | 6.189026 | 38.36 | 0.347265 | 0.5293 | 0.5549414 | 0.06261735 | 0.0105 | 45.9899
11131 | 15.536111 | 3.0661 | 35.898 | 1 | 6.1863 | 6.189725 | 38.27 | 0.346017 | 0.529 | 0.5549289 | 0.0625705 | 0.0097 | 45.9907
11132 | 15.5375 | 3.0589 | 35.9022 | 1 | 6.1883 | 6.190441 | 38.29 | 0.346349 | 0.5281 | 0.5549163 | 0.06252205 | 0.0089 | 45.9906
11133 | 15.538889 | 3.0589 | 35.9065 | 1 | 6.1967 | 6.191161 | 38.4 | 0.347765 | 0.5277 | 0.5549037 | 0.06247264 | 0.008 | 45.9897
11134 | 15.540278 | 3.0517 | 35.9107 | 1 | 6.1887 | 6.191877 | 38.3 | 0.346433 | 0.5263 | 0.554891 | 0.06242154 | 0.0072 | 45.9906
11135 | 15.541667 | 3.0517 | 35.915 | 1 | 6.1952 | 6.192619 | 38.38 | 0.347515 | 0.5259 | 0.5548782 | 0.06237004 | 0.0064 | 45.99
11136 | 15.543056 | 3.0446 | 35.9192 | 1 | 6.1967 | 6.193314 | 38.4 | 0.347765 | 0.5252 | 0.5548652 | 0.06231786 | 0.0056 | 45.9899
11137 | 15.544444 | 3.0446 | 35.9234 | 1 | 6.1982 | 6.19405 | 38.42 | 0.348015 | 0.5248 | 0.5548522 | 0.06226572 | 0.0048 | 45.9898
11138 | 15.545833 | 3.0375 | 35.9276 | 1 | 6.1996 | 6.194834 | 38.44 | 0.348266 | 0.5239 | 0.5548392 | 0.06221181 | 0.004 | 45.9897
11139 | 15.547222 | 3.0375 | 35.9318 | 1 | 6.1942 | 6.195553 | 38.37 | 0.347349 | 0.5234 | 0.5548253 | 0.06213625 | 0.0032 | 45.9904
11140 | 15.548611 | 3.0302 | 35.9361 | 1 | 6.1967 | 6.19628 | 38.4 | 0.347765 | 0.5225 | 0.5548116 | 0.06207993 | 0.0024 | 45.9901
11141 | 15.55 | 3.0302 | 35.9403 | 1 | 6.1962 | 6.197003 | 38.39 | 0.347682 | 0.5215 | 0.5547977 | 0.06202221 | 0.0016 | 45.9903
11142 | 15.551389 | 3.0231 | 35.9445 | 1 | 6.1977 | 6.197733 | 38.41 | 0.347932 | 0.5211 | 0.5547841 | 0.06196328 | 0.0007 | 45.9902
11143 | 15.552778 | 3.0231 | 35.9487 | 1 | 6.2056 | 6.198465 | 38.51 | 0.349267 | 0.5208 | 0.5547703 | 0.06190385 | -0.0001 | 45.9894
11144 | 15.554167 | 3.0159 | 35.9529 | 1 | 6.2016 | 6.199205 | 38.46 | 0.348599 | 0.5205 | 0.5547564 | 0.06184374 | -0.0009 | 45.9899
11145 | 15.555556 | 3.0159 | 35.957 | 1 | 6.2056 | 6.199968 | 38.51 | 0.349267 | 0.5197 | 0.5547415 | 0.0617816 | -0.0017 | 45.9896
11146 | 15.556944 | 3.0088 | 35.9612 | 1 | 6.2155 | 6.200666 | 38.63 | 0.350937 | 0.5202 | 0.5547263 | 0.06172097 | -0.0025 | 45.9887
11147 | 15.558333 | 3.0088 | 35.9654 | 1 | 6.2001 | 6.20137 | 38.44 | 0.348349 | 0.5192 | 0.5547106 | 0.06165893 | -0.0032 | 45.9903
11148 | 15.559722 | 3.0018 | 35.9696 | 1 | 6.2026 | 6.202122 | 38.47 | 0.348766 | 0.5182 | 0.554695 | 0.06159514 | -0.004 | 45.9901
11149 | 15.561111 | 3.0018 | 35.9737 | 1 | 6.2041 | 6.202854 | 38.49 | 0.349016 | 0.5174 | 0.5546792 | 0.06150982 | -0.0048 | 45.9901
11150 | 15.5625 | 2.9945 | 35.9779 | 1 | 6.2061 | 6.203554 | 38.52 | 0.34935 | 0.5164 | 0.5546632 | 0.06144292 | -0.0056 | 45.99
11151 | 15.563889 | 2.9945 | 35.9821 | 1 | 6.2066 | 6.20429 | 38.52 | 0.349434 | 0.5157 | 0.5546469 | 0.06137498 | -0.0064 | 45.99
11152 | 15.565278 | 2.9874 | 35.9862 | 1 | 6.2066 | 6.205043 | 38.52 | 0.349434 | 0.5148 | 0.5546304 | 0.06130503 | -0.0072 | 45.9901
11153 | 15.566667 | 2.9874 | 35.9904 | 1 | 6.2026 | 6.20577 | 38.47 | 0.348766 | 0.5139 | 0.5546134 | 0.06123377 | -0.008 | 45.9906
11154 | 15.568056 | 2.9802 | 35.9945 | 1 | 6.211 | 6.20647 | 38.58 | 0.350185 | 0.5134 | 0.5545964 | 0.06116048 | -0.0088 | 45.9898
11155 | 15.569444 | 2.9802 | 35.9986 | 1 | 6.2056 | 6.207221 | 38.51 | 0.349267 | 0.5121 | 0.5545793 | 0.06108545 | -0.0095 | 45.9905
11156 | 15.570833 | 2.9731 | 36.0028 | 1 | 6.2095 | 6.207961 | 38.56 | 0.349935 | 0.5112 | 0.5545619 | 0.06101002 | -0.0103 | 45.9902
11157 | 15.572222 | 2.9731 | 36.0069 | 1 | 6.209 | 6.208673 | 38.55 | 0.349851 | 0.5105 | 0.5545445 | 0.06093411 | -0.0111 | 45.9903
11158 | 15.573611 | 2.966 | 36.011 | 1 | 6.2145 | 6.209425 | 38.62 | 0.35077 | 0.51 | 0.5545267 | 0.06085664 | -0.0119 | 45.9899
11159 | 15.575 | 2.966 | 36.0151 | 1 | 6.2184 | 6.210159 | 38.67 | 0.351439 | 0.5101 | 0.554509 | 0.06075879 | -0.0126 | 45.9896
11160 | 15.576389 | 2.9588 | 36.0193 | 1 | 6.215 | 6.210882 | 38.63 | 0.350854 | 0.5095 | 0.5544908 | 0.0606806 | -0.0134 | 45.99
11161 | 15.577778 | 2.9588 | 36.0234 | 1 | 6.2155 | 6.211581 | 38.63 | 0.350937 | 0.5091 | 0.5544717 | 0.06060174 | -0.0142 | 45.9901
11162 | 15.579167 | 2.9517 | 36.0275 | 1 | 6.2209 | 6.212311 | 38.7 | 0.351857 | 0.509 | 0.5544523 | 0.06052278 | -0.0149 | 45.9896
11163 | 15.580556 | 2.9517 | 36.0316 | 1 | 6.2189 | 6.213031 | 38.67 | 0.351523 | 0.5086 | 0.5544323 | 0.06044324 | -0.0157 | 45.99
11164 | 15.582222 | 2.9446 | 36.0357 | 1 | 6.2164 | 6.213768 | 38.64 | 0.351104 | 0.5083 | 0.554412 | 0.06036368 | -0.0165 | 45.9907
11165 | 15.583611 | 2.9446 | 36.0398 | 1 | 6.2169 | 6.214472 | 38.65 | 0.351188 | 0.5076 | 0.5543915 | 0.06028248 | -0.0172 | 45.9908
11166 | 15.585 | 2.9376 | 36.0438 | 1 | 6.2229 | 6.21513 | 38.72 | 0.352192 | 0.5071 | 0.5543713 | 0.06019989 | -0.018 | 45.9904
11167 | 15.586389 | 2.9376 | 36.0479 | 1 | 6.2224 | 6.215804 | 38.72 | 0.352108 | 0.5066 | 0.5543513 | 0.06011591 | -0.0187 | 45.9905
11168 | 15.587778 | 2.9306 | 36.052 | 1 | 6.213 | 6.216497 | 38.6 | 0.350519 | 0.5052 | 0.5543307 | 0.06002948 | -0.0195 | 45.9916
11169 | 15.589167 | 2.9306 | 36.0561 | 1 | 6.2229 | 6.21719 | 38.72 | 0.352192 | 0.5047 | 0.5543104 | 0.05992423 | -0.0202 | 45.9907
11170 | 15.590556 | 2.9235 | 36.0601 | 1 | 6.2174 | 6.217904 | 38.66 | 0.351272 | 0.5039 | 0.5542899 | 0.05983564 | -0.021 | 45.9914
11171 | 15.591944 | 2.9235 | 36.0642 | 1 | 6.2199 | 6.2186 | 38.69 | 0.35169 | 0.5034 | 0.5542696 | 0.05974596 | -0.0217 | 45.9913
11172 | 15.593333 | 2.9164 | 36.0682 | 1 | 6.2214 | 6.219301 | 38.71 | 0.351941 | 0.5027 | 0.5542489 | 0.05965498 | -0.0224 | 45.9913
11173 | 15.594722 | 2.9164 | 36.0723 | 1 | 6.2273 | 6.219996 | 38.78 | 0.352945 | 0.5025 | 0.5542281 | 0.0595639 | -0.0232 | 45.9908
11174 | 15.596111 | 2.9094 | 36.0763 | 1 | 6.2273 | 6.220685 | 38.78 | 0.352945 | 0.5024 | 0.5542074 | 0.05947289 | -0.0239 | 45.991
11175 | 15.5975 | 2.9094 | 36.0804 | 1 | 6.2184 | 6.221369 | 38.67 | 0.351439 | 0.5021 | 0.5541863 | 0.0593815 | -0.0247 | 45.992
11176 | 15.598889 | 2.9025 | 36.0844 | 1 | 6.2293 | 6.222079 | 38.8 | 0.35328 | 0.5021 | 0.5541659 | 0.05928919 | -0.0254 | 45.991
11177 | 15.600278 | 2.9025 | 36.0884 | 1 | 6.2189 | 6.222795 | 38.67 | 0.351523 | 0.5008 | 0.5541449 | 0.0591928 | -0.0261 | 45.9923
11178 | 15.601667 | 2.8954 | 36.0925 | 1 | 6.2273 | 6.223537 | 38.78 | 0.352945 | 0.4992 | 0.5541238 | 0.05909394 | -0.0269 | 45.9915
11179 | 15.603056 | 2.8954 | 36.0965 | 1 | 6.2268 | 6.224241 | 38.77 | 0.352862 | 0.4983 | 0.5541027 | 0.05898102 | -0.0276 | 45.9917
11180 | 15.604444 | 2.8882 | 36.1005 | 1 | 6.2224 | 6.224944 | 38.72 | 0.352108 | 0.4973 | 0.5540815 | 0.05887896 | -0.0283 | 45.9924
11181 | 15.605833 | 2.8882 | 36.1045 | 1 | 6.2199 | 6.225654 | 38.69 | 0.35169 | 0.4962 | 0.5540603 | 0.05877508 | -0.0291 | 45.9928
11182 | 15.607222 | 2.8811 | 36.1085 | 1 | 6.2317 | 6.226374 | 38.83 | 0.353699 | 0.4957 | 0.5540388 | 0.05867019 | -0.0298 | 45.9917
11183 | 15.608611 | 2.8811 | 36.1125 | 1 | 6.2366 | 6.22707 | 38.9 | 0.354538 | 0.4953 | 0.5540172 | 0.05856384 | -0.0306 | 45.9914
11184 | 15.61 | 2.8739 | 36.1165 | 1 | 6.2327 | 6.227779 | 38.85 | 0.353867 | 0.4949 | 0.5539954 | 0.05845721 | -0.0313 | 45.9919
11185 | 15.611389 | 2.8739 | 36.1205 | 1 | 6.2229 | 6.228496 | 38.72 | 0.352192 | 0.4932 | 0.5539733 | 0.05834822 | -0.032 | 45.9931
11186 | 15.612778 | 2.8666 | 36.1245 | 1 | 6.2312 | 6.229197 | 38.83 | 0.353616 | 0.492 | 0.5539513 | 0.05823732 | -0.0328 | 45.9924
11187 | 15.614167 | 2.8666 | 36.1285 | 1 | 6.2337 | 6.229892 | 38.86 | 0.354035 | 0.4914 | 0.5539287 | 0.05812587 | -0.0335 | 45.9923
11188 | 15.615556 | 2.8594 | 36.1324 | 1 | 6.2322 | 6.230597 | 38.84 | 0.353783 | 0.4908 | 0.5539058 | 0.05801351 | -0.0342 | 45.9927
11189 | 15.616944 | 2.8594 | 36.1364 | 1 | 6.2401 | 6.23134 | 38.94 | 0.355125 | 0.4915 | 0.5538825 | 0.05788931 | -0.035 | 45.992
11190 | 15.618333 | 2.8521 | 36.1404 | 1 | 6.2406 | 6.232034 | 38.94 | 0.355209 | 0.4936 | 0.5538589 | 0.05778226 | -0.0357 | 45.9921
11191 | 15.619722 | 2.8521 | 36.1443 | 1 | 6.2337 | 6.232709 | 38.86 | 0.354035 | 0.4937 | 0.5538354 | 0.05767602 | -0.0365 | 45.9931
11192 | 15.621111 | 2.8449 | 36.1483 | 1 | 6.2273 | 6.233448 | 38.78 | 0.352945 | 0.4934 | 0.5538119 | 0.05756913 | -0.0372 | 45.9939
11193 | 15.6225 | 2.8449 | 36.1522 | 1 | 6.2307 | 6.234119 | 38.82 | 0.353532 | 0.4933 | 0.5537879 | 0.05746251 | -0.0379 | 45.9937
11194 | 15.623889 | 2.8378 | 36.1562 | 1 | 6.2376 | 6.234799 | 38.91 | 0.354706 | 0.4938 | 0.5537634 | 0.05735697 | -0.0387 | 45.9932
11195 | 15.625278 | 2.8378 | 36.1601 | 1 | 6.2406 | 6.235521 | 38.94 | 0.355209 | 0.4943 | 0.5537393 | 0.05725268 | -0.0394 | 45.9931
11196 | 15.626667 | 2.8307 | 36.164 | 1 | 6.2366 | 6.236195 | 38.9 | 0.354538 | 0.4946 | 0.5537143 | 0.05714982 | -0.0401 | 45.9937
11197 | 15.628056 | 2.8307 | 36.168 | 1 | 6.2386 | 6.23689 | 38.92 | 0.354874 | 0.4951 | 0.5536887 | 0.05704732 | -0.0408 | 45.9937
11198 | 15.629444 | 2.8238 | 36.1719 | 1 | 6.2337 | 6.237588 | 38.86 | 0.354035 | 0.4954 | 0.5536638 | 0.05694517 | -0.0415 | 45.9944
11199 | 15.630833 | 2.8238 | 36.1758 | 1 | 6.2465 | 6.238308 | 39.02 | 0.356217 | 0.4959 | 0.5536389 | 0.05682968 | -0.0422 | 45.9932
11200 | 15.632222 | 2.8169 | 36.1797 | 1 | 6.2494 | 6.239022 | 39.06 | 0.356721 | 0.4965 | 0.553614 | 0.05672974 | -0.043 | 45.9931
11201 | 15.633611 | 2.8169 | 36.1836 | 1 | 6.2435 | 6.239713 | 38.98 | 0.355713 | 0.4973 | 0.5535886 | 0.05663152 | -0.0437 | 45.994
11202 | 15.635 | 2.8101 | 36.1875 | 1 | 6.2455 | 6.240416 | 39.01 | 0.356049 | 0.4978 | 0.5535635 | 0.05653399 | -0.0443 | 45.994
11203 | 15.636389 | 2.8101 | 36.1915 | 1 | 6.2391 | 6.241128 | 38.93 | 0.354957 | 0.4977 | 0.5535385 | 0.05643484 | -0.045 | 45.9948
11204 | 15.637778 | 2.8036 | 36.1953 | 1 | 6.2494 | 6.241816 | 39.06 | 0.356721 | 0.4988 | 0.5535125 | 0.05633783 | -0.0457 | 45.994
11205 | 15.639444 | 2.8036 | 36.1992 | 1 | 6.243 | 6.242498 | 38.98 | 0.355629 | 0.4988 | 0.5534868 | 0.05624126 | -0.0464 | 45.9952
11206 | 15.640833 | 2.7972 | 36.2031 | 1 | 6.2484 | 6.243226 | 39.04 | 0.356553 | 0.4994 | 0.5534611 | 0.05614656 | -0.047 | 45.9949
11207 | 15.642222 | 2.7972 | 36.207 | 1 | 6.2509 | 6.243941 | 39.07 | 0.356973 | 0.5002 | 0.5534354 | 0.05605392 | -0.0476 | 45.9948
11208 | 15.643611 | 2.791 | 36.2109 | 1 | 6.2475 | 6.244637 | 39.03 | 0.356385 | 0.5003 | 0.5534094 | 0.0559619 | -0.0483 | 45.9954
11209 | 15.645 | 2.791 | 36.2148 | 1 | 6.2504 | 6.24538 | 39.07 | 0.356889 | 0.5012 | 0.5533835 | 0.05585713 | -0.0489 | 45.9953
11210 | 15.646389 | 2.7848 | 36.2186 | 1 | 6.2494 | 6.246108 | 39.06 | 0.356721 | 0.5019 | 0.5533575 | 0.0557682 | -0.0495 | 45.9957
11211 | 15.647778 | 2.7848 | 36.2225 | 1 | 6.2578 | 6.246805 | 39.16 | 0.358151 | 0.5032 | 0.5533313 | 0.05568205 | -0.0501 | 45.995
11212 | 15.649167 | 2.779 | 36.2264 | 1 | 6.2558 | 6.247526 | 39.13 | 0.357814 | 0.5042 | 0.5533051 | 0.05559805 | -0.0507 | 45.9954
11213 | 15.650556 | 2.779 | 36.2302 | 1 | 6.2484 | 6.24821 | 39.04 | 0.356553 | 0.5043 | 0.5532795 | 0.05551447 | -0.0513 | 45.9964
11214 | 15.651944 | 2.7733 | 36.2341 | 1 | 6.2504 | 6.248854 | 39.07 | 0.356889 | 0.505 | 0.553254 | 0.0554324 | -0.0519 | 45.9964
11215 | 15.653333 | 2.7733 | 36.2379 | 1 | 6.2548 | 6.249576 | 39.12 | 0.357646 | 0.5057 | 0.5532287 | 0.05535185 | -0.0525 | 45.9962
11216 | 15.654722 | 2.7679 | 36.2418 | 1 | 6.2509 | 6.250267 | 39.07 | 0.356973 | 0.5059 | 0.553203 | 0.05527092 | -0.053 | 45.9969
11217 | 15.656111 | 2.7679 | 36.2456 | 1 | 6.2607 | 6.250974 | 39.2 | 0.358656 | 0.507 | 0.5531772 | 0.05519167 | -0.0535 | 45.9961
11218 | 15.6575 | 2.7628 | 36.2495 | 1 | 6.2587 | 6.251627 | 39.17 | 0.358319 | 0.5081 | 0.5531513 | 0.05511619 | -0.0541 | 45.9965
11219 | 15.658889 | 2.7628 | 36.2533 | 1 | 6.2578 | 6.252325 | 39.16 | 0.358151 | 0.5072 | 0.5531253 | 0.0550219 | -0.0546 | 45.9968
11220 | 15.660278 | 2.7577 | 36.2571 | 1 | 6.2582 | 6.253039 | 39.17 | 0.358235 | 0.5082 | 0.5530992 | 0.05494677 | -0.0551 | 45.9971
11221 | 15.661667 | 2.7577 | 36.261 | 1 | 6.2538 | 6.253741 | 39.11 | 0.357478 | 0.5086 | 0.5530728 | 0.05487217 | -0.0556 | 45.9977
11222 | 15.663056 | 2.753 | 36.2648 | 1 | 6.2587 | 6.254451 | 39.17 | 0.358319 | 0.5093 | 0.5530468 | 0.05479907 | -0.056 | 45.9975
11223 | 15.664444 | 2.753 | 36.2686 | 1 | 6.2597 | 6.255164 | 39.18 | 0.358488 | 0.51 | 0.5530206 | 0.05472774 | -0.0565 | 45.9976
11224 | 15.665833 | 2.7485 | 36.2724 | 1 | 6.2278 | 6.255877 | 38.79 | 0.353029 | 0.5081 | 0.5529946 | 0.05465351 | -0.0569 | 46.0012
11225 | 15.667222 | 2.7485 | 36.2762 | 1 | 6.2357 | 6.256584 | 38.88 | 0.35437 | 0.5061 | 0.5529689 | 0.05457602 | -0.0574 | 46.0006
11226 | 15.668611 | 2.7442 | 36.2801 | 1 | 6.2357 | 6.257308 | 38.88 | 0.35437 | 0.5043 | 0.552943 | 0.05449582 | -0.0578 | 46.0008
11227 | 15.67 | 2.7442 | 36.2839 | 1 | 6.2248 | 6.257961 | 38.75 | 0.352527 | 0.501 | 0.5529176 | 0.05440866 | -0.0582 | 46.0022
11228 | 15.671389 | 2.74 | 36.2877 | 1 | 6.2401 | 6.258583 | 38.94 | 0.355125 | 0.4992 | 0.5528924 | 0.05431907 | -0.0586 | 46.0009
11229 | 15.672778 | 2.74 | 36.2915 | 1 | 6.2312 | 6.259244 | 38.83 | 0.353616 | 0.4968 | 0.5528673 | 0.0542062 | -0.059 | 46.0021
11230 | 15.674167 | 2.7356 | 36.2953 | 1 | 6.2376 | 6.259905 | 38.91 | 0.354706 | 0.4946 | 0.5528425 | 0.05410855 | -0.0593 | 46.0017
11231 | 15.675556 | 2.7356 | 36.2991 | 1 | 6.2406 | 6.260595 | 38.94 | 0.355209 | 0.4931 | 0.5528175 | 0.05400892 | -0.0597 | 46.0016
11232 | 15.676944 | 2.7313 | 36.3029 | 1 | 6.2406 | 6.261287 | 38.94 | 0.355209 | 0.4914 | 0.5527927 | 0.05390667 | -0.0601 | 46.0019
11233 | 15.678333 | 2.7313 | 36.3067 | 1 | 6.2425 | 6.261982 | 38.97 | 0.355545 | 0.4894 | 0.5527688 | 0.05380083 | -0.0605 | 46.0019
11234 | 15.679722 | 2.7271 | 36.3105 | 1 | 6.2337 | 6.262639 | 38.86 | 0.354035 | 0.4869 | 0.5527458 | 0.05369059 | -0.0608 | 46.0031
11235 | 15.681111 | 2.7271 | 36.3142 | 1 | 6.2357 | 6.263295 | 38.88 | 0.35437 | 0.4848 | 0.5527223 | 0.05357604 | -0.0612 | 46.0032
11236 | 15.6825 | 2.7228 | 36.318 | 1 | 6.2406 | 6.263984 | 38.94 | 0.355209 | 0.483 | 0.5526992 | 0.05345781 | -0.0616 | 46.0029
11237 | 15.683889 | 2.7228 | 36.3218 | 1 | 6.2538 | 6.264697 | 39.11 | 0.357478 | 0.4818 | 0.5526761 | 0.05333743 | -0.0619 | 46.0018
11238 | 15.685278 | 2.7185 | 36.3256 | 1 | 6.2465 | 6.26541 | 39.02 | 0.356217 | 0.4803 | 0.5526529 | 0.05321481 | -0.0623 | 46.0028
11239 | 15.686667 | 2.7185 | 36.3294 | 1 | 6.2416 | 6.266091 | 38.96 | 0.355377 | 0.4785 | 0.5526301 | 0.05307085 | -0.0626 | 46.0036
11240 | 15.688056 | 2.714 | 36.3331 | 1 | 6.2366 | 6.266794 | 38.9 | 0.354538 | 0.4759 | 0.5526075 | 0.05294062 | -0.063 | 46.0044
11241 | 15.689444 | 2.714 | 36.3369 | 1 | 6.2622 | 6.267477 | 39.21 | 0.358909 | 0.4756 | 0.5525851 | 0.05281005 | -0.0633 | 46.002
11242 | 15.690833 | 2.7095 | 36.3407 | 1 | 6.2573 | 6.268145 | 39.15 | 0.358067 | 0.4747 | 0.5525626 | 0.0526777 | -0.0637 | 46.0027
11243 | 15.692222 | 2.7095 | 36.3444 | 1 | 6.2553 | 6.268796 | 39.13 | 0.35773 | 0.4735 | 0.5525398 | 0.05254285 | -0.0641 | 46.0032
11244 | 15.693611 | 2.705 | 36.3482 | 1 | 6.2587 | 6.269488 | 39.17 | 0.358319 | 0.4722 | 0.5525168 | 0.05240605 | -0.0644 | 46.0031
11245 | 15.695 | 2.705 | 36.3519 | 1 | 6.2592 | 6.270161 | 39.18 | 0.358403 | 0.4712 | 0.5524943 | 0.05226783 | -0.0648 | 46.0034
11246 | 15.696667 | 2.7005 | 36.3557 | 1 | 6.27 | 6.270853 | 39.31 | 0.360257 | 0.4712 | 0.552472 | 0.05213026 | -0.0651 | 46.0029
11247 | 15.698056 | 2.7005 | 36.3594 | 1 | 6.2715 | 6.271507 | 39.33 | 0.36051 | 0.4712 | 0.5524506 | 0.05199272 | -0.0655 | 46.003
11248 | 15.699444 | 2.6961 | 36.3632 | 1 | 6.2754 | 6.272171 | 39.38 | 0.361185 | 0.4714 | 0.5524285 | 0.05185583 | -0.0658 | 46.0029
11249 | 15.700833 | 2.6961 | 36.3669 | 1 | 6.2768 | 6.272844 | 39.4 | 0.361438 | 0.4715 | 0.5524072 | 0.05170098 | -0.0662 | 46.003
11250 | 15.702222 | 2.6914 | 36.3707 | 1 | 6.2656 | 6.273551 | 39.26 | 0.359498 | 0.4711 | 0.552386 | 0.05156387 | -0.0666 | 46.0045
11251 | 15.703611 | 2.6914 | 36.3744 | 1 | 6.2724 | 6.274238 | 39.34 | 0.360679 | 0.4707 | 0.5523648 | 0.05142499 | -0.0669 | 46.004
11252 | 15.705 | 2.6868 | 36.3781 | 1 | 6.2724 | 6.27492 | 39.34 | 0.360679 | 0.4707 | 0.5523439 | 0.05128641 | -0.0673 | 46.0043
11253 | 15.706389 | 2.6868 | 36.3819 | 1 | 6.2734 | 6.275611 | 39.36 | 0.360848 | 0.4705 | 0.5523227 | 0.05114811 | -0.0677 | 46.0045
11254 | 15.707778 | 2.6822 | 36.3856 | 1 | 6.2817 | 6.276326 | 39.46 | 0.362283 | 0.4708 | 0.5523019 | 0.05101119 | -0.068 | 46.0039
11255 | 15.709167 | 2.6822 | 36.3893 | 1 | 6.2783 | 6.277009 | 39.42 | 0.361692 | 0.4704 | 0.5522812 | 0.05087384 | -0.0684 | 46.0046
11256 | 15.710556 | 2.6776 | 36.3931 | 1 | 6.271 | 6.277666 | 39.33 | 0.360426 | 0.4698 | 0.5522609 | 0.05073581 | -0.0688 | 46.0056
11257 | 15.711944 | 2.6776 | 36.3968 | 1 | 6.2724 | 6.278364 | 39.34 | 0.360679 | 0.4694 | 0.552241 | 0.05059681 | -0.0691 | 46.0058
11258 | 15.713333 | 2.6731 | 36.4005 | 1 | 6.2793 | 6.279089 | 39.43 | 0.361861 | 0.4696 | 0.5522211 | 0.05046161 | -0.0695 | 46.0053
11259 | 15.714722 | 2.6731 | 36.4042 | 1 | 6.2724 | 6.27977 | 39.34 | 0.360679 | 0.469 | 0.5522015 | 0.05030086 | -0.0699 | 46.0064
11260 | 15.716111 | 2.6683 | 36.4079 | 1 | 6.2822 | 6.280473 | 39.47 | 0.362367 | 0.4691 | 0.5521823 | 0.05016509 | -0.0702 | 46.0056
11261 | 15.7175 | 2.6683 | 36.4116 | 1 | 6.2778 | 6.281159 | 39.41 | 0.361607 | 0.4692 | 0.5521627 | 0.0500298 | -0.0706 | 46.0064
11262 | 15.718889 | 2.6637 | 36.4153 | 1 | 6.2768 | 6.281848 | 39.4 | 0.361438 | 0.4687 | 0.5521432 | 0.04989346 | -0.071 | 46.0068
11263 | 15.720278 | 2.6637 | 36.419 | 1 | 6.2973 | 6.282534 | 39.66 | 0.36499 | 0.4701 | 0.5521239 | 0.04975984 | -0.0714 | 46.0049
11264 | 15.721667 | 2.6592 | 36.4227 | 1 | 6.2803 | 6.283229 | 39.44 | 0.36203 | 0.4698 | 0.5521046 | 0.04962554 | -0.0717 | 46.007
11265 | 15.723056 | 2.6592 | 36.4264 | 1 | 6.2817 | 6.283934 | 39.46 | 0.362283 | 0.47 | 0.5520858 | 0.0494909 | -0.0721 | 46.0072
11266 | 15.724444 | 2.6546 | 36.4301 | 1 | 6.2827 | 6.284623 | 39.47 | 0.362452 | 0.4698 | 0.5520667 | 0.04935594 | -0.0724 | 46.0074
11267 | 15.725833 | 2.6546 | 36.4338 | 1 | 6.2754 | 6.285295 | 39.38 | 0.361185 | 0.4692 | 0.5520483 | 0.0492202 | -0.0728 | 46.0084
11268 | 15.727222 | 2.6502 | 36.4375 | 1 | 6.291 | 6.285981 | 39.58 | 0.363889 | 0.4695 | 0.55203 | 0.04908485 | -0.0732 | 46.0071
11269 | 15.728611 | 2.6502 | 36.4411 | 1 | 6.2822 | 6.286629 | 39.47 | 0.362367 | 0.4693 | 0.5520122 | 0.04892812 | -0.0735 | 46.0084
11270 | 15.73 | 2.6455 | 36.4448 | 1 | 6.2871 | 6.287285 | 39.53 | 0.363213 | 0.4692 | 0.5519946 | 0.04879255 | -0.0739 | 46.0081
11271 | 15.731389 | 2.6455 | 36.4485 | 1 | 6.2905 | 6.287947 | 39.57 | 0.363805 | 0.4695 | 0.5519775 | 0.04865764 | -0.0743 | 46.0081
11272 | 15.732778 | 2.641 | 36.4522 | 1 | 6.2851 | 6.288603 | 39.5 | 0.362875 | 0.4693 | 0.5519606 | 0.04852222 | -0.0746 | 46.009
11273 | 15.734167 | 2.641 | 36.4558 | 1 | 6.291 | 6.289287 | 39.58 | 0.363889 | 0.4697 | 0.5519443 | 0.04838754 | -0.075 | 46.0087
11274 | 15.735556 | 2.6365 | 36.4595 | 1 | 6.2973 | 6.289985 | 39.66 | 0.36499 | 0.4704 | 0.5519283 | 0.04825469 | -0.0753 | 46.0083
11275 | 15.736944 | 2.6365 | 36.4632 | 1 | 6.2856 | 6.290647 | 39.51 | 0.362959 | 0.4703 | 0.5519127 | 0.0481216 | -0.0757 | 46.0098
11276 | 15.738333 | 2.6321 | 36.4668 | 1 | 6.2895 | 6.291343 | 39.56 | 0.363636 | 0.4701 | 0.5518977 | 0.04798799 | -0.076 | 46.0098
11277 | 15.739722 | 2.6321 | 36.4705 | 1 | 6.292 | 6.292022 | 39.59 | 0.364059 | 0.4704 | 0.5518829 | 0.04785424 | -0.0764 | 46.0098
11278 | 15.741111 | 2.6277 | 36.4741 | 1 | 6.2964 | 6.292717 | 39.64 | 0.364821 | 0.4707 | 0.5518689 | 0.04772033 | -0.0767 | 46.0097
11279 | 15.7425 | 2.6277 | 36.4778 | 1 | 6.292 | 6.293392 | 39.59 | 0.364059 | 0.4708 | 0.5518553 | 0.04757045 | -0.0771 | 46.0105
11280 | 15.743889 | 2.6232 | 36.4814 | 1 | 6.2983 | 6.29408 | 39.67 | 0.365159 | 0.4712 | 0.5518424 | 0.04743775 | -0.0774 | 46.0101
11281 | 15.745278 | 2.6232 | 36.4851 | 1 | 6.2861 | 6.294791 | 39.52 | 0.363044 | 0.4706 | 0.55183 | 0.04730392 | -0.0778 | 46.0117
11282 | 15.746667 | 2.6188 | 36.4887 | 1 | 6.2993 | 6.295481 | 39.68 | 0.365329 | 0.4709 | 0.5518175 | 0.04717082 | -0.0781 | 46.0107
11283 | 15.748056 | 2.6188 | 36.4923 | 1 | 6.2895 | 6.296144 | 39.56 | 0.363636 | 0.4705 | 0.5518055 | 0.04703757 | -0.0785 | 46.0121
11284 | 15.749444 | 2.6145 | 36.496 | 1 | 6.2925 | 6.296798 | 39.6 | 0.364143 | 0.4698 | 0.5517935 | 0.04690264 | -0.0788 | 46.012
11285 | 15.750833 | 2.6145 | 36.4996 | 1 | 6.3042 | 6.297506 | 39.74 | 0.366176 | 0.4706 | 0.5517819 | 0.04676882 | -0.0792 | 46.0111
11286 | 15.752222 | 2.6102 | 36.5032 | 1 | 6.3017 | 6.298173 | 39.71 | 0.365752 | 0.4714 | 0.5517707 | 0.04663662 | -0.0795 | 46.0118
11287 | 15.753889 | 2.6102 | 36.5068 | 1 | 6.2978 | 6.298852 | 39.66 | 0.365075 | 0.4717 | 0.5517602 | 0.04650508 | -0.0798 | 46.0129
11288 | 15.755278 | 2.606 | 36.5105 | 1 | 6.2934 | 6.299529 | 39.61 | 0.364313 | 0.4709 | 0.55175 | 0.0463715 | -0.0801 | 46.0137
11289 | 15.756667 | 2.606 | 36.5141 | 1 | 6.3037 | 6.300228 | 39.74 | 0.366092 | 0.4711 | 0.5517402 | 0.0462256 | -0.0804 | 46.0129
11290 | 15.758056 | 2.6018 | 36.5177 | 1 | 6.2998 | 6.300937 | 39.69 | 0.365413 | 0.4711 | 0.5517306 | 0.04609269 | -0.0808 | 46.0137
11291 | 15.759444 | 2.6018 | 36.5213 | 1 | 6.2949 | 6.301639 | 39.63 | 0.364567 | 0.4703 | 0.5517218 | 0.0459582 | -0.0811 | 46.0146
11292 | 15.760833 | 2.5976 | 36.5249 | 1 | 6.3061 | 6.302315 | 39.77 | 0.366516 | 0.4707 | 0.5517137 | 0.04582444 | -0.0814 | 46.0137
11293 | 15.762222 | 2.5976 | 36.5285 | 1 | 6.2988 | 6.303021 | 39.67 | 0.365244 | 0.4701 | 0.5517062 | 0.04569008 | -0.0817 | 46.0148
11294 | 15.763611 | 2.5934 | 36.5321 | 1 | 6.3022 | 6.303702 | 39.72 | 0.365837 | 0.4703 | 0.5516991 | 0.04555575 | -0.082 | 46.0148
11295 | 15.765 | 2.5934 | 36.5357 | 1 | 6.3105 | 6.304384 | 39.82 | 0.367279 | 0.4705 | 0.5516922 | 0.04542125 | -0.0824 | 46.0143
11296 | 15.766389 | 2.5893 | 36.5393 | 1 | 6.311 | 6.305057 | 39.83 | 0.367364 | 0.4711 | 0.5516855 | 0.0452875 | -0.0827 | 46.0146
11297 | 15.767778 | 2.5893 | 36.5429 | 1 | 6.309 | 6.305727 | 39.8 | 0.367025 | 0.4711 | 0.5516789 | 0.04515251 | -0.083 | 46.0151
11298 | 15.769167 | 2.5852 | 36.5465 | 1 | 6.3066 | 6.306419 | 39.77 | 0.3666 | 0.4713 | 0.5516724 | 0.04501737 | -0.0833 | 46.0157
11299 | 15.770556 | 2.5852 | 36.5501 | 1 | 6.308 | 6.307107 | 39.79 | 0.366855 | 0.4715 | 0.5516665 | 0.04487785 | -0.0836 | 46.0159
11300 | 15.771944 | 2.581 | 36.5537 | 1 | 6.3051 | 6.307773 | 39.75 | 0.366346 | 0.4713 | 0.5516608 | 0.04474301 | -0.0839 | 46.0166
11301 | 15.773333 | 2.581 | 36.5573 | 1 | 6.3139 | 6.308458 | 39.87 | 0.367873 | 0.4721 | 0.5516553 | 0.04460935 | -0.0843 | 46.016
11302 | 15.774722 | 2.5768 | 36.5609 | 1 | 6.3153 | 6.309144 | 39.88 | 0.368128 | 0.4726 | 0.5516506 | 0.04447562 | -0.0846 | 46.0162
11303 | 15.776111 | 2.5768 | 36.5644 | 1 | 6.3163 | 6.309811 | 39.9 | 0.368298 | 0.4732 | 0.5516461 | 0.04434244 | -0.0849 | 46.0165
11304 | 15.7775 | 2.5727 | 36.568 | 1 | 6.3114 | 6.310529 | 39.83 | 0.367449 | 0.473 | 0.5516419 | 0.04420954 | -0.0852 | 46.0173
11305 | 15.778889 | 2.5727 | 36.5716 | 1 | 6.3105 | 6.311229 | 39.82 | 0.367279 | 0.4729 | 0.5516382 | 0.04407612 | -0.0855 | 46.0178
11306 | 15.780278 | 2.5685 | 36.5752 | 1 | 6.3148 | 6.31191 | 39.88 | 0.368043 | 0.4735 | 0.5516346 | 0.04394361 | -0.0859 | 46.0177
11307 | 15.781667 | 2.5685 | 36.5787 | 1 | 6.3095 | 6.312573 | 39.81 | 0.367109 | 0.4729 | 0.5516317 | 0.04380976 | -0.0862 | 46.0186
11308 | 15.783056 | 2.5643 | 36.5823 | 1 | 6.31 | 6.313282 | 39.82 | 0.367194 | 0.4731 | 0.5516288 | 0.04367504 | -0.0865 | 46.0189
11309 | 15.784444 | 2.5643 | 36.5859 | 1 | 6.3265 | 6.31398 | 40.02 | 0.370084 | 0.4743 | 0.5516266 | 0.04354663 | -0.0868 | 46.0175
11310 | 15.785833 | 2.5601 | 36.5894 | 1 | 6.3187 | 6.31463 | 39.93 | 0.368723 | 0.4747 | 0.5516248 | 0.04341506 | -0.0872 | 46.0187
11311 | 15.787222 | 2.5601 | 36.593 | 1 | 6.3153 | 6.315278 | 39.88 | 0.368128 | 0.4749 | 0.5516236 | 0.04328377 | -0.0875 | 46.0194
11312 | 15.788611 | 2.5558 | 36.5965 | 1 | 6.3212 | 6.31596 | 39.96 | 0.369148 | 0.4753 | 0.5516225 | 0.04315276 | -0.0879 | 46.0192
11313 | 15.79 | 2.5558 | 36.6001 | 1 | 6.3124 | 6.316622 | 39.85 | 0.367619 | 0.4749 | 0.5516217 | 0.04302104 | -0.0882 | 46.0205
11314 | 15.791389 | 2.5516 | 36.6036 | 1 | 6.3216 | 6.317295 | 39.96 | 0.369233 | 0.4754 | 0.5516213 | 0.04289021 | -0.0885 | 46.0199
11315 | 15.792778 | 2.5516 | 36.6072 | 1 | 6.3241 | 6.317969 | 39.99 | 0.369658 | 0.4758 | 0.551621 | 0.04276011 | -0.0889 | 46.02
11316 | 15.794167 | 2.5474 | 36.6107 | 1 | 6.3275 | 6.318623 | 40.04 | 0.370254 | 0.4763 | 0.5516214 | 0.042631 | -0.0892 | 46.02
11317 | 15.795556 | 2.5474 | 36.6142 | 1 | 6.3338 | 6.31933 | 40.12 | 0.371361 | 0.4778 | 0.5516218 | 0.04250376 | -0.0895 | 46.0197
11318 | 15.796944 | 2.5432 | 36.6178 | 1 | 6.3275 | 6.320047 | 40.04 | 0.370254 | 0.4783 | 0.5516223 | 0.04237697 | -0.0898 | 46.0207
11319 | 15.798333 | 2.5432 | 36.6213 | 1 | 6.3216 | 6.320754 | 39.96 | 0.369233 | 0.4783 | 0.5516234 | 0.04226022 | -0.0902 | 46.0217
11320 | 15.799722 | 2.5392 | 36.6248 | 1 | 6.3246 | 6.321455 | 40 | 0.369743 | 0.4788 | 0.5516249 | 0.04213461 | -0.0905 | 46.0218
11321 | 15.801111 | 2.5392 | 36.6284 | 1 | 6.325 | 6.322156 | 40.01 | 0.369828 | 0.4793 | 0.5516272 | 0.04200953 | -0.0908 | 46.0221
11322 | 15.8025 | 2.5352 | 36.6319 | 1 | 6.3246 | 6.322846 | 40 | 0.369743 | 0.4793 | 0.5516302 | 0.04188383 | -0.0911 | 46.0226
11323 | 15.803889 | 2.5352 | 36.6354 | 1 | 6.3342 | 6.323529 | 40.12 | 0.371446 | 0.4802 | 0.5516331 | 0.04175875 | -0.0914 | 46.0219
11324 | 15.805278 | 2.5314 | 36.6389 | 1 | 6.3241 | 6.324229 | 39.99 | 0.369658 | 0.4806 | 0.5516369 | 0.04163483 | -0.0917 | 46.0234
11325 | 15.806667 | 2.5314 | 36.6424 | 1 | 6.3284 | 6.324939 | 40.05 | 0.370424 | 0.481 | 0.5516412 | 0.04151081 | -0.092 | 46.0233
11326 | 15.808056 | 2.5276 | 36.6459 | 1 | 6.3333 | 6.325635 | 40.11 | 0.371275 | 0.4816 | 0.5516463 | 0.04138767 | -0.0923 | 46.0232
11327 | 15.809444 | 2.5276 | 36.6494 | 1 | 6.325 | 6.326311 | 40.01 | 0.369828 | 0.4816 | 0.5516518 | 0.04126444 | -0.0925 | 46.0245
11328 | 15.810833 | 2.5241 | 36.653 | 1 | 6.3333 | 6.327016 | 40.11 | 0.371275 | 0.4822 | 0.5516576 | 0.04114138 | -0.0928 | 46.0239
11329 | 15.8125 | 2.5241 | 36.6565 | 1 | 6.3318 | 6.327703 | 40.09 | 0.37102 | 0.4826 | 0.5516633 | 0.0410385 | -0.093 | 46.0249
11330 | 15.813889 | 2.5209 | 36.66 | 1 | 6.3333 | 6.328332 | 40.11 | 0.371275 | 0.483 | 0.5516699 | 0.04091714 | -0.0932 | 46.0251
11331 | 15.815278 | 2.5209 | 36.6635 | 1 | 6.3255 | 6.32901 | 40.01 | 0.369913 | 0.4826 | 0.551677 | 0.0407938 | -0.0935 | 46.0263
11332 | 15.816667 | 2.5177 | 36.667 | 1 | 6.3401 | 6.329739 | 40.2 | 0.372469 | 0.4836 | 0.5516851 | 0.04067286 | -0.0937 | 46.0252
11333 | 15.818056 | 2.5177 | 36.6705 | 1 | 6.3318 | 6.330424 | 40.09 | 0.37102 | 0.4837 | 0.5516944 | 0.04055093 | -0.0939 | 46.0264
11334 | 15.819444 | 2.5147 | 36.674 | 1 | 6.3372 | 6.331135 | 40.16 | 0.371957 | 0.484 | 0.5517039 | 0.0404296 | -0.094 | 46.0263
11335 | 15.820833 | 2.5147 | 36.6774 | 1 | 6.3357 | 6.331845 | 40.14 | 0.371701 | 0.484 | 0.5517134 | 0.04030897 | -0.0942 | 46.0269
11336 | 15.822222 | 2.512 | 36.6809 | 1 | 6.3405 | 6.332522 | 40.2 | 0.372554 | 0.4845 | 0.5517239 | 0.0401886 | -0.0944 | 46.0267
11337 | 15.823611 | 2.512 | 36.6844 | 1 | 6.341 | 6.333217 | 40.21 | 0.372639 | 0.4851 | 0.551735 | 0.04007035 | -0.0945 | 46.0271
11338 | 15.825 | 2.5095 | 36.6879 | 1 | 6.3439 | 6.333901 | 40.25 | 0.373151 | 0.4863 | 0.551746 | 0.03995413 | -0.0946 | 46.0271
11339 | 15.826389 | 2.5095 | 36.6914 | 1 | 6.3425 | 6.334594 | 40.23 | 0.372895 | 0.4868 | 0.5517576 | 0.03986202 | -0.0947 | 46.0277
11340 | 15.827778 | 2.5075 | 36.6949 | 1 | 6.3473 | 6.335286 | 40.29 | 0.373748 | 0.4874 | 0.5517693 | 0.03974802 | -0.0948 | 46.0276
11341 | 15.829167 | 2.5075 | 36.6984 | 1 | 6.3347 | 6.335976 | 40.13 | 0.371531 | 0.4874 | 0.5517818 | 0.03963373 | -0.0949 | 46.0293
11342 | 15.830556 | 2.5057 | 36.7018 | 1 | 6.3405 | 6.336648 | 40.2 | 0.372554 | 0.4874 | 0.5517949 | 0.0395188 | -0.0949 | 46.0291
11343 | 15.831944 | 2.5057 | 36.7053 | 1 | 6.3391 | 6.337332 | 40.18 | 0.372298 | 0.4877 | 0.5518078 | 0.03940456 | -0.095 | 46.0297
11344 | 15.833333 | 2.5041 | 36.7088 | 1 | 6.342 | 6.338019 | 40.22 | 0.37281 | 0.4878 | 0.5518215 | 0.03929119 | -0.095 | 46.0297
11345 | 15.834722 | 2.5041 | 36.7123 | 1 | 6.3454 | 6.338718 | 40.26 | 0.373407 | 0.4883 | 0.5518355 | 0.03917905 | -0.095 | 46.0298
11346 | 15.836111 | 2.5029 | 36.7158 | 1 | 6.3434 | 6.339382 | 40.24 | 0.373066 | 0.4885 | 0.5518498 | 0.0390669 | -0.0949 | 46.0304
11347 | 15.8375 | 2.5029 | 36.7192 | 1 | 6.342 | 6.340067 | 40.22 | 0.37281 | 0.4886 | 0.551865 | 0.0389549 | -0.0949 | 46.031
11348 | 15.838889 | 2.502 | 36.7227 | 1 | 6.3512 | 6.340749 | 40.34 | 0.374432 | 0.4896 | 0.5518805 | 0.03884448 | -0.0948 | 46.0304
11349 | 15.840278 | 2.502 | 36.7262 | 1 | 6.3502 | 6.341438 | 40.33 | 0.374261 | 0.4902 | 0.5518964 | 0.03876113 | -0.0947 | 46.0309
11350 | 15.841667 | 2.5016 | 36.7297 | 1 | 6.342 | 6.342131 | 40.22 | 0.37281 | 0.4898 | 0.5519123 | 0.03865131 | -0.0947 | 46.0321
11351 | 15.843056 | 2.5016 | 36.7331 | 1 | 6.3541 | 6.342823 | 40.37 | 0.374944 | 0.4907 | 0.5519285 | 0.03854297 | -0.0945 | 46.0313
11352 | 15.844444 | 2.5013 | 36.7366 | 1 | 6.356 | 6.343571 | 40.4 | 0.375286 | 0.4914 | 0.5519449 | 0.03843578 | -0.0944 | 46.0315
11353 | 15.845833 | 2.5013 | 36.7401 | 1 | 6.3541 | 6.344287 | 40.37 | 0.374944 | 0.4921 | 0.5519617 | 0.03832953 | -0.0943 | 46.0321
11354 | 15.847222 | 2.5012 | 36.7436 | 1 | 6.3565 | 6.344989 | 40.4 | 0.375372 | 0.4926 | 0.5519788 | 0.03822424 | -0.0941 | 46.0322
11355 | 15.848611 | 2.5012 | 36.747 | 1 | 6.3628 | 6.34569 | 40.48 | 0.376484 | 0.4937 | 0.5519965 | 0.0381199 | -0.094 | 46.0319
11356 | 15.85 | 2.5013 | 36.7505 | 1 | 6.3661 | 6.346372 | 40.53 | 0.377083 | 0.4955 | 0.5520145 | 0.03801882 | -0.0938 | 46.032
11357 | 15.851389 | 2.5013 | 36.754 | 1 | 6.3714 | 6.347093 | 40.6 | 0.378025 | 0.4972 | 0.5520331 | 0.03791922 | -0.0936 | 46.0318
11358 | 15.852778 | 2.5017 | 36.7575 | 1 | 6.3753 | 6.347783 | 40.64 | 0.378711 | 0.4996 | 0.5520522 | 0.03782395 | -0.0934 | 46.0318
11359 | 15.854167 | 2.5017 | 36.7609 | 1 | 6.3647 | 6.348479 | 40.51 | 0.376826 | 0.5009 | 0.5520718 | 0.03776467 | -0.0932 | 46.0333
11360 | 15.855556 | 2.5026 | 36.7644 | 1 | 6.3705 | 6.349179 | 40.58 | 0.377854 | 0.5029 | 0.5520921 | 0.03767546 | -0.0929 | 46.0331
11361 | 15.856944 | 2.5026 | 36.7679 | 1 | 6.3714 | 6.349886 | 40.6 | 0.378025 | 0.5046 | 0.5521126 | 0.03758941 | -0.0927 | 46.0334
11362 | 15.858333 | 2.5035 | 36.7714 | 1 | 6.3825 | 6.350591 | 40.74 | 0.379998 | 0.5067 | 0.5521335 | 0.03750705 | -0.0924 | 46.0326
11363 | 15.859722 | 2.5035 | 36.7748 | 1 | 6.3753 | 6.351266 | 40.64 | 0.378711 | 0.5083 | 0.5521549 | 0.03742749 | -0.0922 | 46.0338
11364 | 15.861111 | 2.5047 | 36.7783 | 1 | 6.3676 | 6.351977 | 40.55 | 0.37734 | 0.5093 | 0.5521767 | 0.03734912 | -0.0919 | 46.035
11365 | 15.8625 | 2.5047 | 36.7818 | 1 | 6.3521 | 6.352696 | 40.35 | 0.374602 | 0.5093 | 0.552199 | 0.03727114 | -0.0916 | 46.0371
11366 | 15.863889 | 2.5061 | 36.7853 | 1 | 6.3579 | 6.3534 | 40.42 | 0.375628 | 0.5098 | 0.5522223 | 0.03719445 | -0.0913 | 46.0369
11367 | 15.865278 | 2.5061 | 36.7888 | 1 | 6.3517 | 6.354106 | 40.34 | 0.374517 | 0.5096 | 0.5522462 | 0.03711788 | -0.091 | 46.0379
11368 | 15.866667 | 2.5077 | 36.7923 | 1 | 6.357 | 6.354811 | 40.41 | 0.375457 | 0.5097 | 0.5522704 | 0.03704171 | -0.0907 | 46.0378
11369 | 15.868056 | 2.5077 | 36.7957 | 1 | 6.3579 | 6.35557 | 40.42 | 0.375628 | 0.5098 | 0.552295 | 0.03699892 | -0.0904 | 46.0381
11370 | 15.869722 | 2.5098 | 36.7992 | 1 | 6.3594 | 6.356292 | 40.44 | 0.375885 | 0.5101 | 0.55232 | 0.03692362 | -0.09 | 46.0387
11371 | 15.871111 | 2.5098 | 36.8027 | 1 | 6.3517 | 6.35697 | 40.34 | 0.374517 | 0.5092 | 0.5523484 | 0.03684632 | -0.0897 | 46.0399
11372 | 15.8725 | 2.5117 | 36.8062 | 1 | 6.3492 | 6.357696 | 40.31 | 0.37409 | 0.5084 | 0.5523774 | 0.03676728 | -0.0893 | 46.0406
11373 | 15.873889 | 2.5117 | 36.8097 | 1 | 6.3618 | 6.358417 | 40.47 | 0.376312 | 0.5084 | 0.5524067 | 0.03668766 | -0.0889 | 46.0396
11374 | 15.875278 | 2.5138 | 36.8132 | 1 | 6.3613 | 6.359137 | 40.47 | 0.376227 | 0.5081 | 0.5524364 | 0.03660746 | -0.0885 | 46.0401
11375 | 15.876667 | 2.5138 | 36.8167 | 1 | 6.3676 | 6.359854 | 40.55 | 0.37734 | 0.5067 | 0.5524665 | 0.03652445 | -0.0882 | 46.0398
11376 | 15.878056 | 2.5159 | 36.8202 | 1 | 6.37 | 6.360563 | 40.58 | 0.377768 | 0.5074 | 0.5524971 | 0.03644336 | -0.0878 | 46.0399
11377 | 15.879444 | 2.5159 | 36.8237 | 1 | 6.3628 | 6.361265 | 40.48 | 0.376484 | 0.5075 | 0.552528 | 0.03636248 | -0.0874 | 46.0411
11378 | 15.880833 | 2.5181 | 36.8272 | 1 | 6.3575 | 6.361951 | 40.42 | 0.375543 | 0.507 | 0.5525592 | 0.0362803 | -0.087 | 46.0421
11379 | 15.882222 | 2.5181 | 36.8307 | 1 | 6.3512 | 6.362656 | 40.34 | 0.374432 | 0.5057 | 0.5525905 | 0.03623317 | -0.0866 | 46.0431
11380 | 15.883611 | 2.5206 | 36.8342 | 1 | 6.3666 | 6.363374 | 40.53 | 0.377168 | 0.5058 | 0.5526215 | 0.03614904 | -0.0862 | 46.0418
11381 | 15.885 | 2.5206 | 36.8377 | 1 | 6.3685 | 6.36408 | 40.56 | 0.377511 | 0.5062 | 0.5526526 | 0.0360654 | -0.0857 | 46.042
11382 | 15.886389 | 2.5229 | 36.8412 | 1 | 6.3724 | 6.364811 | 40.61 | 0.378196 | 0.5062 | 0.5526839 | 0.03598144 | -0.0853 | 46.042
11383 | 15.887778 | 2.5229 | 36.8447 | 1 | 6.3613 | 6.365522 | 40.47 | 0.376227 | 0.5058 | 0.5527155 | 0.03589726 | -0.0849 | 46.0436
11384 | 15.889167 | 2.5253 | 36.8482 | 1 | 6.3637 | 6.366229 | 40.5 | 0.376655 | 0.5052 | 0.5527475 | 0.03581286 | -0.0845 | 46.0437
11385 | 15.890556 | 2.5253 | 36.8517 | 1 | 6.3613 | 6.366931 | 40.47 | 0.376227 | 0.5046 | 0.5527797 | 0.03572734 | -0.084 | 46.0444
11386 | 15.891944 | 2.5277 | 36.8552 | 1 | 6.357 | 6.367642 | 40.41 | 0.375457 | 0.5034 | 0.5528123 | 0.03563885 | -0.0836 | 46.0452
11387 | 15.893333 | 2.5277 | 36.8587 | 1 | 6.3637 | 6.368364 | 40.5 | 0.376655 | 0.503 | 0.5528453 | 0.03554935 | -0.0832 | 46.0449
11388 | 15.894722 | 2.53 | 36.8622 | 1 | 6.3632 | 6.369067 | 40.49 | 0.376569 | 0.5023 | 0.5528786 | 0.0354582 | -0.0828 | 46.0454
11389 | 15.896111 | 2.53 | 36.8657 | 1 | 6.3647 | 6.369778 | 40.51 | 0.376826 | 0.5021 | 0.5529121 | 0.03540718 | -0.0823 | 46.0456
11390 | 15.8975 | 2.5327 | 36.8693 | 1 | 6.3676 | 6.370496 | 40.55 | 0.37734 | 0.5017 | 0.5529454 | 0.03531516 | -0.0819 | 46.0456
11391 | 15.898889 | 2.5327 | 36.8728 | 1 | 6.3671 | 6.371208 | 40.54 | 0.377254 | 0.5018 | 0.5529788 | 0.03522371 | -0.0815 | 46.0461
11392 | 15.900278 | 2.535 | 36.8763 | 1 | 6.3709 | 6.371932 | 40.59 | 0.377939 | 0.5019 | 0.5530125 | 0.03513329 | -0.081 | 46.046
11393 | 15.901667 | 2.535 | 36.8798 | 1 | 6.3685 | 6.372676 | 40.56 | 0.377511 | 0.5017 | 0.5530463 | 0.03504211 | -0.0806 | 46.0467
11394 | 15.903056 | 2.5373 | 36.8833 | 1 | 6.3497 | 6.373397 | 40.32 | 0.374175 | 0.5 | 0.5530813 | 0.03494513 | -0.0802 | 46.0491
11395 | 15.904444 | 2.5373 | 36.8869 | 1 | 6.3743 | 6.374112 | 40.63 | 0.378539 | 0.4995 | 0.553117 | 0.03484793 | -0.0797 | 46.0468
11396 | 15.905833 | 2.5395 | 36.8904 | 1 | 6.3695 | 6.374819 | 40.57 | 0.377682 | 0.4992 | 0.553153 | 0.0347498 | -0.0793 | 46.0477
11397 | 15.907222 | 2.5395 | 36.8939 | 1 | 6.3724 | 6.375528 | 40.61 | 0.378196 | 0.4987 | 0.5531894 | 0.03465047 | -0.0789 | 46.0478
11398 | 15.908611 | 2.5417 | 36.8975 | 1 | 6.3685 | 6.37626 | 40.56 | 0.377511 | 0.4984 | 0.5532256 | 0.03455065 | -0.0785 | 46.0486
11399 | 15.91 | 2.5417 | 36.901 | 1 | 6.37 | 6.376993 | 40.58 | 0.377768 | 0.4977 | 0.5532617 | 0.03449564 | -0.0781 | 46.0488
11400 | 15.911389 | 2.5441 | 36.9045 | 1 | 6.3743 | 6.377729 | 40.63 | 0.378539 | 0.4974 | 0.5532977 | 0.03439426 | -0.0776 | 46.0487
11401 | 15.912778 | 2.5441 | 36.908 | 1 | 6.3724 | 6.378427 | 40.61 | 0.378196 | 0.4969 | 0.5533334 | 0.0342924 | -0.0772 | 46.0493
11402 | 15.914167 | 2.5461 | 36.9116 | 1 | 6.3849 | 6.379154 | 40.77 | 0.380427 | 0.4973 | 0.5533694 | 0.03419085 | -0.0768 | 46.0483
11403 | 15.915556 | 2.5461 | 36.9151 | 1 | 6.3801 | 6.379924 | 40.71 | 0.379569 | 0.4973 | 0.5534056 | 0.03408935 | -0.0764 | 46.0492
11404 | 15.916944 | 2.548 | 36.9187 | 1 | 6.3729 | 6.38064 | 40.61 | 0.378282 | 0.4968 | 0.5534424 | 0.03398728 | -0.0761 | 46.0503
11405 | 15.918333 | 2.548 | 36.9222 | 1 | 6.3695 | 6.381363 | 40.57 | 0.377682 | 0.4959 | 0.5534791 | 0.03388401 | -0.0757 | 46.0511
11406 | 15.919722 | 2.5498 | 36.9257 | 1 | 6.3772 | 6.382073 | 40.67 | 0.379054 | 0.4953 | 0.5535161 | 0.03378071 | -0.0753 | 46.0507
11407 | 15.921111 | 2.5498 | 36.9293 | 1 | 6.3806 | 6.382782 | 40.71 | 0.379654 | 0.4946 | 0.5535534 | 0.03367631 | -0.0749 | 46.0506
11408 | 15.9225 | 2.5515 | 36.9328 | 1 | 6.3724 | 6.383517 | 40.61 | 0.378196 | 0.4937 | 0.5535904 | 0.03356983 | -0.0746 | 46.0519
11409 | 15.923889 | 2.5515 | 36.9364 | 1 | 6.3791 | 6.384255 | 40.69 | 0.379397 | 0.4934 | 0.5536279 | 0.03350776 | -0.0742 | 46.0515
11410 | 15.925278 | 2.5534 | 36.9399 | 1 | 6.3863 | 6.384974 | 40.79 | 0.380685 | 0.4932 | 0.5536661 | 0.03340062 | -0.0738 | 46.0511
11411 | 15.926944 | 2.5534 | 36.9435 | 1 | 6.3714 | 6.385675 | 40.6 | 0.378025 | 0.4923 | 0.5537042 | 0.03329186 | -0.0735 | 46.0535
11412 | 15.928333 | 2.5549 | 36.947 | 1 | 6.381 | 6.386364 | 40.72 | 0.37974 | 0.4922 | 0.5537426 | 0.03318235 | -0.0731 | 46.0528
11413 | 15.929722 | 2.5549 | 36.9506 | 1 | 6.3835 | 6.387118 | 40.75 | 0.380169 | 0.4916 | 0.5537811 | 0.03307157 | -0.0728 | 46.0529
11414 | 15.931111 | 2.5562 | 36.9541 | 1 | 6.3791 | 6.387872 | 40.69 | 0.379397 | 0.4907 | 0.5538195 | 0.03295898 | -0.0725 | 46.0538
11415 | 15.9325 | 2.5562 | 36.9577 | 1 | 6.3796 | 6.388625 | 40.7 | 0.379483 | 0.49 | 0.5538579 | 0.0328453 | -0.0721 | 46.0541
11416 | 15.933889 | 2.5574 | 36.9612 | 1 | 6.3854 | 6.389382 | 40.77 | 0.380513 | 0.4898 | 0.5538958 | 0.03273194 | -0.0718 | 46.0539
11417 | 15.935278 | 2.5574 | 36.9648 | 1 | 6.3878 | 6.390127 | 40.8 | 0.380942 | 0.4896 | 0.5539334 | 0.03261899 | -0.0715 | 46.0539
11418 | 15.936667 | 2.5583 | 36.9683 | 1 | 6.3844 | 6.390854 | 40.76 | 0.380341 | 0.4889 | 0.5539709 | 0.03250512 | -0.0713 | 46.0547
11419 | 15.938056 | 2.5583 | 36.9719 | 1 | 6.381 | 6.3916 | 40.72 | 0.37974 | 0.4882 | 0.5540086 | 0.03243516 | -0.071 | 46.0554
11420 | 15.939444 | 2.5594 | 36.9754 | 1 | 6.3801 | 6.392335 | 40.71 | 0.379569 | 0.487 | 0.554046 | 0.03231818 | -0.0707 | 46.0559
11421 | 15.940833 | 2.5594 | 36.979 | 1 | 6.3892 | 6.393063 | 40.82 | 0.3812 | 0.4867 | 0.5540835 | 0.03220064 | -0.0705 | 46.0553
11422 | 15.942222 | 2.5599 | 36.9826 | 1 | 6.3945 | 6.393795 | 40.89 | 0.382146 | 0.4867 | 0.5541208 | 0.03208289 | -0.0702 | 46.055
11423 | 15.943611 | 2.5599 | 36.9861 | 1 | 6.3969 | 6.394544 | 40.92 | 0.382576 | 0.4871 | 0.5541579 | 0.03196592 | -0.07 | 46.0552
11424 | 15.945 | 2.5603 | 36.9897 | 1 | 6.3878 | 6.395317 | 40.8 | 0.380942 | 0.4865 | 0.5541949 | 0.03184838 | -0.0698 | 46.0565
11425 | 15.946389 | 2.5603 | 36.9932 | 1 | 6.3959 | 6.396033 | 40.91 | 0.382404 | 0.4868 | 0.5542321 | 0.03173197 | -0.0696 | 46.056
11426 | 15.947778 | 2.5604 | 36.9968 | 1 | 6.3945 | 6.396755 | 40.89 | 0.382146 | 0.4868 | 0.5542692 | 0.03161491 | -0.0694 | 46.0565
11427 | 15.949167 | 2.5604 | 37.0003 | 1 | 6.3911 | 6.397479 | 40.85 | 0.381544 | 0.4865 | 0.5543062 | 0.03149783 | -0.0692 | 46.0573
11428 | 15.950556 | 2.5604 | 37.0039 | 1 | 6.3907 | 6.398201 | 40.84 | 0.381458 | 0.4867 | 0.5543438 | 0.03138204 | -0.0691 | 46.0577
11429 | 15.951944 | 2.5604 | 37.0074 | 1 | 6.4031 | 6.398909 | 41 | 0.383695 | 0.4874 | 0.5543815 | 0.03131127 | -0.0689 | 46.0567
11430 | 15.953333 | 2.5605 | 37.011 | 1 | 6.3935 | 6.399681 | 40.88 | 0.381974 | 0.4875 | 0.5544201 | 0.03119714 | -0.0687 | 46.0581
11431 | 15.954722 | 2.5605 | 37.0146 | 1 | 6.3955 | 6.400412 | 40.9 | 0.382318 | 0.4874 | 0.5544585 | 0.03108326 | -0.0686 | 46.0582
11432 | 15.956111 | 2.5602 | 37.0181 | 1 | 6.3969 | 6.401134 | 40.92 | 0.382576 | 0.4871 | 0.5544973 | 0.0309689 | -0.0685 | 46.0585
11433 | 15.9575 | 2.5602 | 37.0217 | 1 | 6.4022 | 6.401886 | 40.99 | 0.383523 | 0.4876 | 0.5545365 | 0.03085514 | -0.0684 | 46.0582
11434 | 15.958889 | 2.5597 | 37.0252 | 1 | 6.3998 | 6.402625 | 40.96 | 0.383092 | 0.4878 | 0.5545755 | 0.03074224 | -0.0683 | 46.0589
11435 | 15.960278 | 2.5597 | 37.0288 | 1 | 6.4012 | 6.403384 | 40.98 | 0.38335 | 0.4877 | 0.5546149 | 0.03062869 | -0.0682 | 46.0591
11436 | 15.961667 | 2.5589 | 37.0323 | 1 | 6.3959 | 6.404123 | 40.91 | 0.382404 | 0.4876 | 0.5546536 | 0.03051582 | -0.0681 | 46.06
11437 | 15.963056 | 2.5589 | 37.0359 | 1 | 6.4036 | 6.404824 | 41.01 | 0.383781 | 0.4881 | 0.5546922 | 0.03040319 | -0.0681 | 46.0595
11438 | 15.964444 | 2.558 | 37.0394 | 1 | 6.3993 | 6.405558 | 40.95 | 0.383006 | 0.4878 | 0.5547309 | 0.03029 | -0.068 | 46.0604
11439 | 15.965833 | 2.558 | 37.043 | 1 | 6.4041 | 6.406309 | 41.01 | 0.383867 | 0.4877 | 0.5547697 | 0.03022162 | -0.0679 | 46.0602
11440 | 15.967222 | 2.5573 | 37.0466 | 1 | 6.3988 | 6.407057 | 40.94 | 0.38292 | 0.4873 | 0.5548087 | 0.03010779 | -0.0679 | 46.0611
11441 | 15.968611 | 2.5573 | 37.0501 | 1 | 6.405 | 6.407786 | 41.02 | 0.384039 | 0.487 | 0.5548481 | 0.02999341 | -0.0679 | 46.0609
11442 | 15.97 | 2.5562 | 37.0537 | 1 | 6.4046 | 6.40852 | 41.02 | 0.383953 | 0.4863 | 0.5548873 | 0.02987776 | -0.0679 | 46.0613
11443 | 15.971389 | 2.5562 | 37.0572 | 1 | 6.406 | 6.409273 | 41.04 | 0.384212 | 0.4863 | 0.5549272 | 0.02976289 | -0.0678 | 46.0615
11444 | 15.972778 | 2.5548 | 37.0608 | 1 | 6.4041 | 6.410018 | 41.01 | 0.383867 | 0.4863 | 0.5549674 | 0.02964799 | -0.0678 | 46.062
11445 | 15.974167 | 2.5548 | 37.0643 | 1 | 6.3935 | 6.410754 | 40.88 | 0.381974 | 0.485 | 0.5550075 | 0.02953138 | -0.0679 | 46.0636
11446 | 15.975556 | 2.5532 | 37.0679 | 1 | 6.4084 | 6.411544 | 41.07 | 0.384643 | 0.485 | 0.5550482 | 0.02941564 | -0.0679 | 46.0623
11447 | 15.976944 | 2.5532 | 37.0714 | 1 | 6.4089 | 6.412303 | 41.07 | 0.384729 | 0.485 | 0.5550888 | 0.0293012 | -0.0679 | 46.0626
11448 | 15.978333 | 2.5515 | 37.0749 | 1 | 6.4074 | 6.41305 | 41.06 | 0.38447 | 0.485 | 0.5551296 | 0.02918701 | -0.068 | 46.0632
11449 | 15.979722 | 2.5515 | 37.0785 | 1 | 6.4189 | 6.413792 | 41.2 | 0.38654 | 0.4855 | 0.5551702 | 0.02911336 | -0.068 | 46.0623
11450 | 15.981111 | 2.55 | 37.082 | 1 | 6.4141 | 6.414525 | 41.14 | 0.385677 | 0.4857 | 0.5552101 | 0.02900065 | -0.0681 | 46.0632
11451 | 15.9825 | 2.55 | 37.0856 | 1 | 6.406 | 6.415288 | 41.04 | 0.384212 | 0.4854 | 0.5552503 | 0.02888695 | -0.0681 | 46.0644
11452 | 15.984167 | 2.5481 | 37.0891 | 1 | 6.4242 | 6.416057 | 41.27 | 0.38749 | 0.4863 | 0.5552904 | 0.02877552 | -0.0682 | 46.0632
11453 | 15.985556 | 2.5481 | 37.0927 | 1 | 6.4132 | 6.416802 | 41.13 | 0.385505 | 0.4862 | 0.5553304 | 0.02866451 | -0.0683 | 46.0648
11454 | 15.986944 | 2.5461 | 37.0962 | 1 | 6.4084 | 6.417556 | 41.07 | 0.384643 | 0.4858 | 0.5553705 | 0.02855269 | -0.0684 | 46.0657
11455 | 15.988333 | 2.5461 | 37.0997 | 1 | 6.4103 | 6.418267 | 41.09 | 0.384987 | 0.4859 | 0.5554103 | 0.0284412 | -0.0685 | 46.0659
11456 | 15.989722 | 2.544 | 37.1033 | 1 | 6.4093 | 6.419047 | 41.08 | 0.384815 | 0.4849 | 0.5554505 | 0.0283281 | -0.0686 | 46.0663
11457 | 15.991111 | 2.544 | 37.1068 | 1 | 6.4175 | 6.419822 | 41.18 | 0.386281 | 0.485 | 0.5554905 | 0.02821481 | -0.0687 | 46.0658
11458 | 15.9925 | 2.5416 | 37.1103 | 1 | 6.418 | 6.420564 | 41.19 | 0.386368 | 0.4852 | 0.5555299 | 0.02810273 | -0.0688 | 46.0662
11459 | 15.993889 | 2.5416 | 37.1139 | 1 | 6.4175 | 6.421327 | 41.18 | 0.386281 | 0.4851 | 0.5555693 | 0.02802915 | -0.069 | 46.0666
11460 | 15.995278 | 2.5395 | 37.1174 | 1 | 6.4208 | 6.422074 | 41.23 | 0.386886 | 0.4852 | 0.5556088 | 0.02791732 | -0.0691 | 46.0666
11461 | 15.996667 | 2.5395 | 37.1209 | 1 | 6.4203 | 6.422854 | 41.22 | 0.386799 | 0.4854 | 0.5556485 | 0.02780521 | -0.0692 | 46.067
11462 | 15.998056 | 2.537 | 37.1244 | 1 | 6.4122 | 6.423607 | 41.12 | 0.385332 | 0.485 | 0.555688 | 0.0276921 | -0.0694 | 46.0683
11463 | 15.999444 | 2.537 | 37.128 | 1 | 6.4203 | 6.424367 | 41.22 | 0.386799 | 0.4849 | 0.5557272 | 0.02757854 | -0.0695 | 46.0678
11464 | 16.000833 | 2.5343 | 37.1315 | 1 | 6.4132 | 6.425113 | 41.13 | 0.385505 | 0.4844 | 0.5557665 | 0.02746478 | -0.0697 | 46.069
11465 | 16.002222 | 2.5343 | 37.135 | 1 | 6.4137 | 6.425883 | 41.13 | 0.385591 | 0.4838 | 0.5558054 | 0.02735029 | -0.0699 | 46.0693
11466 | 16.003611 | 2.5315 | 37.1385 | 1 | 6.4199 | 6.426676 | 41.21 | 0.386713 | 0.4835 | 0.5558444 | 0.02723579 | -0.07 | 46.069
11467 | 16.005 | 2.5315 | 37.142 | 1 | 6.4175 | 6.42744 | 41.18 | 0.386281 | 0.4829 | 0.5558835 | 0.02712083 | -0.0702 | 46.0697
11468 | 16.006389 | 2.5286 | 37.1455 | 1 | 6.4156 | 6.42823 | 41.16 | 0.385936 | 0.4823 | 0.5559228 | 0.02700551 | -0.0704 | 46.0703
11469 | 16.007778 | 2.5286 | 37.1491 | 1 | 6.4289 | 6.42903 | 41.33 | 0.388355 | 0.4829 | 0.5559618 | 0.02692877 | -0.0706 | 46.0691
11470 | 16.009167 | 2.5259 | 37.1526 | 1 | 6.4347 | 6.429781 | 41.4 | 0.389393 | 0.4835 | 0.5560004 | 0.0268158 | -0.0708 | 46.0689
11471 | 16.010556 | 2.5259 | 37.1561 | 1 | 6.4156 | 6.430516 | 41.16 | 0.385936 | 0.4825 | 0.556039 | 0.0267016 | -0.071 | 46.0714
11472 | 16.011944 | 2.5228 | 37.1596 | 1 | 6.428 | 6.43126 | 41.32 | 0.388182 | 0.483 | 0.5560774 | 0.02658817 | -0.0713 | 46.0704
11473 | 16.013333 | 2.5228 | 37.1631 | 1 | 6.418 | 6.432035 | 41.19 | 0.386368 | 0.482 | 0.5561154 | 0.02647305 | -0.0715 | 46.0719
11474 | 16.014722 | 2.5196 | 37.1666 | 1 | 6.4375 | 6.432804 | 41.44 | 0.389912 | 0.4824 | 0.5561533 | 0.02635916 | -0.0717 | 46.0701
11475 | 16.016111 | 2.5196 | 37.1701 | 1 | 6.4227 | 6.433575 | 41.25 | 0.387231 | 0.4822 | 0.5561912 | 0.0262441 | -0.0719 | 46.0722
11476 | 16.0175 | 2.5163 | 37.1736 | 1 | 6.4289 | 6.434347 | 41.33 | 0.388355 | 0.4822 | 0.5562289 | 0.02612939 | -0.0722 | 46.0719
11477 | 16.018889 | 2.5163 | 37.1771 | 1 | 6.4328 | 6.435139 | 41.38 | 0.389047 | 0.4824 | 0.5562664 | 0.02601484 | -0.0724 | 46.0719
11478 | 16.020278 | 2.513 | 37.1806 | 1 | 6.4275 | 6.435891 | 41.31 | 0.388095 | 0.4826 | 0.5563039 | 0.02590159 | -0.0727 | 46.0728
11479 | 16.021667 | 2.513 | 37.1841 | 1 | 6.4299 | 6.436686 | 41.34 | 0.388528 | 0.4826 | 0.5563412 | 0.02582538 | -0.0729 | 46.073
11480 | 16.023056 | 2.5099 | 37.1875 | 1 | 6.4308 | 6.437455 | 41.36 | 0.388701 | 0.4825 | 0.5563787 | 0.0257122 | -0.0732 | 46.0733
11481 | 16.024444 | 2.5099 | 37.191 | 1 | 6.428 | 6.438141 | 41.32 | 0.388182 | 0.4825 | 0.5564158 | 0.02559937 | -0.0734 | 46.074
11482 | 16.025833 | 2.5067 | 37.1945 | 1 | 6.428 | 6.438849 | 41.32 | 0.388182 | 0.4823 | 0.556453 | 0.02548696 | -0.0736 | 46.0744
11483 | 16.027222 | 2.5067 | 37.198 | 1 | 6.4475 | 6.43954 | 41.57 | 0.391732 | 0.4832 | 0.5564904 | 0.02537613 | -0.0739 | 46.0726
11484 | 16.028611 | 2.5035 | 37.2015 | 1 | 6.4523 | 6.440192 | 41.63 | 0.392599 | 0.4848 | 0.5565274 | 0.02526818 | -0.0741 | 46.0725
11485 | 16.03 | 2.5035 | 37.205 | 1 | 6.4518 | 6.44088 | 41.63 | 0.392513 | 0.4862 | 0.5565643 | 0.02516277 | -0.0743 | 46.0729
11486 | 16.031389 | 2.5004 | 37.2084 | 1 | 6.447 | 6.441562 | 41.56 | 0.391645 | 0.4868 | 0.5566014 | 0.02505743 | -0.0746 | 46.0739
11487 | 16.032778 | 2.5004 | 37.2119 | 1 | 6.4366 | 6.442247 | 41.43 | 0.389739 | 0.4866 | 0.5566384 | 0.02495295 | -0.0748 | 46.0754
11488 | 16.034167 | 2.4975 | 37.2154 | 1 | 6.4504 | 6.442972 | 41.61 | 0.392252 | 0.4875 | 0.5566759 | 0.02485004 | -0.075 | 46.0743
11489 | 16.035556 | 2.4975 | 37.2188 | 1 | 6.4432 | 6.443681 | 41.52 | 0.390952 | 0.4877 | 0.5567135 | 0.02478358 | -0.0752 | 46.0755
11490 | 16.036944 | 2.495 | 37.2223 | 1 | 6.4537 | 6.444354 | 41.65 | 0.39286 | 0.4886 | 0.5567514 | 0.02468283 | -0.0754 | 46.0748
11491 | 16.038333 | 2.495 | 37.2258 | 1 | 6.4537 | 6.44503 | 41.65 | 0.39286 | 0.4897 | 0.5567894 | 0.0245839 | -0.0755 | 46.0752
11492 | 16.039722 | 2.4925 | 37.2292 | 1 | 6.449 | 6.445688 | 41.59 | 0.391992 | 0.4901 | 0.556827 | 0.02448592 | -0.0757 | 46.0761
11493 | 16.041389 | 2.4925 | 37.2327 | 1 | 6.4361 | 6.446364 | 41.42 | 0.389653 | 0.4896 | 0.5568647 | 0.02438722 | -0.0758 | 46.0783
11494 | 16.042778 | 2.4903 | 37.2362 | 1 | 6.4456 | 6.447093 | 41.55 | 0.391385 | 0.4902 | 0.5569017 | 0.02428981 | -0.0759 | 46.0777
11495 | 16.044167 | 2.4903 | 37.2396 | 1 | 6.4523 | 6.447789 | 41.63 | 0.392599 | 0.4907 | 0.5569382 | 0.0241945 | -0.0761 | 46.0774
11496 | 16.045556 | 2.4882 | 37.2431 | 1 | 6.4428 | 6.448466 | 41.51 | 0.390865 | 0.4906 | 0.5569751 | 0.02410013 | -0.0762 | 46.0788
11497 | 16.046944 | 2.4882 | 37.2465 | 1 | 6.4494 | 6.449118 | 41.6 | 0.392079 | 0.4911 | 0.557012 | 0.02400671 | -0.0763 | 46.0785
11498 | 16.048333 | 2.4863 | 37.25 | 1 | 6.4537 | 6.449842 | 41.65 | 0.39286 | 0.4912 | 0.5570494 | 0.023913 | -0.0764 | 46.0784
11499 | 16.049722 | 2.4863 | 37.2534 | 1 | 6.4608 | 6.450562 | 41.74 | 0.394162 | 0.4906 | 0.5570874 | 0.02385118 | -0.0765 | 46.0781
11500 | 16.051111 | 2.4848 | 37.2569 | 1 | 6.4547 | 6.451253 | 41.66 | 0.393033 | 0.4918 | 0.5571254 | 0.02375874 | -0.0765 | 46.0792
11501 | 16.0525 | 2.4848 | 37.2603 | 1 | 6.4566 | 6.451967 | 41.69 | 0.393381 | 0.4923 | 0.557163 | 0.02366734 | -0.0766 | 46.0794
11502 | 16.053889 | 2.4833 | 37.2638 | 1 | 6.4513 | 6.452669 | 41.62 | 0.392426 | 0.492 | 0.5572 | 0.023576 | -0.0766 | 46.0804
11503 | 16.055278 | 2.4833 | 37.2672 | 1 | 6.4675 | 6.453427 | 41.83 | 0.39538 | 0.4936 | 0.5572371 | 0.02348701 | -0.0767 | 46.079
11504 | 16.056667 | 2.482 | 37.2707 | 1 | 6.4675 | 6.454163 | 41.83 | 0.39538 | 0.4946 | 0.5572746 | 0.02339949 | -0.0767 | 46.0794
11505 | 16.058056 | 2.482 | 37.2741 | 1 | 6.4594 | 6.454909 | 41.72 | 0.393902 | 0.4953 | 0.5573114 | 0.02331335 | -0.0767 | 46.0807
11506 | 16.059444 | 2.4809 | 37.2776 | 1 | 6.4551 | 6.455652 | 41.67 | 0.39312 | 0.4954 | 0.5573482 | 0.02322789 | -0.0767 | 46.0816
11507 | 16.060833 | 2.4809 | 37.281 | 1 | 6.4575 | 6.456387 | 41.7 | 0.393554 | 0.4957 | 0.557385 | 0.02314337 | -0.0767 | 46.0818
11508 | 16.062222 | 2.48 | 37.2845 | 1 | 6.458 | 6.457118 | 41.71 | 0.393641 | 0.4962 | 0.5574216 | 0.02305979 | -0.0767 | 46.0821
11509 | 16.063611 | 2.48 | 37.2879 | 1 | 6.4618 | 6.457861 | 41.75 | 0.394336 | 0.4965 | 0.5574584 | 0.02300904 | -0.0766 | 46.0821
11510 | 16.065 | 2.4796 | 37.2914 | 1 | 6.4561 | 6.458595 | 41.68 | 0.393294 | 0.4966 | 0.5574955 | 0.02292635 | -0.0766 | 46.0832
11511 | 16.066389 | 2.4796 | 37.2948 | 1 | 6.4623 | 6.459371 | 41.76 | 0.394423 | 0.4971 | 0.5575326 | 0.02284548 | -0.0765 | 46.0829
11512 | 16.067778 | 2.4791 | 37.2983 | 1 | 6.4585 | 6.460132 | 41.71 | 0.393728 | 0.4975 | 0.5575702 | 0.02276529 | -0.0764 | 46.0837
11513 | 16.069167 | 2.4791 | 37.3017 | 1 | 6.4627 | 6.460887 | 41.77 | 0.39451 | 0.4981 | 0.5576078 | 0.02268674 | -0.0764 | 46.0837
11514 | 16.070556 | 2.4789 | 37.3051 | 1 | 6.4594 | 6.461608 | 41.72 | 0.393902 | 0.4986 | 0.5576453 | 0.02260869 | -0.0763 | 46.0845
11515 | 16.071944 | 2.4789 | 37.3086 | 1 | 6.4642 | 6.462353 | 41.79 | 0.394771 | 0.4992 | 0.5576829 | 0.02253166 | -0.0762 | 46.0844
11516 | 16.073333 | 2.4789 | 37.312 | 1 | 6.4661 | 6.463072 | 41.81 | 0.395119 | 0.5001 | 0.5577207 | 0.02245619 | -0.076 | 46.0846
11517 | 16.074722 | 2.4789 | 37.3155 | 1 | 6.4651 | 6.463807 | 41.8 | 0.394945 | 0.5004 | 0.5577584 | 0.02238157 | -0.0759 | 46.0851
11518 | 16.076111 | 2.479 | 37.3189 | 1 | 6.4679 | 6.46453 | 41.83 | 0.395467 | 0.5011 | 0.5577956 | 0.02230735 | -0.0758 | 46.0852
11519 | 16.0775 | 2.479 | 37.3224 | 1 | 6.4684 | 6.465258 | 41.84 | 0.395554 | 0.5021 | 0.5578331 | 0.02226749 | -0.0756 | 46.0855
11520 | 16.078889 | 2.4796 | 37.3258 | 1 | 6.4627 | 6.466028 | 41.77 | 0.39451 | 0.5022 | 0.5578704 | 0.02219537 | -0.0755 | 46.0866
11521 | 16.080278 | 2.4796 | 37.3292 | 1 | 6.4689 | 6.466754 | 41.85 | 0.395641 | 0.5027 | 0.5579084 | 0.02212357 | -0.0753 | 46.0864
11522 | 16.081667 | 2.4802 | 37.3327 | 1 | 6.4689 | 6.467504 | 41.85 | 0.395641 | 0.5032 | 0.5579463 | 0.02205279 | -0.0751 | 46.0868
11523 | 16.083056 | 2.4802 | 37.3361 | 1 | 6.4755 | 6.468261 | 41.93 | 0.396859 | 0.5042 | 0.5579842 | 0.02198426 | -0.0749 | 46.0865
11524 | 16.084444 | 2.4811 | 37.3396 | 1 | 6.4661 | 6.468985 | 41.81 | 0.395119 | 0.5046 | 0.5580221 | 0.02191718 | -0.0747 | 46.0879
11525 | 16.085833 | 2.4811 | 37.343 | 1 | 6.4822 | 6.469752 | 42.02 | 0.398079 | 0.5059 | 0.55806 | 0.02185225 | -0.0745 | 46.0865
11526 | 16.087222 | 2.4821 | 37.3465 | 1 | 6.4765 | 6.47052 | 41.94 | 0.397034 | 0.5065 | 0.5580971 | 0.02178844 | -0.0742 | 46.0876
11527 | 16.088611 | 2.4821 | 37.3499 | 1 | 6.4793 | 6.471262 | 41.98 | 0.397556 | 0.5074 | 0.5581342 | 0.02172668 | -0.074 | 46.0877
11528 | 16.09 | 2.4833 | 37.3534 | 1 | 6.4765 | 6.472033 | 41.94 | 0.397034 | 0.5083 | 0.5581712 | 0.02166779 | -0.0738 | 46.0884
11529 | 16.091389 | 2.4833 | 37.3568 | 1 | 6.4784 | 6.472768 | 41.97 | 0.397382 | 0.509 | 0.5582078 | 0.02163889 | -0.0735 | 46.0886
11530 | 16.092778 | 2.485 | 37.3603 | 1 | 6.4703 | 6.473525 | 41.87 | 0.395902 | 0.5093 | 0.5582444 | 0.02158188 | -0.0732 | 46.0899
11531 | 16.094167 | 2.485 | 37.3637 | 1 | 6.4755 | 6.47429 | 41.93 | 0.396859 | 0.5102 | 0.5582807 | 0.0215265 | -0.0729 | 46.0898
11532 | 16.095556 | 2.4867 | 37.3672 | 1 | 6.4732 | 6.475032 | 41.9 | 0.396424 | 0.5104 | 0.5583167 | 0.02147065 | -0.0726 | 46.0904
11533 | 16.096944 | 2.4867 | 37.3706 | 1 | 6.4817 | 6.475786 | 42.01 | 0.397992 | 0.5114 | 0.5583528 | 0.02141703 | -0.0723 | 46.0899
11534 | 16.098611 | 2.4887 | 37.3741 | 1 | 6.4746 | 6.476535 | 41.92 | 0.396685 | 0.5112 | 0.5583886 | 0.02136319 | -0.0719 | 46.0915
11535 | 16.1 | 2.4887 | 37.3776 | 1 | 6.4812 | 6.477289 | 42.01 | 0.397905 | 0.5117 | 0.5584244 | 0.02131028 | -0.0716 | 46.0912
11536 | 16.101389 | 2.4908 | 37.381 | 1 | 6.4736 | 6.478025 | 41.91 | 0.396511 | 0.5118 | 0.5584605 | 0.02125759 | -0.0713 | 46.0924
11537 | 16.102778 | 2.4908 | 37.3845 | 1 | 6.4751 | 6.478792 | 41.93 | 0.396772 | 0.5119 | 0.558497 | 0.0212046 | -0.0709 | 46.0927
11538 | 16.104167 | 2.4931 | 37.3879 | 1 | 6.4841 | 6.479534 | 42.04 | 0.398428 | 0.5127 | 0.5585341 | 0.02115262 | -0.0705 | 46.0921
11539 | 16.105556 | 2.4931 | 37.3914 | 1 | 6.4935 | 6.4803 | 42.17 | 0.400174 | 0.514 | 0.5585713 | 0.02113455 | -0.0701 | 46.0914
11540 | 16.106944 | 2.4958 | 37.3949 | 1 | 6.4888 | 6.481018 | 42.1 | 0.3993 | 0.5153 | 0.5586083 | 0.02108724 | -0.0697 | 46.0924
11541 | 16.108333 | 2.4958 | 37.3983 | 1 | 6.4807 | 6.481765 | 42 | 0.397818 | 0.5157 | 0.5586448 | 0.0210404 | -0.0693 | 46.0937
11542 | 16.109722 | 2.4986 | 37.4018 | 1 | 6.4859 | 6.482533 | 42.07 | 0.398777 | 0.5161 | 0.5586812 | 0.02099448 | -0.0689 | 46.0935
11543 | 16.111111 | 2.4986 | 37.4053 | 1 | 6.4784 | 6.4833 | 41.97 | 0.397382 | 0.5161 | 0.5587175 | 0.02094825 | -0.0685 | 46.0948
11544 | 16.1125 | 2.5014 | 37.4088 | 1 | 6.4888 | 6.484056 | 42.1 | 0.3993 | 0.5169 | 0.5587538 | 0.0209032 | -0.0681 | 46.094
11545 | 16.113889 | 2.5014 | 37.4122 | 1 | 6.4798 | 6.48481 | 41.99 | 0.397643 | 0.5164 | 0.5587902 | 0.02085723 | -0.0676 | 46.0954
11546 | 16.115278 | 2.5043 | 37.4157 | 1 | 6.4859 | 6.485585 | 42.07 | 0.398777 | 0.5169 | 0.5588263 | 0.02081261 | -0.0672 | 46.0951
11547 | 16.116667 | 2.5043 | 37.4192 | 1 | 6.4855 | 6.486343 | 42.06 | 0.39869 | 0.5171 | 0.5588619 | 0.02076882 | -0.0668 | 46.0956
11548 | 16.118056 | 2.5074 | 37.4227 | 1 | 6.4888 | 6.487055 | 42.1 | 0.3993 | 0.5177 | 0.5588978 | 0.0207262 | -0.0663 | 46.0956
11549 | 16.119444 | 2.5074 | 37.4262 | 1 | 6.4812 | 6.487828 | 42.01 | 0.397905 | 0.5177 | 0.5589345 | 0.02071505 | -0.0659 | 46.0968
11550 | 16.120833 | 2.5108 | 37.4296 | 1 | 6.4897 | 6.488562 | 42.12 | 0.399475 | 0.5179 | 0.5589712 | 0.02067289 | -0.0654 | 46.0963
11551 | 16.122222 | 2.5108 | 37.4331 | 1 | 6.4945 | 6.489313 | 42.18 | 0.400348 | 0.519 | 0.5590078 | 0.02063347 | -0.0649 | 46.0962
11552 | 16.123611 | 2.5143 | 37.4366 | 1 | 6.4907 | 6.490092 | 42.13 | 0.39965 | 0.5198 | 0.5590441 | 0.02059566 | -0.0644 | 46.097
11553 | 16.125 | 2.5143 | 37.4401 | 1 | 6.4935 | 6.490885 | 42.17 | 0.400174 | 0.5206 | 0.5590808 | 0.02055868 | -0.0639 | 46.0971
11554 | 16.126389 | 2.5178 | 37.4436 | 1 | 6.4963 | 6.491644 | 42.2 | 0.400698 | 0.5211 | 0.559118 | 0.02052287 | -0.0634 | 46.0971
11555 | 16.127778 | 2.5178 | 37.4471 | 1 | 6.4911 | 6.49241 | 42.13 | 0.399737 | 0.5215 | 0.5591555 | 0.02048868 | -0.0629 | 46.0981
11556 | 16.129167 | 2.5215 | 37.4506 | 1 | 6.5001 | 6.493175 | 42.25 | 0.401397 | 0.5227 | 0.5591929 | 0.02045714 | -0.0624 | 46.0975
11557 | 16.130556 | 2.5215 | 37.4541 | 1 | 6.4982 | 6.494027 | 42.23 | 0.401047 | 0.524 | 0.5592305 | 0.02042773 | -0.0619 | 46.0981
11558 | 16.131944 | 2.5254 | 37.4576 | 1 | 6.4935 | 6.494836 | 42.17 | 0.400174 | 0.5243 | 0.5592681 | 0.02039932 | -0.0613 | 46.099
11559 | 16.133333 | 2.5254 | 37.4611 | 1 | 6.4992 | 6.495624 | 42.24 | 0.401222 | 0.5249 | 0.5593061 | 0.02039894 | -0.0608 | 46.0988
11560 | 16.134722 | 2.5297 | 37.4646 | 1 | 6.4921 | 6.496415 | 42.15 | 0.399912 | 0.5252 | 0.5593438 | 0.02037218 | -0.0602 | 46.1
11561 | 16.136111 | 2.5297 | 37.4682 | 1 | 6.4888 | 6.497193 | 42.1 | 0.3993 | 0.5251 | 0.5593813 | 0.0203451 | -0.0596 | 46.1007
11562 | 16.1375 | 2.534 | 37.4717 | 1 | 6.4921 | 6.497955 | 42.15 | 0.399912 | 0.5253 | 0.5594185 | 0.02032058 | -0.0591 | 46.1007
11563 | 16.138889 | 2.534 | 37.4752 | 1 | 6.5044 | 6.498724 | 42.31 | 0.402184 | 0.526 | 0.5594556 | 0.02029672 | -0.0585 | 46.0997
11564 | 16.140278 | 2.5384 | 37.4787 | 1 | 6.4963 | 6.49953 | 42.2 | 0.400698 | 0.526 | 0.5594924 | 0.02027306 | -0.0579 | 46.101
11565 | 16.141667 | 2.5384 | 37.4823 | 1 | 6.4954 | 6.500323 | 42.19 | 0.400523 | 0.5257 | 0.5595295 | 0.02024979 | -0.0573 | 46.1015
11566 | 16.143056 | 2.5429 | 37.4858 | 1 | 6.5086 | 6.501185 | 42.36 | 0.402972 | 0.5269 | 0.5595668 | 0.02022847 | -0.0567 | 46.1004
11567 | 16.144444 | 2.5429 | 37.4893 | 1 | 6.5048 | 6.502002 | 42.31 | 0.402271 | 0.5275 | 0.5596041 | 0.02020842 | -0.0561 | 46.1012
11568 | 16.145833 | 2.5475 | 37.4929 | 1 | 6.5058 | 6.502821 | 42.33 | 0.402446 | 0.5284 | 0.5596411 | 0.0201897 | -0.0555 | 46.1014
11569 | 16.147222 | 2.5475 | 37.4964 | 1 | 6.5133 | 6.503636 | 42.42 | 0.403847 | 0.5296 | 0.5596778 | 0.0201956 | -0.0549 | 46.101
11570 | 16.148611 | 2.5525 | 37.4999 | 1 | 6.5058 | 6.504434 | 42.33 | 0.402446 | 0.5298 | 0.5597144 | 0.02017939 | -0.0542 | 46.1022
11571 | 16.15 | 2.5525 | 37.5035 | 1 | 6.5067 | 6.505248 | 42.34 | 0.402621 | 0.53 | 0.5597519 | 0.02016337 | -0.0536 | 46.1025
11572 | 16.151389 | 2.5575 | 37.507 | 1 | 6.5124 | 6.506082 | 42.41 | 0.403672 | 0.5307 | 0.5597892 | 0.02014914 | -0.0529 | 46.1022
11573 | 16.152778 | 2.5575 | 37.5106 | 1 | 6.5048 | 6.506907 | 42.31 | 0.402271 | 0.5312 | 0.559826 | 0.02013537 | -0.0523 | 46.1034
11574 | 16.154167 | 2.5626 | 37.5142 | 1 | 6.5029 | 6.507758 | 42.29 | 0.401922 | 0.5308 | 0.5598628 | 0.02012111 | -0.0516 | 46.104
11575 | 16.155833 | 2.5626 | 37.5177 | 1 | 6.5095 | 6.508572 | 42.37 | 0.403147 | 0.5312 | 0.5598994 | 0.02010844 | -0.0509 | 46.104
11576 | 16.157222 | 2.5678 | 37.5213 | 1 | 6.502 | 6.509381 | 42.28 | 0.401747 | 0.5316 | 0.5599359 | 0.02009677 | -0.0503 | 46.1052
11577 | 16.158611 | 2.5678 | 37.5248 | 1 | 6.5091 | 6.510197 | 42.37 | 0.403059 | 0.5321 | 0.5599725 | 0.02008644 | -0.0496 | 46.1048
11578 | 16.16 | 2.5732 | 37.5284 | 1 | 6.5058 | 6.511022 | 42.33 | 0.402446 | 0.532 | 0.5600088 | 0.02007605 | -0.0489 | 46.1055
11579 | 16.161389 | 2.5732 | 37.532 | 1 | 6.5152 | 6.511862 | 42.45 | 0.404198 | 0.5327 | 0.5600449 | 0.02008572 | -0.0482 | 46.1048
11580 | 16.162778 | 2.5788 | 37.5356 | 1 | 6.5152 | 6.512692 | 42.45 | 0.404198 | 0.533 | 0.5600806 | 0.02007711 | -0.0475 | 46.1052
11581 | 16.164167 | 2.5788 | 37.5392 | 1 | 6.5161 | 6.513527 | 42.46 | 0.404373 | 0.5332 | 0.5601166 | 0.02006888 | -0.0468 | 46.1054
11582 | 16.165556 | 2.5844 | 37.5428 | 1 | 6.5161 | 6.514342 | 42.46 | 0.404373 | 0.5339 | 0.5601527 | 0.02006251 | -0.0461 | 46.1057
11583 | 16.166944 | 2.5844 | 37.5463 | 1 | 6.5166 | 6.515167 | 42.47 | 0.404461 | 0.5344 | 0.5601887 | 0.02005731 | -0.0454 | 46.1061
11584 | 16.168333 | 2.59 | 37.5499 | 1 | 6.519 | 6.515972 | 42.5 | 0.404899 | 0.5352 | 0.5602247 | 0.02005336 | -0.0447 | 46.1062
11585 | 16.169722 | 2.59 | 37.5535 | 1 | 6.5199 | 6.516781 | 42.51 | 0.405074 | 0.5359 | 0.5602606 | 0.02005065 | -0.0439 | 46.1064
11586 | 16.171111 | 2.5957 | 37.5571 | 1 | 6.527 | 6.517584 | 42.6 | 0.40639 | 0.5373 | 0.5602967 | 0.02004954 | -0.0432 | 46.1059
11587 | 16.1725 | 2.5957 | 37.5607 | 1 | 6.518 | 6.518432 | 42.48 | 0.404724 | 0.5379 | 0.560333 | 0.02004985 | -0.0425 | 46.1073
11588 | 16.173889 | 2.6015 | 37.5644 | 1 | 6.5086 | 6.519213 | 42.36 | 0.402972 | 0.5373 | 0.5603686 | 0.02004914 | -0.0418 | 46.1087
11589 | 16.175278 | 2.6015 | 37.568 | 1 | 6.5218 | 6.520059 | 42.53 | 0.405425 | 0.5383 | 0.5604048 | 0.02006833 | -0.041 | 46.1075
11590 | 16.176667 | 2.6075 | 37.5716 | 1 | 6.5218 | 6.520882 | 42.53 | 0.405425 | 0.539 | 0.5604414 | 0.0200706 | -0.0403 | 46.1079
11591 | 16.178056 | 2.6075 | 37.5752 | 1 | 6.5251 | 6.521711 | 42.58 | 0.406039 | 0.5391 | 0.5604781 | 0.02007367 | -0.0396 | 46.1078
11592 | 16.179444 | 2.6134 | 37.5789 | 1 | 6.5246 | 6.522539 | 42.57 | 0.405952 | 0.5399 | 0.5605144 | 0.02007886 | -0.0388 | 46.1082
11593 | 16.180833 | 2.6134 | 37.5825 | 1 | 6.5232 | 6.523387 | 42.55 | 0.405688 | 0.5401 | 0.5605506 | 0.02008477 | -0.0381 | 46.1087
11594 | 16.182222 | 2.6194 | 37.5861 | 1 | 6.5251 | 6.524222 | 42.58 | 0.406039 | 0.5408 | 0.5605872 | 0.02009306 | -0.0374 | 46.1088
11595 | 16.183611 | 2.6194 | 37.5898 | 1 | 6.5256 | 6.525059 | 42.58 | 0.406127 | 0.5416 | 0.560624 | 0.02010224 | -0.0366 | 46.1091
11596 | 16.185 | 2.6255 | 37.5934 | 1 | 6.5204 | 6.525886 | 42.52 | 0.405162 | 0.5418 | 0.5606616 | 0.02011222 | -0.0359 | 46.11
11597 | 16.186389 | 2.6255 | 37.5971 | 1 | 6.5241 | 6.526718 | 42.56 | 0.405864 | 0.5423 | 0.5606995 | 0.02012372 | -0.0351 | 46.1099
11598 | 16.187778 | 2.6315 | 37.6007 | 1 | 6.5378 | 6.527527 | 42.74 | 0.408411 | 0.5436 | 0.5607374 | 0.02013776 | -0.0344 | 46.1087
11599 | 16.189167 | 2.6315 | 37.6044 | 1 | 6.5246 | 6.528341 | 42.57 | 0.405952 | 0.5437 | 0.5607757 | 0.02016255 | -0.0337 | 46.1105
11600 | 16.190556 | 2.6377 | 37.608 | 1 | 6.5274 | 6.529144 | 42.61 | 0.406478 | 0.5432 | 0.560814 | 0.02017588 | -0.0329 | 46.1105
11601 | 16.191944 | 2.6377 | 37.6117 | 1 | 6.5335 | 6.52995 | 42.69 | 0.40762 | 0.5436 | 0.5608522 | 0.02019029 | -0.0322 | 46.1101
11602 | 16.193333 | 2.6438 | 37.6154 | 1 | 6.5392 | 6.530784 | 42.76 | 0.408675 | 0.545 | 0.56089 | 0.02020645 | -0.0314 | 46.1098
11603 | 16.194722 | 2.6438 | 37.619 | 1 | 6.5288 | 6.531596 | 42.63 | 0.406742 | 0.5452 | 0.5609279 | 0.02022316 | -0.0307 | 46.1113
11604 | 16.196111 | 2.6499 | 37.6227 | 1 | 6.5331 | 6.532435 | 42.68 | 0.407532 | 0.546 | 0.5609654 | 0.02024294 | -0.03 | 46.1111
11605 | 16.1975 | 2.6499 | 37.6264 | 1 | 6.5317 | 6.533255 | 42.66 | 0.407269 | 0.5461 | 0.5610031 | 0.02026291 | -0.0292 | 46.1116
11606 | 16.198889 | 2.6561 | 37.6301 | 1 | 6.5335 | 6.534106 | 42.69 | 0.40762 | 0.5466 | 0.5610405 | 0.02028299 | -0.0285 | 46.1117
11607 | 16.200278 | 2.6561 | 37.6338 | 1 | 6.5378 | 6.534915 | 42.74 | 0.408411 | 0.5476 | 0.5610773 | 0.02030483 | -0.0278 | 46.1115
11608 | 16.201667 | 2.6622 | 37.6375 | 1 | 6.5364 | 6.535759 | 42.72 | 0.408147 | 0.5478 | 0.5611142 | 0.02032774 | -0.027 | 46.112
11609 | 16.203056 | 2.6622 | 37.6412 | 1 | 6.5378 | 6.536622 | 42.74 | 0.408411 | 0.5481 | 0.5611508 | 0.02035838 | -0.0263 | 46.1121
11610 | 16.204444 | 2.6684 | 37.6449 | 1 | 6.5317 | 6.537455 | 42.66 | 0.407269 | 0.5482 | 0.5611874 | 0.02038195 | -0.0255 | 46.1131
11611 | 16.205833 | 2.6684 | 37.6486 | 1 | 6.5382 | 6.538306 | 42.75 | 0.408499 | 0.5489 | 0.5612239 | 0.02040633 | -0.0248 | 46.1126
11612 | 16.207222 | 2.6747 | 37.6523 | 1 | 6.5382 | 6.53917 | 42.75 | 0.408499 | 0.5492 | 0.5612604 | 0.0204322 | -0.0241 | 46.1129
11613 | 16.208611 | 2.6747 | 37.656 | 1 | 6.5368 | 6.540057 | 42.73 | 0.408235 | 0.5494 | 0.5612967 | 0.02045852 | -0.0233 | 46.1134
11614 | 16.21 | 2.6809 | 37.6597 | 1 | 6.5434 | 6.540957 | 42.82 | 0.409467 | 0.5502 | 0.5613332 | 0.02048626 | -0.0226 | 46.113
11615 | 16.211389 | 2.6809 | 37.6635 | 1 | 6.5368 | 6.541879 | 42.73 | 0.408235 | 0.5503 | 0.561369 | 0.02051444 | -0.0218 | 46.114
11616 | 16.213056 | 2.6872 | 37.6672 | 1 | 6.549 | 6.542743 | 42.89 | 0.410523 | 0.5513 | 0.561405 | 0.0205443 | -0.0211 | 46.1133
11617 | 16.214444 | 2.6872 | 37.6709 | 1 | 6.5471 | 6.543639 | 42.87 | 0.410171 | 0.5512 | 0.5614408 | 0.020574 | -0.0204 | 46.1138
11618 | 16.215833 | 2.6934 | 37.6747 | 1 | 6.541 | 6.544513 | 42.79 | 0.409027 | 0.5511 | 0.5614763 | 0.02060345 | -0.0196 | 46.1147
11619 | 16.217222 | 2.6934 | 37.6784 | 1 | 6.549 | 6.545434 | 42.89 | 0.410523 | 0.5518 | 0.5615121 | 0.02063928 | -0.0189 | 46.1141
11620 | 16.218611 | 2.6997 | 37.6822 | 1 | 6.5453 | 6.546339 | 42.84 | 0.409819 | 0.5522 | 0.5615478 | 0.0206706 | -0.0181 | 46.1148
11621 | 16.22 | 2.6997 | 37.6859 | 1 | 6.5406 | 6.547201 | 42.78 | 0.408939 | 0.5519 | 0.5615835 | 0.02070073 | -0.0174 | 46.1156
11622 | 16.221389 | 2.706 | 37.6897 | 1 | 6.5453 | 6.548023 | 42.84 | 0.409819 | 0.5519 | 0.5616189 | 0.02073191 | -0.0167 | 46.1154
11623 | 16.222778 | 2.706 | 37.6934 | 1 | 6.5462 | 6.548853 | 42.85 | 0.409995 | 0.5523 | 0.5616547 | 0.02076371 | -0.0159 | 46.1156
11624 | 16.224167 | 2.7122 | 37.6972 | 1 | 6.5462 | 6.549673 | 42.85 | 0.409995 | 0.5525 | 0.5616908 | 0.02079562 | -0.0152 | 46.1158
11625 | 16.225556 | 2.7122 | 37.701 | 1 | 6.5485 | 6.550491 | 42.88 | 0.410435 | 0.5531 | 0.5617266 | 0.02082868 | -0.0145 | 46.1158
11626 | 16.226944 | 2.7184 | 37.7048 | 1 | 6.5485 | 6.551319 | 42.88 | 0.410435 | 0.5535 | 0.5617624 | 0.02086313 | -0.0138 | 46.1161
11627 | 16.228333 | 2.7184 | 37.7085 | 1 | 6.5621 | 6.552163 | 43.06 | 0.412992 | 0.5545 | 0.5617982 | 0.02089908 | -0.0131 | 46.1148
11628 | 16.229722 | 2.7246 | 37.7123 | 1 | 6.5439 | 6.552985 | 42.82 | 0.409555 | 0.5544 | 0.5618357 | 0.02093487 | -0.0123 | 46.1171
11629 | 16.231111 | 2.7246 | 37.7161 | 1 | 6.5537 | 6.553791 | 42.95 | 0.411404 | 0.5548 | 0.5618732 | 0.02097474 | -0.0116 | 46.1163
11630 | 16.2325 | 2.7307 | 37.7199 | 1 | 6.5542 | 6.554635 | 42.96 | 0.411493 | 0.5552 | 0.5619112 | 0.02101187 | -0.0109 | 46.1165
11631 | 16.233889 | 2.7307 | 37.7237 | 1 | 6.5481 | 6.555471 | 42.88 | 0.410347 | 0.5548 | 0.5619494 | 0.02104814 | -0.0102 | 46.1174
11632 | 16.235278 | 2.7369 | 37.7275 | 1 | 6.5542 | 6.556321 | 42.96 | 0.411493 | 0.5553 | 0.5619876 | 0.02108546 | -0.0095 | 46.117
11633 | 16.236667 | 2.7369 | 37.7313 | 1 | 6.5509 | 6.557189 | 42.91 | 0.410876 | 0.5556 | 0.5620264 | 0.02112427 | -0.0088 | 46.1176
11634 | 16.238056 | 2.743 | 37.7351 | 1 | 6.5626 | 6.55801 | 43.07 | 0.41308 | 0.5562 | 0.562065 | 0.02116406 | -0.0081 | 46.1165
11635 | 16.239444 | 2.743 | 37.7389 | 1 | 6.5635 | 6.55883 | 43.08 | 0.413257 | 0.557 | 0.5621034 | 0.02120567 | -0.0074 | 46.1167
11636 | 16.240833 | 2.749 | 37.7427 | 1 | 6.5528 | 6.55962 | 42.94 | 0.411228 | 0.5572 | 0.5621412 | 0.02124747 | -0.0067 | 46.1182
11637 | 16.242222 | 2.749 | 37.7465 | 1 | 6.5621 | 6.560425 | 43.06 | 0.412992 | 0.5574 | 0.5621793 | 0.02128998 | -0.006 | 46.1173
11638 | 16.243611 | 2.755 | 37.7504 | 1 | 6.5546 | 6.561264 | 42.96 | 0.411581 | 0.5576 | 0.5622177 | 0.0213332 | -0.0053 | 46.1184
11639 | 16.245 | 2.755 | 37.7542 | 1 | 6.5659 | 6.562097 | 43.11 | 0.413698 | 0.5586 | 0.5622564 | 0.02137709 | -0.0046 | 46.1174
11640 | 16.246389 | 2.7611 | 37.758 | 1 | 6.5588 | 6.562918 | 43.02 | 0.412374 | 0.5586 | 0.562296 | 0.02142197 | -0.0039 | 46.1184
11641 | 16.247778 | 2.7611 | 37.7619 | 1 | 6.5593 | 6.563722 | 43.02 | 0.412463 | 0.559 | 0.5623356 | 0.02146686 | -0.0033 | 46.1186
11642 | 16.249167 | 2.7671 | 37.7657 | 1 | 6.5691 | 6.56453 | 43.15 | 0.414317 | 0.5598 | 0.5623749 | 0.02151315 | -0.0026 | 46.1177
11643 | 16.250556 | 2.7671 | 37.7696 | 1 | 6.5635 | 6.565319 | 43.08 | 0.413257 | 0.5601 | 0.5624144 | 0.02156015 | -0.0019 | 46.1186
11644 | 16.251944 | 2.773 | 37.7734 | 1 | 6.563 | 6.566132 | 43.07 | 0.413169 | 0.5603 | 0.5624534 | 0.02160767 | -0.0012 | 46.1189
11645 | 16.253333 | 2.773 | 37.7773 | 1 | 6.5621 | 6.566923 | 43.06 | 0.412992 | 0.5603 | 0.562493 | 0.02165589 | -0.0006 | 46.1192
11646 | 16.254722 | 2.7789 | 37.7811 | 1 | 6.5682 | 6.567744 | 43.14 | 0.41414 | 0.561 | 0.5625331 | 0.02170577 | 0.0001 | 46.1188
11647 | 16.256111 | 2.7789 | 37.785 | 1 | 6.563 | 6.568561 | 43.07 | 0.413169 | 0.5611 | 0.5625734 | 0.02175601 | 0.0008 | 46.1196
11648 | 16.2575 | 2.7848 | 37.7889 | 1 | 6.5649 | 6.569367 | 43.1 | 0.413522 | 0.5614 | 0.5626135 | 0.02180713 | 0.0014 | 46.1196
11649 | 16.258889 | 2.7848 | 37.7927 | 1 | 6.5602 | 6.570191 | 43.04 | 0.412639 | 0.5612 | 0.5626534 | 0.02185335 | 0.0021 | 46.1203
11650 | 16.260278 | 2.7906 | 37.7966 | 1 | 6.5696 | 6.57101 | 43.16 | 0.414405 | 0.5614 | 0.5626934 | 0.02190439 | 0.0027 | 46.1195
11651 | 16.261667 | 2.7906 | 37.8005 | 1 | 6.5733 | 6.571768 | 43.21 | 0.415112 | 0.562 | 0.5627338 | 0.02195734 | 0.0034 | 46.1193
11652 | 16.263056 | 2.7965 | 37.8044 | 1 | 6.571 | 6.572576 | 43.18 | 0.41467 | 0.5622 | 0.5627745 | 0.02201073 | 0.004 | 46.1197
11653 | 16.264444 | 2.7965 | 37.8082 | 1 | 6.5729 | 6.57338 | 43.2 | 0.415024 | 0.562 | 0.5628155 | 0.02206423 | 0.0047 | 46.1198
11654 | 16.265833 | 2.8024 | 37.8121 | 1 | 6.5649 | 6.574195 | 43.1 | 0.413522 | 0.5619 | 0.5628564 | 0.02211764 | 0.0053 | 46.1209
11655 | 16.267222 | 2.8024 | 37.816 | 1 | 6.5659 | 6.574981 | 43.11 | 0.413698 | 0.5617 | 0.5628979 | 0.02217159 | 0.006 | 46.121
11656 | 16.268611 | 2.8081 | 37.8199 | 1 | 6.5733 | 6.57577 | 43.21 | 0.415112 | 0.562 | 0.5629403 | 0.02222693 | 0.0066 | 46.1203
11657 | 16.27 | 2.8081 | 37.8238 | 1 | 6.5822 | 6.576557 | 43.33 | 0.416793 | 0.5629 | 0.5629833 | 0.0222842 | 0.0073 | 46.1195
11658 | 16.271667 | 2.8139 | 37.8277 | 1 | 6.5771 | 6.577365 | 43.26 | 0.41582 | 0.5633 | 0.563027 | 0.02234252 | 0.0079 | 46.1207
11659 | 16.273056 | 2.8139 | 37.8317 | 1 | 6.5724 | 6.578194 | 43.2 | 0.414935 | 0.5632 | 0.5630708 | 0.02238733 | 0.0085 | 46.1214
11660 | 16.274444 | 2.8195 | 37.8356 | 1 | 6.5761 | 6.579031 | 43.25 | 0.415643 | 0.5636 | 0.5631144 | 0.02244607 | 0.0091 | 46.1212
11661 | 16.275833 | 2.8195 | 37.8395 | 1 | 6.5761 | 6.579828 | 43.25 | 0.415643 | 0.5636 | 0.563158 | 0.02250431 | 0.0098 | 46.1214
11662 | 16.277222 | 2.8252 | 37.8434 | 1 | 6.5822 | 6.580617 | 43.33 | 0.416793 | 0.5643 | 0.5632017 | 0.02256377 | 0.0104 | 46.1209
11663 | 16.278611 | 2.8252 | 37.8473 | 1 | 6.585 | 6.58144 | 43.36 | 0.417324 | 0.565 | 0.5632461 | 0.02262454 | 0.011 | 46.1208
11664 | 16.28 | 2.8309 | 37.8513 | 1 | 6.5771 | 6.582251 | 43.26 | 0.41582 | 0.5651 | 0.5632908 | 0.02268489 | 0.0116 | 46.1219
11665 | 16.281389 | 2.8309 | 37.8552 | 1 | 6.5761 | 6.583019 | 43.25 | 0.415643 | 0.5647 | 0.5633354 | 0.02274456 | 0.0122 | 46.1222
11666 | 16.282778 | 2.8365 | 37.8591 | 1 | 6.5789 | 6.583834 | 43.28 | 0.416173 | 0.5644 | 0.56338 | 0.02280389 | 0.0128 | 46.1221
11667 | 16.284167 | 2.8365 | 37.8631 | 1 | 6.5934 | 6.584663 | 43.47 | 0.418919 | 0.5654 | 0.5634242 | 0.02286513 | 0.0134 | 46.1206
11668 | 16.285556 | 2.842 | 37.867 | 1 | 6.5929 | 6.585432 | 43.47 | 0.418831 | 0.5663 | 0.5634683 | 0.02292716 | 0.014 | 46.1208
11669 | 16.286944 | 2.842 | 37.871 | 1 | 6.5747 | 6.586242 | 43.23 | 0.415377 | 0.5654 | 0.5635131 | 0.02297618 | 0.0146 | 46.1231
11670 | 16.288333 | 2.8474 | 37.8749 | 1 | 6.5743 | 6.587056 | 43.22 | 0.415289 | 0.5646 | 0.5635576 | 0.02303517 | 0.0152 | 46.1234
11671 | 16.289722 | 2.8474 | 37.8789 | 1 | 6.5799 | 6.587834 | 43.29 | 0.41635 | 0.5643 | 0.5636027 | 0.0230946 | 0.0158 | 46.1229
11672 | 16.291111 | 2.8527 | 37.8829 | 1 | 6.5831 | 6.58861 | 43.34 | 0.41697 | 0.5642 | 0.5636478 | 0.02315361 | 0.0164 | 46.1227
11673 | 16.2925 | 2.8527 | 37.8868 | 1 | 6.584 | 6.589402 | 43.35 | 0.417147 | 0.5639 | 0.5636927 | 0.02321125 | 0.017 | 46.1228
11674 | 16.293889 | 2.858 | 37.8908 | 1 | 6.591 | 6.590197 | 43.44 | 0.418476 | 0.5641 | 0.5637377 | 0.02326898 | 0.0175 | 46.1221
11675 | 16.295278 | 2.858 | 37.8948 | 1 | 6.5901 | 6.590988 | 43.43 | 0.418299 | 0.5647 | 0.5637825 | 0.02332828 | 0.0181 | 46.1224
11676 | 16.296667 | 2.8631 | 37.8987 | 1 | 6.5924 | 6.591762 | 43.46 | 0.418742 | 0.5649 | 0.5638279 | 0.02338751 | 0.0186 | 46.1223
11677 | 16.298056 | 2.8631 | 37.9027 | 1 | 6.5929 | 6.592535 | 43.47 | 0.418831 | 0.5654 | 0.5638731 | 0.02344725 | 0.0192 | 46.1225
11678 | 16.299444 | 2.8682 | 37.9067 | 1 | 6.592 | 6.593319 | 43.45 | 0.418653 | 0.5657 | 0.563919 | 0.02350796 | 0.0197 | 46.1227
11679 | 16.300833 | 2.8682 | 37.9107 | 1 | 6.5929 | 6.594122 | 43.47 | 0.418831 | 0.5659 | 0.5639645 | 0.02355705 | 0.0202 | 46.1228
11680 | 16.302222 | 2.8731 | 37.9147 | 1 | 6.584 | 6.594948 | 43.35 | 0.417147 | 0.5651 | 0.56401 | 0.02361662 | 0.0208 | 46.124
11681 | 16.303611 | 2.8731 | 37.9187 | 1 | 6.5948 | 6.595733 | 43.49 | 0.419186 | 0.5652 | 0.5640551 | 0.02367655 | 0.0213 | 46.1229
11682 | 16.305 | 2.878 | 37.9227 | 1 | 6.6027 | 6.596514 | 43.6 | 0.420694 | 0.5663 | 0.5641006 | 0.0237376 | 0.0218 | 46.1221
11683 | 16.306389 | 2.878 | 37.9267 | 1 | 6.5971 | 6.597315 | 43.52 | 0.419629 | 0.5665 | 0.564146 | 0.02379996 | 0.0223 | 46.1229
11684 | 16.307778 | 2.8829 | 37.9307 | 1 | 6.6003 | 6.5981 | 43.56 | 0.42025 | 0.5672 | 0.5641913 | 0.0238632 | 0.0228 | 46.1227
11685 | 16.309167 | 2.8829 | 37.9347 | 1 | 6.6073 | 6.598872 | 43.66 | 0.421583 | 0.568 | 0.5642366 | 0.02392773 | 0.0234 | 46.1221
11686 | 16.310556 | 2.8877 | 37.9387 | 1 | 6.5915 | 6.599698 | 43.45 | 0.418565 | 0.5679 | 0.5642823 | 0.02399175 | 0.0239 | 46.1241
11687 | 16.311944 | 2.8877 | 37.9427 | 1 | 6.6059 | 6.60047 | 43.64 | 0.421316 | 0.5686 | 0.5643282 | 0.02405664 | 0.0243 | 46.1226
11688 | 16.313333 | 2.8924 | 37.9467 | 1 | 6.6008 | 6.601263 | 43.57 | 0.420339 | 0.5689 | 0.5643743 | 0.02412187 | 0.0248 | 46.1233
11689 | 16.314722 | 2.8924 | 37.9507 | 1 | 6.6013 | 6.602073 | 43.58 | 0.420428 | 0.5693 | 0.5644206 | 0.02417668 | 0.0253 | 46.1234
11690 | 16.316111 | 2.8969 | 37.9548 | 1 | 6.5957 | 6.60287 | 43.5 | 0.419363 | 0.5694 | 0.5644678 | 0.02424267 | 0.0258 | 46.1242
11691 | 16.3175 | 2.8969 | 37.9588 | 1 | 6.5975 | 6.603668 | 43.53 | 0.419718 | 0.5691 | 0.5645151 | 0.02430763 | 0.0263 | 46.1242
11692 | 16.318889 | 2.9015 | 37.9628 | 1 | 6.6041 | 6.604457 | 43.61 | 0.420961 | 0.569 | 0.5645621 | 0.02437215 | 0.0267 | 46.1236
11693 | 16.320278 | 2.9015 | 37.9668 | 1 | 6.6133 | 6.605218 | 43.74 | 0.422738 | 0.5698 | 0.5646094 | 0.02443815 | 0.0272 | 46.1226
11694 | 16.321667 | 2.906 | 37.9709 | 1 | 6.5994 | 6.606033 | 43.55 | 0.420073 | 0.57 | 0.5646568 | 0.02450466 | 0.0277 | 46.1244
11695 | 16.323056 | 2.906 | 37.9749 | 1 | 6.6059 | 6.606836 | 43.64 | 0.421316 | 0.5702 | 0.5647037 | 0.02457126 | 0.0281 | 46.1238
11696 | 16.324444 | 2.9104 | 37.979 | 1 | 6.6119 | 6.60762 | 43.72 | 0.422472 | 0.5707 | 0.5647511 | 0.02463864 | 0.0286 | 46.1232
11697 | 16.325833 | 2.9104 | 37.983 | 1 | 6.6152 | 6.608399 | 43.76 | 0.423094 | 0.5715 | 0.5647985 | 0.02470792 | 0.029 | 46.123
11698 | 16.327222 | 2.9147 | 37.987 | 1 | 6.6041 | 6.609183 | 43.61 | 0.420961 | 0.571 | 0.5648462 | 0.02477659 | 0.0294 | 46.1244
11699 | 16.328889 | 2.9147 | 37.9911 | 1 | 6.6059 | 6.609959 | 43.64 | 0.421316 | 0.5705 | 0.5648939 | 0.0248324 | 0.0299 | 46.1247
11700 | 16.330278 | 2.9189 | 37.9951 | 1 | 6.6115 | 6.610752 | 43.71 | 0.422383 | 0.5708 | 0.5649421 | 0.02490061 | 0.0303 | 46.1243
11701 | 16.331667 | 2.9189 | 37.9992 | 1 | 6.6138 | 6.611516 | 43.74 | 0.422827 | 0.5715 | 0.5649905 | 0.02496934 | 0.0307 | 46.1241
11702 | 16.333056 | 2.923 | 38.0033 | 1 | 6.6031 | 6.612274 | 43.6 | 0.420783 | 0.5712 | 0.5650392 | 0.02503746 | 0.0311 | 46.1255
11703 | 16.334444 | 2.923 | 38.0073 | 1 | 6.6147 | 6.613062 | 43.75 | 0.423005 | 0.5715 | 0.565088 | 0.02510619 | 0.0315 | 46.1243
11704 | 16.335833 | 2.927 | 38.0114 | 1 | 6.6124 | 6.613854 | 43.72 | 0.422561 | 0.5714 | 0.5651368 | 0.02517431 | 0.0319 | 46.1247
11705 | 16.337222 | 2.927 | 38.0155 | 1 | 6.6078 | 6.61461 | 43.66 | 0.421672 | 0.5711 | 0.5651852 | 0.0252426 | 0.0323 | 46.1253
11706 | 16.338611 | 2.931 | 38.0195 | 1 | 6.6143 | 6.615436 | 43.75 | 0.422916 | 0.5711 | 0.565234 | 0.02531055 | 0.0327 | 46.1247
11707 | 16.34 | 2.931 | 38.0236 | 1 | 6.6115 | 6.616228 | 43.71 | 0.422383 | 0.5712 | 0.5652831 | 0.02537824 | 0.0331 | 46.1252
11708 | 16.341389 | 2.9348 | 38.0277 | 1 | 6.6124 | 6.616993 | 43.72 | 0.422561 | 0.5707 | 0.5653317 | 0.02544446 | 0.0335 | 46.1252
11709 | 16.342778 | 2.9348 | 38.0318 | 1 | 6.617 | 6.617847 | 43.79 | 0.42345 | 0.5704 | 0.5653805 | 0.02550072 | 0.0338 | 46.1247
11710 | 16.344167 | 2.9384 | 38.0358 | 1 | 6.6161 | 6.618629 | 43.77 | 0.423272 | 0.5702 | 0.5654297 | 0.02556596 | 0.0342 | 46.125
11711 | 16.345556 | 2.9384 | 38.0399 | 1 | 6.6263 | 6.619394 | 43.91 | 0.425231 | 0.5708 | 0.565479 | 0.02563276 | 0.0345 | 46.1239
11712 | 16.346944 | 2.9421 | 38.044 | 1 | 6.6161 | 6.620166 | 43.77 | 0.423272 | 0.5708 | 0.5655286 | 0.02569921 | 0.0349 | 46.1253
11713 | 16.348333 | 2.9421 | 38.0481 | 1 | 6.6208 | 6.620946 | 43.83 | 0.424162 | 0.5706 | 0.5655782 | 0.02576557 | 0.0352 | 46.1248
11714 | 16.349722 | 2.9456 | 38.0522 | 1 | 6.6268 | 6.621736 | 43.91 | 0.425321 | 0.5712 | 0.565628 | 0.02583184 | 0.0356 | 46.1242
11715 | 16.351111 | 2.9456 | 38.0563 | 1 | 6.6221 | 6.62251 | 43.85 | 0.42443 | 0.5711 | 0.5656782 | 0.02589768 | 0.0359 | 46.1249
11716 | 16.3525 | 2.949 | 38.0604 | 1 | 6.6212 | 6.623304 | 43.84 | 0.424251 | 0.5708 | 0.5657289 | 0.02596196 | 0.0362 | 46.1251
11717 | 16.353889 | 2.949 | 38.0645 | 1 | 6.6208 | 6.624121 | 43.83 | 0.424162 | 0.5706 | 0.5657798 | 0.02602529 | 0.0365 | 46.1253
11718 | 16.355278 | 2.9522 | 38.0686 | 1 | 6.624 | 6.62491 | 43.88 | 0.424786 | 0.5705 | 0.5658305 | 0.0260881 | 0.0369 | 46.125
11719 | 16.356667 | 2.9522 | 38.0727 | 1 | 6.6272 | 6.625677 | 43.92 | 0.42541 | 0.5706 | 0.5658818 | 0.0261465 | 0.0372 | 46.1248
11720 | 16.358056 | 2.9554 | 38.0768 | 1 | 6.6351 | 6.62644 | 44.02 | 0.426926 | 0.571 | 0.5659332 | 0.02621006 | 0.0375 | 46.124
11721 | 16.359444 | 2.9554 | 38.0809 | 1 | 6.624 | 6.627205 | 43.88 | 0.424786 | 0.5705 | 0.5659847 | 0.02627232 | 0.0377 | 46.1254
11722 | 16.360833 | 2.9584 | 38.085 | 1 | 6.6189 | 6.627959 | 43.81 | 0.423806 | 0.5699 | 0.5660365 | 0.0263338 | 0.038 | 46.1261
11723 | 16.362222 | 2.9584 | 38.0891 | 1 | 6.6286 | 6.628718 | 43.94 | 0.425677 | 0.5699 | 0.5660889 | 0.02639597 | 0.0383 | 46.1251
11724 | 16.363611 | 2.9614 | 38.0932 | 1 | 6.6282 | 6.629503 | 43.93 | 0.425588 | 0.5697 | 0.5661412 | 0.02645847 | 0.0386 | 46.1252
11725 | 16.365 | 2.9614 | 38.0973 | 1 | 6.6235 | 6.630264 | 43.87 | 0.424697 | 0.5693 | 0.566194 | 0.02652046 | 0.0388 | 46.1259
11726 | 16.366389 | 2.9642 | 38.1014 | 1 | 6.6328 | 6.631036 | 43.99 | 0.42648 | 0.5691 | 0.5662471 | 0.02658106 | 0.0391 | 46.1249
11727 | 16.367778 | 2.9642 | 38.1056 | 1 | 6.6411 | 6.631859 | 44.1 | 0.428087 | 0.5696 | 0.5663 | 0.02664261 | 0.0394 | 46.124
11728 | 16.369167 | 2.967 | 38.1097 | 1 | 6.6425 | 6.632601 | 44.12 | 0.428355 | 0.5703 | 0.5663529 | 0.02670511 | 0.0396 | 46.124
11729 | 16.370556 | 2.967 | 38.1138 | 1 | 6.6286 | 6.633371 | 43.94 | 0.425677 | 0.5706 | 0.5664058 | 0.02676225 | 0.0398 | 46.1257
11730 | 16.371944 | 2.9696 | 38.1179 | 1 | 6.6411 | 6.634121 | 44.1 | 0.428087 | 0.571 | 0.5664588 | 0.02682584 | 0.0401 | 46.1244
11731 | 16.373333 | 2.9696 | 38.1221 | 1 | 6.6388 | 6.634916 | 44.07 | 0.42764 | 0.5711 | 0.566512 | 0.02688951 | 0.0403 | 46.1247
11732 | 16.374722 | 2.9722 | 38.1262 | 1 | 6.6379 | 6.635666 | 44.06 | 0.427461 | 0.5714 | 0.5665649 | 0.02695377 | 0.0405 | 46.1249
11733 | 16.376111 | 2.9722 | 38.1303 | 1 | 6.6323 | 6.636458 | 43.99 | 0.426391 | 0.5709 | 0.5666175 | 0.02701726 | 0.0408 | 46.1257
11734 | 16.3775 | 2.9747 | 38.1344 | 1 | 6.6416 | 6.637247 | 44.11 | 0.428176 | 0.5711 | 0.5666704 | 0.02708048 | 0.041 | 46.1247
11735 | 16.378889 | 2.9747 | 38.1386 | 1 | 6.6319 | 6.637999 | 43.98 | 0.426301 | 0.572 | 0.5667235 | 0.02714524 | 0.0412 | 46.126
11736 | 16.380278 | 2.9771 | 38.1427 | 1 | 6.6425 | 6.638769 | 44.12 | 0.428355 | 0.5733 | 0.5667771 | 0.02721249 | 0.0414 | 46.1248
11737 | 16.381667 | 2.9771 | 38.1469 | 1 | 6.6388 | 6.639548 | 44.07 | 0.42764 | 0.5743 | 0.5668309 | 0.02728197 | 0.0416 | 46.1253
11738 | 16.383056 | 2.9795 | 38.151 | 1 | 6.6393 | 6.640299 | 44.08 | 0.427729 | 0.5758 | 0.5668847 | 0.02735402 | 0.0418 | 46.1254
11739 | 16.384444 | 2.9795 | 38.1551 | 1 | 6.6448 | 6.641046 | 44.15 | 0.428801 | 0.577 | 0.5669381 | 0.02742079 | 0.042 | 46.1249
11740 | 16.386111 | 2.9819 | 38.1593 | 1 | 6.6471 | 6.641842 | 44.18 | 0.429248 | 0.5787 | 0.5669918 | 0.0274977 | 0.0422 | 46.1251
11741 | 16.3875 | 2.9819 | 38.1634 | 1 | 6.6499 | 6.642661 | 44.22 | 0.429785 | 0.5804 | 0.5670458 | 0.02757708 | 0.0423 | 46.1248
11742 | 16.388889 | 2.9843 | 38.1676 | 1 | 6.643 | 6.643478 | 44.13 | 0.428444 | 0.5813 | 0.5670998 | 0.02765774 | 0.0425 | 46.1257
11743 | 16.390278 | 2.9843 | 38.1717 | 1 | 6.6485 | 6.644268 | 44.2 | 0.429516 | 0.5827 | 0.5671545 | 0.02774088 | 0.0427 | 46.1252
11744 | 16.391667 | 2.9868 | 38.1759 | 1 | 6.6374 | 6.64502 | 44.06 | 0.427372 | 0.583 | 0.5672093 | 0.02782451 | 0.0429 | 46.1266
11745 | 16.393056 | 2.9868 | 38.18 | 1 | 6.6425 | 6.645815 | 44.12 | 0.428355 | 0.5842 | 0.5672647 | 0.02790941 | 0.0431 | 46.1261
11746 | 16.394444 | 2.9893 | 38.1842 | 1 | 6.6568 | 6.646606 | 44.31 | 0.431127 | 0.5864 | 0.5673202 | 0.02799781 | 0.0433 | 46.1245
11747 | 16.395833 | 2.9893 | 38.1883 | 1 | 6.6471 | 6.647424 | 44.18 | 0.429248 | 0.5876 | 0.5673762 | 0.02808826 | 0.0434 | 46.1257
11748 | 16.397222 | 2.9919 | 38.1925 | 1 | 6.6545 | 6.648229 | 44.28 | 0.430679 | 0.5887 | 0.5674314 | 0.02818091 | 0.0436 | 46.1249
11749 | 16.398611 | 2.9919 | 38.1966 | 1 | 6.6536 | 6.649065 | 44.27 | 0.4305 | 0.5901 | 0.5674865 | 0.02827007 | 0.0438 | 46.1252
11750 | 16.4 | 2.9946 | 38.2008 | 1 | 6.6485 | 6.649809 | 44.2 | 0.429516 | 0.5912 | 0.5675417 | 0.02836684 | 0.044 | 46.1258
11751 | 16.401389 | 2.9946 | 38.2049 | 1 | 6.6522 | 6.650582 | 44.25 | 0.430232 | 0.5929 | 0.5675969 | 0.02846667 | 0.0442 | 46.1255
11752 | 16.402778 | 2.9974 | 38.2091 | 1 | 6.654 | 6.651372 | 44.28 | 0.43059 | 0.5935 | 0.567652 | 0.02856767 | 0.0444 | 46.1254
11753 | 16.404167 | 2.9974 | 38.2133 | 1 | 6.6573 | 6.652124 | 44.32 | 0.431217 | 0.5946 | 0.5677078 | 0.02867002 | 0.0446 | 46.1251
11754 | 16.405556 | 3.0004 | 38.2174 | 1 | 6.6582 | 6.652915 | 44.33 | 0.431396 | 0.5958 | 0.5677635 | 0.02877448 | 0.0449 | 46.1251
11755 | 16.406944 | 3.0004 | 38.2216 | 1 | 6.6549 | 6.653681 | 44.29 | 0.430769 | 0.5966 | 0.5678194 | 0.02887934 | 0.0451 | 46.1255
11756 | 16.408333 | 3.0034 | 38.2258 | 1 | 6.6628 | 6.654483 | 44.39 | 0.432291 | 0.5979 | 0.567875 | 0.02898682 | 0.0453 | 46.1247
11757 | 16.409722 | 3.0034 | 38.23 | 1 | 6.6586 | 6.655287 | 44.34 | 0.431485 | 0.5984 | 0.5679308 | 0.02909521 | 0.0455 | 46.1252
11758 | 16.411111 | 3.0066 | 38.2341 | 1 | 6.6632 | 6.656104 | 44.4 | 0.432381 | 0.5991 | 0.5679864 | 0.0292045 | 0.0458 | 46.1248
11759 | 16.4125 | 3.0066 | 38.2383 | 1 | 6.6549 | 6.656884 | 44.29 | 0.430769 | 0.599 | 0.5680423 | 0.02930801 | 0.046 | 46.1258
11760 | 16.413889 | 3.0099 | 38.2425 | 1 | 6.6646 | 6.657708 | 44.42 | 0.43265 | 0.5995 | 0.5680979 | 0.02941778 | 0.0463 | 46.1248
11761 | 16.415278 | 3.0099 | 38.2467 | 1 | 6.6651 | 6.658489 | 44.42 | 0.43274 | 0.6006 | 0.568154 | 0.02952957 | 0.0465 | 46.1248
11762 | 16.416667 | 3.0133 | 38.2509 | 1 | 6.6683 | 6.659274 | 44.47 | 0.433367 | 0.6015 | 0.5682098 | 0.02964192 | 0.0468 | 46.1245
11763 | 16.418056 | 3.0133 | 38.255 | 1 | 6.66 | 6.660071 | 44.36 | 0.431754 | 0.6018 | 0.5682654 | 0.02975414 | 0.0471 | 46.1256
11764 | 16.419444 | 3.0169 | 38.2592 | 1 | 6.6683 | 6.660855 | 44.47 | 0.433367 | 0.6026 | 0.5683214 | 0.02986726 | 0.0473 | 46.1247
11765 | 16.420833 | 3.0169 | 38.2634 | 1 | 6.6646 | 6.661684 | 44.42 | 0.43265 | 0.6028 | 0.5683777 | 0.02998076 | 0.0476 | 46.1252
11766 | 16.422222 | 3.0206 | 38.2676 | 1 | 6.6688 | 6.662498 | 44.47 | 0.433457 | 0.6034 | 0.5684342 | 0.03009534 | 0.0479 | 46.1247
11767 | 16.423611 | 3.0206 | 38.2718 | 1 | 6.6632 | 6.663264 | 44.4 | 0.432381 | 0.6038 | 0.56849 | 0.03021056 | 0.0482 | 46.1255
11768 | 16.425 | 3.0244 | 38.276 | 1 | 6.6651 | 6.664079 | 44.42 | 0.43274 | 0.6043 | 0.5685463 | 0.03032658 | 0.0485 | 46.1253
11769 | 16.426389 | 3.0244 | 38.2802 | 1 | 6.66 | 6.664856 | 44.36 | 0.431754 | 0.6041 | 0.5686024 | 0.03043861 | 0.0488 | 46.126
11770 | 16.427778 | 3.0283 | 38.2844 | 1 | 6.6734 | 6.665608 | 44.53 | 0.434354 | 0.6052 | 0.5686586 | 0.03055595 | 0.0492 | 46.1245
11771 | 16.429167 | 3.0283 | 38.2886 | 1 | 6.6724 | 6.666364 | 44.52 | 0.434175 | 0.6057 | 0.5687146 | 0.03067376 | 0.0495 | 46.1247
11772 | 16.430556 | 3.0324 | 38.2928 | 1 | 6.6743 | 6.667154 | 44.55 | 0.434534 | 0.6066 | 0.5687701 | 0.03079306 | 0.0498 | 46.1245
11773 | 16.431944 | 3.0324 | 38.2971 | 1 | 6.6793 | 6.667952 | 44.61 | 0.435522 | 0.6078 | 0.5688255 | 0.03091472 | 0.0502 | 46.1239
11774 | 16.433333 | 3.0366 | 38.3013 | 1 | 6.6793 | 6.668744 | 44.61 | 0.435522 | 0.6081 | 0.5688806 | 0.03103692 | 0.0505 | 46.124
11775 | 16.434722 | 3.0366 | 38.3055 | 1 | 6.677 | 6.669549 | 44.58 | 0.435072 | 0.6092 | 0.568936 | 0.03116079 | 0.0509 | 46.1244
11776 | 16.436111 | 3.041 | 38.3097 | 1 | 6.6839 | 6.670331 | 44.67 | 0.43642 | 0.6097 | 0.568991 | 0.03128538 | 0.0513 | 46.1236
11777 | 16.4375 | 3.041 | 38.3139 | 1 | 6.6821 | 6.671126 | 44.65 | 0.436061 | 0.6107 | 0.5690459 | 0.03141086 | 0.0516 | 46.1239
11778 | 16.438889 | 3.0456 | 38.3182 | 1 | 6.6757 | 6.671914 | 44.56 | 0.434803 | 0.6112 | 0.5691006 | 0.0315374 | 0.052 | 46.1247
11779 | 16.440278 | 3.0456 | 38.3224 | 1 | 6.6747 | 6.672694 | 44.55 | 0.434624 | 0.6115 | 0.5691555 | 0.0316608 | 0.0524 | 46.1249
11780 | 16.441667 | 3.0503 | 38.3266 | 1 | 6.6789 | 6.673508 | 44.61 | 0.435432 | 0.6124 | 0.5692101 | 0.03178914 | 0.0528 | 46.1244
11781 | 16.443333 | 3.0503 | 38.3309 | 1 | 6.6798 | 6.674295 | 44.62 | 0.435611 | 0.6126 | 0.5692648 | 0.03191742 | 0.0532 | 46.1248
11782 | 16.444722 | 3.0551 | 38.3351 | 1 | 6.6711 | 6.675112 | 44.5 | 0.433906 | 0.6125 | 0.5693191 | 0.03204548 | 0.0536 | 46.1259
11783 | 16.446111 | 3.0551 | 38.3394 | 1 | 6.6848 | 6.67591 | 44.69 | 0.4366 | 0.6132 | 0.5693729 | 0.03217434 | 0.054 | 46.1243
11784 | 16.4475 | 3.06 | 38.3436 | 1 | 6.6789 | 6.676745 | 44.61 | 0.435432 | 0.6132 | 0.5694262 | 0.03230348 | 0.0545 | 46.125
11785 | 16.448889 | 3.06 | 38.3479 | 1 | 6.6862 | 6.677533 | 44.71 | 0.43687 | 0.6141 | 0.569479 | 0.03243453 | 0.0549 | 46.1242
11786 | 16.450278 | 3.0652 | 38.3521 | 1 | 6.6848 | 6.678321 | 44.69 | 0.4366 | 0.6145 | 0.5695316 | 0.03256561 | 0.0554 | 46.1244
11787 | 16.451667 | 3.0652 | 38.3564 | 1 | 6.689 | 6.67908 | 44.74 | 0.437409 | 0.6149 | 0.5695842 | 0.03269663 | 0.0558 | 46.1239
11788 | 16.453056 | 3.0704 | 38.3606 | 1 | 6.6853 | 6.679848 | 44.69 | 0.43669 | 0.6155 | 0.5696366 | 0.03282854 | 0.0563 | 46.1245
11789 | 16.454444 | 3.0704 | 38.3649 | 1 | 6.6853 | 6.680624 | 44.69 | 0.43669 | 0.6159 | 0.5696893 | 0.03295864 | 0.0568 | 46.1245
11790 | 16.455833 | 3.0758 | 38.3692 | 1 | 6.6899 | 6.681414 | 44.75 | 0.437589 | 0.6165 | 0.5697415 | 0.03309199 | 0.0572 | 46.124
11791 | 16.457222 | 3.0758 | 38.3735 | 1 | 6.6931 | 6.682196 | 44.8 | 0.438219 | 0.6172 | 0.5697937 | 0.03322647 | 0.0577 | 46.1236
11792 | 16.458611 | 3.0813 | 38.3777 | 1 | 6.6954 | 6.682998 | 44.83 | 0.43867 | 0.6182 | 0.5698458 | 0.03336252 | 0.0582 | 46.1234
11793 | 16.46 | 3.0813 | 38.382 | 1 | 6.6913 | 6.683765 | 44.77 | 0.437859 | 0.6185 | 0.5698977 | 0.0334991 | 0.0587 | 46.1239
11794 | 16.461389 | 3.087 | 38.3863 | 1 | 6.6881 | 6.684539 | 44.73 | 0.43723 | 0.6191 | 0.5699495 | 0.03363596 | 0.0592 | 46.1243
11795 | 16.462778 | 3.087 | 38.3906 | 1 | 6.6931 | 6.685327 | 44.8 | 0.438219 | 0.6194 | 0.570001 | 0.03377344 | 0.0597 | 46.1237
11796 | 16.464167 | 3.0928 | 38.3949 | 1 | 6.7004 | 6.686132 | 44.9 | 0.439661 | 0.6208 | 0.5700527 | 0.03391308 | 0.0603 | 46.1229
11797 | 16.465556 | 3.0928 | 38.3992 | 1 | 6.6936 | 6.686925 | 44.8 | 0.438309 | 0.6214 | 0.570104 | 0.03405436 | 0.0608 | 46.1237
11798 | 16.466944 | 3.0988 | 38.4035 | 1 | 6.6986 | 6.687722 | 44.87 | 0.4393 | 0.6219 | 0.5701542 | 0.03419574 | 0.0613 | 46.1232
11799 | 16.468333 | 3.0988 | 38.4078 | 1 | 6.6968 | 6.688512 | 44.85 | 0.43894 | 0.6223 | 0.5702043 | 0.03433525 | 0.0619 | 46.1234
11800 | 16.469722 | 3.1049 | 38.4121 | 1 | 6.6968 | 6.689279 | 44.85 | 0.43894 | 0.6228 | 0.5702544 | 0.03447789 | 0.0624 | 46.1234
11801 | 16.471111 | 3.1049 | 38.4164 | 1 | 6.6936 | 6.690077 | 44.8 | 0.438309 | 0.6232 | 0.5703045 | 0.0346208 | 0.063 | 46.1238
11802 | 16.4725 | 3.111 | 38.4207 | 1 | 6.6972 | 6.690843 | 44.85 | 0.43903 | 0.6235 | 0.5703542 | 0.03476449 | 0.0635 | 46.1234
11803 | 16.473889 | 3.111 | 38.4251 | 1 | 6.6991 | 6.691618 | 44.88 | 0.43939 | 0.624 | 0.5704035 | 0.03490888 | 0.0641 | 46.1232
11804 | 16.475278 | 3.1173 | 38.4294 | 1 | 6.7105 | 6.692378 | 45.03 | 0.441645 | 0.6256 | 0.5704527 | 0.03505602 | 0.0647 | 46.1218
11805 | 16.476667 | 3.1173 | 38.4337 | 1 | 6.7009 | 6.693151 | 44.9 | 0.439751 | 0.6259 | 0.5705016 | 0.03520318 | 0.0653 | 46.123
11806 | 16.478056 | 3.1238 | 38.4381 | 1 | 6.7077 | 6.693904 | 44.99 | 0.441103 | 0.627 | 0.5705496 | 0.03535205 | 0.0658 | 46.1222
11807 | 16.479444 | 3.1238 | 38.4424 | 1 | 6.7055 | 6.694697 | 44.96 | 0.440652 | 0.6278 | 0.5705975 | 0.03550197 | 0.0664 | 46.1225
11808 | 16.480833 | 3.1304 | 38.4468 | 1 | 6.7045 | 6.695504 | 44.95 | 0.440472 | 0.6281 | 0.5706455 | 0.03565266 | 0.067 | 46.1226
11809 | 16.482222 | 3.1304 | 38.4511 | 1 | 6.7009 | 6.696275 | 44.9 | 0.439751 | 0.628 | 0.5706938 | 0.03579998 | 0.0677 | 46.123
11810 | 16.483611 | 3.1371 | 38.4555 | 1 | 6.7109 | 6.697073 | 45.04 | 0.441735 | 0.6287 | 0.5707438 | 0.03595139 | 0.0683 | 46.1218
11811 | 16.485 | 3.1371 | 38.4598 | 1 | 6.7064 | 6.697865 | 44.98 | 0.440833 | 0.6292 | 0.5707944 | 0.03610332 | 0.0689 | 46.1224
11812 | 16.486389 | 3.1439 | 38.4642 | 1 | 6.7087 | 6.698694 | 45.01 | 0.441284 | 0.6298 | 0.5708459 | 0.03625713 | 0.0695 | 46.1221
11813 | 16.487778 | 3.1439 | 38.4686 | 1 | 6.6757 | 6.699518 | 44.56 | 0.434803 | 0.6279 | 0.5708978 | 0.03640806 | 0.0702 | 46.126
11814 | 16.489167 | 3.1508 | 38.4729 | 1 | 6.6995 | 6.700306 | 44.88 | 0.43948 | 0.6274 | 0.5709504 | 0.03655805 | 0.0708 | 46.1232
11815 | 16.490556 | 3.1508 | 38.4773 | 1 | 6.7082 | 6.701105 | 45 | 0.441193 | 0.6275 | 0.5710036 | 0.0367072 | 0.0714 | 46.1221
11816 | 16.491944 | 3.1578 | 38.4817 | 1 | 6.7087 | 6.701886 | 45.01 | 0.441284 | 0.6275 | 0.5710575 | 0.03685558 | 0.0721 | 46.122
11817 | 16.493333 | 3.1578 | 38.4861 | 1 | 6.7087 | 6.702657 | 45.01 | 0.441284 | 0.6278 | 0.5711119 | 0.03700501 | 0.0727 | 46.122
11818 | 16.494722 | 3.1648 | 38.4905 | 1 | 6.7137 | 6.703408 | 45.07 | 0.442277 | 0.6285 | 0.5711671 | 0.03715581 | 0.0734 | 46.1214
11819 | 16.496111 | 3.1648 | 38.4949 | 1 | 6.7155 | 6.704172 | 45.1 | 0.442638 | 0.629 | 0.5712222 | 0.03730207 | 0.0741 | 46.1211
11820 | 16.4975 | 3.1718 | 38.4993 | 1 | 6.6981 | 6.704978 | 44.87 | 0.43921 | 0.6284 | 0.571277 | 0.03745239 | 0.0747 | 46.1232
11821 | 16.498889 | 3.1718 | 38.5037 | 1 | 6.7032 | 6.705742 | 44.93 | 0.440201 | 0.6274 | 0.5713327 | 0.03760075 | 0.0754 | 46.1226
11822 | 16.500556 | 3.1788 | 38.5081 | 1 | 6.6958 | 6.706527 | 44.83 | 0.43876 | 0.6264 | 0.5713887 | 0.03774691 | 0.076 | 46.1239
11823 | 16.501944 | 3.1788 | 38.5125 | 1 | 6.7041 | 6.70733 | 44.94 | 0.440382 | 0.626 | 0.571445 | 0.03789197 | 0.0767 | 46.1228
11824 | 16.503333 | 3.1858 | 38.5169 | 1 | 6.6995 | 6.708129 | 44.88 | 0.43948 | 0.6245 | 0.5715018 | 0.03803439 | 0.0773 | 46.1234
11825 | 16.504722 | 3.1858 | 38.5214 | 1 | 6.7073 | 6.708939 | 44.99 | 0.441013 | 0.6239 | 0.5715587 | 0.03817563 | 0.078 | 46.1224
11826 | 16.506111 | 3.1927 | 38.5258 | 1 | 6.7041 | 6.709742 | 44.94 | 0.440382 | 0.6232 | 0.571616 | 0.03831568 | 0.0786 | 46.1227
11827 | 16.5075 | 3.1927 | 38.5302 | 1 | 6.7082 | 6.710535 | 45 | 0.441193 | 0.6225 | 0.5716738 | 0.03845438 | 0.0793 | 46.1222
11828 | 16.508889 | 3.1995 | 38.5347 | 1 | 6.7041 | 6.71132 | 44.94 | 0.440382 | 0.6219 | 0.5717315 | 0.03859148 | 0.0799 | 46.1226
11829 | 16.510278 | 3.1995 | 38.5391 | 1 | 6.7105 | 6.712123 | 45.03 | 0.441645 | 0.6213 | 0.5717896 | 0.03872381 | 0.0805 | 46.1219
11830 | 16.511667 | 3.2061 | 38.5436 | 1 | 6.7082 | 6.712895 | 45 | 0.441193 | 0.6204 | 0.5718481 | 0.03885807 | 0.0812 | 46.1221
11831 | 16.513056 | 3.2061 | 38.548 | 1 | 6.7151 | 6.713675 | 45.09 | 0.442547 | 0.6199 | 0.5719068 | 0.03899098 | 0.0818 | 46.1212
11832 | 16.514444 | 3.2126 | 38.5525 | 1 | 6.7109 | 6.714434 | 45.04 | 0.441735 | 0.6187 | 0.5719659 | 0.03912143 | 0.0824 | 46.1216
11833 | 16.515833 | 3.2126 | 38.557 | 1 | 6.7119 | 6.715206 | 45.05 | 0.441915 | 0.6178 | 0.5720251 | 0.03925078 | 0.083 | 46.1215
11834 | 16.517222 | 3.219 | 38.5614 | 1 | 6.7091 | 6.715985 | 45.01 | 0.441374 | 0.617 | 0.5720844 | 0.03937862 | 0.0836 | 46.1218
11835 | 16.518611 | 3.219 | 38.5659 | 1 | 6.7036 | 6.716754 | 44.94 | 0.440291 | 0.6156 | 0.5721438 | 0.03950461 | 0.0842 | 46.1224
11836 | 16.52 | 3.2252 | 38.5704 | 1 | 6.7169 | 6.717545 | 45.12 | 0.442909 | 0.6152 | 0.5722032 | 0.03963019 | 0.0848 | 46.1207
11837 | 16.521389 | 3.2252 | 38.5749 | 1 | 6.705 | 6.718332 | 44.96 | 0.440562 | 0.6138 | 0.5722627 | 0.03975254 | 0.0853 | 46.1221
11838 | 16.522778 | 3.2311 | 38.5794 | 1 | 6.7164 | 6.719105 | 45.11 | 0.442818 | 0.6129 | 0.5723226 | 0.03987356 | 0.0859 | 46.1206
11839 | 16.524167 | 3.2311 | 38.5838 | 1 | 6.7178 | 6.7199 | 45.13 | 0.443089 | 0.6125 | 0.5723829 | 0.03998874 | 0.0864 | 46.1204
11840 | 16.525556 | 3.2368 | 38.5883 | 1 | 6.7169 | 6.720689 | 45.12 | 0.442909 | 0.6118 | 0.572443 | 0.04010764 | 0.087 | 46.1205
11841 | 16.526944 | 3.2368 | 38.5928 | 1 | 6.7237 | 6.72148 | 45.21 | 0.444265 | 0.6114 | 0.572503 | 0.04022553 | 0.0875 | 46.1196
11842 | 16.528333 | 3.2422 | 38.5973 | 1 | 6.7246 | 6.722277 | 45.22 | 0.444445 | 0.6114 | 0.5725626 | 0.0403432 | 0.088 | 46.1194
11843 | 16.529722 | 3.2422 | 38.6018 | 1 | 6.7109 | 6.7231 | 45.04 | 0.441735 | 0.6099 | 0.5726214 | 0.04045766 | 0.0884 | 46.121
11844 | 16.531111 | 3.2473 | 38.6064 | 1 | 6.726 | 6.723889 | 45.24 | 0.444717 | 0.6096 | 0.5726798 | 0.04056634 | 0.0889 | 46.1191
11845 | 16.5325 | 3.2473 | 38.6109 | 1 | 6.7187 | 6.724659 | 45.14 | 0.44327 | 0.6087 | 0.5727372 | 0.04067419 | 0.0893 | 46.1199
11846 | 16.533889 | 3.252 | 38.6154 | 1 | 6.7183 | 6.725437 | 45.13 | 0.44318 | 0.6081 | 0.572794 | 0.0407813 | 0.0898 | 46.1199
11847 | 16.535278 | 3.252 | 38.6199 | 1 | 6.7215 | 6.726247 | 45.18 | 0.443812 | 0.6071 | 0.5728502 | 0.0408863 | 0.0902 | 46.1194
11848 | 16.536667 | 3.2564 | 38.6244 | 1 | 6.721 | 6.727068 | 45.17 | 0.443722 | 0.6063 | 0.5729058 | 0.04098995 | 0.0905 | 46.1194
11849 | 16.538056 | 3.2564 | 38.6289 | 1 | 6.7187 | 6.727872 | 45.14 | 0.44327 | 0.6051 | 0.5729611 | 0.0410961 | 0.0909 | 46.1196
11850 | 16.539444 | 3.2605 | 38.6335 | 1 | 6.7237 | 6.728646 | 45.21 | 0.444265 | 0.6044 | 0.5730158 | 0.04119631 | 0.0912 | 46.1189
11851 | 16.540833 | 3.2605 | 38.638 | 1 | 6.7265 | 6.729469 | 45.25 | 0.444807 | 0.6036 | 0.5730696 | 0.04129458 | 0.0916 | 46.1185
11852 | 16.542222 | 3.2641 | 38.6425 | 1 | 6.7287 | 6.730248 | 45.28 | 0.44526 | 0.6029 | 0.5731222 | 0.04139135 | 0.0919 | 46.1181
11853 | 16.543611 | 3.2641 | 38.6471 | 1 | 6.7319 | 6.731041 | 45.32 | 0.445893 | 0.6023 | 0.5731745 | 0.04148593 | 0.0921 | 46.1176
11854 | 16.545 | 3.2673 | 38.6516 | 1 | 6.7274 | 6.731799 | 45.26 | 0.444988 | 0.6014 | 0.5732266 | 0.04157926 | 0.0924 | 46.1181
11855 | 16.546389 | 3.2673 | 38.6562 | 1 | 6.7319 | 6.732683 | 45.32 | 0.445893 | 0.6006 | 0.5732778 | 0.04167083 | 0.0926 | 46.1175
11856 | 16.547778 | 3.27 | 38.6607 | 1 | 6.7342 | 6.733492 | 45.35 | 0.446346 | 0.6005 | 0.5733284 | 0.0417609 | 0.0928 | 46.1171
11857 | 16.549167 | 3.27 | 38.6652 | 1 | 6.7365 | 6.734297 | 45.38 | 0.446799 | 0.6003 | 0.5733786 | 0.04185065 | 0.093 | 46.1168
11858 | 16.550556 | 3.2724 | 38.6698 | 1 | 6.7306 | 6.735113 | 45.3 | 0.445622 | 0.5997 | 0.5734279 | 0.04193898 | 0.0931 | 46.1174
11859 | 16.551944 | 3.2724 | 38.6743 | 1 | 6.736 | 6.735931 | 45.37 | 0.446708 | 0.5993 | 0.5734769 | 0.04203715 | 0.0932 | 46.1167
11860 | 16.553333 | 3.2744 | 38.6789 | 1 | 6.7256 | 6.736725 | 45.23 | 0.444626 | 0.5979 | 0.5735253 | 0.04212223 | 0.0933 | 46.1178
11861 | 16.554722 | 3.2744 | 38.6834 | 1 | 6.7415 | 6.73753 | 45.45 | 0.447796 | 0.5978 | 0.573573 | 0.0422064 | 0.0934 | 46.1158
11862 | 16.556111 | 3.2758 | 38.688 | 1 | 6.7301 | 6.738324 | 45.29 | 0.445531 | 0.5969 | 0.5736193 | 0.04228873 | 0.0935 | 46.1171
11863 | 16.557778 | 3.2758 | 38.6925 | 1 | 6.7365 | 6.73913 | 45.38 | 0.446799 | 0.5959 | 0.5736648 | 0.0423693 | 0.0935 | 46.1166
11864 | 16.559167 | 3.2768 | 38.6971 | 1 | 6.737 | 6.739972 | 45.39 | 0.44689 | 0.595 | 0.5737099 | 0.04244761 | 0.0935 | 46.1165
11865 | 16.560556 | 3.2768 | 38.7016 | 1 | 6.7324 | 6.740784 | 45.33 | 0.445984 | 0.5941 | 0.5737544 | 0.04252382 | 0.0934 | 46.117
11866 | 16.561944 | 3.2773 | 38.7062 | 1 | 6.741 | 6.741616 | 45.44 | 0.447705 | 0.5933 | 0.573798 | 0.04259904 | 0.0934 | 46.1158
11867 | 16.563333 | 3.2773 | 38.7107 | 1 | 6.7379 | 6.742401 | 45.4 | 0.447071 | 0.5933 | 0.573841 | 0.04267454 | 0.0933 | 46.1161
11868 | 16.564722 | 3.2775 | 38.7153 | 1 | 6.7397 | 6.743197 | 45.42 | 0.447433 | 0.5923 | 0.5738836 | 0.04274779 | 0.0932 | 46.1158
11869 | 16.566111 | 3.2775 | 38.7198 | 1 | 6.7356 | 6.744005 | 45.37 | 0.446618 | 0.5908 | 0.5739254 | 0.04283209 | 0.0931 | 46.1162
11870 | 16.5675 | 3.2773 | 38.7244 | 1 | 6.737 | 6.744803 | 45.39 | 0.44689 | 0.5895 | 0.5739672 | 0.04290041 | 0.0929 | 46.1159
11871 | 16.568889 | 3.2773 | 38.729 | 1 | 6.7338 | 6.745618 | 45.34 | 0.446256 | 0.5878 | 0.5740074 | 0.04296478 | 0.0927 | 46.1162
11872 | 16.570278 | 3.2766 | 38.7335 | 1 | 6.7433 | 6.746392 | 45.47 | 0.448159 | 0.5865 | 0.5740467 | 0.04302586 | 0.0925 | 46.115
11873 | 16.571667 | 3.2766 | 38.7381 | 1 | 6.7388 | 6.747232 | 45.41 | 0.447252 | 0.5847 | 0.5740849 | 0.04308273 | 0.0923 | 46.1154
11874 | 16.573056 | 3.2755 | 38.7426 | 1 | 6.7474 | 6.748056 | 45.53 | 0.448975 | 0.5833 | 0.5741223 | 0.04313599 | 0.0921 | 46.1143
11875 | 16.574444 | 3.2755 | 38.7472 | 1 | 6.7433 | 6.74885 | 45.47 | 0.448159 | 0.5814 | 0.5741594 | 0.04318587 | 0.0918 | 46.1147
11876 | 16.575833 | 3.2738 | 38.7517 | 1 | 6.742 | 6.74966 | 45.45 | 0.447887 | 0.5797 | 0.5741958 | 0.04323266 | 0.0915 | 46.1148
11877 | 16.577222 | 3.2738 | 38.7562 | 1 | 6.7497 | 6.750454 | 45.56 | 0.449429 | 0.5784 | 0.5742315 | 0.04327667 | 0.0912 | 46.1138
11878 | 16.578611 | 3.2717 | 38.7608 | 1 | 6.7479 | 6.751257 | 45.53 | 0.449066 | 0.5769 | 0.5742664 | 0.04331742 | 0.0909 | 46.1139
11879 | 16.58 | 3.2717 | 38.7653 | 1 | 6.7511 | 6.752063 | 45.58 | 0.449702 | 0.5751 | 0.5743009 | 0.04337993 | 0.0905 | 46.1134
11880 | 16.581389 | 3.2693 | 38.7699 | 1 | 6.7483 | 6.752857 | 45.54 | 0.449157 | 0.5733 | 0.574335 | 0.04341447 | 0.0901 | 46.1136
11881 | 16.582778 | 3.2693 | 38.7744 | 1 | 6.7547 | 6.75364 | 45.63 | 0.450428 | 0.5723 | 0.5743689 | 0.04344675 | 0.0897 | 46.1128
11882 | 16.584167 | 3.2663 | 38.779 | 1 | 6.7524 | 6.75445 | 45.6 | 0.449974 | 0.5719 | 0.5744023 | 0.04347764 | 0.0893 | 46.113
11883 | 16.585556 | 3.2663 | 38.7835 | 1 | 6.7483 | 6.755252 | 45.54 | 0.449157 | 0.5708 | 0.5744351 | 0.04350543 | 0.0888 | 46.1134
11884 | 16.586944 | 3.2628 | 38.788 | 1 | 6.7483 | 6.756088 | 45.54 | 0.449157 | 0.57 | 0.574467 | 0.04353106 | 0.0883 | 46.1133
11885 | 16.588333 | 3.2628 | 38.7926 | 1 | 6.7511 | 6.756881 | 45.58 | 0.449702 | 0.5691 | 0.5744986 | 0.04355299 | 0.0878 | 46.1129
11886 | 16.589722 | 3.2588 | 38.7971 | 1 | 6.7506 | 6.757699 | 45.57 | 0.449611 | 0.5681 | 0.5745293 | 0.04357251 | 0.0873 | 46.1129
11887 | 16.591111 | 3.2588 | 38.8016 | 1 | 6.7529 | 6.758491 | 45.6 | 0.450065 | 0.5672 | 0.5745595 | 0.04359054 | 0.0867 | 46.1125
11888 | 16.5925 | 3.2544 | 38.8061 | 1 | 6.7547 | 6.759292 | 45.63 | 0.450428 | 0.5668 | 0.5745888 | 0.04360768 | 0.0861 | 46.1122
11889 | 16.593889 | 3.2544 | 38.8107 | 1 | 6.7511 | 6.760091 | 45.58 | 0.449702 | 0.5662 | 0.5746177 | 0.04366069 | 0.0855 | 46.1126
11890 | 16.595278 | 3.2498 | 38.8152 | 1 | 6.7601 | 6.760903 | 45.7 | 0.451519 | 0.5657 | 0.5746461 | 0.04367591 | 0.0849 | 46.1114
11891 | 16.596667 | 3.2498 | 38.8197 | 1 | 6.7551 | 6.761699 | 45.63 | 0.450519 | 0.5648 | 0.5746743 | 0.04368914 | 0.0842 | 46.1119
11892 | 16.598056 | 3.2445 | 38.8242 | 1 | 6.7592 | 6.762516 | 45.69 | 0.451337 | 0.5639 | 0.5747021 | 0.04370089 | 0.0835 | 46.1114
11893 | 16.599444 | 3.2445 | 38.8287 | 1 | 6.7692 | 6.763308 | 45.82 | 0.453338 | 0.5637 | 0.5747297 | 0.04371193 | 0.0828 | 46.1101
11894 | 16.600833 | 3.2389 | 38.8332 | 1 | 6.7601 | 6.764124 | 45.7 | 0.451519 | 0.563 | 0.5747563 | 0.04372233 | 0.0821 | 46.1111
11895 | 16.602222 | 3.2389 | 38.8377 | 1 | 6.766 | 6.764919 | 45.78 | 0.452701 | 0.563 | 0.574782 | 0.04373236 | 0.0813 | 46.1103
11896 | 16.603611 | 3.2328 | 38.8422 | 1 | 6.7592 | 6.765726 | 45.69 | 0.451337 | 0.5628 | 0.574807 | 0.04374168 | 0.0805 | 46.1111
11897 | 16.605 | 3.2328 | 38.8467 | 1 | 6.7674 | 6.766527 | 45.8 | 0.452974 | 0.5624 | 0.5748311 | 0.04374977 | 0.0797 | 46.11
11898 | 16.606389 | 3.2264 | 38.8512 | 1 | 6.7638 | 6.767328 | 45.75 | 0.452246 | 0.5617 | 0.5748545 | 0.04375673 | 0.0789 | 46.1104
11899 | 16.607778 | 3.2264 | 38.8556 | 1 | 6.766 | 6.768159 | 45.78 | 0.452701 | 0.5609 | 0.5748773 | 0.04380174 | 0.0781 | 46.1101
11900 | 16.609167 | 3.22 | 38.8601 | 1 | 6.7642 | 6.768966 | 45.75 | 0.452337 | 0.5605 | 0.5748992 | 0.04380663 | 0.0772 | 46.1103
11901 | 16.610556 | 3.22 | 38.8646 | 1 | 6.7715 | 6.769772 | 45.85 | 0.453794 | 0.5605 | 0.5749209 | 0.04381139 | 0.0763 | 46.1093
11902 | 16.611944 | 3.2129 | 38.8691 | 1 | 6.7624 | 6.770582 | 45.73 | 0.451973 | 0.5598 | 0.5749426 | 0.04381477 | 0.0754 | 46.1104
11903 | 16.613333 | 3.2129 | 38.8735 | 1 | 6.7669 | 6.771393 | 45.79 | 0.452883 | 0.5596 | 0.5749637 | 0.04381717 | 0.0745 | 46.1098
11904 | 16.614722 | 3.2055 | 38.878 | 1 | 6.7697 | 6.772193 | 45.83 | 0.453429 | 0.5594 | 0.574984 | 0.04381904 | 0.0736 | 46.1094
11905 | 16.616389 | 3.2055 | 38.8824 | 1 | 6.7678 | 6.773008 | 45.8 | 0.453065 | 0.5589 | 0.5750034 | 0.04381994 | 0.0726 | 46.11
11906 | 16.617778 | 3.1978 | 38.8869 | 1 | 6.7669 | 6.773776 | 45.79 | 0.452883 | 0.5583 | 0.5750226 | 0.0438203 | 0.0716 | 46.11
11907 | 16.619167 | 3.1978 | 38.8913 | 1 | 6.7687 | 6.774583 | 45.82 | 0.453247 | 0.5577 | 0.5750412 | 0.04381935 | 0.0706 | 46.1098
11908 | 16.620556 | 3.1898 | 38.8957 | 1 | 6.776 | 6.775367 | 45.91 | 0.454705 | 0.5577 | 0.5750589 | 0.04381803 | 0.0696 | 46.1089
11909 | 16.621944 | 3.1898 | 38.9002 | 1 | 6.7728 | 6.776193 | 45.87 | 0.454067 | 0.5572 | 0.5750756 | 0.04385792 | 0.0686 | 46.1092
11910 | 16.623333 | 3.1818 | 38.9046 | 1 | 6.7719 | 6.776988 | 45.86 | 0.453885 | 0.5567 | 0.5750919 | 0.04385489 | 0.0676 | 46.1093
11911 | 16.624722 | 3.1818 | 38.909 | 1 | 6.7778 | 6.777754 | 45.94 | 0.455069 | 0.5575 | 0.5751073 | 0.0438531 | 0.0666 | 46.1085
11912 | 16.626111 | 3.1734 | 38.9134 | 1 | 6.7783 | 6.778558 | 45.94 | 0.455161 | 0.5572 | 0.5751221 | 0.04384932 | 0.0655 | 46.1085
11913 | 16.6275 | 3.1734 | 38.9178 | 1 | 6.7832 | 6.779352 | 46.01 | 0.456164 | 0.558 | 0.5751361 | 0.04384645 | 0.0644 | 46.1078
11914 | 16.628889 | 3.1648 | 38.9222 | 1 | 6.7742 | 6.780179 | 45.89 | 0.45434 | 0.5573 | 0.57515 | 0.04384227 | 0.0634 | 46.1089
11915 | 16.630278 | 3.1648 | 38.9266 | 1 | 6.7796 | 6.780976 | 45.96 | 0.455434 | 0.5572 | 0.5751634 | 0.04383814 | 0.0623 | 46.1082
11916 | 16.631667 | 3.156 | 38.931 | 1 | 6.7724 | 6.781756 | 45.87 | 0.453976 | 0.5564 | 0.5751764 | 0.04383203 | 0.0612 | 46.1091
11917 | 16.633056 | 3.156 | 38.9354 | 1 | 6.7783 | 6.782557 | 45.94 | 0.455161 | 0.5562 | 0.575189 | 0.04382546 | 0.0601 | 46.1084
11918 | 16.634444 | 3.1471 | 38.9398 | 1 | 6.7778 | 6.783359 | 45.94 | 0.455069 | 0.5558 | 0.5752012 | 0.04381826 | 0.059 | 46.1084
11919 | 16.635833 | 3.1471 | 38.9441 | 1 | 6.7737 | 6.784165 | 45.88 | 0.454249 | 0.555 | 0.5752132 | 0.04385686 | 0.0579 | 46.1089
11920 | 16.637222 | 3.1383 | 38.9485 | 1 | 6.781 | 6.784994 | 45.98 | 0.455708 | 0.5547 | 0.575225 | 0.04384779 | 0.0567 | 46.108
11921 | 16.638611 | 3.1383 | 38.9529 | 1 | 6.7873 | 6.78579 | 46.07 | 0.456985 | 0.5544 | 0.5752366 | 0.04383793 | 0.0556 | 46.1072
11922 | 16.64 | 3.1292 | 38.9572 | 1 | 6.7783 | 6.78657 | 45.94 | 0.455161 | 0.5536 | 0.5752482 | 0.04382592 | 0.0545 | 46.1083
11923 | 16.641389 | 3.1292 | 38.9615 | 1 | 6.7801 | 6.787355 | 45.97 | 0.455525 | 0.5532 | 0.5752598 | 0.04381252 | 0.0533 | 46.1082
11924 | 16.642778 | 3.1199 | 38.9659 | 1 | 6.7859 | 6.788193 | 46.05 | 0.456711 | 0.5534 | 0.5752708 | 0.04379884 | 0.0522 | 46.1074
11925 | 16.644167 | 3.1199 | 38.9702 | 1 | 6.7814 | 6.788993 | 45.99 | 0.455799 | 0.5529 | 0.5752813 | 0.04378368 | 0.0511 | 46.108
11926 | 16.645556 | 3.1106 | 38.9745 | 1 | 6.7823 | 6.789763 | 46 | 0.455981 | 0.5522 | 0.5752916 | 0.04376714 | 0.0499 | 46.1079
11927 | 16.646944 | 3.1106 | 38.9789 | 1 | 6.79 | 6.790512 | 46.1 | 0.457533 | 0.5526 | 0.5753014 | 0.04375183 | 0.0488 | 46.1069
11928 | 16.648333 | 3.1012 | 38.9832 | 1 | 6.7914 | 6.791291 | 46.12 | 0.457807 | 0.5527 | 0.5753108 | 0.04373675 | 0.0476 | 46.1068
11929 | 16.649722 | 3.1012 | 38.9875 | 1 | 6.7914 | 6.792057 | 46.12 | 0.457807 | 0.5524 | 0.5753198 | 0.0437735 | 0.0465 | 46.1068
11930 | 16.651111 | 3.0923 | 38.9918 | 1 | 6.7932 | 6.792862 | 46.15 | 0.458172 | 0.553 | 0.5753281 | 0.04375893 | 0.0454 | 46.1066
11931 | 16.6525 | 3.0923 | 38.9961 | 1 | 6.7909 | 6.79368 | 46.12 | 0.457716 | 0.5529 | 0.5753359 | 0.04374466 | 0.0442 | 46.1069
11932 | 16.653889 | 3.083 | 39.0003 | 1 | 6.7932 | 6.79448 | 46.15 | 0.458172 | 0.5528 | 0.5753436 | 0.04372994 | 0.0431 | 46.1067
11933 | 16.655278 | 3.083 | 39.0046 | 1 | 6.7927 | 6.795286 | 46.14 | 0.458081 | 0.5529 | 0.5753506 | 0.04371468 | 0.042 | 46.1068
11934 | 16.656667 | 3.0739 | 39.0089 | 1 | 6.7977 | 6.796097 | 46.21 | 0.459086 | 0.5533 | 0.5753573 | 0.04369972 | 0.0408 | 46.1062
11935 | 16.658056 | 3.0739 | 39.0132 | 1 | 6.7968 | 6.796882 | 46.2 | 0.458903 | 0.5534 | 0.5753636 | 0.04368422 | 0.0397 | 46.1063
11936 | 16.659444 | 3.0648 | 39.0174 | 1 | 6.7914 | 6.797672 | 46.12 | 0.457807 | 0.553 | 0.5753691 | 0.04366758 | 0.0386 | 46.1071
11937 | 16.660833 | 3.0648 | 39.0217 | 1 | 6.7959 | 6.798449 | 46.18 | 0.458721 | 0.553 | 0.5753743 | 0.043651 | 0.0375 | 46.1065
11938 | 16.662222 | 3.0558 | 39.0259 | 1 | 6.8058 | 6.799254 | 46.32 | 0.460733 | 0.5539 | 0.5753791 | 0.04363514 | 0.0364 | 46.1054
11939 | 16.663611 | 3.0558 | 39.0302 | 1 | 6.7977 | 6.800093 | 46.21 | 0.459086 | 0.5542 | 0.5753834 | 0.0436777 | 0.0353 | 46.1064
11940 | 16.665 | 3.0473 | 39.0344 | 1 | 6.7999 | 6.800897 | 46.24 | 0.459543 | 0.5542 | 0.5753873 | 0.04366235 | 0.0343 | 46.1062
11941 | 16.666389 | 3.0473 | 39.0386 | 1 | 6.8036 | 6.801679 | 46.29 | 0.460275 | 0.5543 | 0.5753908 | 0.04364756 | 0.0332 | 46.1058
11942 | 16.667778 | 3.0387 | 39.0429 | 1 | 6.7977 | 6.80251 | 46.21 | 0.459086 | 0.5537 | 0.5753942 | 0.04363179 | 0.0322 | 46.1066
11943 | 16.669167 | 3.0387 | 39.0471 | 1 | 6.8067 | 6.803277 | 46.33 | 0.460916 | 0.5542 | 0.575397 | 0.04361625 | 0.0311 | 46.1055
11944 | 16.670833 | 3.0302 | 39.0513 | 1 | 6.8013 | 6.804112 | 46.26 | 0.459818 | 0.5539 | 0.575399 | 0.04359999 | 0.0301 | 46.1067
11945 | 16.672222 | 3.0302 | 39.0555 | 1 | 6.7968 | 6.804913 | 46.2 | 0.458903 | 0.5532 | 0.5754003 | 0.04358234 | 0.0291 | 46.1073
11946 | 16.673611 | 3.0219 | 39.0597 | 1 | 6.8067 | 6.805719 | 46.33 | 0.460916 | 0.5535 | 0.5754011 | 0.04356516 | 0.028 | 46.1062
11947 | 16.675 | 3.0219 | 39.0639 | 1 | 6.804 | 6.806499 | 46.29 | 0.460367 | 0.5535 | 0.5754011 | 0.04354777 | 0.027 | 46.1066
11948 | 16.676389 | 3.0137 | 39.0681 | 1 | 6.8085 | 6.807282 | 46.36 | 0.461282 | 0.5533 | 0.5754003 | 0.04352942 | 0.026 | 46.1061
11949 | 16.677778 | 3.0137 | 39.0723 | 1 | 6.813 | 6.808079 | 46.42 | 0.462198 | 0.5539 | 0.5753985 | 0.04357291 | 0.0251 | 46.1056
11950 | 16.679167 | 3.0061 | 39.0764 | 1 | 6.8018 | 6.808903 | 46.26 | 0.459909 | 0.5534 | 0.5753958 | 0.04355473 | 0.0241 | 46.1071
11951 | 16.680556 | 3.0061 | 39.0806 | 1 | 6.8018 | 6.809676 | 46.26 | 0.459909 | 0.5529 | 0.5753926 | 0.04353533 | 0.0232 | 46.1072
11952 | 16.681944 | 2.9984 | 39.0848 | 1 | 6.813 | 6.810499 | 46.42 | 0.462198 | 0.553 | 0.5753891 | 0.04351555 | 0.0223 | 46.1058
11953 | 16.683333 | 2.9984 | 39.089 | 1 | 6.8094 | 6.811319 | 46.37 | 0.461465 | 0.5529 | 0.5753848 | 0.04349549 | 0.0213 | 46.1064
11954 | 16.684722 | 2.9908 | 39.0931 | 1 | 6.8139 | 6.81213 | 46.43 | 0.462382 | 0.553 | 0.5753796 | 0.0434753 | 0.0204 | 46.1059
11955 | 16.686111 | 2.9908 | 39.0973 | 1 | 6.8162 | 6.812908 | 46.46 | 0.46284 | 0.5536 | 0.5753736 | 0.04345532 | 0.0195 | 46.1057
11956 | 16.6875 | 2.9834 | 39.1014 | 1 | 6.8117 | 6.813693 | 46.4 | 0.461923 | 0.5534 | 0.5753666 | 0.04343404 | 0.0186 | 46.1064
11957 | 16.688889 | 2.9834 | 39.1056 | 1 | 6.8202 | 6.814504 | 46.52 | 0.463665 | 0.5541 | 0.5753591 | 0.04341389 | 0.0178 | 46.1054
11958 | 16.690278 | 2.9762 | 39.1097 | 1 | 6.8112 | 6.815304 | 46.39 | 0.461832 | 0.5538 | 0.5753511 | 0.04339295 | 0.0169 | 46.1066
11959 | 16.691667 | 2.9762 | 39.1138 | 1 | 6.8157 | 6.816114 | 46.45 | 0.462748 | 0.5541 | 0.5753424 | 0.0434402 | 0.0161 | 46.1062
11960 | 16.693056 | 2.9698 | 39.1179 | 1 | 6.8148 | 6.816913 | 46.44 | 0.462565 | 0.554 | 0.5753332 | 0.04341959 | 0.0152 | 46.1064
11961 | 16.694444 | 2.9698 | 39.1221 | 1 | 6.8256 | 6.817723 | 46.59 | 0.464766 | 0.5549 | 0.5753233 | 0.04340038 | 0.0144 | 46.1051
11962 | 16.695833 | 2.9632 | 39.1262 | 1 | 6.8135 | 6.818515 | 46.42 | 0.46229 | 0.5546 | 0.5753133 | 0.04338122 | 0.0136 | 46.1068
11963 | 16.697222 | 2.9632 | 39.1303 | 1 | 6.8202 | 6.819306 | 46.52 | 0.463665 | 0.5548 | 0.5753026 | 0.04336243 | 0.0129 | 46.106
11964 | 16.698611 | 2.9568 | 39.1344 | 1 | 6.8216 | 6.820076 | 46.53 | 0.46394 | 0.555 | 0.5752917 | 0.04334376 | 0.0121 | 46.106
11965 | 16.7 | 2.9568 | 39.1385 | 1 | 6.809 | 6.820882 | 46.36 | 0.461374 | 0.5543 | 0.5752806 | 0.04332354 | 0.0113 | 46.1077
11966 | 16.701389 | 2.9506 | 39.1426 | 1 | 6.8229 | 6.821679 | 46.55 | 0.464216 | 0.5551 | 0.5752686 | 0.04330378 | 0.0106 | 46.1061
11967 | 16.702778 | 2.9506 | 39.1467 | 1 | 6.8238 | 6.822447 | 46.56 | 0.464399 | 0.5554 | 0.5752558 | 0.04328431 | 0.0099 | 46.1061
11968 | 16.704167 | 2.9446 | 39.1508 | 1 | 6.8234 | 6.823291 | 46.56 | 0.464307 | 0.5555 | 0.5752429 | 0.04326446 | 0.0092 | 46.1062
11969 | 16.705556 | 2.9446 | 39.1549 | 1 | 6.8193 | 6.824079 | 46.5 | 0.463482 | 0.5554 | 0.5752292 | 0.04331563 | 0.0085 | 46.1069
11970 | 16.706944 | 2.9394 | 39.159 | 1 | 6.8238 | 6.82485 | 46.56 | 0.464399 | 0.5551 | 0.5752148 | 0.0432951 | 0.0078 | 46.1064
11971 | 16.708333 | 2.9394 | 39.1631 | 1 | 6.8301 | 6.825669 | 46.65 | 0.465685 | 0.5554 | 0.5751998 | 0.04327445 | 0.0072 | 46.1058
11972 | 16.709722 | 2.9339 | 39.1671 | 1 | 6.8229 | 6.82646 | 46.55 | 0.464216 | 0.5556 | 0.5751848 | 0.04325325 | 0.0065 | 46.1068
11973 | 16.711111 | 2.9339 | 39.1712 | 1 | 6.818 | 6.827254 | 46.48 | 0.463207 | 0.5545 | 0.5751693 | 0.0432298 | 0.0059 | 46.1075
11974 | 16.7125 | 2.9287 | 39.1753 | 1 | 6.827 | 6.82803 | 46.61 | 0.465042 | 0.5546 | 0.5751531 | 0.04320639 | 0.0053 | 46.1065
11975 | 16.713889 | 2.9287 | 39.1794 | 1 | 6.8265 | 6.828839 | 46.6 | 0.46495 | 0.5548 | 0.5751367 | 0.04318294 | 0.0047 | 46.1067
11976 | 16.715278 | 2.9236 | 39.1834 | 1 | 6.8359 | 6.829647 | 46.73 | 0.466879 | 0.5557 | 0.57512 | 0.04316011 | 0.0041 | 46.1057
11977 | 16.716667 | 2.9236 | 39.1875 | 1 | 6.8279 | 6.830476 | 46.62 | 0.465225 | 0.556 | 0.5751026 | 0.04313782 | 0.0035 | 46.1068
11978 | 16.718056 | 2.9188 | 39.1915 | 1 | 6.8323 | 6.83128 | 46.68 | 0.466144 | 0.5562 | 0.5750849 | 0.04311582 | 0.0029 | 46.1064
11979 | 16.719444 | 2.9188 | 39.1956 | 1 | 6.8364 | 6.832041 | 46.74 | 0.466971 | 0.5567 | 0.5750667 | 0.04317246 | 0.0024 | 46.106
11980 | 16.720833 | 2.9148 | 39.1996 | 1 | 6.8252 | 6.832835 | 46.58 | 0.464675 | 0.5563 | 0.5750484 | 0.04315063 | 0.0019 | 46.1076
11981 | 16.722222 | 2.9148 | 39.2037 | 1 | 6.831 | 6.833625 | 46.66 | 0.465868 | 0.5562 | 0.5750296 | 0.04312782 | 0.0014 | 46.107
11982 | 16.723611 | 2.9106 | 39.2077 | 1 | 6.8409 | 6.834405 | 46.8 | 0.467891 | 0.5569 | 0.5750105 | 0.04310513 | 0.0009 | 46.1059
11983 | 16.725 | 2.9106 | 39.2118 | 1 | 6.8292 | 6.835228 | 46.64 | 0.465501 | 0.557 | 0.5749907 | 0.04308247 | 0.0005 | 46.1075
11984 | 16.726389 | 2.9066 | 39.2158 | 1 | 6.8377 | 6.836077 | 46.75 | 0.467247 | 0.5573 | 0.5749704 | 0.0430606 | 0 | 46.1066
11985 | 16.728056 | 2.9066 | 39.2198 | 1 | 6.8404 | 6.836911 | 46.79 | 0.467799 | 0.5581 | 0.5749494 | 0.04304003 | -0.0005 | 46.1068
11986 | 16.729444 | 2.9029 | 39.2239 | 1 | 6.8373 | 6.837713 | 46.75 | 0.467155 | 0.5586 | 0.574928 | 0.04302007 | -0.0009 | 46.1073
11987 | 16.730833 | 2.9029 | 39.2279 | 1 | 6.8413 | 6.838554 | 46.8 | 0.467983 | 0.5591 | 0.5749051 | 0.04300124 | -0.0013 | 46.107
11988 | 16.732222 | 2.8994 | 39.2319 | 1 | 6.8418 | 6.839366 | 46.81 | 0.468075 | 0.5597 | 0.5748816 | 0.0429826 | -0.0017 | 46.1071
11989 | 16.733611 | 2.8994 | 39.236 | 1 | 6.8337 | 6.840187 | 46.7 | 0.46642 | 0.5598 | 0.5748578 | 0.04304689 | -0.0021 | 46.1082
11990 | 16.735 | 2.8969 | 39.24 | 1 | 6.8386 | 6.840978 | 46.77 | 0.467431 | 0.5597 | 0.574834 | 0.04302825 | -0.0024 | 46.1078
11991 | 16.736389 | 2.8969 | 39.244 | 1 | 6.8458 | 6.841809 | 46.87 | 0.468904 | 0.5598 | 0.5748093 | 0.0430093 | -0.0027 | 46.107
11992 | 16.737778 | 2.8941 | 39.248 | 1 | 6.8418 | 6.842605 | 46.81 | 0.468075 | 0.5604 | 0.5747838 | 0.0429913 | -0.003 | 46.1077
11993 | 16.739167 | 2.8941 | 39.2521 | 1 | 6.84 | 6.843411 | 46.79 | 0.467707 | 0.5604 | 0.5747581 | 0.04297232 | -0.0033 | 46.108
11994 | 16.740556 | 2.8915 | 39.2561 | 1 | 6.8463 | 6.844208 | 46.87 | 0.468996 | 0.5612 | 0.574732 | 0.04295395 | -0.0036 | 46.1074
11995 | 16.741944 | 2.8915 | 39.2601 | 1 | 6.8476 | 6.844994 | 46.89 | 0.469272 | 0.5612 | 0.5747054 | 0.04293511 | -0.0039 | 46.1074
11996 | 16.743333 | 2.889 | 39.2641 | 1 | 6.8503 | 6.845827 | 46.93 | 0.469825 | 0.5621 | 0.5746783 | 0.04291779 | -0.0042 | 46.1072
11997 | 16.744722 | 2.889 | 39.2681 | 1 | 6.848 | 6.846671 | 46.9 | 0.469364 | 0.5625 | 0.5746507 | 0.04290092 | -0.0045 | 46.1077
11998 | 16.746111 | 2.8868 | 39.2721 | 1 | 6.848 | 6.847469 | 46.9 | 0.469364 | 0.5627 | 0.5746225 | 0.04288391 | -0.0047 | 46.1078
11999 | 16.7475 | 2.8868 | 39.2761 | 1 | 6.853 | 6.848307 | 46.96 | 0.470378 | 0.5617 | 0.5745941 | 0.03380063 | -0.0076 | 46.1074
12000 | 16.748889 | 2.8101 | 39.28 | 1 | 6.8557 | 6.849116 | 47 | 0.470931 | 0.5619 | 0.5745649 | 0.03388372 | -0.0104 | 46.1073
12001 | 16.750278 | 2.8101 | 39.2839 | 1 | 6.8548 | 6.849918 | 46.99 | 0.470746 | 0.5623 | 0.5745357 | 0.03396779 | -0.0131 | 46.1076
12002 | 16.751667 | 2.7897 | 39.2878 | 1 | 6.8494 | 6.850735 | 46.91 | 0.46964 | 0.5621 | 0.574506 | 0.03405204 | -0.0157 | 46.1085
12003 | 16.753056 | 2.7897 | 39.2917 | 1 | 6.8507 | 6.851554 | 46.93 | 0.469917 | 0.5623 | 0.574476 | 0.03413717 | -0.0183 | 46.1085
12004 | 16.754444 | 2.7707 | 39.2955 | 1 | 6.8552 | 6.852361 | 46.99 | 0.470839 | 0.562 | 0.5744458 | 0.03422238 | -0.0207 | 46.1082
12005 | 16.755833 | 2.7707 | 39.2994 | 1 | 6.84 | 6.853181 | 46.79 | 0.467707 | 0.5604 | 0.5744151 | 0.03430484 | -0.0231 | 46.1103
12006 | 16.757222 | 2.7528 | 39.3032 | 1 | 6.8588 | 6.854008 | 47.04 | 0.471576 | 0.5607 | 0.5743844 | 0.03438798 | -0.0255 | 46.1082
12007 | 16.758611 | 2.7528 | 39.307 | 1 | 6.8579 | 6.85481 | 47.03 | 0.471392 | 0.5612 | 0.5743535 | 0.03447231 | -0.0277 | 46.1086
12008 | 16.76 | 2.7361 | 39.3108 | 1 | 6.8592 | 6.855605 | 47.05 | 0.471669 | 0.5616 | 0.5743221 | 0.03455753 | -0.0299 | 46.1087
12009 | 16.761389 | 2.7361 | 39.3146 | 1 | 6.8628 | 6.856391 | 47.1 | 0.472407 | 0.5622 | 0.5742902 | 0.03464384 | -0.032 | 46.1085
12010 | 16.762778 | 2.7207 | 39.3184 | 1 | 6.8561 | 6.857193 | 47.01 | 0.471023 | 0.5621 | 0.5742581 | 0.03473032 | -0.034 | 46.1096
12011 | 16.764167 | 2.7207 | 39.3222 | 1 | 6.8691 | 6.858038 | 47.18 | 0.4737 | 0.5633 | 0.5742252 | 0.03472502 | -0.036 | 46.1082
12012 | 16.765556 | 2.7058 | 39.326 | 1 | 6.8642 | 6.858832 | 47.12 | 0.472684 | 0.5637 | 0.5741914 | 0.0348146 | -0.0379 | 46.1091
12013 | 16.766944 | 2.7058 | 39.3297 | 1 | 6.8574 | 6.859672 | 47.02 | 0.4713 | 0.5638 | 0.5741574 | 0.03490456 | -0.0397 | 46.1102
12014 | 16.768333 | 2.6926 | 39.3335 | 1 | 6.8552 | 6.860487 | 46.99 | 0.470839 | 0.5634 | 0.5741233 | 0.0349943 | -0.0414 | 46.1108
12015 | 16.769722 | 2.6926 | 39.3372 | 1 | 6.8624 | 6.861331 | 47.09 | 0.472315 | 0.5638 | 0.5740883 | 0.03508562 | -0.0431 | 46.1102
12016 | 16.771111 | 2.6805 | 39.3409 | 1 | 6.8637 | 6.862129 | 47.11 | 0.472591 | 0.564 | 0.5740529 | 0.03517763 | -0.0447 | 46.1103
12017 | 16.7725 | 2.6805 | 39.3446 | 1 | 6.8789 | 6.86299 | 47.32 | 0.475734 | 0.5654 | 0.5740165 | 0.03527283 | -0.0462 | 46.1087
12018 | 16.773889 | 2.6697 | 39.3484 | 1 | 6.87 | 6.863842 | 47.2 | 0.473884 | 0.566 | 0.5739794 | 0.03536902 | -0.0477 | 46.1101
12019 | 16.775278 | 2.6697 | 39.3521 | 1 | 6.8615 | 6.864685 | 47.08 | 0.47213 | 0.5657 | 0.5739418 | 0.03546448 | -0.0491 | 46.1114
12020 | 16.776667 | 2.66 | 39.3558 | 1 | 6.8686 | 6.865493 | 47.18 | 0.473607 | 0.566 | 0.5739039 | 0.0355595 | -0.0504 | 46.1108
12021 | 16.778056 | 2.66 | 39.3595 | 1 | 6.8534 | 6.866322 | 46.97 | 0.47047 | 0.5653 | 0.5738656 | 0.03565309 | -0.0517 | 46.1131
12022 | 16.779444 | 2.6514 | 39.3631 | 1 | 6.8624 | 6.867128 | 47.09 | 0.472315 | 0.5651 | 0.5738272 | 0.03574725 | -0.0528 | 46.1123
12023 | 16.780833 | 2.6514 | 39.3668 | 1 | 6.8731 | 6.867955 | 47.24 | 0.474531 | 0.5656 | 0.5737879 | 0.03574329 | -0.054 | 46.1112
12024 | 16.782222 | 2.6431 | 39.3705 | 1 | 6.8628 | 6.868756 | 47.1 | 0.472407 | 0.565 | 0.5737486 | 0.03583711 | -0.0551 | 46.1128
12025 | 16.783611 | 2.6431 | 39.3742 | 1 | 6.8717 | 6.869567 | 47.22 | 0.474254 | 0.5656 | 0.5737091 | 0.03593171 | -0.0561 | 46.112
12026 | 16.785278 | 2.6365 | 39.3778 | 1 | 6.8847 | 6.870349 | 47.4 | 0.476937 | 0.5663 | 0.5736693 | 0.03602699 | -0.057 | 46.1111
12027 | 16.786667 | 2.6365 | 39.3815 | 1 | 6.8802 | 6.871159 | 47.34 | 0.476011 | 0.5668 | 0.5736292 | 0.03612294 | -0.0579 | 46.112
12028 | 16.788056 | 2.631 | 39.3851 | 1 | 6.8735 | 6.871979 | 47.25 | 0.474624 | 0.5667 | 0.5735882 | 0.03621876 | -0.0587 | 46.1132
12029 | 16.789444 | 2.631 | 39.3888 | 1 | 6.8731 | 6.872792 | 47.24 | 0.474531 | 0.5666 | 0.5735467 | 0.03631384 | -0.0594 | 46.1135
12030 | 16.790833 | 2.6265 | 39.3924 | 1 | 6.874 | 6.873632 | 47.25 | 0.474716 | 0.5665 | 0.5735043 | 0.03640808 | -0.0601 | 46.1137
12031 | 16.792222 | 2.6265 | 39.3961 | 1 | 6.8722 | 6.87447 | 47.23 | 0.474347 | 0.5666 | 0.5734617 | 0.03650269 | -0.0607 | 46.1143
12032 | 16.793611 | 2.6231 | 39.3997 | 1 | 6.8807 | 6.875299 | 47.34 | 0.476104 | 0.5671 | 0.5734187 | 0.03659526 | -0.0612 | 46.1135
12033 | 16.795 | 2.6231 | 39.4034 | 1 | 6.8709 | 6.876169 | 47.21 | 0.474069 | 0.5669 | 0.5733755 | 0.03668778 | -0.0617 | 46.1151
12034 | 16.796389 | 2.6207 | 39.407 | 1 | 6.8793 | 6.877007 | 47.33 | 0.475826 | 0.5669 | 0.5733319 | 0.03677956 | -0.0621 | 46.1144
12035 | 16.797778 | 2.6207 | 39.4107 | 1 | 6.882 | 6.877848 | 47.36 | 0.476381 | 0.5675 | 0.5732884 | 0.03678368 | -0.0625 | 46.1143
12036 | 16.799167 | 2.6185 | 39.4143 | 1 | 6.8771 | 6.87869 | 47.29 | 0.475364 | 0.5673 | 0.5732446 | 0.03687612 | -0.0628 | 46.1153
12037 | 16.800556 | 2.6185 | 39.4179 | 1 | 6.8771 | 6.879514 | 47.29 | 0.475364 | 0.5675 | 0.5732009 | 0.03696892 | -0.063 | 46.1157
12038 | 16.801944 | 2.6177 | 39.4216 | 1 | 6.8833 | 6.88035 | 47.38 | 0.476659 | 0.5681 | 0.5731576 | 0.03706289 | -0.0632 | 46.1152
12039 | 16.803333 | 2.6177 | 39.4252 | 1 | 6.8838 | 6.881134 | 47.39 | 0.476752 | 0.5683 | 0.573114 | 0.03715652 | -0.0634 | 46.1154
12040 | 16.804722 | 2.618 | 39.4288 | 1 | 6.8744 | 6.881957 | 47.26 | 0.474809 | 0.5672 | 0.5730705 | 0.03724779 | -0.0635 | 46.117
12041 | 16.806111 | 2.618 | 39.4325 | 1 | 6.8878 | 6.882762 | 47.44 | 0.477585 | 0.5674 | 0.5730267 | 0.03733872 | -0.0635 | 46.1156
12042 | 16.8075 | 2.6191 | 39.4361 | 1 | 6.89 | 6.88361 | 47.47 | 0.478048 | 0.5682 | 0.5729826 | 0.03743071 | -0.0634 | 46.1157
12043 | 16.808889 | 2.6191 | 39.4398 | 1 | 6.8918 | 6.884434 | 47.5 | 0.478419 | 0.5688 | 0.5729385 | 0.03752387 | -0.0634 | 46.1157
12044 | 16.810278 | 2.6212 | 39.4434 | 1 | 6.894 | 6.885274 | 47.53 | 0.478883 | 0.5699 | 0.5728945 | 0.03761898 | -0.0632 | 46.1158
12045 | 16.811667 | 2.6212 | 39.447 | 1 | 6.8891 | 6.886118 | 47.46 | 0.477863 | 0.5701 | 0.5728498 | 0.03771496 | -0.063 | 46.1168
12046 | 16.813056 | 2.6241 | 39.4507 | 1 | 6.8931 | 6.886945 | 47.52 | 0.478697 | 0.571 | 0.5728051 | 0.03781209 | -0.0628 | 46.1166
12047 | 16.814444 | 2.6241 | 39.4543 | 1 | 6.8887 | 6.887788 | 47.45 | 0.47777 | 0.5709 | 0.5727607 | 0.03782411 | -0.0625 | 46.1175
12048 | 16.815833 | 2.6272 | 39.458 | 1 | 6.8887 | 6.888659 | 47.45 | 0.47777 | 0.5713 | 0.5727163 | 0.03792168 | -0.0622 | 46.1178
12049 | 16.817222 | 2.6272 | 39.4616 | 1 | 6.8931 | 6.889524 | 47.52 | 0.478697 | 0.5718 | 0.5726716 | 0.03801971 | -0.0618 | 46.1176
12050 | 16.818611 | 2.6317 | 39.4653 | 1 | 6.8922 | 6.890367 | 47.5 | 0.478512 | 0.5722 | 0.5726265 | 0.03811879 | -0.0613 | 46.118
12051 | 16.82 | 2.6317 | 39.4689 | 1 | 6.8963 | 6.891188 | 47.56 | 0.479346 | 0.5727 | 0.572581 | 0.03821781 | -0.0608 | 46.1178
12052 | 16.821389 | 2.6371 | 39.4726 | 1 | 6.9003 | 6.892011 | 47.61 | 0.480181 | 0.5739 | 0.5725355 | 0.03831829 | -0.0603 | 46.1176
12053 | 16.822778 | 2.6371 | 39.4763 | 1 | 6.9003 | 6.892871 | 47.61 | 0.480181 | 0.5747 | 0.5724898 | 0.03842032 | -0.0597 | 46.1179
12054 | 16.824167 | 2.6434 | 39.4799 | 1 | 6.8905 | 6.893706 | 47.48 | 0.478141 | 0.5744 | 0.5724443 | 0.03852188 | -0.059 | 46.1195
12055 | 16.825556 | 2.6434 | 39.4836 | 1 | 6.8985 | 6.894569 | 47.59 | 0.47981 | 0.5749 | 0.5723985 | 0.03862469 | -0.0583 | 46.1188
12056 | 16.826944 | 2.6504 | 39.4873 | 1 | 6.8989 | 6.895421 | 47.6 | 0.479903 | 0.5753 | 0.5723523 | 0.03872905 | -0.0576 | 46.119
12057 | 16.828333 | 2.6504 | 39.491 | 1 | 6.8985 | 6.896262 | 47.59 | 0.47981 | 0.5755 | 0.5723058 | 0.03883396 | -0.0568 | 46.1194
12058 | 16.829722 | 2.6583 | 39.4947 | 1 | 6.9007 | 6.897082 | 47.62 | 0.480274 | 0.5761 | 0.5722591 | 0.0389398 | -0.0559 | 46.1194
12059 | 16.831111 | 2.6583 | 39.4984 | 1 | 6.9038 | 6.897921 | 47.66 | 0.480924 | 0.5764 | 0.5722124 | 0.03896227 | -0.055 | 46.1193
12060 | 16.8325 | 2.6664 | 39.5021 | 1 | 6.9087 | 6.898784 | 47.73 | 0.481946 | 0.5773 | 0.5721653 | 0.03907034 | -0.0541 | 46.119
12061 | 16.833889 | 2.6664 | 39.5058 | 1 | 6.9078 | 6.899667 | 47.72 | 0.48176 | 0.5782 | 0.5721176 | 0.03917975 | -0.0531 | 46.1194
12062 | 16.835278 | 2.6759 | 39.5095 | 1 | 6.9069 | 6.900496 | 47.71 | 0.481574 | 0.5788 | 0.5720699 | 0.0392896 | -0.052 | 46.1198
12063 | 16.836667 | 2.6759 | 39.5132 | 1 | 6.902 | 6.901357 | 47.64 | 0.480553 | 0.5793 | 0.5720224 | 0.03940019 | -0.051 | 46.1207
12064 | 16.838056 | 2.6861 | 39.5169 | 1 | 6.902 | 6.902205 | 47.64 | 0.480553 | 0.5799 | 0.5719745 | 0.03951141 | -0.0498 | 46.121
12065 | 16.839444 | 2.6861 | 39.5207 | 1 | 6.9105 | 6.903064 | 47.75 | 0.482318 | 0.581 | 0.5719261 | 0.03962457 | -0.0486 | 46.1202
12066 | 16.840833 | 2.6972 | 39.5244 | 1 | 6.9043 | 6.903913 | 47.67 | 0.481017 | 0.581 | 0.5718775 | 0.03973866 | -0.0474 | 46.1213
12067 | 16.842222 | 2.6972 | 39.5282 | 1 | 6.9091 | 6.904701 | 47.74 | 0.482039 | 0.5817 | 0.5718291 | 0.03985469 | -0.0461 | 46.1209
12068 | 16.843889 | 2.7091 | 39.5319 | 1 | 6.8914 | 6.905561 | 47.49 | 0.478327 | 0.5809 | 0.5717805 | 0.03996894 | -0.0448 | 46.1239
12069 | 16.845278 | 2.7091 | 39.5357 | 1 | 6.902 | 6.906433 | 47.64 | 0.480553 | 0.5804 | 0.5717319 | 0.04008191 | -0.0434 | 46.1228
12070 | 16.846667 | 2.7218 | 39.5395 | 1 | 6.9127 | 6.907159 | 47.79 | 0.482782 | 0.5809 | 0.5716833 | 0.04019632 | -0.0419 | 46.1217
12071 | 16.848056 | 2.7218 | 39.5433 | 1 | 6.9038 | 6.907976 | 47.66 | 0.480924 | 0.5806 | 0.5716346 | 0.04022579 | -0.0405 | 46.1231
12072 | 16.849444 | 2.7346 | 39.5471 | 1 | 6.9162 | 6.908832 | 47.83 | 0.483526 | 0.5809 | 0.5715853 | 0.04034 | -0.0389 | 46.1217
12073 | 16.850833 | 2.7346 | 39.5509 | 1 | 6.9122 | 6.909693 | 47.78 | 0.482689 | 0.5812 | 0.5715363 | 0.04045453 | -0.0374 | 46.1225
12074 | 16.852222 | 2.7485 | 39.5547 | 1 | 6.9162 | 6.9105 | 47.83 | 0.483526 | 0.5817 | 0.5714869 | 0.0405702 | -0.0358 | 46.1223
12075 | 16.853611 | 2.7485 | 39.5585 | 1 | 6.9145 | 6.911331 | 47.81 | 0.483154 | 0.5818 | 0.5714371 | 0.0406864 | -0.0342 | 46.1227
12076 | 16.855 | 2.7632 | 39.5623 | 1 | 6.9127 | 6.912198 | 47.79 | 0.482782 | 0.5822 | 0.5713873 | 0.04080352 | -0.0325 | 46.1232
12077 | 16.856389 | 2.7632 | 39.5662 | 1 | 6.9193 | 6.912951 | 47.88 | 0.484178 | 0.5831 | 0.571338 | 0.04092169 | -0.0308 | 46.1226
12078 | 16.857778 | 2.7785 | 39.57 | 1 | 6.9109 | 6.913763 | 47.76 | 0.482411 | 0.5829 | 0.5712879 | 0.04103907 | -0.029 | 46.1239
12079 | 16.859167 | 2.7785 | 39.5739 | 1 | 6.918 | 6.91457 | 47.86 | 0.483898 | 0.5837 | 0.5712379 | 0.04115758 | -0.0272 | 46.1232
12080 | 16.860556 | 2.7945 | 39.5778 | 1 | 6.9158 | 6.915384 | 47.83 | 0.483433 | 0.584 | 0.5711876 | 0.04127742 | -0.0254 | 46.1237
12081 | 16.861944 | 2.7945 | 39.5816 | 1 | 6.9131 | 6.916184 | 47.79 | 0.482875 | 0.5842 | 0.5711369 | 0.04139809 | -0.0235 | 46.1243
12082 | 16.863333 | 2.8113 | 39.5856 | 1 | 6.9229 | 6.917 | 47.93 | 0.484922 | 0.5847 | 0.5710861 | 0.04151999 | -0.0215 | 46.1232
12083 | 16.864722 | 2.8113 | 39.5895 | 1 | 6.9193 | 6.917807 | 47.88 | 0.484178 | 0.5848 | 0.5710356 | 0.04155533 | -0.0196 | 46.1239
12084 | 16.866111 | 2.828 | 39.5934 | 1 | 6.9229 | 6.918601 | 47.93 | 0.484922 | 0.5852 | 0.5709853 | 0.041678 | -0.0176 | 46.1236
12085 | 16.8675 | 2.828 | 39.5973 | 1 | 6.9224 | 6.919385 | 47.92 | 0.484829 | 0.5855 | 0.570935 | 0.0418011 | -0.0156 | 46.1239
12086 | 16.868889 | 2.8458 | 39.6013 | 1 | 6.926 | 6.920189 | 47.97 | 0.485574 | 0.5861 | 0.5708848 | 0.04192552 | -0.0135 | 46.1236
12087 | 16.870278 | 2.8458 | 39.6052 | 1 | 6.9211 | 6.920998 | 47.9 | 0.48455 | 0.5861 | 0.5708346 | 0.04205016 | -0.0114 | 46.1245
12088 | 16.871667 | 2.8643 | 39.6092 | 1 | 6.9348 | 6.921819 | 48.09 | 0.487439 | 0.5872 | 0.5707844 | 0.04217643 | -0.0093 | 46.1228
12089 | 16.873056 | 2.8643 | 39.6132 | 1 | 6.9233 | 6.922615 | 47.93 | 0.485015 | 0.5869 | 0.5707344 | 0.04230191 | -0.0071 | 46.1245
12090 | 16.874444 | 2.8834 | 39.6172 | 1 | 6.9278 | 6.923414 | 47.99 | 0.485947 | 0.5874 | 0.5706843 | 0.04242822 | -0.0049 | 46.1241
12091 | 16.875833 | 2.8834 | 39.6212 | 1 | 6.9278 | 6.924211 | 47.99 | 0.485947 | 0.5884 | 0.5706346 | 0.04255605 | -0.0026 | 46.1243
12092 | 16.877222 | 2.9032 | 39.6252 | 1 | 6.93 | 6.924995 | 48.02 | 0.486413 | 0.5888 | 0.5705845 | 0.04268459 | -0.0003 | 46.1241
12093 | 16.878611 | 2.9032 | 39.6293 | 1 | 6.9313 | 6.925834 | 48.04 | 0.486693 | 0.5894 | 0.5705341 | 0.04281345 | 0.002 | 46.1241
12094 | 16.88 | 2.9236 | 39.6333 | 1 | 6.9375 | 6.926603 | 48.13 | 0.487998 | 0.5902 | 0.5704833 | 0.04294363 | 0.0044 | 46.1234
12095 | 16.881389 | 2.9236 | 39.6374 | 1 | 6.93 | 6.927427 | 48.02 | 0.486413 | 0.5904 | 0.5704327 | 0.04298997 | 0.0068 | 46.1245
12096 | 16.882778 | 2.9438 | 39.6415 | 1 | 6.9326 | 6.92823 | 48.06 | 0.486972 | 0.5908 | 0.5703821 | 0.0431211 | 0.0092 | 46.1243
12097 | 16.884167 | 2.9438 | 39.6456 | 1 | 6.9344 | 6.929029 | 48.09 | 0.487345 | 0.5912 | 0.5703317 | 0.04325284 | 0.0116 | 46.1242
12098 | 16.885556 | 2.965 | 39.6497 | 1 | 6.9335 | 6.929865 | 48.07 | 0.487159 | 0.5916 | 0.5702812 | 0.04338518 | 0.0141 | 46.1244
12099 | 16.886944 | 2.965 | 39.6538 | 1 | 6.9322 | 6.930664 | 48.06 | 0.486879 | 0.5918 | 0.5702307 | 0.04351834 | 0.0166 | 46.1247
12100 | 16.888333 | 2.9869 | 39.6579 | 1 | 6.9344 | 6.931432 | 48.09 | 0.487345 | 0.5921 | 0.5701806 | 0.04365181 | 0.0192 | 46.1245
12101 | 16.889722 | 2.9869 | 39.6621 | 1 | 6.9317 | 6.932231 | 48.05 | 0.486786 | 0.5924 | 0.5701304 | 0.04378488 | 0.0217 | 46.125
12102 | 16.891111 | 3.0093 | 39.6663 | 1 | 6.9424 | 6.933012 | 48.2 | 0.489025 | 0.5934 | 0.5700806 | 0.04391857 | 0.0244 | 46.1237
12103 | 16.8925 | 3.0093 | 39.6705 | 1 | 6.9313 | 6.933794 | 48.04 | 0.486693 | 0.5928 | 0.5700307 | 0.04405185 | 0.027 | 46.1252
12104 | 16.893889 | 3.0322 | 39.6747 | 1 | 6.9309 | 6.934579 | 48.04 | 0.486599 | 0.5928 | 0.5699805 | 0.04418494 | 0.0297 | 46.1253
12105 | 16.895278 | 3.0322 | 39.6789 | 1 | 6.9362 | 6.935341 | 48.11 | 0.487718 | 0.5931 | 0.5699299 | 0.04431823 | 0.0324 | 46.1247
12106 | 16.896667 | 3.0555 | 39.6831 | 1 | 6.945 | 6.936102 | 48.23 | 0.489585 | 0.5937 | 0.5698796 | 0.04445273 | 0.0351 | 46.1236
12107 | 16.898056 | 3.0555 | 39.6874 | 1 | 6.9304 | 6.936907 | 48.03 | 0.486506 | 0.5928 | 0.5698292 | 0.04450333 | 0.0378 | 46.1255
12108 | 16.899444 | 3.0785 | 39.6916 | 1 | 6.9459 | 6.937691 | 48.25 | 0.489772 | 0.5936 | 0.5697784 | 0.04463736 | 0.0406 | 46.1236
12109 | 16.900833 | 3.0785 | 39.6959 | 1 | 6.9362 | 6.938501 | 48.11 | 0.487718 | 0.5934 | 0.5697275 | 0.0447705 | 0.0434 | 46.1249
12110 | 16.9025 | 3.1026 | 39.7002 | 1 | 6.9516 | 6.939327 | 48.33 | 0.490987 | 0.5945 | 0.5696762 | 0.04490584 | 0.0462 | 46.1233
12111 | 16.903889 | 3.1026 | 39.7045 | 1 | 6.9224 | 6.9401 | 47.92 | 0.484829 | 0.5931 | 0.5696254 | 0.04503778 | 0.0491 | 46.1271
12112 | 16.905278 | 3.127 | 39.7089 | 1 | 6.9344 | 6.940876 | 48.09 | 0.487345 | 0.5924 | 0.5695746 | 0.04516882 | 0.0519 | 46.1255
12113 | 16.906667 | 3.127 | 39.7132 | 1 | 6.9388 | 6.941698 | 48.15 | 0.488278 | 0.5921 | 0.5695237 | 0.04529957 | 0.0548 | 46.125
12114 | 16.908056 | 3.1518 | 39.7176 | 1 | 6.941 | 6.942492 | 48.18 | 0.488745 | 0.5919 | 0.5694728 | 0.04542982 | 0.0577 | 46.1247
12115 | 16.909444 | 3.1518 | 39.722 | 1 | 6.9459 | 6.943296 | 48.25 | 0.489772 | 0.5924 | 0.5694217 | 0.04556068 | 0.0607 | 46.124
12116 | 16.910833 | 3.1769 | 39.7264 | 1 | 6.9441 | 6.944113 | 48.22 | 0.489399 | 0.5924 | 0.5693703 | 0.04569164 | 0.0636 | 46.1242
12117 | 16.912222 | 3.1769 | 39.7308 | 1 | 6.9446 | 6.944863 | 48.23 | 0.489492 | 0.5924 | 0.569319 | 0.0458218 | 0.0666 | 46.1242
12118 | 16.913611 | 3.2024 | 39.7353 | 1 | 6.9468 | 6.945651 | 48.26 | 0.489959 | 0.5927 | 0.5692677 | 0.04595347 | 0.0696 | 46.1238
12119 | 16.915 | 3.2024 | 39.7397 | 1 | 6.9446 | 6.946407 | 48.23 | 0.489492 | 0.5924 | 0.5692166 | 0.04600085 | 0.0726 | 46.1241
12120 | 16.916389 | 3.2167 | 39.7442 | 1 | 6.9366 | 6.947206 | 48.12 | 0.487812 | 0.5918 | 0.569165 | 0.04613046 | 0.0729 | 46.125
12121 | 16.917778 | 3.2167 | 39.7486 | 1 | 6.9454 | 6.947965 | 48.24 | 0.489679 | 0.5913 | 0.5691136 | 0.04625887 | 0.0732 | 46.1239
12122 | 16.919167 | 3.2208 | 39.7531 | 1 | 6.9397 | 6.948748 | 48.16 | 0.488465 | 0.5903 | 0.5690623 | 0.0463848 | 0.0736 | 46.1245
12123 | 16.920556 | 3.2208 | 39.7576 | 1 | 6.9494 | 6.949562 | 48.29 | 0.49052 | 0.5905 | 0.5690113 | 0.04651113 | 0.0739 | 46.1232
12124 | 16.921944 | 3.225 | 39.7621 | 1 | 6.9525 | 6.950321 | 48.34 | 0.491174 | 0.5905 | 0.5689604 | 0.04663776 | 0.0742 | 46.1227
12125 | 16.923333 | 3.225 | 39.7666 | 1 | 6.9481 | 6.951131 | 48.28 | 0.490239 | 0.5902 | 0.5689096 | 0.046764 | 0.0745 | 46.1233
12126 | 16.924722 | 3.2291 | 39.771 | 1 | 6.9503 | 6.951881 | 48.31 | 0.490707 | 0.5904 | 0.5688589 | 0.04689065 | 0.0749 | 46.1229
12127 | 16.926111 | 3.2291 | 39.7755 | 1 | 6.9507 | 6.95265 | 48.31 | 0.4908 | 0.5903 | 0.5688083 | 0.04701741 | 0.0752 | 46.1228
12128 | 16.9275 | 3.2333 | 39.78 | 1 | 6.9587 | 6.953409 | 48.42 | 0.492484 | 0.5909 | 0.5687599 | 0.04714477 | 0.0755 | 46.1217
12129 | 16.928889 | 3.2333 | 39.7845 | 1 | 6.9477 | 6.954159 | 48.27 | 0.490146 | 0.5905 | 0.5687117 | 0.04727164 | 0.0759 | 46.1231
12130 | 16.930278 | 3.2376 | 39.789 | 1 | 6.9516 | 6.954917 | 48.33 | 0.490987 | 0.5903 | 0.5686635 | 0.04739901 | 0.0762 | 46.1225
12131 | 16.931667 | 3.2376 | 39.7935 | 1 | 6.956 | 6.955706 | 48.39 | 0.491922 | 0.5904 | 0.5686153 | 0.04743879 | 0.0765 | 46.1219
12132 | 16.933056 | 3.241 | 39.798 | 1 | 6.9582 | 6.956483 | 48.42 | 0.49239 | 0.5901 | 0.5685671 | 0.04756552 | 0.0768 | 46.1215
12133 | 16.934444 | 3.241 | 39.8025 | 1 | 6.9604 | 6.957254 | 48.45 | 0.492858 | 0.5907 | 0.5685192 | 0.04769345 | 0.0771 | 46.1212
12134 | 16.935833 | 3.2448 | 39.807 | 1 | 6.9521 | 6.958042 | 48.33 | 0.491081 | 0.5902 | 0.568471 | 0.04782009 | 0.0774 | 46.1222
12135 | 16.937222 | 3.2448 | 39.8115 | 1 | 6.956 | 6.958816 | 48.39 | 0.491922 | 0.59 | 0.5684231 | 0.04794764 | 0.0777 | 46.1216
12136 | 16.938611 | 3.2487 | 39.816 | 1 | 6.9609 | 6.959613 | 48.45 | 0.492952 | 0.5904 | 0.5683758 | 0.0480765 | 0.078 | 46.1209
12137 | 16.94 | 3.2487 | 39.8206 | 1 | 6.9644 | 6.960384 | 48.5 | 0.493701 | 0.5908 | 0.5683286 | 0.04820617 | 0.0783 | 46.1203
12138 | 16.941389 | 3.2526 | 39.8251 | 1 | 6.9578 | 6.961146 | 48.41 | 0.492297 | 0.5908 | 0.5682818 | 0.04833614 | 0.0786 | 46.1211
12139 | 16.942778 | 3.2526 | 39.8296 | 1 | 6.9604 | 6.961878 | 48.45 | 0.492858 | 0.5904 | 0.5682353 | 0.04846493 | 0.0789 | 46.1207
12140 | 16.944167 | 3.2566 | 39.8341 | 1 | 6.9622 | 6.962641 | 48.47 | 0.493233 | 0.5901 | 0.5681891 | 0.04859503 | 0.0792 | 46.1204
12141 | 16.945556 | 3.2566 | 39.8386 | 1 | 6.9587 | 6.963409 | 48.42 | 0.492484 | 0.59 | 0.5681432 | 0.04872514 | 0.0795 | 46.1208
12142 | 16.946944 | 3.2606 | 39.8432 | 1 | 6.96 | 6.96417 | 48.44 | 0.492765 | 0.5896 | 0.5680975 | 0.04885466 | 0.0798 | 46.1205
12143 | 16.948333 | 3.2606 | 39.8477 | 1 | 6.9693 | 6.964923 | 48.57 | 0.494732 | 0.5899 | 0.5680523 | 0.04888682 | 0.0801 | 46.1192
12144 | 16.949722 | 3.2637 | 39.8522 | 1 | 6.9604 | 6.965696 | 48.45 | 0.492858 | 0.5894 | 0.5680074 | 0.0490157 | 0.0803 | 46.1203
12145 | 16.951111 | 3.2637 | 39.8568 | 1 | 6.9666 | 6.966468 | 48.53 | 0.494169 | 0.5896 | 0.5679629 | 0.04914459 | 0.0806 | 46.1194
12146 | 16.9525 | 3.2673 | 39.8613 | 1 | 6.9591 | 6.967233 | 48.43 | 0.492577 | 0.5888 | 0.5679187 | 0.0492719 | 0.0808 | 46.1203
12147 | 16.953889 | 3.2673 | 39.8658 | 1 | 6.9759 | 6.968011 | 48.66 | 0.496138 | 0.5895 | 0.5678756 | 0.04940003 | 0.0811 | 46.1181
12148 | 16.955278 | 3.2709 | 39.8704 | 1 | 6.9701 | 6.968777 | 48.58 | 0.494919 | 0.5898 | 0.5678329 | 0.04952906 | 0.0813 | 46.1187
12149 | 16.956667 | 3.2709 | 39.8749 | 1 | 6.9679 | 6.96956 | 48.55 | 0.494451 | 0.5893 | 0.5677904 | 0.04965642 | 0.0816 | 46.1189
12150 | 16.958056 | 3.2744 | 39.8795 | 1 | 6.9688 | 6.97033 | 48.56 | 0.494638 | 0.5892 | 0.5677484 | 0.04978348 | 0.0819 | 46.1187
12151 | 16.959722 | 3.2744 | 39.884 | 1 | 6.9684 | 6.971103 | 48.56 | 0.494544 | 0.589 | 0.5677069 | 0.04990987 | 0.0821 | 46.1191
12152 | 16.961111 | 3.2779 | 39.8886 | 1 | 6.9759 | 6.971857 | 48.66 | 0.496138 | 0.5894 | 0.5676659 | 0.05003656 | 0.0823 | 46.118
12153 | 16.9625 | 3.2779 | 39.8931 | 1 | 6.9706 | 6.972599 | 48.59 | 0.495013 | 0.5891 | 0.5676252 | 0.05016247 | 0.0826 | 46.1186
12154 | 16.963889 | 3.2814 | 39.8977 | 1 | 6.971 | 6.97339 | 48.6 | 0.495107 | 0.589 | 0.5675847 | 0.05028809 | 0.0828 | 46.1185
12155 | 16.965278 | 3.2814 | 39.9022 | 1 | 6.9706 | 6.974147 | 48.59 | 0.495013 | 0.5888 | 0.5675447 | 0.05031776 | 0.083 | 46.1184
12156 | 16.966667 | 3.2839 | 39.9068 | 1 | 6.9732 | 6.974924 | 48.63 | 0.495576 | 0.589 | 0.5675051 | 0.05044313 | 0.0832 | 46.118
12157 | 16.968056 | 3.2839 | 39.9114 | 1 | 6.9732 | 6.975685 | 48.63 | 0.495576 | 0.5888 | 0.5674654 | 0.05056753 | 0.0834 | 46.1179
12158 | 16.969444 | 3.2868 | 39.9159 | 1 | 6.9706 | 6.976478 | 48.59 | 0.495013 | 0.5881 | 0.5674261 | 0.05069054 | 0.0836 | 46.1181
12159 | 16.970833 | 3.2868 | 39.9205 | 1 | 6.9763 | 6.97721 | 48.67 | 0.496232 | 0.588 | 0.567387 | 0.05081356 | 0.0838 | 46.1173
12160 | 16.972222 | 3.2897 | 39.9251 | 1 | 6.9745 | 6.977978 | 48.64 | 0.495857 | 0.5876 | 0.5673487 | 0.0509361 | 0.0839 | 46.1174
12161 | 16.973611 | 3.2897 | 39.9296 | 1 | 6.9715 | 6.978732 | 48.6 | 0.495201 | 0.5874 | 0.5673108 | 0.05105826 | 0.0841 | 46.1177
12162 | 16.975 | 3.2925 | 39.9342 | 1 | 6.9824 | 6.979504 | 48.75 | 0.497546 | 0.588 | 0.5672734 | 0.05118212 | 0.0843 | 46.1162
12163 | 16.976389 | 3.2925 | 39.9388 | 1 | 6.9785 | 6.980254 | 48.7 | 0.496702 | 0.5878 | 0.5672359 | 0.0513057 | 0.0845 | 46.1166
12164 | 16.977778 | 3.2953 | 39.9434 | 1 | 6.9904 | 6.981002 | 48.87 | 0.499238 | 0.5882 | 0.5671986 | 0.05142939 | 0.0846 | 46.1149
12165 | 16.979167 | 3.2953 | 39.9479 | 1 | 6.9732 | 6.981774 | 48.63 | 0.495576 | 0.5874 | 0.5671615 | 0.0515515 | 0.0848 | 46.1171
12166 | 16.980556 | 3.298 | 39.9525 | 1 | 6.986 | 6.982522 | 48.8 | 0.498298 | 0.5879 | 0.5671245 | 0.05167452 | 0.0849 | 46.1153
12167 | 16.981944 | 3.298 | 39.9571 | 1 | 6.9882 | 6.983296 | 48.83 | 0.498768 | 0.5883 | 0.5670877 | 0.05170069 | 0.085 | 46.1149
12168 | 16.983333 | 3.2998 | 39.9617 | 1 | 6.9754 | 6.98408 | 48.66 | 0.496045 | 0.5877 | 0.5670513 | 0.05182308 | 0.0851 | 46.1165
12169 | 16.984722 | 3.2998 | 39.9663 | 1 | 6.9864 | 6.984873 | 48.81 | 0.498392 | 0.5876 | 0.5670152 | 0.05194557 | 0.0852 | 46.1149
12170 | 16.986111 | 3.302 | 39.9709 | 1 | 6.9842 | 6.98566 | 48.78 | 0.497922 | 0.5872 | 0.566979 | 0.05206739 | 0.0853 | 46.1151
12171 | 16.9875 | 3.302 | 39.9755 | 1 | 6.989 | 6.986407 | 48.85 | 0.498956 | 0.5876 | 0.5669429 | 0.05218922 | 0.0854 | 46.1144
12172 | 16.988889 | 3.3041 | 39.98 | 1 | 6.9904 | 6.987196 | 48.87 | 0.499238 | 0.5881 | 0.5669071 | 0.05231186 | 0.0855 | 46.1141
12173 | 16.990278 | 3.3041 | 39.9846 | 1 | 6.9868 | 6.987935 | 48.82 | 0.498486 | 0.5881 | 0.5668714 | 0.05243421 | 0.0856 | 46.1145
12174 | 16.991667 | 3.3062 | 39.9892 | 1 | 6.9864 | 6.988663 | 48.81 | 0.498392 | 0.5874 | 0.5668361 | 0.05255548 | 0.0856 | 46.1144
12175 | 16.993056 | 3.3062 | 39.9938 | 1 | 6.9912 | 6.989405 | 48.88 | 0.499426 | 0.5871 | 0.5668013 | 0.05267646 | 0.0857 | 46.1137
12176 | 16.994444 | 3.3083 | 39.9984 | 1 | 6.986 | 6.990144 | 48.8 | 0.498298 | 0.5872 | 0.5667666 | 0.05279815 | 0.0858 | 46.1142
12177 | 16.995833 | 3.3083 | 40.003 | 1 | 6.9895 | 6.990898 | 48.85 | 0.49905 | 0.5876 | 0.5667326 | 0.05292065 | 0.0859 | 46.1137
12178 | 16.997222 | 3.3103 | 40.0076 | 1 | 6.9939 | 6.991689 | 48.91 | 0.49999 | 0.588 | 0.5666994 | 0.05304456 | 0.0859 | 46.113
12179 | 16.998611 | 3.3103 | 40.0122 | 1 | 6.9947 | 6.99241 | 48.93 | 0.500178 | 0.5884 | 0.5666666 | 0.05306739 | 0.086 | 46.1127
12180 | 17 | 3.3114 | 40.0168 | 1 | 6.9912 | 6.993181 | 48.88 | 0.499426 | 0.5884 | 0.5666342 | 0.05319186 | 0.086 | 46.1131
12181 | 17.001389 | 3.3114 | 40.0214 | 1 | 7.0039 | 6.99393 | 49.06 | 0.502155 | 0.5891 | 0.5666022 | 0.05331793 | 0.086 | 46.1113
12182 | 17.002778 | 3.313 | 40.026 | 1 | 6.9961 | 6.994674 | 48.94 | 0.500461 | 0.5891 | 0.5665708 | 0.05344381 | 0.086 | 46.1122
12183 | 17.004167 | 3.313 | 40.0306 | 1 | 7.0026 | 6.995425 | 49.04 | 0.501873 | 0.5896 | 0.5665402 | 0.0535712 | 0.086 | 46.1113
12184 | 17.005556 | 3.3146 | 40.0352 | 1 | 6.9982 | 6.996208 | 48.98 | 0.500931 | 0.5896 | 0.5665101 | 0.0536986 | 0.086 | 46.1117
12185 | 17.006944 | 3.3146 | 40.0398 | 1 | 7.0053 | 6.996972 | 49.07 | 0.502438 | 0.5902 | 0.56648 | 0.0538277 | 0.0861 | 46.1107
12186 | 17.008333 | 3.3163 | 40.0444 | 1 | 6.993 | 6.997743 | 48.9 | 0.499802 | 0.5898 | 0.5664505 | 0.05395642 | 0.0861 | 46.1122
12187 | 17.009722 | 3.3163 | 40.049 | 1 | 6.9956 | 6.998511 | 48.94 | 0.500367 | 0.59 | 0.5664218 | 0.05408565 | 0.0861 | 46.1117
12188 | 17.011111 | 3.3181 | 40.0536 | 1 | 7.0009 | 6.999271 | 49.01 | 0.501496 | 0.5901 | 0.5663941 | 0.05421549 | 0.0861 | 46.1109
12189 | 17.0125 | 3.3181 | 40.0583 | 1 | 7.0009 | 7.000049 | 49.01 | 0.501496 | 0.5897 | 0.5663666 | 0.05434504 | 0.0861 | 46.1108
12190 | 17.013889 | 3.3198 | 40.0629 | 1 | 6.9996 | 7.000827 | 48.99 | 0.501214 | 0.5895 | 0.5663395 | 0.05447471 | 0.0862 | 46.1108
12191 | 17.015278 | 3.3198 | 40.0675 | 1 | 7.0079 | 7.001608 | 49.11 | 0.503003 | 0.5897 | 0.5663125 | 0.05449437 | 0.0861 | 46.1096
12192 | 17.016944 | 3.3205 | 40.0721 | 1 | 7.007 | 7.002384 | 49.1 | 0.502815 | 0.5898 | 0.5662861 | 0.05462438 | 0.0861 | 46.11
12193 | 17.018333 | 3.3205 | 40.0767 | 1 | 7.0026 | 7.003128 | 49.04 | 0.501873 | 0.5895 | 0.5662597 | 0.05475372 | 0.0861 | 46.1105
12194 | 17.019722 | 3.3217 | 40.0813 | 1 | 7.0035 | 7.003866 | 49.05 | 0.502061 | 0.5889 | 0.5662338 | 0.05488278 | 0.086 | 46.1103
12195 | 17.021111 | 3.3217 | 40.0859 | 1 | 7 | 7.004652 | 49 | 0.501308 | 0.5887 | 0.5662082 | 0.05501096 | 0.086 | 46.1106
12196 | 17.0225 | 3.323 | 40.0905 | 1 | 7.0061 | 7.005396 | 49.09 | 0.502626 | 0.5883 | 0.5661827 | 0.05513866 | 0.086 | 46.1097
12197 | 17.023889 | 3.323 | 40.0952 | 1 | 7.0171 | 7.006166 | 49.24 | 0.504984 | 0.589 | 0.5661569 | 0.05526837 | 0.0859 | 46.1081
12198 | 17.025278 | 3.3243 | 40.0998 | 1 | 7.0074 | 7.006927 | 49.1 | 0.502909 | 0.5888 | 0.5661311 | 0.05539809 | 0.0859 | 46.1092
12199 | 17.026667 | 3.3243 | 40.1044 | 1 | 7.0136 | 7.007684 | 49.19 | 0.504229 | 0.5894 | 0.5661059 | 0.05552992 | 0.0859 | 46.1083
12200 | 17.028056 | 3.3257 | 40.109 | 1 | 7.0048 | 7.008481 | 49.07 | 0.502344 | 0.5892 | 0.566081 | 0.05566127 | 0.0859 | 46.1094
12201 | 17.029444 | 3.3257 | 40.1136 | 1 | 7.0114 | 7.009269 | 49.16 | 0.503758 | 0.5892 | 0.5660564 | 0.05579354 | 0.0858 | 46.1084
12202 | 17.030833 | 3.3272 | 40.1183 | 1 | 7.0101 | 7.01002 | 49.14 | 0.503475 | 0.5886 | 0.5660329 | 0.05592484 | 0.0858 | 46.1084
12203 | 17.032222 | 3.3272 | 40.1229 | 1 | 7.0136 | 7.010788 | 49.19 | 0.504229 | 0.589 | 0.5660102 | 0.05593672 | 0.0858 | 46.1078
12204 | 17.033611 | 3.3276 | 40.1275 | 1 | 7.014 | 7.011543 | 49.2 | 0.504323 | 0.589 | 0.565988 | 0.05606856 | 0.0857 | 46.1076
12205 | 17.035 | 3.3276 | 40.1321 | 1 | 7.0158 | 7.012263 | 49.22 | 0.504701 | 0.5889 | 0.5659658 | 0.05619993 | 0.0857 | 46.1073
12206 | 17.036389 | 3.3287 | 40.1368 | 1 | 7.0158 | 7.013077 | 49.22 | 0.504701 | 0.5886 | 0.5659436 | 0.05633063 | 0.0856 | 46.1071
12207 | 17.037778 | 3.3287 | 40.1414 | 1 | 7.0193 | 7.013856 | 49.27 | 0.505456 | 0.589 | 0.5659216 | 0.05646164 | 0.0856 | 46.1066
12208 | 17.039167 | 3.3299 | 40.146 | 1 | 7.0088 | 7.014609 | 49.12 | 0.503192 | 0.5885 | 0.5659001 | 0.05659179 | 0.0855 | 46.1078
12209 | 17.040556 | 3.3299 | 40.1506 | 1 | 7.0158 | 7.015367 | 49.22 | 0.504701 | 0.5883 | 0.5658789 | 0.05672285 | 0.0855 | 46.1068
12210 | 17.041944 | 3.3312 | 40.1553 | 1 | 7.0223 | 7.016142 | 49.31 | 0.506117 | 0.5885 | 0.5658581 | 0.05685413 | 0.0854 | 46.1058
12211 | 17.043333 | 3.3312 | 40.1599 | 1 | 7.0228 | 7.01694 | 49.32 | 0.506211 | 0.5892 | 0.5658381 | 0.05698632 | 0.0854 | 46.1056
12212 | 17.044722 | 3.3326 | 40.1645 | 1 | 7.0219 | 7.017746 | 49.31 | 0.506022 | 0.5893 | 0.5658183 | 0.05711864 | 0.0854 | 46.1056
12213 | 17.046111 | 3.3326 | 40.1691 | 1 | 7.0188 | 7.018516 | 49.26 | 0.505362 | 0.5892 | 0.5657988 | 0.05725137 | 0.0854 | 46.1059
12214 | 17.0475 | 3.3341 | 40.1738 | 1 | 7.0249 | 7.019304 | 49.35 | 0.506684 | 0.5897 | 0.5657798 | 0.05738522 | 0.0854 | 46.1049
12215 | 17.048889 | 3.3341 | 40.1784 | 1 | 7.0105 | 7.02009 | 49.15 | 0.503569 | 0.5888 | 0.5657616 | 0.05739337 | 0.0853 | 46.1067
12216 | 17.050278 | 3.3345 | 40.183 | 1 | 7.0258 | 7.020865 | 49.36 | 0.506873 | 0.5893 | 0.5657435 | 0.05752617 | 0.0853 | 46.1046
12217 | 17.051667 | 3.3345 | 40.1877 | 1 | 7.0197 | 7.021638 | 49.28 | 0.50555 | 0.5892 | 0.5657254 | 0.0576589 | 0.0852 | 46.1052
12218 | 17.053056 | 3.3357 | 40.1923 | 1 | 7.021 | 7.022431 | 49.29 | 0.505834 | 0.5889 | 0.5657083 | 0.05779036 | 0.0852 | 46.105
12219 | 17.054444 | 3.3357 | 40.1969 | 1 | 7.028 | 7.023194 | 49.39 | 0.507345 | 0.5892 | 0.5656917 | 0.05792244 | 0.0851 | 46.1039
12220 | 17.055833 | 3.3371 | 40.2016 | 1 | 7.0324 | 7.023971 | 49.45 | 0.508291 | 0.5894 | 0.5656758 | 0.05805414 | 0.0851 | 46.1032
12221 | 17.057222 | 3.3371 | 40.2062 | 1 | 7.0206 | 7.024781 | 49.29 | 0.505739 | 0.5891 | 0.5656602 | 0.05818527 | 0.0851 | 46.1046
12222 | 17.058611 | 3.3385 | 40.2109 | 1 | 7.0284 | 7.025541 | 49.4 | 0.50744 | 0.5892 | 0.5656452 | 0.05831652 | 0.0851 | 46.1034
12223 | 17.06 | 3.3385 | 40.2155 | 1 | 7.0376 | 7.026338 | 49.53 | 0.509426 | 0.5897 | 0.5656307 | 0.05844907 | 0.0851 | 46.1021
12224 | 17.061389 | 3.3401 | 40.2201 | 1 | 7.0219 | 7.027125 | 49.31 | 0.506022 | 0.5891 | 0.565616 | 0.05857986 | 0.0851 | 46.1041
12225 | 17.062778 | 3.3401 | 40.2248 | 1 | 7.0306 | 7.027917 | 49.43 | 0.507912 | 0.5892 | 0.5656015 | 0.05871107 | 0.0851 | 46.1027
12226 | 17.064167 | 3.3418 | 40.2294 | 1 | 7.0415 | 7.028698 | 49.58 | 0.510278 | 0.5902 | 0.5655875 | 0.05884557 | 0.0851 | 46.1012
12227 | 17.065556 | 3.3418 | 40.2341 | 1 | 7.031 | 7.029486 | 49.44 | 0.508007 | 0.5902 | 0.5655739 | 0.05885386 | 0.0851 | 46.1024
12228 | 17.066944 | 3.3425 | 40.2387 | 1 | 7.0358 | 7.030299 | 49.5 | 0.509048 | 0.5904 | 0.5655606 | 0.0589885 | 0.0851 | 46.1017
12229 | 17.068333 | 3.3425 | 40.2433 | 1 | 7.0341 | 7.031085 | 49.48 | 0.508669 | 0.5901 | 0.5655478 | 0.05912207 | 0.0851 | 46.1018
12230 | 17.069722 | 3.344 | 40.248 | 1 | 7.0398 | 7.031861 | 49.56 | 0.5099 | 0.5907 | 0.5655354 | 0.05925675 | 0.085 | 46.1009
12231 | 17.071111 | 3.344 | 40.2526 | 1 | 7.0319 | 7.032617 | 49.45 | 0.508196 | 0.5909 | 0.5655237 | 0.05939134 | 0.085 | 46.1018
12232 | 17.0725 | 3.3456 | 40.2573 | 1 | 7.0354 | 7.03339 | 49.5 | 0.508953 | 0.5908 | 0.5655117 | 0.05952606 | 0.085 | 46.1012
12233 | 17.074167 | 3.3456 | 40.2619 | 1 | 7.0358 | 7.0342 | 49.5 | 0.509048 | 0.5908 | 0.5654998 | 0.05966178 | 0.085 | 46.1014
12234 | 17.075556 | 3.3473 | 40.2666 | 1 | 7.0337 | 7.034996 | 49.47 | 0.508575 | 0.5907 | 0.5654887 | 0.05979673 | 0.0851 | 46.1015
12235 | 17.076944 | 3.3473 | 40.2712 | 1 | 7.0432 | 7.035773 | 49.61 | 0.510657 | 0.591 | 0.5654778 | 0.05993249 | 0.0851 | 46.1002
12236 | 17.078333 | 3.3492 | 40.2759 | 1 | 7.0415 | 7.036583 | 49.58 | 0.510278 | 0.5907 | 0.5654671 | 0.06006837 | 0.0851 | 46.1002
12237 | 17.079722 | 3.3492 | 40.2805 | 1 | 7.0424 | 7.037344 | 49.6 | 0.510468 | 0.5904 | 0.565457 | 0.06020299 | 0.0851 | 46.1
12238 | 17.081111 | 3.3511 | 40.2852 | 1 | 7.0411 | 7.038115 | 49.58 | 0.510184 | 0.5906 | 0.5654475 | 0.06033811 | 0.0852 | 46.1
12239 | 17.0825 | 3.3511 | 40.2898 | 1 | 7.0358 | 7.038929 | 49.5 | 0.509048 | 0.5897 | 0.5654383 | 0.06034253 | 0.0852 | 46.1006
12240 | 17.083889 | 3.352 | 40.2945 | 1 | 7.035 | 7.039704 | 49.49 | 0.508858 | 0.5893 | 0.5654293 | 0.06047483 | 0.0852 | 46.1006
12241 | 17.085278 | 3.352 | 40.2992 | 1 | 7.0415 | 7.040507 | 49.58 | 0.510278 | 0.5888 | 0.5654198 | 0.06060587 | 0.0852 | 46.0995
12242 | 17.086667 | 3.3536 | 40.3038 | 1 | 7.0389 | 7.041329 | 49.55 | 0.50971 | 0.5882 | 0.5654104 | 0.06073624 | 0.0852 | 46.0998
12243 | 17.088056 | 3.3536 | 40.3085 | 1 | 7.0376 | 7.042137 | 49.53 | 0.509426 | 0.5875 | 0.5654014 | 0.06086475 | 0.0852 | 46.0998
12244 | 17.089444 | 3.3553 | 40.3131 | 1 | 7.0454 | 7.042921 | 49.64 | 0.511131 | 0.5877 | 0.5653929 | 0.06099428 | 0.0853 | 46.0986
12245 | 17.090833 | 3.3553 | 40.3178 | 1 | 7.0415 | 7.04373 | 49.58 | 0.510278 | 0.5871 | 0.5653846 | 0.06112254 | 0.0853 | 46.099
12246 | 17.092222 | 3.3571 | 40.3225 | 1 | 7.0463 | 7.044507 | 49.65 | 0.51132 | 0.5873 | 0.5653764 | 0.06125093 | 0.0853 | 46.0982
12247 | 17.093611 | 3.3571 | 40.3271 | 1 | 7.0415 | 7.045288 | 49.58 | 0.510278 | 0.5866 | 0.5653686 | 0.06137756 | 0.0853 | 46.0987
12248 | 17.095 | 3.3589 | 40.3318 | 1 | 7.0437 | 7.046098 | 49.61 | 0.510752 | 0.5863 | 0.5653613 | 0.06150333 | 0.0854 | 46.0983
12249 | 17.096389 | 3.3589 | 40.3365 | 1 | 7.0511 | 7.046884 | 49.72 | 0.512363 | 0.5865 | 0.5653549 | 0.06162872 | 0.0854 | 46.0971
12250 | 17.097778 | 3.3607 | 40.3411 | 1 | 7.0502 | 7.047685 | 49.71 | 0.512174 | 0.5863 | 0.5653489 | 0.06175384 | 0.0855 | 46.0971
12251 | 17.099167 | 3.3607 | 40.3458 | 1 | 7.0546 | 7.048492 | 49.77 | 0.513122 | 0.5864 | 0.5653429 | 0.06175038 | 0.0855 | 46.0964
12252 | 17.100556 | 3.3615 | 40.3505 | 1 | 7.0441 | 7.04932 | 49.62 | 0.510847 | 0.5854 | 0.5653376 | 0.06187349 | 0.0855 | 46.0976
12253 | 17.101944 | 3.3615 | 40.3551 | 1 | 7.0424 | 7.05015 | 49.6 | 0.510468 | 0.5846 | 0.5653331 | 0.06199544 | 0.0855 | 46.0977
12254 | 17.103333 | 3.3629 | 40.3598 | 1 | 7.0611 | 7.050937 | 49.86 | 0.514546 | 0.5851 | 0.5653289 | 0.06211771 | 0.0855 | 46.0951
12255 | 17.104722 | 3.3629 | 40.3645 | 1 | 7.0406 | 7.051742 | 49.57 | 0.510089 | 0.5844 | 0.5653249 | 0.06223902 | 0.0855 | 46.0976
12256 | 17.106111 | 3.3644 | 40.3691 | 1 | 7.0559 | 7.05256 | 49.79 | 0.513407 | 0.5846 | 0.5653216 | 0.06236065 | 0.0855 | 46.0955
12257 | 17.1075 | 3.3644 | 40.3738 | 1 | 7.0472 | 7.053377 | 49.66 | 0.51151 | 0.5835 | 0.5653189 | 0.06248023 | 0.0855 | 46.0965
12258 | 17.108889 | 3.3659 | 40.3785 | 1 | 7.0467 | 7.054194 | 49.66 | 0.511415 | 0.5828 | 0.5653165 | 0.06259836 | 0.0855 | 46.0964
12259 | 17.110278 | 3.3659 | 40.3832 | 1 | 7.0602 | 7.054982 | 49.85 | 0.514356 | 0.5828 | 0.5653146 | 0.06271632 | 0.0855 | 46.0944
12260 | 17.111667 | 3.3675 | 40.3879 | 1 | 7.055 | 7.055793 | 49.77 | 0.513217 | 0.5824 | 0.5653131 | 0.06283293 | 0.0855 | 46.095
12261 | 17.113056 | 3.3675 | 40.3925 | 1 | 7.058 | 7.056598 | 49.82 | 0.513881 | 0.5824 | 0.5653125 | 0.06294916 | 0.0856 | 46.0945
12262 | 17.114444 | 3.369 | 40.3972 | 1 | 7.0546 | 7.057382 | 49.77 | 0.513122 | 0.582 | 0.5653121 | 0.06306493 | 0.0856 | 46.0948
12263 | 17.115833 | 3.369 | 40.4019 | 1 | 7.058 | 7.058212 | 49.82 | 0.513881 | 0.5817 | 0.5653128 | 0.06305044 | 0.0856 | 46.0941
12264 | 17.117222 | 3.3695 | 40.4066 | 1 | 7.0641 | 7.059044 | 49.9 | 0.515211 | 0.5818 | 0.5653138 | 0.06316561 | 0.0855 | 46.0932
12265 | 17.118611 | 3.3695 | 40.4113 | 1 | 7.0689 | 7.059856 | 49.97 | 0.516256 | 0.5821 | 0.5653154 | 0.0632809 | 0.0855 | 46.0924
12266 | 17.12 | 3.3706 | 40.4159 | 1 | 7.0672 | 7.060669 | 49.94 | 0.515876 | 0.5824 | 0.5653175 | 0.06339662 | 0.0855 | 46.0925
12267 | 17.121389 | 3.3706 | 40.4206 | 1 | 7.0533 | 7.061473 | 49.75 | 0.512838 | 0.5813 | 0.5653201 | 0.06351068 | 0.0854 | 46.0942
12268 | 17.122778 | 3.3717 | 40.4253 | 1 | 7.0676 | 7.062319 | 49.95 | 0.515971 | 0.5814 | 0.5653231 | 0.06362478 | 0.0854 | 46.0921
12269 | 17.124167 | 3.3717 | 40.43 | 1 | 7.0598 | 7.063145 | 49.84 | 0.514261 | 0.5807 | 0.5653268 | 0.06373742 | 0.0854 | 46.093
12270 | 17.125556 | 3.3729 | 40.4347 | 1 | 7.0641 | 7.063978 | 49.9 | 0.515211 | 0.5807 | 0.5653313 | 0.0638499 | 0.0854 | 46.0923
12271 | 17.126944 | 3.3729 | 40.4394 | 1 | 7.0589 | 7.064784 | 49.83 | 0.514071 | 0.5798 | 0.565336 | 0.06396092 | 0.0854 | 46.0928
12272 | 17.128333 | 3.374 | 40.444 | 1 | 7.0663 | 7.065592 | 49.93 | 0.515686 | 0.5794 | 0.5653412 | 0.06407089 | 0.0853 | 46.0917
12273 | 17.129722 | 3.374 | 40.4487 | 1 | 7.0541 | 7.06643 | 49.76 | 0.513027 | 0.5778 | 0.5653471 | 0.06417803 | 0.0853 | 46.0932
12274 | 17.131389 | 3.3751 | 40.4534 | 1 | 7.0576 | 7.067297 | 49.81 | 0.513786 | 0.5769 | 0.5653538 | 0.06428382 | 0.0853 | 46.0929
12275 | 17.132778 | 3.3751 | 40.4581 | 1 | 7.0641 | 7.068139 | 49.9 | 0.515211 | 0.5761 | 0.5653605 | 0.06425582 | 0.0852 | 46.0919
12276 | 17.134167 | 3.3748 | 40.4628 | 1 | 7.0676 | 7.068936 | 49.95 | 0.515971 | 0.5756 | 0.5653678 | 0.06435887 | 0.0851 | 46.0913
12277 | 17.135556 | 3.3748 | 40.4675 | 1 | 7.0689 | 7.069774 | 49.97 | 0.516256 | 0.5751 | 0.565376 | 0.06446155 | 0.085 | 46.0909
12278 | 17.136944 | 3.3752 | 40.4722 | 1 | 7.0732 | 7.070554 | 50.03 | 0.517207 | 0.5752 | 0.5653847 | 0.06456507 | 0.0849 | 46.0902
12279 | 17.138333 | 3.3752 | 40.4769 | 1 | 7.0702 | 7.071368 | 49.99 | 0.516542 | 0.5749 | 0.5653939 | 0.06466804 | 0.0848 | 46.0905
12280 | 17.139722 | 3.3756 | 40.4816 | 1 | 7.0732 | 7.072231 | 50.03 | 0.517207 | 0.575 | 0.5654035 | 0.06477183 | 0.0847 | 46.0899
12281 | 17.141111 | 3.3756 | 40.4862 | 1 | 7.0719 | 7.07305 | 50.01 | 0.516922 | 0.5744 | 0.5654136 | 0.06487458 | 0.0846 | 46.0899
12282 | 17.1425 | 3.376 | 40.4909 | 1 | 7.0767 | 7.073883 | 50.08 | 0.517969 | 0.5742 | 0.5654245 | 0.06497639 | 0.0845 | 46.0891
12283 | 17.143889 | 3.376 | 40.4956 | 1 | 7.0806 | 7.074741 | 50.13 | 0.518826 | 0.5742 | 0.5654357 | 0.06507843 | 0.0844 | 46.0885
12284 | 17.145278 | 3.3764 | 40.5003 | 1 | 7.0767 | 7.07559 | 50.08 | 0.517969 | 0.5736 | 0.5654476 | 0.06517943 | 0.0842 | 46.0888
12285 | 17.146667 | 3.3764 | 40.505 | 1 | 7.0806 | 7.076437 | 50.13 | 0.518826 | 0.5733 | 0.56546 | 0.06528038 | 0.0841 | 46.0881
12286 | 17.148056 | 3.3767 | 40.5097 | 1 | 7.0767 | 7.077281 | 50.08 | 0.517969 | 0.5728 | 0.5654732 | 0.06538029 | 0.084 | 46.0885
12287 | 17.149444 | 3.3767 | 40.5144 | 1 | 7.0776 | 7.078135 | 50.09 | 0.518159 | 0.573 | 0.5654866 | 0.06534197 | 0.0839 | 46.0882
12288 | 17.150833 | 3.3757 | 40.5191 | 1 | 7.0789 | 7.078974 | 50.11 | 0.518445 | 0.5725 | 0.5655 | 0.06544112 | 0.0837 | 46.0879
12289 | 17.152222 | 3.3757 | 40.5238 | 1 | 7.0715 | 7.079851 | 50.01 | 0.516827 | 0.5711 | 0.5655139 | 0.06553825 | 0.0835 | 46.0887
12290 | 17.153611 | 3.3754 | 40.5285 | 1 | 7.0806 | 7.080685 | 50.13 | 0.518826 | 0.5705 | 0.5655284 | 0.06563414 | 0.0833 | 46.0874
12291 | 17.155 | 3.3754 | 40.5331 | 1 | 7.0737 | 7.081517 | 50.04 | 0.517303 | 0.5696 | 0.5655432 | 0.06572821 | 0.0831 | 46.0882
12292 | 17.156389 | 3.375 | 40.5378 | 1 | 7.0719 | 7.082399 | 50.01 | 0.516922 | 0.5685 | 0.5655584 | 0.06582007 | 0.0829 | 46.0882
12293 | 17.157778 | 3.375 | 40.5425 | 1 | 7.0823 | 7.083236 | 50.16 | 0.519207 | 0.5681 | 0.5655741 | 0.06591178 | 0.0827 | 46.0867
12294 | 17.159167 | 3.3745 | 40.5472 | 1 | 7.0789 | 7.084071 | 50.11 | 0.518445 | 0.5674 | 0.5655903 | 0.06600088 | 0.0825 | 46.087
12295 | 17.160556 | 3.3745 | 40.5519 | 1 | 7.0884 | 7.08493 | 50.25 | 0.520541 | 0.5678 | 0.5656068 | 0.06609052 | 0.0823 | 46.0856
12296 | 17.161944 | 3.3739 | 40.5566 | 1 | 7.0884 | 7.085786 | 50.25 | 0.520541 | 0.5675 | 0.5656236 | 0.06617933 | 0.0821 | 46.0854
12297 | 17.163333 | 3.3739 | 40.5613 | 1 | 7.0893 | 7.086603 | 50.26 | 0.520731 | 0.5675 | 0.5656412 | 0.06626839 | 0.0819 | 46.0851
12298 | 17.164722 | 3.3733 | 40.5659 | 1 | 7.0815 | 7.087464 | 50.15 | 0.519016 | 0.5665 | 0.5656594 | 0.06635573 | 0.0817 | 46.0861
12299 | 17.166111 | 3.3733 | 40.5706 | 1 | 7.0888 | 7.088328 | 50.25 | 0.520636 | 0.5662 | 0.5656784 | 0.0663025 | 0.0815 | 46.0849
12300 | 17.1675 | 3.3713 | 40.5753 | 1 | 7.0875 | 7.089164 | 50.23 | 0.52035 | 0.5656 | 0.5656981 | 0.06638793 | 0.0812 | 46.0849
12301 | 17.168889 | 3.3713 | 40.58 | 1 | 7.0823 | 7.090042 | 50.16 | 0.519207 | 0.5646 | 0.5657184 | 0.06647144 | 0.0809 | 46.0855
12302 | 17.170278 | 3.3699 | 40.5847 | 1 | 7.0884 | 7.090868 | 50.25 | 0.520541 | 0.5642 | 0.5657395 | 0.06655511 | 0.0806 | 46.0845
12303 | 17.171667 | 3.3699 | 40.5894 | 1 | 7.0875 | 7.091746 | 50.23 | 0.52035 | 0.5634 | 0.5657609 | 0.06663786 | 0.0803 | 46.0844
12304 | 17.173056 | 3.3685 | 40.594 | 1 | 7.081 | 7.092594 | 50.14 | 0.518921 | 0.5619 | 0.5657827 | 0.06671761 | 0.08 | 46.0852
12305 | 17.174444 | 3.3685 | 40.5987 | 1 | 7.0858 | 7.093433 | 50.21 | 0.519969 | 0.5607 | 0.5658048 | 0.06679507 | 0.0797 | 46.0844
12306 | 17.175833 | 3.367 | 40.6034 | 1 | 7.0888 | 7.094295 | 50.25 | 0.520636 | 0.5599 | 0.5658275 | 0.06687081 | 0.0794 | 46.0838
12307 | 17.177222 | 3.367 | 40.6081 | 1 | 7.0936 | 7.095108 | 50.32 | 0.521685 | 0.5596 | 0.5658513 | 0.06694643 | 0.0791 | 46.083
12308 | 17.178611 | 3.3654 | 40.6128 | 1 | 7.0979 | 7.09598 | 50.38 | 0.52264 | 0.5594 | 0.5658755 | 0.06702181 | 0.0788 | 46.0823
12309 | 17.18 | 3.3654 | 40.6174 | 1 | 7.0927 | 7.096863 | 50.31 | 0.521494 | 0.5584 | 0.5659007 | 0.067095 | 0.0784 | 46.0829
12310 | 17.181389 | 3.3638 | 40.6221 | 1 | 7.0945 | 7.097741 | 50.33 | 0.521876 | 0.5578 | 0.5659263 | 0.06716736 | 0.0781 | 46.0825
12311 | 17.182778 | 3.3638 | 40.6268 | 1 | 7.0901 | 7.098587 | 50.27 | 0.520922 | 0.5566 | 0.5659525 | 0.06709185 | 0.0778 | 46.0829
12312 | 17.184167 | 3.3607 | 40.6314 | 1 | 7.0923 | 7.099453 | 50.3 | 0.521399 | 0.5556 | 0.5659793 | 0.0671598 | 0.0774 | 46.0825
12313 | 17.185556 | 3.3607 | 40.6361 | 1 | 7.0958 | 7.100296 | 50.35 | 0.522162 | 0.5549 | 0.5660068 | 0.06722565 | 0.077 | 46.0819
12314 | 17.186944 | 3.3582 | 40.6408 | 1 | 7.1001 | 7.101179 | 50.41 | 0.523117 | 0.5546 | 0.5660354 | 0.06729 | 0.0765 | 46.0811
12315 | 17.188611 | 3.3582 | 40.6454 | 1 | 7.097 | 7.102049 | 50.37 | 0.522449 | 0.5538 | 0.5660647 | 0.06735364 | 0.0761 | 46.0818
12316 | 17.19 | 3.3556 | 40.6501 | 1 | 7.091 | 7.102915 | 50.28 | 0.521113 | 0.5525 | 0.5660948 | 0.06741469 | 0.0757 | 46.0825
12317 | 17.191389 | 3.3556 | 40.6548 | 1 | 7.0953 | 7.10381 | 50.34 | 0.522067 | 0.5509 | 0.5661252 | 0.06747277 | 0.0753 | 46.0817
12318 | 17.192778 | 3.3528 | 40.6594 | 1 | 7.1048 | 7.104667 | 50.48 | 0.524168 | 0.5505 | 0.5661558 | 0.06753014 | 0.0748 | 46.0803
12319 | 17.194167 | 3.3528 | 40.6641 | 1 | 7.1005 | 7.105536 | 50.42 | 0.523212 | 0.5494 | 0.5661858 | 0.06758523 | 0.0744 | 46.0808
12320 | 17.195556 | 3.3499 | 40.6687 | 1 | 7.1031 | 7.106393 | 50.45 | 0.523786 | 0.5486 | 0.5662161 | 0.06763932 | 0.0739 | 46.0803
12321 | 17.196944 | 3.3499 | 40.6734 | 1 | 7.0983 | 7.107251 | 50.39 | 0.522735 | 0.5474 | 0.5662467 | 0.06769122 | 0.0735 | 46.0808
12322 | 17.198333 | 3.3469 | 40.678 | 1 | 7.0983 | 7.108137 | 50.39 | 0.522735 | 0.5464 | 0.566278 | 0.06774095 | 0.073 | 46.0807
12323 | 17.199722 | 3.3469 | 40.6827 | 1 | 7.1294 | 7.108991 | 50.83 | 0.529624 | 0.5473 | 0.5663093 | 0.06764675 | 0.0725 | 46.0763
12324 | 17.201111 | 3.3425 | 40.6873 | 1 | 7.1005 | 7.109861 | 50.42 | 0.523212 | 0.5461 | 0.5663405 | 0.06769584 | 0.072 | 46.0801
12325 | 17.2025 | 3.3425 | 40.692 | 1 | 7.0988 | 7.110696 | 50.39 | 0.52283 | 0.5447 | 0.5663719 | 0.06774247 | 0.0715 | 46.0802
12326 | 17.203889 | 3.3387 | 40.6966 | 1 | 7.1156 | 7.111551 | 50.63 | 0.526558 | 0.5461 | 0.5664033 | 0.06779153 | 0.0709 | 46.0778
12327 | 17.205278 | 3.3387 | 40.7012 | 1 | 7.1083 | 7.112436 | 50.53 | 0.524932 | 0.5458 | 0.5664348 | 0.0678397 | 0.0704 | 46.0787
12328 | 17.206667 | 3.3349 | 40.7059 | 1 | 7.1031 | 7.113284 | 50.45 | 0.523786 | 0.5446 | 0.5664659 | 0.06788589 | 0.0698 | 46.0792
12329 | 17.208056 | 3.3349 | 40.7105 | 1 | 7.1022 | 7.114173 | 50.44 | 0.523594 | 0.5434 | 0.5664967 | 0.06793029 | 0.0693 | 46.0792
12330 | 17.209444 | 3.3309 | 40.7151 | 1 | 7.1208 | 7.115063 | 50.71 | 0.527707 | 0.5436 | 0.5665275 | 0.06797489 | 0.0687 | 46.0766
12331 | 17.210833 | 3.3309 | 40.7198 | 1 | 7.1178 | 7.115957 | 50.66 | 0.527037 | 0.5432 | 0.5665583 | 0.06801878 | 0.0681 | 46.0768
12332 | 17.212222 | 3.327 | 40.7244 | 1 | 7.1078 | 7.116816 | 50.52 | 0.524837 | 0.542 | 0.5665892 | 0.0680604 | 0.0676 | 46.0781
12333 | 17.213611 | 3.327 | 40.729 | 1 | 7.129 | 7.117694 | 50.82 | 0.529528 | 0.5432 | 0.5666196 | 0.06810447 | 0.067 | 46.0751
12334 | 17.215 | 3.3229 | 40.7336 | 1 | 7.1143 | 7.118586 | 50.61 | 0.526271 | 0.5431 | 0.5666501 | 0.06814745 | 0.0664 | 46.077
12335 | 17.216389 | 3.3229 | 40.7382 | 1 | 7.1083 | 7.119438 | 50.53 | 0.524932 | 0.5427 | 0.5666805 | 0.06804431 | 0.0658 | 46.0777
12336 | 17.217778 | 3.3176 | 40.7429 | 1 | 7.1139 | 7.120298 | 50.61 | 0.526176 | 0.5424 | 0.5667109 | 0.06808589 | 0.0652 | 46.0768
12337 | 17.219167 | 3.3176 | 40.7475 | 1 | 7.1139 | 7.121161 | 50.61 | 0.526176 | 0.5424 | 0.5667414 | 0.06812766 | 0.0645 | 46.0766
12338 | 17.220556 | 3.3129 | 40.7521 | 1 | 7.116 | 7.122002 | 50.64 | 0.526654 | 0.5421 | 0.5667716 | 0.06816754 | 0.0639 | 46.0762
12339 | 17.221944 | 3.3129 | 40.7567 | 1 | 7.116 | 7.122874 | 50.64 | 0.526654 | 0.5421 | 0.5668019 | 0.06820752 | 0.0632 | 46.0761
12340 | 17.223333 | 3.3082 | 40.7613 | 1 | 7.1242 | 7.123736 | 50.75 | 0.528474 | 0.5423 | 0.5668318 | 0.06824718 | 0.0626 | 46.0749
12341 | 17.224722 | 3.3082 | 40.7659 | 1 | 7.1238 | 7.124635 | 50.75 | 0.528378 | 0.5426 | 0.5668615 | 0.06828664 | 0.0619 | 46.0748
12342 | 17.226111 | 3.3035 | 40.7704 | 1 | 7.1229 | 7.125519 | 50.74 | 0.528186 | 0.5426 | 0.5668914 | 0.06832637 | 0.0613 | 46.0749
12343 | 17.2275 | 3.3035 | 40.775 | 1 | 7.1191 | 7.126407 | 50.68 | 0.527324 | 0.5425 | 0.5669213 | 0.06836589 | 0.0607 | 46.0753
12344 | 17.228889 | 3.2988 | 40.7796 | 1 | 7.1216 | 7.127288 | 50.72 | 0.527899 | 0.5423 | 0.5669509 | 0.06840619 | 0.06 | 46.0748
12345 | 17.230278 | 3.2988 | 40.7842 | 1 | 7.1259 | 7.128216 | 50.78 | 0.528857 | 0.5425 | 0.5669805 | 0.06844656 | 0.0594 | 46.0741
12346 | 17.231667 | 3.2942 | 40.7888 | 1 | 7.1259 | 7.129077 | 50.78 | 0.528857 | 0.5423 | 0.5670099 | 0.06848633 | 0.0587 | 46.074
12347 | 17.233056 | 3.2942 | 40.7934 | 1 | 7.1238 | 7.129967 | 50.75 | 0.528378 | 0.5422 | 0.567039 | 0.06838381 | 0.0581 | 46.0742
12348 | 17.234444 | 3.2883 | 40.7979 | 1 | 7.1225 | 7.130847 | 50.73 | 0.52809 | 0.5419 | 0.5670689 | 0.06842278 | 0.0574 | 46.0743
12349 | 17.235833 | 3.2883 | 40.8025 | 1 | 7.1165 | 7.131745 | 50.64 | 0.52675 | 0.5412 | 0.5670988 | 0.06846026 | 0.0567 | 46.075
12350 | 17.237222 | 3.2831 | 40.807 | 1 | 7.1285 | 7.132644 | 50.82 | 0.529432 | 0.5418 | 0.567129 | 0.06849812 | 0.056 | 46.0733
12351 | 17.238611 | 3.2831 | 40.8116 | 1 | 7.1204 | 7.133535 | 50.7 | 0.527612 | 0.541 | 0.5671591 | 0.0685344 | 0.0553 | 46.0743
12352 | 17.24 | 3.2781 | 40.8162 | 1 | 7.1294 | 7.134434 | 50.83 | 0.529624 | 0.5415 | 0.567189 | 0.06857125 | 0.0546 | 46.073
12353 | 17.241389 | 3.2781 | 40.8207 | 1 | 7.1294 | 7.135345 | 50.83 | 0.529624 | 0.5415 | 0.5672197 | 0.0686072 | 0.0539 | 46.0729
12354 | 17.242778 | 3.2731 | 40.8253 | 1 | 7.1234 | 7.136227 | 50.74 | 0.528282 | 0.5408 | 0.5672516 | 0.06864147 | 0.0532 | 46.0736
12355 | 17.244167 | 3.2731 | 40.8298 | 1 | 7.1371 | 7.13711 | 50.94 | 0.531351 | 0.5413 | 0.5672845 | 0.0686768 | 0.0526 | 46.0717
12356 | 17.245556 | 3.2681 | 40.8343 | 1 | 7.1341 | 7.138009572 | 50.9 | 0.530679 | 0.5412 | 0.5673194 | 0.06871152 | 0.0519 | 46.072
12357 | 17.247222 | 3.2681 | 40.8389 | 1 | 7.1384 | 7.138912 | 50.96 | 0.531639 | 0.5413 | 0.5673553 | 0.06874652 | 0.0512 | 46.0717
12358 | 17.248611 | 3.2633 | 40.8434 | 1 | 7.1371 | 7.139791 | 50.94 | 0.531351 | 0.5419 | 0.5673926 | 0.06878248 | 0.0506 | 46.0718
12359 | 17.25 | 3.2633 | 40.848 | 1 | 7.1367 | 7.140686 | 50.93 | 0.531255 | 0.5417 | 0.5674311 | 0.06868204 | 0.0499 | 46.0718
12360 | 17.251389 | 3.2573 | 40.8525 | 1 | 7.1384 | 7.141552 | 50.96 | 0.531639 | 0.5421 | 0.5674706 | 0.06871837 | 0.0492 | 46.0715
12361 | 17.252778 | 3.2573 | 40.857 | 1 | 7.1457 | 7.142432 | 51.06 | 0.533272 | 0.5429 | 0.5675113 | 0.06875664 | 0.0485 | 46.0704
12362 | 17.254167 | 3.2523 | 40.8615 | 1 | 7.144 | 7.143307 | 51.04 | 0.532887 | 0.5435 | 0.5675532 | 0.06879734 | 0.0478 | 46.0706
12363 | 17.255556 | 3.2523 | 40.866 | 1 | 7.1337 | 7.144221 | 50.89 | 0.530583 | 0.5433 | 0.5675965 | 0.06883743 | 0.0471 | 46.0719
12364 | 17.256944 | 3.2473 | 40.8706 | 1 | 7.1436 | 7.145119 | 51.03 | 0.532791 | 0.5439 | 0.567641 | 0.06887888 | 0.0464 | 46.0704
12365 | 17.258333 | 3.2473 | 40.8751 | 1 | 7.1367 | 7.146036 | 50.93 | 0.531255 | 0.5437 | 0.5676866 | 0.06891991 | 0.0458 | 46.0713
12366 | 17.259722 | 3.2426 | 40.8796 | 1 | 7.1346 | 7.146947 | 50.9 | 0.530775 | 0.5433 | 0.5677327 | 0.06895984 | 0.0451 | 46.0716
12367 | 17.261111 | 3.2426 | 40.8841 | 1 | 7.1479 | 7.147871 | 51.09 | 0.533752 | 0.5437 | 0.56778 | 0.06900112 | 0.0445 | 46.0697
12368 | 17.2625 | 3.2381 | 40.8886 | 1 | 7.1513 | 7.148703 | 51.14 | 0.534522 | 0.5443 | 0.5678283 | 0.06904297 | 0.0439 | 46.0691
12369 | 17.263889 | 3.2381 | 40.8931 | 1 | 7.1384 | 7.149569 | 50.96 | 0.531639 | 0.544 | 0.5678781 | 0.06908441 | 0.0433 | 46.0708
12370 | 17.265278 | 3.2338 | 40.8976 | 1 | 7.15 | 7.150438 | 51.12 | 0.534233 | 0.5444 | 0.5679283 | 0.06912729 | 0.0427 | 46.0692
12371 | 17.266667 | 3.2338 | 40.9021 | 1 | 7.1406 | 7.151323 | 50.99 | 0.532119 | 0.5439 | 0.5679813 | 0.06902905 | 0.0421 | 46.0704
12372 | 17.268056 | 3.2284 | 40.9065 | 1 | 7.1414 | 7.152218 | 51 | 0.532311 | 0.5434 | 0.5680348 | 0.06906994 | 0.0414 | 46.0703
12373 | 17.269444 | 3.2284 | 40.911 | 1 | 7.1539 | 7.153107 | 51.18 | 0.535099 | 0.544 | 0.5680891 | 0.0691118 | 0.0408 | 46.0685
12374 | 17.270833 | 3.2239 | 40.9155 | 1 | 7.1569 | 7.154007 | 51.22 | 0.535773 | 0.5447 | 0.5681441 | 0.0691548 | 0.0402 | 46.068
12375 | 17.272222 | 3.2239 | 40.92 | 1 | 7.1564 | 7.154904 | 51.21 | 0.535676 | 0.5458 | 0.5681995 | 0.06919925 | 0.0395 | 46.068
12376 | 17.273611 | 3.2196 | 40.9245 | 1 | 7.1483 | 7.155779 | 51.1 | 0.533849 | 0.5454 | 0.5682549 | 0.06924318 | 0.039 | 46.069
12377 | 17.275 | 3.2196 | 40.9289 | 1 | 7.1624 | 7.156659 | 51.3 | 0.537024 | 0.5467 | 0.5683105 | 0.06929003 | 0.0384 | 46.0671
12378 | 17.276389 | 3.2156 | 40.9334 | 1 | 7.1496 | 7.15754 | 51.12 | 0.534137 | 0.5467 | 0.5683663 | 0.06933714 | 0.0378 | 46.0688
12379 | 17.277778 | 3.2156 | 40.9379 | 1 | 7.1474 | 7.1584 | 51.09 | 0.533656 | 0.5464 | 0.5684224 | 0.06938442 | 0.0373 | 46.069
12380 | 17.279167 | 3.2119 | 40.9423 | 1 | 7.1629 | 7.15931 | 51.31 | 0.537121 | 0.5475 | 0.568479 | 0.06943413 | 0.0367 | 46.0669
12381 | 17.280556 | 3.2119 | 40.9468 | 1 | 7.1474 | 7.160215 | 51.09 | 0.533656 | 0.5471 | 0.5685355 | 0.06948302 | 0.0362 | 46.0689
12382 | 17.281944 | 3.2085 | 40.9512 | 1 | 7.1637 | 7.161078 | 51.32 | 0.537314 | 0.548 | 0.5685927 | 0.06953346 | 0.0357 | 46.0667
12383 | 17.283333 | 3.2085 | 40.9557 | 1 | 7.1586 | 7.161987 | 51.25 | 0.536158 | 0.5484 | 0.5686498 | 0.06944326 | 0.0352 | 46.0673
12384 | 17.284722 | 3.204 | 40.9602 | 1 | 7.1586 | 7.162882 | 51.25 | 0.536158 | 0.5488 | 0.5687074 | 0.0694952 | 0.0347 | 46.0672
12385 | 17.286111 | 3.204 | 40.9646 | 1 | 7.1714 | 7.163803 | 51.43 | 0.539049 | 0.55 | 0.5687652 | 0.06954917 | 0.0342 | 46.0654
12386 | 17.2875 | 3.2006 | 40.969 | 1 | 7.1642 | 7.164672 | 51.33 | 0.53741 | 0.5509 | 0.5688232 | 0.06960546 | 0.0337 | 46.0664
12387 | 17.288889 | 3.2006 | 40.9735 | 1 | 7.162 | 7.165556 | 51.29 | 0.536928 | 0.5515 | 0.5688813 | 0.06966308 | 0.0332 | 46.0666
12388 | 17.290278 | 3.1975 | 40.9779 | 1 | 7.162 | 7.166429 | 51.29 | 0.536928 | 0.5522 | 0.5689399 | 0.06972204 | 0.0327 | 46.0666
12389 | 17.291667 | 3.1975 | 40.9824 | 1 | 7.1629 | 7.167335 | 51.31 | 0.537121 | 0.5526 | 0.5689985 | 0.06978234 | 0.0323 | 46.0664
12390 | 17.293056 | 3.1948 | 40.9868 | 1 | 7.1646 | 7.168258 | 51.33 | 0.537506 | 0.5533 | 0.5690573 | 0.06984407 | 0.0319 | 46.0662
12391 | 17.294444 | 3.1948 | 40.9913 | 1 | 7.1676 | 7.169144 | 51.37 | 0.538181 | 0.5537 | 0.5691165 | 0.06990644 | 0.0315 | 46.0657
12392 | 17.295833 | 3.1925 | 40.9957 | 1 | 7.1629 | 7.170055 | 51.31 | 0.537121 | 0.554 | 0.5691751 | 0.06997006 | 0.0311 | 46.0663
12393 | 17.297222 | 3.1925 | 41.0001 | 1 | 7.1689 | 7.170944 | 51.39 | 0.53847 | 0.5548 | 0.5692337 | 0.0700352 | 0.0308 | 46.0655
12394 | 17.298611 | 3.1906 | 41.0046 | 1 | 7.1787 | 7.171858 | 51.53 | 0.540689 | 0.556 | 0.5692927 | 0.07010256 | 0.0304 | 46.0641
12395 | 17.3 | 3.1906 | 41.009 | 1 | 7.1872 | 7.172752 | 51.66 | 0.542621 | 0.5578 | 0.5693522 | 0.0700288 | 0.0301 | 46.0629
12396 | 17.301389 | 3.1878 | 41.0134 | 1 | 7.1723 | 7.173656 | 51.44 | 0.539242 | 0.5583 | 0.5694123 | 0.07010055 | 0.0297 | 46.0649
12397 | 17.302778 | 3.1878 | 41.0178 | 1 | 7.1706 | 7.174563 | 51.42 | 0.538856 | 0.5588 | 0.5694724 | 0.07017353 | 0.0294 | 46.0651
12398 | 17.304444 | 3.186 | 41.0223 | 1 | 7.1757 | 7.175458 | 51.49 | 0.540014 | 0.5593 | 0.5695329 | 0.07024715 | 0.0291 | 46.0647
12399 | 17.305833 | 3.186 | 41.0267 | 1 | 7.1783 | 7.176337 | 51.53 | 0.540593 | 0.5601 | 0.5695939 | 0.07032269 | 0.0288 | 46.0644
12400 | 17.307222 | 3.1846 | 41.0311 | 1 | 7.1736 | 7.17727 | 51.46 | 0.539531 | 0.5606 | 0.5696549 | 0.07039906 | 0.0285 | 46.065
12401 | 17.308611 | 3.1846 | 41.0355 | 1 | 7.1757 | 7.178166 | 51.49 | 0.540014 | 0.5613 | 0.5697163 | 0.07047626 | 0.0282 | 46.0647
12402 | 17.31 | 3.1837 | 41.04 | 1 | 7.1744 | 7.179084 | 51.47 | 0.539724 | 0.5618 | 0.5697778 | 0.07055518 | 0.028 | 46.0648
12403 | 17.311389 | 3.1837 | 41.0444 | 1 | 7.1787 | 7.179982 | 51.53 | 0.540689 | 0.5626 | 0.5698389 | 0.07063502 | 0.0278 | 46.0642
12404 | 17.312778 | 3.1833 | 41.0488 | 1 | 7.1783 | 7.180918 | 51.53 | 0.540593 | 0.5632 | 0.5699004 | 0.07071589 | 0.0277 | 46.0642
12405 | 17.314167 | 3.1833 | 41.0532 | 1 | 7.1761 | 7.181834 | 51.5 | 0.54011 | 0.5636 | 0.5699619 | 0.0707974 | 0.0275 | 46.0645
12406 | 17.315556 | 3.1833 | 41.0577 | 1 | 7.1911 | 7.182767 | 51.71 | 0.543492 | 0.5653 | 0.5700237 | 0.07088197 | 0.0274 | 46.0624
12407 | 17.316944 | 3.1833 | 41.0621 | 1 | 7.1813 | 7.183672 | 51.57 | 0.541269 | 0.5657 | 0.5700855 | 0.07082338 | 0.0273 | 46.0637
12408 | 17.318333 | 3.1824 | 41.0665 | 1 | 7.1936 | 7.184563 | 51.75 | 0.544072 | 0.5673 | 0.5701468 | 0.07091172 | 0.0272 | 46.062
12409 | 17.319722 | 3.1824 | 41.0709 | 1 | 7.1911 | 7.185478 | 51.71 | 0.543492 | 0.5685 | 0.5702084 | 0.07100255 | 0.027 | 46.0623
12410 | 17.321111 | 3.1827 | 41.0753 | 1 | 7.183 | 7.186355 | 51.6 | 0.541655 | 0.5686 | 0.5702703 | 0.07109312 | 0.027 | 46.0634
12411 | 17.3225 | 3.1827 | 41.0798 | 1 | 7.1907 | 7.187267 | 51.71 | 0.543395 | 0.5697 | 0.5703323 | 0.07118559 | 0.0269 | 46.0623
12412 | 17.323889 | 3.1835 | 41.0842 | 1 | 7.1864 | 7.188196 | 51.64 | 0.542428 | 0.5701 | 0.5703947 | 0.07127867 | 0.0269 | 46.0628
12413 | 17.325278 | 3.1835 | 41.0886 | 1 | 7.1902 | 7.189103 | 51.7 | 0.543298 | 0.5712 | 0.5704577 | 0.07137346 | 0.0269 | 46.0623
12414 | 17.326667 | 3.1848 | 41.093 | 1 | 7.1868 | 7.190008 | 51.65 | 0.542525 | 0.5715 | 0.5705201 | 0.07146944 | 0.0269 | 46.0627
12415 | 17.328056 | 3.1848 | 41.0975 | 1 | 7.1983 | 7.190896 | 51.82 | 0.545137 | 0.5729 | 0.5705822 | 0.07156907 | 0.027 | 46.0611
12416 | 17.329444 | 3.1866 | 41.1019 | 1 | 7.1911 | 7.191808 | 51.71 | 0.543492 | 0.5736 | 0.5706445 | 0.07166942 | 0.0271 | 46.0621
12417 | 17.330833 | 3.1866 | 41.1063 | 1 | 7.1983 | 7.192698 | 51.82 | 0.545137 | 0.5749 | 0.5707072 | 0.07177282 | 0.0272 | 46.061
12418 | 17.332222 | 3.1889 | 41.1107 | 1 | 7.1907 | 7.193574 | 51.71 | 0.543395 | 0.5752 | 0.5707699 | 0.07187587 | 0.0273 | 46.0621
12419 | 17.333611 | 3.1889 | 41.1152 | 1 | 7.1971 | 7.194515 | 51.8 | 0.544846 | 0.5764 | 0.5708327 | 0.07183722 | 0.0275 | 46.0611
12420 | 17.335 | 3.1903 | 41.1196 | 1 | 7.2 | 7.195398 | 51.84 | 0.545524 | 0.5777 | 0.5708959 | 0.07194495 | 0.0276 | 46.0607
12421 | 17.336389 | 3.1903 | 41.124 | 1 | 7.1992 | 7.196323 | 51.83 | 0.54533 | 0.5787 | 0.5709584 | 0.07205368 | 0.0277 | 46.0608
12422 | 17.337778 | 3.193 | 41.1285 | 1 | 7.2043 | 7.197197 | 51.9 | 0.546493 | 0.5801 | 0.5710214 | 0.07216516 | 0.0279 | 46.06
12423 | 17.339167 | 3.193 | 41.1329 | 1 | 7.1949 | 7.198129 | 51.77 | 0.544362 | 0.5808 | 0.5710844 | 0.07227862 | 0.0281 | 46.0613
12424 | 17.340556 | 3.1962 | 41.1373 | 1 | 7.1971 | 7.199065 | 51.8 | 0.544846 | 0.5816 | 0.5711469 | 0.07239462 | 0.0284 | 46.061
12425 | 17.341944 | 3.1962 | 41.1418 | 1 | 7.1949 | 7.199939 | 51.77 | 0.544362 | 0.5819 | 0.5712093 | 0.07251084 | 0.0287 | 46.0612
12426 | 17.343333 | 3.1999 | 41.1462 | 1 | 7.2017 | 7.200819 | 51.87 | 0.545911 | 0.5828 | 0.5712719 | 0.07262825 | 0.029 | 46.0602
12427 | 17.344722 | 3.1999 | 41.1507 | 1 | 7.2068 | 7.20173 | 51.94 | 0.547074 | 0.5842 | 0.5713342 | 0.072749 | 0.0293 | 46.0594
12428 | 17.346111 | 3.2042 | 41.1551 | 1 | 7.1979 | 7.202673 | 51.81 | 0.54504 | 0.5845 | 0.5713966 | 0.07287044 | 0.0297 | 46.0607
12429 | 17.3475 | 3.2042 | 41.1596 | 1 | 7.2081 | 7.203598 | 51.96 | 0.547365 | 0.5856 | 0.5714591 | 0.07299433 | 0.0301 | 46.0592
12430 | 17.348889 | 3.2089 | 41.164 | 1 | 7.2175 | 7.204499 | 52.09 | 0.549499 | 0.5871 | 0.571521 | 0.07312087 | 0.0305 | 46.0578
12431 | 17.350278 | 3.2089 | 41.1685 | 1 | 7.2128 | 7.205389 | 52.02 | 0.548432 | 0.5884 | 0.571583 | 0.07310287 | 0.0309 | 46.0584
12432 | 17.351667 | 3.2128 | 41.173 | 1 | 7.2098 | 7.206321 | 51.98 | 0.547753 | 0.5892 | 0.5716445 | 0.07323326 | 0.0313 | 46.0588
12433 | 17.353056 | 3.2128 | 41.1774 | 1 | 7.212 | 7.207218 | 52.01 | 0.548238 | 0.5906 | 0.5717062 | 0.07336541 | 0.0317 | 46.0585
12434 | 17.354444 | 3.2179 | 41.1819 | 1 | 7.206 | 7.208142 | 51.93 | 0.54688 | 0.5912 | 0.5717677 | 0.07349853 | 0.0322 | 46.0592
12435 | 17.355833 | 3.2179 | 41.1864 | 1 | 7.2209 | 7.209067 | 52.14 | 0.550276 | 0.5932 | 0.5718288 | 0.07363488 | 0.0326 | 46.0571
12436 | 17.357222 | 3.2235 | 41.1908 | 1 | 7.206 | 7.209989 | 51.93 | 0.54688 | 0.5938 | 0.5718904 | 0.07377102 | 0.0331 | 46.0591
12437 | 17.358611 | 3.2235 | 41.1953 | 1 | 7.2192 | 7.210883 | 52.12 | 0.549888 | 0.5953 | 0.5719519 | 0.0739097 | 0.0337 | 46.0572
12438 | 17.36 | 3.2296 | 41.1998 | 1 | 7.2166 | 7.211819 | 52.08 | 0.549305 | 0.5969 | 0.5720129 | 0.0740512 | 0.0342 | 46.0575
12439 | 17.361667 | 3.2296 | 41.2043 | 1 | 7.2154 | 7.212724 | 52.06 | 0.549014 | 0.5979 | 0.5720736 | 0.07419454 | 0.0348 | 46.058
12440 | 17.363056 | 3.2361 | 41.2088 | 1 | 7.2124 | 7.213663 | 52.02 | 0.548335 | 0.5984 | 0.5721342 | 0.07433894 | 0.0354 | 46.0584
12441 | 17.364444 | 3.2361 | 41.2133 | 1 | 7.22 | 7.214613 | 52.13 | 0.550082 | 0.5998 | 0.572195 | 0.07448615 | 0.0361 | 46.0572
12442 | 17.365833 | 3.2431 | 41.2178 | 1 | 7.2183 | 7.215574 | 52.1 | 0.549693 | 0.601 | 0.5722558 | 0.07463608 | 0.0367 | 46.0574
12443 | 17.367222 | 3.2431 | 41.2223 | 1 | 7.2213 | 7.216445 | 52.15 | 0.550373 | 0.6021 | 0.5723167 | 0.07464526 | 0.0374 | 46.0569
12444 | 17.368611 | 3.2492 | 41.2268 | 1 | 7.2217 | 7.217355 | 52.15 | 0.55047 | 0.6035 | 0.5723774 | 0.07479975 | 0.038 | 46.0568
12445 | 17.37 | 3.2492 | 41.2313 | 1 | 7.2183 | 7.218287 | 52.1 | 0.549693 | 0.6045 | 0.572438 | 0.07495539 | 0.0387 | 46.0572
12446 | 17.371389 | 3.2564 | 41.2358 | 1 | 7.2179 | 7.219219 | 52.1 | 0.549596 | 0.6051 | 0.5724978 | 0.0751116 | 0.0394 | 46.0572
12447 | 17.372778 | 3.2564 | 41.2404 | 1 | 7.2222 | 7.220163 | 52.16 | 0.550567 | 0.6059 | 0.5725574 | 0.07526836 | 0.0401 | 46.0565
12448 | 17.374167 | 3.264 | 41.2449 | 1 | 7.223 | 7.221118 | 52.17 | 0.550762 | 0.6068 | 0.5726171 | 0.07542666 | 0.0408 | 46.0563
12449 | 17.375556 | 3.264 | 41.2494 | 1 | 7.2289 | 7.222034 | 52.26 | 0.552122 | 0.608 | 0.5726767 | 0.07558698 | 0.0415 | 46.0554
12450 | 17.376944 | 3.2721 | 41.254 | 1 | 7.2357 | 7.222954 | 52.36 | 0.553679 | 0.6098 | 0.572736 | 0.07575058 | 0.0423 | 46.0543
12451 | 17.378333 | 3.2721 | 41.2585 | 1 | 7.2294 | 7.223871 | 52.26 | 0.55222 | 0.6109 | 0.5727954 | 0.0759161 | 0.0431 | 46.0552
12452 | 17.379722 | 3.2806 | 41.2631 | 1 | 7.2362 | 7.224789 | 52.36 | 0.553776 | 0.6126 | 0.5728541 | 0.07608576 | 0.0439 | 46.0541
12453 | 17.381111 | 3.2806 | 41.2676 | 1 | 7.2298 | 7.225704 | 52.27 | 0.552317 | 0.6135 | 0.5729126 | 0.07625715 | 0.0448 | 46.0549
12454 | 17.3825 | 3.2895 | 41.2722 | 1 | 7.237 | 7.226648 | 52.37 | 0.553971 | 0.615 | 0.5729708 | 0.07643122 | 0.0457 | 46.0538
12455 | 17.383889 | 3.2895 | 41.2768 | 1 | 7.2328 | 7.227581 | 52.31 | 0.552998 | 0.6164 | 0.573029 | 0.07646736 | 0.0465 | 46.0543
12456 | 17.385278 | 3.2976 | 41.2814 | 1 | 7.2285 | 7.228521 | 52.25 | 0.552025 | 0.6172 | 0.5730875 | 0.07664534 | 0.0473 | 46.0548
12457 | 17.386667 | 3.2976 | 41.2859 | 1 | 7.226 | 7.229431 | 52.21 | 0.551442 | 0.6173 | 0.5731458 | 0.07682358 | 0.0482 | 46.0551
12458 | 17.388056 | 3.3067 | 41.2905 | 1 | 7.2345 | 7.230363 | 52.34 | 0.553387 | 0.6184 | 0.5732039 | 0.07700362 | 0.0491 | 46.0538
12459 | 17.389444 | 3.3067 | 41.2951 | 1 | 7.2387 | 7.231268 | 52.4 | 0.55436 | 0.6197 | 0.573262 | 0.07718567 | 0.05 | 46.053
12460 | 17.390833 | 3.3162 | 41.2997 | 1 | 7.2408 | 7.232222 | 52.43 | 0.554847 | 0.621 | 0.5733202 | 0.07737058 | 0.0509 | 46.0526
12461 | 17.392222 | 3.3162 | 41.3043 | 1 | 7.2577 | 7.233145 | 52.67 | 0.558747 | 0.6238 | 0.5733778 | 0.07756002 | 0.0519 | 46.0501
12462 | 17.393611 | 3.3261 | 41.309 | 1 | 7.2306 | 7.234065 | 52.28 | 0.552511 | 0.6241 | 0.5734353 | 0.07774979 | 0.0528 | 46.0538
12463 | 17.395 | 3.3261 | 41.3136 | 1 | 7.2315 | 7.234995 | 52.29 | 0.552706 | 0.6246 | 0.5734929 | 0.07794 | 0.0538 | 46.0536
12464 | 17.396389 | 3.3364 | 41.3182 | 1 | 7.2404 | 7.235933 | 52.42 | 0.55475 | 0.626 | 0.5735502 | 0.0781322 | 0.0548 | 46.0522
12465 | 17.397778 | 3.3364 | 41.3229 | 1 | 7.2501 | 7.236849 | 52.56 | 0.556991 | 0.6277 | 0.5736072 | 0.07832667 | 0.0559 | 46.0507
12466 | 17.399167 | 3.3471 | 41.3275 | 1 | 7.2412 | 7.237752 | 52.44 | 0.554944 | 0.6288 | 0.5736641 | 0.07852244 | 0.0569 | 46.0518
12467 | 17.400556 | 3.3471 | 41.3321 | 1 | 7.2383 | 7.238687 | 52.39 | 0.554263 | 0.6294 | 0.5737206 | 0.07858422 | 0.0579 | 46.0521
12468 | 17.401944 | 3.3568 | 41.3368 | 1 | 7.2379 | 7.239589 | 52.39 | 0.554165 | 0.6297 | 0.5737766 | 0.07878132 | 0.059 | 46.052
12469 | 17.403333 | 3.3568 | 41.3415 | 1 | 7.2459 | 7.240506 | 52.5 | 0.556016 | 0.6311 | 0.573832 | 0.07898029 | 0.06 | 46.0507
12470 | 17.404722 | 3.3676 | 41.3462 | 1 | 7.2484 | 7.241415 | 52.54 | 0.556601 | 0.6327 | 0.5738875 | 0.07918173 | 0.061 | 46.0502
12471 | 17.406111 | 3.3676 | 41.3508 | 1 | 7.2408 | 7.242351 | 52.43 | 0.554847 | 0.6332 | 0.5739429 | 0.07938455 | 0.0621 | 46.0512
12472 | 17.4075 | 3.3787 | 41.3555 | 1 | 7.2489 | 7.243223 | 52.55 | 0.556698 | 0.6344 | 0.5739981 | 0.07958953 | 0.0632 | 46.0499
12473 | 17.408889 | 3.3787 | 41.3602 | 1 | 7.2493 | 7.244145 | 52.55 | 0.556796 | 0.6354 | 0.5740533 | 0.0797958 | 0.0643 | 46.0496
12474 | 17.410278 | 3.3901 | 41.365 | 1 | 7.2535 | 7.245081 | 52.61 | 0.557771 | 0.6366 | 0.5741081 | 0.08000404 | 0.0654 | 46.0488
12475 | 17.411667 | 3.3901 | 41.3697 | 1 | 7.2518 | 7.245991 | 52.59 | 0.557381 | 0.6379 | 0.5741627 | 0.08021424 | 0.0666 | 46.0489
12476 | 17.413333 | 3.4018 | 41.3744 | 1 | 7.2544 | 7.246922 | 52.63 | 0.557966 | 0.6388 | 0.5742171 | 0.0804264 | 0.0677 | 46.0488
12477 | 17.414722 | 3.4018 | 41.3791 | 1 | 7.2446 | 7.24785 | 52.48 | 0.555724 | 0.6394 | 0.574271 | 0.08064023 | 0.0689 | 46.05
12478 | 17.416111 | 3.4137 | 41.3839 | 1 | 7.2489 | 7.248752 | 52.55 | 0.556698 | 0.64 | 0.5743242 | 0.08085427 | 0.0701 | 46.0492
12479 | 17.4175 | 3.4137 | 41.3886 | 1 | 7.2506 | 7.249676 | 52.57 | 0.557088 | 0.6401 | 0.5743776 | 0.08093487 | 0.0712 | 46.0488
12480 | 17.418889 | 3.4246 | 41.3934 | 1 | 7.2552 | 7.250635 | 52.64 | 0.558161 | 0.6411 | 0.57443 | 0.08115057 | 0.0724 | 46.048
12481 | 17.420278 | 3.4246 | 41.3982 | 1 | 7.2535 | 7.251558 | 52.61 | 0.557771 | 0.6419 | 0.5744819 | 0.08136629 | 0.0735 | 46.048
12482 | 17.421667 | 3.4364 | 41.4029 | 1 | 7.2531 | 7.252491 | 52.61 | 0.557674 | 0.6422 | 0.5745332 | 0.08158212 | 0.0746 | 46.0479
12483 | 17.423056 | 3.4364 | 41.4077 | 1 | 7.2556 | 7.253445 | 52.64 | 0.558259 | 0.6432 | 0.5745839 | 0.08179922 | 0.0758 | 46.0473
12484 | 17.424444 | 3.4484 | 41.4125 | 1 | 7.2535 | 7.254383 | 52.61 | 0.557771 | 0.6437 | 0.5746339 | 0.08201719 | 0.077 | 46.0474
12485 | 17.425833 | 3.4484 | 41.4173 | 1 | 7.2556 | 7.25533 | 52.64 | 0.558259 | 0.6443 | 0.5746827 | 0.08223537 | 0.0782 | 46.0469
12486 | 17.427222 | 3.4605 | 41.4221 | 1 | 7.2544 | 7.256258 | 52.63 | 0.557966 | 0.6453 | 0.5747305 | 0.08245463 | 0.0794 | 46.0469
12487 | 17.428611 | 3.4605 | 41.4269 | 1 | 7.2704 | 7.257216 | 52.86 | 0.561678 | 0.6469 | 0.5747771 | 0.08267611 | 0.0806 | 46.0444
12488 | 17.43 | 3.4729 | 41.4318 | 1 | 7.2645 | 7.258119 | 52.77 | 0.56031 | 0.6479 | 0.574823 | 0.08289866 | 0.0818 | 46.045
12489 | 17.431389 | 3.4729 | 41.4366 | 1 | 7.2615 | 7.259062 | 52.73 | 0.559626 | 0.6487 | 0.5748673 | 0.0831214 | 0.083 | 46.0452
12490 | 17.432778 | 3.4855 | 41.4414 | 1 | 7.2586 | 7.259987 | 52.69 | 0.558942 | 0.6494 | 0.5749105 | 0.0833451 | 0.0843 | 46.0454
12491 | 17.434167 | 3.4855 | 41.4463 | 1 | 7.2696 | 7.260897 | 52.85 | 0.561482 | 0.6508 | 0.5749523 | 0.08344909 | 0.0855 | 46.0436
12492 | 17.435556 | 3.4971 | 41.4511 | 1 | 7.2632 | 7.261846 | 52.75 | 0.560016 | 0.6513 | 0.5749928 | 0.08367597 | 0.0867 | 46.0443
12493 | 17.436944 | 3.4971 | 41.456 | 1 | 7.2687 | 7.262796 | 52.83 | 0.561287 | 0.6525 | 0.5750327 | 0.08390439 | 0.0879 | 46.0433
12494 | 17.438333 | 3.5094 | 41.4609 | 1 | 7.2713 | 7.26375 | 52.87 | 0.561874 | 0.6542 | 0.5750721 | 0.08413541 | 0.0891 | 46.0427
12495 | 17.439722 | 3.5094 | 41.4658 | 1 | 7.267 | 7.264668 | 52.81 | 0.560896 | 0.655 | 0.5751109 | 0.08436777 | 0.0903 | 46.043
12496 | 17.441111 | 3.5219 | 41.4707 | 1 | 7.2691 | 7.26556 | 52.84 | 0.561385 | 0.656 | 0.5751497 | 0.08460138 | 0.0915 | 46.0425
12497 | 17.4425 | 3.5219 | 41.4756 | 1 | 7.2679 | 7.266485 | 52.82 | 0.561091 | 0.6565 | 0.5751881 | 0.08483545 | 0.0927 | 46.0424
12498 | 17.443889 | 3.5345 | 41.4805 | 1 | 7.2645 | 7.267425 | 52.77 | 0.56031 | 0.657 | 0.5752265 | 0.08506998 | 0.0939 | 46.0426
12499 | 17.445278 | 3.5345 | 41.4854 | 1 | 7.2666 | 7.268357 | 52.8 | 0.560798 | 0.6653 | 0.5752642 | 0.08532009 | 0.0952 | 46.0421
12500 | 17.446667 | 3.5475 | 41.4903 | 1 | 7.2788 | 7.269262 | 52.98 | 0.563635 | 0.6665 | 0.575302 | 0.0855719 | 0.0964 | 46.0401
12501 | 17.448056 | 3.5475 | 41.4953 | 1 | 7.2713 | 7.270183 | 52.87 | 0.561874 | 0.667 | 0.5753401 | 0.08582417 | 0.0977 | 46.0409
12502 | 17.449444 | 3.5606 | 41.5002 | 1 | 7.2746 | 7.27109 | 52.92 | 0.562656 | 0.6677 | 0.5753782 | 0.08607794 | 0.099 | 46.0401
12503 | 17.450833 | 3.5606 | 41.5052 | 1 | 7.278 | 7.272005 | 52.97 | 0.563439 | 0.6689 | 0.575416 | 0.08621575 | 0.1002 | 46.0394
12504 | 17.452222 | 3.5728 | 41.5101 | 1 | 7.2759 | 7.272905 | 52.94 | 0.56295 | 0.6698 | 0.5754545 | 0.08647301 | 0.1014 | 46.0394
12505 | 17.453611 | 3.5728 | 41.5151 | 1 | 7.2801 | 7.273808 | 53 | 0.563929 | 0.6708 | 0.5754925 | 0.08673149 | 0.1026 | 46.0385
12506 | 17.455278 | 3.5857 | 41.5201 | 1 | 7.2738 | 7.274741 | 52.91 | 0.56246 | 0.6719 | 0.5755301 | 0.08699089 | 0.1039 | 46.0395
12507 | 17.456667 | 3.5857 | 41.5251 | 1 | 7.278 | 7.275654 | 52.97 | 0.563439 | 0.6725 | 0.5755676 | 0.08725053 | 0.1051 | 46.0386
12508 | 17.458056 | 3.5987 | 41.5301 | 1 | 7.2725 | 7.276651 | 52.89 | 0.562167 | 0.6726 | 0.5756054 | 0.08750983 | 0.1063 | 46.0391
12509 | 17.459444 | 3.5987 | 41.5351 | 1 | 7.2746 | 7.277542 | 52.92 | 0.562656 | 0.6728 | 0.575643 | 0.08776947 | 0.1076 | 46.0385
12510 | 17.460833 | 3.6117 | 41.5401 | 1 | 7.2877 | 7.278435 | 53.11 | 0.565692 | 0.6738 | 0.5756802 | 0.08803022 | 0.1088 | 46.0363
12511 | 17.462222 | 3.6117 | 41.5451 | 1 | 7.2818 | 7.279388 | 53.02 | 0.56432 | 0.6747 | 0.5757168 | 0.0882916 | 0.1101 | 46.0369
12512 | 17.463611 | 3.625 | 41.5501 | 1 | 7.2826 | 7.280275 | 53.04 | 0.564516 | 0.6749 | 0.5757531 | 0.08855283 | 0.1113 | 46.0365
12513 | 17.465 | 3.625 | 41.5552 | 1 | 7.286 | 7.281226 | 53.09 | 0.5653 | 0.6756 | 0.5757894 | 0.08881487 | 0.1126 | 46.0357
12514 | 17.466389 | 3.6383 | 41.5602 | 1 | 7.2856 | 7.28214 | 53.08 | 0.565202 | 0.6766 | 0.5758254 | 0.0890783 | 0.1139 | 46.0354
12515 | 17.467778 | 3.6383 | 41.5653 | 1 | 7.2906 | 7.283023 | 53.15 | 0.566378 | 0.678 | 0.5758617 | 0.08923389 | 0.1151 | 46.0344
12516 | 17.469167 | 3.6506 | 41.5703 | 1 | 7.2843 | 7.28397 | 53.06 | 0.564908 | 0.6786 | 0.5758979 | 0.08950058 | 0.1163 | 46.035
12517 | 17.470556 | 3.6506 | 41.5754 | 1 | 7.2911 | 7.284859 | 53.16 | 0.566476 | 0.6796 | 0.5759339 | 0.08976904 | 0.1175 | 46.0337
12518 | 17.471944 | 3.6636 | 41.5805 | 1 | 7.2831 | 7.285771 | 53.04 | 0.564614 | 0.6792 | 0.5759698 | 0.09003609 | 0.1188 | 46.0345
12519 | 17.473333 | 3.6636 | 41.5856 | 1 | 7.2864 | 7.286664 | 53.09 | 0.565398 | 0.6793 | 0.5760055 | 0.09030249 | 0.12 | 46.0336
12520 | 17.474722 | 3.6765 | 41.5907 | 1 | 7.2852 | 7.287577 | 53.07 | 0.565104 | 0.6798 | 0.5760408 | 0.09056874 | 0.1212 | 46.0335
12521 | 17.476111 | 3.6765 | 41.5958 | 1 | 7.294 | 7.288527 | 53.2 | 0.567163 | 0.6806 | 0.5760756 | 0.09083578 | 0.1224 | 46.0319
12522 | 17.4775 | 3.6894 | 41.6009 | 1 | 7.2974 | 7.289471 | 53.25 | 0.567948 | 0.6823 | 0.5761103 | 0.09110537 | 0.1236 | 46.031
12523 | 17.478889 | 3.6894 | 41.6061 | 1 | 7.294 | 7.290419 | 53.2 | 0.567163 | 0.6833 | 0.5761454 | 0.09137595 | 0.1248 | 46.0311
12524 | 17.480278 | 3.7025 | 41.6112 | 1 | 7.2932 | 7.291298 | 53.19 | 0.566967 | 0.6837 | 0.5761806 | 0.09164597 | 0.1261 | 46.0309
12525 | 17.481667 | 3.7025 | 41.6163 | 1 | 7.2957 | 7.292211 | 53.23 | 0.567555 | 0.6848 | 0.5762158 | 0.09191708 | 0.1273 | 46.0302
12526 | 17.483056 | 3.7155 | 41.6215 | 1 | 7.2868 | 7.293121 | 53.1 | 0.565496 | 0.6847 | 0.5762511 | 0.09218791 | 0.1285 | 46.0311
12527 | 17.484444 | 3.7155 | 41.6267 | 1 | 7.2936 | 7.294014 | 53.2 | 0.567065 | 0.6844 | 0.5762863 | 0.09235636 | 0.1297 | 46.0297
12528 | 17.485833 | 3.7275 | 41.6318 | 1 | 7.3007 | 7.294912 | 53.3 | 0.568733 | 0.685 | 0.5763214 | 0.09262714 | 0.1309 | 46.0284
12529 | 17.487222 | 3.7275 | 41.637 | 1 | 7.2919 | 7.295816 | 53.17 | 0.566672 | 0.685 | 0.5763566 | 0.09289638 | 0.132 | 46.0292
12530 | 17.488611 | 3.74 | 41.6422 | 1 | 7.2978 | 7.296686 | 53.26 | 0.568046 | 0.6856 | 0.5763916 | 0.09316526 | 0.1332 | 46.028
12531 | 17.49 | 3.74 | 41.6474 | 1 | 7.2978 | 7.297546 | 53.26 | 0.568046 | 0.686 | 0.576426 | 0.09343385 | 0.1343 | 46.0276
12532 | 17.491389 | 3.7524 | 41.6526 | 1 | 7.3049 | 7.298452 | 53.36 | 0.569715 | 0.6871 | 0.5764599 | 0.0937041 | 0.1355 | 46.0262
12533 | 17.492778 | 3.7524 | 41.6578 | 1 | 7.2986 | 7.299353 | 53.27 | 0.568242 | 0.6873 | 0.5764942 | 0.09397387 | 0.1366 | 46.0267
12534 | 17.494167 | 3.7648 | 41.6631 | 1 | 7.3032 | 7.300297 | 53.34 | 0.569322 | 0.6882 | 0.5765285 | 0.09424424 | 0.1378 | 46.0256
12535 | 17.495556 | 3.7648 | 41.6683 | 1 | 7.3007 | 7.301191 | 53.3 | 0.568733 | 0.6885 | 0.5765627 | 0.09451393 | 0.1389 | 46.0256
12536 | 17.496944 | 3.7771 | 41.6735 | 1 | 7.2948 | 7.30211 | 53.21 | 0.567359 | 0.6881 | 0.5765973 | 0.09478169 | 0.14 | 46.026
12537 | 17.498333 | 3.7771 | 41.6788 | 1 | 7.2995 | 7.30301 | 53.28 | 0.568439 | 0.6884 | 0.576632 | 0.09504887 | 0.1412 | 46.0249
12538 | 17.499722 | 3.7894 | 41.6841 | 1 | 7.3041 | 7.303933 | 53.35 | 0.569519 | 0.689 | 0.5766665 | 0.09531673 | 0.1423 | 46.0238
12539 | 17.501111 | 3.7894 | 41.6893 | 1 | 7.3091 | 7.304849 | 53.42 | 0.570698 | 0.6896 | 0.5767005 | 0.09549854 | 0.1434 | 46.0227
12540 | 17.5025 | 3.8007 | 41.6946 | 1 | 7.3079 | 7.305793 | 53.4 | 0.570403 | 0.6901 | 0.5767347 | 0.09576787 | 0.1444 | 46.0225
12541 | 17.503889 | 3.8007 | 41.6999 | 1 | 7.3024 | 7.306696 | 53.33 | 0.569126 | 0.6905 | 0.5767686 | 0.09603672 | 0.1455 | 46.0228
12542 | 17.505278 | 3.8122 | 41.7052 | 1 | 7.3032 | 7.307617 | 53.34 | 0.569322 | 0.6904 | 0.5768027 | 0.09630509 | 0.1465 | 46.0223
12543 | 17.506667 | 3.8122 | 41.7105 | 1 | 7.3007 | 7.308519 | 53.3 | 0.568733 | 0.6899 | 0.576837 | 0.09657181 | 0.1475 | 46.0222
12544 | 17.508056 | 3.8236 | 41.7158 | 1 | 7.3045 | 7.309433 | 53.36 | 0.569617 | 0.6896 | 0.5768712 | 0.09683765 | 0.1486 | 46.0212
12545 | 17.509444 | 3.8236 | 41.7211 | 1 | 7.2999 | 7.310359 | 53.29 | 0.568537 | 0.6887 | 0.5769051 | 0.09710108 | 0.1496 | 46.0215
12546 | 17.510833 | 3.8349 | 41.7264 | 1 | 7.3049 | 7.31124 | 53.36 | 0.569715 | 0.6885 | 0.5769388 | 0.09736364 | 0.1506 | 46.0203
12547 | 17.5125 | 3.8349 | 41.7318 | 1 | 7.3142 | 7.312169 | 53.5 | 0.571878 | 0.6888 | 0.5769725 | 0.09762629 | 0.1516 | 46.0189
12548 | 17.513889 | 3.8459 | 41.7371 | 1 | 7.3003 | 7.313039 | 53.29 | 0.568635 | 0.6881 | 0.5770063 | 0.09788759 | 0.1526 | 46.0204
12549 | 17.515278 | 3.8459 | 41.7424 | 1 | 7.3104 | 7.313919 | 53.44 | 0.570993 | 0.6876 | 0.5770403 | 0.09814811 | 0.1535 | 46.0186
12550 | 17.516667 | 3.8568 | 41.7478 | 1 | 7.3116 | 7.314799 | 53.46 | 0.571288 | 0.6876 | 0.577074 | 0.09840728 | 0.1545 | 46.0179
12551 | 17.518056 | 3.8568 | 41.7532 | 1 | 7.31 | 7.315701 | 53.44 | 0.570895 | 0.6876 | 0.5771074 | 0.09858325 | 0.1554 | 46.0177
12552 | 17.519444 | 3.8666 | 41.7585 | 1 | 7.3112 | 7.316616 | 53.45 | 0.57119 | 0.6873 | 0.5771403 | 0.09884121 | 0.1563 | 46.017
12553 | 17.520833 | 3.8666 | 41.7639 | 1 | 7.3158 | 7.31754 | 53.52 | 0.572272 | 0.6875 | 0.5771734 | 0.09909888 | 0.1572 | 46.0159
12554 | 17.522222 | 3.8766 | 41.7693 | 1 | 7.3142 | 7.318442 | 53.5 | 0.571878 | 0.6873 | 0.5772063 | 0.09935519 | 0.158 | 46.0157
12555 | 17.523611 | 3.8766 | 41.7747 | 1 | 7.3154 | 7.319342 | 53.52 | 0.572173 | 0.687 | 0.5772388 | 0.09960995 | 0.1589 | 46.015
12556 | 17.525 | 3.8863 | 41.7801 | 1 | 7.3276 | 7.320234 | 53.69 | 0.575029 | 0.6876 | 0.5772711 | 0.099865 | 0.1597 | 46.0128
12557 | 17.526389 | 3.8863 | 41.7855 | 1 | 7.3158 | 7.321121 | 53.52 | 0.572272 | 0.6877 | 0.5773027 | 0.1001195 | 0.1605 | 46.014
12558 | 17.527778 | 3.8959 | 41.7909 | 1 | 7.3288 | 7.321987 | 53.71 | 0.575325 | 0.6884 | 0.5773336 | 0.1003742 | 0.1613 | 46.0116
12559 | 17.529167 | 3.8959 | 41.7963 | 1 | 7.3158 | 7.322877 | 53.52 | 0.572272 | 0.688 | 0.5773641 | 0.1006286 | 0.1621 | 46.013
12560 | 17.530556 | 3.9052 | 41.8017 | 1 | 7.3217 | 7.323758 | 53.61 | 0.57365 | 0.688 | 0.5773946 | 0.1008819 | 0.1629 | 46.0117
12561 | 17.531944 | 3.9052 | 41.8071 | 1 | 7.3251 | 7.32464 | 53.66 | 0.574438 | 0.6882 | 0.5774247 | 0.1011348 | 0.1637 | 46.0107
12562 | 17.533333 | 3.9142 | 41.8126 | 1 | 7.3217 | 7.325496 | 53.61 | 0.57365 | 0.6878 | 0.5774539 | 0.1013865 | 0.1644 | 46.0107
12563 | 17.534722 | 3.9142 | 41.818 | 1 | 7.3384 | 7.326384 | 53.85 | 0.577593 | 0.6886 | 0.5774827 | 0.1015645 | 0.1651 | 46.0078
12564 | 17.536111 | 3.9223 | 41.8235 | 1 | 7.3225 | 7.327273 | 53.62 | 0.573847 | 0.6881 | 0.577511 | 0.1018162 | 0.1658 | 46.0096
12565 | 17.5375 | 3.9223 | 41.8289 | 1 | 7.323 | 7.328166 | 53.63 | 0.573945 | 0.6876 | 0.5775393 | 0.1020655 | 0.1664 | 46.009
12566 | 17.538889 | 3.9303 | 41.8344 | 1 | 7.3251 | 7.329055 | 53.66 | 0.574438 | 0.6875 | 0.5775666 | 0.1023144 | 0.167 | 46.0082
12567 | 17.540278 | 3.9303 | 41.8398 | 1 | 7.3267 | 7.329956 | 53.68 | 0.574832 | 0.6874 | 0.5775941 | 0.1025624 | 0.1677 | 46.0075
12568 | 17.541667 | 3.9382 | 41.8453 | 1 | 7.328 | 7.33082 | 53.7 | 0.575128 | 0.6871 | 0.577621 | 0.1028095 | 0.1683 | 46.0068
12569 | 17.543056 | 3.9382 | 41.8508 | 1 | 7.3364 | 7.331681 | 53.82 | 0.5771 | 0.6877 | 0.5776478 | 0.1030566 | 0.1688 | 46.005
12570 | 17.544444 | 3.9458 | 41.8563 | 1 | 7.323 | 7.332572 | 53.63 | 0.573945 | 0.6869 | 0.5776741 | 0.1033015 | 0.1694 | 46.0064
12571 | 17.545833 | 3.9458 | 41.8617 | 1 | 7.3297 | 7.333443 | 53.72 | 0.575522 | 0.6874 | 0.5777001 | 0.1035467 | 0.17 | 46.005
12572 | 17.547222 | 3.9532 | 41.8672 | 1 | 7.3343 | 7.334321 | 53.79 | 0.576607 | 0.6879 | 0.5777262 | 0.1037921 | 0.1705 | 46.0038
12573 | 17.548611 | 3.9532 | 41.8727 | 1 | 7.3301 | 7.335184 | 53.73 | 0.575621 | 0.6874 | 0.5777518 | 0.1040353 | 0.1711 | 46.0039
12574 | 17.55 | 3.9603 | 41.8782 | 1 | 7.3422 | 7.336043 | 53.91 | 0.578482 | 0.6883 | 0.5777779 | 0.1042759 | 0.1716 | 46.0016
12575 | 17.551389 | 3.9603 | 41.8837 | 1 | 7.338 | 7.336919 | 53.85 | 0.577495 | 0.6882 | 0.5778035 | 0.1044575 | 0.1721 | 46.0017
12576 | 17.552778 | 3.9665 | 41.8892 | 1 | 7.3376 | 7.337788 | 53.84 | 0.577396 | 0.6883 | 0.5778288 | 0.1046976 | 0.1725 | 46.0012
12577 | 17.554167 | 3.9665 | 41.8947 | 1 | 7.3376 | 7.338703 | 53.84 | 0.577396 | 0.6881 | 0.5778536 | 0.1049366 | 0.1729 | 46.0007
12578 | 17.555556 | 3.9726 | 41.9003 | 1 | 7.3368 | 7.339559 | 53.83 | 0.577199 | 0.6879 | 0.5778777 | 0.1051737 | 0.1733 | 46.0002
12579 | 17.556944 | 3.9726 | 41.9058 | 1 | 7.3418 | 7.340433 | 53.9 | 0.578383 | 0.6881 | 0.5779014 | 0.1054103 | 0.1737 | 45.999
12580 | 17.558333 | 3.9785 | 41.9113 | 1 | 7.3414 | 7.341384 | 53.9 | 0.578284 | 0.688 | 0.5779245 | 0.1056462 | 0.1741 | 45.9985
12581 | 17.559722 | 3.9785 | 41.9169 | 1 | 7.3359 | 7.342254 | 53.82 | 0.577001 | 0.6877 | 0.5779467 | 0.1058795 | 0.1745 | 45.9987
12582 | 17.561111 | 3.9842 | 41.9224 | 1 | 7.3397 | 7.343118 | 53.87 | 0.57789 | 0.6874 | 0.5779688 | 0.1061115 | 0.1748 | 45.9976
12583 | 17.5625 | 3.9842 | 41.9279 | 1 | 7.3405 | 7.34401 | 53.88 | 0.578087 | 0.6873 | 0.5779905 | 0.1063437 | 0.1751 | 45.997
12584 | 17.563889 | 3.9896 | 41.9335 | 1 | 7.3447 | 7.34486 | 53.94 | 0.579075 | 0.6876 | 0.5780118 | 0.1065756 | 0.1755 | 45.9958
12585 | 17.565556 | 3.9896 | 41.939 | 1 | 7.343 | 7.345725 | 53.92 | 0.578679 | 0.6871 | 0.5780332 | 0.1068053 | 0.1757 | 45.9959
12586 | 17.566944 | 3.9946 | 41.9446 | 1 | 7.3389 | 7.346585 | 53.86 | 0.577692 | 0.6865 | 0.5780544 | 0.1070329 | 0.176 | 45.996
12587 | 17.568333 | 3.9946 | 41.9501 | 1 | 7.3422 | 7.347468 | 53.91 | 0.578482 | 0.686 | 0.5780751 | 0.1072124 | 0.1763 | 45.995
12588 | 17.569722 | 3.9988 | 41.9557 | 1 | 7.3526 | 7.348361 | 54.06 | 0.580952 | 0.6862 | 0.5780953 | 0.1074389 | 0.1765 | 45.9929
12589 | 17.571111 | 3.9988 | 41.9613 | 1 | 7.3447 | 7.349226 | 53.94 | 0.579075 | 0.6857 | 0.5781152 | 0.1076627 | 0.1766 | 45.9934
12590 | 17.5725 | 4.0028 | 41.9668 | 1 | 7.3468 | 7.350139 | 53.98 | 0.579569 | 0.6855 | 0.5781347 | 0.1078839 | 0.1768 | 45.9926
12591 | 17.573889 | 4.0028 | 41.9724 | 1 | 7.3522 | 7.350977 | 54.06 | 0.580854 | 0.685 | 0.5781539 | 0.108103 | 0.1769 | 45.9913
12592 | 17.575278 | 4.0066 | 41.978 | 1 | 7.3572 | 7.351812 | 54.13 | 0.582041 | 0.6854 | 0.5781728 | 0.1083222 | 0.1771 | 45.99
12593 | 17.576667 | 4.0066 | 41.9836 | 1 | 7.3543 | 7.352686 | 54.09 | 0.581348 | 0.6854 | 0.5781914 | 0.1085406 | 0.1772 | 45.9898
12594 | 17.578056 | 4.01 | 41.9891 | 1 | 7.3593 | 7.353563 | 54.16 | 0.582535 | 0.6857 | 0.5782101 | 0.1087594 | 0.1773 | 45.9886
12595 | 17.579444 | 4.01 | 41.9947 | 1 | 7.3593 | 7.354422 | 54.16 | 0.582535 | 0.6859 | 0.5782284 | 0.1089773 | 0.1774 | 45.988
12596 | 17.580833 | 4.0133 | 42.0003 | 1 | 7.3593 | 7.355287 | 54.16 | 0.582535 | 0.6859 | 0.578247 | 0.1091939 | 0.1775 | 45.9874
12597 | 17.582222 | 4.0133 | 42.0059 | 1 | 7.3506 | 7.356149 | 54.03 | 0.580458 | 0.6849 | 0.5782655 | 0.1094077 | 0.1775 | 45.9881
12598 | 17.583611 | 4.0161 | 42.0115 | 1 | 7.3556 | 7.357019 | 54.1 | 0.581645 | 0.6846 | 0.5782837 | 0.10962 | 0.1775 | 45.9868
12599 | 17.585 | 4.0161 | 42.0171 | 1 | 7.3581 | 7.357912 | 54.14 | 0.582238 | 0.6846 | 0.5783013 | 0.1098013 | 0.1775 | 45.9859
12600 | 17.586389 | 4.0183 | 42.0226 | 1 | 7.356 | 7.358785 | 54.11 | 0.581744 | 0.6842 | 0.5783189 | 0.1100123 | 0.1775 | 45.9857
12601 | 17.587778 | 4.0183 | 42.0282 | 1 | 7.3539 | 7.359655 | 54.08 | 0.581249 | 0.6835 | 0.5783362 | 0.1102212 | 0.1774 | 45.9854
12602 | 17.589167 | 4.0202 | 42.0338 | 1 | 7.366 | 7.36054 | 54.26 | 0.58412 | 0.6836 | 0.5783535 | 0.1104294 | 0.1773 | 45.9831
12603 | 17.590556 | 4.0202 | 42.0394 | 1 | 7.3606 | 7.361423 | 54.18 | 0.582832 | 0.6832 | 0.5783706 | 0.1106351 | 0.1772 | 45.9833
12604 | 17.591944 | 4.0218 | 42.045 | 1 | 7.3647 | 7.362289 | 54.24 | 0.583823 | 0.6833 | 0.5783872 | 0.1108398 | 0.1771 | 45.9821
12605 | 17.593333 | 4.0218 | 42.0506 | 1 | 7.361 | 7.363174 | 54.18 | 0.582931 | 0.6828 | 0.5784037 | 0.1110429 | 0.177 | 45.9821
12606 | 17.594722 | 4.0231 | 42.0562 | 1 | 7.3622 | 7.364013 | 54.2 | 0.583228 | 0.6826 | 0.5784201 | 0.111245 | 0.1768 | 45.9813
12607 | 17.596111 | 4.0231 | 42.0618 | 1 | 7.3718 | 7.364899 | 54.34 | 0.585507 | 0.6826 | 0.5784358 | 0.1114459 | 0.1767 | 45.9793
12608 | 17.5975 | 4.0241 | 42.0674 | 1 | 7.3622 | 7.365741 | 54.2 | 0.583228 | 0.6823 | 0.5784512 | 0.1116441 | 0.1765 | 45.9802
12609 | 17.599167 | 4.0241 | 42.073 | 1 | 7.3606 | 7.366604 | 54.18 | 0.582832 | 0.6818 | 0.5784664 | 0.1118399 | 0.1763 | 45.9802
12610 | 17.600556 | 4.0247 | 42.0786 | 1 | 7.3731 | 7.367486 | 54.36 | 0.585805 | 0.682 | 0.5784813 | 0.1120344 | 0.176 | 45.9778
12611 | 17.601944 | 4.0247 | 42.0842 | 1 | 7.3718 | 7.368329 | 54.34 | 0.585507 | 0.6817 | 0.5784957 | 0.1122162 | 0.1758 | 45.9775
12612 | 17.603333 | 4.0247 | 42.0898 | 1 | 7.3656 | 7.369182 | 54.25 | 0.584021 | 0.6815 | 0.5785094 | 0.1124092 | 0.1755 | 45.9778
12613 | 17.604722 | 4.0247 | 42.0954 | 1 | 7.3668 | 7.370045 | 54.27 | 0.584318 | 0.6806 | 0.5785222 | 0.1126002 | 0.1752 | 45.977
12614 | 17.606111 | 4.0244 | 42.101 | 1 | 7.3726 | 7.370926 | 54.36 | 0.585706 | 0.6807 | 0.578534 | 0.1127911 | 0.1748 | 45.9756
12615 | 17.6075 | 4.0244 | 42.1066 | 1 | 7.3785 | 7.371791 | 54.44 | 0.587094 | 0.6804 | 0.5785451 | 0.1129807 | 0.1745 | 45.9742
12616 | 17.608889 | 4.0238 | 42.1122 | 1 | 7.3776 | 7.372652 | 54.43 | 0.586896 | 0.6814 | 0.578556 | 0.1131707 | 0.1741 | 45.9737
12617 | 17.610278 | 4.0238 | 42.1178 | 1 | 7.3726 | 7.373509 | 54.36 | 0.585706 | 0.6814 | 0.5785665 | 0.113359 | 0.1737 | 45.9739
12618 | 17.611667 | 4.023 | 42.1234 | 1 | 7.3797 | 7.374403 | 54.46 | 0.587392 | 0.6818 | 0.5785768 | 0.1135465 | 0.1734 | 45.9723
12619 | 17.613056 | 4.023 | 42.129 | 1 | 7.376 | 7.37526 | 54.4 | 0.586499 | 0.6817 | 0.5785865 | 0.1137337 | 0.1729 | 45.9723
12620 | 17.614444 | 4.0219 | 42.1346 | 1 | 7.3668 | 7.376131 | 54.27 | 0.584318 | 0.6806 | 0.5785953 | 0.1139173 | 0.1725 | 45.973
12621 | 17.615833 | 4.0219 | 42.1402 | 1 | 7.3764 | 7.377003 | 54.41 | 0.586598 | 0.6803 | 0.5786036 | 0.1141006 | 0.1721 | 45.9711
12622 | 17.617222 | 4.0206 | 42.1458 | 1 | 7.3685 | 7.377863 | 54.29 | 0.584714 | 0.6793 | 0.5786121 | 0.1142811 | 0.1717 | 45.9716
12623 | 17.618611 | 4.0206 | 42.1514 | 1 | 7.3801 | 7.3787 | 54.47 | 0.587491 | 0.6791 | 0.5786202 | 0.1144601 | 0.1712 | 45.9694
12624 | 17.62 | 4.019 | 42.1569 | 1 | 7.3826 | 7.379569 | 54.5 | 0.588087 | 0.6792 | 0.5786281 | 0.1146399 | 0.1707 | 45.9685
12625 | 17.621389 | 4.019 | 42.1625 | 1 | 7.383 | 7.380434 | 54.51 | 0.588186 | 0.6797 | 0.5786359 | 0.1148189 | 0.1702 | 45.9678
12626 | 17.622778 | 4.0171 | 42.1681 | 1 | 7.3864 | 7.38127 | 54.56 | 0.588981 | 0.68 | 0.5786432 | 0.1149982 | 0.1697 | 45.9668
12627 | 17.624167 | 4.0171 | 42.1737 | 1 | 7.3839 | 7.382129 | 54.52 | 0.588385 | 0.6803 | 0.5786504 | 0.1151772 | 0.1692 | 45.9666
12628 | 17.625556 | 4.0149 | 42.1793 | 1 | 7.3855 | 7.382974 | 54.55 | 0.588782 | 0.6802 | 0.5786576 | 0.1153551 | 0.1686 | 45.9658
12629 | 17.626944 | 4.0149 | 42.1849 | 1 | 7.3859 | 7.383812 | 54.55 | 0.588882 | 0.6799 | 0.5786643 | 0.1155317 | 0.1681 | 45.9651
12630 | 17.628333 | 4.0126 | 42.1904 | 1 | 7.383 | 7.384696 | 54.51 | 0.588186 | 0.6796 | 0.5786706 | 0.1157075 | 0.1675 | 45.965
12631 | 17.629722 | 4.0126 | 42.196 | 1 | 7.3868 | 7.385574 | 54.56 | 0.58908 | 0.6795 | 0.5786766 | 0.1158825 | 0.167 | 45.9639
12632 | 17.631111 | 4.0102 | 42.2016 | 1 | 7.3922 | 7.386444 | 54.64 | 0.590372 | 0.6797 | 0.5786813 | 0.1160567 | 0.1664 | 45.9626
12633 | 17.6325 | 4.0102 | 42.2072 | 1 | 7.3826 | 7.387266 | 54.5 | 0.588087 | 0.6788 | 0.5786853 | 0.1162293 | 0.1658 | 45.9634
12634 | 17.633889 | 4.0077 | 42.2128 | 1 | 7.3913 | 7.388159 | 54.63 | 0.590174 | 0.679 | 0.5786887 | 0.1164009 | 0.1652 | 45.9615
12635 | 17.635556 | 4.0077 | 42.2183 | 1 | 7.393 | 7.389012 | 54.66 | 0.590571 | 0.6791 | 0.5786919 | 0.1165819 | 0.1647 | 45.9612
12636 | 17.636944 | 4.0049 | 42.2239 | 1 | 7.3855 | 7.389841 | 54.55 | 0.588782 | 0.6784 | 0.5786949 | 0.1167518 | 0.164 | 45.9617
12637 | 17.638333 | 4.0049 | 42.2295 | 1 | 7.3909 | 7.390715 | 54.63 | 0.590074 | 0.6779 | 0.5786978 | 0.116921 | 0.1634 | 45.9603
12638 | 17.639722 | 4.0018 | 42.235 | 1 | 7.4009 | 7.391563 | 54.77 | 0.592461 | 0.6782 | 0.5787 | 0.11709 | 0.1627 | 45.9583
12639 | 17.641111 | 4.0018 | 42.2406 | 1 | 7.388 | 7.392448 | 54.58 | 0.589378 | 0.6777 | 0.5787021 | 0.117258 | 0.1621 | 45.9597
12640 | 17.6425 | 3.9987 | 42.2462 | 1 | 7.393 | 7.393322 | 54.66 | 0.590571 | 0.6774 | 0.5787038 | 0.1174239 | 0.1615 | 45.9583
12641 | 17.643889 | 3.9987 | 42.2517 | 1 | 7.3926 | 7.394194 | 54.65 | 0.590472 | 0.6768 | 0.5787052 | 0.1175883 | 0.1608 | 45.9579
12642 | 17.645278 | 3.9954 | 42.2573 | 1 | 7.3996 | 7.395055 | 54.75 | 0.592163 | 0.6766 | 0.5787062 | 0.1177523 | 0.1601 | 45.9563
12643 | 17.646667 | 3.9954 | 42.2628 | 1 | 7.3984 | 7.395919 | 54.74 | 0.591864 | 0.6766 | 0.5787066 | 0.117916 | 0.1595 | 45.9559
12644 | 17.648056 | 3.9921 | 42.2684 | 1 | 7.4071 | 7.396789 | 54.87 | 0.593955 | 0.6771 | 0.5787066 | 0.11808 | 0.1588 | 45.9541
12645 | 17.649444 | 3.9921 | 42.274 | 1 | 7.3984 | 7.397651 | 54.74 | 0.591864 | 0.6768 | 0.5787061 | 0.1182427 | 0.1582 | 45.9548
12646 | 17.650833 | 3.9888 | 42.2795 | 1 | 7.3951 | 7.398495 | 54.69 | 0.591068 | 0.6763 | 0.5787052 | 0.1184038 | 0.1575 | 45.9548
12647 | 17.652222 | 3.9888 | 42.2851 | 1 | 7.3996 | 7.399347 | 54.75 | 0.592163 | 0.6761 | 0.5787039 | 0.1185783 | 0.1569 | 45.9535
12648 | 17.653611 | 3.9854 | 42.2906 | 1 | 7.3951 | 7.400219 | 54.69 | 0.591068 | 0.6751 | 0.5787019 | 0.1187366 | 0.1562 | 45.9537
12649 | 17.655 | 3.9854 | 42.2962 | 1 | 7.4075 | 7.401046 | 54.87 | 0.594055 | 0.6757 | 0.5786997 | 0.1188954 | 0.1555 | 45.9512
12650 | 17.656389 | 3.9818 | 42.3017 | 1 | 7.403 | 7.401903 | 54.8 | 0.592959 | 0.6752 | 0.5786972 | 0.1190517 | 0.1548 | 45.9514
12651 | 17.657778 | 3.9818 | 42.3072 | 1 | 7.4034 | 7.402768 | 54.81 | 0.593059 | 0.6751 | 0.5786944 | 0.1192071 | 0.1541 | 45.9508
12652 | 17.659167 | 3.9781 | 42.3128 | 1 | 7.403 | 7.403685 | 54.8 | 0.592959 | 0.6746 | 0.5786907 | 0.1193619 | 0.1534 | 45.9503
12653 | 17.660556 | 3.9781 | 42.3183 | 1 | 7.4038 | 7.404544 | 54.82 | 0.593158 | 0.6746 | 0.5786869 | 0.1195157 | 0.1527 | 45.9497
12654 | 17.661944 | 3.9744 | 42.3239 | 1 | 7.4046 | 7.405406 | 54.83 | 0.593358 | 0.6737 | 0.5786823 | 0.1196676 | 0.152 | 45.949
12655 | 17.663333 | 3.9744 | 42.3294 | 1 | 7.4116 | 7.406292 | 54.93 | 0.595051 | 0.6737 | 0.5786775 | 0.1198195 | 0.1513 | 45.9474
12656 | 17.664722 | 3.9707 | 42.3349 | 1 | 7.4025 | 7.407155 | 54.8 | 0.59286 | 0.673 | 0.5786721 | 0.1199694 | 0.1506 | 45.9482
12657 | 17.666111 | 3.9707 | 42.3404 | 1 | 7.4063 | 7.408038 | 54.85 | 0.593756 | 0.6726 | 0.5786661 | 0.1201186 | 0.1499 | 45.9471
12658 | 17.6675 | 3.9669 | 42.3459 | 1 | 7.4054 | 7.408905 | 54.84 | 0.593557 | 0.672 | 0.5786597 | 0.1202658 | 0.1493 | 45.9467
12659 | 17.668889 | 3.9669 | 42.3515 | 1 | 7.4046 | 7.409752 | 54.83 | 0.593358 | 0.671 | 0.578653 | 0.1204304 | 0.1486 | 45.9463
12660 | 17.670556 | 3.9631 | 42.357 | 1 | 7.4087 | 7.410595 | 54.89 | 0.594354 | 0.6705 | 0.5786456 | 0.1205743 | 0.1478 | 45.9455
12661 | 17.671944 | 3.9631 | 42.3625 | 1 | 7.41 | 7.411411 | 54.91 | 0.594653 | 0.6701 | 0.578638 | 0.1207173 | 0.1471 | 45.9448
12662 | 17.673333 | 3.959 | 42.368 | 1 | 7.4021 | 7.412272 | 54.79 | 0.59276 | 0.669 | 0.5786299 | 0.1208573 | 0.1464 | 45.9455
12663 | 17.674722 | 3.959 | 42.3735 | 1 | 7.4125 | 7.413152 | 54.94 | 0.595251 | 0.6686 | 0.5786218 | 0.1209961 | 0.1457 | 45.9434
12664 | 17.676111 | 3.9549 | 42.379 | 1 | 7.4174 | 7.414014 | 55.02 | 0.596448 | 0.6686 | 0.5786133 | 0.1211344 | 0.1449 | 45.9422
12665 | 17.6775 | 3.9549 | 42.3845 | 1 | 7.4166 | 7.414906 | 55.01 | 0.596248 | 0.6686 | 0.5786045 | 0.1212725 | 0.1442 | 45.9418
12666 | 17.678889 | 3.9508 | 42.39 | 1 | 7.4249 | 7.415794 | 55.13 | 0.598244 | 0.669 | 0.5785953 | 0.1214115 | 0.1435 | 45.94
12667 | 17.680278 | 3.9508 | 42.3955 | 1 | 7.4133 | 7.416646 | 54.96 | 0.59545 | 0.6684 | 0.5785854 | 0.1215491 | 0.1428 | 45.9412
12668 | 17.681667 | 3.9466 | 42.401 | 1 | 7.4071 | 7.417515 | 54.87 | 0.593955 | 0.6675 | 0.5785748 | 0.1216844 | 0.142 | 45.9416
12669 | 17.683056 | 3.9466 | 42.4065 | 1 | 7.4174 | 7.418371 | 55.02 | 0.596448 | 0.6668 | 0.5785634 | 0.1218174 | 0.1413 | 45.9395
12670 | 17.684444 | 3.9423 | 42.412 | 1 | 7.4183 | 7.419243 | 55.03 | 0.596647 | 0.6664 | 0.5785516 | 0.1219493 | 0.1406 | 45.9389
12671 | 17.685833 | 3.9423 | 42.4175 | 1 | 7.4216 | 7.420073 | 55.08 | 0.597445 | 0.6656 | 0.5785396 | 0.1221028 | 0.1399 | 45.9379
12672 | 17.687222 | 3.9382 | 42.423 | 1 | 7.4191 | 7.420929 | 55.04 | 0.596847 | 0.6654 | 0.5785277 | 0.1222324 | 0.1391 | 45.9377
12673 | 17.688611 | 3.9382 | 42.4284 | 1 | 7.4249 | 7.421792 | 55.13 | 0.598244 | 0.665 | 0.5785154 | 0.1223606 | 0.1384 | 45.9364
12674 | 17.69 | 3.9337 | 42.4339 | 1 | 7.4269 | 7.422677 | 55.16 | 0.598744 | 0.6647 | 0.5785035 | 0.1224873 | 0.1376 | 45.9355
12675 | 17.691389 | 3.9337 | 42.4394 | 1 | 7.4158 | 7.423538 | 54.99 | 0.596049 | 0.664 | 0.5784915 | 0.1226121 | 0.1369 | 45.9367
12676 | 17.692778 | 3.9292 | 42.4448 | 1 | 7.4319 | 7.42439 | 55.23 | 0.599943 | 0.6641 | 0.5784795 | 0.122737 | 0.1361 | 45.9338
12677 | 17.694167 | 3.9292 | 42.4503 | 1 | 7.4298 | 7.425256 | 55.2 | 0.599443 | 0.6641 | 0.5784674 | 0.1228619 | 0.1354 | 45.9336
12678 | 17.695556 | 3.9247 | 42.4558 | 1 | 7.4302 | 7.426138 | 55.21 | 0.599543 | 0.6639 | 0.5784553 | 0.122986 | 0.1346 | 45.933
12679 | 17.696944 | 3.9247 | 42.4612 | 1 | 7.4236 | 7.427021 | 55.11 | 0.597945 | 0.663 | 0.5784432 | 0.1231073 | 0.1339 | 45.9335
12680 | 17.698333 | 3.9202 | 42.4667 | 1 | 7.4245 | 7.427873 | 55.12 | 0.598144 | 0.6623 | 0.5784304 | 0.1232259 | 0.1331 | 45.9329
12681 | 17.699722 | 3.9202 | 42.4721 | 1 | 7.4327 | 7.428721 | 55.25 | 0.600143 | 0.6623 | 0.5784172 | 0.1233441 | 0.1324 | 45.9311
12682 | 17.701111 | 3.9157 | 42.4776 | 1 | 7.4422 | 7.429546 | 55.39 | 0.602443 | 0.6628 | 0.5784042 | 0.1234629 | 0.1316 | 45.9292
12683 | 17.7025 | 3.9157 | 42.483 | 1 | 7.4298 | 7.43039 | 55.2 | 0.599443 | 0.6625 | 0.5783909 | 0.1236117 | 0.1309 | 45.9306
12684 | 17.704167 | 3.9112 | 42.4885 | 1 | 7.4236 | 7.431242 | 55.11 | 0.597945 | 0.6614 | 0.5783778 | 0.1237275 | 0.1301 | 45.9314
12685 | 17.705556 | 3.9112 | 42.4939 | 1 | 7.4315 | 7.432101 | 55.23 | 0.599843 | 0.6608 | 0.5783641 | 0.1238417 | 0.1294 | 45.9297
12686 | 17.706944 | 3.9065 | 42.4993 | 1 | 7.436 | 7.432966 | 55.29 | 0.600942 | 0.6604 | 0.5783501 | 0.1239556 | 0.1286 | 45.9286
12687 | 17.708333 | 3.9065 | 42.5048 | 1 | 7.4397 | 7.433844 | 55.35 | 0.601843 | 0.6605 | 0.578336 | 0.1240688 | 0.1278 | 45.9275
12688 | 17.709722 | 3.9017 | 42.5102 | 1 | 7.4302 | 7.434721 | 55.21 | 0.599543 | 0.6592 | 0.5783218 | 0.1241787 | 0.1271 | 45.9284
12689 | 17.711111 | 3.9017 | 42.5156 | 1 | 7.4373 | 7.435599 | 55.31 | 0.601243 | 0.6587 | 0.5783078 | 0.1242866 | 0.1263 | 45.9269
12690 | 17.7125 | 3.8969 | 42.521 | 1 | 7.4315 | 7.43646 | 55.23 | 0.599843 | 0.6575 | 0.5782935 | 0.1243924 | 0.1256 | 45.9273
12691 | 17.713889 | 3.8969 | 42.5265 | 1 | 7.4356 | 7.43731 | 55.29 | 0.600842 | 0.6568 | 0.5782792 | 0.1244965 | 0.1248 | 45.9261
12692 | 17.715278 | 3.8921 | 42.5319 | 1 | 7.4377 | 7.438209 | 55.32 | 0.601343 | 0.6559 | 0.5782648 | 0.1245985 | 0.124 | 45.9254
12693 | 17.716667 | 3.8921 | 42.5373 | 1 | 7.4439 | 7.439041 | 55.41 | 0.602844 | 0.656 | 0.5782506 | 0.1247002 | 0.1233 | 45.924
12694 | 17.718056 | 3.8872 | 42.5427 | 1 | 7.4426 | 7.439918 | 55.39 | 0.602543 | 0.6559 | 0.5782366 | 0.1248013 | 0.1225 | 45.9237
12695 | 17.719444 | 3.8872 | 42.5481 | 1 | 7.4459 | 7.440783 | 55.44 | 0.603344 | 0.6557 | 0.5782221 | 0.1249371 | 0.1218 | 45.9227
12696 | 17.720833 | 3.8826 | 42.5535 | 1 | 7.4406 | 7.441656 | 55.36 | 0.602043 | 0.6551 | 0.5782074 | 0.1250364 | 0.121 | 45.923
12697 | 17.722222 | 3.8826 | 42.5589 | 1 | 7.4331 | 7.442525 | 55.25 | 0.600243 | 0.654 | 0.5781923 | 0.1251331 | 0.1202 | 45.9236
12698 | 17.723611 | 3.8776 | 42.5643 | 1 | 7.436 | 7.443379 | 55.29 | 0.600942 | 0.6526 | 0.5781763 | 0.1252268 | 0.1195 | 45.9227
12699 | 17.725 | 3.8776 | 42.5697 | 1 | 7.455 | 7.444241 | 55.58 | 0.605549 | 0.6538 | 0.5781603 | 0.1253221 | 0.1187 | 45.9194
12700 | 17.726389 | 3.8726 | 42.5751 | 1 | 7.4443 | 7.445103 | 55.42 | 0.602944 | 0.653 | 0.5781442 | 0.1254161 | 0.1179 | 45.9205
12701 | 17.727778 | 3.8726 | 42.5805 | 1 | 7.4422 | 7.445977 | 55.39 | 0.602443 | 0.652 | 0.5781278 | 0.1255079 | 0.1172 | 45.9204
12702 | 17.729167 | 3.8676 | 42.5859 | 1 | 7.4422 | 7.446824 | 55.39 | 0.602443 | 0.6512 | 0.578111 | 0.1255974 | 0.1164 | 45.9199
12703 | 17.730556 | 3.8676 | 42.5912 | 1 | 7.4369 | 7.447686 | 55.31 | 0.601143 | 0.6499 | 0.5780946 | 0.1256838 | 0.1157 | 45.9203
12704 | 17.731944 | 3.8625 | 42.5966 | 1 | 7.4414 | 7.448546 | 55.37 | 0.602243 | 0.6492 | 0.578078 | 0.125768 | 0.1149 | 45.9191
12705 | 17.733333 | 3.8625 | 42.602 | 1 | 7.4537 | 7.449393 | 55.56 | 0.605248 | 0.649 | 0.5780616 | 0.1258513 | 0.1141 | 45.9168
12706 | 17.734722 | 3.8573 | 42.6073 | 1 | 7.4484 | 7.450272 | 55.48 | 0.603945 | 0.6479 | 0.5780454 | 0.1259321 | 0.1133 | 45.9171
12707 | 17.736111 | 3.8573 | 42.6127 | 1 | 7.4504 | 7.45117 | 55.51 | 0.604446 | 0.6474 | 0.5780289 | 0.1260531 | 0.1126 | 45.9164
12708 | 17.7375 | 3.8522 | 42.6181 | 1 | 7.4467 | 7.45205 | 55.45 | 0.603545 | 0.6462 | 0.5780123 | 0.1261304 | 0.1118 | 45.9164
12709 | 17.739167 | 3.8522 | 42.6234 | 1 | 7.4537 | 7.452962 | 55.56 | 0.605248 | 0.6459 | 0.5779957 | 0.126208 | 0.111 | 45.9154
12710 | 17.740556 | 3.8468 | 42.6288 | 1 | 7.455 | 7.453829 | 55.58 | 0.605549 | 0.6454 | 0.577979 | 0.1262846 | 0.1102 | 45.9147
12711 | 17.741944 | 3.8468 | 42.6341 | 1 | 7.4496 | 7.454703 | 55.5 | 0.604246 | 0.6445 | 0.5779623 | 0.1263591 | 0.1094 | 45.9151
12712 | 17.743333 | 3.8413 | 42.6395 | 1 | 7.4529 | 7.455584 | 55.55 | 0.605048 | 0.6437 | 0.5779457 | 0.1264317 | 0.1086 | 45.9141
12713 | 17.744722 | 3.8413 | 42.6448 | 1 | 7.455 | 7.456444 | 55.58 | 0.605549 | 0.6429 | 0.577929 | 0.1265013 | 0.1078 | 45.9133
12714 | 17.746111 | 3.8357 | 42.6501 | 1 | 7.4537 | 7.457321 | 55.56 | 0.605248 | 0.642 | 0.5779121 | 0.1265686 | 0.107 | 45.9131
12715 | 17.7475 | 3.8357 | 42.6555 | 1 | 7.462 | 7.458201 | 55.68 | 0.607254 | 0.6417 | 0.5778949 | 0.1266346 | 0.1062 | 45.9114
12716 | 17.748889 | 3.8299 | 42.6608 | 1 | 7.4488 | 7.459081 | 55.48 | 0.604046 | 0.6402 | 0.5778774 | 0.1266968 | 0.1054 | 45.9129
12717 | 17.750278 | 3.8299 | 42.6661 | 1 | 7.4599 | 7.459968 | 55.65 | 0.606753 | 0.64 | 0.5778601 | 0.1267584 | 0.1045 | 45.9108
12718 | 17.751667 | 3.8241 | 42.6714 | 1 | 7.4628 | 7.460902 | 55.69 | 0.607455 | 0.6397 | 0.577843 | 0.1268199 | 0.1037 | 45.91
12719 | 17.753056 | 3.8241 | 42.6768 | 1 | 7.4595 | 7.461755 | 55.64 | 0.606652 | 0.6388 | 0.5778257 | 0.1269247 | 0.1029 | 45.91
12720 | 17.754444 | 3.8186 | 42.6821 | 1 | 7.4607 | 7.462603 | 55.66 | 0.606953 | 0.6379 | 0.5778086 | 0.1269824 | 0.1021 | 45.9094
12721 | 17.755833 | 3.8186 | 42.6874 | 1 | 7.4574 | 7.463492 | 55.61 | 0.606151 | 0.6368 | 0.5777914 | 0.1270379 | 0.1013 | 45.9094
12722 | 17.757222 | 3.8126 | 42.6927 | 1 | 7.469 | 7.464387 | 55.79 | 0.608961 | 0.6367 | 0.5777743 | 0.127093 | 0.1004 | 45.9073
12723 | 17.758611 | 3.8126 | 42.698 | 1 | 7.4648 | 7.465254 | 55.72 | 0.607957 | 0.636 | 0.5777567 | 0.1271468 | 0.0996 | 45.9074
12724 | 17.76 | 3.8065 | 42.7033 | 1 | 7.4768 | 7.466123 | 55.9 | 0.610871 | 0.6368 | 0.5777392 | 0.1272023 | 0.0988 | 45.9052
12725 | 17.761389 | 3.8065 | 42.7086 | 1 | 7.471 | 7.466983 | 55.82 | 0.609464 | 0.6365 | 0.5777217 | 0.1272565 | 0.0979 | 45.9056
12726 | 17.762778 | 3.8004 | 42.7139 | 1 | 7.471 | 7.46787 | 55.82 | 0.609464 | 0.6364 | 0.5777042 | 0.1273107 | 0.0971 | 45.9052
12727 | 17.764167 | 3.8004 | 42.7192 | 1 | 7.4681 | 7.468743 | 55.77 | 0.60876 | 0.636 | 0.577686 | 0.1273638 | 0.0962 | 45.9052
12728 | 17.765556 | 3.7943 | 42.7245 | 1 | 7.4755 | 7.469601 | 55.88 | 0.610569 | 0.6358 | 0.5776681 | 0.1274169 | 0.0954 | 45.9037
12729 | 17.766944 | 3.7943 | 42.7297 | 1 | 7.4739 | 7.470473 | 55.86 | 0.610167 | 0.6353 | 0.5776505 | 0.1274684 | 0.0945 | 45.9035
12730 | 17.768333 | 3.788 | 42.735 | 1 | 7.4632 | 7.47136 | 55.7 | 0.607555 | 0.6343 | 0.5776332 | 0.1275184 | 0.0936 | 45.9047
12731 | 17.769722 | 3.788 | 42.7403 | 1 | 7.4731 | 7.472239 | 55.85 | 0.609966 | 0.6338 | 0.5776153 | 0.1276119 | 0.0928 | 45.9028
12732 | 17.771111 | 3.782 | 42.7455 | 1 | 7.4731 | 7.473114 | 55.85 | 0.609966 | 0.6328 | 0.5775977 | 0.1276588 | 0.0919 | 45.9024
12733 | 17.772778 | 3.782 | 42.7508 | 1 | 7.4788 | 7.473993 | 55.93 | 0.611374 | 0.6329 | 0.5775798 | 0.1277056 | 0.0911 | 45.9015
12734 | 17.774167 | 3.7755 | 42.756 | 1 | 7.4763 | 7.474887 | 55.9 | 0.61077 | 0.6324 | 0.5775623 | 0.1277519 | 0.0902 | 45.9015
12735 | 17.775556 | 3.7755 | 42.7613 | 1 | 7.4763 | 7.47575 | 55.9 | 0.61077 | 0.6314 | 0.5775446 | 0.1277957 | 0.0893 | 45.9011
12736 | 17.776944 | 3.769 | 42.7665 | 1 | 7.4739 | 7.476593 | 55.86 | 0.610167 | 0.6306 | 0.5775267 | 0.1278378 | 0.0884 | 45.901
12737 | 17.778333 | 3.769 | 42.7718 | 1 | 7.4706 | 7.477465 | 55.81 | 0.609363 | 0.6293 | 0.5775089 | 0.1278779 | 0.0875 | 45.9011
12738 | 17.779722 | 3.7623 | 42.777 | 1 | 7.4759 | 7.478331 | 55.89 | 0.61067 | 0.6284 | 0.577491 | 0.1279153 | 0.0866 | 45.8999
12739 | 17.781111 | 3.7623 | 42.7822 | 1 | 7.4796 | 7.479177 | 55.94 | 0.611575 | 0.6276 | 0.5774737 | 0.1279506 | 0.0857 | 45.899
12740 | 17.7825 | 3.7555 | 42.7875 | 1 | 7.4747 | 7.480034 | 55.87 | 0.610368 | 0.6267 | 0.5774564 | 0.1279836 | 0.0848 | 45.8993
12741 | 17.783889 | 3.7555 | 42.7927 | 1 | 7.4768 | 7.480886 | 55.9 | 0.610871 | 0.6258 | 0.5774395 | 0.1280157 | 0.0839 | 45.8986
12742 | 17.785278 | 3.7486 | 42.7979 | 1 | 7.4813 | 7.481725 | 55.97 | 0.611977 | 0.6252 | 0.5774229 | 0.1280456 | 0.083 | 45.8975
12743 | 17.786667 | 3.7486 | 42.8031 | 1 | 7.4772 | 7.482568 | 55.91 | 0.610971 | 0.6244 | 0.5774062 | 0.1281214 | 0.0821 | 45.8977
12744 | 17.788056 | 3.742 | 42.8083 | 1 | 7.4878 | 7.483487 | 56.07 | 0.613588 | 0.6239 | 0.5773897 | 0.1281486 | 0.0812 | 45.8957
12745 | 17.789444 | 3.742 | 42.8135 | 1 | 7.478 | 7.48437 | 55.92 | 0.611173 | 0.6227 | 0.5773726 | 0.1281733 | 0.0803 | 45.8968
12746 | 17.790833 | 3.7349 | 42.8187 | 1 | 7.4845 | 7.485235 | 56.02 | 0.612783 | 0.622 | 0.5773559 | 0.1281971 | 0.0794 | 45.8955
12747 | 17.792222 | 3.7349 | 42.8239 | 1 | 7.4874 | 7.486068 | 56.06 | 0.613487 | 0.6215 | 0.5773396 | 0.1282197 | 0.0784 | 45.8946
12748 | 17.793611 | 3.7278 | 42.8291 | 1 | 7.4841 | 7.486954 | 56.01 | 0.612682 | 0.621 | 0.5773233 | 0.1282421 | 0.0775 | 45.8948
12749 | 17.795 | 3.7278 | 42.8343 | 1 | 7.4817 | 7.487808 | 55.98 | 0.612078 | 0.6206 | 0.5773071 | 0.1282638 | 0.0766 | 45.8947
12750 | 17.796389 | 3.7205 | 42.8395 | 1 | 7.4813 | 7.488677 | 55.97 | 0.611977 | 0.6198 | 0.5772916 | 0.1282842 | 0.0756 | 45.8944
12751 | 17.797778 | 3.7205 | 42.8446 | 1 | 7.4927 | 7.489561 | 56.14 | 0.614797 | 0.6198 | 0.5772766 | 0.128304 | 0.0747 | 45.8923
12752 | 17.799167 | 3.7133 | 42.8498 | 1 | 7.496 | 7.490416 | 56.19 | 0.615603 | 0.6198 | 0.5772616 | 0.1283241 | 0.0738 | 45.8915
12753 | 17.800556 | 3.7133 | 42.855 | 1 | 7.4841 | 7.49128 | 56.01 | 0.612682 | 0.6189 | 0.5772467 | 0.1283433 | 0.0728 | 45.8929
12754 | 17.801944 | 3.7059 | 42.8601 | 1 | 7.4854 | 7.492128 | 56.03 | 0.612984 | 0.6182 | 0.5772319 | 0.1283616 | 0.0719 | 45.8923
12755 | 17.803333 | 3.7059 | 42.8653 | 1 | 7.4854 | 7.492978 | 56.03 | 0.612984 | 0.6171 | 0.577217 | 0.1284197 | 0.0709 | 45.892
12756 | 17.804722 | 3.6988 | 42.8704 | 1 | 7.4931 | 7.49384 | 56.15 | 0.614898 | 0.6167 | 0.5772019 | 0.128435 | 0.07 | 45.8904
12757 | 17.806111 | 3.6988 | 42.8756 | 1 | 7.4956 | 7.494705 | 56.18 | 0.615502 | 0.6163 | 0.5771874 | 0.1284494 | 0.069 | 45.8897
12758 | 17.8075 | 3.6914 | 42.8807 | 1 | 7.4964 | 7.495568 | 56.2 | 0.615704 | 0.6161 | 0.5771729 | 0.1284637 | 0.0681 | 45.8892
12759 | 17.809167 | 3.6914 | 42.8858 | 1 | 7.4985 | 7.496426 | 56.23 | 0.616208 | 0.6159 | 0.5771585 | 0.1284776 | 0.0671 | 45.889
12760 | 17.810556 | 3.6839 | 42.891 | 1 | 7.4989 | 7.497309 | 56.23 | 0.616309 | 0.6154 | 0.5771446 | 0.1284909 | 0.0662 | 45.8885
12761 | 17.811944 | 3.6839 | 42.8961 | 1 | 7.5001 | 7.498179 | 56.25 | 0.616612 | 0.615 | 0.577131 | 0.1285038 | 0.0652 | 45.888
12762 | 17.813333 | 3.6764 | 42.9012 | 1 | 7.4972 | 7.499041 | 56.21 | 0.615906 | 0.6141 | 0.5771176 | 0.1285153 | 0.0642 | 45.8881
12763 | 17.814722 | 3.6764 | 42.9063 | 1 | 7.5034 | 7.49989 | 56.3 | 0.617419 | 0.6142 | 0.5771042 | 0.1285272 | 0.0633 | 45.8868
12764 | 17.816111 | 3.6688 | 42.9114 | 1 | 7.4788 | 7.500749 | 55.93 | 0.611374 | 0.6124 | 0.5770908 | 0.1285354 | 0.0623 | 45.8902
12765 | 17.8175 | 3.6688 | 42.9165 | 1 | 7.5046 | 7.501586 | 56.32 | 0.617722 | 0.6117 | 0.5770779 | 0.1285425 | 0.0614 | 45.8859
12766 | 17.818889 | 3.6612 | 42.9216 | 1 | 7.5021 | 7.502462 | 56.28 | 0.617116 | 0.6118 | 0.5770652 | 0.12855 | 0.0604 | 45.886
12767 | 17.820278 | 3.6612 | 42.9267 | 1 | 7.5001 | 7.503358 | 56.25 | 0.616612 | 0.611 | 0.5770523 | 0.1285935 | 0.0594 | 45.8859
12768 | 17.821667 | 3.6539 | 42.9318 | 1 | 7.5021 | 7.50423 | 56.28 | 0.617116 | 0.6107 | 0.5770393 | 0.1285989 | 0.0585 | 45.8853
12769 | 17.823056 | 3.6539 | 42.9369 | 1 | 7.4956 | 7.505105 | 56.18 | 0.615502 | 0.6099 | 0.5770265 | 0.128603 | 0.0575 | 45.8859
12770 | 17.824444 | 3.6463 | 42.9419 | 1 | 7.4993 | 7.505984 | 56.24 | 0.61641 | 0.6088 | 0.5770139 | 0.1286056 | 0.0566 | 45.8851
12771 | 17.825833 | 3.6463 | 42.947 | 1 | 7.5091 | 7.506852 | 56.39 | 0.618832 | 0.6086 | 0.5770012 | 0.128608 | 0.0557 | 45.8833
12772 | 17.827222 | 3.6388 | 42.9521 | 1 | 7.5009 | 7.507735 | 56.26 | 0.616814 | 0.6077 | 0.5769887 | 0.1286085 | 0.0547 | 45.8842
12773 | 17.828611 | 3.6388 | 42.9571 | 1 | 7.5152 | 7.508566 | 56.48 | 0.620348 | 0.608 | 0.5769764 | 0.1286096 | 0.0538 | 45.8817
12774 | 17.83 | 3.6312 | 42.9622 | 1 | 7.5107 | 7.509435 | 56.41 | 0.619236 | 0.6078 | 0.5769644 | 0.1286107 | 0.0528 | 45.882
12775 | 17.831389 | 3.6312 | 42.9672 | 1 | 7.514 | 7.510296 | 56.46 | 0.620045 | 0.6075 | 0.5769522 | 0.128611 | 0.0519 | 45.8812
12776 | 17.832778 | 3.6237 | 42.9723 | 1 | 7.5103 | 7.511152 | 56.4 | 0.619135 | 0.6066 | 0.5769401 | 0.1286093 | 0.0509 | 45.8815
12777 | 17.834167 | 3.6237 | 42.9773 | 1 | 7.5038 | 7.51201 | 56.31 | 0.61752 | 0.6054 | 0.576928 | 0.1286055 | 0.05 | 45.8822
12778 | 17.835556 | 3.6161 | 42.9823 | 1 | 7.5103 | 7.512858 | 56.4 | 0.619135 | 0.6052 | 0.5769161 | 0.1286031 | 0.049 | 45.8809
12779 | 17.836944 | 3.6161 | 42.9874 | 1 | 7.5079 | 7.5137 | 56.37 | 0.618529 | 0.6042 | 0.5769045 | 0.1286298 | 0.0481 | 45.8809
12780 | 17.838333 | 3.6088 | 42.9924 | 1 | 7.5173 | 7.514586 | 56.51 | 0.620853 | 0.6042 | 0.576893 | 0.1286255 | 0.0472 | 45.8792
12781 | 17.839722 | 3.6088 | 42.9974 | 1 | 7.5197 | 7.515471 | 56.55 | 0.62146 | 0.6042 | 0.5768816 | 0.1286217 | 0.0463 | 45.8785
12782 | 17.841111 | 3.6014 | 43.0024 | 1 | 7.5132 | 7.516339 | 56.45 | 0.619843 | 0.6039 | 0.5768704 | 0.1286176 | 0.0453 | 45.8792
12783 | 17.8425 | 3.6014 | 43.0074 | 1 | 7.5234 | 7.517185 | 56.6 | 0.622371 | 0.604 | 0.5768596 | 0.1286136 | 0.0444 | 45.8774
12784 | 17.844167 | 3.594 | 43.0124 | 1 | 7.5164 | 7.518035 | 56.5 | 0.620651 | 0.6041 | 0.5768492 | 0.1286101 | 0.0435 | 45.8785
12785 | 17.845556 | 3.594 | 43.0174 | 1 | 7.5217 | 7.518897 | 56.58 | 0.621966 | 0.6044 | 0.5768387 | 0.1286078 | 0.0426 | 45.8774
12786 | 17.846944 | 3.5867 | 43.0224 | 1 | 7.5209 | 7.519736 | 56.56 | 0.621763 | 0.6043 | 0.5768284 | 0.1286052 | 0.0417 | 45.8772
12787 | 17.848333 | 3.5867 | 43.0274 | 1 | 7.5279 | 7.520601 | 56.67 | 0.623484 | 0.6045 | 0.5768183 | 0.1286037 | 0.0408 | 45.8759
12788 | 17.849722 | 3.5794 | 43.0324 | 1 | 7.5185 | 7.521445 | 56.53 | 0.621157 | 0.604 | 0.5768081 | 0.1286023 | 0.0399 | 45.877
12789 | 17.851111 | 3.5794 | 43.0374 | 1 | 7.5234 | 7.522324 | 56.6 | 0.622371 | 0.6036 | 0.5767981 | 0.1286001 | 0.039 | 45.876
12790 | 17.8525 | 3.5722 | 43.0423 | 1 | 7.5099 | 7.523186 | 56.4 | 0.619034 | 0.6023 | 0.5767886 | 0.1285951 | 0.0381 | 45.8778
12791 | 17.853889 | 3.5722 | 43.0473 | 1 | 7.5315 | 7.52403 | 56.72 | 0.624395 | 0.6025 | 0.5767788 | 0.1286147 | 0.0372 | 45.8742
12792 | 17.855278 | 3.5653 | 43.0523 | 1 | 7.5197 | 7.524813 | 56.55 | 0.62146 | 0.6018 | 0.5767689 | 0.1286087 | 0.0363 | 45.8757
12793 | 17.856667 | 3.5653 | 43.0572 | 1 | 7.5291 | 7.525643 | 56.69 | 0.623788 | 0.6016 | 0.5767593 | 0.1286012 | 0.0355 | 45.874
12794 | 17.858056 | 3.5583 | 43.0622 | 1 | 7.5201 | 7.526476 | 56.55 | 0.621561 | 0.6005 | 0.5767502 | 0.128588 | 0.0346 | 45.8751
12795 | 17.859444 | 3.5583 | 43.0672 | 1 | 7.527 | 7.527306 | 56.66 | 0.623281 | 0.6001 | 0.5767417 | 0.1285729 | 0.0338 | 45.8737
12796 | 17.860833 | 3.5512 | 43.0721 | 1 | 7.5217 | 7.528156 | 56.58 | 0.621966 | 0.5991 | 0.5767331 | 0.1285543 | 0.0329 | 45.8743
12797 | 17.862222 | 3.5512 | 43.077 | 1 | 7.5315 | 7.529028 | 56.72 | 0.624395 | 0.599 | 0.5767239 | 0.1285343 | 0.0321 | 45.8726
12798 | 17.863611 | 3.5442 | 43.082 | 1 | 7.5291 | 7.529852 | 56.69 | 0.623788 | 0.5986 | 0.5767154 | 0.1285121 | 0.0312 | 45.8726
12799 | 17.865 | 3.5442 | 43.0869 | 1 | 7.5319 | 7.530688 | 56.73 | 0.624497 | 0.5991 | 0.5767078 | 0.1284897 | 0.0304 | 45.8719
12800 | 17.866389 | 3.5371 | 43.0918 | 1 | 7.5287 | 7.531516 | 56.68 | 0.623686 | 0.5985 | 0.5767007 | 0.1284646 | 0.0295 | 45.8722
12801 | 17.867778 | 3.5371 | 43.0967 | 1 | 7.5258 | 7.532344 | 56.64 | 0.622978 | 0.5977 | 0.5766938 | 0.1284366 | 0.0287 | 45.8724
12802 | 17.869167 | 3.5301 | 43.1016 | 1 | 7.5332 | 7.533158 | 56.75 | 0.624801 | 0.5978 | 0.5766874 | 0.1284068 | 0.0278 | 45.871
12803 | 17.870556 | 3.5301 | 43.1066 | 1 | 7.5262 | 7.533998 | 56.64 | 0.623079 | 0.5969 | 0.5766809 | 0.1284313 | 0.027 | 45.8718
12804 | 17.871944 | 3.5235 | 43.1115 | 1 | 7.5389 | 7.534816 | 56.83 | 0.62622 | 0.5973 | 0.5766743 | 0.1284006 | 0.0262 | 45.8696
12805 | 17.873333 | 3.5235 | 43.1164 | 1 | 7.5336 | 7.535618 | 56.75 | 0.624902 | 0.5973 | 0.5766679 | 0.1283693 | 0.0254 | 45.8702
12806 | 17.874722 | 3.5166 | 43.1213 | 1 | 7.5441 | 7.53646 | 56.91 | 0.627538 | 0.5977 | 0.5766612 | 0.1283389 | 0.0246 | 45.8683
12807 | 17.876111 | 3.5166 | 43.1261 | 1 | 7.5328 | 7.537304 | 56.74 | 0.624699 | 0.5972 | 0.5766547 | 0.1283055 | 0.0238 | 45.8698
12808 | 17.8775 | 3.5098 | 43.131 | 1 | 7.538 | 7.538127 | 56.82 | 0.626017 | 0.5968 | 0.5766483 | 0.1282705 | 0.023 | 45.8688
12809 | 17.879167 | 3.5098 | 43.1359 | 1 | 7.5348 | 7.538956 | 56.77 | 0.625206 | 0.596 | 0.5766426 | 0.1282332 | 0.0221 | 45.8694
12810 | 17.880556 | 3.5028 | 43.1408 | 1 | 7.5429 | 7.539797 | 56.9 | 0.627234 | 0.5957 | 0.576637 | 0.1281936 | 0.0213 | 45.8679
12811 | 17.881944 | 3.5028 | 43.1457 | 1 | 7.536 | 7.540631 | 56.79 | 0.62551 | 0.5953 | 0.5766309 | 0.1281526 | 0.0205 | 45.8687
12812 | 17.883333 | 3.4959 | 43.1505 | 1 | 7.5458 | 7.541462 | 56.94 | 0.627944 | 0.5953 | 0.5766251 | 0.1281104 | 0.0197 | 45.867
12813 | 17.884722 | 3.4959 | 43.1554 | 1 | 7.5462 | 7.542332 | 56.94 | 0.628046 | 0.5953 | 0.5766192 | 0.1280672 | 0.0189 | 45.8667
12814 | 17.886111 | 3.489 | 43.1602 | 1 | 7.5482 | 7.543133 | 56.98 | 0.628553 | 0.5958 | 0.5766132 | 0.1280246 | 0.0181 | 45.8662
12815 | 17.8875 | 3.489 | 43.1651 | 1 | 7.5462 | 7.543991 | 56.94 | 0.628046 | 0.5957 | 0.5766075 | 0.1280554 | 0.0173 | 45.8663
12816 | 17.888889 | 3.4827 | 43.1699 | 1 | 7.5478 | 7.544836 | 56.97 | 0.628452 | 0.5958 | 0.5766017 | 0.1280129 | 0.0166 | 45.8658
12817 | 17.890278 | 3.4827 | 43.1748 | 1 | 7.5409 | 7.545679 | 56.87 | 0.626727 | 0.5957 | 0.5765959 | 0.1279689 | 0.0158 | 45.8666
12818 | 17.891667 | 3.4761 | 43.1796 | 1 | 7.5547 | 7.546547 | 57.07 | 0.630178 | 0.5964 | 0.5765897 | 0.1279251 | 0.015 | 45.8643
12819 | 17.893056 | 3.4761 | 43.1845 | 1 | 7.5462 | 7.547387 | 56.94 | 0.628046 | 0.5962 | 0.5765836 | 0.12788 | 0.0143 | 45.8654
12820 | 17.894444 | 3.4694 | 43.1893 | 1 | 7.5506 | 7.548265 | 57.01 | 0.629162 | 0.5962 | 0.5765779 | 0.1278337 | 0.0135 | 45.8645
12821 | 17.895833 | 3.4694 | 43.1941 | 1 | 7.5535 | 7.549104 | 57.06 | 0.629873 | 0.5962 | 0.5765723 | 0.1277872 | 0.0128 | 45.8638
12822 | 17.897222 | 3.4628 | 43.1989 | 1 | 7.5498 | 7.549956 | 57 | 0.628959 | 0.5961 | 0.5765665 | 0.1277396 | 0.012 | 45.8642
12823 | 17.898611 | 3.4628 | 43.2038 | 1 | 7.5474 | 7.550806 | 56.96 | 0.62835 | 0.5957 | 0.5765607 | 0.1276906 | 0.0113 | 45.8643
12824 | 17.9 | 3.4562 | 43.2086 | 1 | 7.5551 | 7.551638 | 57.08 | 0.63028 | 0.5961 | 0.576555 | 0.1276417 | 0.0105 | 45.8629
12825 | 17.901389 | 3.4562 | 43.2134 | 1 | 7.5584 | 7.552481 | 57.13 | 0.631093 | 0.5966 | 0.5765494 | 0.1275929 | 0.0097 | 45.8622
12826 | 17.902778 | 3.4495 | 43.2182 | 1 | 7.5515 | 7.553344 | 57.02 | 0.629366 | 0.5965 | 0.5765434 | 0.127543 | 0.009 | 45.8631
12827 | 17.904167 | 3.4495 | 43.223 | 1 | 7.5624 | 7.554167 | 57.19 | 0.63211 | 0.5969 | 0.5765378 | 0.1275845 | 0.0083 | 45.8612
12828 | 17.905556 | 3.4437 | 43.2278 | 1 | 7.5567 | 7.555021 | 57.1 | 0.630686 | 0.5971 | 0.5765327 | 0.1275357 | 0.0076 | 45.8619
12829 | 17.906944 | 3.4437 | 43.2326 | 1 | 7.5559 | 7.555865 | 57.09 | 0.630483 | 0.5974 | 0.5765276 | 0.1274864 | 0.0068 | 45.8618
12830 | 17.908333 | 3.4375 | 43.2373 | 1 | 7.5612 | 7.556679 | 57.17 | 0.631805 | 0.5979 | 0.5765222 | 0.1274375 | 0.0061 | 45.8608
12831 | 17.909722 | 3.4375 | 43.2421 | 1 | 7.5649 | 7.557535 | 57.23 | 0.63272 | 0.5982 | 0.5765171 | 0.1273887 | 0.0054 | 45.86
12832 | 17.911111 | 3.4313 | 43.2469 | 1 | 7.5628 | 7.558383 | 57.2 | 0.632211 | 0.5985 | 0.5765122 | 0.1273399 | 0.0047 | 45.8602
12833 | 17.912778 | 3.4313 | 43.2517 | 1 | 7.5498 | 7.559226 | 57 | 0.628959 | 0.5976 | 0.5765074 | 0.1272903 | 0.004 | 45.8623
12834 | 17.914167 | 3.4251 | 43.2564 | 1 | 7.5644 | 7.560053 | 57.22 | 0.632618 | 0.5981 | 0.5765027 | 0.1272419 | 0.0033 | 45.8599
12835 | 17.915556 | 3.4251 | 43.2612 | 1 | 7.5584 | 7.560892 | 57.13 | 0.631093 | 0.598 | 0.5764979 | 0.1271945 | 0.0026 | 45.8607
12836 | 17.916944 | 3.419 | 43.2659 | 1 | 7.5628 | 7.561716 | 57.2 | 0.632211 | 0.5969 | 0.5764931 | 0.1271458 | 0.0019 | 45.8598
12837 | 17.918333 | 3.419 | 43.2707 | 1 | 7.562 | 7.562544 | 57.18 | 0.632008 | 0.597 | 0.5764883 | 0.1270981 | 0.0013 | 45.8598
12838 | 17.919722 | 3.4129 | 43.2754 | 1 | 7.5616 | 7.563369 | 57.18 | 0.631906 | 0.5971 | 0.5764837 | 0.1270516 | 0.0006 | 45.8597
12839 | 17.921111 | 3.4129 | 43.2802 | 1 | 7.5689 | 7.564208 | 57.29 | 0.633738 | 0.5971 | 0.576479 | 0.1270909 | -0.0001 | 45.8583
12840 | 17.9225 | 3.4076 | 43.2849 | 1 | 7.5762 | 7.565014 | 57.4 | 0.635571 | 0.5979 | 0.5764743 | 0.1270459 | -0.0007 | 45.857
12841 | 17.923889 | 3.4076 | 43.2897 | 1 | 7.5653 | 7.56586 | 57.23 | 0.632822 | 0.5981 | 0.5764694 | 0.1270009 | -0.0014 | 45.8585
12842 | 17.925278 | 3.402 | 43.2944 | 1 | 7.5661 | 7.566712 | 57.25 | 0.633025 | 0.5983 | 0.5764649 | 0.1269572 | -0.002 | 45.8582
12843 | 17.926667 | 3.402 | 43.2991 | 1 | 7.5766 | 7.56752 | 57.4 | 0.635673 | 0.5985 | 0.5764602 | 0.1269149 | -0.0026 | 45.8565
12844 | 17.928056 | 3.3964 | 43.3038 | 1 | 7.5701 | 7.568344 | 57.31 | 0.634043 | 0.5983 | 0.5764557 | 0.1268732 | -0.0033 | 45.8573
12845 | 17.929444 | 3.3964 | 43.3086 | 1 | 7.5697 | 7.569197 | 57.3 | 0.633941 | 0.5986 | 0.5764515 | 0.1268325 | -0.0039 | 45.8572
12846 | 17.930833 | 3.391 | 43.3133 | 1 | 7.5746 | 7.570014 | 57.37 | 0.635164 | 0.5982 | 0.5764475 | 0.1267906 | -0.0045 | 45.8563
12847 | 17.932222 | 3.391 | 43.318 | 1 | 7.5855 | 7.570819 | 57.54 | 0.637916 | 0.5993 | 0.5764436 | 0.1267524 | -0.0051 | 45.8544
12848 | 17.933611 | 3.3857 | 43.3227 | 1 | 7.5802 | 7.571646 | 57.46 | 0.63659 | 0.6002 | 0.5764398 | 0.1267163 | -0.0057 | 45.8551
12849 | 17.935 | 3.3857 | 43.3274 | 1 | 7.5726 | 7.572526 | 57.34 | 0.634654 | 0.5998 | 0.576436 | 0.1266797 | -0.0063 | 45.8561
12850 | 17.936389 | 3.3806 | 43.3321 | 1 | 7.5713 | 7.573368 | 57.33 | 0.634349 | 0.5999 | 0.5764325 | 0.1266445 | -0.0069 | 45.8561
12851 | 17.937778 | 3.3806 | 43.3368 | 1 | 7.579 | 7.574212 | 57.44 | 0.636285 | 0.6003 | 0.5764294 | 0.1266835 | -0.0075 | 45.8548
12852 | 17.939167 | 3.3762 | 43.3415 | 1 | 7.577 | 7.575048 | 57.41 | 0.635775 | 0.6006 | 0.5764265 | 0.1266495 | -0.008 | 45.8549
12853 | 17.940556 | 3.3762 | 43.3462 | 1 | 7.5863 | 7.575903 | 57.55 | 0.63812 | 0.6015 | 0.5764237 | 0.1266177 | -0.0085 | 45.8533
12854 | 17.941944 | 3.3717 | 43.3509 | 1 | 7.5831 | 7.576724 | 57.5 | 0.637304 | 0.6021 | 0.5764213 | 0.1265876 | -0.009 | 45.8537
12855 | 17.943333 | 3.3717 | 43.3556 | 1 | 7.5738 | 7.577568 | 57.36 | 0.63496 | 0.6015 | 0.5764187 | 0.1265574 | -0.0095 | 45.855
12856 | 17.944722 | 3.3674 | 43.3603 | 1 | 7.577 | 7.578379 | 57.41 | 0.635775 | 0.6012 | 0.5764157 | 0.1265281 | -0.01 | 45.8543
12857 | 17.946111 | 3.3674 | 43.365 | 1 | 7.5802 | 7.579217 | 57.46 | 0.63659 | 0.6012 | 0.5764121 | 0.1264997 | -0.0105 | 45.8536
12858 | 17.947778 | 3.3632 | 43.3697 | 1 | 7.579 | 7.580013 | 57.44 | 0.636285 | 0.6011 | 0.5764083 | 0.1264718 | -0.011 | 45.8541
12859 | 17.949167 | 3.3632 | 43.3743 | 1 | 7.5794 | 7.580839 | 57.45 | 0.636386 | 0.601 | 0.5764044 | 0.1264444 | -0.0114 | 45.8539
12860 | 17.950556 | 3.3593 | 43.379 | 1 | 7.5831 | 7.581681 | 57.5 | 0.637304 | 0.601 | 0.5764007 | 0.126418 | -0.0119 | 45.8532
12861 | 17.951944 | 3.3593 | 43.3837 | 1 | 7.575 | 7.582525 | 57.38 | 0.635265 | 0.6003 | 0.5763967 | 0.1263912 | -0.0123 | 45.8543
12862 | 17.953333 | 3.3554 | 43.3883 | 1 | 7.5839 | 7.583329 | 57.52 | 0.637508 | 0.6004 | 0.5763932 | 0.1263656 | -0.0128 | 45.8528
12863 | 17.954722 | 3.3554 | 43.393 | 1 | 7.5798 | 7.584177 | 57.45 | 0.636488 | 0.6002 | 0.5763896 | 0.1263952 | -0.0132 | 45.8532
12864 | 17.956111 | 3.3523 | 43.3977 | 1 | 7.5863 | 7.585028 | 57.55 | 0.63812 | 0.6008 | 0.5763858 | 0.1263702 | -0.0136 | 45.8521
12865 | 17.9575 | 3.3523 | 43.4023 | 1 | 7.5879 | 7.585853 | 57.58 | 0.638528 | 0.6009 | 0.5763817 | 0.1263467 | -0.0139 | 45.8517
12866 | 17.958889 | 3.3491 | 43.407 | 1 | 7.5811 | 7.58664 | 57.47 | 0.636794 | 0.6009 | 0.5763774 | 0.1263234 | -0.0143 | 45.8526
12867 | 17.960278 | 3.3491 | 43.4117 | 1 | 7.5879 | 7.587478 | 57.58 | 0.638528 | 0.601 | 0.5763726 | 0.1263013 | -0.0147 | 45.8514
12868 | 17.961667 | 3.346 | 43.4163 | 1 | 7.598 | 7.588316 | 57.73 | 0.641082 | 0.6019 | 0.5763671 | 0.1262817 | -0.015 | 45.8497
12869 | 17.963056 | 3.346 | 43.421 | 1 | 7.5916 | 7.589141 | 57.63 | 0.639447 | 0.6025 | 0.5763607 | 0.1262648 | -0.0153 | 45.8506
12870 | 17.964444 | 3.3432 | 43.4256 | 1 | 7.5895 | 7.589976 | 57.6 | 0.638937 | 0.6023 | 0.5763534 | 0.1262484 | -0.0157 | 45.8508
12871 | 17.965833 | 3.3432 | 43.4303 | 1 | 7.5936 | 7.590812 | 57.66 | 0.639958 | 0.6025 | 0.5763473 | 0.1262332 | -0.016 | 45.85
12872 | 17.967222 | 3.3405 | 43.4349 | 1 | 7.5944 | 7.591667 | 57.67 | 0.640162 | 0.6026 | 0.5763405 | 0.1262187 | -0.0163 | 45.8497
12873 | 17.968611 | 3.3405 | 43.4395 | 1 | 7.5972 | 7.592502 | 57.72 | 0.640877 | 0.603 | 0.5763335 | 0.1262061 | -0.0166 | 45.8492
12874 | 17.97 | 3.3381 | 43.4442 | 1 | 7.592 | 7.593312 | 57.64 | 0.639549 | 0.6029 | 0.5763259 | 0.1261941 | -0.0168 | 45.8499
12875 | 17.971389 | 3.3381 | 43.4488 | 1 | 7.6025 | 7.594164 | 57.8 | 0.642206 | 0.6036 | 0.5763175 | 0.1262204 | -0.0171 | 45.8481
12876 | 17.972778 | 3.3363 | 43.4535 | 1 | 7.5875 | 7.594994 | 57.57 | 0.638426 | 0.6027 | 0.5763085 | 0.126208 | -0.0173 | 45.8503
12877 | 17.974167 | 3.3363 | 43.4581 | 1 | 7.5964 | 7.595798 | 57.71 | 0.640673 | 0.6026 | 0.576299 | 0.1261958 | -0.0175 | 45.8488
12878 | 17.975556 | 3.3344 | 43.4628 | 1 | 7.5936 | 7.596612 | 57.66 | 0.639958 | 0.6028 | 0.5762887 | 0.1261845 | -0.0177 | 45.8491
12879 | 17.976944 | 3.3344 | 43.4674 | 1 | 7.5988 | 7.597388 | 57.74 | 0.641286 | 0.6028 | 0.5762781 | 0.1261734 | -0.0179 | 45.8481
12880 | 17.978333 | 3.3328 | 43.472 | 1 | 7.6009 | 7.598237 | 57.77 | 0.641797 | 0.6033 | 0.5762667 | 0.1261643 | -0.0181 | 45.8477
12881 | 17.979722 | 3.3328 | 43.4767 | 1 | 7.6057 | 7.59906 | 57.85 | 0.643024 | 0.6043 | 0.5762548 | 0.1261575 | -0.0183 | 45.8468
12882 | 17.981111 | 3.3314 | 43.4813 | 1 | 7.6025 | 7.59988 | 57.8 | 0.642206 | 0.6044 | 0.5762425 | 0.1261519 | -0.0184 | 45.8472
12883 | 17.982778 | 3.3314 | 43.4859 | 1 | 7.6061 | 7.600735 | 57.85 | 0.643126 | 0.6045 | 0.5762294 | 0.1261469 | -0.0186 | 45.8469
12884 | 17.984167 | 3.3303 | 43.4906 | 1 | 7.6013 | 7.601578 | 57.78 | 0.641899 | 0.6048 | 0.576216 | 0.1261436 | -0.0187 | 45.8475
12885 | 17.985556 | 3.3303 | 43.4952 | 1 | 7.6041 | 7.602422 | 57.82 | 0.642615 | 0.6048 | 0.5762017 | 0.1261411 | -0.0188 | 45.847
12886 | 17.986944 | 3.3295 | 43.4998 | 1 | 7.6005 | 7.603243 | 57.77 | 0.641695 | 0.6049 | 0.5761872 | 0.1261395 | -0.0189 | 45.8474
12887 | 17.988333 | 3.3295 | 43.5045 | 1 | 7.6053 | 7.604069 | 57.84 | 0.642922 | 0.6054 | 0.5761724 | 0.1261617 | -0.019 | 45.8465
12888 | 17.989722 | 3.329 | 43.5091 | 1 | 7.6077 | 7.604906 | 57.88 | 0.643536 | 0.6055 | 0.5761576 | 0.1261612 | -0.0191 | 45.846
12889 | 17.991111 | 3.329 | 43.5137 | 1 | 7.6158 | 7.605752 | 58 | 0.645583 | 0.606 | 0.5761427 | 0.1261619 | -0.0191 | 45.8446
12890 | 17.9925 | 3.3288 | 43.5184 | 1 | 7.6053 | 7.606568 | 57.84 | 0.642922 | 0.6057 | 0.5761273 | 0.1261625 | -0.0191 | 45.8461
12891 | 17.993889 | 3.3288 | 43.523 | 1 | 7.6061 | 7.607398 | 57.85 | 0.643126 | 0.6058 | 0.5761116 | 0.1261636 | -0.0191 | 45.8459
12892 | 17.995278 | 3.3287 | 43.5276 | 1 | 7.6117 | 7.608229 | 57.94 | 0.644559 | 0.6057 | 0.5760957 | 0.1261652 | -0.0191 | 45.8449
12893 | 17.996667 | 3.3287 | 43.5323 | 1 | 7.6117 | 7.609046 | 57.94 | 0.644559 | 0.6062 | 0.5760793 | 0.1261678 | -0.0191 | 45.8447
12894 | 17.998056 | 3.3289 | 43.5369 | 1 | 7.6049 | 7.609867 | 57.83 | 0.64282 | 0.6062 | 0.5760627 | 0.1261711 | -0.0191 | 45.8457
12895 | 17.999444 | 3.3289 | 43.5415 | 1 | 7.6081 | 7.610726 | 57.88 | 0.643638 | 0.6058 | 0.5760457 | 0.1261742 | -0.0191 | 45.8451
12896 | 18.000833 | 3.3293 | 43.5462 | 1 | 7.6065 | 7.611517 | 57.86 | 0.643229 | 0.6059 | 0.5760282 | 0.1261781 | -0.019 | 45.8452
12897 | 18.002222 | 3.3293 | 43.5508 | 1 | 7.6069 | 7.612339 | 57.87 | 0.643331 | 0.6053 | 0.5760103 | 0.126182 | -0.019 | 45.845
12898 | 18.003611 | 3.3298 | 43.5554 | 1 | 7.623 | 7.613148 | 58.11 | 0.647428 | 0.6062 | 0.5759926 | 0.1261883 | -0.0189 | 45.8424
12899 | 18.005 | 3.3298 | 43.56 | 1 | 7.615 | 7.613972 | 57.99 | 0.645378 | 0.6058 | 0.5759744 | 0.1262049 | -0.0188 | 45.8435
12900 | 18.006389 | 3.3308 | 43.5647 | 1 | 7.6105 | 7.614819 | 57.92 | 0.644252 | 0.6056 | 0.5759557 | 0.1262099 | -0.0187 | 45.844
12901 | 18.007778 | 3.3308 | 43.5693 | 1 | 7.613 | 7.615686 | 57.96 | 0.644866 | 0.6056 | 0.5759365 | 0.1262158 | -0.0186 | 45.8435
12902 | 18.009167 | 3.3319 | 43.5739 | 1 | 7.6198 | 7.616526 | 58.06 | 0.646608 | 0.6055 | 0.5759164 | 0.1262228 | -0.0184 | 45.8424
12903 | 18.010556 | 3.3319 | 43.5785 | 1 | 7.6182 | 7.617312 | 58.04 | 0.646198 | 0.6055 | 0.5758957 | 0.1262302 | -0.0183 | 45.8425
12904 | 18.011944 | 3.3332 | 43.5832 | 1 | 7.6146 | 7.618125 | 57.98 | 0.645276 | 0.6054 | 0.5758746 | 0.1262374 | -0.0181 | 45.8429
12905 | 18.013333 | 3.3332 | 43.5878 | 1 | 7.6246 | 7.618939 | 58.13 | 0.647838 | 0.606 | 0.5758529 | 0.1262459 | -0.018 | 45.8412
12906 | 18.014722 | 3.3347 | 43.5924 | 1 | 7.6202 | 7.619757 | 58.07 | 0.64671 | 0.6062 | 0.575831 | 0.126256 | -0.0178 | 45.8418
12907 | 18.016111 | 3.3347 | 43.5971 | 1 | 7.6274 | 7.620575 | 58.18 | 0.648556 | 0.6068 | 0.5758088 | 0.1262683 | -0.0176 | 45.8405
12908 | 18.0175 | 3.3365 | 43.6017 | 1 | 7.6178 | 7.621395 | 58.03 | 0.646095 | 0.6066 | 0.5757864 | 0.1262807 | -0.0174 | 45.8419
12909 | 18.018889 | 3.3365 | 43.6063 | 1 | 7.623 | 7.622197 | 58.11 | 0.647428 | 0.6069 | 0.5757636 | 0.1262953 | -0.0171 | 45.841
12910 | 18.020278 | 3.3386 | 43.611 | 1 | 7.6198 | 7.623 | 58.06 | 0.646608 | 0.6068 | 0.5757405 | 0.1263106 | -0.0169 | 45.8413
12911 | 18.021667 | 3.3386 | 43.6156 | 1 | 7.6166 | 7.623812 | 58.01 | 0.645788 | 0.6059 | 0.5757175 | 0.1263184 | -0.0166 | 45.8417
12912 | 18.023056 | 3.3409 | 43.6203 | 1 | 7.6266 | 7.624641 | 58.17 | 0.648351 | 0.6054 | 0.5756939 | 0.1263309 | -0.0164 | 45.84
12913 | 18.024444 | 3.3409 | 43.6249 | 1 | 7.6146 | 7.625447 | 57.98 | 0.645276 | 0.6046 | 0.57567 | 0.1263433 | -0.0161 | 45.8418
12914 | 18.025833 | 3.3434 | 43.6295 | 1 | 7.6222 | 7.626257 | 58.1 | 0.647223 | 0.6044 | 0.5756455 | 0.1263557 | -0.0158 | 45.8405
12915 | 18.0275 | 3.3434 | 43.6342 | 1 | 7.627 | 7.627046 | 58.17 | 0.648453 | 0.6044 | 0.5756208 | 0.1263694 | -0.0155 | 45.8399
12916 | 18.028889 | 3.3461 | 43.6388 | 1 | 7.6327 | 7.627832 | 58.26 | 0.64989 | 0.6046 | 0.5755959 | 0.126384 | -0.0151 | 45.8389
12917 | 18.030278 | 3.3461 | 43.6435 | 1 | 7.6415 | 7.628654 | 58.39 | 0.65215 | 0.6057 | 0.5755704 | 0.1264018 | -0.0148 | 45.8374
12918 | 18.031667 | 3.349 | 43.6481 | 1 | 7.6238 | 7.629476 | 58.12 | 0.647633 | 0.6054 | 0.5755444 | 0.1264192 | -0.0144 | 45.8401
12919 | 18.033056 | 3.349 | 43.6528 | 1 | 7.6319 | 7.630251 | 58.25 | 0.649685 | 0.6057 | 0.5755179 | 0.1264377 | -0.0141 | 45.8386
12920 | 18.034444 | 3.3521 | 43.6574 | 1 | 7.6282 | 7.631034 | 58.19 | 0.648761 | 0.6055 | 0.5754912 | 0.1264567 | -0.0137 | 45.8391
12921 | 18.035833 | 3.3521 | 43.6621 | 1 | 7.6299 | 7.631838 | 58.21 | 0.649172 | 0.6054 | 0.5754639 | 0.1264758 | -0.0134 | 45.8387
12922 | 18.037222 | 3.3553 | 43.6668 | 1 | 7.6287 | 7.632637 | 58.2 | 0.648864 | 0.6054 | 0.5754366 | 0.1264956 | -0.013 | 45.8387
12923 | 18.038611 | 3.3553 | 43.6714 | 1 | 7.6327 | 7.633478 | 58.26 | 0.64989 | 0.6049 | 0.5754086 | 0.1264934 | -0.0126 | 45.838
12924 | 18.04 | 3.3585 | 43.6761 | 1 | 7.6343 | 7.634271 | 58.28 | 0.650301 | 0.6051 | 0.5753806 | 0.1265124 | -0.0122 | 45.8376
12925 | 18.041389 | 3.3585 | 43.6808 | 1 | 7.6343 | 7.635037 | 58.28 | 0.650301 | 0.6046 | 0.5753518 | 0.1265313 | -0.0118 | 45.8374
12926 | 18.042778 | 3.362 | 43.6854 | 1 | 7.6327 | 7.635809 | 58.26 | 0.64989 | 0.6041 | 0.5753224 | 0.1265507 | -0.0114 | 45.8376
12927 | 18.044167 | 3.362 | 43.6901 | 1 | 7.6431 | 7.636619 | 58.42 | 0.652561 | 0.6047 | 0.5752927 | 0.126572 | -0.011 | 45.8358
12928 | 18.045556 | 3.3656 | 43.6948 | 1 | 7.6459 | 7.637438 | 58.46 | 0.653281 | 0.6052 | 0.5752626 | 0.126594 | -0.0106 | 45.8352
12929 | 18.046944 | 3.3656 | 43.6995 | 1 | 7.6359 | 7.638223 | 58.31 | 0.650712 | 0.6052 | 0.5752321 | 0.1266163 | -0.0101 | 45.8366
12930 | 18.048333 | 3.3693 | 43.7041 | 1 | 7.6355 | 7.639036 | 58.3 | 0.650609 | 0.6048 | 0.5752012 | 0.1266391 | -0.0097 | 45.8365
12931 | 18.049722 | 3.3693 | 43.7088 | 1 | 7.6359 | 7.639843 | 58.31 | 0.650712 | 0.6046 | 0.5751704 | 0.1266622 | -0.0093 | 45.8363
12932 | 18.051111 | 3.3731 | 43.7135 | 1 | 7.6455 | 7.640637 | 58.45 | 0.653178 | 0.6046 | 0.5751389 | 0.1266857 | -0.0088 | 45.8346
12933 | 18.0525 | 3.3731 | 43.7182 | 1 | 7.6431 | 7.641455 | 58.42 | 0.652561 | 0.6047 | 0.5751066 | 0.1267104 | -0.0084 | 45.8349
12934 | 18.053889 | 3.3769 | 43.7229 | 1 | 7.6367 | 7.64229 | 58.32 | 0.650917 | 0.604 | 0.575074 | 0.1267342 | -0.008 | 45.8357
12935 | 18.055278 | 3.3769 | 43.7276 | 1 | 7.6415 | 7.643103 | 58.39 | 0.65215 | 0.604 | 0.5750408 | 0.1267225 | -0.0075 | 45.8348
12936 | 18.056667 | 3.3804 | 43.7323 | 1 | 7.6423 | 7.643875 | 58.4 | 0.652355 | 0.6038 | 0.5750069 | 0.1267458 | -0.0071 | 45.8345
12937 | 18.058056 | 3.3804 | 43.737 | 1 | 7.6455 | 7.644683 | 58.45 | 0.653178 | 0.6036 | 0.5749732 | 0.1267697 | -0.0066 | 45.8338
12938 | 18.059444 | 3.3843 | 43.7417 | 1 | 7.6511 | 7.645497 | 58.54 | 0.654618 | 0.6039 | 0.5749397 | 0.1267956 | -0.0062 | 45.8328
12939 | 18.060833 | 3.3843 | 43.7464 | 1 | 7.6515 | 7.64632 | 58.55 | 0.654721 | 0.604 | 0.5749057 | 0.1268217 | -0.0057 | 45.8326
12940 | 18.062222 | 3.3883 | 43.7511 | 1 | 7.6535 | 7.647118 | 58.58 | 0.655236 | 0.6046 | 0.5748713 | 0.1268497 | -0.0053 | 45.8321
12941 | 18.063611 | 3.3883 | 43.7558 | 1 | 7.6419 | 7.647897 | 58.4 | 0.652253 | 0.6042 | 0.5748368 | 0.1268783 | -0.0048 | 45.8338
12942 | 18.065 | 3.3922 | 43.7605 | 1 | 7.6503 | 7.648678 | 58.53 | 0.654412 | 0.6046 | 0.5748028 | 0.1269079 | -0.0044 | 45.8323
12943 | 18.066389 | 3.3922 | 43.7652 | 1 | 7.6547 | 7.649481 | 58.6 | 0.655544 | 0.6049 | 0.5747689 | 0.1269386 | -0.0039 | 45.8314
12944 | 18.067778 | 3.3962 | 43.7699 | 1 | 7.6507 | 7.650316 | 58.53 | 0.654515 | 0.6048 | 0.5747347 | 0.1269703 | -0.0035 | 45.8319
12945 | 18.069167 | 3.3962 | 43.7746 | 1 | 7.6471 | 7.651066 | 58.48 | 0.653589 | 0.6047 | 0.5747003 | 0.1270024 | -0.003 | 45.8323
12946 | 18.070556 | 3.4001 | 43.7794 | 1 | 7.6551 | 7.651867 | 58.6 | 0.655647 | 0.6047 | 0.5746653 | 0.1270346 | -0.0026 | 45.8309
12947 | 18.071944 | 3.4001 | 43.7841 | 1 | 7.6527 | 7.65264 | 58.56 | 0.65503 | 0.6041 | 0.5746295 | 0.1270149 | -0.0022 | 45.8311
12948 | 18.073333 | 3.4037 | 43.7888 | 1 | 7.6507 | 7.653427 | 58.53 | 0.654515 | 0.6036 | 0.574593 | 0.127045 | -0.0017 | 45.8312
12949 | 18.074722 | 3.4037 | 43.7935 | 1 | 7.6583 | 7.654194 | 58.65 | 0.656471 | 0.6038 | 0.5745564 | 0.127076 | -0.0013 | 45.8299
12950 | 18.076111 | 3.4077 | 43.7983 | 1 | 7.6563 | 7.655005 | 58.62 | 0.655956 | 0.6036 | 0.5745202 | 0.1271076 | -0.0008 | 45.83
12951 | 18.0775 | 3.4077 | 43.803 | 1 | 7.6575 | 7.655813 | 58.64 | 0.656265 | 0.6036 | 0.5744839 | 0.1271399 | -0.0004 | 45.8296
12952 | 18.078889 | 3.4116 | 43.8077 | 1 | 7.6535 | 7.656612 | 58.58 | 0.655236 | 0.6031 | 0.5744478 | 0.1271719 | 0.0001 | 45.8301
12953 | 18.080278 | 3.4116 | 43.8125 | 1 | 7.6519 | 7.657406 | 58.55 | 0.654824 | 0.6028 | 0.574412 | 0.1272044 | 0.0005 | 45.8302
12954 | 18.081667 | 3.4154 | 43.8172 | 1 | 7.664 | 7.658156 | 58.74 | 0.657914 | 0.6027 | 0.5743763 | 0.1272373 | 0.0009 | 45.8281
12955 | 18.083056 | 3.4154 | 43.822 | 1 | 7.6596 | 7.65891 | 58.67 | 0.65678 | 0.6029 | 0.5743406 | 0.1272721 | 0.0013 | 45.8286
12956 | 18.084722 | 3.4192 | 43.8267 | 1 | 7.6628 | 7.659729 | 58.72 | 0.657605 | 0.6026 | 0.5743055 | 0.1273067 | 0.0018 | 45.8283
12957 | 18.086111 | 3.4192 | 43.8315 | 1 | 7.6587 | 7.660516 | 58.66 | 0.656574 | 0.6022 | 0.5742704 | 0.1273416 | 0.0022 | 45.8288
12958 | 18.0875 | 3.423 | 43.8362 | 1 | 7.6644 | 7.661296 | 58.74 | 0.658017 | 0.6022 | 0.5742354 | 0.1273781 | 0.0026 | 45.8277
12959 | 18.088889 | 3.423 | 43.841 | 1 | 7.6587 | 7.662069 | 58.66 | 0.656574 | 0.6019 | 0.5742004 | 0.1273442 | 0.003 | 45.8284
12960 | 18.090278 | 3.4262 | 43.8457 | 1 | 7.6632 | 7.662835 | 58.72 | 0.657708 | 0.6016 | 0.5741651 | 0.1273795 | 0.0034 | 45.8276
12961 | 18.091667 | 3.4262 | 43.8505 | 1 | 7.6688 | 7.663614 | 58.81 | 0.659151 | 0.6018 | 0.5741306 | 0.1274163 | 0.0038 | 45.8265
12962 | 18.093056 | 3.4298 | 43.8553 | 1 | 7.6632 | 7.664412 | 58.72 | 0.657708 | 0.6014 | 0.5740961 | 0.1274533 | 0.0042 | 45.8271
12963 | 18.094444 | 3.4298 | 43.86 | 1 | 7.6636 | 7.665173 | 58.73 | 0.657811 | 0.6009 | 0.5740615 | 0.1274895 | 0.0046 | 45.8269
12964 | 18.095833 | 3.4334 | 43.8648 | 1 | 7.6636 | 7.665974 | 58.73 | 0.657811 | 0.6007 | 0.5740267 | 0.1275255 | 0.005 | 45.8267
12965 | 18.097222 | 3.4334 | 43.8696 | 1 | 7.6591 | 7.666754 | 58.66 | 0.656677 | 0.6 | 0.5739919 | 0.1275615 | 0.0054 | 45.8272
12966 | 18.098611 | 3.4369 | 43.8743 | 1 | 7.668 | 7.66755 | 58.8 | 0.658945 | 0.5999 | 0.5739575 | 0.1275986 | 0.0058 | 45.8257
12967 | 18.1 | 3.4369 | 43.8791 | 1 | 7.6728 | 7.668305 | 58.87 | 0.660183 | 0.6001 | 0.5739233 | 0.1276369 | 0.0061 | 45.8247
12968 | 18.101389 | 3.4404 | 43.8839 | 1 | 7.666 | 7.66907 | 58.77 | 0.658429 | 0.5994 | 0.5738892 | 0.1276752 | 0.0065 | 45.8256
12969 | 18.102778 | 3.4404 | 43.8887 | 1 | 7.6688 | 7.66983 | 58.81 | 0.659151 | 0.5987 | 0.5738554 | 0.1277128 | 0.0069 | 45.8249
12970 | 18.104167 | 3.4437 | 43.8935 | 1 | 7.66 | 7.670586 | 58.67 | 0.656883 | 0.5975 | 0.5738213 | 0.1277495 | 0.0072 | 45.8261
12971 | 18.105556 | 3.4437 | 43.8982 | 1 | 7.6672 | 7.671359 | 58.79 | 0.658739 | 0.5966 | 0.5737872 | 0.1276957 | 0.0076 | 45.8248
12972 | 18.106944 | 3.4463 | 43.903 | 1 | 7.6712 | 7.672141 | 58.85 | 0.65977 | 0.5963 | 0.5737538 | 0.1277301 | 0.0079 | 45.824
12973 | 18.108333 | 3.4463 | 43.9078 | 1 | 7.6712 | 7.6729 | 58.85 | 0.65977 | 0.5956 | 0.5737204 | 0.127764 | 0.0083 | 45.8238
12974 | 18.109722 | 3.4495 | 43.9126 | 1 | 7.6716 | 7.673666 | 58.85 | 0.659873 | 0.5951 | 0.5736872 | 0.1277979 | 0.0086 | 45.8235
12975 | 18.111111 | 3.4495 | 43.9174 | 1 | 7.6724 | 7.674452 | 58.87 | 0.66008 | 0.5948 | 0.5736539 | 0.1278323 | 0.0089 | 45.8232
12976 | 18.1125 | 3.4525 | 43.9222 | 1 | 7.6748 | 7.675227 | 58.9 | 0.660699 | 0.5948 | 0.5736208 | 0.1278671 | 0.0093 | 45.8226
12977 | 18.113889 | 3.4525 | 43.927 | 1 | 7.6692 | 7.675995 | 58.82 | 0.659254 | 0.594 | 0.5735879 | 0.1279012 | 0.0096 | 45.8233
12978 | 18.115278 | 3.4555 | 43.9318 | 1 | 7.6768 | 7.676732 | 58.93 | 0.661215 | 0.5936 | 0.5735553 | 0.127935 | 0.0099 | 45.8219
12979 | 18.116667 | 3.4555 | 43.9366 | 1 | 7.6772 | 7.677518 | 58.94 | 0.661318 | 0.5931 | 0.5735231 | 0.1279686 | 0.0102 | 45.8216
12980 | 18.118056 | 3.4584 | 43.9414 | 1 | 7.6736 | 7.678308 | 58.88 | 0.660389 | 0.5914 | 0.573491 | 0.1280002 | 0.0105 | 45.822
12981 | 18.119444 | 3.4584 | 43.9462 | 1 | 7.676 | 7.679116 | 58.92 | 0.661009 | 0.5912 | 0.5734591 | 0.1280321 | 0.0108 | 45.8214
12982 | 18.120833 | 3.4612 | 43.951 | 1 | 7.6744 | 7.679887 | 58.9 | 0.660596 | 0.5908 | 0.5734272 | 0.1280637 | 0.0111 | 45.8214
12983 | 18.122222 | 3.4612 | 43.9558 | 1 | 7.6819 | 7.680652 | 59.01 | 0.662558 | 0.5905 | 0.5733959 | 0.1279904 | 0.0114 | 45.82
12984 | 18.123611 | 3.463 | 43.9606 | 1 | 7.6787 | 7.681415 | 58.96 | 0.661731 | 0.5896 | 0.573365 | 0.1280197 | 0.0116 | 45.8203
12985 | 18.125 | 3.463 | 43.9654 | 1 | 7.6823 | 7.682209 | 59.02 | 0.662661 | 0.5893 | 0.5733339 | 0.1280492 | 0.0119 | 45.8196
12986 | 18.126389 | 3.4654 | 43.9703 | 1 | 7.6772 | 7.682988 | 58.94 | 0.661318 | 0.5887 | 0.5733027 | 0.1280779 | 0.0122 | 45.8201
12987 | 18.127778 | 3.4654 | 43.9751 | 1 | 7.6839 | 7.683759 | 59.04 | 0.663074 | 0.5887 | 0.5732716 | 0.1281074 | 0.0124 | 45.8188
12988 | 18.129167 | 3.4677 | 43.9799 | 1 | 7.6835 | 7.684549 | 59.04 | 0.662971 | 0.5882 | 0.5732408 | 0.1281357 | 0.0126 | 45.8187
12989 | 18.130556 | 3.4677 | 43.9847 | 1 | 7.6847 | 7.685316 | 59.06 | 0.663281 | 0.5877 | 0.5732104 | 0.1281638 | 0.0129 | 45.8183
12990 | 18.131944 | 3.4699 | 43.9895 | 1 | 7.6696 | 7.686107 | 58.82 | 0.659357 | 0.5864 | 0.57318 | 0.1281906 | 0.0131 | 45.8205
12991 | 18.133333 | 3.4699 | 43.9943 | 1 | 7.6839 | 7.68686 | 59.04 | 0.663074 | 0.5857 | 0.57315 | 0.1282167 | 0.0133 | 45.818
12992 | 18.134722 | 3.4719 | 43.9992 | 1 | 7.6923 | 7.687646 | 59.17 | 0.665246 | 0.5857 | 0.5731202 | 0.1282435 | 0.0135 | 45.8164
12993 | 18.136111 | 3.4719 | 44.004 | 1 | 7.6867 | 7.688429 | 59.09 | 0.663798 | 0.5851 | 0.5730908 | 0.1282695 | 0.0137 | 45.8171
12994 | 18.1375 | 3.4739 | 44.0088 | 1 | 7.6871 | 7.689157 | 59.09 | 0.663901 | 0.5845 | 0.5730619 | 0.1282948 | 0.0139 | 45.8169
12995 | 18.138889 | 3.4739 | 44.0136 | 1 | 7.6931 | 7.689905 | 59.18 | 0.665453 | 0.5843 | 0.5730334 | 0.1282041 | 0.0141 | 45.8157
12996 | 18.140278 | 3.4748 | 44.0185 | 1 | 7.6919 | 7.69068 | 59.17 | 0.665142 | 0.5844 | 0.5730048 | 0.1282291 | 0.0143 | 45.8157
12997 | 18.141944 | 3.4748 | 44.0233 | 1 | 7.6911 | 7.691436 | 59.15 | 0.664936 | 0.5842 | 0.5729765 | 0.1282544 | 0.0144 | 45.816
12998 | 18.143333 | 3.4763 | 44.0281 | 1 | 7.6979 | 7.692175 | 59.26 | 0.666695 | 0.5844 | 0.5729486 | 0.1282803 | 0.0146 | 45.8147
12999 | 18.144722 | 3.4763 | 44.033 | 1 | 7.6947 | 7.692948 | 59.21 | 0.665867 | 0.5822 | 0.5729212 | 0.1283027 | 0.0147 | 45.815
13000 | 18.146111 | 3.4778 | 44.0378 | 1 | 7.6847 | 7.693701 | 59.06 | 0.663281 | 0.5813 | 0.5728944 | 0.1283233 | 0.0149 | 45.8163
13001 | 18.1475 | 3.4778 | 44.0426 | 1 | 7.6911 | 7.694453 | 59.15 | 0.664936 | 0.5803 | 0.5728681 | 0.1283432 | 0.015 | 45.8151
13002 | 18.148889 | 3.479 | 44.0475 | 1 | 7.6939 | 7.695195 | 59.2 | 0.66566 | 0.5799 | 0.5728426 | 0.128363 | 0.0151 | 45.8144
13003 | 18.150278 | 3.479 | 44.0523 | 1 | 7.7019 | 7.695965 | 59.32 | 0.66773 | 0.58 | 0.5728177 | 0.128384 | 0.0153 | 45.8129
13004 | 18.151667 | 3.4802 | 44.0571 | 1 | 7.6947 | 7.696741 | 59.21 | 0.665867 | 0.5792 | 0.5727936 | 0.1284048 | 0.0154 | 45.8139
13005 | 18.153056 | 3.4802 | 44.062 | 1 | 7.6991 | 7.697495 | 59.28 | 0.667005 | 0.5789 | 0.5727701 | 0.1284283 | 0.0155 | 45.8129
13006 | 18.154444 | 3.4813 | 44.0668 | 1 | 7.6995 | 7.698249 | 59.28 | 0.667109 | 0.5784 | 0.5727471 | 0.128451 | 0.0156 | 45.8127
13007 | 18.155833 | 3.4813 | 44.0716 | 1 | 7.6967 | 7.698966 | 59.24 | 0.666384 | 0.5779 | 0.5727246 | 0.1283394 | 0.0156 | 45.8129
13008 | 18.157222 | 3.4812 | 44.0765 | 1 | 7.7023 | 7.69975 | 59.33 | 0.667834 | 0.5777 | 0.5727029 | 0.1283608 | 0.0157 | 45.8118
13009 | 18.158611 | 3.4812 | 44.0813 | 1 | 7.7011 | 7.700531 | 59.31 | 0.667523 | 0.5776 | 0.5726818 | 0.1283824 | 0.0158 | 45.8118
13010 | 18.16 | 3.4819 | 44.0861 | 1 | 7.7051 | 7.701256 | 59.37 | 0.668559 | 0.5777 | 0.5726615 | 0.1284046 | 0.0158 | 45.8109
13011 | 18.161389 | 3.4819 | 44.091 | 1 | 7.7011 | 7.702003 | 59.31 | 0.667523 | 0.5769 | 0.5726412 | 0.1284262 | 0.0158 | 45.8113
13012 | 18.162778 | 3.4826 | 44.0958 | 1 | 7.6987 | 7.702731 | 59.27 | 0.666902 | 0.5761 | 0.5726213 | 0.1284471 | 0.0159 | 45.8115
13013 | 18.164167 | 3.4826 | 44.1006 | 1 | 7.7098 | 7.703472 | 59.44 | 0.669803 | 0.5761 | 0.5726016 | 0.1284678 | 0.0159 | 45.8095
13014 | 18.165556 | 3.4831 | 44.1055 | 1 | 7.7027 | 7.704232 | 59.33 | 0.667938 | 0.5754 | 0.572582 | 0.1284882 | 0.016 | 45.8104
13015 | 18.166944 | 3.4831 | 44.1103 | 1 | 7.7079 | 7.704985 | 59.41 | 0.669285 | 0.5752 | 0.5725626 | 0.1285089 | 0.016 | 45.8094
13016 | 18.168333 | 3.4835 | 44.1152 | 1 | 7.7023 | 7.705758 | 59.33 | 0.667834 | 0.5742 | 0.5725437 | 0.1285284 | 0.016 | 45.81
13017 | 18.169722 | 3.4835 | 44.12 | 1 | 7.7047 | 7.706497 | 59.36 | 0.668456 | 0.5736 | 0.5725247 | 0.1285476 | 0.016 | 45.8094
13018 | 18.171111 | 3.4839 | 44.1248 | 1 | 7.7114 | 7.707249 | 59.47 | 0.670218 | 0.5733 | 0.5725062 | 0.1285667 | 0.0161 | 45.8081
13019 | 18.1725 | 3.4839 | 44.1297 | 1 | 7.7094 | 7.707991 | 59.44 | 0.6697 | 0.5732 | 0.572488 | 0.1284406 | 0.016 | 45.8082
13020 | 18.173889 | 3.483 | 44.1345 | 1 | 7.7102 | 7.708738 | 59.45 | 0.669907 | 0.573 | 0.5724702 | 0.1284591 | 0.016 | 45.8079
13021 | 18.175278 | 3.483 | 44.1394 | 1 | 7.7118 | 7.709437 | 59.47 | 0.670322 | 0.5729 | 0.5724526 | 0.1284778 | 0.016 | 45.8074
13022 | 18.176667 | 3.4829 | 44.1442 | 1 | 7.7003 | 7.710186 | 59.29 | 0.667316 | 0.5715 | 0.5724352 | 0.128495 | 0.0159 | 45.809
13023 | 18.178056 | 3.4829 | 44.149 | 1 | 7.7063 | 7.710933 | 59.39 | 0.66887 | 0.5703 | 0.5724179 | 0.1285095 | 0.0159 | 45.8079
13024 | 18.179444 | 3.4827 | 44.1539 | 1 | 7.7083 | 7.711673 | 59.42 | 0.669389 | 0.5695 | 0.5724005 | 0.1285235 | 0.0158 | 45.8073
13025 | 18.180833 | 3.4827 | 44.1587 | 1 | 7.7079 | 7.712407 | 59.41 | 0.669285 | 0.5687 | 0.5723832 | 0.1285358 | 0.0158 | 45.8072
13026 | 18.182222 | 3.4824 | 44.1636 | 1 | 7.7098 | 7.713131 | 59.44 | 0.669803 | 0.5679 | 0.5723659 | 0.1285468 | 0.0157 | 45.8066
13027 | 18.183611 | 3.4824 | 44.1684 | 1 | 7.713 | 7.713855 | 59.49 | 0.670633 | 0.5677 | 0.5723492 | 0.1285576 | 0.0156 | 45.8059
13028 | 18.185 | 3.482 | 44.1732 | 1 | 7.7126 | 7.71459 | 59.48 | 0.670529 | 0.5672 | 0.5723331 | 0.1285673 | 0.0156 | 45.8057
13029 | 18.186389 | 3.482 | 44.1781 | 1 | 7.7242 | 7.715319 | 59.66 | 0.67354 | 0.5673 | 0.5723173 | 0.1285779 | 0.0155 | 45.8036
13030 | 18.187778 | 3.4815 | 44.1829 | 1 | 7.7178 | 7.716074 | 59.56 | 0.671878 | 0.5672 | 0.5723014 | 0.1285883 | 0.0154 | 45.8044
13031 | 18.189167 | 3.4815 | 44.1877 | 1 | 7.7122 | 7.71683 | 59.48 | 0.670426 | 0.5664 | 0.5722854 | 0.1284472 | 0.0153 | 45.8051
13032 | 18.190556 | 3.4797 | 44.1926 | 1 | 7.717 | 7.717572 | 59.55 | 0.671671 | 0.566 | 0.5722692 | 0.1284554 | 0.0152 | 45.8041
13033 | 18.191944 | 3.4797 | 44.1974 | 1 | 7.715 | 7.718341 | 59.52 | 0.671152 | 0.565 | 0.5722534 | 0.1284625 | 0.015 | 45.8042
13034 | 18.193333 | 3.4787 | 44.2022 | 1 | 7.7269 | 7.719038 | 59.71 | 0.674267 | 0.5653 | 0.5722377 | 0.1284708 | 0.0149 | 45.8021
13035 | 18.194722 | 3.4787 | 44.2071 | 1 | 7.7325 | 7.719788 | 59.79 | 0.675723 | 0.5658 | 0.5722223 | 0.1284807 | 0.0148 | 45.801
13036 | 18.196111 | 3.4777 | 44.2119 | 1 | 7.7142 | 7.720508 | 59.51 | 0.670944 | 0.5649 | 0.572207 | 0.1284898 | 0.0146 | 45.8037
13037 | 18.1975 | 3.4777 | 44.2167 | 1 | 7.7134 | 7.721267 | 59.5 | 0.670737 | 0.5642 | 0.5721914 | 0.1284977 | 0.0145 | 45.8036
13038 | 18.199167 | 3.4765 | 44.2216 | 1 | 7.721 | 7.722041 | 59.61 | 0.672709 | 0.5638 | 0.572176 | 0.1285049 | 0.0143 | 45.8026
13039 | 18.200556 | 3.4765 | 44.2264 | 1 | 7.7198 | 7.722783 | 59.6 | 0.672397 | 0.563 | 0.5721611 | 0.1285114 | 0.0141 | 45.8026
13040 | 18.201944 | 3.4753 | 44.2312 | 1 | 7.7249 | 7.723561 | 59.67 | 0.673748 | 0.5625 | 0.5721455 | 0.1285174 | 0.014 | 45.8015
13041 | 18.203333 | 3.4753 | 44.236 | 1 | 7.7277 | 7.724309 | 59.72 | 0.674475 | 0.5622 | 0.5721304 | 0.1285245 | 0.0138 | 45.8009
13042 | 18.204722 | 3.4741 | 44.2409 | 1 | 7.7265 | 7.725051 | 59.7 | 0.674163 | 0.562 | 0.5721152 | 0.1285322 | 0.0136 | 45.8008
13043 | 18.206111 | 3.4741 | 44.2457 | 1 | 7.7234 | 7.725826 | 59.65 | 0.673332 | 0.5616 | 0.5721002 | 0.1283759 | 0.0134 | 45.8011
13044 | 18.2075 | 3.4714 | 44.2505 | 1 | 7.7301 | 7.726588 | 59.75 | 0.675099 | 0.5618 | 0.5720852 | 0.1283833 | 0.0132 | 45.7998
13045 | 18.208889 | 3.4714 | 44.2553 | 1 | 7.7253 | 7.727353 | 59.68 | 0.673851 | 0.5614 | 0.5720705 | 0.1283902 | 0.013 | 45.8004
13046 | 18.210278 | 3.4697 | 44.2602 | 1 | 7.7246 | 7.728096 | 59.67 | 0.673644 | 0.5611 | 0.5720559 | 0.128397 | 0.0128 | 45.8003
13047 | 18.211667 | 3.4697 | 44.265 | 1 | 7.7353 | 7.728801 | 59.83 | 0.676451 | 0.5615 | 0.5720415 | 0.128404 | 0.0125 | 45.7983
13048 | 18.213056 | 3.468 | 44.2698 | 1 | 7.7535 | 7.729552 | 60.12 | 0.681242 | 0.5629 | 0.5720277 | 0.1284138 | 0.0123 | 45.7952
13049 | 18.214444 | 3.468 | 44.2746 | 1 | 7.7317 | 7.730286 | 59.78 | 0.675515 | 0.5632 | 0.5720139 | 0.1284252 | 0.0121 | 45.7985
13050 | 18.215833 | 3.4663 | 44.2794 | 1 | 7.7349 | 7.731032 | 59.83 | 0.676347 | 0.5632 | 0.5720003 | 0.1284368 | 0.0119 | 45.7978
13051 | 18.217222 | 3.4663 | 44.2842 | 1 | 7.7408 | 7.731758 | 59.92 | 0.677908 | 0.5635 | 0.5719868 | 0.1284492 | 0.0116 | 45.7966
13052 | 18.218611 | 3.4647 | 44.2891 | 1 | 7.7384 | 7.732486 | 59.88 | 0.677283 | 0.5637 | 0.5719738 | 0.1284623 | 0.0114 | 45.7968
13053 | 18.22 | 3.4647 | 44.2939 | 1 | 7.7297 | 7.73321 | 59.75 | 0.674995 | 0.5631 | 0.5719609 | 0.1284748 | 0.0112 | 45.798
13054 | 18.221389 | 3.4631 | 44.2987 | 1 | 7.7404 | 7.733929 | 59.91 | 0.677804 | 0.5634 | 0.5719482 | 0.1284889 | 0.011 | 45.796
13055 | 18.222778 | 3.4631 | 44.3035 | 1 | 7.7372 | 7.734657 | 59.87 | 0.676971 | 0.5634 | 0.5719358 | 0.1283328 | 0.0107 | 45.7964
13056 | 18.224167 | 3.4601 | 44.3083 | 1 | 7.7365 | 7.735383 | 59.85 | 0.676763 | 0.5631 | 0.5719233 | 0.1283464 | 0.0104 | 45.7963
13057 | 18.225556 | 3.4601 | 44.3131 | 1 | 7.7404 | 7.736139 | 59.91 | 0.677804 | 0.5632 | 0.5719109 | 0.1283601 | 0.0102 | 45.7954
13058 | 18.226944 | 3.4582 | 44.3179 | 1 | 7.7404 | 7.736861 | 59.91 | 0.677804 | 0.5632 | 0.5718988 | 0.1283748 | 0.0099 | 45.7952
13059 | 18.228333 | 3.4582 | 44.3227 | 1 | 7.7357 | 7.737586 | 59.84 | 0.676555 | 0.5622 | 0.5718865 | 0.1283884 | 0.0096 | 45.7958
13060 | 18.229722 | 3.4563 | 44.3275 | 1 | 7.7527 | 7.738279 | 60.1 | 0.681034 | 0.5631 | 0.5718743 | 0.1284042 | 0.0094 | 45.7928
13061 | 18.231111 | 3.4563 | 44.3323 | 1 | 7.744 | 7.739013 | 59.97 | 0.678741 | 0.5627 | 0.571862 | 0.1284191 | 0.0091 | 45.794
13062 | 18.2325 | 3.4545 | 44.3371 | 1 | 7.74 | 7.739725 | 59.91 | 0.6777 | 0.5626 | 0.57185 | 0.1284344 | 0.0089 | 45.7945
13063 | 18.233889 | 3.4545 | 44.3419 | 1 | 7.7404 | 7.740462 | 59.91 | 0.677804 | 0.5622 | 0.5718382 | 0.1284486 | 0.0087 | 45.7942
13064 | 18.235278 | 3.4527 | 44.3467 | 1 | 7.7456 | 7.741177 | 59.99 | 0.679158 | 0.562 | 0.5718265 | 0.1284625 | 0.0084 | 45.7932
13065 | 18.236667 | 3.4527 | 44.3515 | 1 | 7.7444 | 7.741925 | 59.98 | 0.678845 | 0.5619 | 0.5718151 | 0.1284761 | 0.0082 | 45.7932
13066 | 18.238056 | 3.4511 | 44.3563 | 1 | 7.7448 | 7.742651 | 59.98 | 0.678949 | 0.561 | 0.5718037 | 0.1284875 | 0.008 | 45.7929
13067 | 18.239444 | 3.4511 | 44.3611 | 1 | 7.7452 | 7.743402 | 59.99 | 0.679053 | 0.5609 | 0.5717917 | 0.1283256 | 0.0077 | 45.7926
13068 | 18.240833 | 3.448 | 44.3659 | 1 | 7.7472 | 7.744136 | 60.02 | 0.679574 | 0.5609 | 0.5717797 | 0.1283368 | 0.0074 | 45.7921
13069 | 18.242222 | 3.448 | 44.3707 | 1 | 7.7456 | 7.744902 | 59.99 | 0.679158 | 0.5607 | 0.571768 | 0.1283476 | 0.0072 | 45.7922
13070 | 18.243611 | 3.446 | 44.3755 | 1 | 7.7578 | 7.745653 | 60.18 | 0.68239 | 0.5613 | 0.5717562 | 0.1283593 | 0.0069 | 45.79
13071 | 18.245 | 3.446 | 44.3803 | 1 | 7.7507 | 7.746388 | 60.07 | 0.680512 | 0.5613 | 0.5717449 | 0.1283712 | 0.0066 | 45.7909
13072 | 18.246389 | 3.4441 | 44.385 | 1 | 7.7424 | 7.747109 | 59.94 | 0.678324 | 0.5602 | 0.5717333 | 0.1283816 | 0.0064 | 45.7921
13073 | 18.247778 | 3.4441 | 44.3898 | 1 | 7.7483 | 7.747837 | 60.04 | 0.679887 | 0.5602 | 0.5717222 | 0.1283916 | 0.0061 | 45.7909
13074 | 18.249167 | 3.4423 | 44.3946 | 1 | 7.7428 | 7.748558 | 59.95 | 0.678428 | 0.5595 | 0.5717116 | 0.1284 | 0.0059 | 45.7916
13075 | 18.250556 | 3.4423 | 44.3994 | 1 | 7.7487 | 7.749267 | 60.04 | 0.679991 | 0.559 | 0.571701 | 0.1284077 | 0.0057 | 45.7905
13076 | 18.251944 | 3.4405 | 44.4042 | 1 | 7.7523 | 7.749987 | 60.1 | 0.680929 | 0.5589 | 0.5716905 | 0.1284147 | 0.0054 | 45.7897
13077 | 18.253333 | 3.4405 | 44.4089 | 1 | 7.7495 | 7.750752 | 60.06 | 0.6802 | 0.558 | 0.5716806 | 0.1284195 | 0.0052 | 45.79
13078 | 18.254722 | 3.4388 | 44.4137 | 1 | 7.7452 | 7.75149 | 59.99 | 0.679053 | 0.5569 | 0.5716706 | 0.1284225 | 0.005 | 45.7905
13079 | 18.256389 | 3.4388 | 44.4185 | 1 | 7.7476 | 7.752223 | 60.02 | 0.679678 | 0.556 | 0.5716609 | 0.1282531 | 0.0047 | 45.7903
13080 | 18.257778 | 3.4357 | 44.4233 | 1 | 7.7547 | 7.752945 | 60.13 | 0.681555 | 0.5557 | 0.5716513 | 0.1282539 | 0.0045 | 45.7889
13081 | 18.259167 | 3.4357 | 44.428 | 1 | 7.7523 | 7.753689 | 60.1 | 0.680929 | 0.5552 | 0.5716417 | 0.1282545 | 0.0042 | 45.7892
13082 | 18.260556 | 3.4336 | 44.4328 | 1 | 7.7535 | 7.754424 | 60.12 | 0.681242 | 0.5545 | 0.5716324 | 0.1282547 | 0.0039 | 45.7888
13083 | 18.261944 | 3.4336 | 44.4376 | 1 | 7.7531 | 7.755133 | 60.11 | 0.681138 | 0.5538 | 0.5716231 | 0.1282539 | 0.0037 | 45.7886
13084 | 18.263333 | 3.4316 | 44.4424 | 1 | 7.7491 | 7.755899 | 60.05 | 0.680095 | 0.553 | 0.5716139 | 0.1282513 | 0.0034 | 45.7891
13085 | 18.264722 | 3.4316 | 44.4471 | 1 | 7.7567 | 7.756643 | 60.17 | 0.682077 | 0.5526 | 0.571605 | 0.1282481 | 0.0032 | 45.7877
13086 | 18.266111 | 3.4296 | 44.4519 | 1 | 7.7626 | 7.757345 | 60.26 | 0.683642 | 0.5527 | 0.5715961 | 0.1282455 | 0.003 | 45.7865
13087 | 18.2675 | 3.4296 | 44.4567 | 1 | 7.7598 | 7.758074 | 60.21 | 0.682911 | 0.5524 | 0.5715878 | 0.1282422 | 0.0027 | 45.7868
13088 | 18.268889 | 3.4278 | 44.4614 | 1 | 7.7586 | 7.75882 | 60.2 | 0.682598 | 0.552 | 0.5715794 | 0.1282382 | 0.0025 | 45.7868
13089 | 18.270278 | 3.4278 | 44.4662 | 1 | 7.7594 | 7.759576 | 60.21 | 0.682807 | 0.5518 | 0.5715713 | 0.1282343 | 0.0023 | 45.7865
13090 | 18.271667 | 3.4261 | 44.4709 | 1 | 7.7646 | 7.760255 | 60.29 | 0.684164 | 0.5519 | 0.5715633 | 0.1282308 | 0.0021 | 45.7855
13091 | 18.273056 | 3.4261 | 44.4757 | 1 | 7.7594 | 7.761003 | 60.21 | 0.682807 | 0.5511 | 0.5715555 | 0.1280506 | 0.0018 | 45.7861
13092 | 18.274444 | 3.4229 | 44.4804 | 1 | 7.7693 | 7.761701 | 60.36 | 0.685418 | 0.5514 | 0.5715479 | 0.1280463 | 0.0016 | 45.7844
13093 | 18.275833 | 3.4229 | 44.4852 | 1 | 7.7677 | 7.762438 | 60.34 | 0.685 | 0.5515 | 0.5715406 | 0.1280422 | 0.0013 | 45.7844
13094 | 18.277222 | 3.4208 | 44.49 | 1 | 7.7626 | 7.763153 | 60.26 | 0.683642 | 0.5509 | 0.5715341 | 0.1280371 | 0.0011 | 45.785
13095 | 18.278611 | 3.4208 | 44.4947 | 1 | 7.7614 | 7.763857 | 60.24 | 0.683329 | 0.5499 | 0.5715272 | 0.1280306 | 0.0008 | 45.7851
13096 | 18.28 | 3.4187 | 44.4995 | 1 | 7.7732 | 7.764596 | 60.42 | 0.686463 | 0.5501 | 0.5715207 | 0.1280238 | 0.0006 | 45.7829
13097 | 18.281389 | 3.4187 | 44.5042 | 1 | 7.7634 | 7.765347 | 60.27 | 0.683851 | 0.5491 | 0.5715147 | 0.1280146 | 0.0003 | 45.7844
13098 | 18.282778 | 3.4168 | 44.509 | 1 | 7.7594 | 7.766083 | 60.21 | 0.682807 | 0.5479 | 0.5715089 | 0.1280045 | 0.0001 | 45.7848
13099 | 18.284167 | 3.4168 | 44.5137 | 1 | 7.7697 | 7.7668 | 60.37 | 0.685522 | 0.5474 | 0.5715034 | 0.1279934 | -0.0001 | 45.783
13100 | 18.285556 | 3.4149 | 44.5184 | 1 | 7.7673 | 7.767545 | 60.33 | 0.684895 | 0.5472 | 0.571498 | 0.127982 | -0.0003 | 45.7832
13101 | 18.286944 | 3.4149 | 44.5232 | 1 | 7.7673 | 7.768273 | 60.33 | 0.684895 | 0.5467 | 0.5714927 | 0.1279696 | -0.0005 | 45.783
13102 | 18.288333 | 3.4131 | 44.5279 | 1 | 7.7717 | 7.769002 | 60.4 | 0.686045 | 0.5464 | 0.5714884 | 0.1279565 | -0.0007 | 45.7822
13103 | 18.289722 | 3.4131 | 44.5327 | 1 | 7.7776 | 7.76974 | 60.49 | 0.687613 | 0.5467 | 0.5714841 | 0.1277689 | -0.001 | 45.781
13104 | 18.291111 | 3.4098 | 44.5374 | 1 | 7.7752 | 7.770507 | 60.45 | 0.686986 | 0.5466 | 0.57148 | 0.1277562 | -0.0013 | 45.7812
13105 | 18.2925 | 3.4098 | 44.5421 | 1 | 7.7622 | 7.771248 | 60.25 | 0.683538 | 0.5455 | 0.5714758 | 0.1277416 | -0.0015 | 45.7832
13106 | 18.293889 | 3.4075 | 44.5469 | 1 | 7.7717 | 7.771958 | 60.4 | 0.686045 | 0.5453 | 0.5714715 | 0.1277266 | -0.0018 | 45.7814
13107 | 18.295278 | 3.4075 | 44.5516 | 1 | 7.7756 | 7.772686 | 60.46 | 0.68709 | 0.5448 | 0.5714673 | 0.127711 | -0.002 | 45.7806
13108 | 18.296667 | 3.4053 | 44.5563 | 1 | 7.7784 | 7.773426 | 60.5 | 0.687822 | 0.5448 | 0.5714629 | 0.1276955 | -0.0023 | 45.78
13109 | 18.298056 | 3.4053 | 44.5611 | 1 | 7.7721 | 7.774157 | 60.4 | 0.686149 | 0.5441 | 0.5714591 | 0.1276786 | -0.0025 | 45.7809
13110 | 18.299444 | 3.4032 | 44.5658 | 1 | 7.7744 | 7.774897 | 60.44 | 0.686777 | 0.5437 | 0.5714556 | 0.1276613 | -0.0028 | 45.7803
13111 | 18.300833 | 3.4032 | 44.5705 | 1 | 7.7709 | 7.775639 | 60.39 | 0.685836 | 0.5429 | 0.5714521 | 0.1276432 | -0.003 | 45.7807
13112 | 18.302222 | 3.4011 | 44.5753 | 1 | 7.7847 | 7.77635 | 60.6 | 0.689497 | 0.5428 | 0.5714487 | 0.1276252 | -0.0032 | 45.7783
13113 | 18.303611 | 3.4011 | 44.58 | 1 | 7.7732 | 7.777077 | 60.42 | 0.686463 | 0.5422 | 0.5714457 | 0.1276059 | -0.0035 | 45.78
13114 | 18.305 | 3.3991 | 44.5847 | 1 | 7.7851 | 7.77781 | 60.61 | 0.689602 | 0.5426 | 0.5714423 | 0.1275878 | -0.0037 | 45.7779
13115 | 18.306389 | 3.3991 | 44.5894 | 1 | 7.7866 | 7.778523 | 60.63 | 0.690021 | 0.5426 | 0.5714387 | 0.1273921 | -0.0039 | 45.7775
13116 | 18.307778 | 3.3956 | 44.5941 | 1 | 7.7756 | 7.779248 | 60.46 | 0.68709 | 0.5417 | 0.5714352 | 0.1273725 | -0.0042 | 45.7791
13117 | 18.309167 | 3.3956 | 44.5989 | 2 | 7.7788 | 7.779984 | 60.51 | 0.687927 | 0.5413 | 0.5714319 | 0.1273525 | -0.0045 | 45.7784
13118 | 18.310556 | 3.3931 | 44.6036 | 1 | 7.7886 | 7.780694 | 60.66 | 0.690544 | 0.5416 | 0.5714291 | 0.1273328 | -0.0048 | 45.7766
13119 | 18.311944 | 3.3931 | 44.6083 | 1 | 7.7744 | 7.781428 | 60.44 | 0.686777 | 0.5405 | 0.5714262 | 0.1273119 | -0.0051 | 45.7788
13120 | 18.313611 | 3.3907 | 44.613 | 1 | 7.7827 | 7.782115 | 60.57 | 0.688974 | 0.5397 | 0.5714237 | 0.1272899 | -0.0053 | 45.7777
13121 | 18.315 | 3.3907 | 44.6177 | 1 | 7.7815 | 7.782815 | 60.55 | 0.68866 | 0.5388 | 0.5714214 | 0.1272659 | -0.0056 | 45.7777
13122 | 18.316389 | 3.3883 | 44.6224 | 1 | 7.7929 | 7.783551 | 60.73 | 0.691697 | 0.5391 | 0.5714194 | 0.1272425 | -0.0059 | 45.7757
13123 | 18.317778 | 3.3883 | 44.6271 | 1 | 7.7874 | 7.784255 | 60.64 | 0.69023 | 0.5386 | 0.5714174 | 0.1272182 | -0.0061 | 45.7765
13124 | 18.319167 | 3.386 | 44.6318 | 2 | 7.7863 | 7.784965 | 60.63 | 0.689917 | 0.5381 | 0.5714157 | 0.1271924 | -0.0064 | 45.7765
13125 | 18.320556 | 3.386 | 44.6365 | 1 | 7.7839 | 7.785706 | 60.59 | 0.689288 | 0.5379 | 0.5714136 | 0.1271659 | -0.0066 | 45.7767
13126 | 18.321944 | 3.3837 | 44.6412 | 1 | 7.7815 | 7.786439 | 60.55 | 0.68866 | 0.537 | 0.5714116 | 0.1271376 | -0.0069 | 45.7769
13127 | 18.323333 | 3.3837 | 44.6459 | 1 | 7.7866 | 7.787154 | 60.63 | 0.690021 | 0.5369 | 0.5714096 | 0.1269331 | -0.0072 | 45.776
13128 | 18.324722 | 3.3798 | 44.6506 | 1 | 7.7859 | 7.787883 | 60.62 | 0.689811 | 0.5361 | 0.5714084 | 0.1269032 | -0.0075 | 45.7759
13129 | 18.326111 | 3.3798 | 44.6553 | 1 | 7.7914 | 7.788627 | 60.71 | 0.691278 | 0.5357 | 0.5714074 | 0.1268718 | -0.0078 | 45.7749
13130 | 18.3275 | 3.3769 | 44.66 | 1 | 7.7949 | 7.789339 | 60.76 | 0.692221 | 0.5356 | 0.5714066 | 0.1268403 | -0.0081 | 45.7741
13131 | 18.328889 | 3.3769 | 44.6647 | 1 | 7.7874 | 7.790051 | 60.64 | 0.69023 | 0.5346 | 0.5714064 | 0.1268063 | -0.0084 | 45.7752
13132 | 18.330278 | 3.374 | 44.6694 | 1 | 7.791 | 7.790777 | 60.7 | 0.691173 | 0.5341 | 0.5714063 | 0.1267718 | -0.0087 | 45.7745
13133 | 18.331667 | 3.374 | 44.6741 | 1 | 7.7902 | 7.791453 | 60.69 | 0.690963 | 0.5333 | 0.5714066 | 0.1267362 | -0.009 | 45.7744
13134 | 18.333056 | 3.3711 | 44.6788 | 1 | 7.7961 | 7.792179 | 60.78 | 0.692536 | 0.5331 | 0.5714078 | 0.1267007 | -0.0093 | 45.7733
13135 | 18.334444 | 3.3711 | 44.6834 | 1 | 7.8008 | 7.792884 | 60.85 | 0.693794 | 0.5333 | 0.5714094 | 0.1266657 | -0.0096 | 45.7724
13136 | 18.335833 | 3.3684 | 44.6881 | 1 | 7.787 | 7.793611 | 60.64 | 0.690125 | 0.5322 | 0.5714108 | 0.1266287 | -0.0099 | 45.7745
13137 | 18.337222 | 3.3684 | 44.6928 | 2 | 7.7985 | 7.794342 | 60.82 | 0.693165 | 0.5318 | 0.5714123 | 0.1265912 | -0.0102 | 45.7725
13138 | 18.338611 | 3.3656 | 44.6975 | 1 | 7.7992 | 7.795075 | 60.83 | 0.693375 | 0.5319 | 0.5714136 | 0.1265543 | -0.0105 | 45.7722
13139 | 18.34 | 3.3656 | 44.7022 | 2 | 7.791 | 7.795803 | 60.7 | 0.691173 | 0.5308 | 0.5714152 | 0.1263397 | -0.0108 | 45.7734
13140 | 18.341389 | 3.3613 | 44.7068 | 1 | 7.7918 | 7.796533 | 60.71 | 0.691382 | 0.5298 | 0.5714166 | 0.1262991 | -0.0112 | 45.7732
13141 | 18.342778 | 3.3613 | 44.7115 | 2 | 7.7929 | 7.797244 | 60.73 | 0.691699 | 0.5292 | 0.5714184 | 0.1262573 | -0.0116 | 45.7728
13142 | 18.344167 | 3.3579 | 44.7162 | 1 | 7.8008 | 7.797949 | 60.85 | 0.693794 | 0.529 | 0.5714206 | 0.1262144 | -0.0119 | 45.7714
13143 | 18.345556 | 3.3579 | 44.7208 | 1 | 7.7961 | 7.79868 | 60.78 | 0.692536 | 0.5279 | 0.5714234 | 0.1261695 | -0.0123 | 45.772
13144 | 18.346944 | 3.3545 | 44.7255 | 1 | 7.7957 | 7.799387 | 60.77 | 0.692431 | 0.5273 | 0.5714264 | 0.1261231 | -0.0126 | 45.7719
13145 | 18.348333 | 3.3545 | 44.7301 | 1 | 7.7977 | 7.800098 | 60.8 | 0.692955 | 0.5267 | 0.5714295 | 0.1260753 | -0.013 | 45.7715
13146 | 18.349722 | 3.3511 | 44.7348 | 2 | 7.7977 | 7.800836 | 60.8 | 0.692955 | 0.5261 | 0.5714322 | 0.1260271 | -0.0133 | 45.7713
13147 | 18.351111 | 3.3511 | 44.7395 | 1 | 7.8016 | 7.801547 | 60.87 | 0.694004 | 0.5254 | 0.5714352 | 0.1259779 | -0.0137 | 45.7705
13148 | 18.3525 | 3.3477 | 44.7441 | 1 | 7.8028 | 7.802255 | 60.88 | 0.694319 | 0.5249 | 0.5714385 | 0.1259276 | -0.014 | 45.7702
13149 | 18.353889 | 3.3477 | 44.7488 | 1 | 7.7996 | 7.802973 | 60.83 | 0.693479 | 0.5237 | 0.571442 | 0.1258749 | -0.0144 | 45.7706
13150 | 18.355278 | 3.3443 | 44.7534 | 2 | 7.8032 | 7.803712 | 60.89 | 0.694429 | 0.5232 | 0.5714463 | 0.1258217 | -0.0147 | 45.7699
13151 | 18.356667 | 3.3443 | 44.758 | 2 | 7.8 | 7.804425 | 60.84 | 0.693588 | 0.5226 | 0.5714509 | 0.1255947 | -0.0151 | 45.7703
13152 | 18.358056 | 3.3392 | 44.7627 | 2 | 7.8099 | 7.805146 | 60.99 | 0.696209 | 0.5226 | 0.5714554 | 0.1255406 | -0.0156 | 45.7685
13153 | 18.359444 | 3.3392 | 44.7673 | 1 | 7.8044 | 7.805869 | 60.91 | 0.694739 | 0.5223 | 0.5714604 | 0.1254859 | -0.016 | 45.7693
13154 | 18.360833 | 3.335 | 44.772 | 2 | 7.8079 | 7.806576 | 60.96 | 0.695689 | 0.5217 | 0.5714654 | 0.125431 | -0.0165 | 45.7686
13155 | 18.362222 | 3.335 | 44.7766 | 2 | 7.8095 | 7.807334 | 60.99 | 0.696114 | 0.522 | 0.5714708 | 0.1253764 | -0.0169 | 45.7682
13156 | 18.363611 | 3.3308 | 44.7812 | 2 | 7.8 | 7.808082 | 60.84 | 0.693595 | 0.5206 | 0.5714763 | 0.1253194 | -0.0174 | 45.7696
13157 | 18.365 | 3.3308 | 44.7858 | 2 | 7.8016 | 7.808782 | 60.87 | 0.694004 | 0.5196 | 0.571482 | 0.1252608 | -0.0178 | 45.7693
13158 | 18.366389 | 3.3266 | 44.7905 | 2 | 7.802 | 7.809483 | 60.87 | 0.694117 | 0.5186 | 0.5714883 | 0.1252 | -0.0182 | 45.769
13159 | 18.367778 | 3.3266 | 44.7951 | 1 | 7.8165 | 7.810209 | 61.1 | 0.697995 | 0.5187 | 0.5714949 | 0.1251392 | -0.0187 | 45.7666
13160 | 18.369167 | 3.3224 | 44.7997 | 2 | 7.8118 | 7.810951 | 61.02 | 0.696734 | 0.5184 | 0.5715017 | 0.1250779 | -0.0191 | 45.7672
13161 | 18.370556 | 3.3224 | 44.8043 | 2 | 7.8063 | 7.811676 | 60.94 | 0.695264 | 0.5176 | 0.5715086 | 0.1250152 | -0.0195 | 45.768
13162 | 18.372222 | 3.3181 | 44.8089 | 2 | 7.8173 | 7.812404 | 61.11 | 0.698211 | 0.5173 | 0.5715159 | 0.1249519 | -0.02 | 45.7665
13163 | 18.373611 | 3.3181 | 44.8135 | 2 | 7.8126 | 7.813118 | 61.04 | 0.696944 | 0.5171 | 0.5715235 | 0.1247168 | -0.0205 | 45.7671
13164 | 18.375 | 3.3123 | 44.8181 | 2 | 7.8118 | 7.813856 | 61.02 | 0.696738 | 0.5165 | 0.5715315 | 0.1246522 | -0.021 | 45.7672
13165 | 18.376389 | 3.3123 | 44.8227 | 1 | 7.8173 | 7.814569 | 61.11 | 0.698205 | 0.5165 | 0.5715397 | 0.1245879 | -0.0215 | 45.7661
13166 | 18.377778 | 3.3073 | 44.8273 | 2 | 7.8173 | 7.815285 | 61.11 | 0.698216 | 0.5165 | 0.5715483 | 0.124524 | -0.022 | 45.766
13167 | 18.379167 | 3.3073 | 44.8319 | 2 | 7.815 | 7.816014 | 61.07 | 0.697583 | 0.5161 | 0.5715567 | 0.1244589 | -0.0226 | 45.7663
13168 | 18.380556 | 3.3023 | 44.8365 | 2 | 7.8157 | 7.816717 | 61.09 | 0.697785 | 0.5156 | 0.5715654 | 0.1243932 | -0.0231 | 45.7661
13169 | 18.381944 | 3.3023 | 44.8411 | 2 | 7.8142 | 7.817454 | 61.06 | 0.69739 | 0.5154 | 0.5715748 | 0.1243269 | -0.0236 | 45.7662
13170 | 18.383333 | 3.2974 | 44.8457 | 2 | 7.8165 | 7.818139 | 61.1 | 0.698001 | 0.515 | 0.5715844 | 0.1242595 | -0.0241 | 45.7657
13171 | 18.384722 | 3.2974 | 44.8503 | 2 | 7.822 | 7.818834 | 61.18 | 0.699468 | 0.5147 | 0.5715941 | 0.1241913 | -0.0246 | 45.7647
13172 | 18.386111 | 3.2925 | 44.8548 | 2 | 7.822 | 7.819549 | 61.18 | 0.699473 | 0.5144 | 0.5716039 | 0.1241228 | -0.0251 | 45.7646
13173 | 18.3875 | 3.2925 | 44.8594 | 2 | 7.8134 | 7.820275 | 61.05 | 0.697165 | 0.513 | 0.5716134 | 0.1240514 | -0.0256 | 45.7659
13174 | 18.388889 | 3.2876 | 44.864 | 2 | 7.8142 | 7.821019 | 61.06 | 0.697375 | 0.5123 | 0.5716234 | 0.123974 | -0.0261 | 45.7657
13175 | 18.390278 | 3.2876 | 44.8685 | 2 | 7.822 | 7.821736 | 61.18 | 0.699478 | 0.5124 | 0.5716331 | 0.1237381 | -0.0267 | 45.7643
13176 | 18.391667 | 3.2811 | 44.8731 | 2 | 7.8291 | 7.822463 | 61.29 | 0.701372 | 0.5126 | 0.5716433 | 0.1236615 | -0.0273 | 45.7631
13177 | 18.393056 | 3.2811 | 44.8777 | 2 | 7.8267 | 7.823168 | 61.26 | 0.700741 | 0.5126 | 0.5716537 | 0.1235851 | -0.0279 | 45.7633
13178 | 18.394444 | 3.2756 | 44.8822 | 2 | 7.8275 | 7.823885 | 61.27 | 0.700949 | 0.5125 | 0.5716643 | 0.1235089 | -0.0284 | 45.7631
13179 | 18.395833 | 3.2756 | 44.8868 | 2 | 7.8212 | 7.824601 | 61.17 | 0.69927 | 0.5119 | 0.571675 | 0.1234313 | -0.029 | 45.7641
13180 | 18.397222 | 3.2701 | 44.8913 | 2 | 7.8259 | 7.825332 | 61.25 | 0.700533 | 0.5115 | 0.5716854 | 0.123353 | -0.0296 | 45.7632
13181 | 18.398611 | 3.2701 | 44.8958 | 2 | 7.8283 | 7.826049 | 61.28 | 0.701177 | 0.5111 | 0.5716959 | 0.1232735 | -0.0302 | 45.7628
13182 | 18.4 | 3.2646 | 44.9004 | 2 | 7.8361 | 7.826792 | 61.4 | 0.703277 | 0.5119 | 0.5717062 | 0.123196 | -0.0307 | 45.7614
13183 | 18.401389 | 3.2646 | 44.9049 | 2 | 7.824 | 7.827511 | 61.21 | 0.700004 | 0.5109 | 0.5717167 | 0.1231162 | -0.0313 | 45.7633
13184 | 18.402778 | 3.2593 | 44.9094 | 2 | 7.8236 | 7.828246 | 61.21 | 0.699899 | 0.51 | 0.5717271 | 0.1230335 | -0.0318 | 45.7633
13185 | 18.404167 | 3.2593 | 44.914 | 2 | 7.8326 | 7.828967 | 61.35 | 0.702326 | 0.5098 | 0.5717374 | 0.1229506 | -0.0324 | 45.7617
13186 | 18.405556 | 3.254 | 44.9185 | 2 | 7.8283 | 7.829684 | 61.28 | 0.701167 | 0.5095 | 0.5717475 | 0.1228668 | -0.0329 | 45.7623
13187 | 18.406944 | 3.254 | 44.923 | 2 | 7.8322 | 7.830415 | 61.34 | 0.702224 | 0.5095 | 0.5717576 | 0.12263 | -0.0335 | 45.7616
13188 | 18.408333 | 3.2473 | 44.9275 | 2 | 7.8252 | 7.831103 | 61.23 | 0.700335 | 0.5085 | 0.5717676 | 0.1225446 | -0.0341 | 45.7627
13189 | 18.409722 | 3.2473 | 44.932 | 2 | 7.833 | 7.831842 | 61.36 | 0.702438 | 0.5077 | 0.5717772 | 0.1224573 | -0.0347 | 45.7614
13190 | 18.411111 | 3.2414 | 44.9365 | 2 | 7.8244 | 7.832558 | 61.22 | 0.700118 | 0.5067 | 0.5717864 | 0.1223675 | -0.0353 | 45.7627
13191 | 18.4125 | 3.2414 | 44.941 | 2 | 7.8322 | 7.83327 | 61.34 | 0.702227 | 0.5067 | 0.5717956 | 0.1222778 | -0.0359 | 45.7614
13192 | 18.413889 | 3.2355 | 44.9455 | 2 | 7.8393 | 7.833991 | 61.45 | 0.704135 | 0.5069 | 0.5718051 | 0.1221877 | -0.0365 | 45.7601
13193 | 18.415278 | 3.2355 | 44.95 | 2 | 7.8275 | 7.834712 | 61.27 | 0.700963 | 0.5059 | 0.571814 | 0.122095 | -0.0371 | 45.762
13194 | 18.416667 | 3.2297 | 44.9545 | 2 | 7.833 | 7.835414 | 61.36 | 0.702438 | 0.5051 | 0.5718227 | 0.1220002 | -0.0376 | 45.761
13195 | 18.418056 | 3.2297 | 44.959 | 2 | 7.8397 | 7.836164 | 61.46 | 0.704223 | 0.5054 | 0.5718316 | 0.1219054 | -0.0382 | 45.7599
13196 | 18.419444 | 3.224 | 44.9635 | 2 | 7.8353 | 7.836921 | 61.39 | 0.703084 | 0.5049 | 0.5718404 | 0.1218094 | -0.0388 | 45.7605
13197 | 18.420833 | 3.224 | 44.968 | 2 | 7.8353 | 7.837665 | 61.39 | 0.703063 | 0.5047 | 0.5718499 | 0.1217121 | -0.0394 | 45.7604
13198 | 18.422222 | 3.2183 | 44.9724 | 2 | 7.8424 | 7.838377 | 61.5 | 0.704982 | 0.5048 | 0.5718597 | 0.1216146 | -0.0399 | 45.7592
13199 | 18.423611 | 3.2183 | 44.9769 | 2 | 7.8389 | 7.839104 | 61.45 | 0.704018 | 0.5046 | 0.5718696 | 0.1213775 | -0.0405 | 45.7598
13200 | 18.425 | 3.2114 | 44.9814 | 2 | 7.8314 | 7.839876 | 61.33 | 0.702027 | 0.5034 | 0.5718798 | 0.1212776 | -0.0411 | 45.7609
13201 | 18.426389 | 3.2114 | 44.9858 | 2 | 7.8506 | 7.840622 | 61.63 | 0.707184 | 0.5038 | 0.5718903 | 0.121178 | -0.0418 | 45.7577
13202 | 18.427778 | 3.2052 | 44.9903 | 2 | 7.84 | 7.84134 | 61.47 | 0.704349 | 0.5032 | 0.5719005 | 0.1210769 | -0.0424 | 45.7594
13203 | 18.429444 | 3.2052 | 44.9947 | 2 | 7.8432 | 7.842081 | 61.52 | 0.705193 | 0.503 | 0.5719105 | 0.1209747 | -0.043 | 45.7593
13204 | 18.430833 | 3.199 | 44.9992 | 2 | 7.8424 | 7.842821 | 61.5 | 0.704982 | 0.5031 | 0.5719204 | 0.1208723 | -0.0436 | 45.7593
13205 | 18.432222 | 3.199 | 45.0036 | 2 | 7.851 | 7.843564 | 61.64 | 0.707304 | 0.5038 | 0.57193 | 0.1207713 | -0.0442 | 45.7579
13206 | 18.433611 | 3.193 | 45.0081 | 2 | 7.842 | 7.844325 | 61.5 | 0.704877 | 0.5028 | 0.5719392 | 0.120668 | -0.0448 | 45.7593
13207 | 18.435 | 3.193 | 45.0125 | 2 | 7.8416 | 7.845066 | 61.49 | 0.704767 | 0.5029 | 0.5719482 | 0.1205646 | -0.0454 | 45.7594
13208 | 18.436389 | 3.187 | 45.0169 | 2 | 7.8475 | 7.845798 | 61.58 | 0.706336 | 0.5022 | 0.5719572 | 0.1204591 | -0.046 | 45.7584
13209 | 18.437778 | 3.187 | 45.0213 | 2 | 7.8436 | 7.846524 | 61.52 | 0.705299 | 0.5018 | 0.5719661 | 0.1203534 | -0.0466 | 45.759
13210 | 18.439167 | 3.1811 | 45.0258 | 2 | 7.851 | 7.847252 | 61.64 | 0.707293 | 0.502 | 0.5719751 | 0.1202477 | -0.0472 | 45.7577
13211 | 18.440556 | 3.1811 | 45.0302 | 2 | 7.8518 | 7.847986 | 61.65 | 0.707494 | 0.5023 | 0.5719848 | 0.1200131 | -0.0478 | 45.7576
13212 | 18.441944 | 3.174 | 45.0346 | 2 | 7.8483 | 7.848721 | 61.6 | 0.706586 | 0.5025 | 0.5719946 | 0.1199085 | -0.0484 | 45.7581
13213 | 18.443333 | 3.174 | 45.039 | 2 | 7.8486 | 7.84946 | 61.6 | 0.706667 | 0.5025 | 0.5720042 | 0.1198034 | -0.0491 | 45.758
13214 | 18.444722 | 3.1676 | 45.0434 | 2 | 7.8486 | 7.850183 | 61.6 | 0.706656 | 0.502 | 0.5720141 | 0.1196965 | -0.0497 | 45.758
13215 | 18.446111 | 3.1676 | 45.0478 | 2 | 7.8502 | 7.850934 | 61.63 | 0.707089 | 0.5018 | 0.5720238 | 0.1195882 | -0.0504 | 45.7577
13216 | 18.4475 | 3.1612 | 45.0522 | 2 | 7.8471 | 7.851682 | 61.58 | 0.706227 | 0.5012 | 0.5720338 | 0.1194789 | -0.051 | 45.7582
13217 | 18.448889 | 3.1612 | 45.0566 | 2 | 7.8463 | 7.852423 | 61.56 | 0.706045 | 0.5008 | 0.5720435 | 0.1193688 | -0.0516 | 45.7583
13218 | 18.450278 | 3.155 | 45.061 | 2 | 7.8518 | 7.853175 | 61.65 | 0.707504 | 0.5004 | 0.5720536 | 0.1192577 | -0.0522 | 45.7574
13219 | 18.451667 | 3.155 | 45.0654 | 2 | 7.8588 | 7.853909 | 61.76 | 0.709417 | 0.5006 | 0.5720638 | 0.1191468 | -0.0528 | 45.7562
13220 | 18.453056 | 3.1489 | 45.0697 | 2 | 7.8471 | 7.854623 | 61.58 | 0.706244 | 0.5001 | 0.5720741 | 0.1190339 | -0.0534 | 45.7582
13221 | 18.454444 | 3.1489 | 45.0741 | 2 | 7.8498 | 7.855345 | 61.62 | 0.706983 | 0.4996 | 0.5720846 | 0.1189201 | -0.054 | 45.7577
13222 | 18.455833 | 3.1428 | 45.0785 | 2 | 7.851 | 7.856038 | 61.64 | 0.707321 | 0.4991 | 0.572095 | 0.1188042 | -0.0546 | 45.7575
13223 | 18.457222 | 3.1428 | 45.0828 | 2 | 7.8658 | 7.856773 | 61.87 | 0.711306 | 0.4998 | 0.5721053 | 0.1185736 | -0.0552 | 45.7551
13224 | 18.458611 | 3.1357 | 45.0872 | 2 | 7.8572 | 7.857541 | 61.74 | 0.708994 | 0.4995 | 0.5721157 | 0.1184587 | -0.0558 | 45.7565
13225 | 18.46 | 3.1357 | 45.0915 | 2 | 7.8615 | 7.85829 | 61.8 | 0.710153 | 0.5 | 0.5721259 | 0.118344 | -0.0565 | 45.7558
13226 | 18.461389 | 3.1292 | 45.0959 | 2 | 7.8647 | 7.859029 | 61.85 | 0.71102 | 0.5004 | 0.5721359 | 0.1182302 | -0.0571 | 45.7552
13227 | 18.462778 | 3.1292 | 45.1002 | 2 | 7.8576 | 7.859736 | 61.74 | 0.709089 | 0.5 | 0.5721458 | 0.1181151 | -0.0578 | 45.7564
13228 | 18.464167 | 3.1228 | 45.1046 | 2 | 7.8623 | 7.860462 | 61.82 | 0.710364 | 0.5001 | 0.5721556 | 0.1179998 | -0.0584 | 45.7556
13229 | 18.465556 | 3.1228 | 45.1089 | 2 | 7.8565 | 7.861197 | 61.72 | 0.708768 | 0.4997 | 0.5721652 | 0.1178835 | -0.059 | 45.7566
13230 | 18.466944 | 3.1165 | 45.1132 | 2 | 7.8647 | 7.861916 | 61.85 | 0.71102 | 0.5001 | 0.5721748 | 0.117767 | -0.0596 | 45.7553
13231 | 18.468333 | 3.1165 | 45.1176 | 2 | 7.8608 | 7.862647 | 61.79 | 0.709962 | 0.4996 | 0.5721838 | 0.117649 | -0.0602 | 45.7559
13232 | 18.469722 | 3.1104 | 45.1219 | 2 | 7.8608 | 7.863389 | 61.79 | 0.709949 | 0.4993 | 0.5721931 | 0.1175305 | -0.0608 | 45.7559
13233 | 18.471111 | 3.1104 | 45.1262 | 2 | 7.8639 | 7.864122 | 61.84 | 0.710808 | 0.4987 | 0.5722024 | 0.1174097 | -0.0614 | 45.7554
13234 | 18.4725 | 3.1043 | 45.1305 | 2 | 7.8709 | 7.86485 | 61.95 | 0.712688 | 0.4989 | 0.5722114 | 0.1172879 | -0.0619 | 45.7543
13235 | 18.473889 | 3.1043 | 45.1348 | 2 | 7.8658 | 7.865589 | 61.87 | 0.711333 | 0.4986 | 0.5722201 | 0.1170645 | -0.0625 | 45.7552
13236 | 18.475278 | 3.0973 | 45.1391 | 2 | 7.8596 | 7.866317 | 61.77 | 0.709636 | 0.498 | 0.5722293 | 0.1169414 | -0.0632 | 45.7562
13237 | 18.476667 | 3.0973 | 45.1434 | 2 | 7.865 | 7.867044 | 61.86 | 0.711121 | 0.4975 | 0.572238 | 0.1168169 | -0.0638 | 45.7553
13238 | 18.478056 | 3.0908 | 45.1477 | 2 | 7.8721 | 7.867795 | 61.97 | 0.713018 | 0.4976 | 0.5722468 | 0.1166921 | -0.0644 | 45.7542
13239 | 18.479444 | 3.0908 | 45.152 | 2 | 7.874 | 7.868505 | 62 | 0.713551 | 0.4983 | 0.5722552 | 0.1165682 | -0.065 | 45.7539
13240 | 18.480833 | 3.0845 | 45.1563 | 2 | 7.8713 | 7.869264 | 61.96 | 0.712806 | 0.4983 | 0.5722645 | 0.1164436 | -0.0656 | 45.7544
13241 | 18.482222 | 3.0845 | 45.1606 | 2 | 7.8682 | 7.869983 | 61.91 | 0.711986 | 0.4981 | 0.5722739 | 0.1163173 | -0.0662 | 45.7549
13242 | 18.483611 | 3.0783 | 45.1649 | 2 | 7.8713 | 7.870722 | 61.96 | 0.712819 | 0.4978 | 0.5722838 | 0.1161898 | -0.0668 | 45.7544
13243 | 18.485 | 3.0783 | 45.1692 | 2 | 7.8631 | 7.871457 | 61.83 | 0.710606 | 0.4969 | 0.5722938 | 0.1160606 | -0.0673 | 45.7558
13244 | 18.486667 | 3.0723 | 45.1734 | 2 | 7.8658 | 7.872212 | 61.87 | 0.711337 | 0.4962 | 0.5723036 | 0.1159291 | -0.0679 | 45.7558
13245 | 18.488056 | 3.0723 | 45.1777 | 2 | 7.8732 | 7.872973 | 61.99 | 0.713348 | 0.4963 | 0.5723134 | 0.1157968 | -0.0684 | 45.7546
13246 | 18.489444 | 3.0664 | 45.182 | 2 | 7.8709 | 7.87372 | 61.95 | 0.712696 | 0.4962 | 0.5723232 | 0.1156633 | -0.069 | 45.755
13247 | 18.490833 | 3.0664 | 45.1862 | 2 | 7.881 | 7.874408 | 62.11 | 0.715472 | 0.4967 | 0.5723329 | 0.1154473 | -0.0695 | 45.7534
13248 | 18.492222 | 3.0597 | 45.1905 | 2 | 7.8693 | 7.875149 | 61.93 | 0.712294 | 0.4961 | 0.5723427 | 0.1153139 | -0.0701 | 45.7554
13249 | 18.493611 | 3.0597 | 45.1947 | 2 | 7.8674 | 7.875897 | 61.9 | 0.711765 | 0.4956 | 0.5723528 | 0.1151794 | -0.0707 | 45.7558
13250 | 18.495 | 3.0534 | 45.199 | 2 | 7.883 | 7.876646 | 62.14 | 0.715988 | 0.4962 | 0.5723627 | 0.1150461 | -0.0713 | 45.7532
13251 | 18.496389 | 3.0534 | 45.2032 | 2 | 7.8806 | 7.877387 | 62.1 | 0.715361 | 0.4964 | 0.5723732 | 0.1149134 | -0.0719 | 45.7537
13252 | 18.497778 | 3.0473 | 45.2074 | 2 | 7.8752 | 7.87814 | 62.02 | 0.713878 | 0.4964 | 0.5723833 | 0.11478 | -0.0724 | 45.7546
13253 | 18.499167 | 3.0473 | 45.2117 | 2 | 7.8763 | 7.878902 | 62.04 | 0.714214 | 0.4959 | 0.5723935 | 0.1146457 | -0.073 | 45.7545
13254 | 18.500556 | 3.0413 | 45.2159 | 2 | 7.8837 | 7.879623 | 62.15 | 0.716209 | 0.4964 | 0.5724037 | 0.1145116 | -0.0735 | 45.7533
13255 | 18.501944 | 3.0413 | 45.2201 | 2 | 7.8767 | 7.880394 | 62.04 | 0.714289 | 0.4961 | 0.5724135 | 0.1143762 | -0.074 | 45.7545
13256 | 18.503333 | 3.0355 | 45.2243 | 2 | 7.8787 | 7.88115 | 62.07 | 0.714831 | 0.4958 | 0.5724232 | 0.1142402 | -0.0746 | 45.7543
13257 | 18.504722 | 3.0355 | 45.2285 | 2 | 7.8892 | 7.881891 | 62.24 | 0.717694 | 0.4965 | 0.5724327 | 0.1141057 | -0.0751 | 45.7526
13258 | 18.506111 | 3.0298 | 45.2328 | 2 | 7.883 | 7.88264 | 62.14 | 0.715988 | 0.4968 | 0.5724428 | 0.1139715 | -0.0756 | 45.7537
13259 | 18.5075 | 3.0298 | 45.237 | 2 | 7.8795 | 7.883391 | 62.09 | 0.715057 | 0.4962 | 0.572453 | 0.1137605 | -0.0761 | 45.7543
13260 | 18.508889 | 3.0235 | 45.2412 | 2 | 7.8798 | 7.884153 | 62.09 | 0.715158 | 0.4961 | 0.572463 | 0.1136252 | -0.0766 | 45.7543
13261 | 18.510278 | 3.0235 | 45.2454 | 2 | 7.8837 | 7.884913 | 62.15 | 0.716214 | 0.4963 | 0.5724728 | 0.1134897 | -0.0772 | 45.7537
13262 | 18.511667 | 3.0175 | 45.2496 | 2 | 7.881 | 7.88567 | 62.11 | 0.715476 | 0.4958 | 0.572482 | 0.113353 | -0.0777 | 45.7543
13263 | 18.513056 | 3.0175 | 45.2537 | 2 | 7.8931 | 7.886422 | 62.3 | 0.718765 | 0.4961 | 0.5724914 | 0.1132166 | -0.0783 | 45.7524
13264 | 18.514444 | 3.0117 | 45.2579 | 2 | 7.881 | 7.88718 | 62.11 | 0.715476 | 0.4959 | 0.5725007 | 0.113078 | -0.0788 | 45.7545
13265 | 18.515833 | 3.0117 | 45.2621 | 2 | 7.8849 | 7.887956 | 62.17 | 0.716536 | 0.496 | 0.5725097 | 0.1129389 | -0.0793 | 45.7539
13266 | 18.517222 | 3.006 | 45.2663 | 2 | 7.8923 | 7.888692 | 62.29 | 0.718552 | 0.4967 | 0.5725184 | 0.1128006 | -0.0798 | 45.7527
13267 | 18.518611 | 3.006 | 45.2705 | 2 | 7.8853 | 7.889457 | 62.18 | 0.716625 | 0.4965 | 0.5725272 | 0.1126614 | -0.0803 | 45.754
13268 | 18.52 | 3.0004 | 45.2746 | 2 | 7.8915 | 7.890204 | 62.28 | 0.71836 | 0.4966 | 0.572536 | 0.1125224 | -0.0808 | 45.753
13269 | 18.521389 | 3.0004 | 45.2788 | 2 | 7.8946 | 7.890956 | 62.33 | 0.71918 | 0.4969 | 0.572545 | 0.1123839 | -0.0812 | 45.7526
13270 | 18.522778 | 2.995 | 45.283 | 2 | 7.89 | 7.891735 | 62.25 | 0.717916 | 0.4967 | 0.5725539 | 0.1122442 | -0.0817 | 45.7534
13271 | 18.524167 | 2.995 | 45.2871 | 2 | 7.8935 | 7.89247 | 62.31 | 0.71888 | 0.4968 | 0.5725627 | 0.1120436 | -0.0822 | 45.7529
13272 | 18.525556 | 2.9891 | 45.2913 | 2 | 7.888 | 7.893243 | 62.22 | 0.717376 | 0.4964 | 0.572571 | 0.1119037 | -0.0827 | 45.7539
13273 | 18.526944 | 2.9891 | 45.2954 | 2 | 7.9001 | 7.893981 | 62.41 | 0.72065 | 0.497 | 0.5725794 | 0.1117644 | -0.0832 | 45.752
13274 | 18.528333 | 2.9834 | 45.2996 | 2 | 7.8966 | 7.89472 | 62.36 | 0.719756 | 0.4971 | 0.5725877 | 0.1116247 | -0.0837 | 45.7527
13275 | 18.529722 | 2.9834 | 45.3037 | 2 | 7.897 | 7.895497 | 62.36 | 0.719826 | 0.4984 | 0.5725962 | 0.1114865 | -0.0841 | 45.7527
13276 | 18.531111 | 2.978 | 45.3079 | 2 | 7.9012 | 7.896265 | 62.43 | 0.72099 | 0.4987 | 0.572604 | 0.1113479 | -0.0846 | 45.7521
13277 | 18.5325 | 2.978 | 45.312 | 2 | 7.8927 | 7.89704 | 62.29 | 0.718658 | 0.4985 | 0.5726116 | 0.1112085 | -0.0851 | 45.7536
13278 | 18.533889 | 2.9726 | 45.3161 | 2 | 7.9008 | 7.897791 | 62.42 | 0.72088 | 0.499 | 0.5726191 | 0.1110697 | -0.0855 | 45.7524
13279 | 18.535278 | 2.9726 | 45.3203 | 2 | 7.8989 | 7.898519 | 62.39 | 0.720328 | 0.4993 | 0.5726266 | 0.1109302 | -0.086 | 45.7528
13280 | 18.536667 | 2.9675 | 45.3244 | 2 | 7.8989 | 7.899282 | 62.39 | 0.720348 | 0.4998 | 0.5726339 | 0.1107915 | -0.0864 | 45.7529
13281 | 18.538056 | 2.9675 | 45.3285 | 2 | 7.9028 | 7.900023 | 62.45 | 0.721425 | 0.5005 | 0.5726411 | 0.1106539 | -0.0868 | 45.7524
13282 | 18.539444 | 2.9625 | 45.3326 | 2 | 7.8993 | 7.900795 | 62.4 | 0.720473 | 0.5004 | 0.5726482 | 0.1105152 | -0.0872 | 45.7531
13283 | 18.540833 | 2.9625 | 45.3367 | 3 | 7.9028 | 7.90154 | 62.45 | 0.721436 | 0.5009 | 0.5726552 | 0.1103319 | -0.0876 | 45.7526
13284 | 18.542222 | 2.9572 | 45.3408 | 3 | 7.9082 | 7.902291 | 62.54 | 0.722923 | 0.5012 | 0.5726622 | 0.110195 | -0.0881 | 45.7518
13285 | 18.543889 | 2.9572 | 45.3449 | 2 | 7.9024 | 7.90304 | 62.45 | 0.721305 | 0.5012 | 0.5726688 | 0.110057 | -0.0885 | 45.7533
13286 | 18.545278 | 2.9522 | 45.349 | 2 | 7.9071 | 7.903849 | 62.52 | 0.722581 | 0.5013 | 0.5726754 | 0.1099187 | -0.0889 | 45.7526
13287 | 18.546667 | 2.9522 | 45.3531 | 2 | 7.9024 | 7.904626 | 62.45 | 0.721324 | 0.5013 | 0.5726819 | 0.1097797 | -0.0893 | 45.7535
13288 | 18.548056 | 2.9474 | 45.3572 | 2 | 7.9102 | 7.90536 | 62.57 | 0.723432 | 0.5021 | 0.5726883 | 0.1096418 | -0.0897 | 45.7523
13289 | 18.549444 | 2.9474 | 45.3613 | 2 | 7.897 | 7.906128 | 62.36 | 0.719817 | 0.5016 | 0.5726947 | 0.1095025 | -0.0901 | 45.7547
13290 | 18.550833 | 2.9428 | 45.3654 | 2 | 7.9148 | 7.906887 | 62.64 | 0.724709 | 0.5027 | 0.5727012 | 0.109366 | -0.0904 | 45.7518
13291 | 18.552222 | 2.9428 | 45.3695 | 2 | 7.9028 | 7.907682 | 62.45 | 0.72144 | 0.5023 | 0.5727069 | 0.1092283 | -0.0908 | 45.7539
13292 | 18.553611 | 2.9383 | 45.3736 | 2 | 7.9105 | 7.908486 | 62.58 | 0.723547 | 0.5024 | 0.5727126 | 0.1090898 | -0.0911 | 45.7527
13293 | 18.555 | 2.9383 | 45.3777 | 2 | 7.9063 | 7.909246 | 62.51 | 0.722397 | 0.5024 | 0.5727182 | 0.1089511 | -0.0915 | 45.7536
13294 | 18.556389 | 2.9341 | 45.3818 | 2 | 7.9032 | 7.90997 | 62.46 | 0.721501 | 0.5017 | 0.572724 | 0.1088105 | -0.0918 | 45.7542
13295 | 18.557778 | 2.9341 | 45.3858 | 2 | 7.9074 | 7.910744 | 62.53 | 0.722696 | 0.5017 | 0.5727292 | 0.1086368 | -0.0921 | 45.7536
13296 | 18.559167 | 2.9295 | 45.3899 | 2 | 7.9051 | 7.911515 | 62.49 | 0.722053 | 0.5012 | 0.5727342 | 0.1084955 | -0.0924 | 45.7542
13297 | 18.560556 | 2.9295 | 45.394 | 2 | 7.9078 | 7.912294 | 62.53 | 0.722822 | 0.501 | 0.5727398 | 0.1083534 | -0.0928 | 45.7538
13298 | 18.561944 | 2.9251 | 45.398 | 2 | 7.9152 | 7.913054 | 62.65 | 0.724844 | 0.501 | 0.572745 | 0.1082107 | -0.0931 | 45.7527
13299 | 18.563333 | 2.9251 | 45.4021 | 2 | 7.9028 | 7.913837 | 62.45 | 0.721451 | 0.5004 | 0.5727503 | 0.1080658 | -0.0934 | 45.7549
13300 | 18.564722 | 2.9208 | 45.4061 | 2 | 7.914 | 7.914607 | 62.63 | 0.72452 | 0.5005 | 0.5727552 | 0.1079213 | -0.0938 | 45.7532
13301 | 18.566111 | 2.9208 | 45.4102 | 2 | 7.9032 | 7.915382 | 62.46 | 0.721557 | 0.5004 | 0.5727596 | 0.1077766 | -0.0941 | 45.7551
13302 | 18.5675 | 2.9166 | 45.4143 | 2 | 7.9152 | 7.916163 | 62.65 | 0.724844 | 0.5002 | 0.5727638 | 0.1076309 | -0.0944 | 45.7532
13303 | 18.568889 | 2.9166 | 45.4183 | 2 | 7.9144 | 7.916915 | 62.64 | 0.724611 | 0.5004 | 0.5727683 | 0.1074848 | -0.0947 | 45.7535
13304 | 18.570278 | 2.9126 | 45.4224 | 2 | 7.9202 | 7.917722 | 62.73 | 0.726213 | 0.5007 | 0.5727728 | 0.1073392 | -0.0949 | 45.7527
13305 | 18.571667 | 2.9126 | 45.4264 | 2 | 7.9136 | 7.918561 | 62.63 | 0.724413 | 0.5009 | 0.5727768 | 0.1071932 | -0.0952 | 45.7539
13306 | 18.573056 | 2.9088 | 45.4304 | 2 | 7.9191 | 7.919363 | 62.71 | 0.725904 | 0.5011 | 0.5727804 | 0.107047 | -0.0955 | 45.7532
13307 | 18.574444 | 2.9088 | 45.4345 | 2 | 7.9164 | 7.920143 | 62.67 | 0.725153 | 0.5014 | 0.5727835 | 0.1068812 | -0.0957 | 45.7538
13308 | 18.575833 | 2.9047 | 45.4385 | 4 | 7.9226 | 7.920936 | 62.77 | 0.726818 | 0.5017 | 0.5727862 | 0.1067364 | -0.096 | 45.7529
13309 | 18.577222 | 2.9047 | 45.4426 | 2 | 7.9179 | 7.921732 | 62.69 | 0.72556 | 0.5018 | 0.5727886 | 0.1065913 | -0.0963 | 45.7538
13310 | 18.578611 | 2.9008 | 45.4466 | 3 | 7.9295 | 7.922501 | 62.88 | 0.728781 | 0.5026 | 0.5727907 | 0.1064473 | -0.0966 | 45.752
13311 | 18.58 | 2.9008 | 45.4506 | 2 | 7.9241 | 7.923312 | 62.79 | 0.72731 | 0.5027 | 0.5727926 | 0.1063045 | -0.0968 | 45.753
13312 | 18.581389 | 2.897 | 45.4546 | 2 | 7.9272 | 7.9241 | 62.84 | 0.728179 | 0.5032 | 0.5727943 | 0.1061627 | -0.0971 | 45.7527
13313 | 18.582778 | 2.897 | 45.4587 | 2 | 7.9136 | 7.924859 | 62.63 | 0.724398 | 0.5028 | 0.572796 | 0.1060199 | -0.0973 | 45.7551
13314 | 18.584167 | 2.8934 | 45.4627 | 2 | 7.9218 | 7.925664 | 62.75 | 0.726665 | 0.5031 | 0.5727969 | 0.1058767 | -0.0975 | 45.7539
13315 | 18.585556 | 2.8934 | 45.4667 | 2 | 7.928 | 7.926426 | 62.85 | 0.72835 | 0.5036 | 0.5727976 | 0.1057343 | -0.0978 | 45.753
13316 | 18.586944 | 2.8899 | 45.4707 | 2 | 7.9315 | 7.927207 | 62.91 | 0.7293 | 0.5047 | 0.5727981 | 0.1055938 | -0.098 | 45.7526
13317 | 18.588333 | 2.8899 | 45.4747 | 2 | 7.9303 | 7.928011 | 62.89 | 0.729021 | 0.505 | 0.5727984 | 0.1054532 | -0.0982 | 45.7529
13318 | 18.589722 | 2.8866 | 45.4787 | 2 | 7.9322 | 7.928811 | 62.92 | 0.729538 | 0.5057 | 0.5727986 | 0.1053139 | -0.0984 | 45.7527
13319 | 18.591111 | 2.8866 | 45.4827 | 2 | 7.9345 | 7.929608 | 62.96 | 0.730212 | 0.5061 | 0.5727985 | 0.1051619 | -0.0986 | 45.7525
13320 | 18.5925 | 2.8832 | 45.4868 | 2 | 7.9303 | 7.930375 | 62.89 | 0.72899 | 0.5067 | 0.5727982 | 0.1050247 | -0.0988 | 45.7534
13321 | 18.593889 | 2.8832 | 45.4908 | 2 | 7.9241 | 7.931189 | 62.79 | 0.727333 | 0.5066 | 0.5727979 | 0.1048866 | -0.099 | 45.7545
13322 | 18.595278 | 2.8799 | 45.4948 | 2 | 7.928 | 7.931979 | 62.85 | 0.72835 | 0.5068 | 0.5727977 | 0.1047485 | -0.0992 | 45.7541
13323 | 18.596667 | 2.8799 | 45.4988 | 2 | 7.9272 | 7.932768 | 62.84 | 0.728168 | 0.5067 | 0.5727979 | 0.1046104 | -0.0994 | 45.7544
13324 | 18.598056 | 2.8768 | 45.5028 | 2 | 7.9257 | 7.93358 | 62.82 | 0.727736 | 0.5066 | 0.572798 | 0.1044714 | -0.0996 | 45.7548
13325 | 18.599444 | 2.8768 | 45.5068 | 2 | 7.9245 | 7.934401 | 62.8 | 0.727416 | 0.5061 | 0.5727978 | 0.1043307 | -0.0998 | 45.7551
13326 | 18.600833 | 2.8738 | 45.5107 | 2 | 7.9295 | 7.935198 | 62.88 | 0.728797 | 0.5058 | 0.5727968 | 0.1041891 | -0.0999 | 45.7545
13327 | 18.6025 | 2.8738 | 45.5147 | 2 | 7.9373 | 7.936009 | 63 | 0.730926 | 0.5061 | 0.5727956 | 0.1040476 | -0.1001 | 45.7537
13328 | 18.603889 | 2.871 | 45.5187 | 2 | 7.9396 | 7.936789 | 63.04 | 0.731612 | 0.5066 | 0.5727939 | 0.1039061 | -0.1002 | 45.7535
13329 | 18.605278 | 2.871 | 45.5227 | 2 | 7.9388 | 7.937558 | 63.02 | 0.731348 | 0.5069 | 0.572792 | 0.1037641 | -0.1003 | 45.7538
13330 | 18.606667 | 2.8683 | 45.5267 | 2 | 7.9345 | 7.938358 | 62.96 | 0.730184 | 0.5072 | 0.5727899 | 0.1036227 | -0.1004 | 45.7547
13331 | 18.608056 | 2.8683 | 45.5307 | 2 | 7.9519 | 7.939132 | 63.23 | 0.734986 | 0.5082 | 0.5727875 | 0.103483 | -0.1005 | 45.7519
13332 | 18.609444 | 2.8656 | 45.5347 | 2 | 7.94 | 7.939925 | 63.04 | 0.731684 | 0.5087 | 0.5727846 | 0.1033445 | -0.1007 | 45.7541
13333 | 18.610833 | 2.8656 | 45.5386 | 2 | 7.9287 | 7.940737 | 62.87 | 0.728606 | 0.508 | 0.5727813 | 0.1032045 | -0.1008 | 45.7562
13334 | 18.612222 | 2.8629 | 45.5426 | 2 | 7.9403 | 7.941519 | 63.05 | 0.731808 | 0.5081 | 0.5727778 | 0.1030644 | -0.1009 | 45.7544
13335 | 18.613611 | 2.8629 | 45.5466 | 2 | 7.9384 | 7.942282 | 63.02 | 0.731274 | 0.5082 | 0.5727739 | 0.1029236 | -0.1011 | 45.7549
13336 | 18.615 | 2.8604 | 45.5506 | 2 | 7.9396 | 7.943081 | 63.04 | 0.731594 | 0.5085 | 0.5727695 | 0.1027831 | -0.1012 | 45.7548
13337 | 18.616389 | 2.8604 | 45.5545 | 2 | 7.9396 | 7.943877 | 63.04 | 0.731566 | 0.5085 | 0.5727651 | 0.1026413 | -0.1013 | 45.7551
13338 | 18.617778 | 2.8579 | 45.5585 | 2 | 7.9458 | 7.94466 | 63.13 | 0.73326 | 0.5087 | 0.5727607 | 0.1024996 | -0.1013 | 45.7542
13339 | 18.619167 | 2.8579 | 45.5625 | 2 | 7.9477 | 7.945428 | 63.17 | 0.733855 | 0.5094 | 0.5727559 | 0.1023585 | -0.1014 | 45.754
13340 | 18.620556 | 2.8556 | 45.5665 | 2 | 7.9392 | 7.946228 | 63.03 | 0.731517 | 0.5089 | 0.5727504 | 0.1022161 | -0.1015 | 45.7556
13341 | 18.621944 | 2.8556 | 45.5704 | 2 | 7.9407 | 7.947031 | 63.06 | 0.731963 | 0.5088 | 0.5727444 | 0.1020728 | -0.1016 | 45.7555
13342 | 18.623333 | 2.8534 | 45.5744 | 2 | 7.9539 | 7.947822 | 63.26 | 0.735521 | 0.5097 | 0.5727378 | 0.1019307 | -0.1016 | 45.7535
13343 | 18.624722 | 2.8534 | 45.5783 | 2 | 7.9504 | 7.948628 | 63.21 | 0.734629 | 0.5101 | 0.5727308 | 0.1018032 | -0.1017 | 45.7542
13344 | 18.626111 | 2.8513 | 45.5823 | 2 | 7.9481 | 7.949439 | 63.17 | 0.734013 | 0.5101 | 0.5727239 | 0.1016621 | -0.1018 | 45.7548
13345 | 18.6275 | 2.8513 | 45.5863 | 2 | 7.9423 | 7.950233 | 63.08 | 0.732347 | 0.5097 | 0.5727163 | 0.1015194 | -0.1018 | 45.756
13346 | 18.628889 | 2.849 | 45.5902 | 2 | 7.9558 | 7.951048 | 63.29 | 0.736078 | 0.511 | 0.5727083 | 0.1013782 | -0.1019 | 45.7539
13347 | 18.630278 | 2.849 | 45.5942 | 2 | 7.9465 | 7.951864 | 63.15 | 0.733573 | 0.5109 | 0.5727001 | 0.1012365 | -0.102 | 45.7556
13348 | 18.631667 | 2.8469 | 45.5981 | 2 | 7.9573 | 7.952668 | 63.32 | 0.736535 | 0.5118 | 0.5726911 | 0.1010962 | -0.102 | 45.754
13349 | 18.633056 | 2.8469 | 45.6021 | 2 | 7.9485 | 7.953489 | 63.18 | 0.73404 | 0.5119 | 0.5726819 | 0.1009557 | -0.102 | 45.7557
13350 | 18.634444 | 2.8449 | 45.606 | 2 | 7.955 | 7.954324 | 63.28 | 0.735932 | 0.5125 | 0.5726724 | 0.1008157 | -0.1021 | 45.7547
13351 | 18.635833 | 2.8449 | 45.61 | 2 | 7.9581 | 7.955133 | 63.33 | 0.736781 | 0.5133 | 0.5726625 | 0.1006775 | -0.1021 | 45.7543
13352 | 18.637222 | 2.843 | 45.6139 | 2 | 7.9535 | 7.955959 | 63.26 | 0.735453 | 0.5134 | 0.5726523 | 0.1005387 | -0.1021 | 45.7554
13353 | 18.638611 | 2.843 | 45.6179 | 2 | 7.9569 | 7.95679 | 63.31 | 0.736382 | 0.5134 | 0.5726421 | 0.1003989 | -0.1022 | 45.755
13354 | 18.64 | 2.8412 | 45.6218 | 2 | 7.9508 | 7.957623 | 63.21 | 0.734762 | 0.5134 | 0.5726317 | 0.1002584 | -0.1022 | 45.7562
13355 | 18.641389 | 2.8412 | 45.6258 | 2 | 7.9581 | 7.958437 | 63.33 | 0.736756 | 0.5139 | 0.5726205 | 0.1001463 | -0.1022 | 45.7551
13356 | 18.642778 | 2.8397 | 45.6297 | 2 | 7.9589 | 7.959249 | 63.34 | 0.736951 | 0.514 | 0.5726092 | 0.1000072 | -0.1022 | 45.7552
13357 | 18.644167 | 2.8397 | 45.6337 | 2 | 7.9585 | 7.960069 | 63.34 | 0.736838 | 0.5144 | 0.5725974 | 0.09986789 | -0.1022 | 45.7554
13358 | 18.645556 | 2.8379 | 45.6376 | 2 | 7.9573 | 7.96089 | 63.32 | 0.736495 | 0.5146 | 0.5725857 | 0.0997283 | -0.1022 | 45.7558
13359 | 18.646944 | 2.8379 | 45.6416 | 2 | 7.9593 | 7.961706 | 63.35 | 0.737083 | 0.5148 | 0.5725734 | 0.09958826 | -0.1022 | 45.7556
13360 | 18.648333 | 2.8362 | 45.6455 | 2 | 7.96 | 7.962546 | 63.36 | 0.737279 | 0.5145 | 0.5725609 | 0.09944687 | -0.1022 | 45.7557
13361 | 18.649722 | 2.8362 | 45.6494 | 2 | 7.9639 | 7.963388 | 63.42 | 0.73832 | 0.5147 | 0.5725484 | 0.09930538 | -0.1022 | 45.7553
13362 | 18.651111 | 2.8346 | 45.6534 | 2 | 7.967 | 7.964208 | 63.47 | 0.739238 | 0.5155 | 0.5725354 | 0.09916416 | -0.1022 | 45.7549
13363 | 18.6525 | 2.8346 | 45.6573 | 2 | 7.9596 | 7.965023 | 63.36 | 0.737196 | 0.5153 | 0.5725226 | 0.09902176 | -0.1022 | 45.7564
13364 | 18.653889 | 2.833 | 45.6613 | 2 | 7.9627 | 7.965861 | 63.4 | 0.738086 | 0.5156 | 0.5725093 | 0.09887926 | -0.1022 | 45.756
13365 | 18.655278 | 2.833 | 45.6652 | 2 | 7.9639 | 7.966695 | 63.42 | 0.73832 | 0.516 | 0.5724957 | 0.09873703 | -0.1021 | 45.756
13366 | 18.656667 | 2.8315 | 45.6691 | 2 | 7.9704 | 7.967528 | 63.53 | 0.740236 | 0.5166 | 0.5724823 | 0.09859597 | -0.1021 | 45.7551
13367 | 18.658056 | 2.8315 | 45.6731 | 2 | 7.9662 | 7.968342 | 63.46 | 0.73905 | 0.5169 | 0.5724685 | 0.09849899 | -0.102 | 45.756
13368 | 18.659722 | 2.8304 | 45.677 | 2 | 7.9677 | 7.969142 | 63.48 | 0.739392 | 0.5168 | 0.5724549 | 0.09835854 | -0.102 | 45.7563
13369 | 18.661111 | 2.8304 | 45.6809 | 2 | 7.9654 | 7.969986 | 63.45 | 0.73885 | 0.5166 | 0.5724409 | 0.09821717 | -0.102 | 45.7569
13370 | 18.6625 | 2.829 | 45.6848 | 2 | 7.9662 | 7.970776 | 63.46 | 0.73903 | 0.517 | 0.572427 | 0.09807616 | -0.1019 | 45.757
13371 | 18.663889 | 2.829 | 45.6888 | 2 | 7.9716 | 7.971628 | 63.55 | 0.740499 | 0.5176 | 0.5724107 | 0.09793614 | -0.1019 | 45.7562
13372 | 18.665278 | 2.8276 | 45.6927 | 2 | 7.9681 | 7.97247 | 63.49 | 0.739522 | 0.5177 | 0.5723943 | 0.09779592 | -0.1019 | 45.7571
13373 | 18.666667 | 2.8276 | 45.6966 | 2 | 7.9677 | 7.973263 | 63.48 | 0.739446 | 0.5179 | 0.5723775 | 0.09765578 | -0.1018 | 45.7573
13374 | 18.668056 | 2.8263 | 45.7006 | 2 | 7.9685 | 7.974057 | 63.5 | 0.739714 | 0.518 | 0.5723609 | 0.09751518 | -0.1018 | 45.7573
13375 | 18.669444 | 2.8263 | 45.7045 | 2 | 7.9689 | 7.974918 | 63.5 | 0.739814 | 0.5181 | 0.572344 | 0.09737429 | -0.1017 | 45.7575
13376 | 18.670833 | 2.825 | 45.7084 | 2 | 7.9808 | 7.975697 | 63.69 | 0.743125 | 0.5194 | 0.5723269 | 0.09723529 | -0.1017 | 45.7556
13377 | 18.672222 | 2.825 | 45.7123 | 2 | 7.9827 | 7.976513 | 63.72 | 0.743712 | 0.5204 | 0.5723101 | 0.09709681 | -0.1016 | 45.7555
13378 | 18.673611 | 2.8238 | 45.7163 | 2 | 7.9723 | 7.977337 | 63.56 | 0.740678 | 0.5208 | 0.5722928 | 0.09695859 | -0.1016 | 45.7575
13379 | 18.675 | 2.8238 | 45.7202 | 2 | 7.9762 | 7.978182 | 63.62 | 0.741774 | 0.5212 | 0.5722753 | 0.09687731 | -0.1015 | 45.757
13380 | 18.676389 | 2.823 | 45.7241 | 2 | 7.9808 | 7.979017 | 63.69 | 0.743198 | 0.5218 | 0.5722571 | 0.09674114 | -0.1014 | 45.7564
13381 | 18.677778 | 2.823 | 45.728 | 2 | 7.9804 | 7.979832 | 63.69 | 0.743068 | 0.5227 | 0.572239 | 0.09660584 | -0.1014 | 45.7566
13382 | 18.679167 | 2.8218 | 45.7319 | 3 | 7.977 | 7.980652 | 63.63 | 0.742039 | 0.523 | 0.5722211 | 0.09647061 | -0.1013 | 45.7575
13383 | 18.680556 | 2.8218 | 45.7359 | 2 | 7.9808 | 7.981477 | 63.69 | 0.743105 | 0.5231 | 0.5722029 | 0.0963349 | -0.1013 | 45.757
13384 | 18.681944 | 2.8207 | 45.7398 | 2 | 7.98 | 7.982306 | 63.68 | 0.742897 | 0.5234 | 0.5721846 | 0.09619954 | -0.1012 | 45.7573
13385 | 18.683333 | 2.8207 | 45.7437 | 2 | 7.9758 | 7.983136 | 63.61 | 0.741751 | 0.5235 | 0.572166 | 0.09606423 | -0.1011 | 45.7582
13386 | 18.684722 | 2.8196 | 45.7476 | 2 | 7.9896 | 7.983972 | 63.83 | 0.745683 | 0.5244 | 0.5721477 | 0.09593026 | -0.1011 | 45.756
13387 | 18.686111 | 2.8196 | 45.7515 | 3 | 7.9846 | 7.984811 | 63.75 | 0.744123 | 0.5249 | 0.5721293 | 0.09579716 | -0.101 | 45.7572
13388 | 18.6875 | 2.8186 | 45.7555 | 2 | 7.9904 | 7.985637 | 63.85 | 0.745831 | 0.5257 | 0.5721108 | 0.0956643 | -0.1009 | 45.7563
13389 | 18.688889 | 2.8186 | 45.7594 | 2 | 7.9923 | 7.986477 | 63.88 | 0.74642 | 0.5268 | 0.5720922 | 0.09553196 | -0.1009 | 45.7562
13390 | 18.690278 | 2.8176 | 45.7633 | 2 | 7.9846 | 7.987304 | 63.75 | 0.744256 | 0.5268 | 0.5720732 | 0.09539876 | -0.1008 | 45.7577
13391 | 18.691667 | 2.8176 | 45.7672 | 2 | 7.9885 | 7.988141 | 63.82 | 0.745253 | 0.5278 | 0.572054 | 0.09533814 | -0.1007 | 45.7573
13392 | 18.693056 | 2.8172 | 45.7711 | 2 | 7.9862 | 7.989006 | 63.78 | 0.744724 | 0.5282 | 0.5720346 | 0.09520769 | -0.1006 | 45.7578
13393 | 18.694444 | 2.8172 | 45.775 | 2 | 7.987 | 7.98982 | 63.79 | 0.744844 | 0.5288 | 0.5720151 | 0.09507738 | -0.1005 | 45.758
13394 | 18.695833 | 2.8163 | 45.7789 | 3 | 7.9912 | 7.990663 | 63.86 | 0.746061 | 0.5294 | 0.5719951 | 0.09494713 | -0.1004 | 45.7574
13395 | 18.697222 | 2.8163 | 45.7828 | 2 | 7.99 | 7.991505 | 63.84 | 0.745676 | 0.5298 | 0.5719749 | 0.09481711 | -0.1003 | 45.7579
13396 | 18.698611 | 2.8155 | 45.7868 | 3 | 7.9927 | 7.992304 | 63.88 | 0.746442 | 0.5302 | 0.5719549 | 0.0946874 | -0.1002 | 45.7575
13397 | 18.7 | 2.8155 | 45.7907 | 2 | 7.9946 | 7.993109 | 63.91 | 0.747028 | 0.5308 | 0.5719347 | 0.09455838 | -0.1001 | 45.7574
13398 | 18.701389 | 2.8147 | 45.7946 | 2 | 7.9996 | 7.993905 | 63.99 | 0.748426 | 0.5317 | 0.5719148 | 0.0944294 | -0.1 | 45.7567
13399 | 18.702778 | 2.8147 | 45.7985 | 2 | 7.987 | 7.994736 | 63.79 | 0.744908 | 0.5317 | 0.5718945 | 0.09429929 | -0.0999 | 45.7591
13400 | 18.704167 | 2.814 | 45.8024 | 2 | 8.0004 | 7.995562 | 64.01 | 0.748627 | 0.5327 | 0.5718747 | 0.09417039 | -0.0998 | 45.757
13401 | 18.705556 | 2.814 | 45.8063 | 2 | 8.0012 | 7.996347 | 64.02 | 0.748864 | 0.5338 | 0.571855 | 0.09404289 | -0.0997 | 45.7571
13402 | 18.706944 | 2.8133 | 45.8102 | 3 | 8.0004 | 7.997179 | 64.01 | 0.748656 | 0.5347 | 0.5718356 | 0.09391759 | -0.0996 | 45.7574
13403 | 18.708333 | 2.8133 | 45.8141 | 2 | 7.9992 | 7.998004 | 63.99 | 0.748427 | 0.5353 | 0.5718165 | 0.09387948 | -0.0995 | 45.7578
13404 | 18.709722 | 2.8134 | 45.818 | 2 | 8.0012 | 7.998828 | 64.02 | 0.748982 | 0.5357 | 0.5717977 | 0.09375618 | -0.0994 | 45.7576
13405 | 18.711111 | 2.8134 | 45.8219 | 2 | 8.0035 | 7.99965 | 64.06 | 0.749525 | 0.5367 | 0.5717787 | 0.09363653 | -0.0992 | 45.7575
13406 | 18.7125 | 2.8131 | 45.8258 | 2 | 7.9962 | 8.000452 | 63.94 | 0.747534 | 0.537 | 0.5717596 | 0.09351745 | -0.0991 | 45.759
13407 | 18.713889 | 2.8131 | 45.8298 | 2 | 7.9985 | 8.001298 | 63.98 | 0.748023 | 0.5372 | 0.57174 | 0.09339841 | -0.0989 | 45.7588
13408 | 18.715278 | 2.8128 | 45.8337 | 2 | 7.9988 | 8.002095 | 63.98 | 0.748197 | 0.5374 | 0.5717201 | 0.09327959 | -0.0988 | 45.7589
13409 | 18.716944 | 2.8128 | 45.8376 | 2 | 7.9965 | 8.002935 | 63.94 | 0.74765 | 0.5377 | 0.5716999 | 0.09316171 | -0.0986 | 45.7599
13410 | 18.718333 | 2.8128 | 45.8415 | 2 | 8.0023 | 8.003754 | 64.04 | 0.749256 | 0.5383 | 0.5716796 | 0.09304531 | -0.0984 | 45.7591
13411 | 18.719722 | 2.8128 | 45.8454 | 3 | 8.0008 | 8.004597 | 64.01 | 0.748882 | 0.5388 | 0.5716592 | 0.09293002 | -0.0983 | 45.7595
13412 | 18.721111 | 2.8128 | 45.8493 | 2 | 7.9965 | 8.00543 | 63.94 | 0.747634 | 0.539 | 0.5716383 | 0.0928155 | -0.0981 | 45.7605
13413 | 18.7225 | 2.8128 | 45.8532 | 2 | 8.008 | 8.006222 | 64.13 | 0.750809 | 0.5392 | 0.5716175 | 0.09270155 | -0.0979 | 45.7587
13414 | 18.723889 | 2.813 | 45.8571 | 2 | 8.0107 | 8.007017 | 64.17 | 0.751633 | 0.5401 | 0.5715967 | 0.09258963 | -0.0977 | 45.7584
13415 | 18.725278 | 2.813 | 45.861 | 2 | 8.0088 | 8.007806 | 64.14 | 0.75107 | 0.5404 | 0.5715761 | 0.09255933 | -0.0975 | 45.759
13416 | 18.726667 | 2.8139 | 45.8649 | 2 | 8.0015 | 8.008644 | 64.02 | 0.749073 | 0.5404 | 0.5715553 | 0.09244811 | -0.0973 | 45.7604
13417 | 18.728056 | 2.8139 | 45.8688 | 2 | 8.0042 | 8.009488 | 64.07 | 0.749725 | 0.5408 | 0.5715348 | 0.09233811 | -0.0971 | 45.7602
13418 | 18.729444 | 2.8143 | 45.8727 | 2 | 8.013 | 8.010289 | 64.21 | 0.752263 | 0.5417 | 0.5715147 | 0.09223039 | -0.0968 | 45.7589
13419 | 18.730833 | 2.8143 | 45.8767 | 2 | 8.0134 | 8.011125 | 64.21 | 0.752289 | 0.5424 | 0.5714947 | 0.09212433 | -0.0966 | 45.759
13420 | 18.732222 | 2.8149 | 45.8806 | 2 | 8.0126 | 8.01195 | 64.2 | 0.752221 | 0.543 | 0.5714751 | 0.0920192 | -0.0964 | 45.7593
13421 | 18.733611 | 2.8149 | 45.8845 | 2 | 8.0119 | 8.012777 | 64.19 | 0.751879 | 0.5437 | 0.5714556 | 0.09191628 | -0.0961 | 45.7597
13422 | 18.735 | 2.8156 | 45.8884 | 2 | 8.0161 | 8.013605 | 64.26 | 0.75311 | 0.5442 | 0.5714364 | 0.0918142 | -0.0959 | 45.7591
13423 | 18.736389 | 2.8156 | 45.8923 | 2 | 8.0084 | 8.014437 | 64.13 | 0.751053 | 0.5443 | 0.5714173 | 0.09171279 | -0.0956 | 45.7606
13424 | 18.737778 | 2.8164 | 45.8962 | 2 | 8.0138 | 8.015266 | 64.22 | 0.752623 | 0.5445 | 0.5713982 | 0.09161241 | -0.0954 | 45.7599
13425 | 18.739167 | 2.8164 | 45.9001 | 2 | 8.0126 | 8.016081 | 64.2 | 0.75218 | 0.545 | 0.5713791 | 0.09151297 | -0.0951 | 45.7603
13426 | 18.740556 | 2.8173 | 45.904 | 2 | 8.018 | 8.016872 | 64.29 | 0.753697 | 0.5457 | 0.5713599 | 0.09141554 | -0.0949 | 45.7596
13427 | 18.741944 | 2.8173 | 45.9079 | 2 | 8.0226 | 8.017696 | 64.36 | 0.754991 | 0.5468 | 0.5713411 | 0.0913943 | -0.0946 | 45.759
13428 | 18.743333 | 2.8189 | 45.9119 | 2 | 8.0203 | 8.018517 | 64.33 | 0.754304 | 0.5479 | 0.5713223 | 0.09130098 | -0.0943 | 45.7596
13429 | 18.744722 | 2.8189 | 45.9158 | 2 | 8.0226 | 8.019368 | 64.36 | 0.755033 | 0.5486 | 0.571304 | 0.09120949 | -0.094 | 45.7594
13430 | 18.746111 | 2.8202 | 45.9197 | 2 | 8.0253 | 8.020177 | 64.4 | 0.755788 | 0.5501 | 0.571286 | 0.09112182 | -0.0937 | 45.7591
13431 | 18.7475 | 2.8202 | 45.9236 | 2 | 8.0176 | 8.02099 | 64.28 | 0.753614 | 0.5507 | 0.5712681 | 0.09103607 | -0.0934 | 45.7607
13432 | 18.748889 | 2.8216 | 45.9275 | 2 | 8.0218 | 8.021786 | 64.35 | 0.754809 | 0.5513 | 0.5712504 | 0.09095143 | -0.0931 | 45.7601
13433 | 18.750278 | 2.8216 | 45.9315 | 2 | 8.026 | 8.022633 | 64.42 | 0.756048 | 0.552 | 0.5712331 | 0.09086864 | -0.0928 | 45.7595
13434 | 18.751667 | 2.8232 | 45.9354 | 3 | 8.0234 | 8.023502 | 64.37 | 0.755127 | 0.552 | 0.5712161 | 0.09078641 | -0.0925 | 45.7603
13435 | 18.753056 | 2.8232 | 45.9393 | 2 | 8.023 | 8.024348 | 64.37 | 0.755132 | 0.5528 | 0.5711994 | 0.09070575 | -0.0921 | 45.7605
13436 | 18.754444 | 2.825 | 45.9432 | 2 | 8.0218 | 8.025167 | 64.35 | 0.754834 | 0.5531 | 0.571183 | 0.09062657 | -0.0918 | 45.7609
13437 | 18.755833 | 2.825 | 45.9471 | 2 | 8.0279 | 8.025976 | 64.45 | 0.756511 | 0.554 | 0.5711662 | 0.09054994 | -0.0914 | 45.7601
13438 | 18.757222 | 2.8269 | 45.9511 | 2 | 8.0195 | 8.026833 | 64.31 | 0.754213 | 0.5541 | 0.5711501 | 0.09047262 | -0.0911 | 45.7617
13439 | 18.758611 | 2.8269 | 45.955 | 2 | 8.026 | 8.027673 | 64.42 | 0.756048 | 0.5548 | 0.571134 | 0.09046227 | -0.0907 | 45.7607
13440 | 18.76 | 2.8295 | 45.9589 | 2 | 8.031 | 8.028503 | 64.5 | 0.757366 | 0.5557 | 0.5711184 | 0.09038794 | -0.0903 | 45.7601
13441 | 18.761389 | 2.8295 | 45.9629 | 2 | 8.039 | 8.029319 | 64.63 | 0.759644 | 0.5571 | 0.5711029 | 0.09031696 | -0.0899 | 45.7589
13442 | 18.762778 | 2.832 | 45.9668 | 2 | 8.0306 | 8.030176 | 64.49 | 0.757242 | 0.5578 | 0.5710874 | 0.09024755 | -0.0895 | 45.7606
13443 | 18.764167 | 2.832 | 45.9707 | 2 | 8.0253 | 8.031004 | 64.4 | 0.755814 | 0.5581 | 0.571072 | 0.09017925 | -0.089 | 45.7617
13444 | 18.765556 | 2.8346 | 45.9747 | 2 | 8.0409 | 8.031816 | 64.66 | 0.760201 | 0.5592 | 0.5710567 | 0.09011349 | -0.0886 | 45.7591
13445 | 18.766944 | 2.8346 | 45.9786 | 2 | 8.0329 | 8.032628 | 64.53 | 0.757991 | 0.5594 | 0.571042 | 0.09004633 | -0.0881 | 45.7607
13446 | 18.768333 | 2.8374 | 45.9825 | 2 | 8.039 | 8.033435 | 64.63 | 0.75962 | 0.5606 | 0.5710279 | 0.08997946 | -0.0877 | 45.7599
13447 | 18.769722 | 2.8374 | 45.9865 | 2 | 8.0337 | 8.034242 | 64.54 | 0.758091 | 0.5613 | 0.5710138 | 0.08991217 | -0.0872 | 45.761
13448 | 18.771111 | 2.8403 | 45.9904 | 2 | 8.0356 | 8.03506 | 64.57 | 0.758696 | 0.5621 | 0.5710003 | 0.08984327 | -0.0868 | 45.7608
13449 | 18.7725 | 2.8403 | 45.9944 | 2 | 8.0367 | 8.035908 | 64.59 | 0.759029 | 0.5626 | 0.5709869 | 0.08977358 | -0.0863 | 45.7608
13450 | 18.774167 | 2.8434 | 45.9983 | 2 | 8.0466 | 8.036711 | 64.75 | 0.761736 | 0.5638 | 0.5709739 | 0.08970381 | -0.0858 | 45.7597
13451 | 18.775556 | 2.8434 | 46.0023 | 3 | 8.036 | 8.03754 | 64.58 | 0.758796 | 0.5645 | 0.5709614 | 0.08972186 | -0.0853 | 45.7617
13452 | 18.776944 | 2.8473 | 46.0062 | 2 | 8.0341 | 8.038388 | 64.55 | 0.758255 | 0.5647 | 0.5709482 | 0.08965378 | -0.0847 | 45.7622
13453 | 18.778333 | 2.8473 | 46.0102 | 2 | 8.0409 | 8.039211 | 64.66 | 0.760244 | 0.5655 | 0.5709354 | 0.08958507 | -0.0842 | 45.7612
13454 | 18.779722 | 2.8508 | 46.0142 | 2 | 8.0402 | 8.040013 | 64.64 | 0.760028 | 0.566 | 0.5709231 | 0.08951583 | -0.0836 | 45.7615
13455 | 18.781111 | 2.8508 | 46.0181 | 3 | 8.044 | 8.040856 | 64.71 | 0.760942 | 0.5665 | 0.5709097 | 0.08944587 | -0.0831 | 45.7611
13456 | 18.7825 | 2.8544 | 46.0221 | 2 | 8.0329 | 8.041668 | 64.53 | 0.757957 | 0.5661 | 0.5708963 | 0.0893733 | -0.0825 | 45.7631
13457 | 18.783889 | 2.8544 | 46.026 | 2 | 8.0379 | 8.04246 | 64.61 | 0.75937 | 0.566 | 0.5708833 | 0.08929821 | -0.082 | 45.7625
13458 | 18.785278 | 2.8579 | 46.03 | 3 | 8.044 | 8.043308 | 64.71 | 0.761084 | 0.5668 | 0.5708706 | 0.08922257 | -0.0814 | 45.7616
13459 | 18.786667 | 2.8579 | 46.034 | 2 | 8.0444 | 8.044138 | 64.71 | 0.761158 | 0.5673 | 0.5708574 | 0.08914612 | -0.0809 | 45.7617
13460 | 18.788056 | 2.8614 | 46.038 | 2 | 8.0421 | 8.044982 | 64.67 | 0.760586 | 0.5674 | 0.5708442 | 0.08906866 | -0.0803 | 45.7622
13461 | 18.789444 | 2.8614 | 46.0419 | 2 | 8.0394 | 8.045786 | 64.63 | 0.759794 | 0.5674 | 0.5708315 | 0.08898974 | -0.0798 | 45.7629
13462 | 18.790833 | 2.8648 | 46.0459 | 2 | 8.0409 | 8.046633 | 64.66 | 0.76021 | 0.5677 | 0.5708181 | 0.08890964 | -0.0792 | 45.7628
13463 | 18.792222 | 2.8648 | 46.0499 | 2 | 8.0459 | 8.047454 | 64.74 | 0.761608 | 0.568 | 0.5708045 | 0.08895214 | -0.0786 | 45.7621
13464 | 18.793611 | 2.8693 | 46.0539 | 3 | 8.0505 | 8.048251 | 64.81 | 0.76284 | 0.5687 | 0.5707906 | 0.0888739 | -0.0781 | 45.7615
13465 | 18.795 | 2.8693 | 46.0579 | 2 | 8.0485 | 8.049084 | 64.78 | 0.762382 | 0.5693 | 0.570777 | 0.08879431 | -0.0775 | 45.7619
13466 | 18.796389 | 2.873 | 46.0619 | 2 | 8.0466 | 8.049887 | 64.75 | 0.761893 | 0.5694 | 0.5707633 | 0.0887145 | -0.0769 | 45.7624
13467 | 18.797778 | 2.873 | 46.0658 | 2 | 8.0565 | 8.050725 | 64.91 | 0.7647 | 0.5702 | 0.57075 | 0.08863522 | -0.0763 | 45.7609
13468 | 18.799167 | 2.8767 | 46.0698 | 2 | 8.052 | 8.051531 | 64.83 | 0.763365 | 0.5706 | 0.5707367 | 0.08855545 | -0.0757 | 45.7619
13469 | 18.800556 | 2.8767 | 46.0738 | 2 | 8.0543 | 8.052353 | 64.87 | 0.764024 | 0.5712 | 0.570723 | 0.08847548 | -0.0752 | 45.7616
13470 | 18.801944 | 2.8802 | 46.0778 | 2 | 8.0558 | 8.05316 | 64.9 | 0.764457 | 0.5719 | 0.5707092 | 0.08839575 | -0.0746 | 45.7615
13471 | 18.803333 | 2.8802 | 46.0818 | 3 | 8.052 | 8.053962 | 64.83 | 0.763256 | 0.5724 | 0.5706953 | 0.08831679 | -0.074 | 45.7624
13472 | 18.804722 | 2.8838 | 46.0858 | 2 | 8.0478 | 8.054785 | 64.77 | 0.762166 | 0.5726 | 0.5706813 | 0.08823807 | -0.0735 | 45.7633
13473 | 18.806111 | 2.8838 | 46.0899 | 2 | 8.0543 | 8.055584 | 64.87 | 0.764024 | 0.5728 | 0.5706675 | 0.08815977 | -0.0729 | 45.7622
13474 | 18.8075 | 2.8873 | 46.0939 | 2 | 8.0565 | 8.056393 | 64.91 | 0.764709 | 0.5733 | 0.5706533 | 0.08808233 | -0.0724 | 45.762
13475 | 18.808889 | 2.8873 | 46.0979 | 2 | 8.0573 | 8.057186 | 64.92 | 0.764899 | 0.5737 | 0.5706391 | 0.08814317 | -0.0718 | 45.762
13476 | 18.810278 | 2.8919 | 46.1019 | 2 | 8.0649 | 8.058023 | 65.04 | 0.767008 | 0.5748 | 0.570625 | 0.08806848 | -0.0712 | 45.7609
13477 | 18.811667 | 2.8919 | 46.1059 | 2 | 8.0623 | 8.058795 | 65 | 0.766398 | 0.5755 | 0.5706113 | 0.08799457 | -0.0706 | 45.7614
13478 | 18.813056 | 2.8957 | 46.1099 | 2 | 8.068 | 8.059567 | 65.09 | 0.767944 | 0.5768 | 0.5705983 | 0.0879225 | -0.07 | 45.7606
13479 | 18.814444 | 2.8957 | 46.114 | 2 | 8.0626 | 8.060371 | 65.01 | 0.766391 | 0.5774 | 0.5705849 | 0.08785138 | -0.0695 | 45.7617
13480 | 18.815833 | 2.8994 | 46.118 | 2 | 8.0565 | 8.061216 | 64.91 | 0.764763 | 0.5773 | 0.5705722 | 0.08777977 | -0.0689 | 45.7629
13481 | 18.817222 | 2.8994 | 46.122 | 2 | 8.0562 | 8.062014 | 64.9 | 0.764591 | 0.5775 | 0.5705592 | 0.08770866 | -0.0683 | 45.7631
13482 | 18.818611 | 2.9031 | 46.126 | 2 | 8.0623 | 8.062832 | 65 | 0.7663 | 0.578 | 0.5705464 | 0.08763796 | -0.0678 | 45.7622
13483 | 18.82 | 2.9031 | 46.1301 | 2 | 8.0649 | 8.063682 | 65.04 | 0.767059 | 0.5787 | 0.570534 | 0.08756784 | -0.0672 | 45.7619
13484 | 18.821389 | 2.9067 | 46.1341 | 2 | 8.0653 | 8.064489 | 65.05 | 0.76715 | 0.5796 | 0.5705214 | 0.08749885 | -0.0667 | 45.762
13485 | 18.822778 | 2.9067 | 46.1382 | 2 | 8.0668 | 8.065299 | 65.07 | 0.767627 | 0.5802 | 0.5705089 | 0.08743099 | -0.0661 | 45.7618
13486 | 18.824167 | 2.9102 | 46.1422 | 2 | 8.0721 | 8.066093 | 65.16 | 0.769087 | 0.581 | 0.5704963 | 0.08736389 | -0.0656 | 45.7611
13487 | 18.825556 | 2.9102 | 46.1462 | 3 | 8.0687 | 8.06691 | 65.1 | 0.768066 | 0.5817 | 0.5704834 | 0.08744299 | -0.065 | 45.7619
13488 | 18.826944 | 2.9149 | 46.1503 | 2 | 8.0661 | 8.067712 | 65.06 | 0.76741 | 0.5822 | 0.5704705 | 0.08737807 | -0.0644 | 45.7624
13489 | 18.828333 | 2.9149 | 46.1543 | 2 | 8.0718 | 8.068492 | 65.15 | 0.768995 | 0.5833 | 0.5704575 | 0.08731508 | -0.0638 | 45.7616
13490 | 18.829722 | 2.9187 | 46.1584 | 2 | 8.0676 | 8.069287 | 65.09 | 0.767768 | 0.5839 | 0.5704442 | 0.08725311 | -0.0633 | 45.7624
13491 | 18.831389 | 2.9187 | 46.1624 | 2 | 8.0721 | 8.070101 | 65.16 | 0.769112 | 0.5845 | 0.5704306 | 0.08719163 | -0.0627 | 45.7622
13492 | 18.832778 | 2.9226 | 46.1665 | 2 | 8.0763 | 8.070907 | 65.23 | 0.770324 | 0.5853 | 0.5704171 | 0.08713271 | -0.0621 | 45.7615
13493 | 18.834167 | 2.9226 | 46.1706 | 2 | 8.0729 | 8.071685 | 65.17 | 0.769355 | 0.5859 | 0.5704032 | 0.08707445 | -0.0616 | 45.7623
13494 | 18.835556 | 2.9263 | 46.1746 | 2 | 8.0676 | 8.072465 | 65.09 | 0.767871 | 0.586 | 0.5703896 | 0.08701641 | -0.061 | 45.7633
13495 | 18.836944 | 2.9263 | 46.1787 | 2 | 8.0801 | 8.073268 | 65.29 | 0.771419 | 0.587 | 0.5703761 | 0.08695984 | -0.0605 | 45.7613
13496 | 18.838333 | 2.9299 | 46.1828 | 2 | 8.071 | 8.074075 | 65.14 | 0.768839 | 0.5874 | 0.5703623 | 0.08690331 | -0.0599 | 45.763
13497 | 18.839722 | 2.9299 | 46.1868 | 2 | 8.0816 | 8.074889 | 65.31 | 0.771811 | 0.5883 | 0.5703484 | 0.08684852 | -0.0594 | 45.7613
13498 | 18.841111 | 2.9335 | 46.1909 | 2 | 8.0786 | 8.075692 | 65.26 | 0.770884 | 0.5889 | 0.5703346 | 0.08679449 | -0.0589 | 45.762
13499 | 18.8425 | 2.9335 | 46.195 | 2 | 8.0752 | 8.076477 | 65.21 | 0.770042 | 0.5943 | 0.5703204 | 0.08689733 | -0.0583 | 45.7626
13500 | 18.843889 | 2.9384 | 46.1991 | 2 | 8.0752 | 8.077241 | 65.21 | 0.769947 | 0.5944 | 0.5703065 | 0.08685314 | -0.0578 | 45.7628
13501 | 18.845278 | 2.9384 | 46.2032 | 2 | 8.0725 | 8.078011 | 65.17 | 0.769273 | 0.5948 | 0.5702927 | 0.08680943 | -0.0572 | 45.7633
13502 | 18.846667 | 2.9424 | 46.2072 | 2 | 8.079 | 8.078819 | 65.27 | 0.771111 | 0.5953 | 0.5702787 | 0.08676673 | -0.0566 | 45.7624
13503 | 18.848056 | 2.9424 | 46.2113 | 2 | 8.0839 | 8.079623 | 65.35 | 0.772489 | 0.5961 | 0.5702644 | 0.08672514 | -0.0561 | 45.7616
13504 | 18.849444 | 2.9464 | 46.2154 | 2 | 8.0801 | 8.080456 | 65.29 | 0.771359 | 0.5962 | 0.5702499 | 0.08668393 | -0.0555 | 45.7624
13505 | 18.850833 | 2.9464 | 46.2195 | 2 | 8.0866 | 8.08124 | 65.39 | 0.77325 | 0.5971 | 0.5702354 | 0.08664481 | -0.055 | 45.7614
13506 | 18.852222 | 2.9503 | 46.2236 | 2 | 8.0809 | 8.082021 | 65.3 | 0.771528 | 0.5973 | 0.5702203 | 0.0866058 | -0.0544 | 45.7626
13507 | 18.853611 | 2.9503 | 46.2277 | 2 | 8.0839 | 8.082827 | 65.35 | 0.772463 | 0.5977 | 0.5702051 | 0.08656718 | -0.0539 | 45.7621
13508 | 18.855 | 2.9542 | 46.2318 | 2 | 8.0862 | 8.08363 | 65.39 | 0.773167 | 0.5984 | 0.5701899 | 0.08652993 | -0.0533 | 45.7618
13509 | 18.856389 | 2.9542 | 46.2359 | 2 | 8.0824 | 8.084388 | 65.33 | 0.772045 | 0.5984 | 0.5701742 | 0.08649279 | -0.0528 | 45.7626
13510 | 18.857778 | 2.9579 | 46.24 | 2 | 8.0957 | 8.085188 | 65.54 | 0.775879 | 0.5996 | 0.5701588 | 0.08645774 | -0.0523 | 45.7604
13511 | 18.859167 | 2.9579 | 46.2441 | 3 | 8.0858 | 8.085987 | 65.38 | 0.773015 | 0.5997 | 0.5701431 | 0.08656994 | -0.0517 | 45.7622
13512 | 18.860556 | 2.963 | 46.2483 | 2 | 8.0881 | 8.086775 | 65.42 | 0.773668 | 0.6002 | 0.570127 | 0.08653593 | -0.0511 | 45.7619
13513 | 18.861944 | 2.963 | 46.2524 | 2 | 8.0832 | 8.087564 | 65.34 | 0.772263 | 0.6004 | 0.5701107 | 0.08650247 | -0.0506 | 45.7629
13514 | 18.863333 | 2.9671 | 46.2565 | 2 | 8.0866 | 8.088381 | 65.39 | 0.773175 | 0.6003 | 0.5700939 | 0.08646814 | -0.05 | 45.7624
13515 | 18.864722 | 2.9671 | 46.2606 | 2 | 8.0892 | 8.08919 | 65.44 | 0.774064 | 0.6007 | 0.5700766 | 0.08643464 | -0.0494 | 45.762
13516 | 18.866111 | 2.9711 | 46.2647 | 2 | 8.0938 | 8.089978 | 65.51 | 0.775344 | 0.6012 | 0.570059 | 0.08640152 | -0.0489 | 45.7613
13517 | 18.8675 | 2.9711 | 46.2689 | 3 | 8.0873 | 8.090747 | 65.4 | 0.773409 | 0.6014 | 0.5700411 | 0.08636797 | -0.0484 | 45.7626
13518 | 18.868889 | 2.975 | 46.273 | 2 | 8.093 | 8.09153 | 65.5 | 0.775074 | 0.6019 | 0.570023 | 0.08633588 | -0.0478 | 45.7617
13519 | 18.870278 | 2.975 | 46.2771 | 2 | 8.0953 | 8.092316 | 65.53 | 0.775815 | 0.6023 | 0.5700049 | 0.08630506 | -0.0473 | 45.7614
13520 | 18.871667 | 2.9789 | 46.2813 | 2 | 8.0907 | 8.093121 | 65.46 | 0.774593 | 0.6023 | 0.569987 | 0.08627435 | -0.0468 | 45.7622
13521 | 18.873056 | 2.9789 | 46.2854 | 2 | 8.0904 | 8.093892 | 65.45 | 0.774382 | 0.6022 | 0.5699691 | 0.08624259 | -0.0463 | 45.7624
13522 | 18.874444 | 2.9826 | 46.2896 | 2 | 8.1029 | 8.094669 | 65.66 | 0.77803 | 0.6031 | 0.5699511 | 0.08621247 | -0.0458 | 45.7602
13523 | 18.875833 | 2.9826 | 46.2937 | 2 | 8.0976 | 8.09545 | 65.57 | 0.776505 | 0.6041 | 0.5699327 | 0.08633316 | -0.0452 | 45.7613
13524 | 18.877222 | 2.9875 | 46.2978 | 2 | 8.0998 | 8.096233 | 65.61 | 0.777158 | 0.6049 | 0.5699136 | 0.0863062 | -0.0447 | 45.761
13525 | 18.878611 | 2.9875 | 46.302 | 2 | 8.096 | 8.097014 | 65.55 | 0.776117 | 0.6052 | 0.5698944 | 0.08627961 | -0.0441 | 45.7617
13526 | 18.88 | 2.9915 | 46.3061 | 2 | 8.0983 | 8.097805 | 65.58 | 0.776741 | 0.6058 | 0.5698754 | 0.08625323 | -0.0436 | 45.7615
13527 | 18.881389 | 2.9915 | 46.3103 | 2 | 8.1063 | 8.098573 | 65.71 | 0.778948 | 0.6069 | 0.5698565 | 0.086229 | -0.043 | 45.7602
13528 | 18.882778 | 2.9955 | 46.3145 | 2 | 8.0987 | 8.099349 | 65.59 | 0.776768 | 0.6071 | 0.5698374 | 0.08620443 | -0.0425 | 45.7616
13529 | 18.884167 | 2.9955 | 46.3186 | 2 | 8.1055 | 8.100117 | 65.7 | 0.778721 | 0.608 | 0.5698182 | 0.08618149 | -0.042 | 45.7605
13530 | 18.885556 | 2.9994 | 46.3228 | 2 | 8.1078 | 8.100914 | 65.74 | 0.779447 | 0.6083 | 0.5697988 | 0.08615909 | -0.0415 | 45.7601
13531 | 18.886944 | 2.9994 | 46.327 | 2 | 8.1017 | 8.101689 | 65.64 | 0.777703 | 0.6085 | 0.5697797 | 0.08613743 | -0.041 | 45.7613
13532 | 18.888333 | 3.0032 | 46.3311 | 2 | 8.1032 | 8.102494 | 65.66 | 0.778158 | 0.609 | 0.56976 | 0.08611649 | -0.0405 | 45.7611
13533 | 18.89 | 3.0032 | 46.3353 | 2 | 8.1017 | 8.103281 | 65.64 | 0.777676 | 0.609 | 0.5697401 | 0.08609557 | -0.04 | 45.7619
13534 | 18.891389 | 3.0069 | 46.3395 | 2 | 8.1116 | 8.104039 | 65.8 | 0.780474 | 0.6099 | 0.56972 | 0.08607627 | -0.0395 | 45.7602
13535 | 18.892778 | 3.0069 | 46.3437 | 2 | 8.1085 | 8.104826 | 65.75 | 0.779567 | 0.61 | 0.5696993 | 0.08620786 | -0.0389 | 45.7608
13536 | 18.894167 | 3.0119 | 46.3478 | 2 | 8.1025 | 8.105599 | 65.65 | 0.777884 | 0.6093 | 0.5696786 | 0.08618741 | -0.0384 | 45.762
13537 | 18.895556 | 3.0119 | 46.352 | 2 | 8.1123 | 8.106394 | 65.81 | 0.780833 | 0.6102 | 0.5696574 | 0.08616823 | -0.0378 | 45.7603
13538 | 18.896944 | 3.016 | 46.3562 | 2 | 8.101 | 8.107193 | 65.63 | 0.777378 | 0.6102 | 0.5696356 | 0.08614959 | -0.0373 | 45.7625
13539 | 18.898333 | 3.016 | 46.3604 | 2 | 8.1127 | 8.107974 | 65.82 | 0.780875 | 0.6108 | 0.569614 | 0.08613231 | -0.0368 | 45.7604
13540 | 18.899722 | 3.0199 | 46.3646 | 2 | 8.1138 | 8.108762 | 65.83 | 0.78123 | 0.6115 | 0.5695921 | 0.08611665 | -0.0363 | 45.7602
13541 | 18.901111 | 3.0199 | 46.3688 | 2 | 8.1146 | 8.109558 | 65.85 | 0.781392 | 0.6119 | 0.5695708 | 0.08610136 | -0.0358 | 45.7602
13542 | 18.9025 | 3.0238 | 46.373 | 2 | 8.1055 | 8.110341 | 65.7 | 0.77884 | 0.6115 | 0.5695493 | 0.0860851 | -0.0353 | 45.7618
13543 | 18.903889 | 3.0238 | 46.3772 | 2 | 8.1108 | 8.111109 | 65.79 | 0.780348 | 0.6115 | 0.5695276 | 0.08606921 | -0.0348 | 45.761
13544 | 18.905278 | 3.0276 | 46.3814 | 2 | 8.1199 | 8.111872 | 65.93 | 0.782894 | 0.6124 | 0.5695052 | 0.08605423 | -0.0343 | 45.7595
13545 | 18.906667 | 3.0276 | 46.3856 | 2 | 8.1131 | 8.112642 | 65.82 | 0.780993 | 0.6124 | 0.5694825 | 0.08603926 | -0.0338 | 45.7607
13546 | 18.908056 | 3.0312 | 46.3898 | 2 | 8.1146 | 8.113375 | 65.85 | 0.781287 | 0.6126 | 0.5694595 | 0.08602555 | -0.0333 | 45.7606
13547 | 18.909444 | 3.0312 | 46.394 | 2 | 8.1146 | 8.114153 | 65.85 | 0.78143 | 0.6129 | 0.5694365 | 0.08616037 | -0.0328 | 45.7606
13548 | 18.910833 | 3.0361 | 46.3983 | 2 | 8.1172 | 8.114905 | 65.89 | 0.782261 | 0.6129 | 0.5694128 | 0.08614712 | -0.0323 | 45.7601
13549 | 18.912222 | 3.0361 | 46.4025 | 2 | 8.1142 | 8.115669 | 65.84 | 0.78133 | 0.6117 | 0.5693886 | 0.08613191 | -0.0317 | 45.7607
13550 | 18.913611 | 3.0401 | 46.4067 | 2 | 8.1259 | 8.116428 | 66.03 | 0.784774 | 0.6124 | 0.5693642 | 0.08611796 | -0.0312 | 45.7587
13551 | 18.915 | 3.0401 | 46.4109 | 2 | 8.1169 | 8.11718 | 65.88 | 0.782104 | 0.6123 | 0.5693397 | 0.08610403 | -0.0307 | 45.7604
13552 | 18.916389 | 3.044 | 46.4151 | 2 | 8.1165 | 8.11796 | 65.88 | 0.782123 | 0.6117 | 0.569315 | 0.08608851 | -0.0302 | 45.7605
13553 | 18.917778 | 3.044 | 46.4194 | 2 | 8.1191 | 8.118705 | 65.92 | 0.782759 | 0.612 | 0.5692904 | 0.0860738 | -0.0297 | 45.7601
13554 | 18.919167 | 3.0478 | 46.4236 | 2 | 8.1289 | 8.119436 | 66.08 | 0.785571 | 0.6123 | 0.5692662 | 0.08605983 | -0.0292 | 45.7584
13555 | 18.920556 | 3.0478 | 46.4278 | 2 | 8.1199 | 8.120201 | 65.93 | 0.783065 | 0.612 | 0.5692416 | 0.0860456 | -0.0287 | 45.7601
13556 | 18.921944 | 3.0515 | 46.4321 | 2 | 8.1214 | 8.120933 | 65.96 | 0.783433 | 0.6122 | 0.5692165 | 0.08603291 | -0.0282 | 45.7599
13557 | 18.923333 | 3.0515 | 46.4363 | 2 | 8.1267 | 8.121691 | 66.04 | 0.784982 | 0.6123 | 0.5691915 | 0.08602068 | -0.0278 | 45.759
13558 | 18.924722 | 3.0552 | 46.4406 | 2 | 8.1203 | 8.122406 | 65.94 | 0.783086 | 0.612 | 0.5691664 | 0.08600775 | -0.0273 | 45.7602
13559 | 18.926111 | 3.0552 | 46.4448 | 2 | 8.1293 | 8.123156 | 66.09 | 0.785644 | 0.6124 | 0.5691409 | 0.08613861 | -0.0268 | 45.7587
13560 | 18.9275 | 3.0601 | 46.4491 | 2 | 8.1218 | 8.123898 | 65.96 | 0.783458 | 0.612 | 0.5691149 | 0.0861256 | -0.0262 | 45.76
13561 | 18.928889 | 3.0601 | 46.4533 | 2 | 8.1293 | 8.124649 | 66.09 | 0.785662 | 0.6122 | 0.5690889 | 0.08611323 | -0.0257 | 45.7587
13562 | 18.930278 | 3.0641 | 46.4576 | 2 | 8.1206 | 8.125421 | 65.94 | 0.783304 | 0.6118 | 0.5690626 | 0.08610044 | -0.0252 | 45.7602
13563 | 18.931667 | 3.0641 | 46.4618 | 2 | 8.1316 | 8.126172 | 66.12 | 0.786453 | 0.6115 | 0.5690364 | 0.08608696 | -0.0247 | 45.7584
13564 | 18.933056 | 3.068 | 46.4661 | 2 | 8.1335 | 8.126904 | 66.15 | 0.786874 | 0.6118 | 0.5690094 | 0.08607465 | -0.0242 | 45.7581
13565 | 18.934444 | 3.068 | 46.4703 | 2 | 8.1305 | 8.127641 | 66.1 | 0.786176 | 0.6119 | 0.5689825 | 0.08606273 | -0.0237 | 45.7586
13566 | 18.935833 | 3.0719 | 46.4746 | 2 | 8.1312 | 8.128384 | 66.12 | 0.786285 | 0.6121 | 0.5689549 | 0.08605136 | -0.0232 | 45.7586
13567 | 18.937222 | 3.0719 | 46.4789 | 2 | 8.1278 | 8.129165 | 66.06 | 0.78537 | 0.6117 | 0.5689268 | 0.08603965 | -0.0227 | 45.7592
13568 | 18.938611 | 3.0758 | 46.4832 | 2 | 8.1327 | 8.129916 | 66.14 | 0.786712 | 0.6117 | 0.5688983 | 0.08602779 | -0.0222 | 45.7584
13569 | 18.94 | 3.0758 | 46.4874 | 2 | 8.1421 | 8.130678 | 66.29 | 0.789538 | 0.6124 | 0.5688697 | 0.08601756 | -0.0217 | 45.7567
13570 | 18.941389 | 3.0796 | 46.4917 | 2 | 8.1308 | 8.131458 | 66.11 | 0.786205 | 0.6121 | 0.5688407 | 0.086007 | -0.0212 | 45.7588
13571 | 18.942778 | 3.0796 | 46.496 | 2 | 8.1459 | 8.1322 | 66.36 | 0.790506 | 0.6129 | 0.5688113 | 0.08613535 | -0.0207 | 45.7561
13572 | 18.944167 | 3.0845 | 46.5003 | 2 | 8.135 | 8.132956 | 66.18 | 0.787489 | 0.6129 | 0.5687817 | 0.08612613 | -0.0201 | 45.758
13573 | 18.945556 | 3.0845 | 46.5046 | 2 | 8.1444 | 8.133718 | 66.33 | 0.790096 | 0.613 | 0.5687518 | 0.08611729 | -0.0196 | 45.7564
13574 | 18.946944 | 3.0887 | 46.5088 | 2 | 8.1376 | 8.134495 | 66.22 | 0.788194 | 0.6128 | 0.5687218 | 0.08610757 | -0.0191 | 45.7577
13575 | 18.948611 | 3.0887 | 46.5131 | 2 | 8.135 | 8.135237 | 66.18 | 0.787418 | 0.6127 | 0.5686918 | 0.08609842 | -0.0185 | 45.7586
13576 | 18.95 | 3.0928 | 46.5174 | 2 | 8.1459 | 8.135994 | 66.36 | 0.790432 | 0.6132 | 0.5686616 | 0.08609009 | -0.018 | 45.7568
13577 | 18.951389 | 3.0928 | 46.5217 | 2 | 8.1354 | 8.136723 | 66.18 | 0.787567 | 0.6131 | 0.5686314 | 0.0860817 | -0.0175 | 45.7586
13578 | 18.952778 | 3.0968 | 46.526 | 2 | 8.1425 | 8.137442 | 66.3 | 0.789568 | 0.6133 | 0.5686011 | 0.08607351 | -0.017 | 45.7573
13579 | 18.954167 | 3.0968 | 46.5303 | 2 | 8.1433 | 8.13821 | 66.31 | 0.789777 | 0.6133 | 0.5685704 | 0.08606561 | -0.0165 | 45.7572
13580 | 18.955556 | 3.1006 | 46.5346 | 2 | 8.1365 | 8.138952 | 66.2 | 0.787826 | 0.6128 | 0.5685393 | 0.0860572 | -0.016 | 45.7585
13581 | 18.956944 | 3.1006 | 46.5389 | 2 | 8.1354 | 8.139684 | 66.18 | 0.787469 | 0.6125 | 0.5685077 | 0.08604918 | -0.0155 | 45.7587
13582 | 18.958333 | 3.1042 | 46.5433 | 2 | 8.1421 | 8.140426 | 66.29 | 0.789508 | 0.6125 | 0.5684756 | 0.08604145 | -0.0151 | 45.7574
13583 | 18.959722 | 3.1042 | 46.5476 | 2 | 8.15 | 8.141145 | 66.42 | 0.791788 | 0.6128 | 0.5684435 | 0.08616626 | -0.0146 | 45.7561
13584 | 18.961111 | 3.109 | 46.5519 | 2 | 8.1538 | 8.141871 | 66.48 | 0.792935 | 0.6136 | 0.5684107 | 0.0861604 | -0.0141 | 45.7554
13585 | 18.9625 | 3.109 | 46.5562 | 2 | 8.1497 | 8.142611 | 66.42 | 0.791699 | 0.6138 | 0.5683774 | 0.08615528 | -0.0136 | 45.7562
13586 | 18.963889 | 3.1129 | 46.5605 | 2 | 8.1452 | 8.143352 | 66.34 | 0.790434 | 0.6138 | 0.5683444 | 0.08615001 | -0.0131 | 45.757
13587 | 18.965278 | 3.1129 | 46.5649 | 2 | 8.1489 | 8.144077 | 66.4 | 0.79152 | 0.6141 | 0.5683115 | 0.08614513 | -0.0126 | 45.7563
13588 | 18.966667 | 3.1166 | 46.5692 | 2 | 8.1482 | 8.144856 | 66.39 | 0.79126 | 0.614 | 0.5682782 | 0.08614018 | -0.0121 | 45.7565
13589 | 18.968056 | 3.1166 | 46.5735 | 2 | 8.1459 | 8.145612 | 66.36 | 0.790664 | 0.6135 | 0.5682447 | 0.08613429 | -0.0117 | 45.7569
13590 | 18.969444 | 3.1201 | 46.5779 | 2 | 8.1531 | 8.146298 | 66.47 | 0.792767 | 0.6136 | 0.5682107 | 0.08612886 | -0.0112 | 45.7555
13591 | 18.970833 | 3.1201 | 46.5822 | 2 | 8.1557 | 8.147037 | 66.52 | 0.793404 | 0.6139 | 0.5681767 | 0.086124 | -0.0108 | 45.7552
13592 | 18.972222 | 3.1234 | 46.5865 | 2 | 8.1459 | 8.147768 | 66.36 | 0.790593 | 0.6134 | 0.5681428 | 0.08611819 | -0.0104 | 45.7569
13593 | 18.973611 | 3.1234 | 46.5909 | 2 | 8.1542 | 8.148491 | 66.49 | 0.792995 | 0.6132 | 0.5681086 | 0.08611277 | -0.01 | 45.7554
13594 | 18.975 | 3.1264 | 46.5952 | 2 | 8.1564 | 8.149233 | 66.53 | 0.793673 | 0.6135 | 0.5680739 | 0.08610827 | -0.0096 | 45.755
13595 | 18.976389 | 3.1264 | 46.5995 | 2 | 8.1632 | 8.149995 | 66.64 | 0.795628 | 0.6138 | 0.5680389 | 0.08623213 | -0.0092 | 45.7538
13596 | 18.977778 | 3.1305 | 46.6039 | 2 | 8.1519 | 8.150718 | 66.45 | 0.792298 | 0.6132 | 0.5680039 | 0.086227 | -0.0088 | 45.7559
13597 | 18.979167 | 3.1305 | 46.6082 | 2 | 8.147 | 8.151448 | 66.37 | 0.790952 | 0.6125 | 0.5679689 | 0.08622013 | -0.0084 | 45.7567
13598 | 18.980556 | 3.1337 | 46.6126 | 2 | 8.1587 | 8.15218 | 66.56 | 0.794321 | 0.6127 | 0.5679335 | 0.08621427 | -0.008 | 45.7546
13599 | 18.981944 | 3.1337 | 46.617 | 2 | 8.1598 | 8.152947 | 66.58 | 0.7947 | 0.6124 | 0.5678979 | 0.08620835 | -0.0076 | 45.7544
13600 | 18.983333 | 3.1367 | 46.6213 | 2 | 8.1557 | 8.153671 | 66.52 | 0.793483 | 0.6122 | 0.5678624 | 0.08620255 | -0.0072 | 45.7552
13601 | 18.984722 | 3.1367 | 46.6257 | 2 | 8.1602 | 8.154417 | 66.59 | 0.794926 | 0.6125 | 0.5678268 | 0.0861976 | -0.0069 | 45.7542
13602 | 18.986111 | 3.1394 | 46.63 | 2 | 8.1542 | 8.15512 | 66.49 | 0.793107 | 0.6119 | 0.567791 | 0.08619241 | -0.0065 | 45.7554
13603 | 18.9875 | 3.1394 | 46.6344 | 2 | 8.1595 | 8.155873 | 66.58 | 0.794685 | 0.6117 | 0.5677545 | 0.08618832 | -0.0062 | 45.7544
13604 | 18.988889 | 3.1419 | 46.6388 | 2 | 8.1583 | 8.15658 | 66.56 | 0.794262 | 0.6114 | 0.5677176 | 0.08618508 | -0.0059 | 45.7546
13605 | 18.990278 | 3.1419 | 46.6431 | 2 | 8.1625 | 8.157329 | 66.63 | 0.795459 | 0.6112 | 0.5676805 | 0.08618348 | -0.0056 | 45.7539
13606 | 18.991667 | 3.1443 | 46.6475 | 2 | 8.1564 | 8.158044 | 66.53 | 0.793703 | 0.6103 | 0.5676433 | 0.08618131 | -0.0053 | 45.755
13607 | 18.993056 | 3.1443 | 46.6519 | 2 | 8.1606 | 8.15878 | 66.6 | 0.7949 | 0.6103 | 0.5676062 | 0.0862897 | -0.005 | 45.7542
13608 | 18.994444 | 3.1474 | 46.6562 | 2 | 8.1534 | 8.159521 | 66.48 | 0.792846 | 0.609 | 0.5675693 | 0.08628514 | -0.0046 | 45.7555
13609 | 18.995833 | 3.1474 | 46.6606 | 2 | 8.1636 | 8.160245 | 66.64 | 0.79585 | 0.6086 | 0.5675323 | 0.08628151 | -0.0043 | 45.7537
13610 | 18.997222 | 3.1499 | 46.665 | 2 | 8.1534 | 8.160988 | 66.48 | 0.792898 | 0.6079 | 0.5674951 | 0.08627802 | -0.004 | 45.7555
13611 | 18.998611 | 3.1499 | 46.6694 | 2 | 8.1557 | 8.161679 | 66.52 | 0.793453 | 0.6069 | 0.567458 | 0.08627451 | -0.0037 | 45.7551
13612 | 19 | 3.1521 | 46.6737 | 2 | 8.167 | 8.1624 | 66.7 | 0.796787 | 0.6066 | 0.5674209 | 0.08627176 | -0.0035 | 45.7531
13613 | 19.001389 | 3.1521 | 46.6781 | 2 | 8.1617 | 8.163099 | 66.61 | 0.79527 | 0.6057 | 0.567384 | 0.08626819 | -0.0032 | 45.754
13614 | 19.002778 | 3.154 | 46.6825 | 2 | 8.1613 | 8.163823 | 66.61 | 0.79517 | 0.6051 | 0.5673468 | 0.08626343 | -0.003 | 45.754
13615 | 19.004444 | 3.154 | 46.6869 | 2 | 8.1677 | 8.164534 | 66.71 | 0.797027 | 0.6047 | 0.5673097 | 0.0862583 | -0.0027 | 45.7532
13616 | 19.005833 | 3.1557 | 46.6913 | 2 | 8.1658 | 8.16527 | 66.68 | 0.796498 | 0.6044 | 0.5672724 | 0.08625234 | -0.0025 | 45.7536
13617 | 19.007222 | 3.1557 | 46.6957 | 2 | 8.1625 | 8.166019 | 66.63 | 0.795489 | 0.6031 | 0.5672346 | 0.08624405 | -0.0023 | 45.7542
13618 | 19.008611 | 3.1572 | 46.7 | 2 | 8.1572 | 8.166742 | 66.54 | 0.793984 | 0.6019 | 0.5671969 | 0.0862336 | -0.0021 | 45.7551
13619 | 19.01 | 3.1572 | 46.7044 | 2 | 8.1685 | 8.167464 | 66.72 | 0.797226 | 0.6011 | 0.5671592 | 0.08631798 | -0.0019 | 45.7531
13620 | 19.011389 | 3.1593 | 46.7088 | 2 | 8.1643 | 8.168178 | 66.66 | 0.796018 | 0.5998 | 0.5671212 | 0.08630376 | -0.0017 | 45.7538
13621 | 19.012778 | 3.1593 | 46.7132 | 2 | 8.1688 | 8.168886 | 66.73 | 0.797367 | 0.5993 | 0.5670829 | 0.0862888 | -0.0015 | 45.753
13622 | 19.014167 | 3.1607 | 46.7176 | 2 | 8.1628 | 8.169583 | 66.63 | 0.79562 | 0.5982 | 0.5670443 | 0.08627098 | -0.0013 | 45.754
13623 | 19.015556 | 3.1607 | 46.722 | 2 | 8.1715 | 8.170301 | 66.77 | 0.798085 | 0.5973 | 0.5670051 | 0.08625075 | -0.0011 | 45.7525
13624 | 19.016944 | 3.1618 | 46.7264 | 2 | 8.173 | 8.171032 | 66.8 | 0.798596 | 0.5972 | 0.5669657 | 0.08623024 | -0.001 | 45.7521
13625 | 19.018333 | 3.1618 | 46.7308 | 2 | 8.1719 | 8.171759 | 66.78 | 0.798225 | 0.5965 | 0.5669258 | 0.08620811 | -0.0008 | 45.7523
13626 | 19.019722 | 3.1626 | 46.7352 | 2 | 8.179 | 8.172468 | 66.9 | 0.800377 | 0.5965 | 0.5668859 | 0.08618464 | -0.0007 | 45.751
13627 | 19.021111 | 3.1626 | 46.7396 | 2 | 8.1696 | 8.17319 | 66.74 | 0.797639 | 0.5951 | 0.5668457 | 0.08615919 | -0.0006 | 45.7527
13628 | 19.0225 | 3.1631 | 46.7439 | 2 | 8.1752 | 8.173928 | 66.83 | 0.799204 | 0.5945 | 0.5668021 | 0.08613267 | -0.0005 | 45.7517
13629 | 19.023889 | 3.1631 | 46.7483 | 2 | 8.1809 | 8.174634 | 66.93 | 0.800875 | 0.5943 | 0.5667583 | 0.08610524 | -0.0004 | 45.7507
13630 | 19.025278 | 3.1634 | 46.7527 | 2 | 8.1839 | 8.175342 | 66.98 | 0.801829 | 0.5944 | 0.566714 | 0.08607673 | -0.0003 | 45.7501
13631 | 19.026667 | 3.1634 | 46.7571 | 2 | 8.1707 | 8.176066 | 66.76 | 0.797875 | 0.5935 | 0.5666697 | 0.08615183 | -0.0003 | 45.7525
13632 | 19.028056 | 3.1644 | 46.7615 | 2 | 8.185 | 8.176771 | 66.99 | 0.802138 | 0.5936 | 0.5666251 | 0.08612188 | -0.0002 | 45.7498
13633 | 19.029444 | 3.1644 | 46.7659 | 2 | 8.1805 | 8.177505 | 66.92 | 0.800754 | 0.5932 | 0.5665805 | 0.08609121 | -0.0001 | 45.7507
13634 | 19.030833 | 3.1646 | 46.7703 | 2 | 8.1771 | 8.178249 | 66.87 | 0.799881 | 0.5924 | 0.5665361 | 0.08605937 | 0 | 45.7512
13635 | 19.032222 | 3.1646 | 46.7747 | 2 | 8.1809 | 8.178957 | 66.93 | 0.800906 | 0.5916 | 0.5664915 | 0.08602601 | 0 | 45.7505
13636 | 19.033611 | 3.1645 | 46.7791 | 2 | 8.1794 | 8.179654 | 66.9 | 0.800551 | 0.591 | 0.5664471 | 0.08599113 | 0.0001 | 45.7507
13637 | 19.035 | 3.1645 | 46.7835 | 2 | 8.185 | 8.180365 | 66.99 | 0.802085 | 0.5907 | 0.5664024 | 0.08595508 | 0.0001 | 45.7498
13638 | 19.036389 | 3.1641 | 46.7879 | 2 | 8.1812 | 8.181101 | 66.93 | 0.801091 | 0.5901 | 0.566358 | 0.08591734 | 0.0001 | 45.7504
13639 | 19.037778 | 3.1641 | 46.7923 | 2 | 8.1771 | 8.181837 | 66.87 | 0.79998 | 0.5889 | 0.5663133 | 0.0858763 | 0 | 45.751
13640 | 19.039167 | 3.1633 | 46.7967 | 2 | 8.1805 | 8.182564 | 66.92 | 0.800754 | 0.5877 | 0.5662686 | 0.08583267 | 0 | 45.7505
13641 | 19.040556 | 3.1633 | 46.8011 | 2 | 8.1794 | 8.183287 | 66.9 | 0.800445 | 0.587 | 0.5662242 | 0.08578708 | -0.0001 | 45.7507
13642 | 19.041944 | 3.1622 | 46.8055 | 2 | 8.1831 | 8.183988 | 66.96 | 0.801652 | 0.586 | 0.5661798 | 0.08573944 | -0.0001 | 45.7499
13643 | 19.043333 | 3.1622 | 46.8099 | 2 | 8.1857 | 8.184733 | 67.01 | 0.802337 | 0.5853 | 0.5661351 | 0.08580408 | -0.0002 | 45.7495
13644 | 19.044722 | 3.1618 | 46.8143 | 2 | 8.1827 | 8.185455 | 66.96 | 0.801446 | 0.5846 | 0.5660901 | 0.08575398 | -0.0003 | 45.75
13645 | 19.046111 | 3.1618 | 46.8187 | 2 | 8.1812 | 8.186195 | 66.93 | 0.801134 | 0.5837 | 0.5660451 | 0.08570183 | -0.0003 | 45.7502
13646 | 19.0475 | 3.1605 | 46.823 | 2 | 8.185 | 8.186926 | 66.99 | 0.802159 | 0.5831 | 0.5659997 | 0.0856486 | -0.0004 | 45.7496
13647 | 19.048889 | 3.1605 | 46.8274 | 2 | 8.1876 | 8.187646 | 67.04 | 0.802919 | 0.5823 | 0.5659551 | 0.08559396 | -0.0005 | 45.7491
13648 | 19.050278 | 3.1589 | 46.8318 | 2 | 8.1827 | 8.18838 | 66.96 | 0.801564 | 0.5813 | 0.5659105 | 0.08553726 | -0.0007 | 45.7499
13649 | 19.051667 | 3.1589 | 46.8362 | 2 | 8.1861 | 8.189101 | 67.01 | 0.80261 | 0.5806 | 0.5658663 | 0.08547773 | -0.0008 | 45.7492
13650 | 19.053056 | 3.1568 | 46.8406 | 2 | 8.188 | 8.189837 | 67.04 | 0.802925 | 0.5799 | 0.5658217 | 0.08541641 | -0.001 | 45.749
13651 | 19.054444 | 3.1568 | 46.845 | 2 | 8.1887 | 8.190554 | 67.06 | 0.803187 | 0.5793 | 0.5657762 | 0.08535367 | -0.0012 | 45.7488
13652 | 19.055833 | 3.1544 | 46.8494 | 2 | 8.1958 | 8.191271 | 67.17 | 0.805239 | 0.579 | 0.5657305 | 0.08528987 | -0.0014 | 45.7476
13653 | 19.057222 | 3.1544 | 46.8537 | 2 | 8.194 | 8.191998 | 67.14 | 0.804781 | 0.5785 | 0.565685 | 0.08522481 | -0.0016 | 45.7479
13654 | 19.058611 | 3.1517 | 46.8581 | 2 | 8.1985 | 8.192741 | 67.21 | 0.80619 | 0.5784 | 0.5656391 | 0.08515886 | -0.0019 | 45.747
13655 | 19.060278 | 3.1517 | 46.8625 | 2 | 8.1947 | 8.193475 | 67.15 | 0.805002 | 0.5778 | 0.5655937 | 0.0852154 | -0.0021 | 45.7481
13656 | 19.061667 | 3.1497 | 46.8669 | 2 | 8.1913 | 8.194178 | 67.1 | 0.804141 | 0.577 | 0.5655485 | 0.08514703 | -0.0024 | 45.7486
13657 | 19.063056 | 3.1497 | 46.8713 | 2 | 8.2052 | 8.194918 | 67.33 | 0.808132 | 0.5769 | 0.5655034 | 0.08507812 | -0.0026 | 45.7461
13658 | 19.064444 | 3.1469 | 46.8756 | 2 | 8.191 | 8.195644 | 67.09 | 0.803975 | 0.5759 | 0.5654583 | 0.0850069 | -0.0029 | 45.7487
13659 | 19.065833 | 3.1469 | 46.88 | 2 | 8.1932 | 8.196368 | 67.13 | 0.804604 | 0.5748 | 0.5654132 | 0.084934 | -0.0031 | 45.7483
13660 | 19.067222 | 3.1436 | 46.8844 | 2 | 8.1977 | 8.197111 | 67.2 | 0.805948 | 0.574 | 0.5653681 | 0.08485958 | -0.0035 | 45.7474
13661 | 19.068611 | 3.1436 | 46.8887 | 2 | 8.1996 | 8.197832 | 67.23 | 0.806446 | 0.574 | 0.5653226 | 0.08478464 | -0.0038 | 45.7472
13662 | 19.07 | 3.1401 | 46.8931 | 2 | 8.2029 | 8.198551 | 67.29 | 0.807592 | 0.5735 | 0.565277 | 0.08470792 | -0.0041 | 45.7464
13663 | 19.071389 | 3.1401 | 46.8975 | 2 | 8.1917 | 8.199282 | 67.1 | 0.804174 | 0.5725 | 0.565231 | 0.0846288 | -0.0045 | 45.7485
13664 | 19.072778 | 3.1361 | 46.9018 | 2 | 8.2052 | 8.199996 | 67.33 | 0.808165 | 0.5725 | 0.5651849 | 0.08454898 | -0.0049 | 45.7461
13665 | 19.074167 | 3.1361 | 46.9062 | 2 | 8.2003 | 8.200718 | 67.25 | 0.806775 | 0.5721 | 0.5651393 | 0.08446756 | -0.0053 | 45.7469
13666 | 19.075556 | 3.1318 | 46.9105 | 2 | 8.2022 | 8.201418 | 67.28 | 0.807271 | 0.5712 | 0.5650934 | 0.08438418 | -0.0057 | 45.7466
13667 | 19.076944 | 3.1318 | 46.9149 | 2 | 8.1973 | 8.20213 | 67.2 | 0.80586 | 0.57 | 0.5650474 | 0.08443235 | -0.0061 | 45.7475
13668 | 19.078333 | 3.1284 | 46.9192 | 2 | 8.2022 | 8.202853 | 67.28 | 0.807349 | 0.5695 | 0.5650016 | 0.08434606 | -0.0065 | 45.7466
13669 | 19.079722 | 3.1284 | 46.9236 | 2 | 8.2067 | 8.203585 | 67.35 | 0.808607 | 0.5688 | 0.5649558 | 0.08425825 | -0.0069 | 45.7458
13670 | 19.081111 | 3.1239 | 46.9279 | 2 | 8.2074 | 8.204327 | 67.36 | 0.808816 | 0.5684 | 0.5649096 | 0.08416886 | -0.0073 | 45.7457
13671 | 19.0825 | 3.1239 | 46.9322 | 2 | 8.2097 | 8.205054 | 67.4 | 0.809479 | 0.5681 | 0.5648636 | 0.08407876 | -0.0078 | 45.7453
13672 | 19.083889 | 3.1192 | 46.9366 | 2 | 8.2074 | 8.205771 | 67.36 | 0.808827 | 0.5674 | 0.5648182 | 0.0839868 | -0.0083 | 45.7457
13673 | 19.085278 | 3.1192 | 46.9409 | 2 | 8.2007 | 8.206482 | 67.25 | 0.807023 | 0.5661 | 0.5647731 | 0.08389165 | -0.0088 | 45.7468
13674 | 19.086667 | 3.114 | 46.9452 | 2 | 8.2097 | 8.207175 | 67.4 | 0.809479 | 0.5657 | 0.5647287 | 0.08379508 | -0.0093 | 45.7453
13675 | 19.088056 | 3.114 | 46.9496 | 2 | 8.2089 | 8.207917 | 67.39 | 0.809194 | 0.5651 | 0.5646843 | 0.08369719 | -0.0098 | 45.7455
13676 | 19.089444 | 3.1084 | 46.9539 | 2 | 8.2082 | 8.208657 | 67.37 | 0.809103 | 0.5645 | 0.5646398 | 0.08359797 | -0.0104 | 45.7456
13677 | 19.090833 | 3.1084 | 46.9582 | 2 | 8.2063 | 8.209392 | 67.34 | 0.808631 | 0.5636 | 0.5645959 | 0.08349645 | -0.0109 | 45.7459
13678 | 19.092222 | 3.1025 | 46.9625 | 2 | 8.2115 | 8.210155 | 67.43 | 0.810142 | 0.5629 | 0.5645525 | 0.08339299 | -0.0115 | 45.745
13679 | 19.093611 | 3.1025 | 46.9668 | 2 | 8.21 | 8.210887 | 67.4 | 0.809568 | 0.562 | 0.564509 | 0.08343361 | -0.0121 | 45.7454
13680 | 19.095 | 3.0975 | 46.9711 | 2 | 8.2089 | 8.211586 | 67.39 | 0.809358 | 0.5614 | 0.5644658 | 0.08332761 | -0.0127 | 45.7455
13681 | 19.096389 | 3.0975 | 46.9754 | 2 | 8.2145 | 8.21231 | 67.48 | 0.810937 | 0.5612 | 0.5644227 | 0.08322012 | -0.0133 | 45.7446
13682 | 19.097778 | 3.0915 | 46.9797 | 2 | 8.2209 | 8.213036 | 67.58 | 0.81274 | 0.5611 | 0.5643796 | 0.0831121 | -0.0139 | 45.7435
13683 | 19.099167 | 3.0915 | 46.984 | 2 | 8.2119 | 8.213775 | 67.44 | 0.810264 | 0.56 | 0.5643365 | 0.08300204 | -0.0145 | 45.745
13684 | 19.100556 | 3.0851 | 46.9883 | 2 | 8.2186 | 8.214527 | 67.55 | 0.81223 | 0.5594 | 0.5642936 | 0.0828912 | -0.0151 | 45.7438
13685 | 19.101944 | 3.0851 | 46.9926 | 2 | 8.2082 | 8.215257 | 67.37 | 0.809015 | 0.558 | 0.5642502 | 0.08277726 | -0.0158 | 45.7459
13686 | 19.103333 | 3.0783 | 46.9969 | 2 | 8.2138 | 8.216001 | 67.47 | 0.810694 | 0.5573 | 0.564207 | 0.08266226 | -0.0165 | 45.7448
13687 | 19.104722 | 3.0783 | 47.0011 | 2 | 8.213 | 8.216739 | 67.45 | 0.810484 | 0.5563 | 0.5641634 | 0.08254542 | -0.0172 | 45.745
13688 | 19.106111 | 3.0711 | 47.0054 | 2 | 8.2268 | 8.217452 | 67.68 | 0.814686 | 0.5563 | 0.5641203 | 0.08242823 | -0.0179 | 45.7425
13689 | 19.1075 | 3.0711 | 47.0097 | 2 | 8.2164 | 8.218188 | 67.51 | 0.811489 | 0.555 | 0.5640772 | 0.08230883 | -0.0187 | 45.7445
13690 | 19.108889 | 3.0636 | 47.0139 | 2 | 8.2063 | 8.218948 | 67.34 | 0.808585 | 0.5535 | 0.564034 | 0.08218733 | -0.0195 | 45.7463
13691 | 19.110278 | 3.0636 | 47.0182 | 2 | 8.2149 | 8.219682 | 67.48 | 0.81116 | 0.5527 | 0.5639911 | 0.08221458 | -0.0202 | 45.7448
13692 | 19.111667 | 3.0571 | 47.0224 | 2 | 8.2175 | 8.220407 | 67.53 | 0.811876 | 0.5516 | 0.5639478 | 0.08208988 | -0.0209 | 45.7444
13693 | 19.113056 | 3.0571 | 47.0267 | 2 | 8.2257 | 8.221143 | 67.66 | 0.814309 | 0.5514 | 0.5639048 | 0.08196484 | -0.0217 | 45.7429
13694 | 19.114444 | 3.0495 | 47.0309 | 2 | 8.2119 | 8.221873 | 67.44 | 0.810152 | 0.5499 | 0.5638623 | 0.08183699 | -0.0224 | 45.7456
13695 | 19.116111 | 3.0495 | 47.0352 | 2 | 8.225 | 8.222585 | 67.65 | 0.813999 | 0.5497 | 0.56382 | 0.08170844 | -0.0232 | 45.7436
13696 | 19.1175 | 3.0416 | 47.0394 | 2 | 8.2168 | 8.223322 | 67.52 | 0.8116 | 0.5484 | 0.5637776 | 0.08157797 | -0.024 | 45.7452
13697 | 19.118889 | 3.0416 | 47.0436 | 2 | 8.2205 | 8.224057 | 67.58 | 0.812749 | 0.5478 | 0.5637352 | 0.08144654 | -0.0249 | 45.7445
13698 | 19.120278 | 3.0334 | 47.0478 | 2 | 8.2157 | 8.224833 | 67.5 | 0.811235 | 0.5464 | 0.5636926 | 0.08131249 | -0.0257 | 45.7455
13699 | 19.121667 | 3.0334 | 47.052 | 2 | 8.2209 | 8.225575 | 67.58 | 0.813033 | 0.5451 | 0.5636503 | 0.08117598 | -0.0266 | 45.7445
13700 | 19.123056 | 3.0248 | 47.0562 | 2 | 8.2302 | 8.226292 | 67.74 | 0.815549 | 0.5451 | 0.5636081 | 0.08103984 | -0.0274 | 45.743
13701 | 19.124444 | 3.0248 | 47.0604 | 2 | 8.2231 | 8.227046 | 67.62 | 0.813757 | 0.5442 | 0.5635658 | 0.08090178 | -0.0283 | 45.7442
13702 | 19.125833 | 3.0159 | 47.0646 | 3 | 8.2324 | 8.227785 | 67.77 | 0.816393 | 0.5438 | 0.5635239 | 0.08076286 | -0.0293 | 45.7426
13703 | 19.127222 | 3.0159 | 47.0688 | 2 | 8.2239 | 8.228521 | 67.63 | 0.813756 | 0.5428 | 0.5634818 | 0.08077508 | -0.0301 | 45.7443
13704 | 19.128611 | 3.0081 | 47.073 | 2 | 8.2276 | 8.22926 | 67.69 | 0.814931 | 0.5421 | 0.5634397 | 0.08063336 | -0.031 | 45.7437
13705 | 19.13 | 3.0081 | 47.0772 | 2 | 8.2246 | 8.229991 | 67.64 | 0.814045 | 0.5409 | 0.5633974 | 0.08048911 | -0.0319 | 45.7443
13706 | 19.131389 | 2.9992 | 47.0813 | 2 | 8.2276 | 8.230746 | 67.69 | 0.814931 | 0.54 | 0.5633553 | 0.08034294 | -0.0328 | 45.7439
13707 | 19.132778 | 2.9992 | 47.0855 | 2 | 8.2242 | 8.231529 | 67.64 | 0.8139 | 0.5392 | 0.5633134 | 0.08019469 | -0.0337 | 45.7446
13708 | 19.134167 | 2.99 | 47.0897 | 2 | 8.2242 | 8.232261 | 67.64 | 0.813889 | 0.5374 | 0.5632713 | 0.08004319 | -0.0346 | 45.7446
13709 | 19.135556 | 2.99 | 47.0938 | 2 | 8.228 | 8.233024 | 67.7 | 0.815076 | 0.5365 | 0.5632294 | 0.07989004 | -0.0356 | 45.744
13710 | 19.136944 | 2.9805 | 47.098 | 2 | 8.2354 | 8.233774 | 67.82 | 0.817244 | 0.536 | 0.5631877 | 0.07973481 | -0.0366 | 45.7428
13711 | 19.138333 | 2.9805 | 47.1021 | 2 | 8.228 | 8.23451 | 67.7 | 0.815007 | 0.5349 | 0.5631461 | 0.07957757 | -0.0375 | 45.7443
13712 | 19.139722 | 2.9707 | 47.1062 | 2 | 8.235 | 8.235265 | 67.82 | 0.817262 | 0.5339 | 0.5631047 | 0.07941851 | -0.0385 | 45.743
13713 | 19.141111 | 2.9707 | 47.1104 | 2 | 8.2343 | 8.236004 | 67.8 | 0.816866 | 0.5333 | 0.5630633 | 0.07925833 | -0.0396 | 45.7433
13714 | 19.1425 | 2.9606 | 47.1145 | 2 | 8.2343 | 8.236715 | 67.8 | 0.81697 | 0.5327 | 0.5630219 | 0.07909748 | -0.0406 | 45.7434
13715 | 19.143889 | 2.9606 | 47.1186 | 2 | 8.2298 | 8.237454 | 67.73 | 0.815572 | 0.532 | 0.5629807 | 0.0790957 | -0.0416 | 45.7443
13716 | 19.145278 | 2.9517 | 47.1227 | 2 | 8.228 | 8.238194 | 67.7 | 0.815207 | 0.5307 | 0.5629397 | 0.07893157 | -0.0426 | 45.7447
13717 | 19.146667 | 2.9517 | 47.1268 | 2 | 8.2406 | 8.238929 | 67.91 | 0.818865 | 0.5302 | 0.5628991 | 0.07876668 | -0.0435 | 45.7425
13718 | 19.148056 | 2.9417 | 47.1309 | 2 | 8.2343 | 8.239668 | 67.8 | 0.817053 | 0.5294 | 0.5628589 | 0.07860007 | -0.0445 | 45.7438
13719 | 19.149444 | 2.9417 | 47.135 | 2 | 8.2343 | 8.240383 | 67.8 | 0.816935 | 0.5282 | 0.5628189 | 0.07843208 | -0.0456 | 45.744
13720 | 19.150833 | 2.9315 | 47.139 | 2 | 8.2417 | 8.241123 | 67.93 | 0.819082 | 0.5275 | 0.5627794 | 0.07826272 | -0.0466 | 45.7428
13721 | 19.152222 | 2.9315 | 47.1431 | 2 | 8.2354 | 8.241872 | 67.82 | 0.817314 | 0.5265 | 0.5627396 | 0.0780912 | -0.0476 | 45.744
13722 | 19.153611 | 2.921 | 47.1472 | 2 | 8.2414 | 8.242619 | 67.92 | 0.819219 | 0.5259 | 0.5626998 | 0.07791866 | -0.0487 | 45.7429
13723 | 19.155 | 2.921 | 47.1512 | 2 | 8.2365 | 8.243358 | 67.84 | 0.817634 | 0.525 | 0.5626599 | 0.07774361 | -0.0498 | 45.7441
13724 | 19.156389 | 2.9103 | 47.1553 | 2 | 8.2484 | 8.244112 | 68.04 | 0.821194 | 0.5248 | 0.5626198 | 0.07756824 | -0.0509 | 45.742
13725 | 19.157778 | 2.9103 | 47.1593 | 2 | 8.2395 | 8.244859 | 67.89 | 0.818568 | 0.5241 | 0.5625798 | 0.07739177 | -0.0519 | 45.7438
13726 | 19.159167 | 2.8994 | 47.1633 | 2 | 8.2447 | 8.245603 | 67.98 | 0.820156 | 0.5238 | 0.5625405 | 0.07721464 | -0.053 | 45.743
13727 | 19.160556 | 2.8994 | 47.1674 | 2 | 8.2462 | 8.246377 | 68 | 0.820735 | 0.5234 | 0.5625014 | 0.07720149 | -0.0541 | 45.7427
13728 | 19.161944 | 2.8898 | 47.1714 | 2 | 8.2403 | 8.247131 | 67.9 | 0.818778 | 0.5222 | 0.5624623 | 0.07702182 | -0.0551 | 45.7441
13729 | 19.163333 | 2.8898 | 47.1754 | 2 | 8.2455 | 8.247874 | 67.99 | 0.820354 | 0.5219 | 0.5624234 | 0.07684167 | -0.0562 | 45.7433
13730 | 19.164722 | 2.8792 | 47.1794 | 2 | 8.241 | 8.248606 | 67.91 | 0.819259 | 0.5211 | 0.5623845 | 0.07666024 | -0.0573 | 45.7441
13731 | 19.166111 | 2.8792 | 47.1834 | 2 | 8.2514 | 8.249346 | 68.09 | 0.822105 | 0.521 | 0.5623455 | 0.07647824 | -0.0583 | 45.7425
13732 | 19.1675 | 2.8685 | 47.1874 | 2 | 8.2436 | 8.250077 | 67.96 | 0.819921 | 0.5197 | 0.5623064 | 0.07629382 | -0.0594 | 45.744
13733 | 19.168889 | 2.8685 | 47.1914 | 2 | 8.2536 | 8.250844 | 68.12 | 0.822992 | 0.5195 | 0.5622674 | 0.07610856 | -0.0605 | 45.7423
13734 | 19.170278 | 2.8576 | 47.1953 | 2 | 8.2566 | 8.251589 | 68.17 | 0.8236 | 0.5193 | 0.5622287 | 0.07592239 | -0.0616 | 45.7421
13735 | 19.171667 | 2.8576 | 47.1993 | 2 | 8.2462 | 8.252372 | 68 | 0.820493 | 0.5181 | 0.56219 | 0.07573379 | -0.0627 | 45.7442
13736 | 19.173056 | 2.8466 | 47.2032 | 2 | 8.247 | 8.253109 | 68.01 | 0.820882 | 0.5173 | 0.5621516 | 0.07554322 | -0.0637 | 45.7442
13737 | 19.174722 | 2.8466 | 47.2072 | 3 | 8.2544 | 8.253828 | 68.13 | 0.823126 | 0.5168 | 0.5621132 | 0.0753512 | -0.0648 | 45.7434
13738 | 19.176111 | 2.8355 | 47.2111 | 2 | 8.2518 | 8.25453 | 68.09 | 0.822437 | 0.5163 | 0.5620745 | 0.07515878 | -0.0659 | 45.744
13739 | 19.1775 | 2.8355 | 47.2151 | 2 | 8.244 | 8.255264 | 67.96 | 0.819995 | 0.5148 | 0.5620358 | 0.07513616 | -0.067 | 45.7457
13740 | 19.178889 | 2.8258 | 47.219 | 2 | 8.2514 | 8.256012 | 68.09 | 0.822429 | 0.5141 | 0.5619973 | 0.07494018 | -0.068 | 45.7444
13741 | 19.180278 | 2.8258 | 47.2229 | 2 | 8.2548 | 8.256771 | 68.14 | 0.823262 | 0.5136 | 0.561959 | 0.07474382 | -0.0691 | 45.7441
13742 | 19.181667 | 2.8151 | 47.2268 | 2 | 8.254 | 8.257528 | 68.13 | 0.823141 | 0.5129 | 0.5619212 | 0.07454531 | -0.0701 | 45.7443
13743 | 19.183056 | 2.8151 | 47.2308 | 2 | 8.2544 | 8.258306 | 68.13 | 0.823369 | 0.5118 | 0.5618837 | 0.07434527 | -0.0712 | 45.7444
13744 | 19.184444 | 2.8042 | 47.2346 | 2 | 8.2555 | 8.25907 | 68.15 | 0.823547 | 0.5111 | 0.5618464 | 0.07414308 | -0.0722 | 45.7445
13745 | 19.185833 | 2.8042 | 47.2385 | 2 | 8.2629 | 8.259818 | 68.28 | 0.825769 | 0.5113 | 0.5618088 | 0.07394156 | -0.0733 | 45.7433
13746 | 19.187222 | 2.7932 | 47.2424 | 2 | 8.2607 | 8.260595 | 68.24 | 0.825002 | 0.511 | 0.5617715 | 0.07373931 | -0.0744 | 45.744
13747 | 19.188611 | 2.7932 | 47.2463 | 2 | 8.2611 | 8.261324 | 68.25 | 0.825264 | 0.5104 | 0.5617341 | 0.07353597 | -0.0755 | 45.7441
13748 | 19.19 | 2.7821 | 47.2502 | 2 | 8.2588 | 8.262071 | 68.21 | 0.824559 | 0.5095 | 0.5616969 | 0.07333118 | -0.0765 | 45.7447
13749 | 19.191389 | 2.7821 | 47.254 | 2 | 8.2618 | 8.262838 | 68.26 | 0.825448 | 0.5089 | 0.5616603 | 0.07312548 | -0.0776 | 45.7444
13750 | 19.192778 | 2.7709 | 47.2579 | 2 | 8.2663 | 8.263603 | 68.33 | 0.826694 | 0.5088 | 0.5616238 | 0.07291958 | -0.0787 | 45.7439
13751 | 19.194167 | 2.7709 | 47.2617 | 2 | 8.2655 | 8.264317 | 68.32 | 0.826484 | 0.5085 | 0.5615879 | 0.07289016 | -0.0798 | 45.7442
13752 | 19.195556 | 2.7612 | 47.2656 | 2 | 8.2663 | 8.265094 | 68.33 | 0.826833 | 0.5086 | 0.5615521 | 0.07268425 | -0.0808 | 45.7442
13753 | 19.196944 | 2.7612 | 47.2694 | 2 | 8.2607 | 8.265847 | 68.24 | 0.825115 | 0.5082 | 0.5615164 | 0.07247751 | -0.0818 | 45.7456
13754 | 19.198333 | 2.7505 | 47.2732 | 2 | 8.2614 | 8.266605 | 68.25 | 0.825274 | 0.5074 | 0.5614806 | 0.07226934 | -0.0829 | 45.7457
13755 | 19.199722 | 2.7505 | 47.277 | 2 | 8.2707 | 8.267374 | 68.4 | 0.828116 | 0.5075 | 0.5614447 | 0.07206114 | -0.0839 | 45.7442
13756 | 19.201111 | 2.7397 | 47.2808 | 2 | 8.2692 | 8.268118 | 68.38 | 0.827571 | 0.5069 | 0.5614087 | 0.07185265 | -0.0849 | 45.7448
13757 | 19.2025 | 2.7397 | 47.2847 | 2 | 8.2696 | 8.268882 | 68.39 | 0.827682 | 0.5069 | 0.5613729 | 0.07164554 | -0.086 | 45.7449
13758 | 19.203889 | 2.7289 | 47.2884 | 2 | 8.264 | 8.269617 | 68.29 | 0.82614 | 0.5066 | 0.5613374 | 0.0714391 | -0.087 | 45.7462
13759 | 19.205278 | 2.7289 | 47.2922 | 2 | 8.2626 | 8.270379 | 68.27 | 0.825645 | 0.5054 | 0.5613019 | 0.07123107 | -0.0881 | 45.7467
13760 | 19.206667 | 2.718 | 47.296 | 2 | 8.2626 | 8.271134 | 68.27 | 0.825683 | 0.5042 | 0.5612665 | 0.07102072 | -0.0891 | 45.747
13761 | 19.208056 | 2.718 | 47.2998 | 2 | 8.2674 | 8.271878 | 68.35 | 0.827115 | 0.5037 | 0.561231 | 0.07081026 | -0.0902 | 45.7463
13762 | 19.209444 | 2.7071 | 47.3035 | 2 | 8.2663 | 8.272643 | 68.33 | 0.826846 | 0.5031 | 0.5611961 | 0.07059891 | -0.0912 | 45.7468
13763 | 19.210833 | 2.7071 | 47.3073 | 2 | 8.273 | 8.27338 | 68.44 | 0.828966 | 0.5026 | 0.5611615 | 0.07055877 | -0.0922 | 45.7458
13764 | 19.212222 | 2.6977 | 47.3111 | 2 | 8.2715 | 8.27414 | 68.42 | 0.828364 | 0.5023 | 0.5611268 | 0.07034638 | -0.0932 | 45.7464
13765 | 19.213611 | 2.6977 | 47.3148 | 2 | 8.2818 | 8.27491 | 68.59 | 0.831282 | 0.5028 | 0.5610926 | 0.07013563 | -0.0942 | 45.7449
13766 | 19.215 | 2.6873 | 47.3185 | 2 | 8.2678 | 8.275661 | 68.36 | 0.827176 | 0.5016 | 0.5610584 | 0.06992372 | -0.0951 | 45.7477
13767 | 19.216389 | 2.6873 | 47.3223 | 2 | 8.2755 | 8.27645 | 68.48 | 0.829627 | 0.5013 | 0.5610242 | 0.06971163 | -0.0961 | 45.7465
13768 | 19.217778 | 2.677 | 47.326 | 2 | 8.2722 | 8.277216 | 68.43 | 0.828704 | 0.5008 | 0.5609907 | 0.06949821 | -0.0971 | 45.7473
13769 | 19.219167 | 2.677 | 47.3297 | 2 | 8.2737 | 8.277972 | 68.45 | 0.829136 | 0.5007 | 0.5609572 | 0.06928512 | -0.0981 | 45.7474
13770 | 19.220556 | 2.6666 | 47.3334 | 2 | 8.2744 | 8.278704 | 68.47 | 0.829067 | 0.5003 | 0.5609244 | 0.06907176 | -0.099 | 45.7477
13771 | 19.221944 | 2.6666 | 47.3371 | 2 | 8.2704 | 8.279449 | 68.4 | 0.827992 | 0.4996 | 0.5608917 | 0.06885707 | -0.1 | 45.7487
13772 | 19.223333 | 2.6561 | 47.3408 | 3 | 8.2741 | 8.280205 | 68.46 | 0.829208 | 0.4991 | 0.5608589 | 0.06864193 | -0.101 | 45.7482
13773 | 19.224722 | 2.6561 | 47.3445 | 3 | 8.2807 | 8.280979 | 68.57 | 0.831225 | 0.4991 | 0.5608262 | 0.06842687 | -0.102 | 45.7473
13774 | 19.226111 | 2.6456 | 47.3482 | 2 | 8.2793 | 8.281726 | 68.55 | 0.830753 | 0.4984 | 0.5607937 | 0.06821004 | -0.103 | 45.7479
13775 | 19.2275 | 2.6456 | 47.3518 | 2 | 8.2755 | 8.28251 | 68.48 | 0.829692 | 0.498 | 0.5607613 | 0.0681635 | -0.1039 | 45.7489
13776 | 19.228889 | 2.6367 | 47.3555 | 2 | 8.2807 | 8.28326 | 68.57 | 0.831251 | 0.4978 | 0.5607292 | 0.06794599 | -0.1048 | 45.7482
13777 | 19.230278 | 2.6367 | 47.3592 | 2 | 8.2804 | 8.284025 | 68.56 | 0.830935 | 0.4972 | 0.5606975 | 0.06772848 | -0.1057 | 45.7487
13778 | 19.231944 | 2.627 | 47.3628 | 2 | 8.2815 | 8.284749 | 68.58 | 0.831422 | 0.4969 | 0.5606655 | 0.06751087 | -0.1066 | 45.7491
13779 | 19.233333 | 2.627 | 47.3665 | 2 | 8.2878 | 8.285514 | 68.69 | 0.83329 | 0.4969 | 0.560634 | 0.067293 | -0.1075 | 45.7483
13780 | 19.234722 | 2.6173 | 47.3701 | 2 | 8.2796 | 8.286269 | 68.55 | 0.830983 | 0.496 | 0.5606027 | 0.06707494 | -0.1084 | 45.75
13781 | 19.236111 | 2.6173 | 47.3737 | 2 | 8.2867 | 8.287025 | 68.67 | 0.832994 | 0.4959 | 0.5605717 | 0.06685758 | -0.1092 | 45.7492
13782 | 19.2375 | 2.6076 | 47.3774 | 3 | 8.2859 | 8.287791 | 68.66 | 0.832811 | 0.4955 | 0.560541 | 0.06664014 | -0.1101 | 45.7496
13783 | 19.238889 | 2.6076 | 47.381 | 2 | 8.2892 | 8.288535 | 68.71 | 0.833736 | 0.4957 | 0.5605109 | 0.06642313 | -0.111 | 45.7493
13784 | 19.240278 | 2.598 | 47.3846 | 3 | 8.2896 | 8.289329 | 68.72 | 0.833822 | 0.4953 | 0.5604808 | 0.06620569 | -0.1119 | 45.7496
13785 | 19.241667 | 2.598 | 47.3882 | 2 | 8.2867 | 8.290087 | 68.67 | 0.833021 | 0.4948 | 0.5604512 | 0.0659878 | -0.1128 | 45.7505
13786 | 19.243056 | 2.5884 | 47.3918 | 2 | 8.2889 | 8.290859 | 68.71 | 0.833624 | 0.4944 | 0.5604217 | 0.06576948 | -0.1136 | 45.7504
13787 | 19.244444 | 2.5884 | 47.3954 | 2 | 8.2929 | 8.291643 | 68.77 | 0.834825 | 0.4942 | 0.5603926 | 0.06571537 | -0.1145 | 45.75
13788 | 19.245833 | 2.5803 | 47.399 | 2 | 8.2826 | 8.292394 | 68.6 | 0.831795 | 0.4935 | 0.5603637 | 0.06549585 | -0.1152 | 45.7523
13789 | 19.247222 | 2.5803 | 47.4026 | 2 | 8.2929 | 8.293164 | 68.77 | 0.834942 | 0.4932 | 0.5603352 | 0.0652759 | -0.116 | 45.7507
13790 | 19.248611 | 2.5715 | 47.4061 | 3 | 8.2941 | 8.293928 | 68.79 | 0.835374 | 0.4931 | 0.5603068 | 0.06505622 | -0.1168 | 45.7508
13791 | 19.25 | 2.5715 | 47.4097 | 2 | 8.2922 | 8.294713 | 68.76 | 0.834628 | 0.4929 | 0.5602792 | 0.06483654 | -0.1176 | 45.7516
13792 | 19.251389 | 2.5626 | 47.4133 | 3 | 8.2948 | 8.295473 | 68.8 | 0.835513 | 0.4926 | 0.5602517 | 0.06461687 | -0.1183 | 45.7514
13793 | 19.252778 | 2.5626 | 47.4168 | 2 | 8.2874 | 8.296216 | 68.68 | 0.83323 | 0.4919 | 0.560224 | 0.06439642 | -0.1191 | 45.7532
13794 | 19.254167 | 2.5538 | 47.4204 | 3 | 8.2892 | 8.296981 | 68.71 | 0.83388 | 0.4912 | 0.5601965 | 0.06417527 | -0.1199 | 45.7531
13795 | 19.255556 | 2.5538 | 47.4239 | 2 | 8.2918 | 8.297727 | 68.75 | 0.834581 | 0.4904 | 0.560169 | 0.06395352 | -0.1207 | 45.7531
13796 | 19.256944 | 2.545 | 47.4275 | 2 | 8.2929 | 8.298488 | 68.77 | 0.834877 | 0.49 | 0.5601415 | 0.06373134 | -0.1214 | 45.7533
13797 | 19.258333 | 2.545 | 47.431 | 3 | 8.2952 | 8.299266 | 68.81 | 0.835705 | 0.4895 | 0.5601147 | 0.06350891 | -0.1222 | 45.7531
13798 | 19.259722 | 2.5363 | 47.4345 | 3 | 8.2937 | 8.300064 | 68.79 | 0.835063 | 0.4891 | 0.5600881 | 0.06328667 | -0.1229 | 45.7539
13799 | 19.261111 | 2.5363 | 47.438 | 2 | 8.3033 | 8.300804 | 68.94 | 0.838002 | 0.489 | 0.5600618 | 0.06322284 | -0.1237 | 45.7525
13800 | 19.2625 | 2.529 | 47.4416 | 2 | 8.3 | 8.301566 | 68.89 | 0.836933 | 0.4893 | 0.5600358 | 0.06300135 | -0.1243 | 45.7535
13801 | 19.263889 | 2.529 | 47.4451 | 2 | 8.3055 | 8.30235 | 68.98 | 0.838711 | 0.4892 | 0.56001 | 0.06277979 | -0.125 | 45.7528
13802 | 19.265278 | 2.5211 | 47.4486 | 2 | 8.3051 | 8.30311 | 68.98 | 0.838613 | 0.4896 | 0.5599845 | 0.06255938 | -0.1256 | 45.7533
13803 | 19.266667 | 2.5211 | 47.4521 | 2 | 8.307 | 8.303856 | 69.01 | 0.839119 | 0.4898 | 0.5599594 | 0.06233978 | -0.1263 | 45.7533
13804 | 19.268056 | 2.5132 | 47.4556 | 2 | 8.304 | 8.30463 | 68.96 | 0.838357 | 0.4899 | 0.5599345 | 0.06212124 | -0.127 | 45.7542
13805 | 19.269444 | 2.5132 | 47.4591 | 2 | 8.3074 | 8.305402 | 69.01 | 0.839283 | 0.4904 | 0.5599099 | 0.06190395 | -0.1276 | 45.754
13806 | 19.270833 | 2.5054 | 47.4625 | 2 | 8.3048 | 8.306156 | 68.97 | 0.838581 | 0.4905 | 0.5598856 | 0.06168798 | -0.1282 | 45.7549
13807 | 19.272222 | 2.5054 | 47.466 | 2 | 8.3037 | 8.306957 | 68.95 | 0.838219 | 0.4906 | 0.5598611 | 0.06147274 | -0.1289 | 45.7555
13808 | 19.273611 | 2.4978 | 47.4695 | 3 | 8.2981 | 8.307714 | 68.86 | 0.836588 | 0.4901 | 0.5598372 | 0.06125743 | -0.1295 | 45.7569
13809 | 19.275 | 2.4978 | 47.473 | 2 | 8.3074 | 8.308446 | 69.01 | 0.83927 | 0.49 | 0.5598135 | 0.06104275 | -0.1302 | 45.7556
13810 | 19.276389 | 2.4902 | 47.4764 | 2 | 8.3147 | 8.30918 | 69.13 | 0.841612 | 0.4911 | 0.5597899 | 0.06083063 | -0.1308 | 45.7546
13811 | 19.277778 | 2.4902 | 47.4799 | 3 | 8.3103 | 8.309954 | 69.06 | 0.840338 | 0.4912 | 0.5597659 | 0.06076885 | -0.1313 | 45.7558
13812 | 19.279167 | 2.4842 | 47.4833 | 3 | 8.3088 | 8.310717 | 69.04 | 0.839783 | 0.4918 | 0.5597418 | 0.06055835 | -0.1319 | 45.7566
13813 | 19.280556 | 2.4842 | 47.4868 | 2 | 8.3111 | 8.311457 | 69.07 | 0.840467 | 0.4919 | 0.5597181 | 0.0603483 | -0.1324 | 45.7566
13814 | 19.281944 | 2.4776 | 47.4902 | 3 | 8.3147 | 8.312243 | 69.13 | 0.841479 | 0.4923 | 0.5596944 | 0.06013976 | -0.1329 | 45.7564
13815 | 19.283333 | 2.4776 | 47.4937 | 3 | 8.3144 | 8.312997 | 69.13 | 0.841407 | 0.4925 | 0.5596709 | 0.05993177 | -0.1334 | 45.7568
13816 | 19.284722 | 2.4711 | 47.4971 | 2 | 8.3162 | 8.313771 | 69.16 | 0.841888 | 0.493 | 0.5596473 | 0.05972555 | -0.1339 | 45.7569
13817 | 19.286111 | 2.4711 | 47.5005 | 2 | 8.3188 | 8.314533 | 69.2 | 0.842802 | 0.4934 | 0.5596241 | 0.05951987 | -0.1344 | 45.7568
13818 | 19.287778 | 2.4649 | 47.5039 | 2 | 8.3051 | 8.315311 | 68.98 | 0.838652 | 0.4929 | 0.5596008 | 0.05931378 | -0.1348 | 45.7602
13819 | 19.289167 | 2.4649 | 47.5074 | 3 | 8.317 | 8.316081 | 69.17 | 0.842298 | 0.493 | 0.5595779 | 0.05910798 | -0.1353 | 45.7584
13820 | 19.290556 | 2.4589 | 47.5108 | 3 | 8.321 | 8.316868 | 69.24 | 0.843378 | 0.4936 | 0.5595553 | 0.05890333 | -0.1357 | 45.7581
13821 | 19.291944 | 2.4589 | 47.5142 | 2 | 8.3254 | 8.317665 | 69.31 | 0.844843 | 0.4939 | 0.559533 | 0.05869993 | -0.1361 | 45.7577
13822 | 19.293333 | 2.453 | 47.5176 | 2 | 8.3184 | 8.318429 | 69.2 | 0.842771 | 0.494 | 0.5595106 | 0.05849787 | -0.1366 | 45.7594
13823 | 19.294722 | 2.453 | 47.521 | 3 | 8.317 | 8.319217 | 69.17 | 0.842256 | 0.4942 | 0.5594882 | 0.05844096 | -0.1369 | 45.7601
13824 | 19.296111 | 2.4487 | 47.5244 | 3 | 8.3218 | 8.319962 | 69.25 | 0.843764 | 0.4944 | 0.5594659 | 0.05823996 | -0.1373 | 45.7596
13825 | 19.2975 | 2.4487 | 47.5278 | 2 | 8.321 | 8.320743 | 69.24 | 0.843355 | 0.4944 | 0.5594436 | 0.05804013 | -0.1376 | 45.7603
13826 | 19.298889 | 2.4438 | 47.5312 | 2 | 8.3011 | 8.321538 | 68.91 | 0.837586 | 0.4934 | 0.5594217 | 0.05783892 | -0.1379 | 45.7643
13827 | 19.300278 | 2.4438 | 47.5346 | 2 | 8.3214 | 8.322307 | 69.25 | 0.843532 | 0.4937 | 0.5594004 | 0.05763861 | -0.1382 | 45.7611
13828 | 19.301667 | 2.439 | 47.538 | 3 | 8.3229 | 8.32309 | 69.27 | 0.844034 | 0.4937 | 0.5593782 | 0.05743832 | -0.1385 | 45.7612
13829 | 19.303056 | 2.439 | 47.5414 | 3 | 8.324 | 8.32386 | 69.29 | 0.844435 | 0.4937 | 0.5593567 | 0.05723877 | -0.1388 | 45.7614
13830 | 19.304444 | 2.4344 | 47.5448 | 3 | 8.3177 | 8.324654 | 69.18 | 0.842575 | 0.4932 | 0.5593354 | 0.05703792 | -0.139 | 45.763
13831 | 19.305833 | 2.4344 | 47.5482 | 3 | 8.3317 | 8.325428 | 69.42 | 0.846708 | 0.4937 | 0.5593143 | 0.05683842 | -0.1393 | 45.7609
13832 | 19.307222 | 2.4299 | 47.5515 | 3 | 8.3284 | 8.326197 | 69.36 | 0.845694 | 0.4939 | 0.5592937 | 0.05663946 | -0.1396 | 45.762
13833 | 19.308611 | 2.4299 | 47.5549 | 2 | 8.3343 | 8.326961 | 69.46 | 0.847641 | 0.4946 | 0.5592734 | 0.05644229 | -0.1398 | 45.7612
13834 | 19.31 | 2.4255 | 47.5583 | 2 | 8.331 | 8.327737 | 69.4 | 0.846497 | 0.4954 | 0.5592532 | 0.05624653 | -0.1401 | 45.7624
13835 | 19.311389 | 2.4255 | 47.5616 | 3 | 8.3181 | 8.328533 | 69.19 | 0.84262 | 0.4949 | 0.5592334 | 0.05619146 | -0.1403 | 45.7652
13836 | 19.312778 | 2.4225 | 47.565 | 2 | 8.3258 | 8.329365 | 69.32 | 0.845064 | 0.4951 | 0.5592142 | 0.05599554 | -0.1404 | 45.7642
13837 | 19.314167 | 2.4225 | 47.5684 | 2 | 8.3273 | 8.330117 | 69.34 | 0.845403 | 0.4955 | 0.5591954 | 0.05580052 | -0.1406 | 45.7644
13838 | 19.315556 | 2.4191 | 47.5717 | 2 | 8.3221 | 8.330856 | 69.26 | 0.843809 | 0.4955 | 0.5591763 | 0.0556065 | -0.1407 | 45.7659
13839 | 19.316944 | 2.4191 | 47.5751 | 2 | 8.3346 | 8.331641 | 69.47 | 0.847658 | 0.4962 | 0.5591573 | 0.05541442 | -0.1409 | 45.7639
13840 | 19.318333 | 2.4157 | 47.5785 | 2 | 8.3402 | 8.332404 | 69.56 | 0.849476 | 0.497 | 0.5591385 | 0.05522446 | -0.141 | 45.7632
13841 | 19.319722 | 2.4157 | 47.5818 | 3 | 8.3376 | 8.333191 | 69.52 | 0.848584 | 0.4975 | 0.55912 | 0.05503585 | -0.1411 | 45.7643
13842 | 19.321111 | 2.4125 | 47.5852 | 2 | 8.3365 | 8.333982 | 69.5 | 0.848314 | 0.4979 | 0.5591018 | 0.05484831 | -0.1412 | 45.7649
13843 | 19.3225 | 2.4125 | 47.5885 | 2 | 8.3376 | 8.334734 | 69.52 | 0.848623 | 0.4985 | 0.5590841 | 0.0546629 | -0.1413 | 45.7652
13844 | 19.323889 | 2.4095 | 47.5919 | 3 | 8.3365 | 8.335509 | 69.5 | 0.848219 | 0.4983 | 0.5590667 | 0.0544783 | -0.1414 | 45.7659
13845 | 19.325278 | 2.4095 | 47.5952 | 3 | 8.3324 | 8.336274 | 69.43 | 0.847059 | 0.4982 | 0.5590499 | 0.05429382 | -0.1415 | 45.7671
13846 | 19.326667 | 2.4066 | 47.5985 | 2 | 8.3449 | 8.337043 | 69.64 | 0.850991 | 0.4997 | 0.5590332 | 0.05411251 | -0.1416 | 45.7651
13847 | 19.328056 | 2.4066 | 47.6019 | 2 | 8.338 | 8.337832 | 69.52 | 0.848627 | 0.5 | 0.5590166 | 0.05406368 | -0.1416 | 45.767
13848 | 19.329444 | 2.4052 | 47.6052 | 3 | 8.3387 | 8.338627 | 69.53 | 0.848891 | 0.5005 | 0.5590004 | 0.0538841 | -0.1416 | 45.7673
13849 | 19.330833 | 2.4052 | 47.6086 | 3 | 8.3424 | 8.339396 | 69.6 | 0.850039 | 0.5012 | 0.5589843 | 0.05370604 | -0.1416 | 45.7671
13850 | 19.332222 | 2.4032 | 47.6119 | 2 | 8.3361 | 8.340171 | 69.49 | 0.848106 | 0.5014 | 0.5589683 | 0.05352827 | -0.1416 | 45.7687
13851 | 19.333611 | 2.4032 | 47.6152 | 3 | 8.3346 | 8.340939 | 69.47 | 0.847722 | 0.5011 | 0.5589521 | 0.05335018 | -0.1415 | 45.7695
13852 | 19.335 | 2.4015 | 47.6186 | 3 | 8.3501 | 8.341753 | 69.72 | 0.852331 | 0.502 | 0.5589366 | 0.0531743 | -0.1415 | 45.767
13853 | 19.336389 | 2.4015 | 47.6219 | 3 | 8.3391 | 8.34252 | 69.54 | 0.849061 | 0.5024 | 0.558921 | 0.05299914 | -0.1414 | 45.7695
13854 | 19.337778 | 2.3998 | 47.6253 | 2 | 8.3394 | 8.343271 | 69.55 | 0.849238 | 0.5027 | 0.5589056 | 0.05282428 | -0.1414 | 45.7699
13855 | 19.339167 | 2.3998 | 47.6286 | 2 | 8.3405 | 8.34406 | 69.56 | 0.849547 | 0.5025 | 0.5588909 | 0.05265013 | -0.1413 | 45.7702
13856 | 19.340556 | 2.3983 | 47.6319 | 2 | 8.3519 | 8.344826 | 69.75 | 0.853041 | 0.5034 | 0.5588767 | 0.05247812 | -0.1412 | 45.7685
13857 | 19.341944 | 2.3983 | 47.6353 | 3 | 8.3416 | 8.345618 | 69.58 | 0.849851 | 0.5035 | 0.5588628 | 0.05230709 | -0.1411 | 45.7709
13858 | 19.343333 | 2.397 | 47.6386 | 2 | 8.3505 | 8.346398 | 69.73 | 0.85251 | 0.5045 | 0.5588492 | 0.05213888 | -0.141 | 45.7697
13859 | 19.344722 | 2.397 | 47.6419 | 3 | 8.3468 | 8.34718 | 69.67 | 0.851471 | 0.5046 | 0.5588365 | 0.05209731 | -0.1409 | 45.7709
13860 | 19.346389 | 2.3971 | 47.6452 | 2 | 8.353 | 8.347947 | 69.77 | 0.853323 | 0.5055 | 0.5588245 | 0.05193116 | -0.1407 | 45.7706
13861 | 19.347778 | 2.3971 | 47.6486 | 3 | 8.3497 | 8.348716 | 69.72 | 0.852433 | 0.5057 | 0.5588131 | 0.05176557 | -0.1405 | 45.7716
13862 | 19.349167 | 2.3969 | 47.6519 | 2 | 8.3519 | 8.349499 | 69.75 | 0.853027 | 0.5064 | 0.558802 | 0.05160139 | -0.1403 | 45.7717
13863 | 19.350556 | 2.3969 | 47.6552 | 2 | 8.3516 | 8.350261 | 69.75 | 0.852901 | 0.5068 | 0.5587914 | 0.05143855 | -0.14 | 45.7723
13864 | 19.351944 | 2.3968 | 47.6586 | 3 | 8.3527 | 8.351035 | 69.77 | 0.853307 | 0.5071 | 0.5587817 | 0.0512767 | -0.1398 | 45.7725
13865 | 19.353333 | 2.3968 | 47.6619 | 2 | 8.3538 | 8.351771 | 69.79 | 0.853644 | 0.5076 | 0.5587728 | 0.0511154 | -0.1396 | 45.7727
13866 | 19.354722 | 2.3967 | 47.6652 | 3 | 8.3505 | 8.352537 | 69.73 | 0.852633 | 0.5078 | 0.5587648 | 0.05095483 | -0.1393 | 45.7738
13867 | 19.356111 | 2.3967 | 47.6685 | 3 | 8.3622 | 8.353293 | 69.93 | 0.856052 | 0.5091 | 0.5587575 | 0.0507969 | -0.1391 | 45.7722
13868 | 19.3575 | 2.3968 | 47.6719 | 2 | 8.3589 | 8.354034 | 69.87 | 0.85519 | 0.5098 | 0.5587507 | 0.05064065 | -0.1388 | 45.7732
13869 | 19.358889 | 2.3968 | 47.6752 | 3 | 8.3677 | 8.354831 | 70.02 | 0.857917 | 0.5112 | 0.5587447 | 0.05048679 | -0.1386 | 45.772
13870 | 19.360278 | 2.3971 | 47.6785 | 3 | 8.3585 | 8.355601 | 69.87 | 0.855077 | 0.5118 | 0.5587393 | 0.0503346 | -0.1383 | 45.7742
13871 | 19.361667 | 2.3971 | 47.6819 | 3 | 8.3615 | 8.356375 | 69.91 | 0.856033 | 0.5127 | 0.5587337 | 0.05030749 | -0.138 | 45.7741
13872 | 19.363056 | 2.3986 | 47.6852 | 2 | 8.3552 | 8.35715 | 69.81 | 0.854107 | 0.5129 | 0.5587287 | 0.0501575 | -0.1377 | 45.7757
13873 | 19.364444 | 2.3986 | 47.6885 | 3 | 8.3508 | 8.357907 | 69.74 | 0.852608 | 0.5128 | 0.5587245 | 0.05000763 | -0.1373 | 45.7771
13874 | 19.365833 | 2.3998 | 47.6919 | 3 | 8.3637 | 8.358664 | 69.95 | 0.856652 | 0.5135 | 0.5587212 | 0.04985917 | -0.1369 | 45.7751
13875 | 19.367222 | 2.3998 | 47.6952 | 3 | 8.367 | 8.359385 | 70.01 | 0.857794 | 0.5143 | 0.5587184 | 0.04971274 | -0.1365 | 45.7749
13876 | 19.368611 | 2.401 | 47.6985 | 3 | 8.3626 | 8.360157 | 69.93 | 0.856205 | 0.5151 | 0.558716 | 0.04956816 | -0.1362 | 45.7763
13877 | 19.37 | 2.401 | 47.7019 | 3 | 8.3673 | 8.360911 | 70.01 | 0.857778 | 0.5155 | 0.5587143 | 0.049425 | -0.1358 | 45.7758
13878 | 19.371389 | 2.4024 | 47.7052 | 3 | 8.3725 | 8.361672 | 70.1 | 0.859433 | 0.5169 | 0.5587128 | 0.04928491 | -0.1354 | 45.7753
13879 | 19.372778 | 2.4024 | 47.7085 | 3 | 8.3717 | 8.362405 | 70.09 | 0.859163 | 0.5181 | 0.5587121 | 0.04914816 | -0.135 | 45.7759
13880 | 19.374167 | 2.404 | 47.7119 | 2 | 8.3629 | 8.363168 | 69.94 | 0.856624 | 0.5185 | 0.5587116 | 0.04901265 | -0.1346 | 45.7779
13881 | 19.375556 | 2.404 | 47.7152 | 3 | 8.3659 | 8.363939 | 69.99 | 0.857341 | 0.5188 | 0.5587113 | 0.04887716 | -0.1342 | 45.778
13882 | 19.376944 | 2.4057 | 47.7186 | 3 | 8.3695 | 8.364656 | 70.05 | 0.858466 | 0.5196 | 0.5587118 | 0.04874396 | -0.1338 | 45.7777
13883 | 19.378333 | 2.4057 | 47.7219 | 3 | 8.3659 | 8.365454 | 69.99 | 0.857327 | 0.52 | 0.558713 | 0.04872736 | -0.1333 | 45.7789
13884 | 19.379722 | 2.4087 | 47.7253 | 3 | 8.3655 | 8.366209 | 69.98 | 0.857362 | 0.5205 | 0.5587151 | 0.04859597 | -0.1328 | 45.7793
13885 | 19.381111 | 2.4087 | 47.7286 | 3 | 8.3728 | 8.366985 | 70.1 | 0.859424 | 0.5215 | 0.5587176 | 0.04846696 | -0.1323 | 45.7785
13886 | 19.3825 | 2.4113 | 47.7319 | 3 | 8.3717 | 8.367769 | 70.09 | 0.859243 | 0.5222 | 0.5587207 | 0.04833927 | -0.1318 | 45.7791
13887 | 19.383889 | 2.4113 | 47.7353 | 3 | 8.3666 | 8.368583 | 70 | 0.857646 | 0.5226 | 0.5587241 | 0.04821299 | -0.1312 | 45.7805
13888 | 19.385278 | 2.414 | 47.7387 | 3 | 8.3736 | 8.369318 | 70.12 | 0.859671 | 0.5235 | 0.5587276 | 0.04808848 | -0.1307 | 45.7797
13889 | 19.386667 | 2.414 | 47.742 | 3 | 8.3754 | 8.370126 | 70.15 | 0.86038 | 0.5245 | 0.5587315 | 0.04796634 | -0.1302 | 45.7798
13890 | 19.388056 | 2.4169 | 47.7454 | 3 | 8.3739 | 8.370888 | 70.12 | 0.859708 | 0.5254 | 0.5587355 | 0.04784648 | -0.1296 | 45.7806
13891 | 19.389444 | 2.4169 | 47.7487 | 3 | 8.3761 | 8.371634 | 70.16 | 0.860583 | 0.5259 | 0.5587404 | 0.04772768 | -0.1291 | 45.7806
13892 | 19.390833 | 2.4199 | 47.7521 | 2 | 8.3834 | 8.372406 | 70.28 | 0.862747 | 0.5268 | 0.5587455 | 0.04761091 | -0.1285 | 45.7797
13893 | 19.392222 | 2.4199 | 47.7554 | 3 | 8.3834 | 8.373176 | 70.28 | 0.86279 | 0.5282 | 0.558752 | 0.04749772 | -0.128 | 45.7801
13894 | 19.393611 | 2.4231 | 47.7588 | 3 | 8.3743 | 8.373956 | 70.13 | 0.860056 | 0.5286 | 0.5587591 | 0.04738534 | -0.1274 | 45.7822
13895 | 19.395 | 2.4231 | 47.7622 | 3 | 8.371 | 8.374733 | 70.07 | 0.858944 | 0.5286 | 0.5587664 | 0.04738128 | -0.1268 | 45.7834
13896 | 19.396389 | 2.4274 | 47.7655 | 3 | 8.3776 | 8.375482 | 70.18 | 0.860979 | 0.5291 | 0.5587741 | 0.04726998 | -0.1261 | 45.7826
13897 | 19.397778 | 2.4274 | 47.7689 | 3 | 8.378 | 8.37625 | 70.19 | 0.861132 | 0.5298 | 0.5587821 | 0.04715947 | -0.1255 | 45.7829
13898 | 19.399167 | 2.4314 | 47.7723 | 3 | 8.3813 | 8.377012 | 70.25 | 0.86224 | 0.5305 | 0.5587908 | 0.04705054 | -0.1248 | 45.7827
13899 | 19.400556 | 2.4314 | 47.7757 | 2 | 8.3798 | 8.377752 | 70.22 | 0.861861 | 0.5311 | 0.5588 | 0.04694389 | -0.1241 | 45.7834
13900 | 19.401944 | 2.4356 | 47.7791 | 3 | 8.3827 | 8.378497 | 70.27 | 0.86263 | 0.5321 | 0.5588094 | 0.04683918 | -0.1234 | 45.7833
13901 | 19.403611 | 2.4356 | 47.7824 | 3 | 8.3827 | 8.379231 | 70.27 | 0.862509 | 0.5324 | 0.5588191 | 0.04673569 | -0.1227 | 45.7843
13902 | 19.405 | 2.44 | 47.7858 | 3 | 8.3875 | 8.379985 | 70.35 | 0.863938 | 0.5333 | 0.5588286 | 0.04663388 | -0.122 | 45.7838
13903 | 19.406389 | 2.44 | 47.7892 | 2 | 8.3834 | 8.380757 | 70.28 | 0.862817 | 0.5335 | 0.5588384 | 0.04653286 | -0.1213 | 45.785
13904 | 19.407778 | 2.4445 | 47.7926 | 2 | 8.3827 | 8.381537 | 70.27 | 0.862563 | 0.5336 | 0.5588484 | 0.0464329 | -0.1206 | 45.7856
13905 | 19.409167 | 2.4445 | 47.796 | 2 | 8.3849 | 8.382258 | 70.31 | 0.863469 | 0.5342 | 0.5588591 | 0.04633418 | -0.1199 | 45.7854
13906 | 19.410556 | 2.4491 | 47.7994 | 3 | 8.3802 | 8.383 | 70.23 | 0.861833 | 0.5343 | 0.5588704 | 0.0462359 | -0.1192 | 45.7869
13907 | 19.411944 | 2.4491 | 47.8028 | 2 | 8.3908 | 8.383763 | 70.4 | 0.865059 | 0.5352 | 0.5588821 | 0.04624142 | -0.1184 | 45.7853
13908 | 19.413333 | 2.4548 | 47.8062 | 3 | 8.3897 | 8.384533 | 70.39 | 0.864822 | 0.536 | 0.5588942 | 0.04614628 | -0.1176 | 45.7859
13909 | 19.414722 | 2.4548 | 47.8096 | 3 | 8.3886 | 8.385317 | 70.37 | 0.864472 | 0.5365 | 0.5589066 | 0.04605211 | -0.1168 | 45.7866
13910 | 19.416111 | 2.4601 | 47.8131 | 3 | 8.3853 | 8.386091 | 70.31 | 0.863452 | 0.5368 | 0.5589194 | 0.04595909 | -0.116 | 45.7876
13911 | 19.4175 | 2.4601 | 47.8165 | 3 | 8.3933 | 8.386869 | 70.45 | 0.86619 | 0.5376 | 0.5589324 | 0.04586773 | -0.1152 | 45.7863
13912 | 19.418889 | 2.4654 | 47.8199 | 3 | 8.3915 | 8.38764 | 70.42 | 0.865202 | 0.5381 | 0.5589458 | 0.04577743 | -0.1144 | 45.7874
13913 | 19.420278 | 2.4654 | 47.8233 | 3 | 8.3922 | 8.388366 | 70.43 | 0.865532 | 0.5384 | 0.5589595 | 0.04568836 | -0.1136 | 45.7876
13914 | 19.421667 | 2.4709 | 47.8268 | 3 | 8.3977 | 8.389148 | 70.52 | 0.867375 | 0.5397 | 0.5589732 | 0.04560165 | -0.1128 | 45.7869
13915 | 19.423056 | 2.4709 | 47.8302 | 2 | 8.3977 | 8.389885 | 70.52 | 0.867346 | 0.5403 | 0.5589871 | 0.04551687 | -0.112 | 45.7873
13916 | 19.424444 | 2.4763 | 47.8336 | 3 | 8.39 | 8.390654 | 70.39 | 0.864874 | 0.5403 | 0.5590009 | 0.04543201 | -0.1111 | 45.7893
13917 | 19.425833 | 2.4763 | 47.8371 | 2 | 8.3999 | 8.391409 | 70.56 | 0.867967 | 0.5411 | 0.5590148 | 0.04534847 | -0.1103 | 45.7878
13918 | 19.427222 | 2.4818 | 47.8405 | 3 | 8.4025 | 8.392186 | 70.6 | 0.868869 | 0.5421 | 0.5590291 | 0.04526728 | -0.1095 | 45.7877
13919 | 19.428611 | 2.4818 | 47.844 | 3 | 8.3915 | 8.392955 | 70.42 | 0.865372 | 0.5422 | 0.5590444 | 0.04528335 | -0.1087 | 45.7902
13920 | 19.43 | 2.4883 | 47.8474 | 3 | 8.3995 | 8.393675 | 70.55 | 0.867897 | 0.5427 | 0.5590595 | 0.04520336 | -0.1078 | 45.7891
13921 | 19.431389 | 2.4883 | 47.8509 | 3 | 8.3966 | 8.394456 | 70.5 | 0.867183 | 0.5433 | 0.5590751 | 0.04512477 | -0.1069 | 45.7899
13922 | 19.432778 | 2.4944 | 47.8543 | 2 | 8.4021 | 8.395201 | 70.6 | 0.868602 | 0.5442 | 0.5590913 | 0.04504749 | -0.1061 | 45.7895
13923 | 19.434167 | 2.4944 | 47.8578 | 3 | 8.4035 | 8.395981 | 70.62 | 0.869054 | 0.5452 | 0.5591081 | 0.04497195 | -0.1052 | 45.7896
13924 | 19.435556 | 2.5005 | 47.8613 | 3 | 8.3984 | 8.396714 | 70.53 | 0.867516 | 0.5459 | 0.5591251 | 0.04489799 | -0.1043 | 45.7909
13925 | 19.436944 | 2.5005 | 47.8648 | 3 | 8.3908 | 8.397456 | 70.4 | 0.865232 | 0.5457 | 0.5591425 | 0.04482386 | -0.1034 | 45.7927
13926 | 19.438333 | 2.5066 | 47.8682 | 3 | 8.3984 | 8.398229 | 70.53 | 0.867533 | 0.5462 | 0.5591601 | 0.04475113 | -0.1026 | 45.7918
13927 | 19.439722 | 2.5066 | 47.8717 | 3 | 8.4065 | 8.399 | 70.67 | 0.870188 | 0.5474 | 0.5591776 | 0.04468084 | -0.1017 | 45.7905
13928 | 19.441111 | 2.5127 | 47.8752 | 3 | 8.4079 | 8.399772 | 70.69 | 0.870426 | 0.5483 | 0.5591951 | 0.04461299 | -0.1008 | 45.7908
13929 | 19.4425 | 2.5127 | 47.8787 | 2 | 8.4028 | 8.400526 | 70.61 | 0.868814 | 0.5485 | 0.5592129 | 0.04454541 | -0.1 | 45.7921
13930 | 19.443889 | 2.5188 | 47.8822 | 2 | 8.4116 | 8.401263 | 70.75 | 0.871599 | 0.5496 | 0.559231 | 0.04448009 | -0.0991 | 45.7908
13931 | 19.445278 | 2.5188 | 47.8857 | 3 | 8.4035 | 8.402024 | 70.62 | 0.869138 | 0.5494 | 0.5592494 | 0.04450736 | -0.0982 | 45.7927
13932 | 19.446667 | 2.5259 | 47.8892 | 3 | 8.4046 | 8.40279 | 70.64 | 0.86961 | 0.5498 | 0.5592679 | 0.0444425 | -0.0973 | 45.7928
13933 | 19.448056 | 2.5259 | 47.8927 | 3 | 8.4057 | 8.403548 | 70.66 | 0.869826 | 0.5505 | 0.5592863 | 0.04437922 | -0.0963 | 45.7931
13934 | 19.449444 | 2.5325 | 47.8962 | 3 | 8.3951 | 8.40427 | 70.48 | 0.866632 | 0.5503 | 0.5593047 | 0.04431524 | -0.0954 | 45.7954
13935 | 19.450833 | 2.5325 | 47.8998 | 3 | 8.4098 | 8.405004 | 70.72 | 0.871184 | 0.5509 | 0.5593229 | 0.04425275 | -0.0945 | 45.793
13936 | 19.452222 | 2.5392 | 47.9033 | 3 | 8.4134 | 8.40576 | 70.79 | 0.872251 | 0.5516 | 0.5593413 | 0.04419173 | -0.0936 | 45.7927
13937 | 19.453611 | 2.5392 | 47.9068 | 3 | 8.4101 | 8.406517 | 70.73 | 0.871351 | 0.5521 | 0.5593599 | 0.04413211 | -0.0927 | 45.7937
13938 | 19.455 | 2.5458 | 47.9103 | 3 | 8.4083 | 8.407284 | 70.7 | 0.870713 | 0.5525 | 0.5593787 | 0.04407389 | -0.0917 | 45.7945
13939 | 19.456389 | 2.5458 | 47.9139 | 2 | 8.409 | 8.408076 | 70.71 | 0.870778 | 0.5527 | 0.5593976 | 0.04401619 | -0.0908 | 45.7948
13940 | 19.457778 | 2.5525 | 47.9174 | 2 | 8.4094 | 8.408822 | 70.72 | 0.871109 | 0.5533 | 0.5594168 | 0.04395971 | -0.0899 | 45.7949
13941 | 19.459167 | 2.5525 | 47.921 | 3 | 8.4145 | 8.409595 | 70.8 | 0.872536 | 0.5539 | 0.5594361 | 0.04390445 | -0.089 | 45.7944
13942 | 19.460556 | 2.5591 | 47.9245 | 3 | 8.4119 | 8.410347 | 70.76 | 0.871852 | 0.5545 | 0.5594556 | 0.0438511 | -0.0881 | 45.7952
13943 | 19.462222 | 2.5591 | 47.9281 | 3 | 8.417 | 8.411091 | 70.85 | 0.873456 | 0.5551 | 0.5594747 | 0.04388599 | -0.0871 | 45.795
13944 | 19.463611 | 2.5667 | 47.9316 | 3 | 8.4178 | 8.411844 | 70.86 | 0.873693 | 0.5555 | 0.5594938 | 0.04383447 | -0.0862 | 45.7952
13945 | 19.465 | 2.5667 | 47.9352 | 3 | 8.4141 | 8.412619 | 70.8 | 0.872309 | 0.5557 | 0.5595131 | 0.04378331 | -0.0852 | 45.7964
13946 | 19.466389 | 2.5738 | 47.9388 | 3 | 8.4098 | 8.413369 | 70.72 | 0.871033 | 0.5554 | 0.5595322 | 0.04373197 | -0.0842 | 45.7976
13947 | 19.467778 | 2.5738 | 47.9424 | 3 | 8.4163 | 8.414085 | 70.83 | 0.873113 | 0.5556 | 0.5595509 | 0.04368168 | -0.0832 | 45.7966
13948 | 19.469167 | 2.5809 | 47.9459 | 3 | 8.4189 | 8.414837 | 70.88 | 0.874051 | 0.5562 | 0.5595698 | 0.04363269 | -0.0823 | 45.7964
13949 | 19.470556 | 2.5809 | 47.9495 | 3 | 8.4141 | 8.415569 | 70.8 | 0.872492 | 0.5563 | 0.5595888 | 0.04358406 | -0.0813 | 45.7977
13950 | 19.471944 | 2.588 | 47.9531 | 3 | 8.4218 | 8.416339 | 70.93 | 0.874736 | 0.5567 | 0.5596081 | 0.04353612 | -0.0804 | 45.7967
13951 | 19.473333 | 2.588 | 47.9567 | 3 | 8.4196 | 8.417067 | 70.89 | 0.874169 | 0.5571 | 0.5596272 | 0.04348949 | -0.0794 | 45.7974
13952 | 19.474722 | 2.5949 | 47.9603 | 2 | 8.4174 | 8.417849 | 70.85 | 0.873438 | 0.5573 | 0.5596466 | 0.04344329 | -0.0785 | 45.7982
13953 | 19.476111 | 2.5949 | 47.9639 | 3 | 8.4232 | 8.41858 | 70.95 | 0.875394 | 0.558 | 0.5596659 | 0.04339858 | -0.0776 | 45.7973
13954 | 19.4775 | 2.6018 | 47.9675 | 4 | 8.4174 | 8.419323 | 70.85 | 0.87351 | 0.5579 | 0.559685 | 0.04335352 | -0.0767 | 45.7988
13955 | 19.478889 | 2.6018 | 47.9712 | 2 | 8.4203 | 8.42006 | 70.9 | 0.874387 | 0.5584 | 0.5597045 | 0.04339268 | -0.0757 | 45.7986
13956 | 19.480278 | 2.6093 | 47.9748 | 3 | 8.4236 | 8.420787 | 70.96 | 0.875265 | 0.5589 | 0.5597241 | 0.04334944 | -0.0748 | 45.7984
13957 | 19.481667 | 2.6093 | 47.9784 | 2 | 8.4269 | 8.421555 | 71.01 | 0.876485 | 0.5594 | 0.5597437 | 0.04330723 | -0.0738 | 45.798
13958 | 19.483056 | 2.6165 | 47.982 | 3 | 8.4236 | 8.422283 | 70.96 | 0.875596 | 0.5592 | 0.5597634 | 0.04326521 | -0.0729 | 45.7989
13959 | 19.484444 | 2.6165 | 47.9857 | 3 | 8.4312 | 8.423046 | 71.09 | 0.877921 | 0.5599 | 0.5597833 | 0.04322457 | -0.0719 | 45.7978
13960 | 19.485833 | 2.6235 | 47.9893 | 3 | 8.4247 | 8.423799 | 70.98 | 0.875853 | 0.5604 | 0.5598033 | 0.04318463 | -0.071 | 45.7994
13961 | 19.487222 | 2.6235 | 47.993 | 3 | 8.4294 | 8.424538 | 71.06 | 0.877228 | 0.5606 | 0.5598234 | 0.04314495 | -0.0701 | 45.7988
13962 | 19.488611 | 2.6304 | 47.9966 | 3 | 8.4225 | 8.42526 | 70.94 | 0.875144 | 0.5605 | 0.559844 | 0.04310492 | -0.0691 | 45.8005
13963 | 19.49 | 2.6304 | 48.0003 | 3 | 8.4225 | 8.426008 | 70.94 | 0.875081 | 0.5601 | 0.5598644 | 0.04306446 | -0.0682 | 45.8008
13964 | 19.491389 | 2.6371 | 48.0039 | 3 | 8.4294 | 8.426723 | 71.06 | 0.877268 | 0.5605 | 0.559885 | 0.04302548 | -0.0673 | 45.7998
13965 | 19.492778 | 2.6371 | 48.0076 | 3 | 8.417 | 8.427448 | 70.85 | 0.873338 | 0.5598 | 0.5599062 | 0.04298564 | -0.0664 | 45.8025
13966 | 19.494167 | 2.6437 | 48.0113 | 3 | 8.4276 | 8.42817 | 71.02 | 0.876852 | 0.5599 | 0.5599275 | 0.04294588 | -0.0656 | 45.8007
13967 | 19.495556 | 2.6437 | 48.0149 | 3 | 8.432 | 8.428931 | 71.1 | 0.877974 | 0.5598 | 0.5599487 | 0.04298638 | -0.0647 | 45.8003
13968 | 19.496944 | 2.6509 | 48.0186 | 3 | 8.4294 | 8.429651 | 71.06 | 0.87741 | 0.56 | 0.5599701 | 0.04294687 | -0.0638 | 45.801
13969 | 19.498333 | 2.6509 | 48.0223 | 3 | 8.4232 | 8.430388 | 70.95 | 0.875412 | 0.5598 | 0.5599912 | 0.04290737 | -0.0629 | 45.8025
13970 | 19.499722 | 2.6577 | 48.026 | 3 | 8.4378 | 8.431134 | 71.2 | 0.879874 | 0.5604 | 0.5600124 | 0.0428689 | -0.062 | 45.8
13971 | 19.501111 | 2.6577 | 48.0297 | 3 | 8.4345 | 8.431888 | 71.14 | 0.878935 | 0.5607 | 0.5600334 | 0.04283157 | -0.0611 | 45.8009
13972 | 19.5025 | 2.6643 | 48.0334 | 3 | 8.4342 | 8.432626 | 71.13 | 0.878797 | 0.5609 | 0.5600543 | 0.04279519 | -0.0602 | 45.8013
13973 | 19.503889 | 2.6643 | 48.0371 | 3 | 8.4338 | 8.433344 | 71.13 | 0.878623 | 0.5614 | 0.5600755 | 0.04275977 | -0.0593 | 45.8017
13974 | 19.505278 | 2.6707 | 48.0408 | 3 | 8.4294 | 8.434092 | 71.06 | 0.877412 | 0.5614 | 0.5600964 | 0.04272401 | -0.0585 | 45.8028
13975 | 19.506667 | 2.6707 | 48.0445 | 3 | 8.4392 | 8.434832 | 71.22 | 0.880534 | 0.5619 | 0.5601176 | 0.04268885 | -0.0577 | 45.8011
13976 | 19.508056 | 2.6769 | 48.0482 | 3 | 8.4352 | 8.435572 | 71.15 | 0.879185 | 0.562 | 0.5601383 | 0.04265474 | -0.0568 | 45.8023
13977 | 19.509444 | 2.6769 | 48.052 | 3 | 8.4371 | 8.436309 | 71.18 | 0.879769 | 0.5623 | 0.5601586 | 0.04262193 | -0.056 | 45.8022
13978 | 19.510833 | 2.683 | 48.0557 | 3 | 8.4356 | 8.437057 | 71.16 | 0.879374 | 0.5627 | 0.5601788 | 0.04258904 | -0.0552 | 45.8027
13979 | 19.512222 | 2.683 | 48.0594 | 3 | 8.436 | 8.437804 | 71.17 | 0.879514 | 0.5629 | 0.560199 | 0.04263356 | -0.0544 | 45.8029
13980 | 19.513611 | 2.6896 | 48.0631 | 2 | 8.4411 | 8.438546 | 71.25 | 0.881163 | 0.5634 | 0.5602187 | 0.04260194 | -0.0536 | 45.8022
13981 | 19.515 | 2.6896 | 48.0669 | 3 | 8.4392 | 8.439297 | 71.22 | 0.880678 | 0.5634 | 0.560238 | 0.04256963 | -0.0527 | 45.8028
13982 | 19.516389 | 2.6958 | 48.0706 | 3 | 8.4422 | 8.440041 | 71.27 | 0.881393 | 0.5637 | 0.5602569 | 0.04253758 | -0.0519 | 45.8026
13983 | 19.517778 | 2.6958 | 48.0744 | 3 | 8.4334 | 8.440784 | 71.12 | 0.878745 | 0.5634 | 0.5602754 | 0.04250492 | -0.0511 | 45.8045
13984 | 19.519444 | 2.7018 | 48.0781 | 3 | 8.4363 | 8.441529 | 71.17 | 0.879759 | 0.5628 | 0.5602942 | 0.04247097 | -0.0503 | 45.8046
13985 | 19.520833 | 2.7018 | 48.0819 | 3 | 8.4356 | 8.442247 | 71.16 | 0.879328 | 0.562 | 0.5603128 | 0.04243581 | -0.0496 | 45.8051
13986 | 19.522222 | 2.7075 | 48.0856 | 3 | 8.4458 | 8.442999 | 71.33 | 0.882646 | 0.5621 | 0.5603314 | 0.04240134 | -0.0488 | 45.8034
13987 | 19.523611 | 2.7075 | 48.0894 | 3 | 8.4454 | 8.443735 | 71.33 | 0.882331 | 0.5623 | 0.5603498 | 0.0423674 | -0.0481 | 45.8038
13988 | 19.525 | 2.713 | 48.0932 | 3 | 8.4491 | 8.444495 | 71.39 | 0.883517 | 0.5626 | 0.5603683 | 0.04233441 | -0.0473 | 45.8033
13989 | 19.526389 | 2.713 | 48.0969 | 3 | 8.4447 | 8.445203 | 71.31 | 0.882237 | 0.5625 | 0.560387 | 0.0423015 | -0.0466 | 45.8044
13990 | 19.527778 | 2.7183 | 48.1007 | 3 | 8.4494 | 8.445943 | 71.39 | 0.883717 | 0.5629 | 0.5604061 | 0.04226947 | -0.0459 | 45.8038
13991 | 19.529167 | 2.7183 | 48.1045 | 3 | 8.4422 | 8.446728 | 71.27 | 0.881536 | 0.563 | 0.560425 | 0.04231423 | -0.0452 | 45.8054
13992 | 19.530556 | 2.7241 | 48.1083 | 2 | 8.4527 | 8.447469 | 71.45 | 0.884677 | 0.5635 | 0.5604441 | 0.04228329 | -0.0445 | 45.8037
13993 | 19.531944 | 2.7241 | 48.1121 | 3 | 8.453 | 8.448179 | 71.45 | 0.884938 | 0.564 | 0.560463 | 0.04225253 | -0.0438 | 45.8038
13994 | 19.533333 | 2.7294 | 48.1159 | 3 | 8.4581 | 8.448936 | 71.54 | 0.886369 | 0.5647 | 0.5604816 | 0.04222306 | -0.0431 | 45.8031
13995 | 19.534722 | 2.7294 | 48.1196 | 3 | 8.4538 | 8.449671 | 71.47 | 0.884991 | 0.5648 | 0.5604999 | 0.04219472 | -0.0424 | 45.8043
13996 | 19.536111 | 2.7345 | 48.1234 | 3 | 8.4512 | 8.450384 | 71.42 | 0.884304 | 0.5647 | 0.5605182 | 0.04216638 | -0.0417 | 45.805
13997 | 19.5375 | 2.7345 | 48.1272 | 3 | 8.448 | 8.451139 | 71.37 | 0.883201 | 0.5642 | 0.5605359 | 0.04213779 | -0.0411 | 45.8059
13998 | 19.538889 | 2.7393 | 48.131 | 3 | 8.4501 | 8.451881 | 71.4 | 0.884313 | 0.564 | 0.5605533 | 0.04210954 | -0.0404 | 45.8055
13999 | 19.540278 | 2.7393 | 48.1349 | 3 | 8.448 | 8.452628 | 71.37 | 0.883316 | 0.5675 | 0.5605706 | 0.03244517 | -0.0426 | 45.8063
14000 | 19.541667 | 2.6639 | 48.1386 | 3 | 8.4498 | 8.453352 | 71.4 | 0.884026 | 0.5673 | 0.5605873 | 0.03241877 | -0.0447 | 45.8062
14001 | 19.543056 | 2.6639 | 48.1423 | 2 | 8.4523 | 8.454093 | 71.44 | 0.884445 | 0.5672 | 0.560604 | 0.03239277 | -0.0469 | 45.8062
14002 | 19.544444 | 2.6468 | 48.1459 | 3 | 8.448 | 8.454832 | 71.37 | 0.883092 | 0.567 | 0.5606201 | 0.03236606 | -0.0489 | 45.8074
14003 | 19.545833 | 2.6468 | 48.1496 | 3 | 8.4603 | 8.455563 | 71.58 | 0.887025 | 0.5674 | 0.5606362 | 0.03234046 | -0.051 | 45.8053
14004 | 19.547222 | 2.6304 | 48.1533 | 3 | 8.4585 | 8.456301 | 71.55 | 0.886463 | 0.5674 | 0.560652 | 0.03231416 | -0.053 | 45.8059
14005 | 19.548611 | 2.6304 | 48.1569 | 3 | 8.4559 | 8.457043 | 71.5 | 0.88578 | 0.5673 | 0.5606681 | 0.03228744 | -0.0549 | 45.8067
14006 | 19.55 | 2.6146 | 48.1605 | 3 | 8.4534 | 8.457793 | 71.46 | 0.885033 | 0.5667 | 0.5606839 | 0.03226002 | -0.0568 | 45.8075
14007 | 19.551389 | 2.6146 | 48.1642 | 3 | 8.4654 | 8.458543 | 71.66 | 0.889131 | 0.5674 | 0.5606994 | 0.03234064 | -0.0587 | 45.8052
14008 | 19.552778 | 2.6003 | 48.1678 | 3 | 8.4563 | 8.459303 | 71.51 | 0.88619 | 0.5671 | 0.5607149 | 0.03231407 | -0.0605 | 45.8074
14009 | 19.554167 | 2.6003 | 48.1714 | 3 | 8.4556 | 8.46005 | 71.5 | 0.885695 | 0.5666 | 0.5607299 | 0.03228589 | -0.0623 | 45.8081
14010 | 19.555556 | 2.5858 | 48.175 | 3 | 8.4643 | 8.460796 | 71.64 | 0.888407 | 0.567 | 0.5607444 | 0.03225912 | -0.064 | 45.8067
14011 | 19.556944 | 2.5858 | 48.1786 | 3 | 8.4578 | 8.461538 | 71.53 | 0.886478 | 0.5662 | 0.5607586 | 0.03223144 | -0.0657 | 45.8083
14012 | 19.558333 | 2.5718 | 48.1822 | 3 | 8.4625 | 8.462302 | 71.61 | 0.888109 | 0.5663 | 0.5607727 | 0.03220447 | -0.0674 | 45.8076
14013 | 19.559722 | 2.5718 | 48.1857 | 3 | 8.4559 | 8.463045 | 71.5 | 0.8859 | 0.5656 | 0.5607864 | 0.03217598 | -0.0691 | 45.8094
14014 | 19.561111 | 2.5583 | 48.1893 | 4 | 8.4628 | 8.463784 | 71.62 | 0.888201 | 0.5658 | 0.5608 | 0.03214781 | -0.0707 | 45.8083
14015 | 19.5625 | 2.5583 | 48.1928 | 3 | 8.4603 | 8.464517 | 71.58 | 0.887355 | 0.5656 | 0.5608134 | 0.03211912 | -0.0723 | 45.8092
14016 | 19.563889 | 2.5455 | 48.1964 | 3 | 8.4672 | 8.465241 | 71.69 | 0.889397 | 0.5657 | 0.5608262 | 0.03209075 | -0.0738 | 45.8083
14017 | 19.565278 | 2.5455 | 48.1999 | 3 | 8.4675 | 8.465966 | 71.7 | 0.889494 | 0.5657 | 0.5608389 | 0.03206287 | -0.0753 | 45.8086
14018 | 19.566667 | 2.5334 | 48.2034 | 3 | 8.4665 | 8.466696 | 71.68 | 0.889377 | 0.5659 | 0.5608514 | 0.0320352 | -0.0768 | 45.8091
14019 | 19.568056 | 2.5334 | 48.207 | 3 | 8.4708 | 8.467421 | 71.75 | 0.890651 | 0.5661 | 0.5608636 | 0.03200794 | -0.0782 | 45.8087
14020 | 19.569444 | 2.5217 | 48.2105 | 3 | 8.4657 | 8.468175 | 71.67 | 0.889288 | 0.5658 | 0.5608756 | 0.03198067 | -0.0796 | 45.8099
14021 | 19.570833 | 2.5217 | 48.214 | 3 | 8.4647 | 8.468909 | 71.65 | 0.888752 | 0.5656 | 0.5608874 | 0.03205623 | -0.0809 | 45.8106
14022 | 19.572222 | 2.5115 | 48.2174 | 3 | 8.4672 | 8.469673 | 71.69 | 0.889348 | 0.5655 | 0.5608988 | 0.03202842 | -0.0822 | 45.8107
14023 | 19.573611 | 2.5115 | 48.2209 | 3 | 8.4675 | 8.470393 | 71.7 | 0.889687 | 0.5649 | 0.56091 | 0.0319992 | -0.0835 | 45.8109
14024 | 19.575 | 2.5012 | 48.2244 | 3 | 8.4654 | 8.471149 | 71.66 | 0.888857 | 0.5643 | 0.5609211 | 0.03196899 | -0.0847 | 45.8118
14025 | 19.576389 | 2.5012 | 48.2279 | 3 | 8.4712 | 8.471888 | 71.76 | 0.890709 | 0.564 | 0.5609318 | 0.03193877 | -0.0859 | 45.811
14026 | 19.578056 | 2.4914 | 48.2313 | 3 | 8.4748 | 8.472642 | 71.82 | 0.891995 | 0.5642 | 0.5609424 | 0.03190917 | -0.0871 | 45.8111
14027 | 19.579444 | 2.4914 | 48.2348 | 3 | 8.4733 | 8.47335 | 71.8 | 0.891429 | 0.5641 | 0.5609524 | 0.03187827 | -0.0882 | 45.8118
14028 | 19.580833 | 2.4823 | 48.2383 | 3 | 8.4723 | 8.474068 | 71.78 | 0.891183 | 0.5635 | 0.5609623 | 0.03184636 | -0.0893 | 45.8123
14029 | 19.582222 | 2.4823 | 48.2417 | 3 | 8.4704 | 8.474814 | 71.75 | 0.890582 | 0.5631 | 0.5609721 | 0.03181446 | -0.0903 | 45.8132
14030 | 19.583611 | 2.4738 | 48.2451 | 3 | 8.4733 | 8.475552 | 71.8 | 0.891369 | 0.5626 | 0.5609819 | 0.03178217 | -0.0913 | 45.8131
14031 | 19.585 | 2.4738 | 48.2486 | 3 | 8.4661 | 8.47629 | 71.67 | 0.889191 | 0.5613 | 0.5609914 | 0.03174838 | -0.0923 | 45.8149
14032 | 19.586389 | 2.4657 | 48.252 | 3 | 8.4802 | 8.47702 | 71.91 | 0.893782 | 0.5615 | 0.5610007 | 0.0317152 | -0.0932 | 45.8125
14033 | 19.587778 | 2.4657 | 48.2554 | 3 | 8.4704 | 8.477767 | 71.75 | 0.890797 | 0.5608 | 0.5610097 | 0.03168154 | -0.0941 | 45.8147
14034 | 19.589167 | 2.4582 | 48.2588 | 3 | 8.4838 | 8.478502 | 71.98 | 0.895006 | 0.5612 | 0.5610182 | 0.0316486 | -0.095 | 45.8126
14035 | 19.590556 | 2.4582 | 48.2623 | 3 | 8.4828 | 8.479247 | 71.96 | 0.89452 | 0.5611 | 0.5610266 | 0.03171224 | -0.0958 | 45.8133
14036 | 19.591944 | 2.452 | 48.2657 | 3 | 8.4806 | 8.479975 | 71.92 | 0.893794 | 0.5609 | 0.5610346 | 0.03167877 | -0.0966 | 45.8142
14037 | 19.593333 | 2.452 | 48.2691 | 3 | 8.4831 | 8.480714 | 71.96 | 0.894551 | 0.5611 | 0.5610426 | 0.03164612 | -0.0973 | 45.8141
14038 | 19.594722 | 2.4458 | 48.2725 | 3 | 8.4755 | 8.481447 | 71.83 | 0.892111 | 0.5603 | 0.5610502 | 0.03161238 | -0.098 | 45.8161
14039 | 19.596111 | 2.4458 | 48.2759 | 3 | 8.4853 | 8.482207 | 72 | 0.895255 | 0.5607 | 0.5610578 | 0.03157986 | -0.0987 | 45.8146
14040 | 19.5975 | 2.4402 | 48.2793 | 3 | 8.4762 | 8.482955 | 71.85 | 0.892361 | 0.5599 | 0.5610658 | 0.03154625 | -0.0994 | 45.8168
14041 | 19.598889 | 2.4402 | 48.2826 | 3 | 8.4809 | 8.48371 | 71.93 | 0.89379 | 0.5593 | 0.5610739 | 0.03151267 | -0.0999 | 45.8164
14042 | 19.600278 | 2.4352 | 48.286 | 3 | 8.4831 | 8.484455 | 71.96 | 0.894829 | 0.5589 | 0.5610824 | 0.03147911 | -0.1005 | 45.8162
14043 | 19.601667 | 2.4352 | 48.2894 | 3 | 8.4813 | 8.485194 | 71.93 | 0.894082 | 0.5587 | 0.5610907 | 0.03144487 | -0.101 | 45.8171
14044 | 19.603056 | 2.4307 | 48.2928 | 3 | 8.4864 | 8.485942 | 72.02 | 0.895517 | 0.5587 | 0.561099 | 0.03141115 | -0.1015 | 45.8166
14045 | 19.604444 | 2.4307 | 48.2962 | 3 | 8.4817 | 8.486679 | 71.94 | 0.894285 | 0.5578 | 0.5611071 | 0.03137605 | -0.102 | 45.8178
14046 | 19.605833 | 2.4268 | 48.2995 | 3 | 8.482 | 8.487403 | 71.94 | 0.894461 | 0.5573 | 0.5611144 | 0.03134018 | -0.1024 | 45.8182
14047 | 19.607222 | 2.4268 | 48.3029 | 3 | 8.4846 | 8.488171 | 71.99 | 0.895254 | 0.5568 | 0.5611216 | 0.03130393 | -0.1028 | 45.8182
14048 | 19.608611 | 2.4234 | 48.3063 | 3 | 8.49 | 8.488915 | 72.08 | 0.897067 | 0.5568 | 0.5611288 | 0.03126801 | -0.1031 | 45.8175
14049 | 19.61 | 2.4234 | 48.3096 | 4 | 8.49 | 8.489669 | 72.08 | 0.896848 | 0.5567 | 0.5611361 | 0.0313179 | -0.1034 | 45.8181
14050 | 19.611389 | 2.4212 | 48.313 | 4 | 8.4925 | 8.490397 | 72.12 | 0.897303 | 0.5568 | 0.5611434 | 0.03128208 | -0.1037 | 45.8183
14051 | 19.612778 | 2.4212 | 48.3164 | 3 | 8.4875 | 8.491135 | 72.04 | 0.896008 | 0.556 | 0.5611508 | 0.03124558 | -0.1039 | 45.8195
14052 | 19.614167 | 2.4191 | 48.3197 | 3 | 8.494 | 8.4919 | 72.15 | 0.898129 | 0.5561 | 0.5611582 | 0.03121022 | -0.1041 | 45.8187
14053 | 19.615556 | 2.4191 | 48.3231 | 3 | 8.4896 | 8.492627 | 72.07 | 0.896832 | 0.5559 | 0.5611655 | 0.0311751 | -0.1042 | 45.8199
14054 | 19.616944 | 2.4178 | 48.3264 | 3 | 8.4835 | 8.49337 | 71.97 | 0.894901 | 0.555 | 0.5611732 | 0.0311387 | -0.1043 | 45.8216
14055 | 19.618333 | 2.4178 | 48.3298 | 3 | 8.494 | 8.494126 | 72.15 | 0.898049 | 0.5548 | 0.5611808 | 0.03110254 | -0.1044 | 45.8201
14056 | 19.619722 | 2.417 | 48.3332 | 3 | 8.4918 | 8.494891 | 72.11 | 0.897347 | 0.5545 | 0.561188 | 0.03106693 | -0.1044 | 45.821
14057 | 19.621111 | 2.417 | 48.3365 | 3 | 8.4936 | 8.495653 | 72.14 | 0.898058 | 0.5538 | 0.5611947 | 0.03102994 | -0.1044 | 45.821
14058 | 19.6225 | 2.4167 | 48.3399 | 3 | 8.4947 | 8.49644 | 72.16 | 0.898619 | 0.5536 | 0.5612009 | 0.0309933 | -0.1044 | 45.8211
14059 | 19.623889 | 2.4167 | 48.3432 | 3 | 8.5012 | 8.497199 | 72.27 | 0.900378 | 0.5538 | 0.5612071 | 0.0309563 | -0.1043 | 45.8205
14060 | 19.625278 | 2.4169 | 48.3466 | 3 | 8.4918 | 8.497975 | 72.11 | 0.897684 | 0.553 | 0.561213 | 0.03091724 | -0.1042 | 45.8226
14061 | 19.626667 | 2.4169 | 48.35 | 3 | 8.495 | 8.498755 | 72.17 | 0.898422 | 0.5528 | 0.5612186 | 0.03087831 | -0.1041 | 45.8226
14062 | 19.628056 | 2.4178 | 48.3533 | 3 | 8.4979 | 8.499539 | 72.21 | 0.899456 | 0.5523 | 0.5612241 | 0.03083813 | -0.1039 | 45.8224
14063 | 19.629444 | 2.4178 | 48.3567 | 3 | 8.494 | 8.500301 | 72.15 | 0.89826 | 0.5519 | 0.56123 | 0.03087482 | -0.1037 | 45.8236
14064 | 19.631111 | 2.4199 | 48.3601 | 3 | 8.4997 | 8.501032 | 72.25 | 0.900071 | 0.5514 | 0.5612356 | 0.03083294 | -0.1033 | 45.8233
14065 | 19.6325 | 2.4199 | 48.3634 | 3 | 8.508 | 8.501781 | 72.39 | 0.902741 | 0.552 | 0.5612411 | 0.03079261 | -0.103 | 45.8222
14066 | 19.633889 | 2.4224 | 48.3668 | 3 | 8.5102 | 8.502538 | 72.42 | 0.903443 | 0.5523 | 0.5612467 | 0.03075322 | -0.1026 | 45.8222
14067 | 19.635278 | 2.4224 | 48.3702 | 3 | 8.5062 | 8.503318 | 72.36 | 0.902115 | 0.5521 | 0.5612516 | 0.03071398 | -0.1022 | 45.8234
14068 | 19.636667 | 2.4255 | 48.3735 | 3 | 8.5015 | 8.504071 | 72.28 | 0.90057 | 0.5516 | 0.5612564 | 0.03067388 | -0.1017 | 45.8249
14069 | 19.638056 | 2.4255 | 48.3769 | 3 | 8.5105 | 8.504809 | 72.43 | 0.903592 | 0.5518 | 0.5612603 | 0.03063462 | -0.1012 | 45.8234
14070 | 19.639444 | 2.4292 | 48.3803 | 3 | 8.5005 | 8.505576 | 72.26 | 0.900457 | 0.5513 | 0.5612642 | 0.03059532 | -0.1007 | 45.8258
14071 | 19.640833 | 2.4292 | 48.3837 | 3 | 8.5048 | 8.50632 | 72.33 | 0.901674 | 0.5509 | 0.5612676 | 0.03055506 | -0.1001 | 45.8255
14072 | 19.642222 | 2.4334 | 48.3871 | 3 | 8.5073 | 8.507084 | 72.37 | 0.902654 | 0.5502 | 0.561271 | 0.03051424 | -0.0995 | 45.8253
14073 | 19.643611 | 2.4334 | 48.3904 | 4 | 8.5037 | 8.50785 | 72.31 | 0.901383 | 0.5498 | 0.5612742 | 0.03047298 | -0.0989 | 45.8266
14074 | 19.645 | 2.4382 | 48.3938 | 3 | 8.5059 | 8.508654 | 72.35 | 0.902066 | 0.5488 | 0.5612777 | 0.03042996 | -0.0982 | 45.8266
14075 | 19.646389 | 2.4382 | 48.3972 | 3 | 8.4997 | 8.50939 | 72.25 | 0.900099 | 0.5478 | 0.5612812 | 0.03038549 | -0.0975 | 45.8283
14076 | 19.647778 | 2.4436 | 48.4006 | 3 | 8.5048 | 8.510157 | 72.33 | 0.901641 | 0.5467 | 0.5612848 | 0.03033897 | -0.0967 | 45.8278
14077 | 19.649167 | 2.4436 | 48.404 | 3 | 8.5033 | 8.510958 | 72.31 | 0.901332 | 0.5458 | 0.5612882 | 0.03035999 | -0.0958 | 45.8284
14078 | 19.650556 | 2.4503 | 48.4074 | 3 | 8.5116 | 8.511764 | 72.45 | 0.904108 | 0.5457 | 0.5612914 | 0.0303116 | -0.095 | 45.8271
14079 | 19.651944 | 2.4503 | 48.4109 | 3 | 8.5041 | 8.512534 | 72.32 | 0.901547 | 0.5444 | 0.5612945 | 0.03026107 | -0.0941 | 45.8291
14080 | 19.653333 | 2.457 | 48.4143 | 3 | 8.5156 | 8.513295 | 72.52 | 0.905164 | 0.5445 | 0.5612976 | 0.03021109 | -0.0931 | 45.8273
14081 | 19.654722 | 2.457 | 48.4177 | 3 | 8.508 | 8.514056 | 72.39 | 0.902655 | 0.5437 | 0.5613008 | 0.03016018 | -0.0922 | 45.8293
14082 | 19.656111 | 2.4644 | 48.4211 | 3 | 8.5127 | 8.514826 | 72.47 | 0.904481 | 0.5432 | 0.5613043 | 0.03010834 | -0.0911 | 45.8286
14083 | 19.6575 | 2.4644 | 48.4245 | 3 | 8.5105 | 8.515505 | 72.43 | 0.903678 | 0.5428 | 0.561308 | 0.03005685 | -0.0901 | 45.8295
14084 | 19.658889 | 2.4723 | 48.428 | 4 | 8.5206 | 8.516271 | 72.6 | 0.906717 | 0.5432 | 0.5613113 | 0.03000594 | -0.089 | 45.828
14085 | 19.660278 | 2.4723 | 48.4314 | 3 | 8.5149 | 8.51705 | 72.5 | 0.904921 | 0.5428 | 0.5613144 | 0.02995479 | -0.0879 | 45.8296
14086 | 19.661667 | 2.4808 | 48.4349 | 3 | 8.516 | 8.517795 | 72.52 | 0.905203 | 0.5422 | 0.5613174 | 0.02990351 | -0.0867 | 45.8298
14087 | 19.663333 | 2.4808 | 48.4383 | 3 | 8.516 | 8.518554 | 72.52 | 0.905517 | 0.5413 | 0.5613202 | 0.0298509 | -0.0855 | 45.8305
14088 | 19.664722 | 2.49 | 48.4418 | 4 | 8.5152 | 8.519327 | 72.51 | 0.905046 | 0.5404 | 0.5613233 | 0.02979715 | -0.0843 | 45.8311
14089 | 19.666111 | 2.49 | 48.4453 | 3 | 8.5282 | 8.520088 | 72.73 | 0.909244 | 0.5408 | 0.5613265 | 0.02974509 | -0.083 | 45.8289
14090 | 19.6675 | 2.4999 | 48.4488 | 3 | 8.5134 | 8.520851 | 72.48 | 0.904459 | 0.5399 | 0.5613292 | 0.02969149 | -0.0816 | 45.8323
14091 | 19.668889 | 2.4999 | 48.4522 | 3 | 8.5138 | 8.521613 | 72.48 | 0.904703 | 0.5389 | 0.5613321 | 0.02969407 | -0.0802 | 45.8326
14092 | 19.670278 | 2.5108 | 48.4557 | 3 | 8.5023 | 8.522341 | 72.29 | 0.901145 | 0.5371 | 0.5613354 | 0.02963503 | -0.0788 | 45.8352
14093 | 19.671667 | 2.5108 | 48.4592 | 3 | 8.5224 | 8.523086 | 72.63 | 0.907433 | 0.5366 | 0.5613388 | 0.02957547 | -0.0774 | 45.8317
14094 | 19.673056 | 2.5219 | 48.4627 | 4 | 8.526 | 8.523849 | 72.69 | 0.908549 | 0.5362 | 0.5613423 | 0.02951559 | -0.0759 | 45.8314
14095 | 19.674444 | 2.5219 | 48.4662 | 3 | 8.5167 | 8.5246 | 72.53 | 0.905595 | 0.5356 | 0.5613455 | 0.02945499 | -0.0743 | 45.8336
14096 | 19.675833 | 2.5336 | 48.4698 | 3 | 8.5325 | 8.525369 | 72.8 | 0.910525 | 0.5357 | 0.5613484 | 0.02939488 | -0.0728 | 45.8309
14097 | 19.677222 | 2.5336 | 48.4733 | 3 | 8.5282 | 8.526166 | 72.73 | 0.909416 | 0.5354 | 0.5613515 | 0.02933456 | -0.0712 | 45.832
14098 | 19.678611 | 2.5458 | 48.4768 | 3 | 8.5232 | 8.526957 | 72.64 | 0.907786 | 0.5344 | 0.5613546 | 0.02927261 | -0.0695 | 45.8334
14099 | 19.68 | 2.5458 | 48.4804 | 3 | 8.5318 | 8.527738 | 72.79 | 0.910517 | 0.5345 | 0.561358 | 0.02921196 | -0.0679 | 45.832
14100 | 19.681389 | 2.5587 | 48.4839 | 3 | 8.5282 | 8.52853 | 72.73 | 0.909276 | 0.5346 | 0.5613617 | 0.02915099 | -0.0661 | 45.8332
14101 | 19.682778 | 2.5587 | 48.4875 | 3 | 8.5307 | 8.529316 | 72.77 | 0.909821 | 0.5342 | 0.5613654 | 0.02908932 | -0.0644 | 45.8332
14102 | 19.684167 | 2.5723 | 48.4911 | 4 | 8.5275 | 8.53008 | 72.72 | 0.908894 | 0.5336 | 0.5613694 | 0.02902682 | -0.0625 | 45.8341
14103 | 19.685556 | 2.5723 | 48.4946 | 3 | 8.5278 | 8.530882 | 72.72 | 0.909037 | 0.5331 | 0.5613739 | 0.02896402 | -0.0607 | 45.8344
14104 | 19.686944 | 2.5864 | 48.4982 | 3 | 8.5282 | 8.531664 | 72.73 | 0.90935 | 0.5324 | 0.5613784 | 0.02889901 | -0.0588 | 45.8346
14105 | 19.688333 | 2.5864 | 48.5018 | 3 | 8.5275 | 8.532452 | 72.72 | 0.909223 | 0.5319 | 0.5613826 | 0.02888639 | -0.0569 | 45.835
14106 | 19.689722 | 2.6016 | 48.5054 | 3 | 8.5339 | 8.533244 | 72.83 | 0.911142 | 0.5316 | 0.561387 | 0.02881997 | -0.0549 | 45.8342
14107 | 19.691111 | 2.6016 | 48.5091 | 3 | 8.5386 | 8.534034 | 72.91 | 0.912406 | 0.5318 | 0.5613913 | 0.02875484 | -0.0529 | 45.8337
14108 | 19.6925 | 2.617 | 48.5127 | 3 | 8.53 | 8.534787 | 72.76 | 0.909762 | 0.531 | 0.5613956 | 0.02868801 | -0.0509 | 45.8357
14109 | 19.693889 | 2.617 | 48.5163 | 3 | 8.535 | 8.5356 | 72.85 | 0.911423 | 0.5309 | 0.5614004 | 0.02862216 | -0.0488 | 45.835
14110 | 19.695556 | 2.633 | 48.52 | 3 | 8.5354 | 8.536377 | 72.85 | 0.911729 | 0.5305 | 0.5614053 | 0.02855422 | -0.0466 | 45.8355
14111 | 19.696944 | 2.633 | 48.5237 | 3 | 8.5343 | 8.537148 | 72.83 | 0.911398 | 0.5306 | 0.5614103 | 0.02848586 | -0.0445 | 45.836
14112 | 19.698333 | 2.6497 | 48.5274 | 3 | 8.5436 | 8.537904 | 72.99 | 0.914251 | 0.5308 | 0.5614156 | 0.0284177 | -0.0423 | 45.8345
14113 | 19.699722 | 2.6497 | 48.5311 | 3 | 8.5304 | 8.538708 | 72.77 | 0.910043 | 0.5303 | 0.5614214 | 0.02834843 | -0.04 | 45.8375
14114 | 19.701111 | 2.6671 | 48.5348 | 3 | 8.5393 | 8.539467 | 72.92 | 0.912963 | 0.5299 | 0.5614272 | 0.02827896 | -0.0377 | 45.8359
14115 | 19.7025 | 2.6671 | 48.5385 | 3 | 8.5325 | 8.540248 | 72.8 | 0.91073 | 0.5295 | 0.5614333 | 0.02820878 | -0.0354 | 45.8376
14116 | 19.703889 | 2.6851 | 48.5422 | 3 | 8.5429 | 8.541026 | 72.98 | 0.91395 | 0.5298 | 0.5614391 | 0.02813929 | -0.033 | 45.8359
14117 | 19.705278 | 2.6851 | 48.5459 | 3 | 8.5415 | 8.541822 | 72.96 | 0.91379 | 0.5294 | 0.5614451 | 0.0280694 | -0.0306 | 45.8363
14118 | 19.706667 | 2.7036 | 48.5497 | 3 | 8.5408 | 8.542613 | 72.94 | 0.913538 | 0.5292 | 0.5614512 | 0.0279989 | -0.0282 | 45.8368
14119 | 19.708056 | 2.7036 | 48.5535 | 3 | 8.5418 | 8.543392 | 72.96 | 0.913777 | 0.5291 | 0.5614577 | 0.02798248 | -0.0257 | 45.8369
14120 | 19.709444 | 2.7119 | 48.5573 | 4 | 8.5422 | 8.544184 | 72.97 | 0.913901 | 0.5286 | 0.5614642 | 0.02791099 | -0.026 | 45.837
14121 | 19.710833 | 2.7119 | 48.561 | 3 | 8.5476 | 8.544971 | 73.06 | 0.915609 | 0.5287 | 0.5614703 | 0.02783919 | -0.0263 | 45.8363
14122 | 19.712222 | 2.7085 | 48.5648 | 4 | 8.548 | 8.54579 | 73.07 | 0.915704 | 0.529 | 0.5614764 | 0.02776759 | -0.0266 | 45.8365
14123 | 19.713611 | 2.7085 | 48.5686 | 3 | 8.5411 | 8.546572 | 72.95 | 0.913431 | 0.5289 | 0.5614829 | 0.02769488 | -0.0269 | 45.8381
14124 | 19.715 | 2.7051 | 48.5723 | 3 | 8.5487 | 8.547379 | 73.08 | 0.915971 | 0.5288 | 0.5614892 | 0.02762226 | -0.0272 | 45.8369
14125 | 19.716389 | 2.7051 | 48.5761 | 3 | 8.5404 | 8.548173 | 72.94 | 0.913547 | 0.5283 | 0.5614954 | 0.02754874 | -0.0276 | 45.8386
14126 | 19.717778 | 2.7015 | 48.5798 | 4 | 8.5444 | 8.548989 | 73.01 | 0.914335 | 0.5279 | 0.561502 | 0.02747421 | -0.0279 | 45.8384
14127 | 19.719167 | 2.7015 | 48.5836 | 3 | 8.5429 | 8.549805 | 72.98 | 0.914165 | 0.5276 | 0.5615083 | 0.02739937 | -0.0283 | 45.8388
14128 | 19.720556 | 2.6979 | 48.5873 | 3 | 8.5487 | 8.550615 | 73.08 | 0.916063 | 0.5273 | 0.5615156 | 0.02732393 | -0.0286 | 45.8379
14129 | 19.721944 | 2.6979 | 48.5911 | 3 | 8.553 | 8.551389 | 73.15 | 0.917317 | 0.5273 | 0.5615228 | 0.02724919 | -0.0289 | 45.8374
14130 | 19.723333 | 2.6943 | 48.5949 | 4 | 8.5497 | 8.552135 | 73.1 | 0.916388 | 0.5271 | 0.5615305 | 0.02717374 | -0.0293 | 45.8382
14131 | 19.724722 | 2.6943 | 48.5986 | 3 | 8.5566 | 8.552938 | 73.21 | 0.918636 | 0.5271 | 0.5615386 | 0.02709818 | -0.0296 | 45.8371
14132 | 19.726111 | 2.6907 | 48.6023 | 3 | 8.5508 | 8.553743 | 73.12 | 0.916829 | 0.527 | 0.5615465 | 0.02702262 | -0.0299 | 45.8386
14133 | 19.7275 | 2.6907 | 48.6061 | 3 | 8.5526 | 8.554566 | 73.15 | 0.917114 | 0.5267 | 0.561555 | 0.02700495 | -0.0303 | 45.8386
14134 | 19.728889 | 2.6874 | 48.6098 | 3 | 8.5544 | 8.555389 | 73.18 | 0.917979 | 0.5264 | 0.5615638 | 0.02692841 | -0.0306 | 45.8384
14135 | 19.730556 | 2.6874 | 48.6135 | 3 | 8.5584 | 8.556215 | 73.25 | 0.91919 | 0.5261 | 0.5615727 | 0.02685106 | -0.031 | 45.8384
14136 | 19.731944 | 2.6838 | 48.6173 | 3 | 8.5566 | 8.557032 | 73.21 | 0.91871 | 0.5262 | 0.5615816 | 0.02677461 | -0.0313 | 45.8389
14137 | 19.733333 | 2.6838 | 48.621 | 4 | 8.5555 | 8.557823 | 73.2 | 0.918284 | 0.5256 | 0.5615906 | 0.02669656 | -0.0317 | 45.8395
14138 | 19.734722 | 2.68 | 48.6247 | 3 | 8.5734 | 8.558603 | 73.5 | 0.924045 | 0.5266 | 0.5615997 | 0.0266204 | -0.032 | 45.8362
14139 | 19.736111 | 2.68 | 48.6285 | 3 | 8.5526 | 8.559413 | 73.15 | 0.917198 | 0.5261 | 0.5616093 | 0.02654374 | -0.0324 | 45.8407
14140 | 19.7375 | 2.6762 | 48.6322 | 3 | 8.558 | 8.560214 | 73.24 | 0.919113 | 0.5258 | 0.5616193 | 0.02646697 | -0.0327 | 45.8398
14141 | 19.738889 | 2.6762 | 48.6359 | 3 | 8.5566 | 8.560988 | 73.21 | 0.918791 | 0.5254 | 0.5616296 | 0.02638951 | -0.0331 | 45.8403
14142 | 19.740278 | 2.6724 | 48.6396 | 3 | 8.5594 | 8.561806 | 73.26 | 0.919502 | 0.525 | 0.5616396 | 0.02631094 | -0.0334 | 45.8402
14143 | 19.741667 | 2.6724 | 48.6434 | 3 | 8.5523 | 8.56263 | 73.14 | 0.917195 | 0.5242 | 0.5616499 | 0.02623057 | -0.0338 | 45.8419
14144 | 19.743056 | 2.6686 | 48.6471 | 3 | 8.5662 | 8.563445 | 73.38 | 0.921751 | 0.5246 | 0.5616601 | 0.02615101 | -0.0341 | 45.8394
14145 | 19.744444 | 2.6686 | 48.6508 | 3 | 8.5555 | 8.564247 | 73.2 | 0.918336 | 0.524 | 0.5616708 | 0.02606994 | -0.0345 | 45.8418
14146 | 19.745833 | 2.6648 | 48.6545 | 3 | 8.567 | 8.565058 | 73.39 | 0.922164 | 0.5244 | 0.5616818 | 0.02599007 | -0.0349 | 45.8397
14147 | 19.747222 | 2.6648 | 48.6582 | 3 | 8.5691 | 8.565864 | 73.43 | 0.922983 | 0.5247 | 0.5616929 | 0.02597055 | -0.0352 | 45.8395
14148 | 19.748611 | 2.6615 | 48.6619 | 3 | 8.5641 | 8.566686 | 73.34 | 0.920981 | 0.5245 | 0.5617038 | 0.0258911 | -0.0355 | 45.841
14149 | 19.75 | 2.6615 | 48.6656 | 3 | 8.5634 | 8.567519 | 73.33 | 0.921172 | 0.5243 | 0.5617147 | 0.02581086 | -0.0359 | 45.8412
14150 | 19.751389 | 2.6577 | 48.6693 | 3 | 8.5655 | 8.568351 | 73.37 | 0.921549 | 0.5243 | 0.5617254 | 0.02573091 | -0.0362 | 45.8413
14151 | 19.752778 | 2.6577 | 48.673 | 3 | 8.563 | 8.569137 | 73.33 | 0.920745 | 0.5239 | 0.5617366 | 0.02564946 | -0.0366 | 45.8421
14152 | 19.754167 | 2.6539 | 48.6767 | 3 | 8.568 | 8.569924 | 73.41 | 0.922464 | 0.5238 | 0.561748 | 0.0255686 | -0.037 | 45.8413
14153 | 19.755556 | 2.6539 | 48.6804 | 3 | 8.5652 | 8.57072 | 73.36 | 0.921428 | 0.5237 | 0.5617598 | 0.02548795 | -0.0373 | 45.8423
14154 | 19.756944 | 2.65 | 48.6841 | 3 | 8.5659 | 8.571538 | 73.37 | 0.921918 | 0.5234 | 0.561772 | 0.02540629 | -0.0377 | 45.8423
14155 | 19.758333 | 2.65 | 48.6878 | 3 | 8.5773 | 8.572357 | 73.57 | 0.925532 | 0.524 | 0.5617844 | 0.02532583 | -0.0381 | 45.8403
14156 | 19.759722 | 2.6462 | 48.6914 | 3 | 8.5784 | 8.573153 | 73.59 | 0.925699 | 0.5246 | 0.5617968 | 0.02524647 | -0.0384 | 45.8406
14157 | 19.761111 | 2.6462 | 48.6951 | 3 | 8.5791 | 8.573983 | 73.6 | 0.92619 | 0.5249 | 0.5618092 | 0.0251682 | -0.0388 | 45.8406
14158 | 19.7625 | 2.6425 | 48.6988 | 3 | 8.5709 | 8.574796 | 73.46 | 0.923457 | 0.5245 | 0.5618214 | 0.02508892 | -0.0391 | 45.8426
14159 | 19.764167 | 2.6425 | 48.7025 | 3 | 8.5684 | 8.575631 | 73.42 | 0.922666 | 0.5237 | 0.5618336 | 0.02500805 | -0.0394 | 45.8438
14160 | 19.765556 | 2.6387 | 48.7061 | 3 | 8.5684 | 8.576444 | 73.42 | 0.922806 | 0.5231 | 0.5618463 | 0.02492589 | -0.0398 | 45.844
14161 | 19.766944 | 2.6387 | 48.7098 | 3 | 8.5834 | 8.577244 | 73.67 | 0.927412 | 0.5238 | 0.5618591 | 0.02490737 | -0.0401 | 45.8415
14162 | 19.768333 | 2.6354 | 48.7135 | 3 | 8.5798 | 8.57805 | 73.61 | 0.926472 | 0.5235 | 0.5618726 | 0.02482623 | -0.0405 | 45.8423
14163 | 19.769722 | 2.6354 | 48.7171 | 3 | 8.5745 | 8.578868 | 73.52 | 0.92475 | 0.5234 | 0.5618859 | 0.02474518 | -0.0408 | 45.8438
14164 | 19.771111 | 2.6318 | 48.7208 | 3 | 8.5727 | 8.57969 | 73.49 | 0.924014 | 0.5231 | 0.5618989 | 0.02466344 | -0.0411 | 45.8445
14165 | 19.7725 | 2.6318 | 48.7245 | 3 | 8.5752 | 8.580503 | 73.53 | 0.924884 | 0.5227 | 0.5619117 | 0.02458029 | -0.0415 | 45.8443
14166 | 19.773889 | 2.6281 | 48.7281 | 3 | 8.5766 | 8.581308 | 73.56 | 0.925383 | 0.5224 | 0.5619245 | 0.02449655 | -0.0418 | 45.8443
14167 | 19.775278 | 2.6281 | 48.7318 | 3 | 8.5802 | 8.582123 | 73.62 | 0.926617 | 0.5229 | 0.5619375 | 0.0244135 | -0.0421 | 45.8439
14168 | 19.776667 | 2.6244 | 48.7354 | 3 | 8.5784 | 8.582936 | 73.59 | 0.925941 | 0.5225 | 0.561951 | 0.02432956 | -0.0425 | 45.8446
14169 | 19.778056 | 2.6244 | 48.7391 | 3 | 8.5909 | 8.583724 | 73.8 | 0.930163 | 0.523 | 0.5619648 | 0.0242473 | -0.0428 | 45.8423
14170 | 19.779444 | 2.6207 | 48.7427 | 3 | 8.5859 | 8.584553 | 73.72 | 0.928355 | 0.5236 | 0.5619785 | 0.02416614 | -0.0431 | 45.8438
14171 | 19.780833 | 2.6207 | 48.7463 | 3 | 8.587 | 8.585378 | 73.74 | 0.92889 | 0.5236 | 0.5619925 | 0.02408547 | -0.0435 | 45.8438
14172 | 19.782222 | 2.6172 | 48.75 | 3 | 8.5784 | 8.586213 | 73.59 | 0.926036 | 0.5232 | 0.5620066 | 0.0240033 | -0.0438 | 45.8459
14173 | 19.783611 | 2.6172 | 48.7536 | 3 | 8.5873 | 8.587015 | 73.74 | 0.928949 | 0.5233 | 0.5620205 | 0.02392192 | -0.0441 | 45.8444
14174 | 19.785 | 2.6137 | 48.7572 | 3 | 8.5823 | 8.587842 | 73.66 | 0.927134 | 0.5232 | 0.5620347 | 0.02384084 | -0.0444 | 45.8459
14175 | 19.786389 | 2.6137 | 48.7609 | 3 | 8.588 | 8.588674 | 73.75 | 0.929183 | 0.5234 | 0.5620491 | 0.02382378 | -0.0447 | 45.8449
14176 | 19.787778 | 2.6108 | 48.7645 | 3 | 8.5938 | 8.58947 | 73.85 | 0.931076 | 0.5238 | 0.5620634 | 0.02374412 | -0.045 | 45.8441
14177 | 19.789167 | 2.6108 | 48.7681 | 3 | 8.5866 | 8.590308 | 73.73 | 0.928682 | 0.5235 | 0.562077 | 0.02366336 | -0.0453 | 45.8459
14178 | 19.790556 | 2.6074 | 48.7717 | 3 | 8.5941 | 8.591138 | 73.86 | 0.931229 | 0.5237 | 0.5620903 | 0.02358299 | -0.0456 | 45.8447
14179 | 19.791944 | 2.6074 | 48.7754 | 3 | 8.5841 | 8.591974 | 73.69 | 0.927752 | 0.5232 | 0.5621034 | 0.02350133 | -0.0459 | 45.8471
14180 | 19.793333 | 2.6041 | 48.779 | 3 | 8.5952 | 8.592811 | 73.88 | 0.931345 | 0.5239 | 0.5621163 | 0.02342155 | -0.0462 | 45.8453
14181 | 19.794722 | 2.6041 | 48.7826 | 3 | 8.597 | 8.593629 | 73.91 | 0.932232 | 0.5242 | 0.5621292 | 0.02334297 | -0.0465 | 45.8451
14182 | 19.796111 | 2.6009 | 48.7862 | 3 | 8.5913 | 8.594405 | 73.81 | 0.930285 | 0.5242 | 0.5621425 | 0.02326447 | -0.0467 | 45.8466
14183 | 19.7975 | 2.6009 | 48.7898 | 3 | 8.5927 | 8.595214 | 73.83 | 0.93045 | 0.5242 | 0.5621559 | 0.02318538 | -0.047 | 45.8469
14184 | 19.798889 | 2.5978 | 48.7934 | 3 | 8.5945 | 8.596041 | 73.87 | 0.931379 | 0.5245 | 0.5621691 | 0.02310668 | -0.0473 | 45.8466
14185 | 19.800278 | 2.5978 | 48.797 | 3 | 8.5988 | 8.59687 | 73.94 | 0.932788 | 0.5247 | 0.5621824 | 0.02302857 | -0.0475 | 45.8461
14186 | 19.801667 | 2.5948 | 48.8006 | 3 | 8.598 | 8.597707 | 73.93 | 0.932559 | 0.525 | 0.5621958 | 0.02295154 | -0.0478 | 45.8466
14187 | 19.803056 | 2.5948 | 48.8043 | 3 | 8.5988 | 8.598553 | 73.94 | 0.932659 | 0.5254 | 0.5622093 | 0.0228758 | -0.048 | 45.8468
14188 | 19.804444 | 2.592 | 48.8079 | 3 | 8.5966 | 8.599362 | 73.9 | 0.931925 | 0.5253 | 0.562223 | 0.02280036 | -0.0483 | 45.8476
14189 | 19.805833 | 2.592 | 48.8115 | 3 | 8.5984 | 8.600171 | 73.93 | 0.932524 | 0.525 | 0.5622365 | 0.02278804 | -0.0485 | 45.8476
14190 | 19.807222 | 2.5897 | 48.8151 | 3 | 8.6091 | 8.600992 | 74.12 | 0.935945 | 0.5259 | 0.5622504 | 0.022714 | -0.0487 | 45.8458
14191 | 19.808611 | 2.5897 | 48.8187 | 3 | 8.6102 | 8.601805 | 74.13 | 0.936407 | 0.5266 | 0.5622642 | 0.02264144 | -0.0489 | 45.8459
14192 | 19.81 | 2.5872 | 48.8222 | 3 | 8.6016 | 8.602635 | 73.99 | 0.93357 | 0.5271 | 0.5622781 | 0.02257067 | -0.0491 | 45.8481
14193 | 19.811389 | 2.5872 | 48.8258 | 3 | 8.6002 | 8.603448 | 73.96 | 0.933128 | 0.5271 | 0.562292 | 0.02249999 | -0.0493 | 45.8487
14194 | 19.813056 | 2.5848 | 48.8294 | 3 | 8.6023 | 8.604265 | 74 | 0.933787 | 0.5274 | 0.5623061 | 0.02243049 | -0.0495 | 45.849
14195 | 19.814444 | 2.5848 | 48.833 | 3 | 8.6002 | 8.605065 | 73.96 | 0.933206 | 0.5267 | 0.5623209 | 0.02235969 | -0.0497 | 45.8497
14196 | 19.815833 | 2.5825 | 48.8366 | 3 | 8.6073 | 8.605888 | 74.09 | 0.935519 | 0.5271 | 0.5623359 | 0.02229038 | -0.0499 | 45.8486
14197 | 19.817222 | 2.5825 | 48.8402 | 3 | 8.6048 | 8.606711 | 74.04 | 0.934735 | 0.5278 | 0.562351 | 0.02222216 | -0.0501 | 45.8495
14198 | 19.818611 | 2.5804 | 48.8438 | 3 | 8.6016 | 8.607564 | 73.99 | 0.933597 | 0.5278 | 0.5623661 | 0.02215423 | -0.0502 | 45.8505
14199 | 19.82 | 2.5804 | 48.8474 | 3 | 8.6098 | 8.6084 | 74.13 | 0.936291 | 0.5282 | 0.5623809 | 0.02208728 | -0.0503 | 45.8492
14200 | 19.821389 | 2.5785 | 48.8509 | 4 | 8.6059 | 8.609231 | 74.06 | 0.935044 | 0.528 | 0.5623958 | 0.02201963 | -0.0505 | 45.8504
14201 | 19.822778 | 2.5785 | 48.8545 | 3 | 8.6123 | 8.610081 | 74.17 | 0.937111 | 0.5289 | 0.5624113 | 0.02195367 | -0.0506 | 45.8494
14202 | 19.824167 | 2.5767 | 48.8581 | 3 | 8.6109 | 8.610904 | 74.15 | 0.936524 | 0.5291 | 0.5624269 | 0.02188838 | -0.0507 | 45.8502
14203 | 19.825556 | 2.5767 | 48.8617 | 3 | 8.6123 | 8.611727 | 74.17 | 0.937129 | 0.5297 | 0.5624429 | 0.02188551 | -0.0508 | 45.8501
14204 | 19.826944 | 2.5755 | 48.8653 | 3 | 8.6084 | 8.612564 | 74.1 | 0.93587 | 0.5298 | 0.5624593 | 0.02182181 | -0.0509 | 45.8513
14205 | 19.828333 | 2.5755 | 48.8688 | 3 | 8.618 | 8.6134 | 74.27 | 0.938976 | 0.5309 | 0.5624758 | 0.02176048 | -0.051 | 45.8497
14206 | 19.829722 | 2.5741 | 48.8724 | 3 | 8.6134 | 8.614229 | 74.19 | 0.93743 | 0.5314 | 0.5624926 | 0.02169993 | -0.0511 | 45.851
14207 | 19.831111 | 2.5741 | 48.876 | 3 | 8.6137 | 8.615086 | 74.2 | 0.937719 | 0.5314 | 0.5625102 | 0.02163887 | -0.0512 | 45.8512
14208 | 19.8325 | 2.5728 | 48.8796 | 3 | 8.6087 | 8.615928 | 74.11 | 0.935953 | 0.5313 | 0.5625283 | 0.0215775 | -0.0512 | 45.8526
14209 | 19.833889 | 2.5728 | 48.8831 | 3 | 8.6176 | 8.616737 | 74.26 | 0.938944 | 0.5314 | 0.5625467 | 0.02151601 | -0.0513 | 45.8512
14210 | 19.835278 | 2.5717 | 48.8867 | 3 | 8.6173 | 8.617567 | 74.26 | 0.938884 | 0.5319 | 0.5625654 | 0.0214563 | -0.0513 | 45.8516
14211 | 19.836667 | 2.5717 | 48.8903 | 3 | 8.6148 | 8.618387 | 74.21 | 0.938006 | 0.532 | 0.5625847 | 0.02139667 | -0.0514 | 45.8525
14212 | 19.838056 | 2.5707 | 48.8939 | 3 | 8.623 | 8.619221 | 74.36 | 0.94082 | 0.5328 | 0.5626041 | 0.02133931 | -0.0514 | 45.8511
14213 | 19.839444 | 2.5707 | 48.8974 | 3 | 8.6184 | 8.620071 | 74.28 | 0.939121 | 0.5332 | 0.5626237 | 0.02128263 | -0.0514 | 45.8525
14214 | 19.840833 | 2.5699 | 48.901 | 3 | 8.6255 | 8.620936 | 74.4 | 0.941553 | 0.5342 | 0.5626435 | 0.02122802 | -0.0514 | 45.8514
14215 | 19.842222 | 2.5699 | 48.9046 | 4 | 8.6226 | 8.621764 | 74.35 | 0.940358 | 0.535 | 0.5626634 | 0.02117448 | -0.0514 | 45.8524
14216 | 19.843611 | 2.5693 | 48.9081 | 3 | 8.618 | 8.622623 | 74.27 | 0.939132 | 0.5352 | 0.5626838 | 0.02112182 | -0.0514 | 45.8536
14217 | 19.845 | 2.5693 | 48.9117 | 3 | 8.6262 | 8.623465 | 74.41 | 0.941732 | 0.5357 | 0.5627044 | 0.02113269 | -0.0514 | 45.8523
14218 | 19.846389 | 2.5694 | 48.9153 | 3 | 8.629 | 8.624304 | 74.46 | 0.942698 | 0.5367 | 0.562725 | 0.02108316 | -0.0514 | 45.8521
14219 | 19.847778 | 2.5694 | 48.9188 | 4 | 8.6237 | 8.625134 | 74.37 | 0.940918 | 0.537 | 0.5627452 | 0.0210343 | -0.0513 | 45.8536
14220 | 19.849167 | 2.5692 | 48.9224 | 3 | 8.6312 | 8.62597 | 74.5 | 0.943272 | 0.5378 | 0.5627661 | 0.02098701 | -0.0513 | 45.8525
14221 | 19.850556 | 2.5692 | 48.926 | 3 | 8.628 | 8.626797 | 74.44 | 0.942345 | 0.5384 | 0.5627864 | 0.02094068 | -0.0512 | 45.8534
14222 | 19.851944 | 2.5692 | 48.9296 | 3 | 8.6329 | 8.627595 | 74.53 | 0.944044 | 0.5396 | 0.5628066 | 0.0208972 | -0.0511 | 45.8527
14223 | 19.853333 | 2.5692 | 48.9331 | 3 | 8.6269 | 8.628429 | 74.42 | 0.942014 | 0.5396 | 0.5628269 | 0.0208533 | -0.051 | 45.8543
14224 | 19.854722 | 2.5694 | 48.9367 | 3 | 8.6336 | 8.629254 | 74.54 | 0.944116 | 0.5407 | 0.5628478 | 0.02081146 | -0.051 | 45.8534
14225 | 19.856111 | 2.5694 | 48.9403 | 3 | 8.6351 | 8.630071 | 74.56 | 0.944793 | 0.542 | 0.5628689 | 0.02077246 | -0.0509 | 45.8533
14226 | 19.8575 | 2.5698 | 48.9438 | 3 | 8.6315 | 8.63088 | 74.5 | 0.943548 | 0.5423 | 0.5628905 | 0.02073483 | -0.0507 | 45.8545
14227 | 19.858889 | 2.5698 | 48.9474 | 3 | 8.6287 | 8.631735 | 74.45 | 0.942714 | 0.5427 | 0.5629131 | 0.02069815 | -0.0506 | 45.8553
14228 | 19.860278 | 2.5704 | 48.951 | 3 | 8.6297 | 8.63255 | 74.47 | 0.943013 | 0.5432 | 0.5629359 | 0.02066244 | -0.0505 | 45.8555
14229 | 19.861667 | 2.5704 | 48.9545 | 3 | 8.6347 | 8.633383 | 74.56 | 0.944571 | 0.5437 | 0.5629591 | 0.02062828 | -0.0503 | 45.8549
14230 | 19.863056 | 2.5712 | 48.9581 | 3 | 8.6372 | 8.634205 | 74.6 | 0.945463 | 0.5447 | 0.5629824 | 0.02059528 | -0.0502 | 45.8547
14231 | 19.864444 | 2.5712 | 48.9617 | 4 | 8.6333 | 8.635011 | 74.53 | 0.944127 | 0.545 | 0.5630059 | 0.0206255 | -0.05 | 45.8559
14232 | 19.865833 | 2.5728 | 48.9653 | 3 | 8.6336 | 8.635832 | 74.54 | 0.944183 | 0.5455 | 0.5630292 | 0.02059419 | -0.0498 | 45.8562
14233 | 19.867222 | 2.5728 | 48.9688 | 3 | 8.6422 | 8.636631 | 74.69 | 0.946955 | 0.5461 | 0.5630524 | 0.02056463 | -0.0496 | 45.8549
14234 | 19.868611 | 2.5741 | 48.9724 | 3 | 8.6322 | 8.637469 | 74.52 | 0.943864 | 0.5463 | 0.5630761 | 0.02053544 | -0.0493 | 45.8572
14235 | 19.87 | 2.5741 | 48.976 | 4 | 8.6383 | 8.638274 | 74.62 | 0.945751 | 0.5468 | 0.5631002 | 0.020507 | -0.0491 | 45.8563
14236 | 19.871667 | 2.5756 | 48.9796 | 3 | 8.6351 | 8.639092 | 74.56 | 0.944843 | 0.5468 | 0.5631246 | 0.02047892 | -0.0489 | 45.8576
14237 | 19.873056 | 2.5756 | 48.9831 | 3 | 8.6443 | 8.639927 | 74.72 | 0.947788 | 0.5478 | 0.5631492 | 0.02045308 | -0.0486 | 45.8562
14238 | 19.874444 | 2.5774 | 48.9867 | 3 | 8.6379 | 8.640737 | 74.61 | 0.945809 | 0.5481 | 0.5631741 | 0.0204276 | -0.0484 | 45.8578
14239 | 19.875833 | 2.5774 | 48.9903 | 3 | 8.6432 | 8.641567 | 74.71 | 0.947439 | 0.549 | 0.5631992 | 0.02040406 | -0.0481 | 45.8571
14240 | 19.877222 | 2.5793 | 48.9939 | 3 | 8.6443 | 8.642366 | 74.72 | 0.947549 | 0.5494 | 0.5632246 | 0.02038187 | -0.0478 | 45.8574
14241 | 19.878611 | 2.5793 | 48.9975 | 4 | 8.6478 | 8.643193 | 74.79 | 0.948991 | 0.5505 | 0.5632502 | 0.02036133 | -0.0475 | 45.8569
14242 | 19.88 | 2.5815 | 49.0011 | 3 | 8.6415 | 8.643993 | 74.67 | 0.946894 | 0.5505 | 0.5632759 | 0.02034094 | -0.0472 | 45.8585
14243 | 19.881389 | 2.5815 | 49.0046 | 3 | 8.6422 | 8.644827 | 74.69 | 0.947063 | 0.5505 | 0.5633017 | 0.0203216 | -0.0469 | 45.8588
14244 | 19.882778 | 2.5839 | 49.0082 | 3 | 8.6447 | 8.645671 | 74.73 | 0.948049 | 0.5511 | 0.5633277 | 0.02030351 | -0.0466 | 45.8585
14245 | 19.884167 | 2.5839 | 49.0118 | 3 | 8.6546 | 8.646513 | 74.9 | 0.951183 | 0.5524 | 0.5633541 | 0.02034727 | -0.0462 | 45.8569
14246 | 19.885556 | 2.5869 | 49.0154 | 3 | 8.6539 | 8.647328 | 74.89 | 0.95104 | 0.5533 | 0.5633807 | 0.02033361 | -0.0458 | 45.8574
14247 | 19.886944 | 2.5869 | 49.019 | 3 | 8.6418 | 8.648165 | 74.68 | 0.947109 | 0.5533 | 0.5634071 | 0.0203202 | -0.0455 | 45.8602
14248 | 19.888333 | 2.5898 | 49.0226 | 3 | 8.6464 | 8.648977 | 74.76 | 0.948624 | 0.5541 | 0.5634343 | 0.02030812 | -0.0451 | 45.8596
14249 | 19.889722 | 2.5898 | 49.0262 | 3 | 8.6578 | 8.649793 | 74.96 | 0.95225 | 0.5553 | 0.5634622 | 0.02029908 | -0.0447 | 45.8577
14250 | 19.891111 | 2.5929 | 49.0298 | 3 | 8.6496 | 8.650635 | 74.82 | 0.949744 | 0.5558 | 0.5634905 | 0.02029127 | -0.0443 | 45.8596
14251 | 19.8925 | 2.5929 | 49.0334 | 3 | 8.6542 | 8.651495 | 74.9 | 0.951114 | 0.5566 | 0.5635192 | 0.020285 | -0.0439 | 45.8591
14252 | 19.893889 | 2.5961 | 49.037 | 4 | 8.6542 | 8.652353 | 74.9 | 0.951151 | 0.5574 | 0.5635482 | 0.02028036 | -0.0435 | 45.8594
14253 | 19.895278 | 2.5961 | 49.0406 | 4 | 8.6471 | 8.653182 | 74.77 | 0.94882 | 0.5575 | 0.5635774 | 0.02027587 | -0.043 | 45.8612
14254 | 19.896667 | 2.5996 | 49.0442 | 4 | 8.6549 | 8.654002 | 74.91 | 0.951514 | 0.5579 | 0.5636069 | 0.02027252 | -0.0426 | 45.8599
14255 | 19.898056 | 2.5996 | 49.0478 | 3 | 8.6528 | 8.654804 | 74.87 | 0.950882 | 0.5582 | 0.5636368 | 0.02026951 | -0.0421 | 45.8606
14256 | 19.899444 | 2.6033 | 49.0515 | 3 | 8.6606 | 8.655625 | 75.01 | 0.95318 | 0.559 | 0.5636667 | 0.02026784 | -0.0416 | 45.8595
14257 | 19.900833 | 2.6033 | 49.0551 | 3 | 8.6564 | 8.656439 | 74.93 | 0.952147 | 0.5596 | 0.563697 | 0.0202676 | -0.0412 | 45.8605
14258 | 19.902222 | 2.6073 | 49.0587 | 3 | 8.6645 | 8.65726 | 75.07 | 0.954534 | 0.5606 | 0.5637277 | 0.02026849 | -0.0407 | 45.8593
14259 | 19.903611 | 2.6073 | 49.0623 | 4 | 8.6652 | 8.658075 | 75.09 | 0.954687 | 0.5615 | 0.5637586 | 0.02033056 | -0.0401 | 45.8596
14260 | 19.905 | 2.6119 | 49.066 | 3 | 8.6638 | 8.658903 | 75.06 | 0.954314 | 0.5622 | 0.5637898 | 0.02033465 | -0.0396 | 45.8601
14261 | 19.906389 | 2.6119 | 49.0696 | 3 | 8.6599 | 8.659735 | 74.99 | 0.953182 | 0.5626 | 0.5638215 | 0.02033917 | -0.0391 | 45.8612
14262 | 19.907778 | 2.6162 | 49.0732 | 3 | 8.6606 | 8.660559 | 75.01 | 0.953356 | 0.5632 | 0.5638534 | 0.02034442 | -0.0385 | 45.8614
14263 | 19.909167 | 2.6162 | 49.0768 | 3 | 8.6649 | 8.661377 | 75.08 | 0.954729 | 0.5642 | 0.5638856 | 0.02035109 | -0.038 | 45.8609
14264 | 19.910556 | 2.6208 | 49.0805 | 4 | 8.6613 | 8.662219 | 75.02 | 0.953743 | 0.5643 | 0.5639178 | 0.0203573 | -0.0374 | 45.8618
14265 | 19.911944 | 2.6208 | 49.0841 | 3 | 8.6663 | 8.663026 | 75.1 | 0.955198 | 0.565 | 0.5639506 | 0.02036513 | -0.0368 | 45.8613
14266 | 19.913333 | 2.6254 | 49.0878 | 4 | 8.6613 | 8.663837 | 75.02 | 0.953833 | 0.5652 | 0.5639838 | 0.02037279 | -0.0363 | 45.8624
14267 | 19.914722 | 2.6254 | 49.0914 | 4 | 8.6634 | 8.664663 | 75.06 | 0.954105 | 0.5657 | 0.5640171 | 0.02038168 | -0.0357 | 45.8626
14268 | 19.916111 | 2.6303 | 49.0951 | 3 | 8.6652 | 8.665477 | 75.09 | 0.95501 | 0.5665 | 0.5640511 | 0.02039148 | -0.0351 | 45.8623
14269 | 19.9175 | 2.6303 | 49.0987 | 3 | 8.6712 | 8.666297 | 75.19 | 0.956702 | 0.5677 | 0.5640857 | 0.02040339 | -0.0345 | 45.8616
14270 | 19.918889 | 2.6354 | 49.1024 | 4 | 8.6733 | 8.667081 | 75.23 | 0.957596 | 0.5689 | 0.5641203 | 0.0204179 | -0.0339 | 45.8614
14271 | 19.920278 | 2.6354 | 49.1061 | 3 | 8.6695 | 8.667896 | 75.16 | 0.956316 | 0.5697 | 0.5641549 | 0.02043382 | -0.0332 | 45.8625
14272 | 19.921667 | 2.6406 | 49.1097 | 4 | 8.6716 | 8.668677 | 75.2 | 0.956924 | 0.5704 | 0.5641901 | 0.02045124 | -0.0326 | 45.8625
14273 | 19.923056 | 2.6406 | 49.1134 | 4 | 8.6712 | 8.669489 | 75.19 | 0.9569 | 0.5711 | 0.5642258 | 0.02053498 | -0.0319 | 45.8628
14274 | 19.924444 | 2.6465 | 49.1171 | 3 | 8.6741 | 8.670336 | 75.24 | 0.957694 | 0.5715 | 0.564262 | 0.02055456 | -0.0313 | 45.8626
14275 | 19.925833 | 2.6465 | 49.1207 | 3 | 8.6751 | 8.671139 | 75.26 | 0.958279 | 0.5727 | 0.5642986 | 0.02057555 | -0.0306 | 45.8626
14276 | 19.9275 | 2.6522 | 49.1244 | 3 | 8.6719 | 8.671978 | 75.2 | 0.957129 | 0.5731 | 0.5643353 | 0.02059655 | -0.0299 | 45.864
14277 | 19.928889 | 2.6522 | 49.1281 | 3 | 8.6772 | 8.672784 | 75.29 | 0.958705 | 0.5741 | 0.564372 | 0.02062004 | -0.0292 | 45.8633
14278 | 19.930278 | 2.658 | 49.1318 | 3 | 8.6779 | 8.673619 | 75.31 | 0.95911 | 0.575 | 0.5644092 | 0.02064463 | -0.0286 | 45.8634
14279 | 19.931667 | 2.658 | 49.1355 | 3 | 8.6787 | 8.674432 | 75.32 | 0.959372 | 0.5753 | 0.5644469 | 0.02067003 | -0.0279 | 45.8635
14280 | 19.933056 | 2.6639 | 49.1392 | 3 | 8.6744 | 8.675249 | 75.25 | 0.958001 | 0.5758 | 0.5644849 | 0.02069534 | -0.0272 | 45.8647
14281 | 19.934444 | 2.6639 | 49.1429 | 4 | 8.6769 | 8.676049 | 75.29 | 0.958855 | 0.5764 | 0.5645228 | 0.02072115 | -0.0264 | 45.8644
14282 | 19.935833 | 2.6699 | 49.1466 | 4 | 8.6733 | 8.676868 | 75.23 | 0.957618 | 0.5769 | 0.5645611 | 0.02074796 | -0.0257 | 45.8655
14283 | 19.937222 | 2.6699 | 49.1503 | 4 | 8.69 | 8.677698 | 75.52 | 0.963202 | 0.5785 | 0.5645996 | 0.02077755 | -0.025 | 45.8623
14284 | 19.938611 | 2.6762 | 49.154 | 3 | 8.6825 | 8.67853 | 75.39 | 0.960726 | 0.5792 | 0.5646379 | 0.02080852 | -0.0242 | 45.8642
14285 | 19.94 | 2.6762 | 49.1578 | 3 | 8.6769 | 8.679342 | 75.29 | 0.958896 | 0.5795 | 0.5646772 | 0.0208397 | -0.0235 | 45.8656
14286 | 19.941389 | 2.6825 | 49.1615 | 3 | 8.6861 | 8.680142 | 75.45 | 0.962168 | 0.5807 | 0.5647168 | 0.02087295 | -0.0228 | 45.8638
14287 | 19.942778 | 2.6825 | 49.1652 | 3 | 8.6847 | 8.68094 | 75.42 | 0.961675 | 0.5814 | 0.5647573 | 0.0209807 | -0.022 | 45.8645
14288 | 19.944167 | 2.6896 | 49.1689 | 4 | 8.684 | 8.681714 | 75.41 | 0.961372 | 0.5821 | 0.564798 | 0.02101666 | -0.0212 | 45.8649
14289 | 19.945556 | 2.6896 | 49.1727 | 3 | 8.6836 | 8.682513 | 75.4 | 0.960975 | 0.5827 | 0.5648388 | 0.02105389 | -0.0204 | 45.8654
14290 | 19.946944 | 2.6963 | 49.1764 | 3 | 8.6871 | 8.683316 | 75.47 | 0.962186 | 0.5833 | 0.5648801 | 0.02109261 | -0.0197 | 45.865
14291 | 19.948333 | 2.6963 | 49.1802 | 3 | 8.6854 | 8.68414 | 75.44 | 0.961643 | 0.5841 | 0.5649214 | 0.02113319 | -0.0189 | 45.8656
14292 | 19.949722 | 2.703 | 49.1839 | 3 | 8.6974 | 8.68496 | 75.64 | 0.96561 | 0.5854 | 0.5649627 | 0.02117526 | -0.0181 | 45.8634
14293 | 19.951111 | 2.703 | 49.1877 | 3 | 8.6857 | 8.685779 | 75.44 | 0.962026 | 0.5859 | 0.5650045 | 0.0212184 | -0.0173 | 45.8659
14294 | 19.9525 | 2.7098 | 49.1914 | 3 | 8.6949 | 8.686582 | 75.6 | 0.964998 | 0.5869 | 0.5650461 | 0.02126282 | -0.0165 | 45.8644
14295 | 19.953889 | 2.7098 | 49.1952 | 3 | 8.685 | 8.687367 | 75.43 | 0.961649 | 0.587 | 0.5650878 | 0.02130743 | -0.0157 | 45.8667
14296 | 19.955278 | 2.7168 | 49.199 | 3 | 8.6928 | 8.688164 | 75.56 | 0.964207 | 0.5879 | 0.5651294 | 0.02135292 | -0.0149 | 45.8654
14297 | 19.956667 | 2.7168 | 49.2028 | 4 | 8.6907 | 8.688942 | 75.53 | 0.963468 | 0.5885 | 0.5651713 | 0.02139919 | -0.0141 | 45.8661
14298 | 19.958056 | 2.7238 | 49.2065 | 4 | 8.6917 | 8.689747 | 75.55 | 0.963821 | 0.589 | 0.5652132 | 0.02144484 | -0.0133 | 45.8662
14299 | 19.959444 | 2.7238 | 49.2103 | 3 | 8.6956 | 8.690555 | 75.61 | 0.964918 | 0.5902 | 0.5652552 | 0.02149196 | -0.0125 | 45.8657
14300 | 19.960833 | 2.7309 | 49.2141 | 4 | 8.697 | 8.691354 | 75.64 | 0.965448 | 0.591 | 0.5652973 | 0.02153986 | -0.0117 | 45.8657
14301 | 19.962222 | 2.7309 | 49.2179 | 3 | 8.6907 | 8.692145 | 75.53 | 0.963706 | 0.5912 | 0.56534 | 0.02167108 | -0.0108 | 45.867
14302 | 19.963611 | 2.7387 | 49.2217 | 3 | 8.7055 | 8.692944 | 75.79 | 0.968376 | 0.5927 | 0.5653837 | 0.02172221 | -0.01 | 45.8644
14303 | 19.965 | 2.7387 | 49.2255 | 3 | 8.6917 | 8.693727 | 75.55 | 0.963858 | 0.5929 | 0.5654278 | 0.02177322 | -0.0091 | 45.8674
14304 | 19.966389 | 2.7461 | 49.2293 | 4 | 8.6981 | 8.694531 | 75.66 | 0.966035 | 0.5939 | 0.5654719 | 0.02182569 | -0.0083 | 45.8663
14305 | 19.967778 | 2.7461 | 49.2332 | 3 | 8.6977 | 8.69534 | 75.65 | 0.965879 | 0.5948 | 0.5655162 | 0.02188 | -0.0075 | 45.8666
14306 | 19.969167 | 2.7534 | 49.237 | 4 | 8.6991 | 8.696152 | 75.67 | 0.966451 | 0.5957 | 0.5655607 | 0.02193576 | -0.0066 | 45.8665
14307 | 19.970556 | 2.7534 | 49.2408 | 3 | 8.6974 | 8.696962 | 75.64 | 0.965784 | 0.5963 | 0.5656055 | 0.02199277 | -0.0058 | 45.8672
14308 | 19.971944 | 2.7608 | 49.2446 | 3 | 8.6907 | 8.697732 | 75.53 | 0.963661 | 0.5963 | 0.5656506 | 0.02204916 | -0.005 | 45.8688
14309 | 19.973333 | 2.7608 | 49.2485 | 3 | 8.7048 | 8.698569 | 75.77 | 0.968318 | 0.5975 | 0.5656961 | 0.02210768 | -0.0041 | 45.8661
14310 | 19.974722 | 2.7682 | 49.2523 | 4 | 8.7019 | 8.699347 | 75.72 | 0.967354 | 0.5979 | 0.5657417 | 0.02216696 | -0.0033 | 45.867
14311 | 19.976111 | 2.7682 | 49.2562 | 3 | 8.696 | 8.70012 | 75.62 | 0.96546 | 0.5981 | 0.5657872 | 0.02222601 | -0.0024 | 45.8683
14312 | 19.9775 | 2.7757 | 49.26 | 3 | 8.7023 | 8.700907 | 75.73 | 0.967441 | 0.5984 | 0.5658332 | 0.02228532 | -0.0016 | 45.8674
14313 | 19.978889 | 2.7757 | 49.2639 | 4 | 8.7002 | 8.701704 | 75.69 | 0.966748 | 0.5985 | 0.5658801 | 0.02234429 | -0.0007 | 45.868
14314 | 19.980278 | 2.7831 | 49.2677 | 4 | 8.6974 | 8.702502 | 75.64 | 0.965966 | 0.5983 | 0.5659271 | 0.02240303 | 0.0001 | 45.8687
14315 | 19.981667 | 2.7831 | 49.2716 | 4 | 8.7065 | 8.703292 | 75.8 | 0.96895 | 0.5989 | 0.5659743 | 0.0225508 | 0.001 | 45.8671
14316 | 19.983056 | 2.7913 | 49.2755 | 3 | 8.703 | 8.704101 | 75.74 | 0.967719 | 0.5991 | 0.5660216 | 0.02261097 | 0.0018 | 45.8681
14317 | 19.984444 | 2.7913 | 49.2794 | 3 | 8.6984 | 8.704879 | 75.66 | 0.966211 | 0.5989 | 0.5660689 | 0.02267022 | 0.0027 | 45.8692
14318 | 19.986111 | 2.7988 | 49.2832 | 4 | 8.7005 | 8.705671 | 75.7 | 0.966796 | 0.599 | 0.5661167 | 0.02272825 | 0.0035 | 45.8695
14319 | 19.9875 | 2.7988 | 49.2871 | 3 | 8.7058 | 8.706465 | 75.79 | 0.968508 | 0.5996 | 0.5661652 | 0.02278683 | 0.0044 | 45.8687
14320 | 19.988889 | 2.8062 | 49.291 | 5 | 8.7153 | 8.707233 | 75.96 | 0.971878 | 0.6006 | 0.5662134 | 0.02284645 | 0.0052 | 45.8668
14321 | 19.990278 | 2.8062 | 49.2949 | 4 | 8.7034 | 8.708037 | 75.75 | 0.967986 | 0.6002 | 0.5662614 | 0.02290415 | 0.006 | 45.8694
14322 | 19.991667 | 2.8136 | 49.2988 | 3 | 8.7101 | 8.708873 | 75.87 | 0.969954 | 0.6006 | 0.5663098 | 0.0229622 | 0.0069 | 45.8684
14323 | 19.993056 | 2.8136 | 49.3027 | 3 | 8.7097 | 8.709685 | 75.86 | 0.970044 | 0.601 | 0.5663586 | 0.0230203 | 0.0077 | 45.8686
14324 | 19.994444 | 2.8209 | 49.3067 | 3 | 8.7146 | 8.710514 | 75.94 | 0.971673 | 0.6016 | 0.5664073 | 0.02307993 | 0.0085 | 45.8677
14325 | 19.995833 | 2.8209 | 49.3106 | 4 | 8.7185 | 8.711311 | 76.01 | 0.972943 | 0.6023 | 0.5664563 | 0.02314059 | 0.0093 | 45.8671
14326 | 19.997222 | 2.8281 | 49.3145 | 3 | 8.7111 | 8.712145 | 75.88 | 0.970494 | 0.6025 | 0.5665054 | 0.02320159 | 0.0102 | 45.8689
14327 | 19.998611 | 2.8281 | 49.3184 | 4 | 8.7227 | 8.712946 | 76.09 | 0.974444 | 0.6034 | 0.5665545 | 0.02326334 | 0.011 | 45.8666
14328 | 20 | 2.8353 | 49.3224 | 4 | 8.716 | 8.713748 | 75.97 | 0.972333 | 0.6036 | 0.5666038 | 0.02332512 | 0.0118 | 45.8681
14329 | 20.001389 | 2.8353 | 49.3263 | 3 | 8.7171 | 8.714548 | 75.99 | 0.972454 | 0.6046 | 0.5666537 | 0.02348905 | 0.0126 | 45.8682
14330 | 20.002778 | 2.8432 | 49.3303 | 3 | 8.7069 | 8.715358 | 75.81 | 0.96908 | 0.6041 | 0.5667036 | 0.02355166 | 0.0134 | 45.8705
14331 | 20.004167 | 2.8432 | 49.3342 | 3 | 8.7164 | 8.716156 | 75.98 | 0.97229 | 0.6042 | 0.5667536 | 0.02361382 | 0.0142 | 45.8687
14332 | 20.005556 | 2.8503 | 49.3382 | 4 | 8.7178 | 8.716929 | 76 | 0.972751 | 0.6042 | 0.5668035 | 0.02367494 | 0.015 | 45.8686
14333 | 20.006944 | 2.8503 | 49.3421 | 3 | 8.7104 | 8.717708 | 75.87 | 0.970229 | 0.6039 | 0.5668537 | 0.02373501 | 0.0158 | 45.8704
14334 | 20.008333 | 2.8573 | 49.3461 | 3 | 8.7129 | 8.718485 | 75.91 | 0.97111 | 0.6038 | 0.5669035 | 0.02379405 | 0.0165 | 45.87
14335 | 20.009722 | 2.8573 | 49.3501 | 3 | 8.7185 | 8.719292 | 76.01 | 0.973271 | 0.6034 | 0.5669539 | 0.02385076 | 0.0173 | 45.8688
14336 | 20.011111 | 2.864 | 49.3541 | 3 | 8.7203 | 8.720081 | 76.04 | 0.973775 | 0.6038 | 0.5670045 | 0.02390702 | 0.0181 | 45.8687
14337 | 20.0125 | 2.864 | 49.358 | 4 | 8.7252 | 8.72087 | 76.13 | 0.975026 | 0.6043 | 0.5670557 | 0.02396341 | 0.0188 | 45.8681
14338 | 20.013889 | 2.8705 | 49.362 | 3 | 8.7217 | 8.721657 | 76.07 | 0.974083 | 0.6045 | 0.5671069 | 0.02401984 | 0.0195 | 45.8688
14339 | 20.015278 | 2.8705 | 49.366 | 3 | 8.7326 | 8.722444 | 76.26 | 0.977864 | 0.6065 | 0.5671579 | 0.02407994 | 0.0203 | 45.8667
14340 | 20.016667 | 2.877 | 49.37 | 3 | 8.7234 | 8.72321 | 76.1 | 0.974928 | 0.6069 | 0.5672091 | 0.02413977 | 0.021 | 45.8686
14341 | 20.018056 | 2.877 | 49.374 | 4 | 8.7206 | 8.724029 | 76.05 | 0.973693 | 0.6069 | 0.5672601 | 0.02419894 | 0.0217 | 45.8696
14342 | 20.019444 | 2.8834 | 49.378 | 3 | 8.7333 | 8.724824 | 76.27 | 0.978063 | 0.6078 | 0.5673111 | 0.02425863 | 0.0224 | 45.867
14343 | 20.020833 | 2.8834 | 49.382 | 3 | 8.7224 | 8.725589 | 76.08 | 0.974446 | 0.6081 | 0.5673625 | 0.02443716 | 0.0231 | 45.8694
14344 | 20.022222 | 2.8905 | 49.386 | 3 | 8.7315 | 8.726367 | 76.24 | 0.977302 | 0.6085 | 0.5674139 | 0.02449806 | 0.0238 | 45.8678
14345 | 20.023611 | 2.8905 | 49.39 | 3 | 8.7329 | 8.727146 | 76.26 | 0.977935 | 0.6091 | 0.5674658 | 0.02455908 | 0.0245 | 45.8676
14346 | 20.025 | 2.8967 | 49.3941 | 4 | 8.7385 | 8.72796 | 76.36 | 0.979782 | 0.6098 | 0.567518 | 0.02462071 | 0.0252 | 45.8666
14347 | 20.026389 | 2.8967 | 49.3981 | 3 | 8.7357 | 8.728723 | 76.31 | 0.978839 | 0.6105 | 0.5675704 | 0.02468334 | 0.0258 | 45.8673
14348 | 20.027778 | 2.9028 | 49.4021 | 3 | 8.7347 | 8.729473 | 76.29 | 0.978416 | 0.6116 | 0.5676227 | 0.02474726 | 0.0265 | 45.8677
14349 | 20.029167 | 2.9028 | 49.4062 | 3 | 8.7368 | 8.730174 | 76.33 | 0.979178 | 0.6125 | 0.5676755 | 0.0248116 | 0.0271 | 45.8674
14350 | 20.030556 | 2.9087 | 49.4102 | 3 | 8.7322 | 8.730927 | 76.25 | 0.977588 | 0.6129 | 0.5677287 | 0.02487505 | 0.0278 | 45.8685
14351 | 20.031944 | 2.9087 | 49.4142 | 3 | 8.7308 | 8.731719 | 76.23 | 0.977186 | 0.6134 | 0.5677819 | 0.02493901 | 0.0284 | 45.8689
14352 | 20.033333 | 2.9145 | 49.4183 | 4 | 8.7375 | 8.732451 | 76.34 | 0.979572 | 0.6139 | 0.5678348 | 0.02500278 | 0.029 | 45.8676
14353 | 20.034722 | 2.9145 | 49.4223 | 3 | 8.734 | 8.733253 | 76.28 | 0.97843 | 0.6138 | 0.5678879 | 0.02506547 | 0.0297 | 45.8685
14354 | 20.036111 | 2.9201 | 49.4264 | 3 | 8.7333 | 8.734017 | 76.27 | 0.978038 | 0.6138 | 0.5679412 | 0.02512688 | 0.0303 | 45.8688
14355 | 20.0375 | 2.9201 | 49.4305 | 3 | 8.7361 | 8.73478 | 76.32 | 0.979173 | 0.6139 | 0.5679947 | 0.02518741 | 0.0309 | 45.8682
14356 | 20.038889 | 2.9256 | 49.4345 | 4 | 8.7333 | 8.735562 | 76.27 | 0.978275 | 0.6138 | 0.5680483 | 0.02524853 | 0.0314 | 45.869
14357 | 20.040278 | 2.9256 | 49.4386 | 3 | 8.7347 | 8.73634 | 76.29 | 0.978701 | 0.6138 | 0.5681022 | 0.02544566 | 0.032 | 45.8688
14358 | 20.041667 | 2.9319 | 49.4427 | 3 | 8.7378 | 8.737131 | 76.35 | 0.979424 | 0.6141 | 0.5681565 | 0.02550718 | 0.0326 | 45.8685
14359 | 20.043333 | 2.9319 | 49.4467 | 4 | 8.7378 | 8.737901 | 76.35 | 0.979701 | 0.6138 | 0.5682107 | 0.02556685 | 0.0332 | 45.8689
14360 | 20.044722 | 2.9371 | 49.4508 | 3 | 8.7375 | 8.738677 | 76.34 | 0.979644 | 0.6138 | 0.5682654 | 0.02562503 | 0.0338 | 45.869
14361 | 20.046111 | 2.9371 | 49.4549 | 3 | 8.7368 | 8.739435 | 76.33 | 0.979048 | 0.6137 | 0.5683204 | 0.0256843 | 0.0343 | 45.8695
14362 | 20.0475 | 2.9421 | 49.459 | 4 | 8.7389 | 8.740196 | 76.37 | 0.980024 | 0.6135 | 0.5683759 | 0.02574278 | 0.0348 | 45.869
14363 | 20.048889 | 2.9421 | 49.4631 | 3 | 8.7333 | 8.740979 | 76.27 | 0.978003 | 0.6132 | 0.5684315 | 0.0257994 | 0.0354 | 45.8704
14364 | 20.050278 | 2.9468 | 49.4672 | 3 | 8.7441 | 8.741773 | 76.46 | 0.981576 | 0.6137 | 0.5684871 | 0.02585571 | 0.0359 | 45.8683
14365 | 20.051667 | 2.9468 | 49.4712 | 4 | 8.7396 | 8.742545 | 76.38 | 0.980271 | 0.6132 | 0.5685429 | 0.02591114 | 0.0363 | 45.8693
14366 | 20.053056 | 2.9514 | 49.4753 | 4 | 8.741 | 8.743304 | 76.4 | 0.980745 | 0.6133 | 0.5685994 | 0.02596628 | 0.0368 | 45.8691
14367 | 20.054444 | 2.9514 | 49.4794 | 3 | 8.7431 | 8.74408 | 76.44 | 0.981537 | 0.6134 | 0.568656 | 0.02602033 | 0.0373 | 45.8687
14368 | 20.055833 | 2.9557 | 49.4836 | 5 | 8.7498 | 8.744861 | 76.56 | 0.983613 | 0.6141 | 0.5687128 | 0.02607683 | 0.0377 | 45.8675
14369 | 20.057222 | 2.9557 | 49.4877 | 3 | 8.7448 | 8.745639 | 76.47 | 0.981975 | 0.6137 | 0.5687697 | 0.02613234 | 0.0382 | 45.8686
14370 | 20.058611 | 2.9598 | 49.4918 | 4 | 8.7498 | 8.746384 | 76.56 | 0.983426 | 0.6143 | 0.5688268 | 0.02618854 | 0.0386 | 45.8679
14371 | 20.06 | 2.9598 | 49.4959 | 3 | 8.7515 | 8.747175 | 76.59 | 0.984406 | 0.6145 | 0.5688844 | 0.02638995 | 0.039 | 45.8674
14372 | 20.061389 | 2.9649 | 49.5 | 5 | 8.7491 | 8.747926 | 76.55 | 0.983582 | 0.6146 | 0.5689424 | 0.02644655 | 0.0395 | 45.868
14373 | 20.062778 | 2.9649 | 49.5041 | 3 | 8.7494 | 8.748709 | 76.55 | 0.983637 | 0.6145 | 0.5690006 | 0.02650256 | 0.0399 | 45.8681
14374 | 20.064167 | 2.9689 | 49.5082 | 4 | 8.7477 | 8.749488 | 76.52 | 0.98317 | 0.6144 | 0.5690585 | 0.02655827 | 0.0403 | 45.8685
14375 | 20.065556 | 2.9689 | 49.5124 | 4 | 8.7543 | 8.750259 | 76.64 | 0.985134 | 0.6146 | 0.5691164 | 0.02661398 | 0.0407 | 45.8673
14376 | 20.066944 | 2.9726 | 49.5165 | 4 | 8.7498 | 8.751019 | 76.56 | 0.983817 | 0.6145 | 0.569174 | 0.02666938 | 0.0411 | 45.8683
14377 | 20.068333 | 2.9726 | 49.5206 | 3 | 8.7526 | 8.7518 | 76.61 | 0.984687 | 0.6146 | 0.5692323 | 0.02672507 | 0.0414 | 45.8678
14378 | 20.069722 | 2.9761 | 49.5248 | 4 | 8.7431 | 8.752577 | 76.44 | 0.98168 | 0.6138 | 0.5692906 | 0.02677938 | 0.0418 | 45.8698
14379 | 20.071111 | 2.9761 | 49.5289 | 3 | 8.7522 | 8.753373 | 76.6 | 0.984586 | 0.6138 | 0.5693484 | 0.02683359 | 0.0421 | 45.8681
14380 | 20.0725 | 2.9794 | 49.533 | 3 | 8.7554 | 8.754128 | 76.66 | 0.985649 | 0.6135 | 0.569406 | 0.02688701 | 0.0424 | 45.8676
14381 | 20.073889 | 2.9794 | 49.5372 | 4 | 8.7571 | 8.754904 | 76.69 | 0.986278 | 0.6135 | 0.5694635 | 0.02694013 | 0.0428 | 45.8672
14382 | 20.075278 | 2.9825 | 49.5413 | 4 | 8.7585 | 8.755646 | 76.71 | 0.986739 | 0.6132 | 0.5695212 | 0.02699275 | 0.0431 | 45.8671
14383 | 20.076667 | 2.9825 | 49.5455 | 4 | 8.7494 | 8.756399 | 76.55 | 0.983662 | 0.6125 | 0.5695784 | 0.02704371 | 0.0434 | 45.8691
14384 | 20.078056 | 2.9854 | 49.5496 | 3 | 8.755 | 8.757157 | 76.65 | 0.985312 | 0.6121 | 0.5696356 | 0.02709367 | 0.0436 | 45.8681
14385 | 20.079444 | 2.9854 | 49.5538 | 3 | 8.7606 | 8.757928 | 76.75 | 0.98728 | 0.6124 | 0.5696926 | 0.02728994 | 0.0439 | 45.867
14386 | 20.080833 | 2.9892 | 49.5579 | 5 | 8.7662 | 8.758702 | 76.85 | 0.989335 | 0.6134 | 0.5697491 | 0.02734229 | 0.0442 | 45.8658
14387 | 20.082222 | 2.9892 | 49.5621 | 3 | 8.7599 | 8.759444 | 76.74 | 0.98717 | 0.6132 | 0.5698054 | 0.02739385 | 0.0445 | 45.8673
14388 | 20.083611 | 2.9918 | 49.5662 | 4 | 8.7624 | 8.760234 | 76.78 | 0.988372 | 0.613 | 0.5698618 | 0.02744423 | 0.0447 | 45.8666
14389 | 20.085 | 2.9918 | 49.5704 | 4 | 8.7522 | 8.760991 | 76.6 | 0.984761 | 0.6122 | 0.5699183 | 0.02749353 | 0.0449 | 45.8689
14390 | 20.086389 | 2.9942 | 49.5745 | 4 | 8.7568 | 8.761753 | 76.68 | 0.98612 | 0.6115 | 0.5699747 | 0.02754057 | 0.0452 | 45.8682
14391 | 20.087778 | 2.9942 | 49.5787 | 4 | 8.7613 | 8.762505 | 76.76 | 0.987729 | 0.6113 | 0.5700311 | 0.0275876 | 0.0454 | 45.8673
14392 | 20.089167 | 2.9963 | 49.5829 | 4 | 8.7638 | 8.763258 | 76.8 | 0.98856 | 0.6111 | 0.5700871 | 0.02763414 | 0.0455 | 45.8668
14393 | 20.090556 | 2.9963 | 49.587 | 3 | 8.7641 | 8.764006 | 76.81 | 0.988785 | 0.6106 | 0.5701428 | 0.02767892 | 0.0457 | 45.8668
14394 | 20.091944 | 2.9982 | 49.5912 | 4 | 8.7711 | 8.764757 | 76.93 | 0.991271 | 0.6106 | 0.5701983 | 0.02772408 | 0.0459 | 45.8654
14395 | 20.093333 | 2.9982 | 49.5954 | 5 | 8.7648 | 8.765555 | 76.82 | 0.98905 | 0.6105 | 0.5702532 | 0.02776885 | 0.046 | 45.8668
14396 | 20.094722 | 2.9999 | 49.5995 | 5 | 8.7641 | 8.766284 | 76.81 | 0.98881 | 0.6103 | 0.5703081 | 0.02781323 | 0.0462 | 45.8671
14397 | 20.096111 | 2.9999 | 49.6037 | 3 | 8.7732 | 8.767032 | 76.97 | 0.991928 | 0.6104 | 0.5703625 | 0.02785829 | 0.0463 | 45.8652
14398 | 20.0975 | 3.0013 | 49.6079 | 4 | 8.7655 | 8.76776 | 76.83 | 0.989117 | 0.6101 | 0.5704166 | 0.02790247 | 0.0464 | 45.867
14399 | 20.098889 | 3.0013 | 49.612 | 4 | 8.7627 | 8.768498 | 76.79 | 0.988521 | 0.6096 | 0.5704706 | 0.02809241 | 0.0465 | 45.8675
14400 | 20.100556 | 3.0036 | 49.6162 | 5 | 8.7606 | 8.76923 | 76.75 | 0.987663 | 0.6085 | 0.5705242 | 0.0281333 | 0.0466 | 45.8685
14401 | 20.101944 | 3.0036 | 49.6204 | 4 | 8.7718 | 8.769994 | 76.94 | 0.9915 | 0.6084 | 0.5705779 | 0.0281743 | 0.0467 | 45.8662
14402 | 20.103333 | 3.0048 | 49.6245 | 3 | 8.7711 | 8.770725 | 76.93 | 0.991216 | 0.6083 | 0.5706312 | 0.02821578 | 0.0468 | 45.8665
14403 | 20.104722 | 3.0048 | 49.6287 | 3 | 8.7711 | 8.771477 | 76.93 | 0.991047 | 0.608 | 0.5706844 | 0.02825718 | 0.0469 | 45.8667
14404 | 20.106111 | 3.0057 | 49.6329 | 6 | 8.7683 | 8.772251 | 76.88 | 0.990118 | 0.6072 | 0.5707371 | 0.02829671 | 0.0469 | 45.8673
14405 | 20.1075 | 3.0057 | 49.6371 | 5 | 8.7718 | 8.772995 | 76.94 | 0.991696 | 0.6068 | 0.5707893 | 0.02833596 | 0.0469 | 45.8664
14406 | 20.108889 | 3.0063 | 49.6412 | 4 | 8.7725 | 8.773737 | 76.96 | 0.991559 | 0.6064 | 0.5708412 | 0.02837414 | 0.0469 | 45.8666
14407 | 20.110278 | 3.0063 | 49.6454 | 4 | 8.7795 | 8.774491 | 77.08 | 0.994138 | 0.6061 | 0.5708926 | 0.02841125 | 0.0469 | 45.8651
14408 | 20.111667 | 3.0067 | 49.6496 | 3 | 8.7757 | 8.775232 | 77.01 | 0.992754 | 0.6055 | 0.5709438 | 0.02844749 | 0.0469 | 45.866
14409 | 20.113056 | 3.0067 | 49.6538 | 4 | 8.7795 | 8.775983 | 77.08 | 0.993978 | 0.6055 | 0.5709947 | 0.02848422 | 0.0469 | 45.8653
14410 | 20.114444 | 3.007 | 49.658 | 3 | 8.7725 | 8.776729 | 76.96 | 0.991668 | 0.6052 | 0.5710453 | 0.02851999 | 0.0469 | 45.8668
14411 | 20.115833 | 3.007 | 49.6621 | 3 | 8.7753 | 8.777449 | 77.01 | 0.992768 | 0.6047 | 0.5710957 | 0.02855508 | 0.0469 | 45.8663
14412 | 20.117222 | 3.007 | 49.6663 | 4 | 8.7823 | 8.778212 | 77.13 | 0.995189 | 0.6047 | 0.5711456 | 0.0285896 | 0.0468 | 45.8648
14413 | 20.118611 | 3.007 | 49.6705 | 4 | 8.7732 | 8.778948 | 76.97 | 0.992135 | 0.6039 | 0.5711951 | 0.0287651 | 0.0468 | 45.8668
14414 | 20.12 | 3.008 | 49.6747 | 4 | 8.7795 | 8.779705 | 77.08 | 0.994259 | 0.6036 | 0.5712443 | 0.02879733 | 0.0467 | 45.8656
14415 | 20.121389 | 3.008 | 49.6788 | 5 | 8.7767 | 8.780472 | 77.03 | 0.993249 | 0.6029 | 0.5712928 | 0.02882763 | 0.0467 | 45.8663
14416 | 20.122778 | 3.0078 | 49.683 | 3 | 8.7802 | 8.781217 | 77.09 | 0.994472 | 0.6024 | 0.5713412 | 0.02885744 | 0.0466 | 45.8656
14417 | 20.124167 | 3.0078 | 49.6872 | 4 | 8.7844 | 8.781947 | 77.17 | 0.995853 | 0.6021 | 0.5713893 | 0.02888727 | 0.0465 | 45.8648
14418 | 20.125556 | 3.0075 | 49.6914 | 5 | 8.7844 | 8.782712 | 77.17 | 0.995671 | 0.6019 | 0.5714378 | 0.02891771 | 0.0464 | 45.865
14419 | 20.126944 | 3.0075 | 49.6956 | 3 | 8.7757 | 8.783471 | 77.01 | 0.993113 | 0.601 | 0.5714856 | 0.02894591 | 0.0463 | 45.8667
14420 | 20.128333 | 3.0068 | 49.6997 | 4 | 8.7851 | 8.784218 | 77.18 | 0.996248 | 0.6007 | 0.5715333 | 0.02897471 | 0.0462 | 45.8648
14421 | 20.129722 | 3.0068 | 49.7039 | 4 | 8.7872 | 8.784953 | 77.21 | 0.996852 | 0.6008 | 0.5715806 | 0.02900364 | 0.046 | 45.8645
14422 | 20.131111 | 3.0061 | 49.7081 | 4 | 8.7889 | 8.785675 | 77.25 | 0.997383 | 0.6005 | 0.5716276 | 0.0290316 | 0.0459 | 45.8643
14423 | 20.1325 | 3.0061 | 49.7123 | 4 | 8.7823 | 8.78639 | 77.13 | 0.995081 | 0.5997 | 0.5716747 | 0.029059 | 0.0458 | 45.8658
14424 | 20.133889 | 3.0052 | 49.7164 | 5 | 8.7914 | 8.787135 | 77.29 | 0.998306 | 0.5996 | 0.5717213 | 0.02908574 | 0.0456 | 45.8639
14425 | 20.135278 | 3.0052 | 49.7206 | 3 | 8.7984 | 8.787858 | 77.41 | 1.000754 | 0.6002 | 0.571768 | 0.02911446 | 0.0454 | 45.8625
14426 | 20.136667 | 3.0042 | 49.7248 | 4 | 8.7851 | 8.788595 | 77.18 | 0.996319 | 0.5994 | 0.5718144 | 0.02914193 | 0.0453 | 45.8653
14427 | 20.138056 | 3.0042 | 49.729 | 3 | 8.7921 | 8.789354 | 77.3 | 0.998506 | 0.5991 | 0.5718606 | 0.02930275 | 0.0451 | 45.864
14428 | 20.139444 | 3.004 | 49.7331 | 4 | 8.7893 | 8.790103 | 77.25 | 0.997599 | 0.5986 | 0.5719069 | 0.02932855 | 0.0449 | 45.8647
14429 | 20.140833 | 3.004 | 49.7373 | 4 | 8.7928 | 8.790821 | 77.31 | 0.998642 | 0.5981 | 0.5719529 | 0.02935369 | 0.0448 | 45.8641
14430 | 20.142222 | 3.0029 | 49.7415 | 5 | 8.7942 | 8.791563 | 77.34 | 0.999159 | 0.5976 | 0.5719987 | 0.02937896 | 0.0446 | 45.8639
14431 | 20.143611 | 3.0029 | 49.7456 | 4 | 8.7956 | 8.792278 | 77.36 | 0.999894 | 0.5976 | 0.5720444 | 0.02940505 | 0.0444 | 45.8635
14432 | 20.145 | 3.0016 | 49.7498 | 4 | 8.797 | 8.793014 | 77.39 | 1.000081 | 0.5972 | 0.5720898 | 0.02943087 | 0.0442 | 45.8635
14433 | 20.146389 | 3.0016 | 49.754 | 4 | 8.791 | 8.793766 | 77.28 | 0.998534 | 0.5962 | 0.572135 | 0.02945535 | 0.044 | 45.8645
14434 | 20.147778 | 3.0002 | 49.7582 | 3 | 8.7907 | 8.794489 | 77.28 | 0.998264 | 0.5957 | 0.5721798 | 0.02947919 | 0.0438 | 45.8647
14435 | 20.149167 | 3.0002 | 49.7623 | 4 | 8.7942 | 8.795225 | 77.34 | 0.999465 | 0.595 | 0.5722242 | 0.02950228 | 0.0435 | 45.8641
14436 | 20.150556 | 2.9987 | 49.7665 | 4 | 8.7956 | 8.795944 | 77.36 | 0.999875 | 0.5945 | 0.5722684 | 0.02952472 | 0.0433 | 45.8639
14437 | 20.151944 | 2.9987 | 49.7707 | 4 | 8.797 | 8.796689 | 77.39 | 1.000221 | 0.5939 | 0.5723124 | 0.02954623 | 0.0431 | 45.8638
14438 | 20.153333 | 2.9971 | 49.7748 | 5 | 8.8039 | 8.797447 | 77.51 | 1.002681 | 0.5937 | 0.5723564 | 0.02956807 | 0.0428 | 45.8624
14439 | 20.154722 | 2.9971 | 49.779 | 4 | 8.8004 | 8.798189 | 77.45 | 1.00139 | 0.5934 | 0.5723998 | 0.02959044 | 0.0426 | 45.8632
14440 | 20.156389 | 2.9953 | 49.7831 | 3 | 8.8025 | 8.798935 | 77.48 | 1.002168 | 0.5936 | 0.5724431 | 0.02961491 | 0.0423 | 45.8633
14441 | 20.157778 | 2.9953 | 49.7873 | 3 | 8.8036 | 8.799661 | 77.5 | 1.002564 | 0.5934 | 0.5724856 | 0.02975462 | 0.0421 | 45.8631
14442 | 20.159167 | 2.9943 | 49.7915 | 4 | 8.7956 | 8.800395 | 77.36 | 0.999872 | 0.5922 | 0.5725281 | 0.02977627 | 0.0418 | 45.8649
14443 | 20.160556 | 2.9943 | 49.7956 | 4 | 8.8015 | 8.801145 | 77.47 | 1.002075 | 0.5914 | 0.5725702 | 0.02979681 | 0.0416 | 45.8636
14444 | 20.161944 | 2.9925 | 49.7998 | 5 | 8.8067 | 8.801879 | 77.56 | 1.003798 | 0.5912 | 0.5726117 | 0.02981739 | 0.0413 | 45.8626
14445 | 20.163333 | 2.9925 | 49.8039 | 5 | 8.8074 | 8.802609 | 77.57 | 1.004204 | 0.5906 | 0.5726522 | 0.02983724 | 0.041 | 45.8625
14446 | 20.164722 | 2.9905 | 49.8081 | 5 | 8.805 | 8.803329 | 77.53 | 1.003283 | 0.5902 | 0.5726926 | 0.02985705 | 0.0408 | 45.8631
14447 | 20.166111 | 2.9905 | 49.8122 | 4 | 8.797 | 8.804099 | 77.39 | 1.000509 | 0.5894 | 0.5727325 | 0.02987574 | 0.0405 | 45.865
14448 | 20.1675 | 2.9883 | 49.8164 | 5 | 8.8057 | 8.804868 | 77.54 | 1.003289 | 0.589 | 0.572772 | 0.0298943 | 0.0402 | 45.8633
14449 | 20.168889 | 2.9883 | 49.8205 | 5 | 8.8151 | 8.805595 | 77.71 | 1.006688 | 0.5891 | 0.572811 | 0.02991349 | 0.0398 | 45.8613
14450 | 20.170278 | 2.9861 | 49.8247 | 5 | 8.8112 | 8.806313 | 77.64 | 1.005067 | 0.5889 | 0.5728498 | 0.02993304 | 0.0396 | 45.8624
14451 | 20.171667 | 2.9861 | 49.8288 | 4 | 8.8154 | 8.807031 | 77.71 | 1.006547 | 0.5895 | 0.572888 | 0.02995431 | 0.0393 | 45.8616
14452 | 20.173056 | 2.984 | 49.833 | 3 | 8.8081 | 8.807764 | 77.58 | 1.004395 | 0.5888 | 0.5729262 | 0.02997457 | 0.039 | 45.863
14453 | 20.174444 | 2.984 | 49.8371 | 4 | 8.8085 | 8.808514 | 77.59 | 1.004104 | 0.5879 | 0.572964 | 0.02999469 | 0.0387 | 45.8633
14454 | 20.175833 | 2.9817 | 49.8413 | 5 | 8.8039 | 8.809263 | 77.51 | 1.002754 | 0.5868 | 0.5730017 | 0.03001303 | 0.0383 | 45.8642
14455 | 20.177222 | 2.9817 | 49.8454 | 5 | 8.8067 | 8.809955 | 77.56 | 1.003722 | 0.586 | 0.5730395 | 0.03012986 | 0.038 | 45.8637
14456 | 20.178611 | 2.9802 | 49.8496 | 4 | 8.8137 | 8.810719 | 77.68 | 1.006335 | 0.5857 | 0.5730769 | 0.030146 | 0.0377 | 45.8622
14457 | 20.18 | 2.9802 | 49.8537 | 5 | 8.8081 | 8.811473 | 77.58 | 1.004259 | 0.5849 | 0.5731139 | 0.0301621 | 0.0374 | 45.8636
14458 | 20.181389 | 2.9778 | 49.8578 | 3 | 8.814 | 8.812217 | 77.69 | 1.006572 | 0.5843 | 0.5731503 | 0.03017819 | 0.0371 | 45.8623
14459 | 20.182778 | 2.9778 | 49.862 | 5 | 8.8095 | 8.812941 | 77.61 | 1.00459 | 0.5834 | 0.5731865 | 0.03019259 | 0.0368 | 45.8636
14460 | 20.184167 | 2.9753 | 49.8661 | 4 | 8.8109 | 8.813675 | 77.63 | 1.005351 | 0.5824 | 0.5732219 | 0.03020609 | 0.0364 | 45.8632
14461 | 20.185556 | 2.9753 | 49.8702 | 4 | 8.8144 | 8.814392 | 77.69 | 1.006479 | 0.5816 | 0.5732568 | 0.03021841 | 0.0361 | 45.8626
14462 | 20.186944 | 2.9727 | 49.8744 | 4 | 8.8116 | 8.815116 | 77.64 | 1.005331 | 0.5808 | 0.5732913 | 0.03023022 | 0.0357 | 45.8634
14463 | 20.188333 | 2.9727 | 49.8785 | 5 | 8.8099 | 8.815846 | 77.61 | 1.005107 | 0.5799 | 0.5733254 | 0.03024055 | 0.0354 | 45.8637
14464 | 20.189722 | 2.97 | 49.8826 | 4 | 8.813 | 8.816577 | 77.67 | 1.006175 | 0.579 | 0.5733594 | 0.03025049 | 0.035 | 45.8631
14465 | 20.191111 | 2.97 | 49.8867 | 5 | 8.822 | 8.817282 | 77.83 | 1.009113 | 0.5787 | 0.5733929 | 0.03026051 | 0.0347 | 45.8614
14466 | 20.1925 | 2.9673 | 49.8909 | 3 | 8.8206 | 8.818018 | 77.8 | 1.008614 | 0.5784 | 0.5734262 | 0.03027121 | 0.0343 | 45.8618
14467 | 20.193889 | 2.9673 | 49.895 | 5 | 8.8186 | 8.818765 | 77.77 | 1.007923 | 0.5776 | 0.5734591 | 0.03028064 | 0.034 | 45.8623
14468 | 20.195278 | 2.9646 | 49.8991 | 4 | 8.8165 | 8.819498 | 77.73 | 1.007365 | 0.5767 | 0.5734914 | 0.03028948 | 0.0336 | 45.8628
14469 | 20.196667 | 2.9646 | 49.9032 | 4 | 8.8144 | 8.820237 | 77.69 | 1.006485 | 0.5758 | 0.5735236 | 0.03037542 | 0.0333 | 45.8635
14470 | 20.198056 | 2.9623 | 49.9073 | 5 | 8.8123 | 8.820965 | 77.66 | 1.005625 | 0.5744 | 0.5735555 | 0.03037976 | 0.0329 | 45.8641
14471 | 20.199444 | 2.9623 | 49.9115 | 5 | 8.822 | 8.821693 | 77.83 | 1.009198 | 0.5739 | 0.573587 | 0.0303844 | 0.0326 | 45.862
14472 | 20.200833 | 2.9595 | 49.9156 | 4 | 8.8186 | 8.82242 | 77.77 | 1.007983 | 0.5731 | 0.5736178 | 0.03038846 | 0.0322 | 45.8628
14473 | 20.202222 | 2.9595 | 49.9197 | 4 | 8.8182 | 8.823122 | 77.76 | 1.007866 | 0.5721 | 0.5736482 | 0.03039194 | 0.0318 | 45.863
14474 | 20.203611 | 2.9565 | 49.9238 | 4 | 8.8241 | 8.82386 | 77.87 | 1.010064 | 0.5713 | 0.5736786 | 0.03039456 | 0.0315 | 45.8618
14475 | 20.205 | 2.9565 | 49.9279 | 5 | 8.8203 | 8.824626 | 77.8 | 1.008701 | 0.5704 | 0.573708 | 0.03039622 | 0.0311 | 45.8628
14476 | 20.206389 | 2.9534 | 49.932 | 4 | 8.8179 | 8.825364 | 77.75 | 1.008137 | 0.5689 | 0.5737371 | 0.03039526 | 0.0307 | 45.8632
14477 | 20.207778 | 2.9534 | 49.9361 | 5 | 8.8276 | 8.826117 | 77.93 | 1.011312 | 0.5685 | 0.5737658 | 0.03039442 | 0.0303 | 45.8614
14478 | 20.209167 | 2.9503 | 49.9402 | 3 | 8.8255 | 8.826844 | 77.89 | 1.010394 | 0.5676 | 0.5737942 | 0.03039321 | 0.0299 | 45.8621
14479 | 20.210556 | 2.9503 | 49.9443 | 4 | 8.8234 | 8.827591 | 77.85 | 1.009767 | 0.5669 | 0.5738219 | 0.03039095 | 0.0295 | 45.8626
14480 | 20.211944 | 2.9472 | 49.9484 | 4 | 8.8311 | 8.828329 | 77.99 | 1.012759 | 0.5667 | 0.5738492 | 0.0303894 | 0.0291 | 45.8608
14481 | 20.213611 | 2.9472 | 49.9525 | 4 | 8.8311 | 8.829084 | 77.99 | 1.012582 | 0.5661 | 0.5738764 | 0.03038817 | 0.0287 | 45.8615
14482 | 20.215 | 2.944 | 49.9566 | 4 | 8.8276 | 8.829832 | 77.93 | 1.011062 | 0.5658 | 0.5739033 | 0.03038766 | 0.0283 | 45.8625
14483 | 20.216389 | 2.944 | 49.9607 | 4 | 8.8265 | 8.830562 | 77.91 | 1.011071 | 0.5649 | 0.5739301 | 0.03044036 | 0.028 | 45.8626
14484 | 20.217778 | 2.9412 | 49.9647 | 4 | 8.8366 | 8.831287 | 78.09 | 1.0145 | 0.5646 | 0.5739563 | 0.03043753 | 0.0276 | 45.8607
14485 | 20.219167 | 2.9412 | 49.9688 | 4 | 8.8307 | 8.832006 | 77.98 | 1.012399 | 0.5639 | 0.5739823 | 0.03043415 | 0.0272 | 45.8621
14486 | 20.220556 | 2.9379 | 49.9729 | 5 | 8.8338 | 8.832753 | 78.04 | 1.013515 | 0.5637 | 0.5740078 | 0.03043179 | 0.0268 | 45.8615
14487 | 20.221944 | 2.9379 | 49.977 | 5 | 8.8352 | 8.833488 | 78.06 | 1.013007 | 0.5629 | 0.5740327 | 0.03042848 | 0.0263 | 45.8619
14488 | 20.223333 | 2.9345 | 49.9811 | 5 | 8.8397 | 8.834205 | 78.14 | 1.015448 | 0.5626 | 0.5740575 | 0.03042659 | 0.0259 | 45.8605
14489 | 20.224722 | 2.9345 | 49.9852 | 5 | 8.8432 | 8.834963 | 78.2 | 1.016667 | 0.5626 | 0.574082 | 0.03042532 | 0.0255 | 45.8599
14490 | 20.226111 | 2.9311 | 49.9892 | 3 | 8.8321 | 8.835691 | 78.01 | 1.01292 | 0.5616 | 0.5741062 | 0.0304236 | 0.0251 | 45.8624
14491 | 20.2275 | 2.9311 | 49.9933 | 5 | 8.8418 | 8.836421 | 78.18 | 1.016309 | 0.5617 | 0.5741298 | 0.03042369 | 0.0246 | 45.8604
14492 | 20.228889 | 2.9278 | 49.9974 | 5 | 8.8377 | 8.837146 | 78.1 | 1.014636 | 0.5609 | 0.5741529 | 0.03042325 | 0.0242 | 45.8616
14493 | 20.230278 | 2.9278 | 50.0014 | 5 | 8.837 | 8.8379 | 78.09 | 1.01447 | 0.5602 | 0.5741754 | 0.03042199 | 0.0238 | 45.8618
14494 | 20.231667 | 2.9246 | 50.0055 | 4 | 8.8436 | 8.83865 | 78.21 | 1.016907 | 0.56 | 0.5741971 | 0.03042175 | 0.0234 | 45.8604
14495 | 20.233056 | 2.9246 | 50.0096 | 4 | 8.8401 | 8.839388 | 78.15 | 1.015674 | 0.5595 | 0.5742187 | 0.03042176 | 0.023 | 45.8613
14496 | 20.234444 | 2.9213 | 50.0136 | 5 | 8.8415 | 8.840141 | 78.17 | 1.015968 | 0.559 | 0.57424 | 0.03042193 | 0.0226 | 45.8613
14497 | 20.235833 | 2.9213 | 50.0177 | 4 | 8.8349 | 8.840915 | 78.06 | 1.013787 | 0.5578 | 0.574261 | 0.03044719 | 0.0222 | 45.8628
14498 | 20.237222 | 2.9183 | 50.0217 | 3 | 8.8432 | 8.841661 | 78.2 | 1.016685 | 0.5574 | 0.5742817 | 0.03044429 | 0.0218 | 45.8611
14499 | 20.238611 | 2.9183 | 50.0258 | 4 | 8.8415 | 8.842409 | 78.17 | 1.015871 | 0.5513 | 0.5743019 | 0.03043096 | 0.0214 | 45.8618
14500 | 20.24 | 2.9148 | 50.0298 | 5 | 8.838 | 8.843144 | 78.11 | 1.015039 | 0.5505 | 0.5743216 | 0.03041711 | 0.021 | 45.8624
14501 | 20.241389 | 2.9148 | 50.0339 | 4 | 8.8422 | 8.84388 | 78.18 | 1.016347 | 0.5499 | 0.5743412 | 0.03040276 | 0.0206 | 45.8617
14502 | 20.242778 | 2.9113 | 50.0379 | 5 | 8.847 | 8.844665 | 78.27 | 1.017993 | 0.5495 | 0.5743603 | 0.03038849 | 0.0202 | 45.8609
14503 | 20.244167 | 2.9113 | 50.042 | 6 | 8.8443 | 8.845434 | 78.22 | 1.016754 | 0.5491 | 0.5743792 | 0.03037439 | 0.0197 | 45.8618
14504 | 20.245556 | 2.9076 | 50.046 | 5 | 8.8453 | 8.846145 | 78.24 | 1.017506 | 0.5482 | 0.5743976 | 0.0303598 | 0.0193 | 45.8615
14505 | 20.246944 | 2.9076 | 50.05 | 4 | 8.8547 | 8.846869 | 78.4 | 1.020455 | 0.5482 | 0.5744153 | 0.03034704 | 0.0188 | 45.8598
14506 | 20.248333 | 2.9041 | 50.0541 | 6 | 8.8463 | 8.847606 | 78.26 | 1.017872 | 0.5475 | 0.5744321 | 0.03033407 | 0.0184 | 45.8615
14507 | 20.249722 | 2.9041 | 50.0581 | 5 | 8.8453 | 8.848332 | 78.24 | 1.017108 | 0.5468 | 0.5744486 | 0.0303215 | 0.018 | 45.8622
14508 | 20.251111 | 2.9007 | 50.0621 | 4 | 8.8415 | 8.849079 | 78.17 | 1.016422 | 0.5453 | 0.5744646 | 0.03030697 | 0.0176 | 45.8628
14509 | 20.2525 | 2.9007 | 50.0662 | 4 | 8.8488 | 8.849852 | 78.3 | 1.01897 | 0.5447 | 0.5744801 | 0.03029283 | 0.0172 | 45.8613
14510 | 20.253889 | 2.8972 | 50.0702 | 5 | 8.8488 | 8.850565 | 78.3 | 1.018617 | 0.5442 | 0.5744949 | 0.03027918 | 0.0168 | 45.8617
14511 | 20.255278 | 2.8972 | 50.0742 | 5 | 8.8567 | 8.851299 | 78.44 | 1.02147 | 0.5439 | 0.57451 | 0.03026344 | 0.0164 | 45.8601
14512 | 20.256667 | 2.8936 | 50.0782 | 5 | 8.8484 | 8.852012 | 78.29 | 1.018608 | 0.5432 | 0.5745247 | 0.03024794 | 0.016 | 45.862
14513 | 20.258056 | 2.8936 | 50.0823 | 5 | 8.8522 | 8.852748 | 78.36 | 1.019861 | 0.5425 | 0.574539 | 0.03023196 | 0.0155 | 45.8613
14514 | 20.259444 | 2.89 | 50.0863 | 5 | 8.8522 | 8.85348 | 78.36 | 1.020005 | 0.5422 | 0.574553 | 0.03021561 | 0.0151 | 45.8614
14515 | 20.260833 | 2.89 | 50.0903 | 5 | 8.8498 | 8.854246 | 78.32 | 1.01904 | 0.5413 | 0.5745665 | 0.03019868 | 0.0147 | 45.8622
14516 | 20.262222 | 2.8863 | 50.0943 | 4 | 8.8574 | 8.855001 | 78.45 | 1.021891 | 0.5411 | 0.5745795 | 0.03018274 | 0.0142 | 45.8606
14517 | 20.263611 | 2.8863 | 50.0983 | 4 | 8.8543 | 8.855757 | 78.4 | 1.020806 | 0.5403 | 0.5745918 | 0.03016662 | 0.0138 | 45.8614
14518 | 20.265 | 2.8826 | 50.1023 | 5 | 8.8547 | 8.856505 | 78.4 | 1.020793 | 0.5396 | 0.5746034 | 0.03015197 | 0.0133 | 45.8616
14519 | 20.266389 | 2.8826 | 50.1063 | 3 | 8.8536 | 8.857228 | 78.39 | 1.020097 | 0.5387 | 0.5746147 | 0.03013599 | 0.0129 | 45.8622
14520 | 20.267778 | 2.879 | 50.1103 | 4 | 8.8578 | 8.857988 | 78.46 | 1.021732 | 0.538 | 0.5746249 | 0.03011925 | 0.0125 | 45.8613
14521 | 20.269167 | 2.879 | 50.1143 | 5 | 8.8602 | 8.858707 | 78.5 | 1.022421 | 0.5376 | 0.5746351 | 0.03010322 | 0.0121 | 45.8611
14522 | 20.270833 | 2.8755 | 50.1183 | 6 | 8.8585 | 8.859476 | 78.47 | 1.022178 | 0.5371 | 0.5746448 | 0.030088 | 0.0117 | 45.8618
14523 | 20.272222 | 2.8755 | 50.1223 | 6 | 8.8616 | 8.860231 | 78.53 | 1.023413 | 0.5368 | 0.5746537 | 0.03007339 | 0.0113 | 45.8612
14524 | 20.273611 | 2.872 | 50.1263 | 4 | 8.8592 | 8.860966 | 78.48 | 1.022517 | 0.5361 | 0.5746623 | 0.03005814 | 0.0108 | 45.8619
14525 | 20.275 | 2.872 | 50.1303 | 3 | 8.8619 | 8.861697 | 78.53 | 1.023288 | 0.5358 | 0.5746706 | 0.030014 | 0.0104 | 45.8616
14526 | 20.276389 | 2.8683 | 50.1343 | 4 | 8.8675 | 8.862458 | 78.63 | 1.025458 | 0.5357 | 0.5746785 | 0.02999809 | 0.01 | 45.8604
14527 | 20.277778 | 2.8683 | 50.1383 | 5 | 8.8637 | 8.863203 | 78.56 | 1.024021 | 0.535 | 0.5746859 | 0.02998124 | 0.0096 | 45.8615
14528 | 20.279167 | 2.8647 | 50.1422 | 4 | 8.8727 | 8.863957 | 78.72 | 1.027609 | 0.5351 | 0.5746934 | 0.02996608 | 0.0091 | 45.8594
14529 | 20.280556 | 2.8647 | 50.1462 | 6 | 8.8692 | 8.864708 | 78.66 | 1.025627 | 0.535 | 0.5747002 | 0.02995242 | 0.0087 | 45.8608
14530 | 20.281944 | 2.861 | 50.1502 | 5 | 8.8574 | 8.865466 | 78.45 | 1.021978 | 0.5339 | 0.5747065 | 0.02993724 | 0.0083 | 45.8633
14531 | 20.283333 | 2.861 | 50.1542 | 4 | 8.8716 | 8.866213 | 78.71 | 1.02669 | 0.5339 | 0.5747123 | 0.02992337 | 0.0078 | 45.8605
14532 | 20.284722 | 2.8574 | 50.1581 | 5 | 8.8633 | 8.866968 | 78.56 | 1.023903 | 0.5335 | 0.5747174 | 0.02990984 | 0.0074 | 45.8624
14533 | 20.286111 | 2.8574 | 50.1621 | 4 | 8.8692 | 8.867715 | 78.66 | 1.026185 | 0.5329 | 0.5747221 | 0.02989645 | 0.007 | 45.8612
14534 | 20.2875 | 2.854 | 50.1661 | 5 | 8.8585 | 8.868489 | 78.47 | 1.022466 | 0.5319 | 0.5747261 | 0.02988253 | 0.0066 | 45.8637
14535 | 20.288889 | 2.854 | 50.17 | 5 | 8.8682 | 8.869269 | 78.64 | 1.02547 | 0.531 | 0.5747296 | 0.02986789 | 0.0062 | 45.862
14536 | 20.290278 | 2.8507 | 50.174 | 5 | 8.8668 | 8.870046 | 78.62 | 1.025246 | 0.53 | 0.5747328 | 0.02985204 | 0.0058 | 45.8623
14537 | 20.291667 | 2.8507 | 50.178 | 5 | 8.8702 | 8.870797 | 78.68 | 1.026252 | 0.5294 | 0.5747356 | 0.02983576 | 0.0054 | 45.8619
14538 | 20.293056 | 2.8474 | 50.1819 | 5 | 8.8695 | 8.87155 | 78.67 | 1.025858 | 0.5286 | 0.5747381 | 0.02981819 | 0.005 | 45.8623
14539 | 20.294444 | 2.8474 | 50.1859 | 5 | 8.8692 | 8.872301 | 78.66 | 1.026287 | 0.5281 | 0.5747401 | 0.02974864 | 0.0046 | 45.8622
14540 | 20.295833 | 2.8436 | 50.1898 | 4 | 8.8671 | 8.87306 | 78.63 | 1.025485 | 0.527 | 0.5747419 | 0.0297281 | 0.0042 | 45.8629
14541 | 20.297222 | 2.8436 | 50.1938 | 5 | 8.8723 | 8.873814 | 78.72 | 1.027119 | 0.5267 | 0.5747436 | 0.02970811 | 0.0038 | 45.8621
14542 | 20.298611 | 2.84 | 50.1977 | 4 | 8.8747 | 8.874592 | 78.76 | 1.028222 | 0.5264 | 0.5747449 | 0.02968848 | 0.0034 | 45.8616
14543 | 20.3 | 2.84 | 50.2017 | 6 | 8.8782 | 8.875361 | 78.82 | 1.029223 | 0.5262 | 0.5747457 | 0.02966891 | 0.003 | 45.8611
14544 | 20.301389 | 2.8365 | 50.2056 | 6 | 8.8789 | 8.876116 | 78.83 | 1.029237 | 0.5261 | 0.5747463 | 0.02965028 | 0.0026 | 45.8613
14545 | 20.302778 | 2.8365 | 50.2095 | 4 | 8.8844 | 8.876866 | 78.93 | 1.03156 | 0.5262 | 0.5747468 | 0.0296325 | 0.0022 | 45.8601
14546 | 20.304167 | 2.833 | 50.2135 | 5 | 8.8733 | 8.877618 | 78.74 | 1.027493 | 0.5257 | 0.5747471 | 0.0296145 | 0.0018 | 45.8628
14547 | 20.305556 | 2.833 | 50.2174 | 4 | 8.8792 | 8.878384 | 78.84 | 1.029557 | 0.5255 | 0.5747467 | 0.02959724 | 0.0013 | 45.8617
14548 | 20.306944 | 2.8297 | 50.2213 | 4 | 8.8796 | 8.879161 | 78.85 | 1.029451 | 0.5253 | 0.5747459 | 0.02958132 | 0.001 | 45.862
14549 | 20.308333 | 2.8297 | 50.2253 | 4 | 8.8778 | 8.879928 | 78.82 | 1.029074 | 0.5246 | 0.5747445 | 0.02956518 | 0.0006 | 45.8624
14550 | 20.309722 | 2.8266 | 50.2292 | 5 | 8.8854 | 8.880684 | 78.95 | 1.031836 | 0.5246 | 0.5747427 | 0.02955 | 0.0002 | 45.8609
14551 | 20.311111 | 2.8266 | 50.2331 | 5 | 8.8844 | 8.881479 | 78.93 | 1.03114 | 0.5243 | 0.5747405 | 0.02953509 | -0.0001 | 45.8615
14552 | 20.3125 | 2.8235 | 50.237 | 4 | 8.8899 | 8.882227 | 79.03 | 1.033202 | 0.5247 | 0.5747381 | 0.02952248 | -0.0005 | 45.8605
14553 | 20.313889 | 2.8235 | 50.241 | 5 | 8.8872 | 8.883003 | 78.98 | 1.032232 | 0.5245 | 0.5747357 | 0.02943552 | -0.0009 | 45.8612
14554 | 20.315278 | 2.8199 | 50.2449 | 4 | 8.8823 | 8.883767 | 78.9 | 1.03063 | 0.5241 | 0.5747327 | 0.0294219 | -0.0012 | 45.8624
14555 | 20.316667 | 2.8199 | 50.2488 | 5 | 8.8837 | 8.884538 | 78.92 | 1.031208 | 0.5241 | 0.5747293 | 0.02940894 | -0.0016 | 45.8623
14556 | 20.318056 | 2.8167 | 50.2527 | 4 | 8.8844 | 8.885321 | 78.93 | 1.031621 | 0.5237 | 0.574725 | 0.02939655 | -0.002 | 45.8622
14557 | 20.319444 | 2.8167 | 50.2566 | 5 | 8.8927 | 8.886109 | 79.08 | 1.034546 | 0.5244 | 0.5747205 | 0.02938735 | -0.0024 | 45.8606
14558 | 20.320833 | 2.8137 | 50.2605 | 6 | 8.8847 | 8.886864 | 78.94 | 1.031417 | 0.5238 | 0.5747154 | 0.02937794 | -0.0027 | 45.8628
14559 | 20.322222 | 2.8137 | 50.2644 | 5 | 8.8906 | 8.887667 | 79.04 | 1.033557 | 0.5239 | 0.5747095 | 0.02936988 | -0.0031 | 45.8617
14560 | 20.323611 | 2.8108 | 50.2683 | 5 | 8.8854 | 8.888415 | 78.95 | 1.031791 | 0.5234 | 0.574703 | 0.02936152 | -0.0034 | 45.863
14561 | 20.325 | 2.8108 | 50.2723 | 4 | 8.8892 | 8.889189 | 79.02 | 1.033414 | 0.523 | 0.5746956 | 0.02935306 | -0.0038 | 45.8621
14562 | 20.326667 | 2.8082 | 50.2762 | 4 | 8.8882 | 8.889966 | 79 | 1.032769 | 0.5223 | 0.5746879 | 0.02935148 | -0.0041 | 45.8631
14563 | 20.328056 | 2.8082 | 50.2801 | 5 | 8.891 | 8.890761 | 79.05 | 1.033779 | 0.5222 | 0.57468 | 0.02935107 | -0.0044 | 45.8627
14564 | 20.329444 | 2.8058 | 50.284 | 6 | 8.8999 | 8.891519 | 79.21 | 1.03701 | 0.5226 | 0.5746716 | 0.02935212 | -0.0046 | 45.8609
14565 | 20.330833 | 2.8058 | 50.2879 | 5 | 8.8834 | 8.892272 | 78.91 | 1.031143 | 0.5215 | 0.574663 | 0.02935192 | -0.0049 | 45.8648
14566 | 20.332222 | 2.8037 | 50.2917 | 6 | 8.8989 | 8.893049 | 79.19 | 1.036403 | 0.5219 | 0.574654 | 0.02935387 | -0.0052 | 45.8618
14567 | 20.333611 | 2.8037 | 50.2956 | 4 | 8.8941 | 8.893812 | 79.1 | 1.034972 | 0.5216 | 0.5746447 | 0.02924339 | -0.0055 | 45.8629
14568 | 20.335 | 2.8007 | 50.2995 | 5 | 8.8999 | 8.894592 | 79.21 | 1.036796 | 0.5214 | 0.5746352 | 0.0292445 | -0.0058 | 45.862
14569 | 20.336389 | 2.8007 | 50.3034 | 5 | 8.8944 | 8.895393 | 79.11 | 1.034823 | 0.5205 | 0.5746252 | 0.02924495 | -0.006 | 45.8634
14570 | 20.337778 | 2.7986 | 50.3073 | 7 | 8.8954 | 8.896157 | 79.13 | 1.035527 | 0.5199 | 0.5746144 | 0.02924542 | -0.0063 | 45.8632
14571 | 20.339167 | 2.7986 | 50.3112 | 5 | 8.8992 | 8.896917 | 79.2 | 1.036931 | 0.5199 | 0.5746031 | 0.02924717 | -0.0066 | 45.8625
14572 | 20.340556 | 2.7966 | 50.3151 | 4 | 8.8989 | 8.897695 | 79.19 | 1.036788 | 0.5193 | 0.5745913 | 0.02924855 | -0.0068 | 45.8628
14573 | 20.341944 | 2.7966 | 50.319 | 6 | 8.9003 | 8.898468 | 79.21 | 1.037081 | 0.5193 | 0.5745791 | 0.02925024 | -0.007 | 45.8628
14574 | 20.343333 | 2.7947 | 50.3229 | 4 | 8.8985 | 8.899207 | 79.18 | 1.036699 | 0.519 | 0.5745669 | 0.02925176 | -0.0073 | 45.8633
14575 | 20.344722 | 2.7947 | 50.3267 | 4 | 8.9003 | 8.899947 | 79.21 | 1.037054 | 0.5187 | 0.574554 | 0.02925388 | -0.0075 | 45.8633
14576 | 20.346111 | 2.7932 | 50.3306 | 5 | 8.9054 | 8.900731 | 79.31 | 1.038751 | 0.5189 | 0.5745409 | 0.02925748 | -0.0077 | 45.8625
14577 | 20.3475 | 2.7932 | 50.3345 | 5 | 8.8985 | 8.90154 | 79.18 | 1.036602 | 0.5184 | 0.5745273 | 0.02926053 | -0.0078 | 45.864
14578 | 20.348889 | 2.7919 | 50.3384 | 6 | 8.8958 | 8.902298 | 79.13 | 1.035616 | 0.518 | 0.5745136 | 0.0292637 | -0.008 | 45.8648
14579 | 20.350278 | 2.7919 | 50.3423 | 5 | 8.9058 | 8.903061 | 79.31 | 1.039051 | 0.5182 | 0.5744991 | 0.02926844 | -0.0081 | 45.8629
14580 | 20.351667 | 2.7908 | 50.3461 | 4 | 8.8965 | 8.903834 | 79.15 | 1.035843 | 0.5177 | 0.5744844 | 0.0292738 | -0.0083 | 45.8652
14581 | 20.353056 | 2.7908 | 50.35 | 6 | 8.902 | 8.904619 | 79.25 | 1.037439 | 0.5172 | 0.5744692 | 0.02914537 | -0.0084 | 45.8644
14582 | 20.354444 | 2.7888 | 50.3539 | 4 | 8.8985 | 8.905398 | 79.18 | 1.036667 | 0.5168 | 0.5744536 | 0.02914913 | -0.0086 | 45.8651
14583 | 20.355833 | 2.7888 | 50.3578 | 5 | 8.8996 | 8.906171 | 79.2 | 1.037023 | 0.5159 | 0.5744376 | 0.02915195 | -0.0087 | 45.8651
14584 | 20.357222 | 2.7877 | 50.3616 | 5 | 8.903 | 8.906961 | 79.26 | 1.038289 | 0.5156 | 0.5744213 | 0.02915539 | -0.0089 | 45.8645
14585 | 20.358611 | 2.7877 | 50.3655 | 6 | 8.9061 | 8.907754 | 79.32 | 1.039092 | 0.5153 | 0.5744052 | 0.02915809 | -0.009 | 45.8642
14586 | 20.36 | 2.7867 | 50.3694 | 5 | 8.8989 | 8.908557 | 79.19 | 1.036553 | 0.5146 | 0.5743891 | 0.02915977 | -0.0091 | 45.866
14587 | 20.361389 | 2.7867 | 50.3732 | 5 | 8.9047 | 8.90932 | 79.29 | 1.038798 | 0.5138 | 0.5743724 | 0.02916062 | -0.0092 | 45.8649
14588 | 20.362778 | 2.7859 | 50.3771 | 5 | 8.9068 | 8.910121 | 79.33 | 1.03965 | 0.5134 | 0.5743552 | 0.02916169 | -0.0093 | 45.8646
14589 | 20.364167 | 2.7859 | 50.381 | 6 | 8.9099 | 8.910868 | 79.39 | 1.040519 | 0.5133 | 0.5743378 | 0.02916446 | -0.0094 | 45.8642
14590 | 20.365556 | 2.7853 | 50.3848 | 5 | 8.9085 | 8.911615 | 79.36 | 1.040214 | 0.513 | 0.5743202 | 0.02916785 | -0.0095 | 45.8647
14591 | 20.366944 | 2.7853 | 50.3887 | 5 | 8.9061 | 8.912361 | 79.32 | 1.039047 | 0.5125 | 0.5743023 | 0.02917089 | -0.0096 | 45.8656
14592 | 20.368333 | 2.7849 | 50.3926 | 5 | 8.9044 | 8.913126 | 79.29 | 1.038681 | 0.5113 | 0.5742847 | 0.02917293 | -0.0096 | 45.8661
14593 | 20.369722 | 2.7849 | 50.3965 | 5 | 8.9158 | 8.913906 | 79.49 | 1.042501 | 0.5117 | 0.5742666 | 0.02917588 | -0.0096 | 45.8639
14594 | 20.371111 | 2.7847 | 50.4003 | 5 | 8.9089 | 8.914701 | 79.37 | 1.040359 | 0.5114 | 0.5742483 | 0.0291782 | -0.0097 | 45.8655
14595 | 20.3725 | 2.7847 | 50.4042 | 6 | 8.913 | 8.915475 | 79.44 | 1.041962 | 0.5121 | 0.5742296 | 0.02903306 | -0.0097 | 45.8647
14596 | 20.373889 | 2.7834 | 50.4081 | 5 | 8.9178 | 8.916281 | 79.53 | 1.043363 | 0.5122 | 0.5742104 | 0.02903708 | -0.0098 | 45.864
14597 | 20.375278 | 2.7834 | 50.4119 | 5 | 8.9099 | 8.917046 | 79.39 | 1.040823 | 0.5114 | 0.5741908 | 0.02904039 | -0.0098 | 45.8659
14598 | 20.376667 | 2.783 | 50.4158 | 5 | 8.912 | 8.917807 | 79.42 | 1.041788 | 0.5113 | 0.5741708 | 0.02904374 | -0.0099 | 45.8655
14599 | 20.378056 | 2.783 | 50.4197 | 4 | 8.923 | 8.9186 | 79.62 | 1.045366 | 0.5113 | 0.5741504 | 0.02904791 | -0.0099 | 45.8635
14600 | 20.379444 | 2.7828 | 50.4235 | 6 | 8.9185 | 8.919371 | 79.54 | 1.043937 | 0.511 | 0.5741298 | 0.02905214 | -0.01 | 45.8646
14601 | 20.380833 | 2.7828 | 50.4274 | 6 | 8.9175 | 8.920155 | 79.52 | 1.043254 | 0.511 | 0.5741091 | 0.02905768 | -0.01 | 45.8652
14602 | 20.382222 | 2.7827 | 50.4313 | 6 | 8.9178 | 8.920975 | 79.53 | 1.043314 | 0.5105 | 0.5740883 | 0.02906269 | -0.01 | 45.8654
14603 | 20.383611 | 2.7827 | 50.4351 | 5 | 8.9206 | 8.921783 | 79.58 | 1.044232 | 0.5103 | 0.5740674 | 0.02906843 | -0.01 | 45.8651
14604 | 20.385278 | 2.7829 | 50.439 | 6 | 8.9254 | 8.922585 | 79.66 | 1.04621 | 0.5104 | 0.5740462 | 0.0290749 | -0.01 | 45.8645
14605 | 20.386667 | 2.7829 | 50.4429 | 3 | 8.9299 | 8.923369 | 79.74 | 1.047666 | 0.511 | 0.5740245 | 0.02908239 | -0.0099 | 45.8638
14606 | 20.388056 | 2.7832 | 50.4467 | 5 | 8.9323 | 8.924159 | 79.79 | 1.048693 | 0.5117 | 0.5740025 | 0.02909178 | -0.0099 | 45.8634
14607 | 20.389444 | 2.7832 | 50.4506 | 7 | 8.9226 | 8.924951 | 79.61 | 1.045219 | 0.5116 | 0.5739798 | 0.0291018 | -0.0099 | 45.8658
14608 | 20.390833 | 2.7837 | 50.4545 | 5 | 8.9333 | 8.925716 | 79.8 | 1.049102 | 0.5124 | 0.5739565 | 0.02911419 | -0.0098 | 45.8636
14609 | 20.392222 | 2.7837 | 50.4583 | 6 | 8.9254 | 8.926509 | 79.66 | 1.046268 | 0.5122 | 0.5739333 | 0.02896345 | -0.0098 | 45.8656
14610 | 20.393611 | 2.7831 | 50.4622 | 6 | 8.934 | 8.927347 | 79.82 | 1.049342 | 0.5125 | 0.5739097 | 0.02897618 | -0.0098 | 45.8639
14611 | 20.395 | 2.7831 | 50.4661 | 6 | 8.9292 | 8.928125 | 79.73 | 1.047546 | 0.5128 | 0.5738857 | 0.02899022 | -0.0097 | 45.8652
14612 | 20.396389 | 2.7836 | 50.4699 | 5 | 8.9316 | 8.928909 | 79.77 | 1.048076 | 0.513 | 0.5738613 | 0.02900528 | -0.0097 | 45.8652
14613 | 20.397778 | 2.7836 | 50.4738 | 5 | 8.9288 | 8.929685 | 79.72 | 1.047523 | 0.5129 | 0.5738366 | 0.02902029 | -0.0096 | 45.8657
14614 | 20.399167 | 2.7843 | 50.4777 | 5 | 8.9271 | 8.930462 | 79.69 | 1.046748 | 0.5128 | 0.5738115 | 0.02903488 | -0.0096 | 45.8664
14615 | 20.400556 | 2.7843 | 50.4815 | 5 | 8.9305 | 8.931219 | 79.75 | 1.04815 | 0.5128 | 0.5737859 | 0.02904943 | -0.0095 | 45.8658
14616 | 20.401944 | 2.7851 | 50.4854 | 5 | 8.9288 | 8.932002 | 79.72 | 1.047707 | 0.5127 | 0.5737599 | 0.02906316 | -0.0094 | 45.8663
14617 | 20.403333 | 2.7851 | 50.4893 | 5 | 8.935 | 8.932784 | 79.83 | 1.049742 | 0.5126 | 0.5737337 | 0.02907675 | -0.0093 | 45.8652
14618 | 20.404722 | 2.7862 | 50.4931 | 4 | 8.9333 | 8.933541 | 79.8 | 1.048979 | 0.513 | 0.5737068 | 0.02909165 | -0.0092 | 45.8659
14619 | 20.406111 | 2.7862 | 50.497 | 4 | 8.9316 | 8.934321 | 79.77 | 1.04851 | 0.5128 | 0.5736796 | 0.02910574 | -0.009 | 45.8664
14620 | 20.4075 | 2.7874 | 50.5009 | 5 | 8.9326 | 8.935087 | 79.79 | 1.048621 | 0.5129 | 0.573652 | 0.02911977 | -0.0089 | 45.8666
14621 | 20.408889 | 2.7874 | 50.5047 | 5 | 8.9316 | 8.935877 | 79.77 | 1.048312 | 0.5125 | 0.5736239 | 0.02913329 | -0.0088 | 45.867
14622 | 20.410278 | 2.7887 | 50.5086 | 5 | 8.9405 | 8.936657 | 79.93 | 1.052013 | 0.5129 | 0.5735954 | 0.02914781 | -0.0086 | 45.865
14623 | 20.411667 | 2.7887 | 50.5125 | 5 | 8.935 | 8.937441 | 79.83 | 1.049746 | 0.5129 | 0.5735665 | 0.02899939 | -0.0085 | 45.8666
14624 | 20.413056 | 2.7888 | 50.5164 | 5 | 8.9323 | 8.93822 | 79.79 | 1.048706 | 0.5125 | 0.5735371 | 0.02901329 | -0.0084 | 45.8674
14625 | 20.414444 | 2.7888 | 50.5202 | 7 | 8.9422 | 8.939008 | 79.96 | 1.05209 | 0.5129 | 0.5735075 | 0.0290279 | -0.0083 | 45.8656
14626 | 20.415833 | 2.79 | 50.5241 | 5 | 8.9402 | 8.939792 | 79.93 | 1.051808 | 0.5129 | 0.5734778 | 0.02904296 | -0.0081 | 45.866
14627 | 20.417222 | 2.79 | 50.528 | 5 | 8.9329 | 8.940588 | 79.8 | 1.049057 | 0.5123 | 0.5734478 | 0.0290569 | -0.008 | 45.8679
14628 | 20.418611 | 2.7912 | 50.5319 | 5 | 8.9395 | 8.94138 | 79.91 | 1.051219 | 0.5125 | 0.5734153 | 0.02907119 | -0.0079 | 45.8668
14629 | 20.42 | 2.7912 | 50.5357 | 6 | 8.9391 | 8.942165 | 79.91 | 1.051197 | 0.5123 | 0.5733829 | 0.02908592 | -0.0077 | 45.867
14630 | 20.421389 | 2.7926 | 50.5396 | 5 | 8.9384 | 8.942945 | 79.9 | 1.050969 | 0.5124 | 0.5733507 | 0.02910117 | -0.0076 | 45.8674
14631 | 20.422778 | 2.7926 | 50.5435 | 4 | 8.9405 | 8.943743 | 79.93 | 1.051885 | 0.5125 | 0.5733183 | 0.02911755 | -0.0074 | 45.867
14632 | 20.424167 | 2.7941 | 50.5474 | 6 | 8.945 | 8.944539 | 80.01 | 1.053388 | 0.513 | 0.5732854 | 0.02913474 | -0.0073 | 45.8663
14633 | 20.425556 | 2.7941 | 50.5513 | 4 | 8.9381 | 8.945328 | 79.89 | 1.050689 | 0.5127 | 0.5732527 | 0.0291516 | -0.0071 | 45.8682
14634 | 20.426944 | 2.7957 | 50.5552 | 6 | 8.9446 | 8.946113 | 80.01 | 1.053044 | 0.5126 | 0.5732199 | 0.02916871 | -0.0069 | 45.8669
14635 | 20.428333 | 2.7957 | 50.559 | 7 | 8.9384 | 8.946865 | 79.9 | 1.050907 | 0.5123 | 0.573187 | 0.02918509 | -0.0067 | 45.8685
14636 | 20.429722 | 2.7974 | 50.5629 | 5 | 8.945 | 8.947648 | 80.01 | 1.052964 | 0.5121 | 0.5731539 | 0.02920211 | -0.0065 | 45.8674
14637 | 20.431111 | 2.7974 | 50.5668 | 5 | 8.9453 | 8.948442 | 80.02 | 1.053531 | 0.5121 | 0.5731204 | 0.0290502 | -0.0064 | 45.8673
14638 | 20.4325 | 2.7977 | 50.5707 | 6 | 8.9487 | 8.949246 | 80.08 | 1.054814 | 0.5124 | 0.5730872 | 0.02906793 | -0.0063 | 45.8667
14639 | 20.433889 | 2.7977 | 50.5746 | 6 | 8.9484 | 8.950037 | 80.07 | 1.054816 | 0.5125 | 0.5730534 | 0.02908561 | -0.0061 | 45.8669
14640 | 20.435278 | 2.7992 | 50.5785 | 5 | 8.9446 | 8.950788 | 80.01 | 1.053306 | 0.5122 | 0.5730197 | 0.02910248 | -0.0059 | 45.8681
14641 | 20.436667 | 2.7992 | 50.5824 | 6 | 8.946 | 8.951582 | 80.03 | 1.053722 | 0.512 | 0.5729859 | 0.02911911 | -0.0058 | 45.868
14642 | 20.438056 | 2.8007 | 50.5862 | 6 | 8.9491 | 8.952344 | 80.09 | 1.05491 | 0.5121 | 0.5729517 | 0.02913608 | -0.0056 | 45.8675
14643 | 20.439444 | 2.8007 | 50.5901 | 5 | 8.9566 | 8.953144 | 80.22 | 1.057369 | 0.5118 | 0.5729176 | 0.02915242 | -0.0054 | 45.8662
14644 | 20.441111 | 2.8023 | 50.594 | 6 | 8.9467 | 8.953949 | 80.04 | 1.05404 | 0.5117 | 0.5728833 | 0.0291694 | -0.0052 | 45.8689
14645 | 20.4425 | 2.8023 | 50.5979 | 5 | 8.9522 | 8.954726 | 80.14 | 1.056004 | 0.5118 | 0.5728492 | 0.02918605 | -0.0051 | 45.8679
14646 | 20.443889 | 2.804 | 50.6018 | 5 | 8.9518 | 8.955506 | 80.13 | 1.055948 | 0.5119 | 0.572815 | 0.02920361 | -0.0049 | 45.8681
14647 | 20.445278 | 2.804 | 50.6057 | 4 | 8.957 | 8.956299 | 80.23 | 1.057808 | 0.5123 | 0.5727804 | 0.02922267 | -0.0047 | 45.8672
14648 | 20.446667 | 2.8057 | 50.6096 | 5 | 8.9607 | 8.957081 | 80.29 | 1.058778 | 0.5133 | 0.5727454 | 0.02924342 | -0.0045 | 45.8668
14649 | 20.448056 | 2.8057 | 50.6135 | 5 | 8.9604 | 8.957886 | 80.29 | 1.058677 | 0.5136 | 0.5727104 | 0.02926585 | -0.0043 | 45.8671
14650 | 20.449444 | 2.8076 | 50.6174 | 5 | 8.9583 | 8.95868 | 80.25 | 1.058218 | 0.5142 | 0.5726754 | 0.02928959 | -0.0041 | 45.8676
14651 | 20.450833 | 2.8076 | 50.6213 | 5 | 8.96 | 8.959475 | 80.28 | 1.058927 | 0.5144 | 0.5726399 | 0.02914145 | -0.0039 | 45.8673
14652 | 20.452222 | 2.8082 | 50.6252 | 4 | 8.9628 | 8.960266 | 80.33 | 1.059884 | 0.5147 | 0.5726038 | 0.02916626 | -0.0038 | 45.867
14653 | 20.453611 | 2.8082 | 50.6291 | 6 | 8.9617 | 8.961029 | 80.31 | 1.059365 | 0.5151 | 0.5725673 | 0.02919219 | -0.0036 | 45.8675
14654 | 20.455 | 2.8099 | 50.633 | 7 | 8.9669 | 8.961834 | 80.4 | 1.061247 | 0.5159 | 0.5725306 | 0.0292197 | -0.0034 | 45.8665
14655 | 20.456389 | 2.8099 | 50.6369 | 6 | 8.9662 | 8.962606 | 80.39 | 1.060819 | 0.5166 | 0.5724933 | 0.02924861 | -0.0032 | 45.867
14656 | 20.457778 | 2.8118 | 50.6408 | 5 | 8.9607 | 8.96338 | 80.29 | 1.059083 | 0.5169 | 0.5724556 | 0.02927852 | -0.0031 | 45.8683
14657 | 20.459167 | 2.8118 | 50.6447 | 6 | 8.9638 | 8.964143 | 80.35 | 1.060142 | 0.5173 | 0.572418 | 0.02930934 | -0.0028 | 45.8679
14658 | 20.460556 | 2.8138 | 50.6486 | 5 | 8.9638 | 8.964967 | 80.35 | 1.060373 | 0.5177 | 0.57238 | 0.02934089 | -0.0026 | 45.8679
14659 | 20.461944 | 2.8138 | 50.6526 | 5 | 8.9682 | 8.965771 | 80.43 | 1.061644 | 0.5185 | 0.5723418 | 0.02937392 | -0.0024 | 45.8673
14660 | 20.463333 | 2.8159 | 50.6565 | 5 | 8.9628 | 8.966589 | 80.33 | 1.059973 | 0.5182 | 0.5723033 | 0.02940651 | -0.0022 | 45.8685
14661 | 20.464722 | 2.8159 | 50.6604 | 5 | 8.9676 | 8.967363 | 80.42 | 1.061386 | 0.5183 | 0.5722644 | 0.02943982 | -0.002 | 45.8679
14662 | 20.466111 | 2.818 | 50.6643 | 5 | 8.9676 | 8.968168 | 80.42 | 1.061591 | 0.5183 | 0.5722256 | 0.02947288 | -0.0018 | 45.868
14663 | 20.4675 | 2.818 | 50.6682 | 6 | 8.9655 | 8.96895 | 80.38 | 1.060679 | 0.5185 | 0.5721861 | 0.02950598 | -0.0016 | 45.8687
14664 | 20.468889 | 2.8202 | 50.6721 | 7 | 8.9669 | 8.969775 | 80.4 | 1.061413 | 0.519 | 0.5721467 | 0.0295398 | -0.0013 | 45.8685
14665 | 20.470278 | 2.8202 | 50.676 | 5 | 8.9682 | 8.970596 | 80.43 | 1.061863 | 0.5195 | 0.5721078 | 0.02940225 | -0.0012 | 45.8684
14666 | 20.471667 | 2.821 | 50.68 | 6 | 8.9672 | 8.97139 | 80.41 | 1.061674 | 0.5192 | 0.5720685 | 0.02943654 | -0.001 | 45.8687
14667 | 20.473056 | 2.821 | 50.6839 | 5 | 8.9765 | 8.97216 | 80.58 | 1.064508 | 0.5198 | 0.5720291 | 0.02947241 | -0.0008 | 45.8671
14668 | 20.474444 | 2.823 | 50.6878 | 5 | 8.973 | 8.972975 | 80.52 | 1.063276 | 0.5204 | 0.5719895 | 0.02950918 | -0.0006 | 45.8681
14669 | 20.475833 | 2.823 | 50.6917 | 5 | 8.9833 | 8.97377 | 80.7 | 1.067055 | 0.5219 | 0.5719498 | 0.02954887 | -0.0004 | 45.866
14670 | 20.477222 | 2.8252 | 50.6956 | 5 | 8.9771 | 8.974573 | 80.59 | 1.065024 | 0.5227 | 0.5719098 | 0.02958985 | -0.0002 | 45.8675
14671 | 20.478611 | 2.8252 | 50.6996 | 6 | 8.9652 | 8.975365 | 80.37 | 1.060812 | 0.5225 | 0.5718699 | 0.02963105 | 0.0001 | 45.8702
14672 | 20.48 | 2.8275 | 50.7035 | 5 | 8.97 | 8.976167 | 80.46 | 1.062567 | 0.5224 | 0.5718299 | 0.02967229 | 0.0003 | 45.8694
14673 | 20.481389 | 2.8275 | 50.7074 | 6 | 8.9747 | 8.97696 | 80.55 | 1.064185 | 0.5224 | 0.5717893 | 0.02971404 | 0.0005 | 45.8686
14674 | 20.482778 | 2.8299 | 50.7114 | 6 | 8.9778 | 8.97777 | 80.6 | 1.065667 | 0.5229 | 0.5717495 | 0.02975717 | 0.0008 | 45.8678
14675 | 20.484167 | 2.8299 | 50.7153 | 6 | 8.9761 | 8.978566 | 80.57 | 1.064615 | 0.5233 | 0.5717097 | 0.0298013 | 0.001 | 45.8687
14676 | 20.485556 | 2.8323 | 50.7192 | 5 | 8.9744 | 8.979341 | 80.54 | 1.063988 | 0.523 | 0.5716697 | 0.02984411 | 0.0012 | 45.8693
14677 | 20.486944 | 2.8323 | 50.7232 | 6 | 8.9768 | 8.98012 | 80.58 | 1.065059 | 0.5231 | 0.5716296 | 0.02988705 | 0.0015 | 45.8688
14678 | 20.488333 | 2.8348 | 50.7271 | 6 | 8.9833 | 8.980927 | 80.7 | 1.067235 | 0.5236 | 0.57159 | 0.02993118 | 0.0017 | 45.8676
14679 | 20.489722 | 2.8348 | 50.731 | 5 | 8.987 | 8.981752 | 80.77 | 1.068725 | 0.5248 | 0.5715502 | 0.02980359 | 0.0019 | 45.8669
14680 | 20.491111 | 2.836 | 50.735 | 5 | 8.9802 | 8.982529 | 80.64 | 1.066003 | 0.5251 | 0.5715106 | 0.02985066 | 0.0021 | 45.8688
14681 | 20.4925 | 2.836 | 50.7389 | 5 | 8.986 | 8.983344 | 80.75 | 1.068378 | 0.526 | 0.5714712 | 0.02989929 | 0.0024 | 45.8675
14682 | 20.493889 | 2.8384 | 50.7429 | 7 | 8.9935 | 8.984187 | 80.88 | 1.071031 | 0.5273 | 0.5714317 | 0.02994997 | 0.0026 | 45.866
14683 | 20.495278 | 2.8384 | 50.7468 | 5 | 8.9812 | 8.984984 | 80.66 | 1.066435 | 0.5272 | 0.5713922 | 0.03000077 | 0.0029 | 45.8691
14684 | 20.496667 | 2.8411 | 50.7507 | 6 | 8.9853 | 8.985804 | 80.74 | 1.068123 | 0.5277 | 0.571353 | 0.03005236 | 0.0031 | 45.8682
14685 | 20.498056 | 2.8411 | 50.7547 | 5 | 8.9874 | 8.98662 | 80.77 | 1.068824 | 0.5281 | 0.5713141 | 0.03010503 | 0.0034 | 45.868
14686 | 20.499722 | 2.844 | 50.7586 | 5 | 8.9881 | 8.98745 | 80.79 | 1.069148 | 0.5289 | 0.5712755 | 0.03015898 | 0.0037 | 45.8684
14687 | 20.501111 | 2.844 | 50.7626 | 5 | 8.9918 | 8.98826 | 80.85 | 1.070726 | 0.5295 | 0.5712373 | 0.03021409 | 0.004 | 45.8676
14688 | 20.5025 | 2.8469 | 50.7666 | 6 | 8.9905 | 8.989088 | 80.83 | 1.069779 | 0.5298 | 0.571199 | 0.03027 | 0.0043 | 45.8683
14689 | 20.503889 | 2.8469 | 50.7705 | 5 | 8.9908 | 8.989913 | 80.83 | 1.069807 | 0.5304 | 0.5711614 | 0.03032698 | 0.0045 | 45.8685
14690 | 20.505278 | 2.85 | 50.7745 | 7 | 8.9935 | 8.990731 | 80.88 | 1.070909 | 0.5312 | 0.571124 | 0.03038522 | 0.0048 | 45.868
14691 | 20.506667 | 2.85 | 50.7784 | 6 | 8.9966 | 8.99153 | 80.94 | 1.072404 | 0.5321 | 0.5710869 | 0.0304456 | 0.0052 | 45.8673
14692 | 20.508056 | 2.8533 | 50.7824 | 6 | 8.9922 | 8.99235 | 80.86 | 1.070585 | 0.5324 | 0.5710501 | 0.03050647 | 0.0055 | 45.8686
14693 | 20.509444 | 2.8533 | 50.7864 | 5 | 8.9942 | 8.993162 | 80.9 | 1.07114 | 0.5329 | 0.5710132 | 0.03039534 | 0.0058 | 45.8684
14694 | 20.510833 | 2.8553 | 50.7903 | 6 | 8.9915 | 8.993981 | 80.85 | 1.070499 | 0.5331 | 0.5709763 | 0.03045757 | 0.0061 | 45.869
14695 | 20.512222 | 2.8553 | 50.7943 | 6 | 8.9911 | 8.994817 | 80.84 | 1.070451 | 0.5334 | 0.5709396 | 0.03052039 | 0.0064 | 45.8692
14696 | 20.513611 | 2.8586 | 50.7983 | 5 | 8.9911 | 8.995633 | 80.84 | 1.070267 | 0.5336 | 0.5709031 | 0.03058294 | 0.0067 | 45.8695
14697 | 20.515 | 2.8586 | 50.8022 | 5 | 8.9997 | 8.996459 | 80.99 | 1.072917 | 0.5339 | 0.5708667 | 0.03064637 | 0.007 | 45.868
14698 | 20.516389 | 2.8621 | 50.8062 | 6 | 9.001 | 8.997282 | 81.02 | 1.073715 | 0.5343 | 0.5708299 | 0.03071047 | 0.0074 | 45.8677
14699 | 20.517778 | 2.8621 | 50.8102 | 6 | 8.9949 | 8.998083 | 80.91 | 1.071471 | 0.5346 | 0.5707931 | 0.03077631 | 0.0078 | 45.8693
14700 | 20.519167 | 2.8659 | 50.8142 | 6 | 9.001 | 8.998904 | 81.02 | 1.073818 | 0.5353 | 0.570756 | 0.0308437 | 0.0081 | 45.868
14701 | 20.520556 | 2.8659 | 50.8181 | 5 | 9.0003 | 8.999725 | 81.01 | 1.073543 | 0.536 | 0.5707188 | 0.03091302 | 0.0085 | 45.8684
14702 | 20.521944 | 2.8698 | 50.8221 | 6 | 9.0051 | 9.000561 | 81.09 | 1.07533 | 0.537 | 0.5706816 | 0.03098436 | 0.0089 | 45.8674
14703 | 20.523333 | 2.8698 | 50.8261 | 6 | 8.999 | 9.001383 | 80.98 | 1.073116 | 0.5373 | 0.5706447 | 0.03105543 | 0.0093 | 45.8689
14704 | 20.524722 | 2.8737 | 50.8301 | 7 | 9.0003 | 9.002172 | 81.01 | 1.073446 | 0.5377 | 0.5706076 | 0.03112717 | 0.0097 | 45.8689
14705 | 20.526111 | 2.8737 | 50.8341 | 6 | 9.0061 | 9.002985 | 81.11 | 1.075632 | 0.5387 | 0.5705704 | 0.03120006 | 0.0101 | 45.8677
14706 | 20.5275 | 2.8779 | 50.8381 | 5 | 9.0078 | 9.00384 | 81.14 | 1.076035 | 0.5395 | 0.5705335 | 0.0312745 | 0.0105 | 45.8676
14707 | 20.528889 | 2.8779 | 50.8421 | 5 | 9.0099 | 9.004663 | 81.18 | 1.076952 | 0.5406 | 0.5704961 | 0.03117842 | 0.0109 | 45.8672
14708 | 20.530278 | 2.8809 | 50.8461 | 7 | 9.0027 | 9.005483 | 81.05 | 1.074281 | 0.5408 | 0.5704589 | 0.03125533 | 0.0113 | 45.869
14709 | 20.531667 | 2.8809 | 50.8501 | 6 | 9.0037 | 9.006312 | 81.07 | 1.074906 | 0.5411 | 0.5704221 | 0.03133311 | 0.0117 | 45.8688
14710 | 20.533056 | 2.8851 | 50.8541 | 7 | 9.0014 | 9.007144 | 81.02 | 1.074208 | 0.5411 | 0.5703853 | 0.03141155 | 0.0121 | 45.8694
14711 | 20.534444 | 2.8851 | 50.8581 | 6 | 9.0174 | 9.007945 | 81.31 | 1.079992 | 0.5426 | 0.5703486 | 0.03149334 | 0.0125 | 45.866
14712 | 20.535833 | 2.8896 | 50.8621 | 7 | 9.0014 | 9.008747 | 81.02 | 1.074109 | 0.5423 | 0.5703119 | 0.03157504 | 0.013 | 45.8698
14713 | 20.537222 | 2.8896 | 50.8661 | 6 | 9.0003 | 9.009581 | 81.01 | 1.073627 | 0.5422 | 0.5702749 | 0.03165664 | 0.0134 | 45.8703
14714 | 20.538611 | 2.8943 | 50.8702 | 6 | 9.0102 | 9.010395 | 81.18 | 1.076813 | 0.5428 | 0.5702379 | 0.0317393 | 0.0139 | 45.8684
14715 | 20.54 | 2.8943 | 50.8742 | 5 | 9.0153 | 9.011208 | 81.28 | 1.079031 | 0.544 | 0.5702013 | 0.03182415 | 0.0144 | 45.8672
14716 | 20.541389 | 2.8991 | 50.8782 | 6 | 9.0136 | 9.012005 | 81.25 | 1.078308 | 0.5447 | 0.5701645 | 0.03191044 | 0.0148 | 45.8678
14717 | 20.542778 | 2.8991 | 50.8822 | 6 | 9.0153 | 9.012812 | 81.28 | 1.079103 | 0.5454 | 0.5701277 | 0.03199845 | 0.0153 | 45.8675
14718 | 20.544167 | 2.904 | 50.8863 | 6 | 9.0228 | 9.01363 | 81.41 | 1.081625 | 0.5469 | 0.5700911 | 0.03208866 | 0.0158 | 45.866
14719 | 20.545556 | 2.904 | 50.8903 | 7 | 9.016 | 9.014435 | 81.29 | 1.079277 | 0.5474 | 0.5700548 | 0.0321802 | 0.0163 | 45.8677
14720 | 20.546944 | 2.9091 | 50.8944 | 6 | 9.016 | 9.015236 | 81.29 | 1.079112 | 0.5481 | 0.5700184 | 0.03227335 | 0.0168 | 45.8679
14721 | 20.548333 | 2.9091 | 50.8984 | 5 | 9.0201 | 9.016068 | 81.36 | 1.081025 | 0.5488 | 0.5699824 | 0.0321904 | 0.0173 | 45.8668
14722 | 20.549722 | 2.913 | 50.9024 | 8 | 9.018 | 9.016925 | 81.33 | 1.07996 | 0.5494 | 0.5699466 | 0.03228599 | 0.0177 | 45.8677
14723 | 20.551111 | 2.913 | 50.9065 | 6 | 9.014 | 9.017769 | 81.25 | 1.07901 | 0.5499 | 0.5699107 | 0.03238204 | 0.0182 | 45.8684
14724 | 20.5525 | 2.9182 | 50.9105 | 6 | 9.016 | 9.018561 | 81.29 | 1.079219 | 0.5502 | 0.5698747 | 0.03247837 | 0.0187 | 45.8684
14725 | 20.553889 | 2.9182 | 50.9146 | 6 | 9.0225 | 9.019351 | 81.4 | 1.081218 | 0.5507 | 0.5698393 | 0.03257612 | 0.0193 | 45.8673
14726 | 20.555278 | 2.9236 | 50.9187 | 5 | 9.0214 | 9.020129 | 81.39 | 1.081315 | 0.5514 | 0.5698045 | 0.0326749 | 0.0198 | 45.8673
14727 | 20.556944 | 2.9236 | 50.9227 | 7 | 9.0286 | 9.020867 | 81.52 | 1.083765 | 0.5523 | 0.5697696 | 0.0327753 | 0.0204 | 45.8664
14728 | 20.558333 | 2.9292 | 50.9268 | 5 | 9.0262 | 9.021652 | 81.47 | 1.083248 | 0.5531 | 0.569735 | 0.03287682 | 0.0209 | 45.8668
14729 | 20.559722 | 2.9292 | 50.9309 | 6 | 9.0303 | 9.022437 | 81.55 | 1.084347 | 0.5539 | 0.5697005 | 0.03297986 | 0.0215 | 45.8663
14730 | 20.561111 | 2.935 | 50.9349 | 6 | 9.0262 | 9.023239 | 81.47 | 1.083031 | 0.5547 | 0.5696662 | 0.03308459 | 0.022 | 45.8672
14731 | 20.5625 | 2.935 | 50.939 | 6 | 9.0194 | 9.024036 | 81.35 | 1.080652 | 0.5542 | 0.5696323 | 0.03318902 | 0.0226 | 45.8688
14732 | 20.563889 | 2.9408 | 50.9431 | 6 | 9.0238 | 9.024797 | 81.43 | 1.082464 | 0.5546 | 0.5695987 | 0.03329409 | 0.0232 | 45.8678
14733 | 20.565278 | 2.9408 | 50.9472 | 6 | 9.0262 | 9.025588 | 81.47 | 1.083056 | 0.555 | 0.5695654 | 0.03339962 | 0.0238 | 45.8676
14734 | 20.566667 | 2.9469 | 50.9513 | 5 | 9.0316 | 9.02638 | 81.57 | 1.085065 | 0.5556 | 0.5695324 | 0.03350627 | 0.0244 | 45.8665
14735 | 20.568056 | 2.9469 | 50.9554 | 7 | 9.0303 | 9.027173 | 81.55 | 1.084787 | 0.5563 | 0.5694999 | 0.03343757 | 0.0249 | 45.8667
14736 | 20.569444 | 2.9517 | 50.9595 | 6 | 9.0269 | 9.027952 | 81.48 | 1.083299 | 0.5568 | 0.5694676 | 0.03354642 | 0.0255 | 45.8678
14737 | 20.570833 | 2.9517 | 50.9636 | 7 | 9.0282 | 9.028742 | 81.51 | 1.083994 | 0.5574 | 0.5694358 | 0.03365563 | 0.0261 | 45.8675
14738 | 20.572222 | 2.9578 | 50.9677 | 6 | 9.032 | 9.029542 | 81.58 | 1.084985 | 0.558 | 0.5694043 | 0.03376672 | 0.0267 | 45.867
14739 | 20.573611 | 2.9578 | 50.9718 | 6 | 9.0347 | 9.030333 | 81.63 | 1.086209 | 0.5586 | 0.5693731 | 0.03387865 | 0.0274 | 45.8663
14740 | 20.575 | 2.9642 | 50.9759 | 6 | 9.0337 | 9.031134 | 81.61 | 1.085862 | 0.5594 | 0.5693421 | 0.03399217 | 0.028 | 45.8667
14741 | 20.576389 | 2.9642 | 50.98 | 5 | 9.0367 | 9.031931 | 81.66 | 1.08736 | 0.5603 | 0.5693116 | 0.03410709 | 0.0286 | 45.8659
14742 | 20.577778 | 2.9709 | 50.9842 | 6 | 9.032 | 9.032732 | 81.58 | 1.085159 | 0.5605 | 0.5692815 | 0.03422255 | 0.0293 | 45.8673
14743 | 20.579167 | 2.9709 | 50.9883 | 5 | 9.0388 | 9.033528 | 81.7 | 1.087553 | 0.5616 | 0.5692518 | 0.03433941 | 0.03 | 45.8659
14744 | 20.580556 | 2.9776 | 50.9924 | 6 | 9.0411 | 9.034331 | 81.74 | 1.088741 | 0.5626 | 0.5692222 | 0.03445834 | 0.0306 | 45.8653
14745 | 20.581944 | 2.9776 | 50.9966 | 7 | 9.0276 | 9.03513 | 81.5 | 1.083906 | 0.5626 | 0.5691931 | 0.03457676 | 0.0313 | 45.8684
14746 | 20.583333 | 2.9843 | 51.0007 | 5 | 9.0462 | 9.035954 | 81.83 | 1.090424 | 0.5637 | 0.5691648 | 0.03469704 | 0.032 | 45.8644
14747 | 20.584722 | 2.9843 | 51.0048 | 5 | 9.0357 | 9.036745 | 81.64 | 1.086642 | 0.5642 | 0.569137 | 0.03481786 | 0.0326 | 45.8669
14748 | 20.586111 | 2.9913 | 51.009 | 6 | 9.0435 | 9.037573 | 81.79 | 1.089027 | 0.5651 | 0.5691095 | 0.03493959 | 0.0333 | 45.8655
14749 | 20.5875 | 2.9913 | 51.0132 | 5 | 9.0303 | 9.038368 | 81.55 | 1.084892 | 0.5648 | 0.5690827 | 0.03488871 | 0.034 | 45.8681
14750 | 20.588889 | 2.997 | 51.0173 | 6 | 9.0411 | 9.039163 | 81.74 | 1.088707 | 0.5653 | 0.5690564 | 0.03501068 | 0.0347 | 45.8659
14751 | 20.590278 | 2.997 | 51.0215 | 6 | 9.0384 | 9.039982 | 81.69 | 1.088077 | 0.5657 | 0.5690309 | 0.03513309 | 0.0353 | 45.8664
14752 | 20.591667 | 3.004 | 51.0257 | 6 | 9.0388 | 9.040793 | 81.7 | 1.087672 | 0.5662 | 0.5690059 | 0.03525622 | 0.036 | 45.8667
14753 | 20.593056 | 3.004 | 51.0298 | 6 | 9.0323 | 9.041618 | 81.58 | 1.085316 | 0.566 | 0.5689812 | 0.03537805 | 0.0367 | 45.8683
14754 | 20.594444 | 3.0111 | 51.034 | 7 | 9.0459 | 9.042402 | 81.83 | 1.090243 | 0.5664 | 0.5689571 | 0.03550041 | 0.0374 | 45.8653
14755 | 20.595833 | 3.0111 | 51.0382 | 5 | 9.0384 | 9.043207 | 81.69 | 1.087947 | 0.5662 | 0.5689332 | 0.03562252 | 0.0382 | 45.8668
14756 | 20.597222 | 3.0184 | 51.0424 | 6 | 9.0439 | 9.043993 | 81.79 | 1.089565 | 0.5669 | 0.5689101 | 0.03574611 | 0.0389 | 45.8658
14757 | 20.598611 | 3.0184 | 51.0466 | 7 | 9.0459 | 9.04479 | 81.83 | 1.090665 | 0.5676 | 0.5688874 | 0.03587157 | 0.0396 | 45.8652
14758 | 20.6 | 3.0256 | 51.0508 | 5 | 9.0388 | 9.045585 | 81.7 | 1.08774 | 0.5672 | 0.568865 | 0.03599582 | 0.0403 | 45.8671
14759 | 20.601389 | 3.0256 | 51.055 | 6 | 9.0439 | 9.046405 | 81.79 | 1.089677 | 0.5676 | 0.5688426 | 0.03612012 | 0.041 | 45.866
14760 | 20.602778 | 3.0328 | 51.0592 | 6 | 9.0517 | 9.04723 | 81.93 | 1.092457 | 0.5683 | 0.568821 | 0.03624522 | 0.0418 | 45.8643
14761 | 20.604167 | 3.0328 | 51.0634 | 5 | 9.0517 | 9.048042 | 81.93 | 1.092689 | 0.569 | 0.5687992 | 0.03637141 | 0.0425 | 45.8643
14762 | 20.605556 | 3.0401 | 51.0676 | 6 | 9.0591 | 9.048892 | 82.07 | 1.09546 | 0.5706 | 0.5687779 | 0.03650003 | 0.0432 | 45.8626
14763 | 20.606944 | 3.0401 | 51.0719 | 5 | 9.0544 | 9.049691 | 81.98 | 1.093412 | 0.5714 | 0.5687574 | 0.03646343 | 0.0439 | 45.8639
14764 | 20.608333 | 3.0463 | 51.0761 | 5 | 9.0523 | 9.05049 | 81.94 | 1.092951 | 0.5722 | 0.568737 | 0.03659495 | 0.0446 | 45.8643
14765 | 20.609722 | 3.0463 | 51.0803 | 6 | 9.0435 | 9.051248 | 81.79 | 1.089661 | 0.5717 | 0.5687171 | 0.03672544 | 0.0453 | 45.8664
14766 | 20.611111 | 3.0535 | 51.0846 | 8 | 9.0567 | 9.052048 | 82.02 | 1.09421 | 0.5726 | 0.5686976 | 0.0368574 | 0.046 | 45.8636
14767 | 20.6125 | 3.0535 | 51.0888 | 6 | 9.0574 | 9.052859 | 82.04 | 1.094724 | 0.573 | 0.5686784 | 0.03698997 | 0.0467 | 45.8633
14768 | 20.613889 | 3.0608 | 51.0931 | 6 | 9.0625 | 9.053694 | 82.13 | 1.096647 | 0.5738 | 0.5686599 | 0.03712352 | 0.0474 | 45.8622
14769 | 20.615556 | 3.0608 | 51.0973 | 5 | 9.0628 | 9.054507 | 82.13 | 1.096151 | 0.5746 | 0.5686421 | 0.03725882 | 0.0482 | 45.8629
14770 | 20.616944 | 3.0682 | 51.1016 | 6 | 9.0605 | 9.05531 | 82.09 | 1.095813 | 0.5754 | 0.5686245 | 0.03739576 | 0.0489 | 45.8632
14771 | 20.618333 | 3.0682 | 51.1058 | 6 | 9.0567 | 9.056128 | 82.02 | 1.094776 | 0.5758 | 0.5686076 | 0.03753341 | 0.0496 | 45.8639
14772 | 20.619722 | 3.0756 | 51.1101 | 5 | 9.0615 | 9.056935 | 82.11 | 1.095968 | 0.5764 | 0.568591 | 0.03767145 | 0.0503 | 45.8632
14773 | 20.621111 | 3.0756 | 51.1144 | 5 | 9.0598 | 9.057768 | 82.08 | 1.09565 | 0.577 | 0.5685748 | 0.0378101 | 0.051 | 45.8634
14774 | 20.6225 | 3.083 | 51.1187 | 7 | 9.0591 | 9.058593 | 82.07 | 1.095367 | 0.5772 | 0.568559 | 0.03794924 | 0.0517 | 45.8636
14775 | 20.623889 | 3.083 | 51.1229 | 6 | 9.0682 | 9.059413 | 82.23 | 1.099012 | 0.5784 | 0.5685436 | 0.03809127 | 0.0525 | 45.8614
14776 | 20.625278 | 3.0904 | 51.1272 | 6 | 9.0601 | 9.060223 | 82.09 | 1.095737 | 0.5788 | 0.5685287 | 0.03823389 | 0.0532 | 45.8635
14777 | 20.626667 | 3.0904 | 51.1315 | 6 | 9.0706 | 9.061042 | 82.28 | 1.099802 | 0.58 | 0.5685141 | 0.03821291 | 0.0539 | 45.861
14778 | 20.628056 | 3.0967 | 51.1358 | 5 | 9.0588 | 9.061865 | 82.06 | 1.095262 | 0.5799 | 0.5684999 | 0.03835743 | 0.0546 | 45.8638
14779 | 20.629444 | 3.0967 | 51.1401 | 6 | 9.0584 | 9.062696 | 82.06 | 1.095302 | 0.5796 | 0.5684861 | 0.03850044 | 0.0552 | 45.8638
14780 | 20.630833 | 3.104 | 51.1444 | 7 | 9.0672 | 9.063531 | 82.21 | 1.098435 | 0.5802 | 0.5684729 | 0.03864414 | 0.056 | 45.8619
14781 | 20.632222 | 3.104 | 51.1488 | 6 | 9.0706 | 9.064347 | 82.28 | 1.099634 | 0.5809 | 0.56846 | 0.0387889 | 0.0567 | 45.8611
14782 | 20.633611 | 3.1115 | 51.1531 | 6 | 9.0669 | 9.065159 | 82.21 | 1.098715 | 0.5813 | 0.5684474 | 0.03893463 | 0.0574 | 45.8617
14783 | 20.635 | 3.1115 | 51.1574 | 6 | 9.0743 | 9.065997 | 82.34 | 1.101102 | 0.5822 | 0.568435 | 0.03908094 | 0.0581 | 45.8603
14784 | 20.636389 | 3.119 | 51.1617 | 6 | 9.0679 | 9.066808 | 82.23 | 1.098865 | 0.5824 | 0.568423 | 0.03922726 | 0.0588 | 45.8617
14785 | 20.637778 | 3.119 | 51.1661 | 6 | 9.071 | 9.067651 | 82.28 | 1.100067 | 0.5831 | 0.5684116 | 0.03937388 | 0.0596 | 45.8609
14786 | 20.639167 | 3.1265 | 51.1704 | 5 | 9.0682 | 9.068492 | 82.23 | 1.099095 | 0.5832 | 0.5684002 | 0.03952011 | 0.0603 | 45.8615
14787 | 20.640556 | 3.1265 | 51.1748 | 8 | 9.0753 | 9.069302 | 82.36 | 1.101081 | 0.5838 | 0.5683897 | 0.03966674 | 0.061 | 45.8603
14788 | 20.641944 | 3.1339 | 51.1791 | 5 | 9.0737 | 9.070148 | 82.33 | 1.101385 | 0.5842 | 0.5683798 | 0.03981432 | 0.0617 | 45.8601
14789 | 20.643333 | 3.1339 | 51.1835 | 5 | 9.0733 | 9.070977 | 82.33 | 1.100914 | 0.5844 | 0.5683705 | 0.03996229 | 0.0624 | 45.8604
14790 | 20.644722 | 3.1413 | 51.1878 | 5 | 9.0696 | 9.0718 | 82.26 | 1.099395 | 0.5844 | 0.5683616 | 0.04011016 | 0.0631 | 45.8614
14791 | 20.646111 | 3.1413 | 51.1922 | 5 | 9.0682 | 9.072581 | 82.23 | 1.099098 | 0.5844 | 0.5683534 | 0.0401001 | 0.0637 | 45.8615
14792 | 20.6475 | 3.1475 | 51.1966 | 5 | 9.0699 | 9.073416 | 82.26 | 1.099039 | 0.5845 | 0.5683459 | 0.04024795 | 0.0644 | 45.8615
14793 | 20.648889 | 3.1475 | 51.2009 | 6 | 9.075 | 9.074237 | 82.36 | 1.101438 | 0.5851 | 0.5683384 | 0.04039646 | 0.0651 | 45.8601
14794 | 20.650278 | 3.1546 | 51.2053 | 5 | 9.0767 | 9.075042 | 82.39 | 1.101937 | 0.585 | 0.5683314 | 0.04054383 | 0.0658 | 45.8597
14795 | 20.651667 | 3.1546 | 51.2097 | 6 | 9.0737 | 9.075851 | 82.33 | 1.101023 | 0.585 | 0.5683539 | 0.04068996 | 0.0665 | 45.8603
14796 | 20.653056 | 3.1619 | 51.2141 | 5 | 9.0882 | 9.07668 | 82.6 | 1.106253 | 0.5863 | 0.5683764 | 0.04083981 | 0.0671 | 45.857
14797 | 20.654444 | 3.1619 | 51.2185 | 6 | 9.0828 | 9.077492 | 82.5 | 1.104203 | 0.5868 | 0.5683989 | 0.04098994 | 0.0678 | 45.8583
14798 | 20.655833 | 3.1692 | 51.2229 | 5 | 9.0689 | 9.078315 | 82.25 | 1.099481 | 0.5862 | 0.5684214 | 0.04113806 | 0.0685 | 45.8612
14799 | 20.657222 | 3.1692 | 51.2273 | 5 | 9.0811 | 9.079171 | 82.47 | 1.10354 | 0.5866 | 0.5684438 | 0.04128627 | 0.0692 | 45.8586
14800 | 20.658611 | 3.1763 | 51.2317 | 5 | 9.0848 | 9.080006 | 82.53 | 1.104862 | 0.5873 | 0.5684663 | 0.04143466 | 0.0699 | 45.8578
14801 | 20.66 | 3.1763 | 51.2361 | 7 | 9.0862 | 9.080856 | 82.56 | 1.105556 | 0.5879 | 0.5684888 | 0.04158361 | 0.0705 | 45.8573
14802 | 20.661389 | 3.1833 | 51.2405 | 5 | 9.0851 | 9.081708 | 82.54 | 1.105326 | 0.5885 | 0.5685113 | 0.0417336 | 0.0711 | 45.8575
14803 | 20.662778 | 3.1833 | 51.245 | 5 | 9.0841 | 9.082522 | 82.52 | 1.104578 | 0.5883 | 0.5685338 | 0.04188224 | 0.0718 | 45.8579
14804 | 20.664167 | 3.1902 | 51.2494 | 5 | 9.0787 | 9.083372 | 82.42 | 1.103066 | 0.5883 | 0.5685563 | 0.04203049 | 0.0724 | 45.8588
14805 | 20.665556 | 3.1902 | 51.2538 | 5 | 9.0943 | 9.084215 | 82.71 | 1.108713 | 0.5891 | 0.5685787 | 0.0420333 | 0.073 | 45.8553
14806 | 20.666944 | 3.196 | 51.2583 | 6 | 9.0868 | 9.08504 | 82.57 | 1.106154 | 0.5896 | 0.5686012 | 0.04218379 | 0.0737 | 45.8568
14807 | 20.668333 | 3.196 | 51.2627 | 5 | 9.0831 | 9.085906 | 82.5 | 1.104807 | 0.5895 | 0.5686237 | 0.04233303 | 0.0743 | 45.8576
14808 | 20.669722 | 3.2026 | 51.2672 | 5 | 9.0889 | 9.086753 | 82.61 | 1.106406 | 0.5899 | 0.5686462 | 0.04248282 | 0.0749 | 45.8565
14809 | 20.671111 | 3.2026 | 51.2716 | 5 | 9.0875 | 9.087628 | 82.58 | 1.106171 | 0.5901 | 0.5686687 | 0.04263259 | 0.0755 | 45.8567
14810 | 20.672778 | 3.2093 | 51.2761 | 6 | 9.0899 | 9.088482 | 82.63 | 1.106936 | 0.5902 | 0.5686912 | 0.04278177 | 0.0761 | 45.8565
14811 | 20.674167 | 3.2093 | 51.2805 | 5 | 9.0882 | 9.08932 | 82.6 | 1.106564 | 0.5901 | 0.5687137 | 0.04293007 | 0.0767 | 45.8567
14812 | 20.675556 | 3.2158 | 51.285 | 5 | 9.0885 | 9.090158 | 82.6 | 1.10654 | 0.5902 | 0.5687361 | 0.04307787 | 0.0773 | 45.8567
14813 | 20.676944 | 3.2158 | 51.2895 | 5 | 9.0882 | 9.090979 | 82.6 | 1.106262 | 0.5897 | 0.5687586 | 0.04322393 | 0.0779 | 45.8568
14814 | 20.678333 | 3.2222 | 51.2939 | 5 | 9.0932 | 9.091829 | 82.69 | 1.108471 | 0.5901 | 0.5687811 | 0.04337054 | 0.0784 | 45.8554
14815 | 20.679722 | 3.2222 | 51.2984 | 6 | 9.0919 | 9.092672 | 82.66 | 1.107743 | 0.5901 | 0.5688036 | 0.04351579 | 0.079 | 45.8558
14816 | 20.681111 | 3.2283 | 51.3029 | 6 | 9.0973 | 9.093527 | 82.76 | 1.109998 | 0.5906 | 0.5688261 | 0.04366188 | 0.0795 | 45.8543
14817 | 20.6825 | 3.2283 | 51.3074 | 5 | 9.0949 | 9.09435 | 82.72 | 1.109085 | 0.5907 | 0.5688486 | 0.04380793 | 0.08 | 45.8548
14818 | 20.683889 | 3.2343 | 51.3119 | 6 | 9.0936 | 9.095213 | 82.69 | 1.108568 | 0.5908 | 0.568871 | 0.04395338 | 0.0806 | 45.8551
14819 | 20.685278 | 3.2343 | 51.3164 | 5 | 9.0889 | 9.096054 | 82.61 | 1.106683 | 0.5908 | 0.5688935 | 0.04396368 | 0.0811 | 45.8562
14820 | 20.686667 | 3.2392 | 51.3209 | 6 | 9.1 | 9.096887 | 82.81 | 1.111028 | 0.591 | 0.568916 | 0.04410928 | 0.0816 | 45.8534
14821 | 20.688056 | 3.2392 | 51.3254 | 5 | 9.0949 | 9.097749 | 82.72 | 1.109003 | 0.591 | 0.5689385 | 0.04425409 | 0.0821 | 45.8546
14822 | 20.689444 | 3.2449 | 51.3299 | 5 | 9.1013 | 9.098556 | 82.83 | 1.111696 | 0.5916 | 0.568961 | 0.04439906 | 0.0825 | 45.8528
14823 | 20.690833 | 3.2449 | 51.3344 | 5 | 9.103 | 9.099424 | 82.87 | 1.111992 | 0.5921 | 0.5689835 | 0.04454494 | 0.083 | 45.8526
14824 | 20.692222 | 3.2505 | 51.3389 | 5 | 9.0916 | 9.100271 | 82.66 | 1.107894 | 0.5917 | 0.569006 | 0.04468946 | 0.0835 | 45.8551
14825 | 20.693611 | 3.2505 | 51.3434 | 6 | 9.0905 | 9.101136 | 82.64 | 1.107374 | 0.5914 | 0.5690284 | 0.04483422 | 0.084 | 45.8553
14826 | 20.695 | 3.2561 | 51.3479 | 5 | 9.1013 | 9.10198 | 82.83 | 1.111296 | 0.5915 | 0.5690509 | 0.04497896 | 0.0845 | 45.8528
14827 | 20.696389 | 3.2561 | 51.3525 | 5 | 9.0997 | 9.102808 | 82.8 | 1.110833 | 0.5916 | 0.5690734 | 0.04512385 | 0.085 | 45.853
14828 | 20.697778 | 3.2615 | 51.357 | 5 | 9.1027 | 9.10365 | 82.86 | 1.111835 | 0.5921 | 0.5690959 | 0.04526937 | 0.0854 | 45.8523
14829 | 20.699167 | 3.2615 | 51.3615 | 5 | 9.101 | 9.104504 | 82.83 | 1.111208 | 0.5924 | 0.5691184 | 0.04541533 | 0.0858 | 45.8526
14830 | 20.700556 | 3.2666 | 51.3661 | 5 | 9.1084 | 9.105353 | 82.96 | 1.113945 | 0.5929 | 0.5691409 | 0.04556183 | 0.0862 | 45.8508
14831 | 20.701944 | 3.2666 | 51.3706 | 5 | 9.1098 | 9.106177 | 82.99 | 1.11461 | 0.5932 | 0.5691633 | 0.045708 | 0.0866 | 45.8503
14832 | 20.703333 | 3.2717 | 51.3751 | 5 | 9.1003 | 9.107016 | 82.82 | 1.111197 | 0.5931 | 0.5691858 | 0.04585356 | 0.0871 | 45.8524
14833 | 20.704722 | 3.2717 | 51.3797 | 5 | 9.1013 | 9.107881 | 82.83 | 1.111536 | 0.5929 | 0.5692083 | 0.04586878 | 0.0874 | 45.8521
14834 | 20.706111 | 3.2756 | 51.3842 | 5 | 9.1071 | 9.108727 | 82.94 | 1.113845 | 0.593 | 0.5692308 | 0.04601391 | 0.0878 | 45.8506
14835 | 20.7075 | 3.2756 | 51.3888 | 6 | 9.1121 | 9.109557 | 83.03 | 1.115383 | 0.5934 | 0.5692533 | 0.04615891 | 0.0882 | 45.8495
14836 | 20.708889 | 3.2803 | 51.3933 | 6 | 9.1084 | 9.110411 | 82.96 | 1.113731 | 0.5932 | 0.5692758 | 0.04630367 | 0.0885 | 45.8505
14837 | 20.710278 | 3.2803 | 51.3979 | 5 | 9.1091 | 9.111244 | 82.98 | 1.114216 | 0.5934 | 0.5692983 | 0.04644839 | 0.0889 | 45.85
14838 | 20.711667 | 3.2849 | 51.4025 | 5 | 9.1158 | 9.112085 | 83.1 | 1.116779 | 0.5935 | 0.5693207 | 0.04659241 | 0.0893 | 45.8483
14839 | 20.713056 | 3.2849 | 51.407 | 5 | 9.1101 | 9.112938 | 82.99 | 1.114752 | 0.5935 | 0.5693432 | 0.04673572 | 0.0896 | 45.8495
14840 | 20.714444 | 3.2895 | 51.4116 | 5 | 9.1165 | 9.113758 | 83.11 | 1.117182 | 0.5939 | 0.5693657 | 0.0468786 | 0.09 | 45.8479
14841 | 20.715833 | 3.2895 | 51.4162 | 5 | 9.1091 | 9.114602 | 82.98 | 1.114598 | 0.5941 | 0.5693882 | 0.04702105 | 0.0903 | 45.8494
14842 | 20.717222 | 3.2938 | 51.4207 | 5 | 9.1067 | 9.115441 | 82.93 | 1.11359 | 0.5937 | 0.5694107 | 0.04716203 | 0.0906 | 45.85
14843 | 20.718611 | 3.2938 | 51.4253 | 5 | 9.1101 | 9.116267 | 82.99 | 1.114872 | 0.5935 | 0.5694332 | 0.04730182 | 0.0909 | 45.849
14844 | 20.72 | 3.2979 | 51.4299 | 5 | 9.1067 | 9.117116 | 82.93 | 1.113517 | 0.5934 | 0.5694556 | 0.0474406 | 0.0912 | 45.8498
14845 | 20.721389 | 3.2979 | 51.4345 | 5 | 9.1266 | 9.11795 | 83.29 | 1.120917 | 0.5946 | 0.5694781 | 0.04758115 | 0.0915 | 45.8451
14846 | 20.722778 | 3.3019 | 51.4391 | 5 | 9.1192 | 9.118805 | 83.16 | 1.117842 | 0.595 | 0.5695006 | 0.04772173 | 0.0918 | 45.8469
14847 | 20.724167 | 3.3019 | 51.4436 | 5 | 9.1222 | 9.119639 | 83.21 | 1.119186 | 0.5953 | 0.5695231 | 0.0477467 | 0.0921 | 45.8459
14848 | 20.725556 | 3.3049 | 51.4482 | 5 | 9.1215 | 9.120482 | 83.2 | 1.118905 | 0.5957 | 0.5695456 | 0.04788837 | 0.0923 | 45.846
14849 | 20.726944 | 3.3049 | 51.4528 | 5 | 9.1185 | 9.121312 | 83.15 | 1.117918 | 0.5957 | 0.5695681 | 0.0480296 | 0.0925 | 45.8465
14850 | 20.728333 | 3.3085 | 51.4574 | 6 | 9.1182 | 9.122192 | 83.14 | 1.117541 | 0.5955 | 0.5695906 | 0.04816935 | 0.0928 | 45.8466
14851 | 20.729722 | 3.3085 | 51.462 | 5 | 9.1219 | 9.123024 | 83.21 | 1.119096 | 0.5957 | 0.569613 | 0.04830886 | 0.093 | 45.8456
14852 | 20.731389 | 3.312 | 51.4666 | 5 | 9.1222 | 9.123876 | 83.21 | 1.119115 | 0.5953 | 0.5696355 | 0.04844716 | 0.0932 | 45.8458
14853 | 20.732778 | 3.312 | 51.4712 | 5 | 9.1276 | 9.124744 | 83.31 | 1.121188 | 0.5958 | 0.569658 | 0.04858598 | 0.0935 | 45.8444
14854 | 20.734167 | 3.3154 | 51.4758 | 5 | 9.1259 | 9.125577 | 83.28 | 1.120624 | 0.5962 | 0.5696805 | 0.04872521 | 0.0937 | 45.8447
14855 | 20.735556 | 3.3154 | 51.4804 | 5 | 9.1283 | 9.126415 | 83.33 | 1.121399 | 0.5962 | 0.569703 | 0.04886371 | 0.0939 | 45.8441
14856 | 20.736944 | 3.3186 | 51.485 | 5 | 9.1249 | 9.127272 | 83.26 | 1.120299 | 0.5964 | 0.5697255 | 0.04900262 | 0.0941 | 45.8446
14857 | 20.738333 | 3.3186 | 51.4897 | 5 | 9.1299 | 9.12814 | 83.36 | 1.122083 | 0.5965 | 0.5697479 | 0.04914176 | 0.0942 | 45.8434
14858 | 20.739722 | 3.3216 | 51.4943 | 5 | 9.1188 | 9.128981 | 83.15 | 1.118176 | 0.5957 | 0.5697704 | 0.04927855 | 0.0944 | 45.8457
14859 | 20.741111 | 3.3216 | 51.4989 | 5 | 9.1293 | 9.129835 | 83.34 | 1.122045 | 0.5954 | 0.5697929 | 0.04941414 | 0.0946 | 45.8432
14860 | 20.7425 | 3.3245 | 51.5035 | 5 | 9.1286 | 9.130682 | 83.33 | 1.121747 | 0.5951 | 0.5698154 | 0.04954814 | 0.0947 | 45.8432
14861 | 20.743889 | 3.3245 | 51.5081 | 6 | 9.134 | 9.13154 | 83.43 | 1.1236 | 0.5953 | 0.5698379 | 0.04957645 | 0.0948 | 45.842
14862 | 20.745278 | 3.3264 | 51.5127 | 5 | 9.1343 | 9.132399 | 83.44 | 1.123837 | 0.5954 | 0.5698604 | 0.04971079 | 0.095 | 45.8417
14863 | 20.746667 | 3.3264 | 51.5174 | 5 | 9.1296 | 9.133287 | 83.35 | 1.122555 | 0.5953 | 0.5698829 | 0.04984459 | 0.0951 | 45.8423
14864 | 20.748056 | 3.3289 | 51.522 | 5 | 9.1373 | 9.134135 | 83.49 | 1.124754 | 0.5958 | 0.5699053 | 0.04997898 | 0.0952 | 45.8409
14865 | 20.749444 | 3.3289 | 51.5266 | 5 | 9.135 | 9.135012 | 83.45 | 1.124068 | 0.5958 | 0.5699278 | 0.05011322 | 0.0953 | 45.8412
14866 | 20.750833 | 3.3314 | 51.5312 | 5 | 9.1158 | 9.135875 | 83.1 | 1.11739 | 0.5944 | 0.5699503 | 0.05024463 | 0.0954 | 45.8452
14867 | 20.752222 | 3.3314 | 51.5359 | 5 | 9.136 | 9.136778 | 83.47 | 1.12451 | 0.5947 | 0.5699728 | 0.05037617 | 0.0955 | 45.8406
14868 | 20.753611 | 3.3338 | 51.5405 | 5 | 9.1367 | 9.137644 | 83.48 | 1.124715 | 0.5948 | 0.5699953 | 0.05050755 | 0.0956 | 45.8404
14869 | 20.755 | 3.3338 | 51.5451 | 5 | 9.1367 | 9.138524 | 83.48 | 1.124761 | 0.595 | 0.5700178 | 0.05063848 | 0.0957 | 45.8402
14870 | 20.756389 | 3.336 | 51.5498 | 5 | 9.138 | 9.139384 | 83.5 | 1.125268 | 0.5952 | 0.5700402 | 0.05076991 | 0.0958 | 45.8398
14871 | 20.757778 | 3.336 | 51.5544 | 5 | 9.1481 | 9.140251 | 83.69 | 1.128595 | 0.5961 | 0.5700627 | 0.05090137 | 0.0958 | 45.8376
14872 | 20.759167 | 3.338 | 51.559 | 5 | 9.1397 | 9.141147 | 83.53 | 1.126036 | 0.5963 | 0.5700852 | 0.05103256 | 0.0959 | 45.8391
14873 | 20.760556 | 3.338 | 51.5637 | 5 | 9.1397 | 9.141996 | 83.53 | 1.125941 | 0.5964 | 0.5701077 | 0.05116406 | 0.0959 | 45.839
14874 | 20.761944 | 3.34 | 51.5683 | 5 | 9.1477 | 9.142894 | 83.68 | 1.128932 | 0.5972 | 0.5701302 | 0.05129633 | 0.096 | 45.837
14875 | 20.763333 | 3.34 | 51.573 | 5 | 9.1424 | 9.143751 | 83.58 | 1.126533 | 0.5974 | 0.5701527 | 0.05133099 | 0.096 | 45.8383
14876 | 20.764722 | 3.3411 | 51.5776 | 5 | 9.1414 | 9.144619 | 83.56 | 1.126857 | 0.5978 | 0.5701752 | 0.05146416 | 0.096 | 45.838
14877 | 20.766111 | 3.3411 | 51.5822 | 5 | 9.1444 | 9.145473 | 83.62 | 1.127712 | 0.5979 | 0.5701976 | 0.05159726 | 0.096 | 45.8374
14878 | 20.7675 | 3.3427 | 51.5869 | 5 | 9.143 | 9.146357 | 83.6 | 1.127001 | 0.598 | 0.5702201 | 0.05172981 | 0.096 | 45.8376
14879 | 20.768889 | 3.3427 | 51.5915 | 5 | 9.1437 | 9.147246 | 83.61 | 1.127609 | 0.5982 | 0.5702426 | 0.05186171 | 0.096 | 45.8372
14880 | 20.770278 | 3.3444 | 51.5962 | 5 | 9.1471 | 9.148102 | 83.67 | 1.128938 | 0.5984 | 0.5702651 | 0.05199381 | 0.096 | 45.8362
14881 | 20.771667 | 3.3444 | 51.6008 | 6 | 9.1514 | 9.148963 | 83.75 | 1.130408 | 0.5987 | 0.5702876 | 0.05212564 | 0.096 | 45.8351
14882 | 20.773056 | 3.346 | 51.6055 | 5 | 9.1477 | 9.149847 | 83.68 | 1.129052 | 0.5989 | 0.5703101 | 0.05225815 | 0.096 | 45.8358
14883 | 20.774444 | 3.346 | 51.6101 | 6 | 9.1491 | 9.150728 | 83.71 | 1.129722 | 0.5989 | 0.5703325 | 0.05239047 | 0.096 | 45.8353
14884 | 20.775833 | 3.3475 | 51.6148 | 5 | 9.1524 | 9.151574 | 83.77 | 1.130803 | 0.5991 | 0.570355 | 0.05252291 | 0.096 | 45.8345
14885 | 20.777222 | 3.3475 | 51.6194 | 5 | 9.1524 | 9.15245 | 83.77 | 1.131236 | 0.5993 | 0.5703775 | 0.05265488 | 0.096 | 45.8341
14886 | 20.778611 | 3.3487 | 51.6241 | 5 | 9.1548 | 9.153317 | 83.81 | 1.131968 | 0.5997 | 0.5704 | 0.05278649 | 0.0959 | 45.8335
14887 | 20.78 | 3.3487 | 51.6287 | 5 | 9.1474 | 9.154161 | 83.67 | 1.129077 | 0.5995 | 0.5704225 | 0.05291753 | 0.0959 | 45.8352
14888 | 20.781389 | 3.3499 | 51.6334 | 5 | 9.1544 | 9.155045 | 83.8 | 1.131616 | 0.5996 | 0.570445 | 0.05304782 | 0.0958 | 45.8334
14889 | 20.782778 | 3.3499 | 51.638 | 6 | 9.1528 | 9.155914 | 83.77 | 1.130843 | 0.5997 | 0.5704675 | 0.0530899 | 0.0958 | 45.8338
14890 | 20.784167 | 3.3503 | 51.6427 | 5 | 9.1571 | 9.156761 | 83.85 | 1.132485 | 0.6 | 0.5704899 | 0.05322071 | 0.0957 | 45.8326
14891 | 20.785556 | 3.3503 | 51.6473 | 6 | 9.1591 | 9.15764 | 83.89 | 1.133151 | 0.6008 | 0.5705124 | 0.05335303 | 0.0956 | 45.8321
14892 | 20.786944 | 3.3513 | 51.652 | 5 | 9.1575 | 9.158483 | 83.86 | 1.132636 | 0.601 | 0.5705349 | 0.05348574 | 0.0955 | 45.8322
14893 | 20.788611 | 3.3513 | 51.6566 | 8 | 9.1575 | 9.159359 | 83.86 | 1.132397 | 0.6011 | 0.5705574 | 0.05361836 | 0.0954 | 45.8327
14894 | 20.79 | 3.3523 | 51.6613 | 5 | 9.1558 | 9.160222 | 83.83 | 1.132057 | 0.6008 | 0.5705799 | 0.05375051 | 0.0954 | 45.8327
14895 | 20.791389 | 3.3523 | 51.666 | 5 | 9.1618 | 9.161102 | 83.94 | 1.134402 | 0.601 | 0.5706024 | 0.05388313 | 0.0953 | 45.8311
14896 | 20.792778 | 3.3533 | 51.6706 | 5 | 9.1665 | 9.161969 | 84.02 | 1.135609 | 0.6019 | 0.5706248 | 0.05401775 | 0.0952 | 45.8302
14897 | 20.794167 | 3.3533 | 51.6753 | 5 | 9.1578 | 9.162828 | 83.87 | 1.132743 | 0.6018 | 0.5706473 | 0.05415209 | 0.0952 | 45.8319
14898 | 20.795556 | 3.3542 | 51.6799 | 5 | 9.1745 | 9.163689 | 84.17 | 1.139532 | 0.6028 | 0.5706698 | 0.05428852 | 0.0951 | 45.8275
14899 | 20.796944 | 3.3542 | 51.6846 | 5 | 9.1678 | 9.164543 | 84.05 | 1.136621 | 0.6029 | 0.5706923 | 0.05442466 | 0.0949 | 45.8292
14900 | 20.798333 | 3.3551 | 51.6893 | 5 | 9.1598 | 9.165431 | 83.9 | 1.133762 | 0.6026 | 0.5707148 | 0.05455985 | 0.0948 | 45.8308
14901 | 20.799722 | 3.3551 | 51.6939 | 5 | 9.1722 | 9.166277 | 84.13 | 1.138336 | 0.6032 | 0.5707373 | 0.05469496 | 0.0948 | 45.8278
14902 | 20.801111 | 3.3559 | 51.6986 | 5 | 9.1611 | 9.167122 | 83.93 | 1.134283 | 0.6034 | 0.5707598 | 0.05483063 | 0.0947 | 45.8302
14903 | 20.8025 | 3.3559 | 51.7032 | 5 | 9.1615 | 9.167974 | 83.93 | 1.13437 | 0.6033 | 0.5707822 | 0.05487775 | 0.0946 | 45.83
14904 | 20.803889 | 3.3562 | 51.7079 | 5 | 9.1698 | 9.168851 | 84.09 | 1.137797 | 0.6037 | 0.5708047 | 0.05501373 | 0.0944 | 45.8277
14905 | 20.805278 | 3.3562 | 51.7126 | 5 | 9.1645 | 9.169735 | 83.99 | 1.135348 | 0.6034 | 0.5708272 | 0.05514847 | 0.0943 | 45.8291
14906 | 20.806667 | 3.357 | 51.7172 | 5 | 9.1685 | 9.170622 | 84.06 | 1.136752 | 0.6036 | 0.5708497 | 0.05528341 | 0.0943 | 45.8281
14907 | 20.808056 | 3.357 | 51.7219 | 5 | 9.1759 | 9.171477 | 84.2 | 1.139828 | 0.6041 | 0.5708722 | 0.05541825 | 0.0942 | 45.826
14908 | 20.809444 | 3.358 | 51.7266 | 5 | 9.1712 | 9.172334 | 84.11 | 1.138439 | 0.6043 | 0.5708947 | 0.05555308 | 0.0941 | 45.8267
14909 | 20.810833 | 3.358 | 51.7312 | 6 | 9.1802 | 9.173207 | 84.28 | 1.141196 | 0.6048 | 0.5709172 | 0.0556879 | 0.094 | 45.8249
14910 | 20.812222 | 3.359 | 51.7359 | 5 | 9.1755 | 9.174084 | 84.19 | 1.139324 | 0.6052 | 0.5709396 | 0.05582338 | 0.0939 | 45.8259
14911 | 20.813611 | 3.359 | 51.7406 | 5 | 9.1792 | 9.174964 | 84.26 | 1.141384 | 0.6058 | 0.5709621 | 0.05595961 | 0.0939 | 45.8245
14912 | 20.815 | 3.36 | 51.7452 | 5 | 9.1759 | 9.175833 | 84.2 | 1.139588 | 0.6058 | 0.5709846 | 0.0560963 | 0.0938 | 45.8255
14913 | 20.816389 | 3.36 | 51.7499 | 5 | 9.1779 | 9.176684 | 84.23 | 1.140489 | 0.6062 | 0.5710071 | 0.05623317 | 0.0937 | 45.8248
14914 | 20.817778 | 3.3609 | 51.7546 | 5 | 9.1682 | 9.177551 | 84.06 | 1.137423 | 0.606 | 0.5710296 | 0.0563689 | 0.0936 | 45.8265
14915 | 20.819167 | 3.3609 | 51.7592 | 5 | 9.1745 | 9.178419 | 84.17 | 1.139199 | 0.6063 | 0.5710521 | 0.05650528 | 0.0935 | 45.8253
14916 | 20.820556 | 3.3619 | 51.7639 | 5 | 9.1698 | 9.179284 | 84.09 | 1.137385 | 0.6058 | 0.5710745 | 0.05663984 | 0.0934 | 45.8263
14917 | 20.821944 | 3.3619 | 51.7686 | 5 | 9.1825 | 9.180133 | 84.32 | 1.142371 | 0.6062 | 0.571097 | 0.05669434 | 0.0933 | 45.823
14918 | 20.823333 | 3.3623 | 51.7732 | 5 | 9.1752 | 9.180993 | 84.18 | 1.139583 | 0.606 | 0.5711195 | 0.05682903 | 0.0932 | 45.8246
14919 | 20.824722 | 3.3623 | 51.7779 | 5 | 9.1839 | 9.181862 | 84.34 | 1.142837 | 0.6067 | 0.571142 | 0.0569654 | 0.0932 | 45.8224
14920 | 20.826111 | 3.3633 | 51.7826 | 5 | 9.1765 | 9.182719 | 84.21 | 1.140477 | 0.6065 | 0.5711645 | 0.05710138 | 0.0931 | 45.8237
14921 | 20.8275 | 3.3633 | 51.7873 | 5 | 9.1745 | 9.183565 | 84.17 | 1.139576 | 0.6061 | 0.571187 | 0.05723697 | 0.093 | 45.8241
14922 | 20.828889 | 3.3644 | 51.7919 | 5 | 9.1875 | 9.184424 | 84.41 | 1.14458 | 0.6064 | 0.5712095 | 0.05737264 | 0.093 | 45.8209
14923 | 20.830278 | 3.3644 | 51.7966 | 5 | 9.1892 | 9.185258 | 84.44 | 1.145139 | 0.607 | 0.5712319 | 0.05750906 | 0.0929 | 45.8204
14924 | 20.831667 | 3.3656 | 51.8013 | 5 | 9.1765 | 9.186143 | 84.21 | 1.14024 | 0.6063 | 0.5712544 | 0.05764338 | 0.0929 | 45.8233
14925 | 20.833056 | 3.3656 | 51.806 | 5 | 9.1906 | 9.186994 | 84.47 | 1.145434 | 0.6071 | 0.5712769 | 0.05777892 | 0.0928 | 45.8199
14926 | 20.834444 | 3.3668 | 51.8106 | 5 | 9.1792 | 9.187868 | 84.26 | 1.141078 | 0.6068 | 0.5712994 | 0.0579135 | 0.0928 | 45.8225
14927 | 20.835833 | 3.3668 | 51.8153 | 6 | 9.1889 | 9.188753 | 84.44 | 1.144747 | 0.6069 | 0.5713219 | 0.05804825 | 0.0927 | 45.8201
14928 | 20.837222 | 3.3679 | 51.82 | 5 | 9.1832 | 9.189602 | 84.33 | 1.142949 | 0.607 | 0.5713444 | 0.05818318 | 0.0926 | 45.821
14929 | 20.838611 | 3.3679 | 51.8247 | 6 | 9.1899 | 9.190451 | 84.45 | 1.145409 | 0.6072 | 0.5713668 | 0.05831894 | 0.0926 | 45.8193
14930 | 20.84 | 3.3692 | 51.8293 | 5 | 9.1885 | 9.191322 | 84.43 | 1.144472 | 0.6075 | 0.5713893 | 0.05845515 | 0.0925 | 45.8198
14931 | 20.841389 | 3.3692 | 51.834 | 5 | 9.1932 | 9.192201 | 84.52 | 1.146449 | 0.6079 | 0.5714118 | 0.05851062 | 0.0925 | 45.8184
14932 | 20.842778 | 3.3698 | 51.8387 | 5 | 9.1922 | 9.193066 | 84.5 | 1.146213 | 0.6079 | 0.5714343 | 0.05864732 | 0.0924 | 45.8184
14933 | 20.844167 | 3.3698 | 51.8434 | 5 | 9.2006 | 9.193914 | 84.65 | 1.149436 | 0.6086 | 0.5714568 | 0.05878543 | 0.0924 | 45.8162
14934 | 20.845833 | 3.3711 | 51.8481 | 5 | 9.1932 | 9.194761 | 84.52 | 1.147121 | 0.6091 | 0.5714793 | 0.05892436 | 0.0923 | 45.8179
14935 | 20.847222 | 3.3711 | 51.8528 | 6 | 9.1892 | 9.195623 | 84.44 | 1.145348 | 0.6087 | 0.5715018 | 0.05906319 | 0.0923 | 45.8189
14936 | 20.848611 | 3.3724 | 51.8574 | 5 | 9.1992 | 9.196502 | 84.63 | 1.148735 | 0.609 | 0.5715242 | 0.05920237 | 0.0922 | 45.8166
14937 | 20.85 | 3.3724 | 51.8621 | 5 | 9.1952 | 9.197359 | 84.55 | 1.147736 | 0.6089 | 0.5715467 | 0.05934135 | 0.0922 | 45.8171
14938 | 20.851389 | 3.3739 | 51.8668 | 5 | 9.1932 | 9.198219 | 84.52 | 1.146905 | 0.6089 | 0.5715692 | 0.05948031 | 0.0922 | 45.8175
14939 | 20.852778 | 3.3739 | 51.8715 | 5 | 9.1959 | 9.199133 | 84.56 | 1.147688 | 0.6087 | 0.5715917 | 0.05961879 | 0.0922 | 45.8168
14940 | 20.854167 | 3.3753 | 51.8762 | 5 | 9.1952 | 9.19998 | 84.55 | 1.147358 | 0.6081 | 0.5716142 | 0.05975573 | 0.0921 | 45.8169
14941 | 20.855556 | 3.3753 | 51.8809 | 5 | 9.1939 | 9.200871 | 84.53 | 1.147334 | 0.6079 | 0.5716367 | 0.05989266 | 0.0921 | 45.8167
14942 | 20.856944 | 3.3767 | 51.8856 | 5 | 9.1929 | 9.201739 | 84.51 | 1.146663 | 0.6073 | 0.5716591 | 0.06002892 | 0.092 | 45.817
14943 | 20.858333 | 3.3767 | 51.8903 | 5 | 9.2012 | 9.202609 | 84.66 | 1.149752 | 0.6075 | 0.5716816 | 0.06016544 | 0.092 | 45.8149
14944 | 20.859722 | 3.3781 | 51.895 | 6 | 9.1966 | 9.203465 | 84.58 | 1.148213 | 0.6071 | 0.5717041 | 0.06030157 | 0.092 | 45.8157
14945 | 20.861111 | 3.3781 | 51.8996 | 5 | 9.1992 | 9.204341 | 84.63 | 1.14881 | 0.6068 | 0.5717266 | 0.0603504 | 0.092 | 45.8152
14946 | 20.8625 | 3.3789 | 51.9043 | 5 | 9.1959 | 9.205178 | 84.56 | 1.148009 | 0.6062 | 0.5717491 | 0.06048457 | 0.0919 | 45.8155
14947 | 20.863889 | 3.3789 | 51.909 | 5 | 9.2019 | 9.206053 | 84.67 | 1.149981 | 0.6059 | 0.5717716 | 0.06061835 | 0.0919 | 45.8142
14948 | 20.865278 | 3.3804 | 51.9137 | 5 | 9.1986 | 9.206925 | 84.61 | 1.149037 | 0.6056 | 0.5717941 | 0.06075183 | 0.0919 | 45.8146
14949 | 20.866667 | 3.3804 | 51.9184 | 5 | 9.2026 | 9.207796 | 84.69 | 1.150382 | 0.6057 | 0.5718165 | 0.06088596 | 0.0919 | 45.8136
14950 | 20.868056 | 3.3819 | 51.9231 | 5 | 9.2019 | 9.208671 | 84.67 | 1.150337 | 0.6055 | 0.571839 | 0.06101999 | 0.0919 | 45.8135
14951 | 20.869444 | 3.3819 | 51.9278 | 6 | 9.2032 | 9.209528 | 84.7 | 1.150494 | 0.6053 | 0.5718615 | 0.06115391 | 0.0919 | 45.8132
14952 | 20.870833 | 3.3835 | 51.9325 | 5 | 9.2069 | 9.21037 | 84.77 | 1.152365 | 0.6053 | 0.571884 | 0.06128698 | 0.0919 | 45.8119
14953 | 20.872222 | 3.3835 | 51.9372 | 6 | 9.2056 | 9.211212 | 84.74 | 1.151469 | 0.6048 | 0.5719065 | 0.06141956 | 0.0919 | 45.8123
14954 | 20.873611 | 3.3851 | 51.9419 | 5 | 9.2079 | 9.212067 | 84.79 | 1.152382 | 0.6046 | 0.571929 | 0.06155167 | 0.0919 | 45.8115
14955 | 20.875 | 3.3851 | 51.9466 | 5 | 9.2079 | 9.212914 | 84.79 | 1.152369 | 0.6044 | 0.5719514 | 0.06168235 | 0.0919 | 45.8114
14956 | 20.876389 | 3.3866 | 51.9513 | 5 | 9.2069 | 9.213775 | 84.77 | 1.152169 | 0.6039 | 0.5719739 | 0.06181217 | 0.0918 | 45.8114
14957 | 20.877778 | 3.3866 | 51.956 | 5 | 9.2122 | 9.214658 | 84.87 | 1.154493 | 0.6043 | 0.5719964 | 0.06194283 | 0.0918 | 45.8097
14958 | 20.879167 | 3.3881 | 51.9607 | 5 | 9.2082 | 9.215533 | 84.79 | 1.152911 | 0.604 | 0.5720189 | 0.06207291 | 0.0918 | 45.8106
14959 | 20.880556 | 3.3881 | 51.9654 | 5 | 9.2106 | 9.21641 | 84.83 | 1.153524 | 0.6036 | 0.5720414 | 0.06211223 | 0.0918 | 45.81
14960 | 20.881944 | 3.389 | 51.9702 | 5 | 9.2142 | 9.217254 | 84.9 | 1.154787 | 0.6034 | 0.5720639 | 0.06224093 | 0.0918 | 45.809
14961 | 20.883333 | 3.389 | 51.9749 | 5 | 9.2146 | 9.218112 | 84.91 | 1.155438 | 0.6034 | 0.5720864 | 0.06237038 | 0.0918 | 45.8085
14962 | 20.884722 | 3.3905 | 51.9796 | 5 | 9.2102 | 9.218985 | 84.83 | 1.153408 | 0.6033 | 0.5721088 | 0.06249982 | 0.0918 | 45.8096
14963 | 20.886111 | 3.3905 | 51.9843 | 5 | 9.2172 | 9.219863 | 84.96 | 1.156069 | 0.6033 | 0.5721313 | 0.06262944 | 0.0918 | 45.8078
14964 | 20.8875 | 3.3921 | 51.989 | 5 | 9.2229 | 9.220736 | 85.06 | 1.158448 | 0.6041 | 0.5721538 | 0.06276076 | 0.0918 | 45.8061
14965 | 20.888889 | 3.3921 | 51.9937 | 5 | 9.2129 | 9.22158 | 84.88 | 1.154832 | 0.6037 | 0.5721763 | 0.06289112 | 0.0918 | 45.8082
14966 | 20.890278 | 3.3938 | 51.9984 | 5 | 9.2126 | 9.222429 | 84.87 | 1.154513 | 0.6028 | 0.5721988 | 0.06302006 | 0.0918 | 45.8083
14967 | 20.891667 | 3.3938 | 52.0031 | 5 | 9.2182 | 9.223284 | 84.98 | 1.156737 | 0.6025 | 0.5722213 | 0.06314806 | 0.0919 | 45.8067
14968 | 20.893056 | 3.3953 | 52.0079 | 5 | 9.2212 | 9.224175 | 85.03 | 1.157744 | 0.6022 | 0.5722437 | 0.06327652 | 0.0918 | 45.8059
14969 | 20.894444 | 3.3953 | 52.0126 | 5 | 9.2172 | 9.225004 | 84.96 | 1.155972 | 0.6019 | 0.5722662 | 0.06340526 | 0.0918 | 45.8068
14970 | 20.895833 | 3.3968 | 52.0173 | 6 | 9.2185 | 9.225844 | 84.98 | 1.15692 | 0.6017 | 0.5722887 | 0.06353324 | 0.0918 | 45.8061
14971 | 20.897222 | 3.3968 | 52.022 | 5 | 9.2249 | 9.226713 | 85.1 | 1.159052 | 0.6021 | 0.5723112 | 0.06366207 | 0.0918 | 45.8046
14972 | 20.898611 | 3.3984 | 52.0267 | 5 | 9.2259 | 9.227575 | 85.12 | 1.15964 | 0.6025 | 0.5723337 | 0.06379203 | 0.0918 | 45.8041
14973 | 20.9 | 3.3984 | 52.0315 | 5 | 9.2245 | 9.22844 | 85.09 | 1.159205 | 0.6023 | 0.5723562 | 0.06382267 | 0.0918 | 45.8041
14974 | 20.901389 | 3.3992 | 52.0362 | 5 | 9.2239 | 9.229303 | 85.08 | 1.158809 | 0.6023 | 0.5723787 | 0.06395201 | 0.0918 | 45.8042
14975 | 20.903056 | 3.3992 | 52.0409 | 6 | 9.2259 | 9.230164 | 85.12 | 1.159329 | 0.6022 | 0.5724011 | 0.06408143 | 0.0918 | 45.8041
14976 | 20.904444 | 3.4006 | 52.0456 | 5 | 9.2259 | 9.23102 | 85.12 | 1.159519 | 0.6022 | 0.5724236 | 0.06421171 | 0.0918 | 45.8038
14977 | 20.905833 | 3.4006 | 52.0503 | 4 | 9.2182 | 9.231893 | 84.98 | 1.156249 | 0.6015 | 0.5724461 | 0.06434122 | 0.0917 | 45.8057
14978 | 20.907222 | 3.402 | 52.0551 | 5 | 9.2185 | 9.232765 | 84.98 | 1.156506 | 0.6007 | 0.5724686 | 0.06446867 | 0.0917 | 45.8054
14979 | 20.908611 | 3.402 | 52.0598 | 5 | 9.2215 | 9.233627 | 85.04 | 1.158087 | 0.6002 | 0.5724911 | 0.0645949 | 0.0917 | 45.8042
14980 | 20.91 | 3.4035 | 52.0645 | 6 | 9.2378 | 9.234473 | 85.34 | 1.163795 | 0.601 | 0.5725136 | 0.06472263 | 0.0917 | 45.8005
14981 | 20.911389 | 3.4035 | 52.0693 | 6 | 9.2368 | 9.235331 | 85.32 | 1.164126 | 0.6016 | 0.572536 | 0.0648514 | 0.0917 | 45.8001
14982 | 20.912778 | 3.4049 | 52.074 | 7 | 9.2385 | 9.236207 | 85.35 | 1.16462 | 0.6018 | 0.5725585 | 0.06498045 | 0.0917 | 45.7996
14983 | 20.914167 | 3.4049 | 52.0787 | 5 | 9.2508 | 9.237057 | 85.58 | 1.16929 | 0.6031 | 0.572581 | 0.06511194 | 0.0917 | 45.7966
14984 | 20.915556 | 3.4063 | 52.0834 | 5 | 9.2445 | 9.237933 | 85.46 | 1.16695 | 0.6039 | 0.5726035 | 0.06524428 | 0.0916 | 45.7979
14985 | 20.916944 | 3.4063 | 52.0882 | 5 | 9.2418 | 9.238794 | 85.41 | 1.166174 | 0.6045 | 0.572626 | 0.06537784 | 0.0916 | 45.7981
14986 | 20.918333 | 3.4078 | 52.0929 | 6 | 9.2355 | 9.239666 | 85.29 | 1.163527 | 0.6047 | 0.5726485 | 0.06551158 | 0.0916 | 45.7996
14987 | 20.919722 | 3.4078 | 52.0976 | 5 | 9.2431 | 9.240528 | 85.44 | 1.16656 | 0.6056 | 0.572671 | 0.06554532 | 0.0916 | 45.7976
14988 | 20.921111 | 3.4086 | 52.1024 | 5 | 9.2524 | 9.241382 | 85.61 | 1.1699 | 0.6067 | 0.5726934 | 0.06568256 | 0.0915 | 45.7953
14989 | 20.9225 | 3.4086 | 52.1071 | 7 | 9.2395 | 9.242241 | 85.37 | 1.165127 | 0.607 | 0.5727159 | 0.06582093 | 0.0915 | 45.7981
14990 | 20.923889 | 3.41 | 52.1119 | 6 | 9.2494 | 9.243096 | 85.55 | 1.169046 | 0.6079 | 0.5727384 | 0.06596108 | 0.0915 | 45.7955
14991 | 20.925278 | 3.41 | 52.1166 | 5 | 9.2471 | 9.243982 | 85.51 | 1.167997 | 0.6085 | 0.5727609 | 0.06610234 | 0.0915 | 45.7959
14992 | 20.926667 | 3.4116 | 52.1213 | 5 | 9.2504 | 9.244859 | 85.57 | 1.169224 | 0.6094 | 0.5727834 | 0.06624538 | 0.0915 | 45.795
14993 | 20.928056 | 3.4116 | 52.1261 | 6 | 9.2544 | 9.24574 | 85.64 | 1.170802 | 0.6107 | 0.5728059 | 0.06639171 | 0.0915 | 45.7938
14994 | 20.929444 | 3.4134 | 52.1308 | 5 | 9.2514 | 9.246595 | 85.59 | 1.169971 | 0.6112 | 0.5728283 | 0.06653953 | 0.0915 | 45.7942
14995 | 20.930833 | 3.4134 | 52.1356 | 7 | 9.2514 | 9.247455 | 85.59 | 1.169634 | 0.6119 | 0.5728508 | 0.06668846 | 0.0915 | 45.7942
14996 | 20.932222 | 3.4152 | 52.1403 | 5 | 9.2471 | 9.248326 | 85.51 | 1.168148 | 0.6123 | 0.5728733 | 0.06683832 | 0.0915 | 45.795
14997 | 20.933611 | 3.4152 | 52.145 | 5 | 9.2591 | 9.249185 | 85.73 | 1.172599 | 0.6132 | 0.5728958 | 0.06698996 | 0.0915 | 45.792
14998 | 20.935 | 3.4171 | 52.1498 | 5 | 9.2521 | 9.250038 | 85.6 | 1.170017 | 0.6135 | 0.5729183 | 0.06714252 | 0.0915 | 45.7934
14999 | 20.936389 | 3.4171 | 52.1545 | 6 | 9.2571 | 9.25089 | 85.69 | 1.171677 | 0.6125 | 0.5729408 | 0.0672931 | 0.0915 | 45.7922
15000 | 20.937778 | 3.4191 | 52.1593 | 5 | 9.2564 | 9.251762 | 85.68 | 1.171648 | 0.6132 | 0.5729633 | 0.06744563 | 0.0915 | 45.7921
15001 | 20.939167 | 3.4191 | 52.164 | 5 | 9.263 | 9.252658 | 85.8 | 1.173836 | 0.6145 | 0.5729857 | 0.06748932 | 0.0915 | 45.7905
15002 | 20.940556 | 3.4204 | 52.1688 | 7 | 9.2584 | 9.253497 | 85.72 | 1.172638 | 0.6152 | 0.5730082 | 0.06764532 | 0.0915 | 45.7911
15003 | 20.941944 | 3.4204 | 52.1735 | 5 | 9.2591 | 9.254366 | 85.73 | 1.172461 | 0.6157 | 0.5730307 | 0.0678014 | 0.0916 | 45.791
15004 | 20.943333 | 3.4225 | 52.1783 | 6 | 9.2561 | 9.255225 | 85.67 | 1.171511 | 0.6161 | 0.5730532 | 0.06795811 | 0.0916 | 45.7914
15005 | 20.944722 | 3.4225 | 52.183 | 6 | 9.264 | 9.256084 | 85.82 | 1.174224 | 0.617 | 0.5730757 | 0.06811669 | 0.0916 | 45.7896
15006 | 20.946111 | 3.4247 | 52.1878 | 5 | 9.2634 | 9.256908 | 85.81 | 1.174609 | 0.6174 | 0.5730982 | 0.068276 | 0.0917 | 45.7891
15007 | 20.9475 | 3.4247 | 52.1926 | 5 | 9.2624 | 9.257777 | 85.79 | 1.174286 | 0.6181 | 0.5731206 | 0.06843708 | 0.0918 | 45.7891
15008 | 20.948889 | 3.4272 | 52.1973 | 6 | 9.262 | 9.258646 | 85.79 | 1.173847 | 0.6187 | 0.5731431 | 0.06860021 | 0.0918 | 45.7892
15009 | 20.950278 | 3.4272 | 52.2021 | 5 | 9.2587 | 9.259495 | 85.72 | 1.172273 | 0.6192 | 0.5731656 | 0.06876435 | 0.0919 | 45.79
15010 | 20.951667 | 3.4298 | 52.2068 | 6 | 9.2667 | 9.2603 | 85.87 | 1.175673 | 0.62 | 0.5731881 | 0.06893006 | 0.092 | 45.7877
15011 | 20.953056 | 3.4298 | 52.2116 | 6 | 9.2677 | 9.261136 | 85.89 | 1.176147 | 0.6209 | 0.5732106 | 0.06909774 | 0.0921 | 45.7872
15012 | 20.954444 | 3.4326 | 52.2164 | 6 | 9.2733 | 9.261972 | 85.99 | 1.178308 | 0.6218 | 0.5732331 | 0.06926708 | 0.0922 | 45.7857
15013 | 20.955833 | 3.4326 | 52.2212 | 5 | 9.266 | 9.262825 | 85.86 | 1.175206 | 0.6224 | 0.5732556 | 0.06943762 | 0.0923 | 45.7874
15014 | 20.957222 | 3.4355 | 52.2259 | 6 | 9.2716 | 9.263687 | 85.96 | 1.178065 | 0.6232 | 0.573278 | 0.06961011 | 0.0924 | 45.7854
15015 | 20.958611 | 3.4355 | 52.2307 | 5 | 9.2677 | 9.264507 | 85.89 | 1.176091 | 0.6237 | 0.5733005 | 0.06966541 | 0.0925 | 45.7865
15016 | 20.960278 | 3.4376 | 52.2355 | 6 | 9.264 | 9.265357 | 85.82 | 1.174838 | 0.6239 | 0.573323 | 0.06983887 | 0.0926 | 45.7875
15017 | 20.961667 | 3.4376 | 52.2402 | 6 | 9.2693 | 9.266213 | 85.92 | 1.177041 | 0.6241 | 0.5733455 | 0.07001278 | 0.0927 | 45.7859
15018 | 20.963056 | 3.4406 | 52.245 | 5 | 9.2663 | 9.267074 | 85.87 | 1.175614 | 0.6242 | 0.573368 | 0.07018732 | 0.0928 | 45.7866
15019 | 20.964444 | 3.4406 | 52.2498 | 6 | 9.2756 | 9.26796 | 86.04 | 1.179113 | 0.625 | 0.5733905 | 0.07036306 | 0.0929 | 45.7842
15020 | 20.965833 | 3.4438 | 52.2546 | 5 | 9.2749 | 9.268834 | 86.02 | 1.178644 | 0.6257 | 0.5734129 | 0.07054018 | 0.0931 | 45.7843
15021 | 20.967222 | 3.4438 | 52.2594 | 5 | 9.2852 | 9.269687 | 86.21 | 1.18318 | 0.6271 | 0.5734354 | 0.07071981 | 0.0932 | 45.7813
15022 | 20.968611 | 3.4473 | 52.2642 | 6 | 9.2789 | 9.270516 | 86.1 | 1.180476 | 0.6278 | 0.5734579 | 0.0709012 | 0.0934 | 45.7828
15023 | 20.97 | 3.4473 | 52.269 | 7 | 9.2753 | 9.271386 | 86.03 | 1.179191 | 0.6282 | 0.5734804 | 0.0710833 | 0.0936 | 45.7833
15024 | 20.971389 | 3.451 | 52.2737 | 5 | 9.2753 | 9.272267 | 86.03 | 1.179067 | 0.6285 | 0.5735029 | 0.07126557 | 0.0938 | 45.7833
15025 | 20.972778 | 3.451 | 52.2785 | 5 | 9.2749 | 9.273139 | 86.02 | 1.179081 | 0.6288 | 0.5735254 | 0.07144846 | 0.094 | 45.783
15026 | 20.974167 | 3.4548 | 52.2833 | 5 | 9.2822 | 9.274014 | 86.16 | 1.181279 | 0.6295 | 0.5735479 | 0.07163208 | 0.0942 | 45.7815
15027 | 20.975556 | 3.4548 | 52.2881 | 7 | 9.2773 | 9.274881 | 86.07 | 1.179697 | 0.6295 | 0.5735703 | 0.0718165 | 0.0944 | 45.7823
15028 | 20.976944 | 3.4589 | 52.2929 | 5 | 9.2792 | 9.275741 | 86.1 | 1.180667 | 0.6298 | 0.5735928 | 0.07200109 | 0.0946 | 45.7814
15029 | 20.978333 | 3.4589 | 52.2978 | 6 | 9.2779 | 9.276613 | 86.08 | 1.180864 | 0.6296 | 0.5736153 | 0.07206272 | 0.0949 | 45.7811
15030 | 20.979722 | 3.4621 | 52.3026 | 5 | 9.2779 | 9.277473 | 86.08 | 1.180522 | 0.6294 | 0.5736378 | 0.07224618 | 0.0951 | 45.7811
15031 | 20.981111 | 3.4621 | 52.3074 | 5 | 9.2802 | 9.278334 | 86.12 | 1.181318 | 0.63 | 0.5736603 | 0.07243055 | 0.0953 | 45.7804
15032 | 20.9825 | 3.4663 | 52.3122 | 5 | 9.2825 | 9.279214 | 86.17 | 1.181751 | 0.6301 | 0.5736828 | 0.07261508 | 0.0956 | 45.7799
15033 | 20.983889 | 3.4663 | 52.317 | 5 | 9.2842 | 9.280053 | 86.2 | 1.182623 | 0.6307 | 0.5737052 | 0.07280061 | 0.0958 | 45.7792
15034 | 20.985278 | 3.4707 | 52.3218 | 5 | 9.2855 | 9.280918 | 86.22 | 1.183195 | 0.631 | 0.5737277 | 0.07298666 | 0.0961 | 45.7786
15035 | 20.986667 | 3.4707 | 52.3266 | 5 | 9.2812 | 9.281757 | 86.14 | 1.181242 | 0.6315 | 0.5737502 | 0.07317353 | 0.0964 | 45.7796
15036 | 20.988056 | 3.4754 | 52.3315 | 6 | 9.2829 | 9.282588 | 86.17 | 1.182553 | 0.6316 | 0.5737727 | 0.07336111 | 0.0967 | 45.7785
15037 | 20.989444 | 3.4754 | 52.3363 | 5 | 9.2875 | 9.283504 | 86.26 | 1.184211 | 0.6322 | 0.5737952 | 0.07354998 | 0.0971 | 45.7773
15038 | 20.990833 | 3.4803 | 52.3411 | 5 | 9.2921 | 9.284394 | 86.34 | 1.185592 | 0.6329 | 0.5738177 | 0.07374068 | 0.0974 | 45.7762
15039 | 20.992222 | 3.4803 | 52.346 | 5 | 9.2888 | 9.285245 | 86.28 | 1.184371 | 0.6333 | 0.5738402 | 0.07393191 | 0.0977 | 45.7767
15040 | 20.993611 | 3.4852 | 52.3508 | 6 | 9.2948 | 9.286104 | 86.39 | 1.186878 | 0.6342 | 0.5738626 | 0.07412508 | 0.098 | 45.775
15041 | 20.995 | 3.4852 | 52.3557 | 6 | 9.2931 | 9.286955 | 86.36 | 1.18611 | 0.6351 | 0.5738851 | 0.0743198 | 0.0984 | 45.7752
15042 | 20.996389 | 3.4905 | 52.3605 | 5 | 9.2908 | 9.287831 | 86.32 | 1.184951 | 0.6354 | 0.5739076 | 0.07451421 | 0.0988 | 45.7757
15043 | 20.997778 | 3.4905 | 52.3653 | 5 | 9.2898 | 9.288684 | 86.3 | 1.184914 | 0.6355 | 0.5739301 | 0.07458224 | 0.0991 | 45.7755
15044 | 20.999167 | 3.4949 | 52.3702 | 6 | 9.2921 | 9.289553 | 86.34 | 1.185798 | 0.6357 | 0.5739526 | 0.07477682 | 0.0995 | 45.7747
15045 | 21.000556 | 3.4949 | 52.3751 | 5 | 9.2895 | 9.290431 | 86.29 | 1.185354 | 0.6355 | 0.5739751 | 0.07497051 | 0.0998 | 45.7747
15046 | 21.001944 | 3.5002 | 52.3799 | 6 | 9.2981 | 9.291291 | 86.45 | 1.188271 | 0.6357 | 0.5739975 | 0.07516379 | 0.1002 | 45.7727
15047 | 21.003333 | 3.5002 | 52.3848 | 7 | 9.3017 | 9.292139 | 86.52 | 1.189575 | 0.6368 | 0.57402 | 0.0753589 | 0.1006 | 45.7717
15048 | 21.004722 | 3.5058 | 52.3897 | 5 | 9.2931 | 9.292973 | 86.36 | 1.186433 | 0.6368 | 0.5740425 | 0.07555397 | 0.101 | 45.7734
15049 | 21.006111 | 3.5058 | 52.3945 | 5 | 9.2967 | 9.293817 | 86.43 | 1.188056 | 0.637 | 0.574065 | 0.07574956 | 0.1015 | 45.7722
15050 | 21.0075 | 3.5116 | 52.3994 | 5 | 9.306 | 9.294678 | 86.6 | 1.191337 | 0.638 | 0.5740875 | 0.07594801 | 0.1019 | 45.7699
15051 | 21.008889 | 3.5116 | 52.4043 | 5 | 9.3043 | 9.295541 | 86.57 | 1.190703 | 0.6385 | 0.57411 | 0.07614708 | 0.1024 | 45.77
15052 | 21.010278 | 3.5175 | 52.4092 | 6 | 9.2974 | 9.296381 | 86.44 | 1.188099 | 0.6385 | 0.5741325 | 0.07634638 | 0.1028 | 45.7714
15053 | 21.011667 | 3.5175 | 52.4141 | 6 | 9.301 | 9.297271 | 86.51 | 1.189494 | 0.6384 | 0.5741549 | 0.07654526 | 0.1032 | 45.7702
15054 | 21.013056 | 3.5236 | 52.4189 | 5 | 9.3027 | 9.298125 | 86.54 | 1.189808 | 0.6386 | 0.5741774 | 0.07674439 | 0.1037 | 45.7698
15055 | 21.014444 | 3.5236 | 52.4238 | 5 | 9.2941 | 9.298928 | 86.38 | 1.187242 | 0.6382 | 0.5741999 | 0.07694272 | 0.1042 | 45.7712
15056 | 21.015833 | 3.5297 | 52.4287 | 6 | 9.305 | 9.299784 | 86.58 | 1.191263 | 0.6386 | 0.5742224 | 0.07714128 | 0.1046 | 45.7684
15057 | 21.017222 | 3.5297 | 52.4337 | 6 | 9.301 | 9.300652 | 86.51 | 1.189691 | 0.6386 | 0.5742449 | 0.07721131 | 0.1051 | 45.7691
15058 | 21.018889 | 3.535 | 52.4386 | 6 | 9.306 | 9.301506 | 86.6 | 1.191165 | 0.6386 | 0.5742674 | 0.07740947 | 0.1056 | 45.7683
15059 | 21.020278 | 3.535 | 52.4435 | 6 | 9.3083 | 9.30237 | 86.64 | 1.192044 | 0.6393 | 0.5742899 | 0.07760909 | 0.106 | 45.7675
15060 | 21.021667 | 3.5412 | 52.4484 | 6 | 9.3017 | 9.303229 | 86.52 | 1.189678 | 0.6387 | 0.5743123 | 0.07780707 | 0.1065 | 45.7688
15061 | 21.023056 | 3.5412 | 52.4533 | 5 | 9.305 | 9.304041 | 86.58 | 1.191159 | 0.6388 | 0.5743348 | 0.07800473 | 0.107 | 45.7676
15062 | 21.024444 | 3.5475 | 52.4582 | 6 | 9.3096 | 9.304917 | 86.67 | 1.192809 | 0.6389 | 0.5743573 | 0.07820309 | 0.1075 | 45.7663
15063 | 21.025833 | 3.5475 | 52.4632 | 6 | 9.3033 | 9.305786 | 86.55 | 1.190521 | 0.6387 | 0.5743798 | 0.0784015 | 0.108 | 45.7674
15064 | 21.027222 | 3.554 | 52.4681 | 6 | 9.3093 | 9.306631 | 86.66 | 1.192871 | 0.6388 | 0.5744023 | 0.07860005 | 0.1085 | 45.7657
15065 | 21.028611 | 3.554 | 52.473 | 5 | 9.3053 | 9.307496 | 86.59 | 1.191173 | 0.6386 | 0.5744248 | 0.07879781 | 0.109 | 45.7665
15066 | 21.03 | 3.5605 | 52.478 | 5 | 9.3099 | 9.308343 | 86.67 | 1.192926 | 0.6386 | 0.5744472 | 0.07899533 | 0.1096 | 45.7651
15067 | 21.031389 | 3.5605 | 52.4829 | 5 | 9.3109 | 9.309176 | 86.69 | 1.193014 | 0.6382 | 0.5744697 | 0.07919207 | 0.1101 | 45.7648
15068 | 21.032778 | 3.567 | 52.4879 | 6 | 9.3126 | 9.310018 | 86.72 | 1.194201 | 0.6387 | 0.5744922 | 0.07938978 | 0.1106 | 45.7638
15069 | 21.034167 | 3.567 | 52.4928 | 7 | 9.3192 | 9.310864 | 86.85 | 1.196846 | 0.6389 | 0.5745147 | 0.07958718 | 0.1111 | 45.7619
15070 | 21.035556 | 3.5737 | 52.4978 | 5 | 9.3178 | 9.311717 | 86.82 | 1.196446 | 0.6393 | 0.5745372 | 0.07978527 | 0.1117 | 45.7619
15071 | 21.036944 | 3.5737 | 52.5028 | 5 | 9.3126 | 9.312561 | 86.72 | 1.194284 | 0.6389 | 0.5745597 | 0.07985194 | 0.1122 | 45.7629
15072 | 21.038333 | 3.5793 | 52.5077 | 7 | 9.3149 | 9.313412 | 86.77 | 1.195075 | 0.6389 | 0.5745822 | 0.08004889 | 0.1127 | 45.7622
15073 | 21.039722 | 3.5793 | 52.5127 | 6 | 9.3205 | 9.314279 | 86.87 | 1.197316 | 0.6393 | 0.5746046 | 0.08024635 | 0.1132 | 45.7605
15074 | 21.041111 | 3.5858 | 52.5177 | 5 | 9.3109 | 9.315124 | 86.69 | 1.193643 | 0.6387 | 0.5746271 | 0.08044245 | 0.1137 | 45.7625
15075 | 21.0425 | 3.5858 | 52.5227 | 6 | 9.3175 | 9.315968 | 86.82 | 1.196011 | 0.6386 | 0.5746496 | 0.08063861 | 0.1142 | 45.7607
15076 | 21.043889 | 3.5924 | 52.5277 | 5 | 9.3234 | 9.316799 | 86.93 | 1.198397 | 0.6389 | 0.5746721 | 0.08083537 | 0.1148 | 45.7589
15077 | 21.045278 | 3.5924 | 52.5327 | 5 | 9.3228 | 9.317651 | 86.91 | 1.1983 | 0.6392 | 0.5746946 | 0.08103321 | 0.1153 | 45.7587
15078 | 21.046667 | 3.599 | 52.5377 | 5 | 9.3251 | 9.31849 | 86.96 | 1.199073 | 0.6396 | 0.5747171 | 0.08123137 | 0.1158 | 45.7579
15079 | 21.048056 | 3.599 | 52.5427 | 5 | 9.3201 | 9.319353 | 86.87 | 1.196917 | 0.6393 | 0.5747395 | 0.08142931 | 0.1164 | 45.7589
15080 | 21.049444 | 3.6056 | 52.5477 | 5 | 9.3228 | 9.320223 | 86.91 | 1.198084 | 0.6395 | 0.574762 | 0.08162785 | 0.1169 | 45.7579
15081 | 21.050833 | 3.6056 | 52.5527 | 6 | 9.3228 | 9.321049 | 86.91 | 1.19778 | 0.6397 | 0.5747845 | 0.08182663 | 0.1174 | 45.7578
15082 | 21.052222 | 3.6122 | 52.5577 | 5 | 9.3244 | 9.321861 | 86.94 | 1.19861 | 0.6397 | 0.574807 | 0.08202527 | 0.1179 | 45.757
15083 | 21.053611 | 3.6122 | 52.5627 | 6 | 9.3313 | 9.322706 | 87.07 | 1.201245 | 0.6405 | 0.5748295 | 0.08222536 | 0.1184 | 45.755
15084 | 21.055 | 3.6187 | 52.5677 | 6 | 9.3307 | 9.323567 | 87.06 | 1.201234 | 0.6411 | 0.574852 | 0.08242596 | 0.119 | 45.7547
15085 | 21.056389 | 3.6187 | 52.5728 | 6 | 9.3264 | 9.32442 | 86.98 | 1.199518 | 0.6414 | 0.5748745 | 0.08249247 | 0.1195 | 45.7555
15086 | 21.057778 | 3.6242 | 52.5778 | 5 | 9.33 | 9.325271 | 87.05 | 1.201314 | 0.6419 | 0.5748969 | 0.08269416 | 0.1199 | 45.754
15087 | 21.059167 | 3.6242 | 52.5828 | 6 | 9.3369 | 9.32612 | 87.18 | 1.203658 | 0.6428 | 0.5749194 | 0.08289701 | 0.1204 | 45.7523
15088 | 21.060556 | 3.6306 | 52.5879 | 5 | 9.334 | 9.326979 | 87.12 | 1.202573 | 0.6433 | 0.5749419 | 0.08310094 | 0.1209 | 45.7526
15089 | 21.061944 | 3.6306 | 52.5929 | 5 | 9.3303 | 9.327805 | 87.06 | 1.20115 | 0.6438 | 0.5749644 | 0.08330556 | 0.1214 | 45.7532
15090 | 21.063333 | 3.637 | 52.598 | 6 | 9.3303 | 9.328641 | 87.06 | 1.20134 | 0.644 | 0.5749869 | 0.0835105 | 0.1219 | 45.7527
15091 | 21.064722 | 3.637 | 52.603 | 7 | 9.3333 | 9.329515 | 87.11 | 1.202308 | 0.6443 | 0.5750094 | 0.08371548 | 0.1224 | 45.7518
15092 | 21.066111 | 3.6434 | 52.6081 | 5 | 9.3349 | 9.330356 | 87.14 | 1.202942 | 0.6445 | 0.5750318 | 0.0839205 | 0.1229 | 45.7511
15093 | 21.0675 | 3.6434 | 52.6132 | 5 | 9.3333 | 9.331229 | 87.11 | 1.202428 | 0.6447 | 0.5750543 | 0.08412575 | 0.1234 | 45.7511
15094 | 21.068889 | 3.6497 | 52.6182 | 6 | 9.3359 | 9.33209 | 87.16 | 1.203365 | 0.6451 | 0.5750768 | 0.08433188 | 0.1238 | 45.7502
15095 | 21.070278 | 3.6497 | 52.6233 | 6 | 9.3284 | 9.332959 | 87.02 | 1.200136 | 0.645 | 0.5750993 | 0.08453748 | 0.1243 | 45.7519
15096 | 21.071667 | 3.6558 | 52.6284 | 6 | 9.3412 | 9.333803 | 87.26 | 1.205406 | 0.6453 | 0.5751218 | 0.08474322 | 0.1248 | 45.7482
15097 | 21.073056 | 3.6558 | 52.6335 | 5 | 9.3359 | 9.33465 | 87.16 | 1.203136 | 0.6455 | 0.5751443 | 0.08494927 | 0.1252 | 45.7493
15098 | 21.074444 | 3.6619 | 52.6385 | 6 | 9.3412 | 9.335486 | 87.26 | 1.205158 | 0.6459 | 0.5751668 | 0.08515573 | 0.1257 | 45.7478
15099 | 21.076111 | 3.6619 | 52.6436 | 6 | 9.3386 | 9.3363 | 87.21 | 1.204181 | 0.6457 | 0.5751892 | 0.08522745 | 0.126 | 45.7484
15100 | 21.0775 | 3.6667 | 52.6487 | 5 | 9.3366 | 9.337114 | 87.17 | 1.203354 | 0.6457 | 0.5752117 | 0.08543311 | 0.1264 | 45.7486
15101 | 21.078889 | 3.6667 | 52.6538 | 6 | 9.3438 | 9.337914 | 87.31 | 1.20623 | 0.6462 | 0.5752342 | 0.08563937 | 0.1268 | 45.7465
15102 | 21.080278 | 3.6723 | 52.6589 | 6 | 9.3399 | 9.338796 | 87.23 | 1.204375 | 0.6458 | 0.5752567 | 0.08584502 | 0.1272 | 45.7473
15103 | 21.081667 | 3.6723 | 52.664 | 6 | 9.3458 | 9.339646 | 87.34 | 1.20658 | 0.6461 | 0.5752792 | 0.08605079 | 0.1276 | 45.7456
15104 | 21.083056 | 3.6778 | 52.6691 | 7 | 9.3405 | 9.340514 | 87.25 | 1.204579 | 0.646 | 0.5753017 | 0.08625585 | 0.128 | 45.7465
15105 | 21.084444 | 3.6778 | 52.6742 | 5 | 9.3432 | 9.341375 | 87.29 | 1.206046 | 0.646 | 0.5753241 | 0.08646066 | 0.1284 | 45.7452
15106 | 21.085833 | 3.6832 | 52.6793 | 6 | 9.3376 | 9.342225 | 87.19 | 1.203917 | 0.6454 | 0.5753466 | 0.08666364 | 0.1287 | 45.7462
15107 | 21.087222 | 3.6832 | 52.6845 | 6 | 9.3471 | 9.343048 | 87.37 | 1.207763 | 0.6454 | 0.5753691 | 0.08686647 | 0.1291 | 45.7434
15108 | 21.088611 | 3.6885 | 52.6896 | 6 | 9.3445 | 9.343885 | 87.32 | 1.207064 | 0.6449 | 0.5753916 | 0.08706849 | 0.1294 | 45.7435
15109 | 21.09 | 3.6885 | 52.6947 | 5 | 9.3438 | 9.344726 | 87.31 | 1.206796 | 0.6441 | 0.5754141 | 0.08726831 | 0.1298 | 45.7433
15110 | 21.091389 | 3.6935 | 52.6998 | 6 | 9.3481 | 9.345575 | 87.39 | 1.208333 | 0.6442 | 0.5754366 | 0.0874676 | 0.1301 | 45.742
15111 | 21.092778 | 3.6935 | 52.705 | 5 | 9.3487 | 9.346431 | 87.4 | 1.208169 | 0.6437 | 0.5754591 | 0.08766477 | 0.1304 | 45.7417
15112 | 21.094167 | 3.6984 | 52.7101 | 5 | 9.353 | 9.34729 | 87.48 | 1.209805 | 0.644 | 0.5754815 | 0.0878616 | 0.1307 | 45.7404
15113 | 21.095556 | 3.6984 | 52.7153 | 5 | 9.3454 | 9.348122 | 87.34 | 1.207109 | 0.6431 | 0.575504 | 0.08792861 | 0.131 | 45.7416
15114 | 21.096944 | 3.7021 | 52.7204 | 6 | 9.3533 | 9.348992 | 87.48 | 1.209927 | 0.6432 | 0.5755265 | 0.08812355 | 0.1313 | 45.7395
15115 | 21.098333 | 3.7021 | 52.7255 | 6 | 9.3494 | 9.349805 | 87.41 | 1.20872 | 0.6427 | 0.575549 | 0.08831721 | 0.1315 | 45.7399
15116 | 21.099722 | 3.7065 | 52.7307 | 5 | 9.3546 | 9.350642 | 87.51 | 1.210384 | 0.6428 | 0.5755715 | 0.08851034 | 0.1318 | 45.7385
15117 | 21.101111 | 3.7065 | 52.7358 | 5 | 9.3563 | 9.351494 | 87.54 | 1.211411 | 0.6431 | 0.575594 | 0.08870351 | 0.132 | 45.7375
15118 | 21.1025 | 3.7108 | 52.741 | 6 | 9.3602 | 9.35235 | 87.61 | 1.213222 | 0.6434 | 0.5756164 | 0.08889689 | 0.1323 | 45.736
15119 | 21.103889 | 3.7108 | 52.7461 | 5 | 9.3533 | 9.353211 | 87.48 | 1.209964 | 0.6432 | 0.5756389 | 0.08908984 | 0.1325 | 45.7377
15120 | 21.105278 | 3.715 | 52.7513 | 6 | 9.3576 | 9.35403 | 87.56 | 1.21166 | 0.6432 | 0.5756614 | 0.08928197 | 0.1328 | 45.7363
15121 | 21.106667 | 3.715 | 52.7565 | 6 | 9.3586 | 9.354861 | 87.58 | 1.212148 | 0.6434 | 0.5756839 | 0.08947404 | 0.133 | 45.7356
15122 | 21.108056 | 3.719 | 52.7616 | 5 | 9.3553 | 9.35571 | 87.52 | 1.210985 | 0.643 | 0.5757064 | 0.08966484 | 0.1332 | 45.7359
15123 | 21.109444 | 3.719 | 52.7668 | 5 | 9.3507 | 9.356494 | 87.44 | 1.209197 | 0.6422 | 0.5757289 | 0.08985249 | 0.1334 | 45.7367
15124 | 21.110833 | 3.7228 | 52.772 | 5 | 9.3586 | 9.357341 | 87.58 | 1.21219 | 0.6422 | 0.5757514 | 0.09003988 | 0.1336 | 45.7344
15125 | 21.112222 | 3.7228 | 52.7771 | 5 | 9.3566 | 9.358193 | 87.55 | 1.211877 | 0.6419 | 0.5757738 | 0.09022628 | 0.1337 | 45.7343
15126 | 21.113611 | 3.7264 | 52.7823 | 5 | 9.3602 | 9.359021 | 87.61 | 1.21271 | 0.6419 | 0.5757963 | 0.09041233 | 0.1339 | 45.7334
15127 | 21.115 | 3.7264 | 52.7875 | 5 | 9.3566 | 9.359883 | 87.55 | 1.21139 | 0.6412 | 0.5758188 | 0.09047699 | 0.134 | 45.7338
15128 | 21.116389 | 3.7289 | 52.7927 | 6 | 9.35 | 9.360738 | 87.42 | 1.209318 | 0.6402 | 0.5758413 | 0.09065949 | 0.1341 | 45.7347
15129 | 21.117778 | 3.7289 | 52.7979 | 7 | 9.3641 | 9.361587 | 87.69 | 1.214544 | 0.6404 | 0.5758638 | 0.09084145 | 0.1343 | 45.731
15130 | 21.119167 | 3.7319 | 52.803 | 6 | 9.3537 | 9.362415 | 87.49 | 1.210117 | 0.6393 | 0.5758863 | 0.09102101 | 0.1344 | 45.7335
15131 | 21.120556 | 3.7319 | 52.8082 | 5 | 9.3661 | 9.363265 | 87.72 | 1.215452 | 0.6393 | 0.5759087 | 0.09119995 | 0.1345 | 45.7297
15132 | 21.121944 | 3.7349 | 52.8134 | 5 | 9.3609 | 9.364122 | 87.63 | 1.213297 | 0.6391 | 0.5759312 | 0.09137846 | 0.1346 | 45.7307
15133 | 21.123333 | 3.7349 | 52.8186 | 5 | 9.3664 | 9.364941 | 87.73 | 1.21541 | 0.6391 | 0.5759537 | 0.09155643 | 0.1347 | 45.729
15134 | 21.124722 | 3.7377 | 52.8238 | 7 | 9.3553 | 9.3658 | 87.52 | 1.21091 | 0.6382 | 0.5759762 | 0.09173219 | 0.1347 | 45.7314
15135 | 21.126111 | 3.7377 | 52.829 | 5 | 9.3625 | 9.36664 | 87.66 | 1.213895 | 0.6378 | 0.5759987 | 0.09190592 | 0.1348 | 45.7292
15136 | 21.1275 | 3.7402 | 52.8342 | 8 | 9.3681 | 9.367467 | 87.76 | 1.21606 | 0.6378 | 0.5760212 | 0.09207894 | 0.1349 | 45.7274
15137 | 21.128889 | 3.7402 | 52.8394 | 6 | 9.3641 | 9.368315 | 87.69 | 1.214609 | 0.6372 | 0.5760437 | 0.09225077 | 0.1349 | 45.7279
15138 | 21.130278 | 3.7424 | 52.8446 | 5 | 9.3658 | 9.369145 | 87.72 | 1.215433 | 0.637 | 0.5760661 | 0.0924216 | 0.1349 | 45.727
15139 | 21.131667 | 3.7424 | 52.8498 | 7 | 9.3648 | 9.369985 | 87.7 | 1.214745 | 0.6364 | 0.5760886 | 0.09259069 | 0.1349 | 45.7271
15140 | 21.133333 | 3.7444 | 52.855 | 6 | 9.3697 | 9.370812 | 87.79 | 1.216815 | 0.6364 | 0.5761111 | 0.09275952 | 0.1349 | 45.7258
15141 | 21.134722 | 3.7444 | 52.8602 | 5 | 9.3658 | 9.371659 | 87.72 | 1.215123 | 0.6358 | 0.5761336 | 0.09281581 | 0.1348 | 45.7264
15142 | 21.136111 | 3.7453 | 52.8654 | 5 | 9.3684 | 9.372523 | 87.77 | 1.216295 | 0.6353 | 0.5761561 | 0.09298223 | 0.1348 | 45.7253
15143 | 21.1375 | 3.7453 | 52.8706 | 5 | 9.3756 | 9.373386 | 87.9 | 1.21895 | 0.6353 | 0.5761786 | 0.09314869 | 0.1347 | 45.7233
15144 | 21.138889 | 3.7467 | 52.8758 | 5 | 9.3641 | 9.374224 | 87.69 | 1.214798 | 0.6342 | 0.576201 | 0.09331284 | 0.1346 | 45.7255
15145 | 21.140278 | 3.7467 | 52.881 | 5 | 9.3736 | 9.37505 | 87.87 | 1.218444 | 0.6342 | 0.5762235 | 0.09347711 | 0.1346 | 45.7228
15146 | 21.141667 | 3.7481 | 52.8862 | 6 | 9.3743 | 9.375881 | 87.88 | 1.219066 | 0.6341 | 0.576246 | 0.09363908 | 0.1345 | 45.722
15147 | 21.143056 | 3.7481 | 52.8914 | 7 | 9.3694 | 9.376725 | 87.79 | 1.216702 | 0.6334 | 0.5762685 | 0.09379885 | 0.1344 | 45.7231
15148 | 21.144444 | 3.7492 | 52.8966 | 5 | 9.3759 | 9.377593 | 87.91 | 1.219211 | 0.6328 | 0.576291 | 0.0939565 | 0.1343 | 45.7212
15149 | 21.145833 | 3.7492 | 52.9018 | 5 | 9.371 | 9.378456 | 87.82 | 1.217536 | 0.6324 | 0.5763135 | 0.09411296 | 0.1342 | 45.7218
15150 | 21.147222 | 3.7501 | 52.907 | 6 | 9.3756 | 9.379316 | 87.9 | 1.2191 | 0.632 | 0.576336 | 0.0942687 | 0.1341 | 45.7205
15151 | 21.148611 | 3.7501 | 52.9122 | 6 | 9.373 | 9.380138 | 87.85 | 1.218229 | 0.6314 | 0.5763584 | 0.09442251 | 0.1339 | 45.7206
15152 | 21.15 | 3.7507 | 52.9174 | 6 | 9.3772 | 9.380984 | 87.93 | 1.219982 | 0.6308 | 0.5763809 | 0.09457486 | 0.1337 | 45.7191
15153 | 21.151389 | 3.7507 | 52.9227 | 6 | 9.3759 | 9.381852 | 87.91 | 1.219836 | 0.63 | 0.5764034 | 0.09472519 | 0.1336 | 45.7188
15154 | 21.152778 | 3.7511 | 52.9279 | 8 | 9.3769 | 9.38268 | 87.93 | 1.219764 | 0.6292 | 0.5764259 | 0.09487349 | 0.1334 | 45.7184
15155 | 21.154167 | 3.7511 | 52.9331 | 6 | 9.3818 | 9.383544 | 88.02 | 1.221734 | 0.6289 | 0.5764484 | 0.09491924 | 0.1332 | 45.7168
15156 | 21.155556 | 3.7505 | 52.9383 | 6 | 9.3779 | 9.384404 | 87.94 | 1.220222 | 0.6282 | 0.5764709 | 0.09506536 | 0.133 | 45.7174
15157 | 21.156944 | 3.7505 | 52.9435 | 5 | 9.3825 | 9.385225 | 88.03 | 1.221861 | 0.6277 | 0.5764933 | 0.0952103 | 0.1327 | 45.716
15158 | 21.158333 | 3.7504 | 52.9487 | 6 | 9.388 | 9.386089 | 88.13 | 1.224694 | 0.6276 | 0.5765158 | 0.0953549 | 0.1325 | 45.7138
15159 | 21.159722 | 3.7504 | 52.9539 | 6 | 9.3857 | 9.386907 | 88.09 | 1.223857 | 0.6271 | 0.5765383 | 0.0954986 | 0.1322 | 45.7139
15160 | 21.161111 | 3.7501 | 52.9591 | 5 | 9.3818 | 9.387729 | 88.02 | 1.222024 | 0.6263 | 0.5765608 | 0.09563999 | 0.132 | 45.7147
15161 | 21.1625 | 3.7501 | 52.9643 | 5 | 9.3834 | 9.388579 | 88.05 | 1.222732 | 0.6259 | 0.5765833 | 0.09577984 | 0.1317 | 45.7139
15162 | 21.163889 | 3.7496 | 52.9696 | 6 | 9.3821 | 9.389418 | 88.02 | 1.222739 | 0.6251 | 0.5766058 | 0.09591813 | 0.1315 | 45.7134
15163 | 21.165278 | 3.7496 | 52.9748 | 6 | 9.391 | 9.390271 | 88.19 | 1.22566 | 0.6251 | 0.5766283 | 0.09605571 | 0.1312 | 45.7112
15164 | 21.166667 | 3.7489 | 52.98 | 5 | 9.3919 | 9.391144 | 88.21 | 1.226463 | 0.6249 | 0.5766507 | 0.09619267 | 0.1309 | 45.7103
15165 | 21.168056 | 3.7489 | 52.9852 | 5 | 9.3893 | 9.39198 | 88.16 | 1.22501 | 0.6247 | 0.5766732 | 0.09632826 | 0.1305 | 45.7108
15166 | 21.169444 | 3.7479 | 52.9904 | 7 | 9.387 | 9.392868 | 88.12 | 1.224117 | 0.6241 | 0.5766957 | 0.09646211 | 0.1302 | 45.711
15167 | 21.170833 | 3.7479 | 52.9956 | 6 | 9.3913 | 9.393718 | 88.2 | 1.225899 | 0.6238 | 0.5767182 | 0.09659505 | 0.1299 | 45.7095
15168 | 21.172222 | 3.7468 | 53.0008 | 5 | 9.3946 | 9.394589 | 88.26 | 1.227263 | 0.6239 | 0.5767407 | 0.09672802 | 0.1295 | 45.7083
15169 | 21.173611 | 3.7468 | 53.006 | 6 | 9.3949 | 9.39544 | 88.26 | 1.227758 | 0.6239 | 0.5767632 | 0.09676567 | 0.1291 | 45.7076
15170 | 21.175 | 3.7447 | 53.0112 | 5 | 9.3929 | 9.396292 | 88.23 | 1.226654 | 0.6236 | 0.5767856 | 0.0968978 | 0.1288 | 45.7079
15171 | 21.176389 | 3.7447 | 53.0164 | 6 | 9.3926 | 9.397128 | 88.22 | 1.226364 | 0.6233 | 0.5768081 | 0.09702911 | 0.1284 | 45.7077
15172 | 21.177778 | 3.7431 | 53.0216 | 5 | 9.3978 | 9.397967 | 88.32 | 1.228205 | 0.623 | 0.5768306 | 0.09715972 | 0.128 | 45.7061
15173 | 21.179167 | 3.7431 | 53.0268 | 5 | 9.3981 | 9.398757 | 88.33 | 1.228505 | 0.6229 | 0.5768531 | 0.09728876 | 0.1276 | 45.7055
15174 | 21.180556 | 3.7414 | 53.032 | 5 | 9.3988 | 9.3996 | 88.34 | 1.228619 | 0.6222 | 0.5768756 | 0.09741533 | 0.1271 | 45.7051
15175 | 21.181944 | 3.7414 | 53.0372 | 5 | 9.3962 | 9.400433 | 88.29 | 1.228328 | 0.6217 | 0.5768981 | 0.09754015 | 0.1267 | 45.7049
15176 | 21.183333 | 3.7396 | 53.0424 | 5 | 9.3978 | 9.401282 | 88.32 | 1.22885 | 0.6218 | 0.5769206 | 0.09766435 | 0.1263 | 45.7042
15177 | 21.184722 | 3.7396 | 53.0476 | 6 | 9.4034 | 9.402107 | 88.42 | 1.231461 | 0.6221 | 0.576943 | 0.09778829 | 0.1259 | 45.7021
15178 | 21.186111 | 3.7375 | 53.0528 | 7 | 9.3998 | 9.402909 | 88.36 | 1.2295 | 0.6219 | 0.5769655 | 0.09791161 | 0.1254 | 45.703
15179 | 21.1875 | 3.7375 | 53.058 | 6 | 9.4076 | 9.403753 | 88.5 | 1.232529 | 0.622 | 0.576988 | 0.09803458 | 0.1249 | 45.7007
15180 | 21.188889 | 3.7351 | 53.0632 | 5 | 9.3995 | 9.404632 | 88.35 | 1.229748 | 0.6216 | 0.5770105 | 0.09815682 | 0.1245 | 45.702
15181 | 21.190278 | 3.7351 | 53.0683 | 6 | 9.4076 | 9.405431 | 88.5 | 1.232669 | 0.6216 | 0.577033 | 0.0982789 | 0.124 | 45.6999
15182 | 21.191944 | 3.7325 | 53.0735 | 5 | 9.4102 | 9.406282 | 88.55 | 1.232982 | 0.6219 | 0.5770555 | 0.09840073 | 0.1234 | 45.6997
15183 | 21.193333 | 3.7325 | 53.0787 | 7 | 9.4004 | 9.407114 | 88.37 | 1.229808 | 0.6214 | 0.5770779 | 0.09843723 | 0.1229 | 45.7013
15184 | 21.194722 | 3.7291 | 53.0839 | 7 | 9.4008 | 9.407947 | 88.37 | 1.230093 | 0.6209 | 0.5771004 | 0.09855693 | 0.1224 | 45.7007
15185 | 21.196111 | 3.7291 | 53.0891 | 6 | 9.4053 | 9.408764 | 88.46 | 1.231524 | 0.6203 | 0.5771229 | 0.09867507 | 0.1218 | 45.6994
15186 | 21.1975 | 3.7261 | 53.0943 | 6 | 9.4024 | 9.409606 | 88.4 | 1.230935 | 0.6193 | 0.5771454 | 0.09879035 | 0.1213 | 45.6994
15187 | 21.198889 | 3.7261 | 53.0994 | 7 | 9.4027 | 9.410445 | 88.41 | 1.231094 | 0.6187 | 0.5771679 | 0.09890473 | 0.1207 | 45.699
15188 | 21.200278 | 3.723 | 53.1046 | 5 | 9.4057 | 9.411307 | 88.47 | 1.232457 | 0.618 | 0.5771904 | 0.0990182 | 0.1202 | 45.6977
15189 | 21.201667 | 3.723 | 53.1098 | 5 | 9.4096 | 9.412187 | 88.54 | 1.233537 | 0.6172 | 0.5772129 | 0.09912928 | 0.1196 | 45.6967
15190 | 21.203056 | 3.7198 | 53.1149 | 7 | 9.4125 | 9.413049 | 88.6 | 1.234614 | 0.6172 | 0.5772353 | 0.09923965 | 0.119 | 45.6956
15191 | 21.204444 | 3.7198 | 53.1201 | 6 | 9.4135 | 9.41388 | 88.61 | 1.235268 | 0.6171 | 0.5772578 | 0.09934939 | 0.1184 | 45.6948
15192 | 21.205833 | 3.7164 | 53.1253 | 5 | 9.4118 | 9.414724 | 88.58 | 1.234866 | 0.6167 | 0.5772803 | 0.09945758 | 0.1178 | 45.6947
15193 | 21.207222 | 3.7164 | 53.1304 | 6 | 9.4125 | 9.415594 | 88.6 | 1.234586 | 0.6163 | 0.5773028 | 0.09956449 | 0.1172 | 45.6945
15194 | 21.208611 | 3.7126 | 53.1356 | 5 | 9.4174 | 9.416447 | 88.69 | 1.236534 | 0.6161 | 0.5773253 | 0.09967068 | 0.1166 | 45.6929
15195 | 21.21 | 3.7126 | 53.1407 | 6 | 9.4063 | 9.417285 | 88.48 | 1.232402 | 0.615 | 0.5773478 | 0.09977457 | 0.1159 | 45.6952
15196 | 21.211389 | 3.7088 | 53.1459 | 6 | 9.4171 | 9.418127 | 88.68 | 1.236284 | 0.6148 | 0.5773702 | 0.09987765 | 0.1153 | 45.6924
15197 | 21.212778 | 3.7088 | 53.1511 | 6 | 9.406 | 9.418965 | 88.47 | 1.231891 | 0.6135 | 0.5773927 | 0.09990151 | 0.1146 | 45.6947
15198 | 21.214167 | 3.7042 | 53.1562 | 5 | 9.4158 | 9.419802 | 88.66 | 1.236077 | 0.6129 | 0.5774152 | 0.1000008 | 0.114 | 45.6918
15199 | 21.215556 | 3.7042 | 53.1613 | 5 | 9.4158 | 9.420627 | 88.66 | 1.236168 | 0.6124 | 0.5774377 | 0.1000993 | 0.1133 | 45.6914
15200 | 21.216944 | 3.7 | 53.1665 | 6 | 9.4242 | 9.421478 | 88.82 | 1.239355 | 0.6125 | 0.5774602 | 0.1001976 | 0.1126 | 45.689
15201 | 21.218333 | 3.7 | 53.1716 | 5 | 9.4164 | 9.422317 | 88.67 | 1.236571 | 0.612 | 0.5774827 | 0.1002946 | 0.1119 | 45.6904
15202 | 21.219722 | 3.6957 | 53.1768 | 5 | 9.4301 | 9.423141 | 88.93 | 1.241533 | 0.6127 | 0.5775052 | 0.1003932 | 0.1112 | 45.6869
15203 | 21.221111 | 3.6957 | 53.1819 | 5 | 9.4197 | 9.423988 | 88.73 | 1.237987 | 0.6125 | 0.5775276 | 0.1004926 | 0.1106 | 45.6888
15204 | 21.2225 | 3.6914 | 53.187 | 5 | 9.4239 | 9.424847 | 88.81 | 1.239557 | 0.6122 | 0.5775501 | 0.1005918 | 0.1099 | 45.6874
15205 | 21.223889 | 3.6914 | 53.1921 | 5 | 9.42 | 9.425673 | 88.74 | 1.238019 | 0.6114 | 0.5775726 | 0.1006893 | 0.1092 | 45.688
15206 | 21.225278 | 3.6868 | 53.1973 | 5 | 9.4206 | 9.426509 | 88.75 | 1.238371 | 0.611 | 0.5775951 | 0.1007864 | 0.1085 | 45.6874
15207 | 21.226667 | 3.6868 | 53.2024 | 6 | 9.4242 | 9.427345 | 88.82 | 1.239621 | 0.6106 | 0.5776176 | 0.1008828 | 0.1077 | 45.6863
15208 | 21.228056 | 3.6822 | 53.2075 | 5 | 9.4285 | 9.42816 | 88.9 | 1.241679 | 0.6106 | 0.5776401 | 0.1009786 | 0.107 | 45.6847
15209 | 21.229444 | 3.6822 | 53.2126 | 7 | 9.4288 | 9.428988 | 88.9 | 1.241638 | 0.6103 | 0.5776626 | 0.1010741 | 0.1063 | 45.6844
15210 | 21.230833 | 3.6775 | 53.2177 | 6 | 9.4327 | 9.42985 | 88.98 | 1.243269 | 0.6106 | 0.577685 | 0.10117 | 0.1055 | 45.683
15211 | 21.232222 | 3.6775 | 53.2228 | 5 | 9.4372 | 9.430691 | 89.06 | 1.244248 | 0.6111 | 0.5777075 | 0.1011856 | 0.1048 | 45.6821
15212 | 21.233611 | 3.6722 | 53.2279 | 5 | 9.4262 | 9.431511 | 88.85 | 1.240131 | 0.6105 | 0.57773 | 0.1012812 | 0.104 | 45.6843
15213 | 21.235 | 3.6722 | 53.233 | 6 | 9.4249 | 9.432349 | 88.83 | 1.240089 | 0.6096 | 0.5777525 | 0.1013748 | 0.1033 | 45.684
15214 | 21.236389 | 3.6674 | 53.2381 | 6 | 9.4268 | 9.433196 | 88.87 | 1.240916 | 0.6088 | 0.577775 | 0.1014669 | 0.1026 | 45.6831
15215 | 21.237778 | 3.6674 | 53.2432 | 7 | 9.4307 | 9.434015 | 88.94 | 1.242248 | 0.6086 | 0.5777975 | 0.1015585 | 0.1018 | 45.6819
15216 | 21.239167 | 3.6626 | 53.2483 | 6 | 9.4363 | 9.434852 | 89.04 | 1.244439 | 0.6088 | 0.5778199 | 0.1016496 | 0.1011 | 45.6802
15217 | 21.240556 | 3.6626 | 53.2534 | 5 | 9.4327 | 9.435687 | 88.98 | 1.242833 | 0.6088 | 0.5778424 | 0.1017414 | 0.1004 | 45.6809
15218 | 21.241944 | 3.6579 | 53.2585 | 6 | 9.4333 | 9.436512 | 88.99 | 1.243125 | 0.608 | 0.5778649 | 0.1018313 | 0.0997 | 45.6803
15219 | 21.243333 | 3.6579 | 53.2636 | 6 | 9.4333 | 9.437331 | 88.99 | 1.243134 | 0.608 | 0.5778874 | 0.1019211 | 0.0989 | 45.68
15220 | 21.244722 | 3.6531 | 53.2686 | 6 | 9.4372 | 9.438184 | 89.06 | 1.244276 | 0.6083 | 0.5779099 | 0.102011 | 0.0982 | 45.679
15221 | 21.246111 | 3.6531 | 53.2737 | 5 | 9.4398 | 9.439024 | 89.11 | 1.246003 | 0.6083 | 0.5779324 | 0.1021006 | 0.0974 | 45.6776
15222 | 21.247778 | 3.6482 | 53.2788 | 7 | 9.4392 | 9.439822 | 89.1 | 1.24586 | 0.6079 | 0.5779549 | 0.1021894 | 0.0967 | 45.6777
15223 | 21.249167 | 3.6482 | 53.2839 | 7 | 9.435 | 9.440643 | 89.02 | 1.243987 | 0.6072 | 0.5779773 | 0.102276 | 0.0959 | 45.6785
15224 | 21.250556 | 3.6432 | 53.2889 | 7 | 9.4385 | 9.441476 | 89.09 | 1.245484 | 0.6067 | 0.5779998 | 0.1023615 | 0.0952 | 45.6773
15225 | 21.251944 | 3.6432 | 53.294 | 6 | 9.4437 | 9.442302 | 89.18 | 1.247561 | 0.6063 | 0.5780223 | 0.1023686 | 0.0944 | 45.6757
15226 | 21.253333 | 3.6378 | 53.299 | 5 | 9.4389 | 9.443098 | 89.09 | 1.245519 | 0.6058 | 0.5780448 | 0.1024522 | 0.0937 | 45.6766
15227 | 21.254722 | 3.6378 | 53.3041 | 6 | 9.4385 | 9.443913 | 89.09 | 1.245593 | 0.6052 | 0.5780673 | 0.1025346 | 0.0929 | 45.6763
15228 | 21.256111 | 3.6328 | 53.3091 | 6 | 9.446 | 9.444756 | 89.23 | 1.24858 | 0.6049 | 0.5780898 | 0.1026163 | 0.0922 | 45.6741
15229 | 21.2575 | 3.6328 | 53.3142 | 5 | 9.4437 | 9.445574 | 89.18 | 1.247628 | 0.6046 | 0.5781122 | 0.1026979 | 0.0915 | 45.6743
15230 | 21.258889 | 3.628 | 53.3192 | 6 | 9.4457 | 9.446398 | 89.22 | 1.248683 | 0.6046 | 0.5781347 | 0.1027794 | 0.0908 | 45.6734
15231 | 21.260278 | 3.628 | 53.3243 | 6 | 9.4544 | 9.447228 | 89.39 | 1.25211 | 0.6052 | 0.5781572 | 0.102861 | 0.0901 | 45.6709
15232 | 21.261667 | 3.6234 | 53.3293 | 5 | 9.4493 | 9.448043 | 89.29 | 1.249572 | 0.605 | 0.5781797 | 0.1029422 | 0.0893 | 45.6722
15233 | 21.263056 | 3.6234 | 53.3343 | 9 | 9.4437 | 9.448857 | 89.18 | 1.248217 | 0.6044 | 0.5782022 | 0.1030215 | 0.0887 | 45.6727
15234 | 21.264444 | 3.6186 | 53.3394 | 7 | 9.448 | 9.44964 | 89.26 | 1.249186 | 0.6038 | 0.5782247 | 0.1030992 | 0.0879 | 45.6718
15235 | 21.265833 | 3.6186 | 53.3444 | 5 | 9.4496 | 9.450445 | 89.29 | 1.249839 | 0.6034 | 0.5782472 | 0.103176 | 0.0872 | 45.6711
15236 | 21.267222 | 3.6138 | 53.3494 | 5 | 9.4509 | 9.451264 | 89.32 | 1.250727 | 0.6028 | 0.5782696 | 0.1032508 | 0.0865 | 45.6702
15237 | 21.268611 | 3.6138 | 53.3544 | 6 | 9.4486 | 9.452132 | 89.28 | 1.249582 | 0.6023 | 0.5782921 | 0.1033236 | 0.0858 | 45.6707
15238 | 21.27 | 3.609 | 53.3594 | 6 | 9.4493 | 9.452953 | 89.29 | 1.249755 | 0.6021 | 0.5783146 | 0.1033952 | 0.0851 | 45.6703
15239 | 21.271389 | 3.609 | 53.3644 | 5 | 9.4567 | 9.453815 | 89.43 | 1.25287 | 0.6022 | 0.5783371 | 0.1033976 | 0.0844 | 45.668
15240 | 21.272778 | 3.6038 | 53.3695 | 6 | 9.4554 | 9.454686 | 89.4 | 1.252824 | 0.6024 | 0.5783596 | 0.1034695 | 0.0837 | 45.6677
15241 | 21.274167 | 3.6038 | 53.3745 | 6 | 9.4583 | 9.455524 | 89.46 | 1.25367 | 0.6026 | 0.5783821 | 0.1035415 | 0.083 | 45.6669
15242 | 21.275556 | 3.5991 | 53.3795 | 6 | 9.459 | 9.456362 | 89.47 | 1.253786 | 0.6026 | 0.5784045 | 0.1036129 | 0.0823 | 45.6665
15243 | 21.276944 | 3.5991 | 53.3845 | 5 | 9.4583 | 9.457186 | 89.46 | 1.253835 | 0.6024 | 0.578427 | 0.1036833 | 0.0816 | 45.6662
15244 | 21.278333 | 3.5945 | 53.3895 | 6 | 9.4541 | 9.458029 | 89.38 | 1.251759 | 0.6018 | 0.5784495 | 0.1037518 | 0.0809 | 45.6672
15245 | 21.279722 | 3.5945 | 53.3945 | 5 | 9.457 | 9.458904 | 89.44 | 1.25303 | 0.6016 | 0.578472 | 0.1038192 | 0.0803 | 45.6661
15246 | 21.281111 | 3.5901 | 53.3994 | 6 | 9.4603 | 9.459731 | 89.5 | 1.254598 | 0.6016 | 0.5784945 | 0.1038861 | 0.0796 | 45.6649
15247 | 21.2825 | 3.5901 | 53.4044 | 5 | 9.4554 | 9.460598 | 89.4 | 1.252914 | 0.601 | 0.578517 | 0.103952 | 0.079 | 45.6656
15248 | 21.283889 | 3.5856 | 53.4094 | 6 | 9.4574 | 9.461441 | 89.44 | 1.253367 | 0.6004 | 0.5785395 | 0.1040164 | 0.0783 | 45.665
15249 | 21.285278 | 3.5856 | 53.4144 | 7 | 9.4522 | 9.462269 | 89.34 | 1.251243 | 0.5994 | 0.5785619 | 0.1040785 | 0.0776 | 45.6661
15250 | 21.286667 | 3.581 | 53.4194 | 6 | 9.4626 | 9.46314 | 89.54 | 1.255519 | 0.599 | 0.5785844 | 0.1041397 | 0.077 | 45.6631
15251 | 21.288056 | 3.581 | 53.4243 | 7 | 9.4645 | 9.463999 | 89.58 | 1.256169 | 0.5991 | 0.5786069 | 0.104201 | 0.0763 | 45.6624
15252 | 21.289444 | 3.5765 | 53.4293 | 5 | 9.4635 | 9.46486 | 89.56 | 1.255918 | 0.5986 | 0.5786294 | 0.1042607 | 0.0757 | 45.6623
15253 | 21.290833 | 3.5765 | 53.4343 | 5 | 9.4668 | 9.465697 | 89.62 | 1.257208 | 0.5984 | 0.5786519 | 0.1042592 | 0.075 | 45.6612
15254 | 21.292222 | 3.5716 | 53.4392 | 5 | 9.4719 | 9.466571 | 89.72 | 1.259503 | 0.5991 | 0.5786744 | 0.1043196 | 0.0743 | 45.6595
15255 | 21.293611 | 3.5716 | 53.4442 | 7 | 9.4677 | 9.467423 | 89.64 | 1.257404 | 0.5986 | 0.5786968 | 0.1043793 | 0.0737 | 45.6605
15256 | 21.295 | 3.5672 | 53.4492 | 6 | 9.4677 | 9.468291 | 89.64 | 1.257199 | 0.5985 | 0.5787193 | 0.1044389 | 0.0731 | 45.6604
15257 | 21.296389 | 3.5672 | 53.4541 | 6 | 9.4619 | 9.469149 | 89.53 | 1.254946 | 0.5976 | 0.5787418 | 0.1044961 | 0.0724 | 45.6615
15258 | 21.297778 | 3.5629 | 53.4591 | 5 | 9.4677 | 9.470022 | 89.64 | 1.25755 | 0.5978 | 0.5787643 | 0.1045528 | 0.0718 | 45.6596
15259 | 21.299167 | 3.5629 | 53.464 | 7 | 9.4765 | 9.470882 | 89.8 | 1.261494 | 0.5981 | 0.5787868 | 0.1046101 | 0.0712 | 45.6569
15260 | 21.300556 | 3.5587 | 53.469 | 7 | 9.469 | 9.471738 | 89.66 | 1.257966 | 0.5979 | 0.5788093 | 0.1046661 | 0.0706 | 45.6588
15261 | 21.301944 | 3.5587 | 53.4739 | 5 | 9.4771 | 9.472579 | 89.82 | 1.261511 | 0.5983 | 0.5788318 | 0.1047216 | 0.07 | 45.6563
15262 | 21.303333 | 3.5544 | 53.4788 | 5 | 9.4762 | 9.473443 | 89.8 | 1.260904 | 0.5989 | 0.5788542 | 0.1047778 | 0.0694 | 45.6564
15263 | 21.305 | 3.5544 | 53.4838 | 6 | 9.4713 | 9.474324 | 89.71 | 1.25905 | 0.5984 | 0.5788767 | 0.1048327 | 0.0687 | 45.6577
15264 | 21.306389 | 3.5501 | 53.4887 | 5 | 9.4684 | 9.47519 | 89.65 | 1.257961 | 0.598 | 0.5788992 | 0.1048864 | 0.0681 | 45.6581
15265 | 21.307778 | 3.5501 | 53.4936 | 6 | 9.4758 | 9.476059 | 89.79 | 1.260847 | 0.5979 | 0.5789217 | 0.1049395 | 0.0675 | 45.6561
15266 | 21.309167 | 3.5459 | 53.4986 | 6 | 9.4842 | 9.476895 | 89.95 | 1.264179 | 0.5983 | 0.5789442 | 0.1049936 | 0.0669 | 45.6537
15267 | 21.310556 | 3.5459 | 53.5035 | 5 | 9.4872 | 9.477756 | 90.01 | 1.265839 | 0.5993 | 0.5789667 | 0.1049969 | 0.0663 | 45.6524
15268 | 21.311944 | 3.5414 | 53.5084 | 5 | 9.48 | 9.478624 | 89.87 | 1.263104 | 0.5995 | 0.5789891 | 0.105053 | 0.0657 | 45.6539
15269 | 21.313333 | 3.5414 | 53.5133 | 6 | 9.4794 | 9.479528 | 89.86 | 1.262488 | 0.5992 | 0.5790116 | 0.1051085 | 0.0651 | 45.654
15270 | 21.314722 | 3.5373 | 53.5182 | 6 | 9.4784 | 9.480389 | 89.84 | 1.262508 | 0.5988 | 0.5790341 | 0.1051621 | 0.0645 | 45.6537
15271 | 21.316111 | 3.5373 | 53.5232 | 5 | 9.4859 | 9.481254 | 89.98 | 1.265135 | 0.5986 | 0.5790566 | 0.1052151 | 0.0639 | 45.6518
15272 | 21.3175 | 3.5334 | 53.5281 | 6 | 9.4804 | 9.482133 | 89.88 | 1.262887 | 0.5982 | 0.5790791 | 0.1052669 | 0.0634 | 45.653
15273 | 21.318889 | 3.5334 | 53.533 | 5 | 9.4862 | 9.482975 | 89.99 | 1.265463 | 0.5983 | 0.5791016 | 0.1053188 | 0.0628 | 45.6511
15274 | 21.320278 | 3.5296 | 53.5379 | 6 | 9.4846 | 9.483832 | 89.96 | 1.265088 | 0.5986 | 0.5791241 | 0.1053705 | 0.0623 | 45.6511
15275 | 21.321667 | 3.5296 | 53.5428 | 7 | 9.4839 | 9.484677 | 89.94 | 1.264873 | 0.5983 | 0.5791465 | 0.1054212 | 0.0617 | 45.651
15276 | 21.323056 | 3.5257 | 53.5477 | 5 | 9.4833 | 9.485536 | 89.93 | 1.264483 | 0.5978 | 0.579169 | 0.1054701 | 0.0611 | 45.651
15277 | 21.324444 | 3.5257 | 53.5526 | 8 | 9.4881 | 9.486419 | 90.02 | 1.267078 | 0.5975 | 0.5791915 | 0.1055184 | 0.0606 | 45.6491
15278 | 21.325833 | 3.5218 | 53.5575 | 6 | 9.4878 | 9.487333 | 90.02 | 1.266777 | 0.5971 | 0.579214 | 0.1055653 | 0.06 | 45.649
15279 | 21.327222 | 3.5218 | 53.5624 | 7 | 9.4868 | 9.488209 | 90 | 1.265822 | 0.5967 | 0.5792365 | 0.1056117 | 0.0595 | 45.6494
15280 | 21.328611 | 3.518 | 53.5672 | 6 | 9.4839 | 9.489082 | 89.94 | 1.265015 | 0.5962 | 0.579259 | 0.1056572 | 0.0589 | 45.6497
15281 | 21.33 | 3.518 | 53.5721 | 5 | 9.492 | 9.489937 | 90.1 | 1.267649 | 0.5961 | 0.5792814 | 0.1056574 | 0.0584 | 45.6478
15282 | 21.331389 | 3.5139 | 53.577 | 6 | 9.4917 | 9.490775 | 90.09 | 1.26752 | 0.5961 | 0.5793039 | 0.1057026 | 0.0578 | 45.6476
15283 | 21.332778 | 3.5139 | 53.5819 | 7 | 9.4923 | 9.491657 | 90.1 | 1.267963 | 0.5961 | 0.5793264 | 0.1057468 | 0.0573 | 45.6471
15284 | 21.334167 | 3.5101 | 53.5868 | 7 | 9.4907 | 9.492518 | 90.07 | 1.267582 | 0.5955 | 0.5793489 | 0.1057895 | 0.0568 | 45.6471
15285 | 21.335556 | 3.5101 | 53.5917 | 5 | 9.4914 | 9.49338 | 90.09 | 1.267963 | 0.5953 | 0.5793714 | 0.1058321 | 0.0562 | 45.6466
15286 | 21.336944 | 3.5064 | 53.5965 | 6 | 9.4939 | 9.494242 | 90.13 | 1.268537 | 0.5948 | 0.5793939 | 0.1058726 | 0.0557 | 45.646
15287 | 21.338333 | 3.5064 | 53.6014 | 6 | 9.493 | 9.495129 | 90.12 | 1.268372 | 0.5948 | 0.5794164 | 0.1059123 | 0.0552 | 45.6459
15288 | 21.339722 | 3.5028 | 53.6063 | 7 | 9.4956 | 9.495981 | 90.17 | 1.269321 | 0.5949 | 0.5794388 | 0.1059513 | 0.0547 | 45.645
15289 | 21.341111 | 3.5028 | 53.6111 | 5 | 9.5017 | 9.496835 | 90.28 | 1.27197 | 0.5951 | 0.5794613 | 0.1059909 | 0.0542 | 45.6432
15290 | 21.3425 | 3.4991 | 53.616 | 5 | 9.5036 | 9.497676 | 90.32 | 1.272587 | 0.5953 | 0.5794838 | 0.1060304 | 0.0537 | 45.6425
15291 | 21.343889 | 3.4991 | 53.6208 | 5 | 9.5004 | 9.498541 | 90.26 | 1.271743 | 0.5953 | 0.5795063 | 0.1060692 | 0.0531 | 45.6428
15292 | 21.345278 | 3.4954 | 53.6257 | 6 | 9.503 | 9.49938 | 90.31 | 1.272713 | 0.5952 | 0.5795288 | 0.1061077 | 0.0526 | 45.642
15293 | 21.346667 | 3.4954 | 53.6306 | 5 | 9.4826 | 9.500257 | 89.92 | 1.264815 | 0.5937 | 0.5795513 | 0.1061425 | 0.0521 | 45.6467
15294 | 21.348056 | 3.4918 | 53.6354 | 7 | 9.4949 | 9.50113 | 90.15 | 1.269902 | 0.5931 | 0.5795737 | 0.106176 | 0.0516 | 45.6433
15295 | 21.349444 | 3.4918 | 53.6403 | 6 | 9.5043 | 9.501998 | 90.33 | 1.273774 | 0.5933 | 0.5795962 | 0.1061756 | 0.0511 | 45.6406
15296 | 21.350833 | 3.4879 | 53.6451 | 5 | 9.5094 | 9.502871 | 90.43 | 1.275533 | 0.5935 | 0.5796187 | 0.1062097 | 0.0506 | 45.6393
15297 | 21.352222 | 3.4879 | 53.6499 | 5 | 9.5059 | 9.503751 | 90.36 | 1.273822 | 0.5936 | 0.5796412 | 0.1062433 | 0.0501 | 45.6402
15298 | 21.353611 | 3.4843 | 53.6548 | 5 | 9.5001 | 9.504625 | 90.25 | 1.271423 | 0.5931 | 0.5796637 | 0.1062754 | 0.0496 | 45.6414
15299 | 21.355 | 3.4843 | 53.6596 | 5 | 9.5056 | 9.505495 | 90.36 | 1.273805 | 0.5935 | 0.5796862 | 0.1063081 | 0.0491 | 45.6397
15300 | 21.356389 | 3.4807 | 53.6645 | 5 | 9.5069 | 9.506359 | 90.38 | 1.273948 | 0.5935 | 0.5797087 | 0.1063398 | 0.0486 | 45.6394
15301 | 21.357778 | 3.4807 | 53.6693 | 5 | 9.5027 | 9.507225 | 90.3 | 1.272491 | 0.5932 | 0.5797311 | 0.1063705 | 0.0481 | 45.6401
15302 | 21.359167 | 3.4772 | 53.6741 | 6 | 9.5081 | 9.508082 | 90.4 | 1.275159 | 0.5935 | 0.5797536 | 0.1064008 | 0.0476 | 45.6382
15303 | 21.360556 | 3.4772 | 53.679 | 5 | 9.5088 | 9.508959 | 90.42 | 1.275315 | 0.5936 | 0.5797761 | 0.1064311 | 0.0472 | 45.6379
15304 | 21.362222 | 3.4737 | 53.6838 | 6 | 9.512 | 9.50983 | 90.48 | 1.276668 | 0.5937 | 0.5797986 | 0.1064617 | 0.0467 | 45.6372
15305 | 21.363611 | 3.4737 | 53.6886 | 7 | 9.5101 | 9.510695 | 90.44 | 1.275769 | 0.5935 | 0.5798211 | 0.1064908 | 0.0462 | 45.6376
15306 | 21.365 | 3.4701 | 53.6934 | 6 | 9.5094 | 9.51156 | 90.43 | 1.275567 | 0.5934 | 0.5798436 | 0.1065193 | 0.0457 | 45.6375
15307 | 21.366389 | 3.4701 | 53.6983 | 6 | 9.5104 | 9.512464 | 90.45 | 1.276016 | 0.5927 | 0.579866 | 0.1065466 | 0.0452 | 45.637
15308 | 21.367778 | 3.4665 | 53.7031 | 7 | 9.5156 | 9.513344 | 90.55 | 1.278038 | 0.5926 | 0.5798885 | 0.1065725 | 0.0447 | 45.6355
15309 | 21.369167 | 3.4665 | 53.7079 | 8 | 9.5127 | 9.514185 | 90.49 | 1.276656 | 0.5929 | 0.579911 | 0.1065766 | 0.0442 | 45.6362
15310 | 21.370556 | 3.4629 | 53.7127 | 8 | 9.5198 | 9.515044 | 90.63 | 1.279553 | 0.5931 | 0.5799335 | 0.1066034 | 0.0437 | 45.6342
15311 | 21.371944 | 3.4629 | 53.7175 | 6 | 9.5236 | 9.515916 | 90.7 | 1.281289 | 0.5935 | 0.579956 | 0.1066299 | 0.0433 | 45.6329
15312 | 21.373333 | 3.4594 | 53.7223 | 6 | 9.5178 | 9.516759 | 90.59 | 1.279091 | 0.5933 | 0.5799785 | 0.1066554 | 0.0428 | 45.634
15313 | 21.374722 | 3.4594 | 53.7271 | 7 | 9.5172 | 9.517657 | 90.58 | 1.278625 | 0.5931 | 0.580001 | 0.1066802 | 0.0423 | 45.6341
15314 | 21.376111 | 3.456 | 53.7319 | 8 | 9.5236 | 9.518523 | 90.7 | 1.280865 | 0.5934 | 0.5800234 | 0.1067046 | 0.0419 | 45.6325
15315 | 21.3775 | 3.456 | 53.7367 | 7 | 9.5191 | 9.519394 | 90.61 | 1.279814 | 0.5936 | 0.5800459 | 0.1067286 | 0.0414 | 45.633
15316 | 21.378889 | 3.4526 | 53.7415 | 5 | 9.5201 | 9.520275 | 90.63 | 1.280117 | 0.5931 | 0.5800684 | 0.1067511 | 0.0409 | 45.6326
15317 | 21.380278 | 3.4526 | 53.7463 | 7 | 9.5307 | 9.521138 | 90.83 | 1.284626 | 0.5937 | 0.5800909 | 0.1067741 | 0.0405 | 45.6296
15318 | 21.381667 | 3.4492 | 53.7511 | 6 | 9.5246 | 9.521991 | 90.72 | 1.281802 | 0.594 | 0.5801134 | 0.1067969 | 0.04 | 45.6311
15319 | 21.383056 | 3.4492 | 53.7559 | 5 | 9.5198 | 9.522865 | 90.63 | 1.280574 | 0.5937 | 0.5801359 | 0.1068185 | 0.0396 | 45.6317
15320 | 21.384444 | 3.4457 | 53.7607 | 5 | 9.5239 | 9.523707 | 90.71 | 1.281722 | 0.5937 | 0.5801583 | 0.106839 | 0.0391 | 45.6308
15321 | 21.385833 | 3.4457 | 53.7655 | 5 | 9.523 | 9.524591 | 90.69 | 1.281588 | 0.5934 | 0.5801808 | 0.1068584 | 0.0386 | 45.6306
15322 | 21.387222 | 3.4422 | 53.7702 | 7 | 9.5278 | 9.525443 | 90.78 | 1.283601 | 0.5937 | 0.5802033 | 0.1068777 | 0.0382 | 45.6292
15323 | 21.388611 | 3.4422 | 53.775 | 6 | 9.5352 | 9.526322 | 90.92 | 1.286227 | 0.5944 | 0.5802258 | 0.1068919 | 0.0377 | 45.6274
15324 | 21.39 | 3.4387 | 53.7798 | 7 | 9.5304 | 9.527165 | 90.83 | 1.28448 | 0.5948 | 0.5802483 | 0.1069131 | 0.0372 | 45.6283
15325 | 21.391389 | 3.4387 | 53.7846 | 5 | 9.5294 | 9.528036 | 90.81 | 1.284456 | 0.5949 | 0.5802708 | 0.1069345 | 0.0368 | 45.6281
15326 | 21.392778 | 3.4354 | 53.7894 | 5 | 9.5268 | 9.528931 | 90.76 | 1.283324 | 0.5947 | 0.5802933 | 0.106955 | 0.0363 | 45.6286
15327 | 21.394167 | 3.4354 | 53.7941 | 7 | 9.5346 | 9.529794 | 90.91 | 1.286171 | 0.5949 | 0.5803157 | 0.1069754 | 0.0359 | 45.6266
15328 | 21.395556 | 3.4321 | 53.7989 | 5 | 9.531 | 9.53065 | 90.84 | 1.285004 | 0.5949 | 0.5803382 | 0.1069958 | 0.0355 | 45.6272
15329 | 21.396944 | 3.4321 | 53.8037 | 6 | 9.531 | 9.531513 | 90.84 | 1.284758 | 0.595 | 0.5803607 | 0.1070151 | 0.035 | 45.6271
15330 | 21.398333 | 3.4289 | 53.8084 | 7 | 9.5365 | 9.532399 | 90.94 | 1.287529 | 0.5956 | 0.5803832 | 0.1070345 | 0.0346 | 45.6252
15331 | 21.399722 | 3.4289 | 53.8132 | 6 | 9.5352 | 9.533222 | 90.92 | 1.286637 | 0.5956 | 0.5804057 | 0.1070529 | 0.0342 | 45.6256
15332 | 21.401111 | 3.4256 | 53.818 | 7 | 9.5352 | 9.534094 | 90.92 | 1.286867 | 0.5959 | 0.5804282 | 0.1070718 | 0.0337 | 45.6252
15333 | 21.4025 | 3.4256 | 53.8227 | 6 | 9.5387 | 9.534976 | 90.99 | 1.288532 | 0.5961 | 0.5804506 | 0.1070907 | 0.0333 | 45.624
15334 | 21.403889 | 3.4223 | 53.8275 | 5 | 9.5387 | 9.535867 | 90.99 | 1.288061 | 0.5961 | 0.5804731 | 0.1071088 | 0.0328 | 45.6241
15335 | 21.405278 | 3.4223 | 53.8322 | 7 | 9.5365 | 9.536741 | 90.94 | 1.287494 | 0.5965 | 0.5804956 | 0.1071272 | 0.0324 | 45.6243
15336 | 21.406667 | 3.4192 | 53.837 | 5 | 9.5359 | 9.537594 | 90.93 | 1.286834 | 0.5969 | 0.5805181 | 0.1071461 | 0.032 | 45.6245
15337 | 21.408056 | 3.4192 | 53.8417 | 8 | 9.5394 | 9.538466 | 91 | 1.288459 | 0.5971 | 0.5805406 | 0.1071702 | 0.0316 | 45.6233
15338 | 21.409444 | 3.4161 | 53.8465 | 6 | 9.5432 | 9.539322 | 91.07 | 1.29018 | 0.5976 | 0.5805631 | 0.1071903 | 0.0312 | 45.6221
15339 | 21.410833 | 3.4161 | 53.8512 | 5 | 9.5426 | 9.54019 | 91.06 | 1.290284 | 0.5979 | 0.5805856 | 0.1072102 | 0.0308 | 45.6218
15340 | 21.412222 | 3.4132 | 53.856 | 8 | 9.5352 | 9.541077 | 90.92 | 1.286557 | 0.5976 | 0.580608 | 0.1072295 | 0.0304 | 45.624
15341 | 21.413611 | 3.4132 | 53.8607 | 6 | 9.541 | 9.541964 | 91.03 | 1.289338 | 0.5974 | 0.5806305 | 0.1072484 | 0.03 | 45.6221
15342 | 21.415 | 3.4103 | 53.8654 | 5 | 9.54 | 9.542841 | 91.01 | 1.289027 | 0.5971 | 0.580653 | 0.1072662 | 0.0296 | 45.6221
15343 | 21.416389 | 3.4103 | 53.8702 | 6 | 9.5481 | 9.543692 | 91.17 | 1.291785 | 0.5978 | 0.5806755 | 0.1072847 | 0.0292 | 45.6202
15344 | 21.417778 | 3.4075 | 53.8749 | 7 | 9.5461 | 9.5446 | 91.13 | 1.290943 | 0.5983 | 0.580698 | 0.1073039 | 0.0288 | 45.6205
15345 | 21.419444 | 3.4075 | 53.8796 | 6 | 9.5477 | 9.545483 | 91.16 | 1.291631 | 0.5985 | 0.5807205 | 0.1073229 | 0.0285 | 45.6204
15346 | 21.420833 | 3.4047 | 53.8844 | 6 | 9.5455 | 9.546353 | 91.12 | 1.29143 | 0.5983 | 0.580743 | 0.1073413 | 0.0281 | 45.6203
15347 | 21.422222 | 3.4047 | 53.8891 | 8 | 9.5378 | 9.54723 | 90.97 | 1.287835 | 0.5976 | 0.5807654 | 0.1073579 | 0.0277 | 45.6224
15348 | 21.423611 | 3.4019 | 53.8938 | 9 | 9.5542 | 9.548103 | 91.28 | 1.294669 | 0.5982 | 0.5807879 | 0.1073743 | 0.0273 | 45.6179
15349 | 21.425 | 3.4019 | 53.8985 | 5 | 9.5397 | 9.548967 | 91.01 | 1.288661 | 0.5973 | 0.5808104 | 0.1073882 | 0.027 | 45.6215
15350 | 21.426389 | 3.3991 | 53.9033 | 7 | 9.5442 | 9.549815 | 91.09 | 1.290622 | 0.597 | 0.5808329 | 0.1074016 | 0.0266 | 45.6201
15351 | 21.427778 | 3.3991 | 53.908 | 9 | 9.5481 | 9.550706 | 91.17 | 1.291564 | 0.5967 | 0.5808554 | 0.1074293 | 0.0262 | 45.6193
15352 | 21.429167 | 3.3965 | 53.9127 | 7 | 9.551 | 9.551545 | 91.22 | 1.29291 | 0.597 | 0.5808779 | 0.1074425 | 0.0259 | 45.6183
15353 | 21.430556 | 3.3965 | 53.9174 | 5 | 9.5561 | 9.552416 | 91.32 | 1.295239 | 0.5977 | 0.5809003 | 0.1074572 | 0.0255 | 45.6167
15354 | 21.431944 | 3.3939 | 53.9221 | 6 | 9.5529 | 9.553282 | 91.26 | 1.293784 | 0.598 | 0.5809228 | 0.1074723 | 0.0252 | 45.6175
15355 | 21.433333 | 3.3939 | 53.9269 | 5 | 9.5577 | 9.554151 | 91.35 | 1.296028 | 0.5988 | 0.5809453 | 0.1074886 | 0.0249 | 45.6159
15356 | 21.434722 | 3.3915 | 53.9316 | 7 | 9.5609 | 9.55503 | 91.41 | 1.297225 | 0.599 | 0.5809678 | 0.1075047 | 0.0245 | 45.615
15357 | 21.436111 | 3.3915 | 53.9363 | 6 | 9.5625 | 9.555887 | 91.44 | 1.297826 | 0.5995 | 0.5809903 | 0.1075212 | 0.0242 | 45.6144
15358 | 21.4375 | 3.3892 | 53.941 | 5 | 9.5542 | 9.556768 | 91.28 | 1.294509 | 0.5993 | 0.5810128 | 0.1075369 | 0.0239 | 45.6164
15359 | 21.438889 | 3.3892 | 53.9457 | 5 | 9.5577 | 9.55764 | 91.35 | 1.296121 | 0.5995 | 0.5810353 | 0.1075535 | 0.0236 | 45.6152
15360 | 21.440278 | 3.3868 | 53.9504 | 9 | 9.5548 | 9.558518 | 91.29 | 1.294918 | 0.5992 | 0.5810577 | 0.1075686 | 0.0233 | 45.6158
15361 | 21.441667 | 3.3868 | 53.9551 | 5 | 9.5564 | 9.559384 | 91.33 | 1.295498 | 0.599 | 0.5810802 | 0.1075824 | 0.023 | 45.6153
15362 | 21.443056 | 3.3845 | 53.9598 | 5 | 9.5571 | 9.560246 | 91.34 | 1.295839 | 0.599 | 0.5811027 | 0.1075959 | 0.0227 | 45.6149
15363 | 21.444444 | 3.3845 | 53.9645 | 9 | 9.5657 | 9.561101 | 91.5 | 1.299226 | 0.5996 | 0.5811252 | 0.10761 | 0.0223 | 45.6126
15364 | 21.445833 | 3.3822 | 53.9692 | 6 | 9.5651 | 9.561987 | 91.49 | 1.299664 | 0.6 | 0.5811477 | 0.1076248 | 0.022 | 45.6122
15365 | 21.447222 | 3.3822 | 53.9739 | 6 | 9.5635 | 9.56286 | 91.46 | 1.298618 | 0.6002 | 0.5811702 | 0.1076616 | 0.0218 | 45.6127
15366 | 21.448611 | 3.3803 | 53.9786 | 8 | 9.5667 | 9.563744 | 91.52 | 1.29981 | 0.6004 | 0.5811926 | 0.1076771 | 0.0215 | 45.6118
15367 | 21.45 | 3.3803 | 53.9833 | 6 | 9.5625 | 9.564609 | 91.44 | 1.298127 | 0.6003 | 0.5812151 | 0.1076913 | 0.0212 | 45.6127
15368 | 21.451389 | 3.3782 | 53.988 | 6 | 9.5635 | 9.565463 | 91.46 | 1.298976 | 0.6002 | 0.5812376 | 0.1077045 | 0.0209 | 45.612
15369 | 21.452778 | 3.3782 | 53.9927 | 8 | 9.5696 | 9.566344 | 91.58 | 1.301288 | 0.6006 | 0.5812601 | 0.1077173 | 0.0207 | 45.6104
15370 | 21.454167 | 3.3762 | 53.9974 | 5 | 9.5616 | 9.567203 | 91.42 | 1.297408 | 0.6002 | 0.5812826 | 0.1077294 | 0.0204 | 45.6126
15371 | 21.455556 | 3.3762 | 54.0021 | 6 | 9.5699 | 9.568084 | 91.58 | 1.301162 | 0.6009 | 0.5813051 | 0.1077428 | 0.0201 | 45.6101
15372 | 21.456944 | 3.3743 | 54.0068 | 8 | 9.5721 | 9.56895 | 91.63 | 1.302671 | 0.6013 | 0.5813276 | 0.1077558 | 0.0199 | 45.609
15373 | 21.458333 | 3.3743 | 54.0114 | 6 | 9.5664 | 9.56981 | 91.52 | 1.299679 | 0.6013 | 0.58135 | 0.1077681 | 0.0196 | 45.6108
15374 | 21.459722 | 3.3724 | 54.0161 | 6 | 9.5702 | 9.570693 | 91.59 | 1.301133 | 0.6013 | 0.5813725 | 0.1077804 | 0.0194 | 45.6097
15375 | 21.461111 | 3.3724 | 54.0208 | 5 | 9.5689 | 9.571578 | 91.56 | 1.301297 | 0.6011 | 0.581395 | 0.1077919 | 0.0191 | 45.6095
15376 | 21.4625 | 3.3705 | 54.0255 | 7 | 9.5785 | 9.572459 | 91.75 | 1.305187 | 0.6019 | 0.5814175 | 0.1078045 | 0.0188 | 45.6069
15377 | 21.463889 | 3.3705 | 54.0302 | 11 | 9.5821 | 9.57334 | 91.82 | 1.306401 | 0.6026 | 0.58144 | 0.1078183 | 0.0186 | 45.606
15378 | 21.465278 | 3.3687 | 54.0349 | 6 | 9.5741 | 9.574218 | 91.66 | 1.302928 | 0.6027 | 0.5814625 | 0.107832 | 0.0183 | 45.608
15379 | 21.466667 | 3.3687 | 54.0395 | 9 | 9.5766 | 9.575083 | 91.71 | 1.303962 | 0.6039 | 0.5814849 | 0.1078802 | 0.0181 | 45.6072
15380 | 21.468056 | 3.3672 | 54.0442 | 6 | 9.5753 | 9.575929 | 91.69 | 1.30382 | 0.604 | 0.5815074 | 0.1078962 | 0.0179 | 45.6071
15381 | 21.469444 | 3.3672 | 54.0489 | 7 | 9.5741 | 9.576801 | 91.66 | 1.302865 | 0.604 | 0.5815299 | 0.1079109 | 0.0177 | 45.6076
15382 | 21.470833 | 3.3656 | 54.0536 | 6 | 9.5824 | 9.577651 | 91.82 | 1.306877 | 0.6046 | 0.5815524 | 0.107927 | 0.0174 | 45.6049
15383 | 21.472222 | 3.3656 | 54.0582 | 6 | 9.5721 | 9.578489 | 91.63 | 1.30301 | 0.6044 | 0.5815749 | 0.1079421 | 0.0172 | 45.6072
15384 | 21.473611 | 3.3641 | 54.0629 | 6 | 9.5843 | 9.579342 | 91.86 | 1.308231 | 0.6045 | 0.5815974 | 0.107957 | 0.017 | 45.6038
15385 | 21.475 | 3.3641 | 54.0676 | 6 | 9.5785 | 9.580177 | 91.75 | 1.305032 | 0.6045 | 0.5816199 | 0.107972 | 0.0168 | 45.6056
15386 | 21.476667 | 3.3627 | 54.0723 | 8 | 9.5853 | 9.58105 | 91.88 | 1.307561 | 0.605 | 0.5816423 | 0.1079883 | 0.0166 | 45.6043
15387 | 21.478056 | 3.3627 | 54.0769 | 6 | 9.5859 | 9.581877 | 91.89 | 1.308583 | 0.6052 | 0.5816648 | 0.1080039 | 0.0164 | 45.6035
15388 | 21.479444 | 3.3613 | 54.0816 | 8 | 9.5785 | 9.582762 | 91.75 | 1.305818 | 0.605 | 0.5816873 | 0.1080192 | 0.0162 | 45.6051
15389 | 21.480833 | 3.3613 | 54.0863 | 8 | 9.5904 | 9.583609 | 91.98 | 1.309816 | 0.6057 | 0.5817098 | 0.1080349 | 0.016 | 45.6025
15390 | 21.482222 | 3.36 | 54.0909 | 5 | 9.5795 | 9.584489 | 91.77 | 1.305595 | 0.6054 | 0.5817323 | 0.1080497 | 0.0158 | 45.605
15391 | 21.483611 | 3.36 | 54.0956 | 8 | 9.5849 | 9.585326 | 91.87 | 1.307786 | 0.6056 | 0.5817548 | 0.1080648 | 0.0157 | 45.6034
15392 | 21.485 | 3.3588 | 54.1003 | 5 | 9.5897 | 9.586191 | 91.96 | 1.309653 | 0.6061 | 0.5817772 | 0.108081 | 0.0155 | 45.6021
15393 | 21.486389 | 3.3588 | 54.1049 | 6 | 9.5859 | 9.58704 | 91.89 | 1.308708 | 0.6062 | 0.5817997 | 0.1081355 | 0.0153 | 45.6026
15394 | 21.487778 | 3.358 | 54.1096 | 6 | 9.5965 | 9.587886 | 92.09 | 1.313415 | 0.6068 | 0.5818222 | 0.1081529 | 0.0152 | 45.5995
15395 | 21.489167 | 3.358 | 54.1143 | 7 | 9.5894 | 9.58876 | 91.96 | 1.309646 | 0.607 | 0.5818447 | 0.1081706 | 0.015 | 45.6017
15396 | 21.490556 | 3.357 | 54.1189 | 5 | 9.5952 | 9.589602 | 92.07 | 1.312483 | 0.6076 | 0.5818672 | 0.1081894 | 0.0149 | 45.5998
15397 | 21.491944 | 3.357 | 54.1236 | 6 | 9.592 | 9.59045 | 92.01 | 1.311145 | 0.6078 | 0.5818897 | 0.1082079 | 0.0148 | 45.6005
15398 | 21.493333 | 3.3562 | 54.1283 | 6 | 9.5859 | 9.591291 | 91.89 | 1.308231 | 0.6074 | 0.5819122 | 0.1082254 | 0.0146 | 45.6022
15399 | 21.494722 | 3.3562 | 54.1329 | 7 | 9.5888 | 9.59213 | 91.94 | 1.309324 | 0.6071 | 0.5819346 | 0.1082416 | 0.0145 | 45.6014
15400 | 21.496111 | 3.3555 | 54.1376 | 6 | 9.5897 | 9.592978 | 91.96 | 1.310213 | 0.6073 | 0.5819571 | 0.1082577 | 0.0144 | 45.6006
15401 | 21.4975 | 3.3555 | 54.1422 | 6 | 9.6009 | 9.5938 | 92.18 | 1.315153 | 0.6079 | 0.5819796 | 0.1082744 | 0.0143 | 45.5974
15402 | 21.498889 | 3.3548 | 54.1469 | 5 | 9.5974 | 9.594648 | 92.11 | 1.313258 | 0.6084 | 0.5820021 | 0.1082921 | 0.0142 | 45.5985
15403 | 21.500278 | 3.3548 | 54.1516 | 6 | 9.5977 | 9.595497 | 92.12 | 1.313761 | 0.6086 | 0.5820246 | 0.1083095 | 0.0141 | 45.598
15404 | 21.501667 | 3.3541 | 54.1562 | 6 | 9.591 | 9.596343 | 91.99 | 1.310732 | 0.6082 | 0.5820471 | 0.1083257 | 0.014 | 45.5998
15405 | 21.503056 | 3.3541 | 54.1609 | 8 | 9.5913 | 9.597199 | 91.99 | 1.310995 | 0.6079 | 0.5820695 | 0.1083406 | 0.0139 | 45.5995
15406 | 21.504444 | 3.3535 | 54.1655 | 6 | 9.592 | 9.598031 | 92.01 | 1.310931 | 0.6076 | 0.582092 | 0.1083556 | 0.0138 | 45.5994
15407 | 21.505833 | 3.3535 | 54.1702 | 6 | 9.6035 | 9.598875 | 92.23 | 1.316255 | 0.6083 | 0.5821145 | 0.1084162 | 0.0137 | 45.5959
15408 | 21.507222 | 3.3534 | 54.1749 | 7 | 9.6009 | 9.59971 | 92.18 | 1.314789 | 0.6084 | 0.582137 | 0.1084325 | 0.0136 | 45.5967
15409 | 21.508611 | 3.3534 | 54.1795 | 8 | 9.5984 | 9.600559 | 92.13 | 1.313758 | 0.6081 | 0.5821595 | 0.1084478 | 0.0136 | 45.5972
15410 | 21.51 | 3.353 | 54.1842 | 6 | 9.6035 | 9.601388 | 92.23 | 1.316013 | 0.6086 | 0.582182 | 0.1084643 | 0.0135 | 45.5956
15411 | 21.511389 | 3.353 | 54.1888 | 7 | 9.6076 | 9.602234 | 92.31 | 1.317546 | 0.6086 | 0.5822045 | 0.1084811 | 0.0134 | 45.5945
15412 | 21.512778 | 3.3528 | 54.1935 | 5 | 9.6028 | 9.603061 | 92.21 | 1.31543 | 0.6086 | 0.5822269 | 0.1084974 | 0.0134 | 45.5957
15413 | 21.514167 | 3.3528 | 54.1981 | 6 | 9.608 | 9.603859 | 92.31 | 1.318027 | 0.6092 | 0.5822494 | 0.1085147 | 0.0133 | 45.594
15414 | 21.515556 | 3.3526 | 54.2028 | 6 | 9.606 | 9.604712 | 92.28 | 1.317009 | 0.6091 | 0.5822719 | 0.1085314 | 0.0133 | 45.5945
15415 | 21.516944 | 3.3526 | 54.2075 | 6 | 9.6105 | 9.605557 | 92.36 | 1.318063 | 0.6099 | 0.5822944 | 0.1085497 | 0.0132 | 45.5936
15416 | 21.518333 | 3.3524 | 54.2121 | 6 | 9.6092 | 9.606391 | 92.34 | 1.317915 | 0.6105 | 0.5823169 | 0.1085685 | 0.0132 | 45.5936
15417 | 21.519722 | 3.3524 | 54.2168 | 5 | 9.6083 | 9.607213 | 92.32 | 1.318234 | 0.6106 | 0.5823394 | 0.1085871 | 0.0131 | 45.5933
15418 | 21.521111 | 3.3523 | 54.2214 | 6 | 9.6067 | 9.608031 | 92.29 | 1.317736 | 0.6108 | 0.5823618 | 0.1086054 | 0.0131 | 45.5935
15419 | 21.5225 | 3.3523 | 54.2261 | 8 | 9.6057 | 9.608859 | 92.27 | 1.317035 | 0.6104 | 0.5823843 | 0.108623 | 0.013 | 45.5937
15420 | 21.523889 | 3.3522 | 54.2307 | 7 | 9.606 | 9.609696 | 92.28 | 1.317451 | 0.6104 | 0.5824068 | 0.1086402 | 0.013 | 45.5934
15421 | 21.525278 | 3.3522 | 54.2354 | 5 | 9.6143 | 9.610553 | 92.44 | 1.32041 | 0.6109 | 0.5824293 | 0.1087067 | 0.013 | 45.5914
15422 | 21.526667 | 3.3525 | 54.2401 | 5 | 9.6054 | 9.611381 | 92.26 | 1.31663 | 0.6103 | 0.5824518 | 0.1087236 | 0.013 | 45.5936
15423 | 21.528056 | 3.3525 | 54.2447 | 5 | 9.6137 | 9.612206 | 92.42 | 1.319793 | 0.6106 | 0.5824743 | 0.1087403 | 0.013 | 45.5915
15424 | 21.529444 | 3.3526 | 54.2494 | 5 | 9.6102 | 9.613038 | 92.36 | 1.318463 | 0.6101 | 0.5824968 | 0.1087555 | 0.0129 | 45.5921
15425 | 21.530833 | 3.3526 | 54.254 | 7 | 9.614 | 9.613866 | 92.43 | 1.320143 | 0.6101 | 0.5825192 | 0.1087707 | 0.0129 | 45.591
15426 | 21.532222 | 3.3527 | 54.2587 | 5 | 9.6156 | 9.614712 | 92.46 | 1.320662 | 0.61 | 0.5825417 | 0.1087861 | 0.0129 | 45.5905
15427 | 21.533611 | 3.3527 | 54.2633 | 5 | 9.6112 | 9.615545 | 92.37 | 1.31861 | 0.6097 | 0.5825642 | 0.1088009 | 0.0129 | 45.5917
15428 | 21.535278 | 3.3528 | 54.268 | 7 | 9.6163 | 9.616378 | 92.47 | 1.321345 | 0.6097 | 0.5825867 | 0.1088154 | 0.0129 | 45.5902
15429 | 21.536667 | 3.3528 | 54.2727 | 9 | 9.6281 | 9.617205 | 92.7 | 1.326474 | 0.6109 | 0.5826092 | 0.1088317 | 0.0129 | 45.5868
15430 | 21.538056 | 3.353 | 54.2773 | 7 | 9.6233 | 9.618038 | 92.61 | 1.32424 | 0.6115 | 0.5826317 | 0.108848 | 0.0129 | 45.5881
15431 | 21.539444 | 3.353 | 54.282 | 5 | 9.6188 | 9.61888 | 92.52 | 1.322369 | 0.6119 | 0.5826541 | 0.1088644 | 0.0129 | 45.5891
15432 | 21.540833 | 3.3531 | 54.2866 | 10 | 9.6226 | 9.619713 | 92.6 | 1.324163 | 0.612 | 0.5826766 | 0.1088808 | 0.0129 | 45.5879
15433 | 21.542222 | 3.3531 | 54.2913 | 6 | 9.623 | 9.620569 | 92.6 | 1.324282 | 0.6125 | 0.5826991 | 0.108898 | 0.0129 | 45.5877
15434 | 21.543611 | 3.3533 | 54.2959 | 8 | 9.629 | 9.621404 | 92.72 | 1.326507 | 0.613 | 0.5827216 | 0.1089163 | 0.0129 | 45.5862
15435 | 21.545 | 3.3533 | 54.3006 | 10 | 9.6277 | 9.622248 | 92.69 | 1.32611 | 0.6137 | 0.5827441 | 0.1089897 | 0.0129 | 45.5862
15436 | 21.546389 | 3.354 | 54.3053 | 8 | 9.6175 | 9.623096 | 92.5 | 1.322759 | 0.6137 | 0.5827666 | 0.1090092 | 0.0129 | 45.5882
15437 | 21.547778 | 3.354 | 54.3099 | 6 | 9.6319 | 9.623913 | 92.77 | 1.327788 | 0.6141 | 0.5827891 | 0.1090288 | 0.0129 | 45.5849
15438 | 21.549167 | 3.3543 | 54.3146 | 7 | 9.6284 | 9.624763 | 92.71 | 1.326149 | 0.6142 | 0.5828115 | 0.1090479 | 0.0129 | 45.5858
15439 | 21.550556 | 3.3543 | 54.3192 | 8 | 9.6233 | 9.625613 | 92.61 | 1.324061 | 0.6145 | 0.582834 | 0.109068 | 0.013 | 45.587
15440 | 21.551944 | 3.3547 | 54.3239 | 5 | 9.6328 | 9.626423 | 92.79 | 1.32838 | 0.6148 | 0.5828565 | 0.1090886 | 0.013 | 45.5841
15441 | 21.553333 | 3.3547 | 54.3286 | 6 | 9.6328 | 9.627227 | 92.79 | 1.32838 | 0.6157 | 0.582879 | 0.1091108 | 0.013 | 45.584
15442 | 21.554722 | 3.3552 | 54.3332 | 6 | 9.6306 | 9.628051 | 92.75 | 1.327875 | 0.6159 | 0.5829015 | 0.1091327 | 0.013 | 45.5842
15443 | 21.556111 | 3.3552 | 54.3379 | 6 | 9.6303 | 9.628868 | 92.74 | 1.327012 | 0.6162 | 0.582924 | 0.1091554 | 0.013 | 45.5846
15444 | 21.5575 | 3.3557 | 54.3425 | 7 | 9.6271 | 9.62969 | 92.68 | 1.326161 | 0.6161 | 0.5829464 | 0.1091776 | 0.0131 | 45.585
15445 | 21.558889 | 3.3557 | 54.3472 | 5 | 9.6201 | 9.630487 | 92.55 | 1.323319 | 0.6154 | 0.5829689 | 0.109198 | 0.0131 | 45.5866
15446 | 21.560278 | 3.3561 | 54.3519 | 8 | 9.6341 | 9.631301 | 92.82 | 1.32892 | 0.6156 | 0.5829914 | 0.1092193 | 0.0131 | 45.5829
15447 | 21.561667 | 3.3561 | 54.3565 | 6 | 9.6379 | 9.63214 | 92.89 | 1.331242 | 0.6161 | 0.5830139 | 0.1092417 | 0.0132 | 45.5814
15448 | 21.563056 | 3.3566 | 54.3612 | 6 | 9.629 | 9.632953 | 92.72 | 1.327407 | 0.6154 | 0.5830364 | 0.1092621 | 0.0132 | 45.5836
15449 | 21.564444 | 3.3566 | 54.3659 | 7 | 9.6303 | 9.633783 | 92.74 | 1.327466 | 0.6152 | 0.5830589 | 0.1093386 | 0.0132 | 45.5834
15450 | 21.565833 | 3.3576 | 54.3705 | 7 | 9.6319 | 9.63459 | 92.77 | 1.328724 | 0.6153 | 0.5830814 | 0.1093586 | 0.0133 | 45.5825
15451 | 21.567222 | 3.3576 | 54.3752 | 6 | 9.6347 | 9.635413 | 92.83 | 1.329634 | 0.6152 | 0.5831038 | 0.1093783 | 0.0133 | 45.5818
15452 | 21.568611 | 3.3582 | 54.3799 | 10 | 9.636 | 9.636201 | 92.85 | 1.32969 | 0.6152 | 0.5831263 | 0.1093979 | 0.0134 | 45.5816
15453 | 21.57 | 3.3582 | 54.3845 | 6 | 9.6367 | 9.637037 | 92.87 | 1.330488 | 0.6155 | 0.5831488 | 0.1094175 | 0.0134 | 45.581
15454 | 21.571389 | 3.3588 | 54.3892 | 7 | 9.6357 | 9.637815 | 92.85 | 1.330077 | 0.6155 | 0.5831713 | 0.1094373 | 0.0135 | 45.5811
15455 | 21.572778 | 3.3588 | 54.3939 | 5 | 9.6386 | 9.638628 | 92.9 | 1.331143 | 0.6157 | 0.5831938 | 0.109457 | 0.0135 | 45.5802
15456 | 21.574167 | 3.3595 | 54.3985 | 7 | 9.6376 | 9.639449 | 92.88 | 1.330953 | 0.6159 | 0.5832163 | 0.1094771 | 0.0136 | 45.5803
15457 | 21.575556 | 3.3595 | 54.4032 | 7 | 9.637 | 9.640266 | 92.87 | 1.330524 | 0.616 | 0.5832387 | 0.1094978 | 0.0136 | 45.5804
15458 | 21.576944 | 3.3601 | 54.4079 | 6 | 9.6446 | 9.64107 | 93.02 | 1.334067 | 0.6164 | 0.5832612 | 0.109519 | 0.0137 | 45.578
15459 | 21.578333 | 3.3601 | 54.4125 | 8 | 9.6335 | 9.64193 | 92.8 | 1.329828 | 0.6161 | 0.5832837 | 0.1095395 | 0.0137 | 45.5805
15460 | 21.579722 | 3.3608 | 54.4172 | 9 | 9.6347 | 9.64274 | 92.83 | 1.329605 | 0.6157 | 0.5833062 | 0.1095594 | 0.0138 | 45.5805
15461 | 21.581111 | 3.3608 | 54.4219 | 8 | 9.6427 | 9.643554 | 92.98 | 1.332749 | 0.6162 | 0.5833287 | 0.1095799 | 0.0138 | 45.5784
15462 | 21.5825 | 3.3614 | 54.4265 | 7 | 9.643 | 9.644356 | 92.99 | 1.333526 | 0.6163 | 0.5833512 | 0.1096006 | 0.0139 | 45.5778
15463 | 21.583889 | 3.3614 | 54.4312 | 6 | 9.6424 | 9.645159 | 92.98 | 1.333379 | 0.6165 | 0.5833737 | 0.1096789 | 0.0139 | 45.5777
15464 | 21.585278 | 3.3626 | 54.4359 | 8 | 9.6503 | 9.645948 | 93.13 | 1.33687 | 0.6172 | 0.5833961 | 0.109701 | 0.014 | 45.5754
15465 | 21.586667 | 3.3626 | 54.4405 | 7 | 9.6497 | 9.646778 | 93.12 | 1.33684 | 0.6178 | 0.5834186 | 0.1097237 | 0.0141 | 45.5753
15466 | 21.588056 | 3.3634 | 54.4452 | 7 | 9.6367 | 9.647589 | 92.87 | 1.330586 | 0.6172 | 0.5834411 | 0.1097457 | 0.0142 | 45.579
15467 | 21.589444 | 3.3634 | 54.4499 | 6 | 9.6459 | 9.648432 | 93.04 | 1.334711 | 0.6172 | 0.5834636 | 0.1097677 | 0.0142 | 45.5763
15468 | 21.590833 | 3.3642 | 54.4546 | 7 | 9.6526 | 9.649265 | 93.17 | 1.336932 | 0.6178 | 0.5834861 | 0.1097918 | 0.0143 | 45.5748
15469 | 21.5925 | 3.3642 | 54.4592 | 7 | 9.6456 | 9.650088 | 93.04 | 1.334956 | 0.6176 | 0.5835086 | 0.1098156 | 0.0144 | 45.5763
15470 | 21.593889 | 3.365 | 54.4639 | 9 | 9.6478 | 9.650892 | 93.08 | 1.335369 | 0.6176 | 0.583531 | 0.1098391 | 0.0144 | 45.5759
15471 | 21.595278 | 3.365 | 54.4686 | 7 | 9.6529 | 9.651686 | 93.18 | 1.337452 | 0.618 | 0.5835535 | 0.1098637 | 0.0145 | 45.5744
15472 | 21.596667 | 3.3659 | 54.4733 | 5 | 9.6491 | 9.65248 | 93.1 | 1.33584 | 0.6179 | 0.583576 | 0.1098882 | 0.0146 | 45.5752
15473 | 21.598056 | 3.3659 | 54.4779 | 6 | 9.6532 | 9.653292 | 93.18 | 1.337462 | 0.6182 | 0.5835985 | 0.1099135 | 0.0146 | 45.5741
15474 | 21.599444 | 3.3667 | 54.4826 | 9 | 9.657 | 9.654097 | 93.26 | 1.339381 | 0.6187 | 0.583621 | 0.1099403 | 0.0147 | 45.5728
15475 | 21.600833 | 3.3667 | 54.4873 | 7 | 9.6545 | 9.654885 | 93.21 | 1.338104 | 0.6188 | 0.5836435 | 0.109967 | 0.0148 | 45.5734
15476 | 21.602222 | 3.3676 | 54.492 | 7 | 9.6497 | 9.655689 | 93.12 | 1.336099 | 0.6185 | 0.583666 | 0.1099934 | 0.0148 | 45.5745
15477 | 21.603611 | 3.3676 | 54.4966 | 8 | 9.6595 | 9.656494 | 93.31 | 1.340038 | 0.6192 | 0.5836884 | 0.1100728 | 0.0149 | 45.5719
15478 | 21.605 | 3.3689 | 54.5013 | 8 | 9.664 | 9.657314 | 93.39 | 1.342197 | 0.6198 | 0.5837109 | 0.1101015 | 0.015 | 45.5704
15479 | 21.606389 | 3.3689 | 54.506 | 6 | 9.6557 | 9.658128 | 93.23 | 1.338726 | 0.6192 | 0.5837334 | 0.1101292 | 0.0151 | 45.5724
15480 | 21.607778 | 3.37 | 54.5107 | 7 | 9.6573 | 9.658931 | 93.26 | 1.33957 | 0.6192 | 0.5837559 | 0.1101567 | 0.0152 | 45.5717
15481 | 21.609167 | 3.37 | 54.5154 | 7 | 9.6621 | 9.65973 | 93.36 | 1.34099 | 0.6193 | 0.5837784 | 0.1101844 | 0.0153 | 45.5707
15482 | 21.610556 | 3.371 | 54.52 | 6 | 9.6684 | 9.660551 | 93.48 | 1.344564 | 0.6204 | 0.5838009 | 0.110214 | 0.0154 | 45.5683
15483 | 21.611944 | 3.371 | 54.5247 | 8 | 9.6634 | 9.661345 | 93.38 | 1.342549 | 0.621 | 0.5838233 | 0.1102452 | 0.0154 | 45.5694
15484 | 21.613333 | 3.3721 | 54.5294 | 7 | 9.6599 | 9.662151 | 93.31 | 1.34093 | 0.6211 | 0.5838458 | 0.110276 | 0.0155 | 45.5703
15485 | 21.614722 | 3.3721 | 54.5341 | 5 | 9.6694 | 9.662948 | 93.5 | 1.344378 | 0.6217 | 0.5838683 | 0.1103087 | 0.0156 | 45.568
15486 | 21.616111 | 3.3732 | 54.5388 | 5 | 9.6656 | 9.663762 | 93.42 | 1.342602 | 0.6222 | 0.5838908 | 0.1103419 | 0.0157 | 45.5689
15487 | 21.6175 | 3.3732 | 54.5435 | 7 | 9.6634 | 9.664563 | 93.38 | 1.342025 | 0.6225 | 0.5839133 | 0.1103755 | 0.0158 | 45.5691
15488 | 21.618889 | 3.3744 | 54.5482 | 8 | 9.67 | 9.665394 | 93.51 | 1.344937 | 0.623 | 0.5839358 | 0.1104099 | 0.0159 | 45.5672
15489 | 21.620278 | 3.3744 | 54.5528 | 9 | 9.6703 | 9.666201 | 93.52 | 1.344904 | 0.6234 | 0.5839583 | 0.1104442 | 0.016 | 45.5671
15490 | 21.621667 | 3.3756 | 54.5575 | 6 | 9.6732 | 9.666993 | 93.57 | 1.346105 | 0.6241 | 0.5839807 | 0.1104797 | 0.0161 | 45.5662
15491 | 21.623056 | 3.3756 | 54.5622 | 7 | 9.6659 | 9.667797 | 93.43 | 1.343108 | 0.6243 | 0.5840032 | 0.1105673 | 0.0162 | 45.5679
15492 | 21.624444 | 3.3773 | 54.5669 | 9 | 9.6634 | 9.668593 | 93.38 | 1.342119 | 0.6241 | 0.5840257 | 0.1106026 | 0.0163 | 45.5683
15493 | 21.625833 | 3.3773 | 54.5716 | 6 | 9.6627 | 9.669399 | 93.37 | 1.342178 | 0.6239 | 0.5840482 | 0.1106369 | 0.0165 | 45.5681
15494 | 21.627222 | 3.3787 | 54.5763 | 6 | 9.6779 | 9.670184 | 93.66 | 1.34835 | 0.6251 | 0.5840707 | 0.110673 | 0.0166 | 45.5641
15495 | 21.628611 | 3.3787 | 54.581 | 8 | 9.6656 | 9.670996 | 93.42 | 1.343423 | 0.6254 | 0.5840932 | 0.1107096 | 0.0167 | 45.567
15496 | 21.63 | 3.38 | 54.5857 | 6 | 9.6748 | 9.671798 | 93.6 | 1.3468 | 0.6263 | 0.5841157 | 0.1107471 | 0.0168 | 45.5648
15497 | 21.631389 | 3.38 | 54.5904 | 9 | 9.6802 | 9.672598 | 93.71 | 1.348976 | 0.6268 | 0.5841381 | 0.1107854 | 0.0169 | 45.5633
15498 | 21.632778 | 3.3815 | 54.5951 | 9 | 9.6773 | 9.673388 | 93.65 | 1.348193 | 0.6271 | 0.5841606 | 0.1108241 | 0.0171 | 45.5636
15499 | 21.634167 | 3.3815 | 54.5998 | 7 | 9.676 | 9.674183 | 93.63 | 1.347831 | 0.6278 | 0.5841831 | 0.1108636 | 0.0172 | 45.5636
15500 | 21.635556 | 3.3829 | 54.6045 | 10 | 9.6773 | 9.67499 | 93.65 | 1.34843 | 0.6277 | 0.5842056 | 0.1109031 | 0.0173 | 45.5631
15501 | 21.636944 | 3.3829 | 54.6092 | 6 | 9.6754 | 9.675771 | 93.61 | 1.346984 | 0.6275 | 0.5842281 | 0.1109422 | 0.0174 | 45.5639
15502 | 21.638333 | 3.3845 | 54.6139 | 8 | 9.6789 | 9.676547 | 93.68 | 1.348478 | 0.6271 | 0.5842506 | 0.1109807 | 0.0176 | 45.5628
15503 | 21.639722 | 3.3845 | 54.6186 | 7 | 9.6754 | 9.677339 | 93.61 | 1.348066 | 0.6268 | 0.584273 | 0.1110186 | 0.0177 | 45.5629
15504 | 21.641111 | 3.386 | 54.6233 | 8 | 9.6811 | 9.678126 | 93.72 | 1.34967 | 0.6268 | 0.5842955 | 0.1110567 | 0.0178 | 45.5617
15505 | 21.6425 | 3.386 | 54.628 | 8 | 9.69 | 9.678885 | 93.9 | 1.353201 | 0.6276 | 0.584318 | 0.1111501 | 0.018 | 45.5593
15506 | 21.643889 | 3.388 | 54.6327 | 7 | 9.6792 | 9.679621 | 93.69 | 1.349066 | 0.6272 | 0.5843405 | 0.1111887 | 0.0181 | 45.5618
15507 | 21.645278 | 3.388 | 54.6374 | 10 | 9.6802 | 9.680403 | 93.71 | 1.349015 | 0.6267 | 0.584363 | 0.1112265 | 0.0183 | 45.5616
15508 | 21.646667 | 3.3897 | 54.6421 | 8 | 9.6798 | 9.681193 | 93.7 | 1.349316 | 0.6263 | 0.5843855 | 0.1112635 | 0.0184 | 45.5613
15509 | 21.648056 | 3.3897 | 54.6468 | 7 | 9.6836 | 9.681987 | 93.77 | 1.351256 | 0.6262 | 0.584408 | 0.1113009 | 0.0186 | 45.5599
15510 | 21.649722 | 3.3913 | 54.6515 | 8 | 9.683 | 9.682775 | 93.76 | 1.350775 | 0.6261 | 0.5844304 | 0.1113381 | 0.0187 | 45.5605
15511 | 21.651111 | 3.3913 | 54.6563 | 8 | 9.6836 | 9.683582 | 93.77 | 1.35075 | 0.6256 | 0.5844529 | 0.1113747 | 0.0189 | 45.5603
15512 | 21.6525 | 3.3929 | 54.661 | 6 | 9.683 | 9.684353 | 93.76 | 1.35064 | 0.6251 | 0.5844754 | 0.1114098 | 0.019 | 45.5602
15513 | 21.653889 | 3.3929 | 54.6657 | 5 | 9.6859 | 9.685136 | 93.82 | 1.351638 | 0.6244 | 0.5844979 | 0.1114438 | 0.0192 | 45.5594
15514 | 21.655278 | 3.3945 | 54.6704 | 7 | 9.6874 | 9.685918 | 93.85 | 1.352256 | 0.6242 | 0.5845204 | 0.1114778 | 0.0193 | 45.5589
15515 | 21.656667 | 3.3945 | 54.6751 | 7 | 9.6874 | 9.686693 | 93.85 | 1.352319 | 0.6237 | 0.5845429 | 0.1115116 | 0.0195 | 45.5587
15516 | 21.658056 | 3.3962 | 54.6799 | 7 | 9.6893 | 9.687502 | 93.88 | 1.353172 | 0.6235 | 0.5845653 | 0.1115453 | 0.0196 | 45.5579
15517 | 21.659444 | 3.3962 | 54.6846 | 8 | 9.6916 | 9.688261 | 93.93 | 1.354057 | 0.6237 | 0.5845878 | 0.1115798 | 0.0198 | 45.5572
15518 | 21.660833 | 3.3978 | 54.6893 | 6 | 9.6919 | 9.68906 | 93.93 | 1.354834 | 0.6236 | 0.5846103 | 0.1116143 | 0.0199 | 45.5566
15519 | 21.662222 | 3.3978 | 54.694 | 6 | 9.6852 | 9.689865 | 93.8 | 1.352002 | 0.6231 | 0.5846328 | 0.1116948 | 0.0201 | 45.5582
15520 | 21.663611 | 3.3998 | 54.6988 | 8 | 9.6897 | 9.690638 | 93.89 | 1.353148 | 0.6225 | 0.5846553 | 0.1117271 | 0.0203 | 45.5573
15521 | 21.665 | 3.3998 | 54.7035 | 6 | 9.6878 | 9.691405 | 93.85 | 1.353057 | 0.6217 | 0.5846778 | 0.1117585 | 0.0204 | 45.5572
15522 | 21.666389 | 3.4014 | 54.7082 | 7 | 9.696 | 9.692198 | 94.01 | 1.35632 | 0.6211 | 0.5847003 | 0.1117885 | 0.0206 | 45.555
15523 | 21.667778 | 3.4014 | 54.7129 | 6 | 9.6957 | 9.693014 | 94.01 | 1.356359 | 0.6207 | 0.5847227 | 0.1118178 | 0.0207 | 45.5548
15524 | 21.669167 | 3.4029 | 54.7177 | 7 | 9.6941 | 9.693837 | 93.98 | 1.355718 | 0.6203 | 0.5847452 | 0.1118461 | 0.0209 | 45.555
15525 | 21.670556 | 3.4029 | 54.7224 | 7 | 9.6874 | 9.694623 | 93.85 | 1.353099 | 0.6194 | 0.5847677 | 0.1118726 | 0.021 | 45.5564
15526 | 21.671944 | 3.4043 | 54.7271 | 7 | 9.6947 | 9.695422 | 93.99 | 1.355645 | 0.619 | 0.5847902 | 0.1118978 | 0.0212 | 45.5547
15527 | 21.673333 | 3.4043 | 54.7319 | 8 | 9.6992 | 9.696219 | 94.07 | 1.357264 | 0.6187 | 0.5848127 | 0.111922 | 0.0213 | 45.5535
15528 | 21.674722 | 3.4057 | 54.7366 | 5 | 9.6906 | 9.69701 | 93.91 | 1.354246 | 0.6178 | 0.5848352 | 0.1119447 | 0.0214 | 45.5552
15529 | 21.676111 | 3.4057 | 54.7413 | 8 | 9.6992 | 9.697779 | 94.07 | 1.357875 | 0.6175 | 0.5848576 | 0.1119671 | 0.0216 | 45.5528
15530 | 21.6775 | 3.407 | 54.7461 | 8 | 9.6995 | 9.698568 | 94.08 | 1.35776 | 0.6173 | 0.5848801 | 0.1119894 | 0.0217 | 45.5526
15531 | 21.678889 | 3.407 | 54.7508 | 7 | 9.7004 | 9.699354 | 94.1 | 1.358643 | 0.6172 | 0.5849026 | 0.1120116 | 0.0218 | 45.5519
15532 | 21.680278 | 3.4082 | 54.7555 | 6 | 9.7052 | 9.700157 | 94.19 | 1.360493 | 0.6173 | 0.5849251 | 0.1120348 | 0.0219 | 45.5506
15533 | 21.681667 | 3.4082 | 54.7603 | 9 | 9.696 | 9.700946 | 94.01 | 1.356439 | 0.6165 | 0.5849476 | 0.1121011 | 0.0221 | 45.553
15534 | 21.683056 | 3.4097 | 54.765 | 6 | 9.696 | 9.701729 | 94.01 | 1.35668 | 0.6156 | 0.5849701 | 0.1121211 | 0.0222 | 45.5526
15535 | 21.684444 | 3.4097 | 54.7697 | 7 | 9.7026 | 9.702525 | 94.14 | 1.359036 | 0.6152 | 0.5849926 | 0.1121406 | 0.0223 | 45.551
15536 | 21.685833 | 3.4108 | 54.7745 | 8 | 9.7001 | 9.703293 | 94.09 | 1.358182 | 0.6147 | 0.585015 | 0.1121585 | 0.0224 | 45.5513
15537 | 21.687222 | 3.4108 | 54.7792 | 8 | 9.7064 | 9.704047 | 94.21 | 1.361013 | 0.6147 | 0.5850375 | 0.1121763 | 0.0225 | 45.5494
15538 | 21.688889 | 3.4117 | 54.784 | 6 | 9.7118 | 9.704837 | 94.32 | 1.363198 | 0.6148 | 0.58506 | 0.1121942 | 0.0226 | 45.5482
15539 | 21.690278 | 3.4117 | 54.7887 | 7 | 9.7042 | 9.705619 | 94.17 | 1.359854 | 0.614 | 0.5850825 | 0.1122109 | 0.0226 | 45.5502
15540 | 21.691667 | 3.4125 | 54.7934 | 8 | 9.7064 | 9.70641 | 94.21 | 1.361267 | 0.6136 | 0.585105 | 0.1122267 | 0.0227 | 45.5491
15541 | 21.693056 | 3.4125 | 54.7982 | 6 | 9.7077 | 9.707163 | 94.24 | 1.361657 | 0.6129 | 0.5851275 | 0.1122413 | 0.0228 | 45.5487
15542 | 21.694444 | 3.4133 | 54.8029 | 10 | 9.7067 | 9.707929 | 94.22 | 1.361877 | 0.6122 | 0.5851499 | 0.1122551 | 0.0229 | 45.5484
15543 | 21.695833 | 3.4133 | 54.8077 | 6 | 9.6976 | 9.708711 | 94.04 | 1.35794 | 0.6108 | 0.5851724 | 0.1122658 | 0.0229 | 45.5506
15544 | 21.697222 | 3.4139 | 54.8124 | 6 | 9.7121 | 9.709491 | 94.33 | 1.363824 | 0.6107 | 0.5851949 | 0.1122761 | 0.023 | 45.5468
15545 | 21.698611 | 3.4139 | 54.8172 | 8 | 9.7137 | 9.710269 | 94.36 | 1.364474 | 0.6106 | 0.5852174 | 0.1122869 | 0.023 | 45.5462
15546 | 21.7 | 3.4143 | 54.8219 | 6 | 9.7197 | 9.711034 | 94.47 | 1.367289 | 0.611 | 0.5852399 | 0.1122986 | 0.0231 | 45.5443
15547 | 21.701389 | 3.4143 | 54.8266 | 6 | 9.7131 | 9.711825 | 94.34 | 1.363849 | 0.6105 | 0.5852624 | 0.1123524 | 0.0231 | 45.5463
15548 | 21.702778 | 3.415 | 54.8314 | 6 | 9.7175 | 9.712613 | 94.43 | 1.366075 | 0.6101 | 0.5852849 | 0.1123624 | 0.0231 | 45.5447
15549 | 21.704167 | 3.415 | 54.8361 | 7 | 9.7064 | 9.713405 | 94.21 | 1.361355 | 0.6092 | 0.5853073 | 0.1123707 | 0.0231 | 45.5475
15550 | 21.705556 | 3.4151 | 54.8409 | 6 | 9.7121 | 9.714117 | 94.33 | 1.363801 | 0.6085 | 0.5853298 | 0.1123772 | 0.0231 | 45.5457
15551 | 21.706944 | 3.4151 | 54.8456 | 8 | 9.7184 | 9.714884 | 94.45 | 1.365821 | 0.6079 | 0.5853523 | 0.1123837 | 0.0231 | 45.5443
15552 | 21.708333 | 3.4151 | 54.8504 | 7 | 9.7134 | 9.715653 | 94.35 | 1.363637 | 0.6069 | 0.5853748 | 0.1123882 | 0.0231 | 45.5455
15553 | 21.709722 | 3.4151 | 54.8551 | 7 | 9.7169 | 9.71644 | 94.42 | 1.365824 | 0.6065 | 0.5853973 | 0.1123926 | 0.0231 | 45.5439
15554 | 21.711111 | 3.4149 | 54.8598 | 8 | 9.7175 | 9.71723 | 94.43 | 1.36595 | 0.6059 | 0.5854198 | 0.112396 | 0.0231 | 45.5437
15555 | 21.7125 | 3.4149 | 54.8646 | 6 | 9.7165 | 9.717975 | 94.41 | 1.36563 | 0.6052 | 0.5854422 | 0.1123985 | 0.023 | 45.5437
15556 | 21.713889 | 3.4146 | 54.8693 | 7 | 9.7175 | 9.71874 | 94.43 | 1.366243 | 0.6049 | 0.5854647 | 0.112401 | 0.023 | 45.5432
15557 | 21.715278 | 3.4146 | 54.8741 | 8 | 9.7191 | 9.719485 | 94.46 | 1.366697 | 0.6043 | 0.5854872 | 0.1124025 | 0.0229 | 45.5427
15558 | 21.716667 | 3.4141 | 54.8788 | 7 | 9.7197 | 9.720223 | 94.47 | 1.366567 | 0.6038 | 0.5855097 | 0.1124029 | 0.0228 | 45.5426
15559 | 21.718056 | 3.4141 | 54.8836 | 6 | 9.721 | 9.720981 | 94.5 | 1.368241 | 0.6032 | 0.5855322 | 0.1124021 | 0.0228 | 45.5413
15560 | 21.719444 | 3.4135 | 54.8883 | 6 | 9.7269 | 9.721737 | 94.61 | 1.370121 | 0.6029 | 0.5855547 | 0.1124011 | 0.0227 | 45.54
15561 | 21.720833 | 3.4135 | 54.893 | 6 | 9.7206 | 9.722485 | 94.49 | 1.367997 | 0.6027 | 0.5855772 | 0.1124376 | 0.0226 | 45.5412
15562 | 21.722222 | 3.413 | 54.8978 | 7 | 9.7238 | 9.723238 | 94.55 | 1.369123 | 0.6021 | 0.5855996 | 0.1124351 | 0.0225 | 45.5403
15563 | 21.723611 | 3.413 | 54.9025 | 6 | 9.72 | 9.723993 | 94.48 | 1.367432 | 0.6014 | 0.5856221 | 0.1124313 | 0.0224 | 45.5412
15564 | 21.725 | 3.412 | 54.9073 | 7 | 9.7263 | 9.724747 | 94.6 | 1.370439 | 0.6011 | 0.5856446 | 0.1124273 | 0.0223 | 45.5391
15565 | 21.726389 | 3.412 | 54.912 | 7 | 9.7329 | 9.725525 | 94.73 | 1.372965 | 0.601 | 0.5856671 | 0.1124231 | 0.0222 | 45.5373
15566 | 21.727778 | 3.4109 | 54.9167 | 7 | 9.7307 | 9.726272 | 94.69 | 1.372604 | 0.6011 | 0.5856896 | 0.1124192 | 0.022 | 45.5374
15567 | 21.729167 | 3.4109 | 54.9215 | 7 | 9.7279 | 9.727037 | 94.63 | 1.371365 | 0.6006 | 0.5857121 | 0.112414 | 0.0219 | 45.538
15568 | 21.730556 | 3.4096 | 54.9262 | 6 | 9.7288 | 9.727832 | 94.65 | 1.371571 | 0.6004 | 0.5857345 | 0.1124085 | 0.0217 | 45.5377
15569 | 21.731944 | 3.4096 | 54.931 | 6 | 9.721 | 9.728591 | 94.5 | 1.36751 | 0.5992 | 0.585757 | 0.1124014 | 0.0216 | 45.54
15570 | 21.733333 | 3.4082 | 54.9357 | 6 | 9.7279 | 9.729372 | 94.63 | 1.371358 | 0.5986 | 0.5857795 | 0.112393 | 0.0214 | 45.5375
15571 | 21.734722 | 3.4082 | 54.9404 | 6 | 9.7307 | 9.730165 | 94.69 | 1.372355 | 0.5981 | 0.585802 | 0.1123839 | 0.0212 | 45.5367
15572 | 21.736111 | 3.4067 | 54.9452 | 6 | 9.7298 | 9.730925 | 94.67 | 1.371592 | 0.5972 | 0.5858245 | 0.1123734 | 0.021 | 45.537
15573 | 21.7375 | 3.4067 | 54.9499 | 7 | 9.7295 | 9.731687 | 94.66 | 1.371881 | 0.5963 | 0.585847 | 0.1123617 | 0.0208 | 45.5366
15574 | 21.738889 | 3.4049 | 54.9546 | 7 | 9.7358 | 9.732495 | 94.79 | 1.374554 | 0.5962 | 0.5858695 | 0.1123499 | 0.0206 | 45.5348
15575 | 21.740278 | 3.4049 | 54.9594 | 8 | 9.7336 | 9.733259 | 94.74 | 1.374018 | 0.5957 | 0.5858919 | 0.1123715 | 0.0204 | 45.5349
15576 | 21.741667 | 3.4032 | 54.9641 | 8 | 9.7377 | 9.734035 | 94.82 | 1.374935 | 0.5953 | 0.5859144 | 0.1123581 | 0.0202 | 45.5342
15577 | 21.743056 | 3.4032 | 54.9688 | 8 | 9.7295 | 9.734797 | 94.66 | 1.371759 | 0.5946 | 0.5859369 | 0.1123433 | 0.0199 | 45.536
15578 | 21.744444 | 3.401 | 54.9735 | 9 | 9.7361 | 9.735533 | 94.79 | 1.374487 | 0.5942 | 0.5859594 | 0.1123275 | 0.0197 | 45.5341
15579 | 21.746111 | 3.401 | 54.9783 | 9 | 9.7314 | 9.736329 | 94.7 | 1.373118 | 0.593 | 0.5859819 | 0.1123097 | 0.0194 | 45.5352
15580 | 21.7475 | 3.3987 | 54.983 | 6 | 9.7449 | 9.73711 | 94.96 | 1.378045 | 0.5929 | 0.5860044 | 0.1122922 | 0.0192 | 45.532
15581 | 21.748889 | 3.3987 | 54.9877 | 9 | 9.7367 | 9.73788 | 94.8 | 1.375505 | 0.592 | 0.5860268 | 0.1122731 | 0.0189 | 45.5334
15582 | 21.750278 | 3.3961 | 54.9924 | 5 | 9.7351 | 9.738654 | 94.77 | 1.373619 | 0.5912 | 0.5860493 | 0.1122527 | 0.0186 | 45.5344
15583 | 21.751667 | 3.3961 | 54.9971 | 7 | 9.7449 | 9.73942 | 94.96 | 1.378623 | 0.591 | 0.5860718 | 0.1122319 | 0.0182 | 45.5311
15584 | 21.753056 | 3.3933 | 55.0019 | 8 | 9.7418 | 9.740181 | 94.9 | 1.376925 | 0.5906 | 0.5860943 | 0.1122103 | 0.0179 | 45.532
15585 | 21.754444 | 3.3933 | 55.0066 | 7 | 9.7418 | 9.74095 | 94.9 | 1.377062 | 0.5901 | 0.5861168 | 0.1121889 | 0.0176 | 45.5317
15586 | 21.755833 | 3.3904 | 55.0113 | 8 | 9.7396 | 9.741702 | 94.86 | 1.375946 | 0.589 | 0.5861393 | 0.1121664 | 0.0173 | 45.5323
15587 | 21.757222 | 3.3904 | 55.016 | 7 | 9.7515 | 9.742457 | 95.09 | 1.381543 | 0.5889 | 0.5861618 | 0.112144 | 0.0169 | 45.5286
15588 | 21.758611 | 3.3873 | 55.0207 | 6 | 9.7411 | 9.743227 | 94.89 | 1.376278 | 0.5881 | 0.5861842 | 0.1121204 | 0.0166 | 45.5318
15589 | 21.76 | 3.3873 | 55.0254 | 8 | 9.7436 | 9.744002 | 94.94 | 1.377655 | 0.5874 | 0.5862067 | 0.1121238 | 0.0162 | 45.5307
15590 | 21.761389 | 3.3842 | 55.0301 | 5 | 9.7396 | 9.744779 | 94.86 | 1.376075 | 0.5859 | 0.5862292 | 0.1120962 | 0.0158 | 45.5316
15591 | 21.762778 | 3.3842 | 55.0348 | 8 | 9.7481 | 9.745542 | 95.02 | 1.379857 | 0.5852 | 0.5862517 | 0.1120678 | 0.0154 | 45.529
15592 | 21.764167 | 3.3807 | 55.0395 | 5 | 9.7499 | 9.746304 | 95.06 | 1.381302 | 0.5848 | 0.5862742 | 0.1120394 | 0.015 | 45.528
15593 | 21.765556 | 3.3807 | 55.0442 | 7 | 9.7465 | 9.747044 | 94.99 | 1.379212 | 0.5841 | 0.5862967 | 0.11201 | 0.0146 | 45.5291
15594 | 21.766944 | 3.377 | 55.0489 | 8 | 9.7515 | 9.747809 | 95.09 | 1.380867 | 0.5837 | 0.5863191 | 0.1119798 | 0.0142 | 45.5279
15595 | 21.768333 | 3.377 | 55.0536 | 8 | 9.7493 | 9.748597 | 95.05 | 1.380132 | 0.583 | 0.5863416 | 0.1119486 | 0.0138 | 45.5282
15596 | 21.769722 | 3.3731 | 55.0583 | 10 | 9.7493 | 9.749368 | 95.05 | 1.381004 | 0.5823 | 0.5863641 | 0.1119161 | 0.0133 | 45.5275
15597 | 21.771111 | 3.3731 | 55.0629 | 8 | 9.749 | 9.750101 | 95.04 | 1.380341 | 0.5815 | 0.5863866 | 0.1118829 | 0.0129 | 45.5278
15598 | 21.7725 | 3.3691 | 55.0676 | 7 | 9.7481 | 9.750842 | 95.02 | 1.380249 | 0.5809 | 0.5864091 | 0.111849 | 0.0124 | 45.5277
15599 | 21.773889 | 3.3691 | 55.0723 | 6 | 9.7603 | 9.751592 | 95.26 | 1.385048 | 0.5807 | 0.5864316 | 0.1118154 | 0.012 | 45.5246
15600 | 21.775278 | 3.365 | 55.077 | 8 | 9.7481 | 9.752367 | 95.02 | 1.379867 | 0.5797 | 0.5864541 | 0.111781 | 0.0115 | 45.5276
15601 | 21.776667 | 3.365 | 55.0817 | 8 | 9.7534 | 9.753139 | 95.13 | 1.381308 | 0.5788 | 0.5864765 | 0.1117448 | 0.011 | 45.5266
15602 | 21.778056 | 3.3606 | 55.0863 | 9 | 9.7543 | 9.753902 | 95.15 | 1.383051 | 0.5782 | 0.586499 | 0.1117084 | 0.0105 | 45.5254
15603 | 21.779444 | 3.3606 | 55.091 | 8 | 9.7518 | 9.754654 | 95.1 | 1.382069 | 0.5774 | 0.5865215 | 0.1116889 | 0.01 | 45.5258
15604 | 21.780833 | 3.3563 | 55.0957 | 6 | 9.7562 | 9.755385 | 95.18 | 1.383535 | 0.5766 | 0.586544 | 0.1116496 | 0.0095 | 45.5248
15605 | 21.782222 | 3.3563 | 55.1003 | 7 | 9.7609 | 9.756174 | 95.28 | 1.385979 | 0.5764 | 0.5865665 | 0.1116102 | 0.009 | 45.5231
15606 | 21.783611 | 3.3517 | 55.105 | 7 | 9.7644 | 9.756902 | 95.34 | 1.386987 | 0.5761 | 0.586589 | 0.1115709 | 0.0085 | 45.5223
15607 | 21.785 | 3.3517 | 55.1096 | 7 | 9.7528 | 9.757653 | 95.12 | 1.382587 | 0.5751 | 0.5866114 | 0.1115301 | 0.008 | 45.525
15608 | 21.786389 | 3.3469 | 55.1143 | 8 | 9.7625 | 9.758392 | 95.31 | 1.386102 | 0.5748 | 0.5866339 | 0.1114892 | 0.0074 | 45.5226
15609 | 21.787778 | 3.3469 | 55.1189 | 7 | 9.7644 | 9.759159 | 95.34 | 1.387351 | 0.5748 | 0.5866564 | 0.1114485 | 0.0069 | 45.5217
15610 | 21.789167 | 3.342 | 55.1236 | 7 | 9.7609 | 9.759925 | 95.28 | 1.385819 | 0.5741 | 0.5866789 | 0.1114071 | 0.0063 | 45.5225
15611 | 21.790556 | 3.342 | 55.1282 | 8 | 9.7653 | 9.760677 | 95.36 | 1.387642 | 0.5739 | 0.5867014 | 0.1113661 | 0.0058 | 45.5213
15612 | 21.791944 | 3.3371 | 55.1328 | 8 | 9.7591 | 9.761455 | 95.24 | 1.385178 | 0.5731 | 0.5867239 | 0.1113236 | 0.0052 | 45.5227
15613 | 21.793333 | 3.3371 | 55.1375 | 10 | 9.7644 | 9.762224 | 95.34 | 1.386976 | 0.5726 | 0.5867464 | 0.111281 | 0.0047 | 45.5214
15614 | 21.794722 | 3.3321 | 55.1421 | 7 | 9.7635 | 9.763002 | 95.33 | 1.387272 | 0.5719 | 0.5867688 | 0.1112381 | 0.0041 | 45.5211
15615 | 21.796111 | 3.3321 | 55.1467 | 6 | 9.7625 | 9.763746 | 95.31 | 1.386653 | 0.571 | 0.5867913 | 0.1111944 | 0.0035 | 45.5214
15616 | 21.7975 | 3.327 | 55.1514 | 8 | 9.7663 | 9.764507 | 95.38 | 1.387915 | 0.5706 | 0.5868138 | 0.1111504 | 0.003 | 45.5204
15617 | 21.798889 | 3.327 | 55.156 | 8 | 9.7653 | 9.765246 | 95.36 | 1.387559 | 0.5698 | 0.5868363 | 0.1111116 | 0.0024 | 45.5206
15618 | 21.800278 | 3.3219 | 55.1606 | 9 | 9.7688 | 9.765994 | 95.43 | 1.388946 | 0.5695 | 0.5868588 | 0.1110657 | 0.0018 | 45.5196
15619 | 21.801667 | 3.3219 | 55.1652 | 7 | 9.7657 | 9.766751 | 95.37 | 1.38785 | 0.5686 | 0.5868813 | 0.1110185 | 0.0012 | 45.5201
15620 | 21.803056 | 3.3167 | 55.1698 | 9 | 9.7644 | 9.767526 | 95.34 | 1.38712 | 0.5675 | 0.5869037 | 0.1109702 | 0.0006 | 45.5205
15621 | 21.804722 | 3.3167 | 55.1744 | 7 | 9.7663 | 9.768286 | 95.38 | 1.388242 | 0.5663 | 0.5869262 | 0.1109199 | 0.0001 | 45.5201
15622 | 21.806111 | 3.3114 | 55.179 | 7 | 9.7613 | 9.769028 | 95.28 | 1.386323 | 0.5651 | 0.5869487 | 0.1108676 | -0.0005 | 45.5212
15623 | 21.8075 | 3.3114 | 55.1836 | 9 | 9.7719 | 9.769778 | 95.49 | 1.390491 | 0.5652 | 0.5869712 | 0.1108157 | -0.0011 | 45.5184
15624 | 21.808889 | 3.306 | 55.1882 | 8 | 9.7763 | 9.77053 | 95.58 | 1.392859 | 0.565 | 0.5869937 | 0.1107636 | -0.0017 | 45.5169
15625 | 21.810278 | 3.306 | 55.1928 | 7 | 9.7713 | 9.771273 | 95.48 | 1.390648 | 0.5642 | 0.5870162 | 0.1107106 | -0.0023 | 45.5181
15626 | 21.811667 | 3.3006 | 55.1974 | 6 | 9.7713 | 9.772016 | 95.48 | 1.390359 | 0.5633 | 0.5870387 | 0.1106563 | -0.0029 | 45.5182
15627 | 21.813056 | 3.3006 | 55.202 | 5 | 9.7713 | 9.772761 | 95.48 | 1.390798 | 0.5626 | 0.5870611 | 0.110601 | -0.0035 | 45.5178
15628 | 21.814444 | 3.2952 | 55.2066 | 6 | 9.7723 | 9.773519 | 95.5 | 1.391468 | 0.5621 | 0.5870836 | 0.1105449 | -0.0041 | 45.5173
15629 | 21.815833 | 3.2952 | 55.2111 | 7 | 9.7798 | 9.774278 | 95.64 | 1.393866 | 0.5619 | 0.5871061 | 0.1104893 | -0.0047 | 45.5157
15630 | 21.817222 | 3.2897 | 55.2157 | 6 | 9.7735 | 9.775016 | 95.52 | 1.390553 | 0.5612 | 0.5871286 | 0.1104326 | -0.0053 | 45.5177
15631 | 21.818611 | 3.2897 | 55.2203 | 8 | 9.7766 | 9.775779 | 95.58 | 1.393344 | 0.5606 | 0.5871511 | 0.1103741 | -0.0059 | 45.5158
15632 | 21.82 | 3.2842 | 55.2248 | 7 | 9.771 | 9.776515 | 95.47 | 1.390806 | 0.5596 | 0.5871736 | 0.1103146 | -0.0065 | 45.5173
15633 | 21.821389 | 3.2842 | 55.2294 | 7 | 9.7748 | 9.777293 | 95.55 | 1.392582 | 0.5593 | 0.587196 | 0.1102546 | -0.0071 | 45.5161
15634 | 21.822778 | 3.2787 | 55.234 | 7 | 9.777 | 9.778046 | 95.59 | 1.393569 | 0.5584 | 0.5872185 | 0.1101932 | -0.0077 | 45.5154
15635 | 21.824167 | 3.2787 | 55.2385 | 7 | 9.7779 | 9.778783 | 95.61 | 1.393457 | 0.5581 | 0.587241 | 0.1101321 | -0.0083 | 45.5154
15636 | 21.825556 | 3.2731 | 55.2431 | 7 | 9.7798 | 9.779565 | 95.64 | 1.394179 | 0.5573 | 0.5872635 | 0.1100702 | -0.0089 | 45.5148
15637 | 21.826944 | 3.2731 | 55.2476 | 9 | 9.7782 | 9.780318 | 95.61 | 1.393984 | 0.5567 | 0.587286 | 0.1100078 | -0.0095 | 45.5149
15638 | 21.828333 | 3.2675 | 55.2521 | 6 | 9.7839 | 9.781064 | 95.72 | 1.396523 | 0.5562 | 0.5873085 | 0.109945 | -0.0101 | 45.5132
15639 | 21.829722 | 3.2675 | 55.2567 | 8 | 9.7914 | 9.781834 | 95.87 | 1.399474 | 0.5569 | 0.587331 | 0.1098839 | -0.0107 | 45.5113
15640 | 21.831111 | 3.262 | 55.2612 | 6 | 9.7826 | 9.782569 | 95.7 | 1.395553 | 0.5564 | 0.5873534 | 0.1098221 | -0.0113 | 45.5136
15641 | 21.8325 | 3.262 | 55.2657 | 6 | 9.782 | 9.783336 | 95.69 | 1.395423 | 0.5557 | 0.5873759 | 0.1097591 | -0.0119 | 45.5137
15642 | 21.833889 | 3.2565 | 55.2703 | 8 | 9.7826 | 9.784112 | 95.7 | 1.395661 | 0.5551 | 0.5873984 | 0.1096954 | -0.0125 | 45.5134
15643 | 21.835278 | 3.2565 | 55.2748 | 6 | 9.7876 | 9.784865 | 95.8 | 1.398251 | 0.5549 | 0.5874209 | 0.1096321 | -0.0131 | 45.5117
15644 | 21.836667 | 3.251 | 55.2793 | 7 | 9.7804 | 9.785641 | 95.66 | 1.395239 | 0.5541 | 0.5874434 | 0.1095682 | -0.0137 | 45.5135
15645 | 21.838056 | 3.251 | 55.2838 | 8 | 9.7876 | 9.786385 | 95.8 | 1.398166 | 0.5536 | 0.5874659 | 0.109493 | -0.0143 | 45.5116
15646 | 21.839444 | 3.2454 | 55.2883 | 6 | 9.7817 | 9.787169 | 95.68 | 1.396101 | 0.5529 | 0.5874884 | 0.1094272 | -0.0149 | 45.5128
15647 | 21.840833 | 3.2454 | 55.2928 | 7 | 9.7848 | 9.787918 | 95.74 | 1.397053 | 0.5522 | 0.5875108 | 0.109361 | -0.0155 | 45.5122
15648 | 21.842222 | 3.2398 | 55.2973 | 8 | 9.7823 | 9.788677 | 95.69 | 1.395542 | 0.551 | 0.5875333 | 0.1092933 | -0.0161 | 45.5131
15649 | 21.843611 | 3.2398 | 55.3018 | 8 | 9.7929 | 9.789456 | 95.9 | 1.400412 | 0.5512 | 0.5875558 | 0.1092273 | -0.0167 | 45.51
15650 | 21.845 | 3.2343 | 55.3063 | 7 | 9.7898 | 9.790218 | 95.84 | 1.399567 | 0.5507 | 0.5875783 | 0.109161 | -0.0173 | 45.5104
15651 | 21.846389 | 3.2343 | 55.3108 | 7 | 9.7817 | 9.790989 | 95.68 | 1.395049 | 0.5495 | 0.5876008 | 0.109093 | -0.0178 | 45.5132
15652 | 21.847778 | 3.2287 | 55.3153 | 6 | 9.7911 | 9.791721 | 95.87 | 1.400212 | 0.5492 | 0.5876233 | 0.1090251 | -0.0184 | 45.5099
15653 | 21.849167 | 3.2287 | 55.3198 | 7 | 9.7939 | 9.792482 | 95.92 | 1.401244 | 0.5489 | 0.5876457 | 0.1089567 | -0.019 | 45.5092
15654 | 21.850556 | 3.2232 | 55.3243 | 9 | 9.792 | 9.793251 | 95.88 | 1.400353 | 0.5486 | 0.5876682 | 0.1088885 | -0.0196 | 45.5097
15655 | 21.851944 | 3.2232 | 55.3288 | 8 | 9.7951 | 9.793991 | 95.94 | 1.401002 | 0.5484 | 0.5876907 | 0.1088202 | -0.0202 | 45.5092
15656 | 21.853333 | 3.2178 | 55.3332 | 7 | 9.7989 | 9.794737 | 96.02 | 1.403315 | 0.5485 | 0.5877132 | 0.1087529 | -0.0208 | 45.5077
15657 | 21.854722 | 3.2178 | 55.3377 | 8 | 9.7964 | 9.795489 | 95.97 | 1.40274 | 0.5482 | 0.5877357 | 0.1086851 | -0.0213 | 45.508
15658 | 21.856111 | 3.2124 | 55.3422 | 6 | 9.7964 | 9.796256 | 95.97 | 1.402323 | 0.548 | 0.5877582 | 0.1086176 | -0.0219 | 45.5082
15659 | 21.8575 | 3.2124 | 55.3466 | 11 | 9.7967 | 9.796993 | 95.98 | 1.402874 | 0.5477 | 0.5877807 | 0.1085264 | -0.0225 | 45.5078
15660 | 21.858889 | 3.2069 | 55.3511 | 8 | 9.7926 | 9.797753 | 95.9 | 1.400931 | 0.5468 | 0.5878031 | 0.1084569 | -0.023 | 45.509
15661 | 21.860278 | 3.2069 | 55.3555 | 7 | 9.7951 | 9.798492 | 95.94 | 1.401751 | 0.5463 | 0.5878256 | 0.1083873 | -0.0236 | 45.5085
15662 | 21.861944 | 3.2015 | 55.36 | 9 | 9.798 | 9.799217 | 96 | 1.403116 | 0.5458 | 0.5878481 | 0.108318 | -0.0242 | 45.5079
15663 | 21.863333 | 3.2015 | 55.3644 | 10 | 9.7986 | 9.799937 | 96.01 | 1.403443 | 0.545 | 0.5878706 | 0.108248 | -0.0247 | 45.5077
15664 | 21.864722 | 3.1962 | 55.3689 | 8 | 9.7983 | 9.800695 | 96.01 | 1.403687 | 0.5443 | 0.5878931 | 0.108177 | -0.0253 | 45.5075
15665 | 21.866111 | 3.1962 | 55.3733 | 9 | 9.7976 | 9.801452 | 95.99 | 1.402935 | 0.5437 | 0.5879156 | 0.108106 | -0.0258 | 45.5079
15666 | 21.8675 | 3.1909 | 55.3777 | 8 | 9.8027 | 9.802198 | 96.09 | 1.405004 | 0.5435 | 0.587938 | 0.1080347 | -0.0264 | 45.5066
15667 | 21.868889 | 3.1909 | 55.3822 | 7 | 9.7976 | 9.80297 | 95.99 | 1.403217 | 0.5428 | 0.5879605 | 0.1079634 | -0.027 | 45.5077
15668 | 21.870278 | 3.1857 | 55.3866 | 9 | 9.8089 | 9.803742 | 96.21 | 1.408283 | 0.5427 | 0.587983 | 0.1078924 | -0.0275 | 45.5045
15669 | 21.871667 | 3.1857 | 55.391 | 11 | 9.8145 | 9.804514 | 96.33 | 1.410034 | 0.5429 | 0.5880055 | 0.1078226 | -0.028 | 45.5034
15670 | 21.873056 | 3.1807 | 55.3954 | 7 | 9.8002 | 9.805286 | 96.04 | 1.404724 | 0.5421 | 0.588028 | 0.1077519 | -0.0285 | 45.5067
15671 | 21.874444 | 3.1807 | 55.3999 | 5 | 9.8083 | 9.806058 | 96.2 | 1.407946 | 0.542 | 0.5880505 | 0.107682 | -0.0291 | 45.5046
15672 | 21.875833 | 3.1757 | 55.4043 | 8 | 9.8095 | 9.80683 | 96.23 | 1.408182 | 0.5418 | 0.588073 | 0.1076125 | -0.0296 | 45.5044
15673 | 21.877222 | 3.1757 | 55.4087 | 8 | 9.8095 | 9.807603 | 96.23 | 1.408586 | 0.5415 | 0.5880954 | 0.1075031 | -0.0301 | 45.5041
15674 | 21.878611 | 3.1704 | 55.4131 | 9 | 9.812 | 9.808375 | 96.28 | 1.409506 | 0.5413 | 0.5881179 | 0.1074328 | -0.0306 | 45.5035
15675 | 21.88 | 3.1704 | 55.4175 | 7 | 9.8073 | 9.809147 | 96.18 | 1.407519 | 0.5408 | 0.5881404 | 0.1073618 | -0.0311 | 45.5048
15676 | 21.881389 | 3.1655 | 55.4219 | 6 | 9.8127 | 9.809919 | 96.29 | 1.410502 | 0.5407 | 0.5881629 | 0.1072914 | -0.0317 | 45.5029
15677 | 21.882778 | 3.1655 | 55.4263 | 9 | 9.8064 | 9.810692 | 96.17 | 1.406815 | 0.5399 | 0.5881854 | 0.10722 | -0.0322 | 45.5052
15678 | 21.884167 | 3.1606 | 55.4307 | 6 | 9.8139 | 9.811464 | 96.31 | 1.410467 | 0.5396 | 0.5882079 | 0.1071485 | -0.0327 | 45.5029
15679 | 21.885556 | 3.1606 | 55.4351 | 11 | 9.812 | 9.812236 | 96.28 | 1.409118 | 0.5392 | 0.5882303 | 0.107076 | -0.0332 | 45.5037
15680 | 21.886944 | 3.1557 | 55.4395 | 9 | 9.8139 | 9.813009 | 96.31 | 1.410813 | 0.539 | 0.5882528 | 0.1070031 | -0.0336 | 45.5026
15681 | 21.888333 | 3.1557 | 55.4438 | 9 | 9.8183 | 9.813781 | 96.4 | 1.412239 | 0.539 | 0.5882753 | 0.106931 | -0.0341 | 45.5017
15682 | 21.889722 | 3.151 | 55.4482 | 10 | 9.812 | 9.814553 | 96.28 | 1.40997 | 0.5383 | 0.5882978 | 0.106858 | -0.0346 | 45.5031
15683 | 21.891111 | 3.151 | 55.4526 | 8 | 9.8145 | 9.815326 | 96.33 | 1.410569 | 0.538 | 0.5883203 | 0.1067847 | -0.0351 | 45.5027
15684 | 21.8925 | 3.1464 | 55.457 | 9 | 9.8136 | 9.816098 | 96.31 | 1.410264 | 0.5371 | 0.5883428 | 0.1067098 | -0.0355 | 45.5029
15685 | 21.893889 | 3.1464 | 55.4613 | 8 | 9.8208 | 9.816871 | 96.45 | 1.413289 | 0.5377 | 0.5883653 | 0.1066362 | -0.036 | 45.501
15686 | 21.895278 | 3.1419 | 55.4657 | 8 | 9.8189 | 9.817643 | 96.41 | 1.413192 | 0.5371 | 0.5883877 | 0.1065619 | -0.0365 | 45.5011
15687 | 21.896667 | 3.1419 | 55.4701 | 10 | 9.8164 | 9.818416 | 96.36 | 1.41182 | 0.5368 | 0.5884102 | 0.1064428 | -0.0369 | 45.5019
15688 | 21.898056 | 3.137 | 55.4744 | 6 | 9.8164 | 9.819188 | 96.36 | 1.411979 | 0.536 | 0.5884327 | 0.1063667 | -0.0374 | 45.5018
15689 | 21.899444 | 3.137 | 55.4788 | 7 | 9.8095 | 9.819961 | 96.23 | 1.408889 | 0.5346 | 0.5884552 | 0.1062887 | -0.0378 | 45.5038
15690 | 21.900833 | 3.1325 | 55.4831 | 8 | 9.8223 | 9.820734 | 96.48 | 1.41446 | 0.5346 | 0.5884777 | 0.1062113 | -0.0383 | 45.5003
15691 | 21.902222 | 3.1325 | 55.4875 | 9 | 9.8152 | 9.821506 | 96.34 | 1.411866 | 0.5341 | 0.5885002 | 0.1061331 | -0.0387 | 45.5019
15692 | 21.903611 | 3.1281 | 55.4918 | 8 | 9.8217 | 9.822279 | 96.47 | 1.413958 | 0.5338 | 0.5885226 | 0.1060552 | -0.0391 | 45.5006
15693 | 21.905 | 3.1281 | 55.4962 | 7 | 9.8236 | 9.823051 | 96.5 | 1.414568 | 0.5338 | 0.5885451 | 0.1059776 | -0.0396 | 45.5002
15694 | 21.906389 | 3.1237 | 55.5005 | 9 | 9.8202 | 9.823824 | 96.44 | 1.413407 | 0.5336 | 0.5885676 | 0.1059003 | -0.04 | 45.501
15695 | 21.907778 | 3.1237 | 55.5049 | 10 | 9.8227 | 9.824597 | 96.48 | 1.415009 | 0.5333 | 0.5885901 | 0.1058231 | -0.0404 | 45.4999
15696 | 21.909167 | 3.1194 | 55.5092 | 8 | 9.8264 | 9.82537 | 96.56 | 1.416802 | 0.5332 | 0.5886126 | 0.1057463 | -0.0408 | 45.4988
15697 | 21.910556 | 3.1194 | 55.5135 | 8 | 9.8283 | 9.826142 | 96.6 | 1.416707 | 0.5331 | 0.5886351 | 0.1056695 | -0.0412 | 45.4989
15698 | 21.911944 | 3.1153 | 55.5178 | 7 | 9.8258 | 9.826915 | 96.55 | 1.415406 | 0.5327 | 0.5886576 | 0.1055922 | -0.0416 | 45.4998
15699 | 21.913333 | 3.1153 | 55.5222 | 6 | 9.8248 | 9.827688 | 96.53 | 1.416281 | 0.5323 | 0.58868 | 0.1055146 | -0.042 | 45.4992
15700 | 21.914722 | 3.1113 | 55.5265 | 7 | 9.8233 | 9.828461 | 96.5 | 1.414793 | 0.5316 | 0.5887025 | 0.1054362 | -0.0424 | 45.5002
15701 | 21.916111 | 3.1113 | 55.5308 | 8 | 9.8342 | 9.829234 | 96.71 | 1.419474 | 0.5316 | 0.588725 | 0.1053046 | -0.0428 | 45.4972
15702 | 21.9175 | 3.1069 | 55.5351 | 7 | 9.832 | 9.830006 | 96.67 | 1.418789 | 0.532 | 0.5887475 | 0.1052271 | -0.0432 | 45.4977
15703 | 21.919167 | 3.1069 | 55.5395 | 10 | 9.8264 | 9.830779 | 96.56 | 1.417003 | 0.5313 | 0.58877 | 0.1051494 | -0.0436 | 45.4992
15704 | 21.920556 | 3.103 | 55.5438 | 8 | 9.8358 | 9.831552 | 96.74 | 1.42034 | 0.5319 | 0.5887925 | 0.1050735 | -0.0439 | 45.4971
15705 | 21.921944 | 3.103 | 55.5481 | 8 | 9.828 | 9.832325 | 96.59 | 1.416874 | 0.5314 | 0.5888149 | 0.1049979 | -0.0443 | 45.4993
15706 | 21.923333 | 3.0992 | 55.5524 | 8 | 9.8364 | 9.833098 | 96.75 | 1.420549 | 0.5315 | 0.5888374 | 0.104923 | -0.0447 | 45.4971
15707 | 21.924722 | 3.0992 | 55.5567 | 5 | 9.8358 | 9.833871 | 96.74 | 1.420165 | 0.5312 | 0.5888599 | 0.1048476 | -0.045 | 45.4973
15708 | 21.926111 | 3.0955 | 55.561 | 8 | 9.8361 | 9.834644 | 96.75 | 1.420684 | 0.5313 | 0.5888824 | 0.1047726 | -0.0454 | 45.497
15709 | 21.9275 | 3.0955 | 55.5653 | 9 | 9.8305 | 9.835417 | 96.64 | 1.418294 | 0.5303 | 0.5889049 | 0.1046963 | -0.0457 | 45.4985
15710 | 21.928889 | 3.092 | 55.5696 | 8 | 9.8386 | 9.83619 | 96.8 | 1.421593 | 0.5303 | 0.5889274 | 0.1046207 | -0.046 | 45.4965
15711 | 21.930278 | 3.092 | 55.5739 | 7 | 9.8358 | 9.836963 | 96.74 | 1.420073 | 0.53 | 0.5889499 | 0.1045454 | -0.0463 | 45.4975
15712 | 21.931667 | 3.0886 | 55.5782 | 9 | 9.833 | 9.837736 | 96.69 | 1.419493 | 0.5296 | 0.5889723 | 0.10447 | -0.0466 | 45.4979
15713 | 21.933056 | 3.0886 | 55.5825 | 8 | 9.8426 | 9.83851 | 96.88 | 1.423361 | 0.5299 | 0.5889948 | 0.1043959 | -0.0469 | 45.4955
15714 | 21.934444 | 3.0853 | 55.5867 | 8 | 9.8389 | 9.839283 | 96.8 | 1.422113 | 0.5297 | 0.5890173 | 0.1043222 | -0.0472 | 45.4963
15715 | 21.935833 | 3.0853 | 55.591 | 9 | 9.8333 | 9.840056 | 96.69 | 1.419844 | 0.5289 | 0.5890398 | 0.1041804 | -0.0476 | 45.4978
15716 | 21.937222 | 3.0815 | 55.5953 | 6 | 9.8395 | 9.840829 | 96.82 | 1.422235 | 0.5285 | 0.5890623 | 0.1041047 | -0.0479 | 45.4963
15717 | 21.938611 | 3.0815 | 55.5996 | 8 | 9.8423 | 9.841602 | 96.87 | 1.42355 | 0.5282 | 0.5890848 | 0.1040289 | -0.0482 | 45.4955
15718 | 21.94 | 3.0782 | 55.6039 | 7 | 9.842 | 9.842375 | 96.87 | 1.423403 | 0.5276 | 0.5891072 | 0.1039531 | -0.0485 | 45.4956
15719 | 21.941389 | 3.0782 | 55.6081 | 10 | 9.842 | 9.843149 | 96.87 | 1.423433 | 0.5275 | 0.5891297 | 0.1038778 | -0.0487 | 45.4957
15720 | 21.942778 | 3.0751 | 55.6124 | 7 | 9.8504 | 9.843922 | 97.03 | 1.42655 | 0.5282 | 0.5891522 | 0.1038043 | -0.049 | 45.4937
15721 | 21.944167 | 3.0751 | 55.6167 | 8 | 9.8401 | 9.844695 | 96.83 | 1.42252 | 0.5279 | 0.5891747 | 0.103731 | -0.0493 | 45.4963
15722 | 21.945556 | 3.072 | 55.621 | 6 | 9.8467 | 9.845469 | 96.96 | 1.424795 | 0.5279 | 0.5891972 | 0.1036584 | -0.0496 | 45.4949
15723 | 21.946944 | 3.072 | 55.6252 | 7 | 9.8395 | 9.846242 | 96.82 | 1.422066 | 0.5271 | 0.5892197 | 0.1035845 | -0.0498 | 45.4967
15724 | 21.948333 | 3.0691 | 55.6295 | 8 | 9.847 | 9.847015 | 96.96 | 1.425421 | 0.527 | 0.5892422 | 0.1035114 | -0.0501 | 45.4946
15725 | 21.949722 | 3.0691 | 55.6337 | 6 | 9.8395 | 9.847789 | 96.82 | 1.421642 | 0.5264 | 0.5892646 | 0.1034376 | -0.0503 | 45.497
15726 | 21.951111 | 3.0664 | 55.638 | 10 | 9.8439 | 9.848562 | 96.9 | 1.424297 | 0.526 | 0.5892871 | 0.103364 | -0.0505 | 45.4954
15727 | 21.9525 | 3.0664 | 55.6423 | 11 | 9.8489 | 9.849336 | 97 | 1.426513 | 0.5259 | 0.5893096 | 0.1032909 | -0.0508 | 45.494
15728 | 21.953889 | 3.0637 | 55.6465 | 10 | 9.8526 | 9.850109 | 97.07 | 1.428829 | 0.5259 | 0.5893321 | 0.1032226 | -0.051 | 45.4927
15729 | 21.955278 | 3.0637 | 55.6508 | 9 | 9.8517 | 9.850883 | 97.06 | 1.427284 | 0.5258 | 0.5893546 | 0.1030658 | -0.0512 | 45.4936
15730 | 21.956667 | 3.0605 | 55.655 | 8 | 9.8504 | 9.851656 | 97.03 | 1.426982 | 0.5259 | 0.5893771 | 0.1029977 | -0.0514 | 45.4939
15731 | 21.958056 | 3.0605 | 55.6593 | 8 | 9.8566 | 9.85243 | 97.15 | 1.430045 | 0.5262 | 0.5893995 | 0.1029303 | -0.0517 | 45.492
15732 | 21.959444 | 3.058 | 55.6635 | 8 | 9.8507 | 9.853203 | 97.04 | 1.427382 | 0.5258 | 0.589422 | 0.1028627 | -0.0519 | 45.4938
15733 | 21.960833 | 3.058 | 55.6678 | 8 | 9.8538 | 9.853977 | 97.1 | 1.429342 | 0.5259 | 0.5894445 | 0.1027958 | -0.0521 | 45.4926
15734 | 21.962222 | 3.0557 | 55.672 | 6 | 9.8513 | 9.85475 | 97.05 | 1.428144 | 0.5258 | 0.589467 | 0.1027295 | -0.0523 | 45.4934
15735 | 21.963611 | 3.0557 | 55.6763 | 11 | 9.8523 | 9.855524 | 97.07 | 1.428573 | 0.5254 | 0.5894895 | 0.1026626 | -0.0524 | 45.4931
15736 | 21.965 | 3.0534 | 55.6805 | 10 | 9.8517 | 9.856298 | 97.06 | 1.428593 | 0.525 | 0.589512 | 0.102596 | -0.0526 | 45.4932
15737 | 21.966389 | 3.0534 | 55.6848 | 7 | 9.856 | 9.857071 | 97.14 | 1.430267 | 0.5249 | 0.5895345 | 0.1025294 | -0.0528 | 45.4922
15738 | 21.967778 | 3.0514 | 55.689 | 8 | 9.8535 | 9.857845 | 97.09 | 1.429364 | 0.5242 | 0.5895569 | 0.102462 | -0.0529 | 45.4928
15739 | 21.969167 | 3.0514 | 55.6932 | 9 | 9.8573 | 9.858619 | 97.17 | 1.431023 | 0.5239 | 0.5895794 | 0.1023948 | -0.0531 | 45.4918
15740 | 21.970556 | 3.0494 | 55.6975 | 6 | 9.8529 | 9.859392 | 97.08 | 1.428517 | 0.5236 | 0.5896019 | 0.1023271 | -0.0532 | 45.4934
15741 | 21.971944 | 3.0494 | 55.7017 | 10 | 9.8629 | 9.860166 | 97.28 | 1.432594 | 0.5239 | 0.5896244 | 0.1022612 | -0.0533 | 45.4909
15742 | 21.973333 | 3.0477 | 55.7059 | 11 | 9.8545 | 9.86094 | 97.11 | 1.429706 | 0.5234 | 0.5896469 | 0.1021945 | -0.0535 | 45.4928
15743 | 21.974722 | 3.0477 | 55.7102 | 9 | 9.8604 | 9.861714 | 97.23 | 1.431959 | 0.5232 | 0.5896694 | 0.1020298 | -0.0536 | 45.4914
15744 | 21.976389 | 3.0452 | 55.7144 | 9 | 9.8591 | 9.862488 | 97.2 | 1.432294 | 0.5231 | 0.5896918 | 0.1019627 | -0.0537 | 45.4917
15745 | 21.977778 | 3.0452 | 55.7186 | 7 | 9.8619 | 9.863261 | 97.26 | 1.433635 | 0.5231 | 0.5897143 | 0.1018962 | -0.0538 | 45.4909
15746 | 21.979167 | 3.0435 | 55.7229 | 8 | 9.8607 | 9.864035 | 97.23 | 1.432277 | 0.5226 | 0.5897368 | 0.1018291 | -0.0539 | 45.4918
15747 | 21.980556 | 3.0435 | 55.7271 | 11 | 9.861 | 9.864809 | 97.24 | 1.43297 | 0.5225 | 0.5897593 | 0.1017619 | -0.054 | 45.4914
15748 | 21.981944 | 3.0419 | 55.7313 | 7 | 9.8647 | 9.865583 | 97.31 | 1.434852 | 0.5222 | 0.5897818 | 0.1016945 | -0.0541 | 45.4903
15749 | 21.983333 | 3.0419 | 55.7355 | 10 | 9.8626 | 9.866357 | 97.27 | 1.433273 | 0.5218 | 0.5898043 | 0.1016269 | -0.0542 | 45.4914
15750 | 21.984722 | 3.0404 | 55.7398 | 9 | 9.8672 | 9.867131 | 97.36 | 1.435246 | 0.5217 | 0.5898268 | 0.1015595 | -0.0543 | 45.4902
15751 | 21.986111 | 3.0404 | 55.744 | 11 | 9.8579 | 9.867905 | 97.18 | 1.432079 | 0.5207 | 0.5898492 | 0.1014908 | -0.0544 | 45.4922
15752 | 21.9875 | 3.039 | 55.7482 | 8 | 9.8685 | 9.868679 | 97.39 | 1.4363 | 0.5206 | 0.5898717 | 0.1014224 | -0.0544 | 45.4897
15753 | 21.988889 | 3.039 | 55.7524 | 7 | 9.8678 | 9.869453 | 97.37 | 1.436388 | 0.5207 | 0.5898942 | 0.1013542 | -0.0545 | 45.4897
15754 | 21.990278 | 3.0378 | 55.7566 | 6 | 9.8741 | 9.870227 | 97.5 | 1.438697 | 0.5211 | 0.5899167 | 0.1012868 | -0.0546 | 45.4883
15755 | 21.991667 | 3.0378 | 55.7609 | 7 | 9.8728 | 9.871001 | 97.47 | 1.438076 | 0.5212 | 0.5899392 | 0.1012205 | -0.0546 | 45.4887
15756 | 21.993056 | 3.0366 | 55.7651 | 8 | 9.8675 | 9.871775 | 97.37 | 1.435484 | 0.5211 | 0.5899617 | 0.101155 | -0.0547 | 45.4904
15757 | 21.994444 | 3.0366 | 55.7693 | 7 | 9.8722 | 9.872549 | 97.46 | 1.437803 | 0.5213 | 0.5899841 | 0.1009845 | -0.0547 | 45.489
15758 | 21.995833 | 3.0346 | 55.7735 | 10 | 9.8765 | 9.873324 | 97.55 | 1.439691 | 0.5221 | 0.5900066 | 0.1009209 | -0.0548 | 45.4879
15759 | 21.997222 | 3.0346 | 55.7777 | 10 | 9.8741 | 9.874098 | 97.5 | 1.439095 | 0.5221 | 0.5900291 | 0.1008582 | -0.0549 | 45.4884
15760 | 21.998611 | 3.0335 | 55.782 | 7 | 9.8706 | 9.874872 | 97.43 | 1.437215 | 0.5218 | 0.5900516 | 0.1007953 | -0.0549 | 45.4896
15761 | 22 | 3.0335 | 55.7862 | 10 | 9.8818 | 9.875646 | 97.65 | 1.441893 | 0.5224 | 0.5900741 | 0.1007341 | -0.0549 | 45.4867
15762 | 22.001389 | 3.0325 | 55.7904 | 10 | 9.8843 | 9.87642 | 97.7 | 1.443402 | 0.5231 | 0.5900966 | 0.1006753 | -0.055 | 45.4858
15763 | 22.002778 | 3.0325 | 55.7946 | 9 | 9.8787 | 9.877195 | 97.59 | 1.440681 | 0.523 | 0.5901191 | 0.1006165 | -0.055 | 45.4876
15764 | 22.004167 | 3.0316 | 55.7988 | 9 | 9.8778 | 9.877969 | 97.57 | 1.439899 | 0.5231 | 0.5901415 | 0.1005588 | -0.055 | 45.4882
15765 | 22.005556 | 3.0316 | 55.803 | 10 | 9.875 | 9.878743 | 97.52 | 1.439689 | 0.5228 | 0.590164 | 0.100501 | -0.055 | 45.4884
15766 | 22.006944 | 3.0309 | 55.8072 | 11 | 9.88 | 9.879518 | 97.61 | 1.441617 | 0.5233 | 0.5901865 | 0.1004444 | -0.055 | 45.4872
15767 | 22.008333 | 3.0309 | 55.8114 | 11 | 9.8787 | 9.880292 | 97.59 | 1.44129 | 0.5234 | 0.590209 | 0.1003884 | -0.055 | 45.4875
15768 | 22.009722 | 3.0303 | 55.8156 | 9 | 9.8862 | 9.881066 | 97.74 | 1.444577 | 0.5236 | 0.5902315 | 0.100333 | -0.055 | 45.4855
15769 | 22.011111 | 3.0303 | 55.8199 | 10 | 9.8824 | 9.881841 | 97.66 | 1.442556 | 0.5239 | 0.590254 | 0.1002789 | -0.055 | 45.4868
15770 | 22.0125 | 3.0298 | 55.8241 | 11 | 9.8765 | 9.882615 | 97.55 | 1.440772 | 0.5233 | 0.5902764 | 0.100224 | -0.055 | 45.488
15771 | 22.013889 | 3.0298 | 55.8283 | 9 | 9.884 | 9.88339 | 97.69 | 1.443495 | 0.5233 | 0.5902989 | 0.1000532 | -0.055 | 45.4864
15772 | 22.015278 | 3.0285 | 55.8325 | 7 | 9.8812 | 9.884164 | 97.64 | 1.44184 | 0.5233 | 0.5903214 | 0.09999847 | -0.055 | 45.4875
15773 | 22.016667 | 3.0285 | 55.8367 | 10 | 9.8905 | 9.884939 | 97.82 | 1.445706 | 0.5242 | 0.5903439 | 0.09994482 | -0.0549 | 45.4851
15774 | 22.018056 | 3.028 | 55.8409 | 6 | 9.8849 | 9.885713 | 97.71 | 1.443771 | 0.5243 | 0.5903664 | 0.09989225 | -0.0549 | 45.4864
15775 | 22.019444 | 3.028 | 55.8451 | 9 | 9.8818 | 9.886488 | 97.65 | 1.442577 | 0.5237 | 0.5903889 | 0.09983872 | -0.0549 | 45.4872
15776 | 22.020833 | 3.0277 | 55.8493 | 10 | 9.8874 | 9.887262 | 97.76 | 1.444663 | 0.5234 | 0.5904114 | 0.09978529 | -0.0548 | 45.486
15777 | 22.022222 | 3.0277 | 55.8535 | 10 | 9.8862 | 9.888037 | 97.74 | 1.445101 | 0.5233 | 0.5904338 | 0.09973241 | -0.0548 | 45.4858
15778 | 22.023611 | 3.0275 | 55.8577 | 9 | 9.8846 | 9.888811 | 97.71 | 1.444146 | 0.5232 | 0.5904563 | 0.09967981 | -0.0547 | 45.4865
15779 | 22.025 | 3.0275 | 55.8619 | 8 | 9.8846 | 9.889586 | 97.71 | 1.443599 | 0.523 | 0.5904788 | 0.09962661 | -0.0547 | 45.4869
15780 | 22.026389 | 3.0274 | 55.8661 | 10 | 9.8852 | 9.890361 | 97.72 | 1.444543 | 0.5225 | 0.5905013 | 0.09957262 | -0.0546 | 45.4864
15781 | 22.027778 | 3.0274 | 55.8703 | 9 | 9.8905 | 9.891135 | 97.82 | 1.446967 | 0.5227 | 0.5905238 | 0.0995199 | -0.0545 | 45.4849
15782 | 22.029167 | 3.0274 | 55.8745 | 9 | 9.8849 | 9.89191 | 97.71 | 1.444855 | 0.5222 | 0.5905463 | 0.09946639 | -0.0544 | 45.4863
15783 | 22.030556 | 3.0274 | 55.8787 | 9 | 9.8846 | 9.892685 | 97.71 | 1.444717 | 0.5217 | 0.5905688 | 0.09941228 | -0.0543 | 45.4865
15784 | 22.031944 | 3.0275 | 55.8829 | 8 | 9.8936 | 9.893459 | 97.88 | 1.448091 | 0.5219 | 0.5905912 | 0.0993589 | -0.0542 | 45.4844
15785 | 22.033611 | 3.0275 | 55.8872 | 10 | 9.8955 | 9.894234 | 97.92 | 1.448848 | 0.5222 | 0.5906137 | 0.09918476 | -0.0542 | 45.4844
15786 | 22.035 | 3.0268 | 55.8914 | 10 | 9.8942 | 9.895009 | 97.9 | 1.448414 | 0.5222 | 0.5906362 | 0.09913209 | -0.0541 | 45.4847
15787 | 22.036389 | 3.0268 | 55.8956 | 11 | 9.8936 | 9.895784 | 97.88 | 1.44769 | 0.5221 | 0.5906587 | 0.09907934 | -0.054 | 45.4852
15788 | 22.037778 | 3.0269 | 55.8998 | 9 | 9.8865 | 9.896559 | 97.74 | 1.445535 | 0.5215 | 0.5906812 | 0.09902456 | -0.0539 | 45.4867
15789 | 22.039167 | 3.0269 | 55.904 | 9 | 9.8905 | 9.897334 | 97.82 | 1.447229 | 0.5213 | 0.5907037 | 0.09897015 | -0.0538 | 45.4857
15790 | 22.040556 | 3.0271 | 55.9082 | 9 | 9.897 | 9.898108 | 97.95 | 1.449112 | 0.5213 | 0.5907261 | 0.09891577 | -0.0537 | 45.4846
15791 | 22.041944 | 3.0271 | 55.9124 | 10 | 9.8921 | 9.898883 | 97.85 | 1.448121 | 0.5209 | 0.5907486 | 0.09886024 | -0.0536 | 45.4853
15792 | 22.043333 | 3.0274 | 55.9166 | 7 | 9.9001 | 9.899658 | 98.01 | 1.451675 | 0.5211 | 0.5907711 | 0.09880545 | -0.0534 | 45.4831
15793 | 22.044722 | 3.0274 | 55.9208 | 10 | 9.902 | 9.900433 | 98.05 | 1.452579 | 0.5214 | 0.5907936 | 0.09875157 | -0.0533 | 45.4826
15794 | 22.046111 | 3.0277 | 55.925 | 10 | 9.8973 | 9.901208 | 97.96 | 1.450723 | 0.5214 | 0.5908161 | 0.09869753 | -0.0532 | 45.4838
15795 | 22.0475 | 3.0277 | 55.9292 | 8 | 9.8998 | 9.901983 | 98.01 | 1.450848 | 0.5214 | 0.5908386 | 0.09864378 | -0.0531 | 45.4838
15796 | 22.048889 | 3.0281 | 55.9334 | 8 | 9.897 | 9.902758 | 97.95 | 1.449833 | 0.5213 | 0.5908611 | 0.09859004 | -0.0529 | 45.4845
15797 | 22.050278 | 3.0281 | 55.9376 | 7 | 9.9079 | 9.903533 | 98.17 | 1.454486 | 0.5219 | 0.5908835 | 0.09853722 | -0.0528 | 45.4817
15798 | 22.051667 | 3.0286 | 55.9418 | 10 | 9.9041 | 9.904308 | 98.09 | 1.453649 | 0.5218 | 0.590906 | 0.09848469 | -0.0526 | 45.4823
15799 | 22.053056 | 3.0286 | 55.946 | 10 | 9.901 | 9.905083 | 98.03 | 1.452485 | 0.5214 | 0.5909285 | 0.09831081 | -0.0525 | 45.4831
15800 | 22.054444 | 3.0282 | 55.9502 | 10 | 9.9001 | 9.905858 | 98.01 | 1.451479 | 0.5211 | 0.590951 | 0.0982572 | -0.0524 | 45.4838
15801 | 22.055833 | 3.0282 | 55.9544 | 11 | 9.9032 | 9.906634 | 98.07 | 1.452829 | 0.5209 | 0.5909735 | 0.09820297 | -0.0523 | 45.483
15802 | 22.057222 | 3.0286 | 55.9587 | 9 | 9.914 | 9.907409 | 98.29 | 1.457494 | 0.5225 | 0.590996 | 0.09815189 | -0.0521 | 45.4801
15803 | 22.058611 | 3.0286 | 55.9629 | 11 | 9.9066 | 9.908184 | 98.14 | 1.454313 | 0.5229 | 0.5910184 | 0.09810128 | -0.052 | 45.4822
15804 | 22.06 | 3.0292 | 55.9671 | 12 | 9.9041 | 9.908959 | 98.09 | 1.453166 | 0.5226 | 0.5910409 | 0.09804996 | -0.0519 | 45.483
15805 | 22.061389 | 3.0292 | 55.9713 | 12 | 9.9054 | 9.909734 | 98.12 | 1.453817 | 0.5222 | 0.5910634 | 0.09799831 | -0.0517 | 45.4826
15806 | 22.062778 | 3.0298 | 55.9755 | 9 | 9.9119 | 9.91051 | 98.25 | 1.456277 | 0.5225 | 0.5910859 | 0.09794739 | -0.0516 | 45.4812
15807 | 22.064167 | 3.0298 | 55.9797 | 11 | 9.9048 | 9.911285 | 98.1 | 1.453275 | 0.5225 | 0.5911084 | 0.09789675 | -0.0514 | 45.4831
15808 | 22.065556 | 3.0304 | 55.9839 | 9 | 9.9134 | 9.91206 | 98.28 | 1.456773 | 0.5229 | 0.5911309 | 0.09784658 | -0.0512 | 45.481
15809 | 22.066944 | 3.0304 | 55.9881 | 8 | 9.9122 | 9.912835 | 98.25 | 1.456186 | 0.5229 | 0.5911534 | 0.09779651 | -0.0511 | 45.4814
15810 | 22.068333 | 3.0311 | 55.9923 | 10 | 9.9075 | 9.913611 | 98.16 | 1.454318 | 0.5227 | 0.5911758 | 0.09774682 | -0.0509 | 45.4827
15811 | 22.069722 | 3.0311 | 55.9965 | 8 | 9.9168 | 9.914386 | 98.34 | 1.45854 | 0.5231 | 0.5911983 | 0.09769768 | -0.0508 | 45.4801
15812 | 22.071111 | 3.0319 | 56.0007 | 9 | 9.9153 | 9.915161 | 98.31 | 1.458697 | 0.5236 | 0.5912208 | 0.09765025 | -0.0506 | 45.4801
15813 | 22.0725 | 3.0319 | 56.005 | 8 | 9.9233 | 9.915937 | 98.47 | 1.462625 | 0.5245 | 0.5912433 | 0.09748263 | -0.0504 | 45.4776
15814 | 22.073889 | 3.0317 | 56.0092 | 10 | 9.9212 | 9.916712 | 98.43 | 1.46158 | 0.5252 | 0.5912658 | 0.09743821 | -0.0503 | 45.4784
15815 | 22.075278 | 3.0317 | 56.0134 | 9 | 9.9199 | 9.917488 | 98.4 | 1.460442 | 0.5256 | 0.5912883 | 0.09739461 | -0.0502 | 45.4791
15816 | 22.076667 | 3.0324 | 56.0176 | 13 | 9.9209 | 9.918263 | 98.42 | 1.460485 | 0.5261 | 0.5913107 | 0.09735209 | -0.05 | 45.4792
15817 | 22.078056 | 3.0324 | 56.0218 | 8 | 9.9267 | 9.919039 | 98.54 | 1.463347 | 0.5271 | 0.5913332 | 0.09731127 | -0.0498 | 45.4775
15818 | 22.079444 | 3.0333 | 56.026 | 10 | 9.9233 | 9.919814 | 98.47 | 1.462094 | 0.5278 | 0.5913557 | 0.09727172 | -0.0497 | 45.4783
15819 | 22.080833 | 3.0333 | 56.0302 | 10 | 9.9215 | 9.92059 | 98.44 | 1.461265 | 0.528 | 0.5913782 | 0.09723307 | -0.0495 | 45.4789
15820 | 22.082222 | 3.0342 | 56.0344 | 10 | 9.923 | 9.921365 | 98.47 | 1.461956 | 0.5285 | 0.5914007 | 0.09719533 | -0.0493 | 45.4786
15821 | 22.083611 | 3.0342 | 56.0387 | 11 | 9.9193 | 9.922141 | 98.39 | 1.4604 | 0.5284 | 0.5914232 | 0.09715768 | -0.0491 | 45.4796
15822 | 22.085 | 3.0352 | 56.0429 | 9 | 9.9273 | 9.922917 | 98.55 | 1.464275 | 0.5287 | 0.5914457 | 0.09712067 | -0.0489 | 45.4772
15823 | 22.086389 | 3.0352 | 56.0471 | 11 | 9.928 | 9.923692 | 98.56 | 1.464123 | 0.5293 | 0.5914681 | 0.09708439 | -0.0488 | 45.4774
15824 | 22.087778 | 3.0363 | 56.0513 | 9 | 9.9212 | 9.924468 | 98.43 | 1.461032 | 0.5293 | 0.5914906 | 0.09704794 | -0.0486 | 45.4794
15825 | 22.089167 | 3.0363 | 56.0555 | 9 | 9.928 | 9.925243 | 98.56 | 1.464393 | 0.5296 | 0.5915131 | 0.09701212 | -0.0484 | 45.4773
15826 | 22.090833 | 3.0375 | 56.0597 | 8 | 9.9196 | 9.926019 | 98.4 | 1.460822 | 0.5293 | 0.5915356 | 0.09697613 | -0.0482 | 45.48
15827 | 22.092222 | 3.0375 | 56.064 | 10 | 9.9215 | 9.926795 | 98.44 | 1.461701 | 0.5291 | 0.5915581 | 0.0968177 | -0.048 | 45.4795
15828 | 22.093611 | 3.0378 | 56.0682 | 10 | 9.928 | 9.927571 | 98.56 | 1.46411 | 0.529 | 0.5915806 | 0.09678131 | -0.0478 | 45.4781
15829 | 22.095 | 3.0378 | 56.0724 | 8 | 9.9283 | 9.928346 | 98.57 | 1.465202 | 0.5291 | 0.591603 | 0.09674591 | -0.0476 | 45.4775
15830 | 22.096389 | 3.0389 | 56.0766 | 9 | 9.9233 | 9.929122 | 98.47 | 1.462546 | 0.529 | 0.5916255 | 0.09671061 | -0.0474 | 45.4792
15831 | 22.097778 | 3.0389 | 56.0809 | 10 | 9.9317 | 9.929898 | 98.64 | 1.465418 | 0.5294 | 0.591648 | 0.09667612 | -0.0472 | 45.4774
15832 | 22.099167 | 3.0402 | 56.0851 | 8 | 9.9227 | 9.930674 | 98.46 | 1.461552 | 0.5291 | 0.5916705 | 0.09664147 | -0.047 | 45.4799
15833 | 22.100556 | 3.0402 | 56.0893 | 8 | 9.9314 | 9.93145 | 98.63 | 1.46546 | 0.5292 | 0.591693 | 0.09660701 | -0.0468 | 45.4775
15834 | 22.101944 | 3.0415 | 56.0935 | 9 | 9.9394 | 9.932226 | 98.79 | 1.468544 | 0.5297 | 0.5917155 | 0.09657309 | -0.0466 | 45.4757
15835 | 22.103333 | 3.0415 | 56.0978 | 9 | 9.9233 | 9.933002 | 98.47 | 1.462223 | 0.529 | 0.591738 | 0.09653812 | -0.0463 | 45.4797
15836 | 22.104722 | 3.0429 | 56.102 | 9 | 9.9357 | 9.933777 | 98.72 | 1.46759 | 0.5294 | 0.5917604 | 0.09650422 | -0.0461 | 45.4764
15837 | 22.106111 | 3.0429 | 56.1062 | 12 | 9.9344 | 9.934553 | 98.69 | 1.467284 | 0.5297 | 0.5917829 | 0.09647052 | -0.0459 | 45.4766
15838 | 22.1075 | 3.0442 | 56.1104 | 14 | 9.9323 | 9.935329 | 98.65 | 1.466325 | 0.5295 | 0.5918054 | 0.09643638 | -0.0457 | 45.4773
15839 | 22.108889 | 3.0442 | 56.1147 | 12 | 9.932 | 9.936105 | 98.64 | 1.466609 | 0.5295 | 0.5918279 | 0.0964026 | -0.0454 | 45.4772
15840 | 22.110278 | 3.0457 | 56.1189 | 11 | 9.9415 | 9.936881 | 98.83 | 1.470844 | 0.5301 | 0.5918504 | 0.09637027 | -0.0452 | 45.4746
15841 | 22.111667 | 3.0457 | 56.1231 | 11 | 9.9348 | 9.937657 | 98.7 | 1.467641 | 0.53 | 0.5918729 | 0.09621333 | -0.045 | 45.4767
15842 | 22.113056 | 3.0462 | 56.1274 | 9 | 9.9406 | 9.938433 | 98.82 | 1.470355 | 0.5304 | 0.5918953 | 0.09618166 | -0.0448 | 45.475
15843 | 22.114444 | 3.0462 | 56.1316 | 10 | 9.9452 | 9.93921 | 98.91 | 1.471803 | 0.5311 | 0.5919178 | 0.09615079 | -0.0446 | 45.4741
15844 | 22.115833 | 3.0475 | 56.1358 | 10 | 9.9385 | 9.939986 | 98.77 | 1.469385 | 0.5311 | 0.5919403 | 0.09611939 | -0.0444 | 45.4757
15845 | 22.117222 | 3.0475 | 56.1401 | 12 | 9.9366 | 9.940762 | 98.74 | 1.468362 | 0.5309 | 0.5919628 | 0.09608791 | -0.0441 | 45.4764
15846 | 22.118611 | 3.049 | 56.1443 | 8 | 9.9394 | 9.941538 | 98.79 | 1.469719 | 0.531 | 0.5919853 | 0.09605645 | -0.0439 | 45.4756
15847 | 22.12 | 3.049 | 56.1485 | 9 | 9.944 | 9.942314 | 98.88 | 1.471731 | 0.5316 | 0.5920078 | 0.09602596 | -0.0437 | 45.4744
15848 | 22.121389 | 3.0505 | 56.1528 | 8 | 9.9419 | 9.94309 | 98.84 | 1.470735 | 0.5317 | 0.5920303 | 0.09599602 | -0.0434 | 45.4751
15849 | 22.122778 | 3.0505 | 56.157 | 10 | 9.9489 | 9.943867 | 98.98 | 1.473628 | 0.5322 | 0.5920527 | 0.09596653 | -0.0432 | 45.4733
15850 | 22.124167 | 3.052 | 56.1612 | 8 | 9.9434 | 9.944643 | 98.87 | 1.471686 | 0.5323 | 0.5920752 | 0.09593714 | -0.043 | 45.4746
15851 | 22.125556 | 3.052 | 56.1655 | 11 | 9.9397 | 9.945419 | 98.8 | 1.469709 | 0.5325 | 0.5920977 | 0.09590793 | -0.0427 | 45.4759
15852 | 22.126944 | 3.0535 | 56.1697 | 12 | 9.9443 | 9.946195 | 98.89 | 1.471804 | 0.5327 | 0.5921202 | 0.09587899 | -0.0425 | 45.4746
15853 | 22.128333 | 3.0535 | 56.174 | 10 | 9.9499 | 9.946972 | 99 | 1.474868 | 0.5333 | 0.5921427 | 0.0958504 | -0.0423 | 45.4727
15854 | 22.129722 | 3.0551 | 56.1782 | 10 | 9.9526 | 9.947748 | 99.06 | 1.476134 | 0.5338 | 0.5921652 | 0.0958228 | -0.042 | 45.472
15855 | 22.131111 | 3.0551 | 56.1825 | 9 | 9.9486 | 9.948524 | 98.98 | 1.474586 | 0.5341 | 0.5921876 | 0.09567697 | -0.0418 | 45.473
15856 | 22.1325 | 3.0559 | 56.1867 | 12 | 9.948 | 9.949301 | 98.96 | 1.474125 | 0.5342 | 0.5922101 | 0.09565019 | -0.0416 | 45.4734
15857 | 22.133889 | 3.0559 | 56.1909 | 9 | 9.9471 | 9.950077 | 98.94 | 1.473335 | 0.5343 | 0.5922326 | 0.09562252 | -0.0413 | 45.4739
15858 | 22.135278 | 3.0575 | 56.1952 | 11 | 9.9514 | 9.950854 | 99.03 | 1.474987 | 0.5351 | 0.5922551 | 0.09559601 | -0.0411 | 45.4729
15859 | 22.136667 | 3.0575 | 56.1994 | 14 | 9.953 | 9.95163 | 99.06 | 1.476352 | 0.5353 | 0.5922776 | 0.09556931 | -0.0409 | 45.4722
15860 | 22.138056 | 3.0591 | 56.2037 | 12 | 9.952 | 9.952407 | 99.04 | 1.476106 | 0.536 | 0.5923001 | 0.09554306 | -0.0406 | 45.4723
15861 | 22.139444 | 3.0591 | 56.2079 | 14 | 9.9486 | 9.953183 | 98.98 | 1.474616 | 0.5362 | 0.5923226 | 0.09551698 | -0.0404 | 45.4733
15862 | 22.140833 | 3.0609 | 56.2122 | 13 | 9.9548 | 9.95396 | 99.1 | 1.477281 | 0.5368 | 0.592345 | 0.09549125 | -0.0401 | 45.4717
15863 | 22.142222 | 3.0609 | 56.2164 | 8 | 9.9508 | 9.954736 | 99.02 | 1.475628 | 0.5369 | 0.5923675 | 0.09546525 | -0.0398 | 45.4728
15864 | 22.143611 | 3.0626 | 56.2207 | 12 | 9.9588 | 9.955513 | 99.18 | 1.478159 | 0.5373 | 0.59239 | 0.09543968 | -0.0396 | 45.4712
15865 | 22.145 | 3.0626 | 56.225 | 10 | 9.952 | 9.956289 | 99.04 | 1.476469 | 0.5373 | 0.5924125 | 0.09541392 | -0.0393 | 45.4723
15866 | 22.146389 | 3.0643 | 56.2292 | 8 | 9.957 | 9.957066 | 99.14 | 1.478323 | 0.5374 | 0.592435 | 0.09538727 | -0.0391 | 45.4712
15867 | 22.148056 | 3.0643 | 56.2335 | 8 | 9.9588 | 9.957843 | 99.18 | 1.479466 | 0.5375 | 0.5924575 | 0.09535981 | -0.0388 | 45.4709
15868 | 22.149444 | 3.0661 | 56.2377 | 11 | 9.9545 | 9.958619 | 99.09 | 1.477434 | 0.5371 | 0.5924799 | 0.09533099 | -0.0386 | 45.4723
15869 | 22.150833 | 3.0661 | 56.242 | 12 | 9.9607 | 9.959396 | 99.21 | 1.480265 | 0.5376 | 0.5925024 | 0.09520019 | -0.0383 | 45.4705
15870 | 22.152222 | 3.067 | 56.2462 | 9 | 9.9594 | 9.960173 | 99.19 | 1.478778 | 0.5379 | 0.5925249 | 0.0951729 | -0.0381 | 45.4715
15871 | 22.153611 | 3.067 | 56.2505 | 11 | 9.9625 | 9.960949 | 99.25 | 1.480839 | 0.5379 | 0.5925474 | 0.09514453 | -0.0378 | 45.4703
15872 | 22.155 | 3.0687 | 56.2548 | 9 | 9.96 | 9.961726 | 99.2 | 1.479243 | 0.5381 | 0.5925699 | 0.09511614 | -0.0376 | 45.4713
15873 | 22.156389 | 3.0687 | 56.259 | 8 | 9.9644 | 9.962503 | 99.29 | 1.481357 | 0.5387 | 0.5925924 | 0.09508792 | -0.0373 | 45.47
15874 | 22.157778 | 3.0703 | 56.2633 | 11 | 9.9631 | 9.96328 | 99.26 | 1.481298 | 0.5391 | 0.5926149 | 0.09505967 | -0.0371 | 45.4701
15875 | 22.159167 | 3.0703 | 56.2676 | 10 | 9.96 | 9.964056 | 99.2 | 1.479948 | 0.5392 | 0.5926373 | 0.09503159 | -0.0368 | 45.471
15876 | 22.160556 | 3.072 | 56.2718 | 10 | 9.9628 | 9.964833 | 99.26 | 1.480391 | 0.5391 | 0.5926598 | 0.09500277 | -0.0366 | 45.4708
15877 | 22.161944 | 3.072 | 56.2761 | 12 | 9.9668 | 9.96561 | 99.34 | 1.483241 | 0.5393 | 0.5926823 | 0.09497438 | -0.0363 | 45.469
15878 | 22.163333 | 3.0736 | 56.2804 | 13 | 9.9717 | 9.966387 | 99.44 | 1.485402 | 0.54 | 0.5927048 | 0.09494605 | -0.0361 | 45.4677
15879 | 22.164722 | 3.0736 | 56.2846 | 9 | 9.972 | 9.967164 | 99.44 | 1.485239 | 0.5405 | 0.5927273 | 0.09491814 | -0.0359 | 45.4679
15880 | 22.166111 | 3.0752 | 56.2889 | 11 | 9.9671 | 9.967941 | 99.34 | 1.483603 | 0.5409 | 0.5927498 | 0.09489083 | -0.0356 | 45.4689
15881 | 22.1675 | 3.0752 | 56.2932 | 10 | 9.9711 | 9.968718 | 99.42 | 1.485405 | 0.5414 | 0.5927722 | 0.09486456 | -0.0354 | 45.4678
15882 | 22.168889 | 3.0767 | 56.2975 | 11 | 9.977 | 9.969495 | 99.54 | 1.487575 | 0.5422 | 0.5927947 | 0.09483897 | -0.0352 | 45.4665
15883 | 22.170278 | 3.0767 | 56.3017 | 12 | 9.9687 | 9.970272 | 99.37 | 1.484022 | 0.5426 | 0.5928172 | 0.09472447 | -0.0349 | 45.4688
15884 | 22.171667 | 3.0777 | 56.306 | 8 | 9.972 | 9.971049 | 99.44 | 1.485525 | 0.5429 | 0.5928397 | 0.09470021 | -0.0347 | 45.4678
15885 | 22.173056 | 3.0777 | 56.3103 | 12 | 9.9739 | 9.971826 | 99.48 | 1.486611 | 0.5432 | 0.5928622 | 0.09467663 | -0.0345 | 45.4672
15886 | 22.174444 | 3.0792 | 56.3146 | 12 | 9.9754 | 9.972603 | 99.51 | 1.487827 | 0.5438 | 0.5928847 | 0.09465382 | -0.0343 | 45.4665
15887 | 22.175833 | 3.0792 | 56.3188 | 12 | 9.9705 | 9.97338 | 99.41 | 1.485379 | 0.5439 | 0.5929072 | 0.09463054 | -0.034 | 45.4681
15888 | 22.177222 | 3.0808 | 56.3231 | 10 | 9.9782 | 9.974157 | 99.56 | 1.488405 | 0.5446 | 0.5929296 | 0.09460784 | -0.0338 | 45.4662
15889 | 22.178611 | 3.0808 | 56.3274 | 12 | 9.9736 | 9.974934 | 99.47 | 1.487237 | 0.5445 | 0.5929521 | 0.09458449 | -0.0335 | 45.4669
15890 | 22.18 | 3.0825 | 56.3317 | 11 | 9.9856 | 9.975711 | 99.71 | 1.490977 | 0.5452 | 0.5929746 | 0.09456217 | -0.0333 | 45.4646
15891 | 22.181389 | 3.0825 | 56.336 | 11 | 9.9834 | 9.976489 | 99.67 | 1.490791 | 0.546 | 0.5929971 | 0.09454079 | -0.033 | 45.4648
15892 | 22.182778 | 3.0842 | 56.3402 | 9 | 9.9705 | 9.977266 | 99.41 | 1.485326 | 0.5457 | 0.5930196 | 0.09451787 | -0.0328 | 45.4683
15893 | 22.184167 | 3.0842 | 56.3445 | 12 | 9.9788 | 9.978043 | 99.58 | 1.488982 | 0.5461 | 0.5930421 | 0.09449464 | -0.0326 | 45.466
15894 | 22.185556 | 3.0858 | 56.3488 | 11 | 9.98 | 9.97882 | 99.6 | 1.489811 | 0.5466 | 0.5930645 | 0.09447173 | -0.0323 | 45.4655
15895 | 22.186944 | 3.0858 | 56.3531 | 12 | 9.98 | 9.979598 | 99.6 | 1.489713 | 0.5467 | 0.593087 | 0.09444815 | -0.0321 | 45.4656
15896 | 22.188333 | 3.0874 | 56.3574 | 11 | 9.9816 | 9.980375 | 99.63 | 1.490114 | 0.5473 | 0.5931095 | 0.09442507 | -0.0319 | 45.4654
15897 | 22.189722 | 3.0874 | 56.3617 | 10 | 9.9828 | 9.981152 | 99.66 | 1.491092 | 0.5475 | 0.593132 | 0.09432712 | -0.0316 | 45.4648
15898 | 22.191111 | 3.0885 | 56.366 | 13 | 9.9739 | 9.98193 | 99.48 | 1.486062 | 0.5473 | 0.5931545 | 0.0943041 | -0.0314 | 45.468
15899 | 22.1925 | 3.0885 | 56.3703 | 10 | 9.9883 | 9.982707 | 99.77 | 1.493463 | 0.5478 | 0.593177 | 0.0942814 | -0.0312 | 45.4633
15900 | 22.193889 | 3.09 | 56.3746 | 13 | 9.9813 | 9.983484 | 99.63 | 1.490912 | 0.5477 | 0.5931995 | 0.09425776 | -0.031 | 45.465
15901 | 22.195278 | 3.09 | 56.3788 | 11 | 9.9847 | 9.984262 | 99.69 | 1.492143 | 0.5482 | 0.5932219 | 0.09423452 | -0.0307 | 45.4643
15902 | 22.196667 | 3.0917 | 56.3831 | 11 | 9.9825 | 9.985039 | 99.65 | 1.490756 | 0.548 | 0.5932444 | 0.09421025 | -0.0305 | 45.4652
15903 | 22.198056 | 3.0917 | 56.3874 | 15 | 9.9837 | 9.985817 | 99.67 | 1.49129 | 0.5484 | 0.5932669 | 0.09418585 | -0.0302 | 45.4648
15904 | 22.199444 | 3.0933 | 56.3917 | 14 | 9.9856 | 9.986594 | 99.71 | 1.491902 | 0.5486 | 0.5932894 | 0.09416122 | -0.03 | 45.4645
15905 | 22.200833 | 3.0933 | 56.396 | 8 | 9.9834 | 9.987372 | 99.67 | 1.491354 | 0.5484 | 0.5933119 | 0.09413566 | -0.0297 | 45.4649
15906 | 22.202222 | 3.0949 | 56.4003 | 9 | 9.9853 | 9.988149 | 99.71 | 1.49301 | 0.5485 | 0.5933344 | 0.09410977 | -0.0295 | 45.4638
15907 | 22.203611 | 3.0949 | 56.4046 | 10 | 9.9929 | 9.988927 | 99.86 | 1.496113 | 0.5487 | 0.5933568 | 0.09408401 | -0.0293 | 45.4619
15908 | 22.205278 | 3.0963 | 56.4089 | 12 | 9.9991 | 9.989704 | 99.98 | 1.497672 | 0.5496 | 0.5933793 | 0.09405944 | -0.0291 | 45.4614
15909 | 22.206667 | 3.0963 | 56.4132 | 12 | 9.9954 | 9.990482 | 99.91 | 1.497433 | 0.5499 | 0.5934018 | 0.09403535 | -0.0289 | 45.4615
15910 | 22.208056 | 3.0978 | 56.4175 | 11 | 9.9893 | 9.991259 | 99.79 | 1.493043 | 0.5499 | 0.5934243 | 0.09401075 | -0.0286 | 45.4643
15911 | 22.209444 | 3.0978 | 56.4218 | 13 | 9.9929 | 9.992037 | 99.86 | 1.495355 | 0.5504 | 0.5934468 | 0.09392523 | -0.0284 | 45.4629
15912 | 22.210833 | 3.0988 | 56.4261 | 13 | 9.9939 | 9.992815 | 99.88 | 1.495685 | 0.5509 | 0.5934693 | 0.09390247 | -0.0282 | 45.4627
15913 | 22.212222 | 3.0988 | 56.4304 | 10 | 9.9923 | 9.993592 | 99.85 | 1.495302 | 0.5511 | 0.5934918 | 0.09387939 | -0.028 | 45.463
15914 | 22.213611 | 3.1002 | 56.4348 | 12 | 9.9985 | 9.99437 | 99.97 | 1.498228 | 0.5513 | 0.5935142 | 0.09385661 | -0.0278 | 45.4611
15915 | 22.215 | 3.1002 | 56.4391 | 14 | 10.0055 | 9.995148 | 100.11 | 1.500731 | 0.5522 | 0.5935367 | 0.09383456 | -0.0276 | 45.4596
15916 | 22.216389 | 3.1016 | 56.4434 | 13 | 9.9979 | 9.995926 | 99.96 | 1.497964 | 0.5524 | 0.5935592 | 0.09381192 | -0.0274 | 45.4613
15917 | 22.217778 | 3.1016 | 56.4477 | 10 | 9.9985 | 9.996703 | 99.97 | 1.498304 | 0.553 | 0.5935817 | 0.09378966 | -0.0272 | 45.4612
15918 | 22.219167 | 3.1031 | 56.452 | 10 | 10.0034 | 9.997481 | 100.07 | 1.5005 | 0.554 | 0.5936042 | 0.0937692 | -0.027 | 45.4598
15919 | 22.220556 | 3.1031 | 56.4563 | 14 | 10.0058 | 9.998259 | 100.12 | 1.502018 | 0.555 | 0.5936267 | 0.09375009 | -0.0267 | 45.4589
15920 | 22.221944 | 3.1045 | 56.4606 | 13 | 10.0043 | 9.999037 | 100.09 | 1.500493 | 0.5554 | 0.5936491 | 0.09373082 | -0.0266 | 45.4599
15921 | 22.223333 | 3.1045 | 56.4649 | 11 | 10.0021 | 9.999815 | 100.04 | 1.500437 | 0.5557 | 0.5936716 | 0.09371211 | -0.0264 | 45.4599
15922 | 22.224722 | 3.1057 | 56.4692 | 15 | 10.0037 | 10.00059 | 100.07 | 1.500012 | 0.5563 | 0.5936941 | 0.09369412 | -0.0262 | 45.4602

## Parameters
Imaging |  | Calculation |  | Pump Control
Pixel | 1080 x 1080 | Mask radius | 410 | Diameter (mm) | 27.6
Shot interval (s) | 5 | Scale | 81.5 | Initial Inf (mL/h) | 1.7
Video interval (min) | 5 |  |  | G_ideal (mm/h) | 0.5
fps | 12 | Threshold
1 sec = | 1.0hour | Low-RGB | 50,0,0 | K_p | 6
|  | Up-RGB | 255,60,255 | K_i | 0
|  |  |  | K_d | 4
Smoothing
|  | paramSG[0] | 31 | e(t)= R_actual(t) - G_ideal
|  | paramSG[1] | 2 | delt_Inf(t)=K_p*e(t) + K_i*int(e(t)) + K_d*de(t)/dt
|  | paramSG_[0] | 7
|  | paramSG_[1] | 1

## Information
Initial |  | Last |  | Calculation
Syringe (g) | 166.14 | Syringe (g) | 116.54 | Total Infusion (g) | 49.6
Solution (g) | 100.03 | Solution (g) | 86.97 | Total Evaporation (g) | 61.21
Total (g) | 617.89 | Total (g) | 606.28 | Evaporation rate (g/h) | 2.75414
Seed (mm x mm) | 1.6x1.7 | Crystals (g) | 1.45 | Estimated last concentration (wt%) | 45.49
Concentration(wt.%) | 41
Hotplate (oC) | 50
Room temperature (oC) | 21.78
Humidity (%RH) | 18.02