## Data
| Time (h) | Inf-rate (mL/h) | Total Inf | Crystal Number | Length(mm) | Smth_L (mm) | Area (mm2) | Est-Mass (g) | Growth rate (mm/h) | Smth_G (mm/h) | e(t) | de(t)/dt | Estimated concentration (wt.%)
0 | 0 | 0.3 | 0.0004 | 1 | 0.9407 | 0.9144472 | 0.88 | 0.001217 | 0 | 0 | 0 | 0 | 40.9999
1 | 0.001389 | 0.3 | 0.0008 | 1 | 0.9407 | 0.9135871 | 0.88 | 0.001217 | 0 | 0 | 0 | 0 | 41.0011
2 | 0.002778 | 0.3 | 0.0013 | 1 | 0.9446 | 0.9127305 | 0.89 | 0.001232 | 0 | 0 | 0 | 0 | 41.0023
3 | 0.004167 | 0.3 | 0.0017 | 1 | 0.9291 | 0.9118776 | 0.86 | 0.001172 | 0 | 0 | 0 | 0 | 41.0036
4 | 0.005556 | 0.3 | 0.0021 | 1 | 0.9054 | 0.9110284 | 0.82 | 0.001085 | 0 | 0 | 0 | 0 | 41.0048
5 | 0.006944 | 0.3 | 0.0025 | 1 | 0.9252 | 0.9101827 | 0.86 | 0.001157 | 0 | 0 | 0 | 0 | 41.006
6 | 0.008333 | 0.3 | 0.0029 | 1 | 0.8933 | 0.9093407 | 0.8 | 0.001042 | 0 | 0 | 0 | 0 | 41.0073
7 | 0.009722 | 0.3 | 0.0033 | 1 | 0.9522 | 0.9085023 | 0.91 | 0.001262 | 0 | 0 | 0 | 0 | 41.0084
8 | 0.011111 | 0.3 | 0.0038 | 1 | 0.9212 | 0.9076675 | 0.85 | 0.001143 | 0 | 0 | 0 | 0 | 41.0097
9 | 0.0125 | 0.3 | 0.0042 | 1 | 0.9252 | 0.9068364 | 0.86 | 0.001157 | 0 | 0 | 0 | 0 | 41.0109
10 | 0.013889 | 0.3 | 0.0046 | 1 | 0.9094 | 0.9060089 | 0.83 | 0.001099 | 0 | 0 | 0 | 0 | 41.0122
11 | 0.015278 | 0.3 | 0.005 | 1 | 0.9054 | 0.905185 | 0.82 | 0.001085 | 0 | 0 | 0 | 0 | 41.0135
12 | 0.016667 | 0.3 | 0.0054 | 1 | 0.9252 | 0.9043647 | 0.86 | 0.001157 | 0 | 0 | 0 | 0 | 41.0146
13 | 0.018056 | 0.3 | 0.0058 | 1 | 0.9054 | 0.9035481 | 0.82 | 0.001085 | 0 | 0 | 0 | 0 | 41.0159
14 | 0.019444 | 0.3 | 0.0063 | 1 | 0.9094 | 0.902735 | 0.83 | 0.001099 | 0 | 0 | 0 | 0 | 41.0171
15 | 0.020833 | 0.3 | 0.0067 | 1 | 0.9484 | 0.9019256 | 0.9 | 0.001247 | 0 | 0 | 0 | 0 | 41.0183
16 | 0.022222 | 0.3 | 0.0071 | 1 | 0.8892 | 0.9011199 | 0.79 | 0.001028 | 0 | 0 | 0 | 0 | 41.0196
17 | 0.023611 | 0.3 | 0.0075 | 1 | 0.8973 | 0.9003177 | 0.81 | 0.001056 | 0 | 0 | 0 | 0 | 41.0208
18 | 0.025 | 0.3 | 0.0079 | 1 | 0.9173 | 0.8995192 | 0.84 | 0.001128 | 0 | 0 | 0 | 0 | 41.022
19 | 0.026389 | 0.3 | 0.0083 | 1 | 0.9173 | 0.8987243 | 0.84 | 0.001128 | 0 | 0 | 0 | 0 | 41.0233
20 | 0.027778 | 0.3 | 0.0088 | 1 | 0.881 | 0.897933 | 0.78 | 0.000999 | 0 | 0 | 0 | 0 | 41.0246
21 | 0.029167 | 0.3 | 0.0092 | 1 | 0.9212 | 0.8971454 | 0.85 | 0.001143 | 0 | 0 | 0 | 0 | 41.0257
22 | 0.030556 | 0.3 | 0.0096 | 1 | 0.9252 | 0.8963613 | 0.86 | 0.001157 | 0 | 0 | 0 | 0 | 41.0269
23 | 0.031944 | 0.3 | 0.01 | 1 | 0.9133 | 0.8955809 | 0.83 | 0.001114 | 0 | 0 | 0 | 0 | 41.0282
24 | 0.033333 | 0.3 | 0.0104 | 1 | 0.8727 | 0.8948042 | 0.76 | 0.000971 | 0 | 0 | 0 | 0 | 41.0295
25 | 0.034722 | 0.3 | 0.0108 | 1 | 0.9094 | 0.894031 | 0.83 | 0.001099 | 0 | 0 | 0 | 0 | 41.0307
26 | 0.036111 | 0.3 | 0.0113 | 1 | 0.8892 | 0.8932615 | 0.79 | 0.001028 | 0 | 0 | 0 | 0 | 41.0319
27 | 0.0375 | 0.3 | 0.0117 | 1 | 0.8933 | 0.8924956 | 0.8 | 0.001042 | 0 | 0 | 0 | 0 | 41.0331
28 | 0.038889 | 0.3 | 0.0121 | 1 | 0.9133 | 0.8917333 | 0.83 | 0.001114 | 0 | 0 | 0 | 0 | 41.0343
29 | 0.040278 | 0.3 | 0.0125 | 1 | 0.9173 | 0.8909747 | 0.84 | 0.001128 | 0 | 0 | 0 | 0 | 41.0356
30 | 0.041667 | 0.3 | 0.0129 | 1 | 0.881 | 0.8902196 | 0.78 | 0.000999 | 0 | 0 | 0 | 0 | 41.0369
31 | 0.043056 | 0.3 | 0.0133 | 1 | 0.9013 | 0.8894682 | 0.81 | 0.00107 | 0 | 0 | 0 | 0 | 41.0381
32 | 0.044722 | 0.3 | 0.0138 | 1 | 0.881 | 0.8887205 | 0.78 | 0.000999 | 0 | 0 | 0 | 0 | 41.0396
33 | 0.046111 | 0.3 | 0.0142 | 1 | 0.9212 | 0.8879763 | 0.85 | 0.001143 | 0 | 0 | 0 | 0 | 41.0408
34 | 0.0475 | 0.3 | 0.0146 | 1 | 0.881 | 0.8872358 | 0.78 | 0.000999 | 0 | 0 | 0 | 0 | 41.0421
35 | 0.048889 | 0.3 | 0.015 | 1 | 0.8973 | 0.8864989 | 0.81 | 0.001056 | 0 | 0 | 0 | 0 | 41.0433
36 | 0.050278 | 0.3 | 0.0154 | 1 | 0.9013 | 0.8857656 | 0.81 | 0.00107 | 0 | 0 | 0 | 0 | 41.0445
37 | 0.051667 | 0.3 | 0.0159 | 1 | 0.8973 | 0.8850359 | 0.81 | 0.001056 | 0 | 0 | 0 | 0 | 41.0457
38 | 0.053056 | 0.3 | 0.0163 | 1 | 0.8973 | 0.8843099 | 0.81 | 0.001056 | 0 | 0 | 0 | 0 | 41.047
39 | 0.054444 | 0.3 | 0.0167 | 1 | 0.8892 | 0.8835875 | 0.79 | 0.001028 | 0 | 0 | 0 | 0 | 41.0482
40 | 0.055833 | 0.3 | 0.0171 | 1 | 0.881 | 0.8828687 | 0.78 | 0.000999 | 0 | 0 | 0 | 0 | 41.0495
41 | 0.057222 | 0.3 | 0.0175 | 1 | 0.9094 | 0.8821536 | 0.83 | 0.001099 | 0 | 0 | 0 | 0 | 41.0506
42 | 0.058611 | 0.3 | 0.0179 | 1 | 0.8644 | 0.881442 | 0.75 | 0.000944 | 0 | 0 | 0 | 0 | 41.052
43 | 0.06 | 0.3 | 0.0184 | 1 | 0.9013 | 0.8807341 | 0.81 | 0.00107 | 0 | 0 | 0 | 0 | 41.0531
44 | 0.061389 | 0.3 | 0.0188 | 1 | 0.8602 | 0.8800299 | 0.74 | 0.00093 | 0 | 0 | 0 | 0 | 41.0544
45 | 0.062778 | 0.3 | 0.0192 | 1 | 0.8644 | 0.8793292 | 0.75 | 0.000944 | 0 | 0 | 0 | 0 | 41.0557
46 | 0.064167 | 0.3 | 0.0196 | 1 | 0.8388 | 0.8786322 | 0.7 | 0.000863 | 0 | 0 | 0 | 0 | 41.0569
47 | 0.065556 | 0.3 | 0.02 | 1 | 0.9133 | 0.8779388 | 0.83 | 0.001114 | 0 | 0 | 0 | 0 | 41.058
48 | 0.066944 | 0.3 | 0.0204 | 1 | 0.9133 | 0.877249 | 0.83 | 0.001114 | 0 | 0 | 0 | 0 | 41.0593
49 | 0.068333 | 0.3 | 0.0209 | 1 | 0.881 | 0.8765628 | 0.78 | 0.000999 | 0 | 0 | 0 | 0 | 41.0605
50 | 0.069722 | 0.3 | 0.0213 | 1 | 0.8727 | 0.8758803 | 0.76 | 0.000971 | 0 | 0 | 0 | 0 | 41.0618
51 | 0.071111 | 0.3 | 0.0217 | 1 | 0.881 | 0.8752014 | 0.78 | 0.000999 | 0 | 0 | 0 | 0 | 41.063
52 | 0.0725 | 0.3 | 0.0221 | 1 | 0.9054 | 0.8745261 | 0.82 | 0.001085 | 0 | 0 | 0 | 0 | 41.0642
53 | 0.073889 | 0.3 | 0.0225 | 1 | 0.8727 | 0.8738544 | 0.76 | 0.000971 | 0 | 0 | 0 | 0 | 41.0655
54 | 0.075278 | 0.3 | 0.0229 | 1 | 0.8559 | 0.8731864 | 0.73 | 0.000917 | 0 | 0 | 0 | 0 | 41.0668
55 | 0.076667 | 0.3 | 0.0234 | 1 | 0.8301 | 0.872522 | 0.69 | 0.000836 | 0 | 0 | 0 | 0 | 41.068
56 | 0.078056 | 0.3 | 0.0238 | 1 | 0.8644 | 0.8718612 | 0.75 | 0.000944 | 0 | 0 | 0 | 0 | 41.0692
57 | 0.079444 | 0.3 | 0.0242 | 1 | 0.9094 | 0.8712041 | 0.83 | 0.001099 | 0 | 0 | 0 | 0 | 41.0704
58 | 0.081111 | 0.3 | 0.0246 | 1 | 0.8602 | 0.8705505 | 0.74 | 0.00093 | 0 | 0 | 0 | 0 | 41.072
59 | 0.0825 | 0.3 | 0.025 | 1 | 0.8644 | 0.8699006 | 0.75 | 0.000944 | 0 | 0 | 0 | 0 | 41.0732
60 | 0.083889 | 0.3 | 0.0254 | 1 | 0.8892 | 0.8692543 | 0.79 | 0.001028 | 0 | 0 | 0 | 0 | 41.0744
61 | 0.085278 | 0.3 | 0.0259 | 1 | 0.8431 | 0.8686117 | 0.71 | 0.000876 | 0 | 0 | 0 | 0 | 41.0757
62 | 0.086667 | 0.3 | 0.0263 | 1 | 0.881 | 0.8679726 | 0.78 | 0.000999 | 0 | 0 | 0 | 0 | 41.0769
63 | 0.088056 | 0.3 | 0.0267 | 1 | 0.8388 | 0.8673372 | 0.7 | 0.000863 | 0 | 0 | 0 | 0 | 41.0782
64 | 0.089444 | 0.3 | 0.0271 | 1 | 0.8644 | 0.8667054 | 0.75 | 0.000944 | 0 | 0 | 0 | 0 | 41.0794
65 | 0.090833 | 0.3 | 0.0275 | 1 | 0.8517 | 0.8660773 | 0.73 | 0.000903 | 0 | 0 | 0 | 0 | 41.0806
66 | 0.092222 | 0.3 | 0.0279 | 1 | 0.8388 | 0.8654528 | 0.7 | 0.000863 | 0 | 0 | 0 | 0 | 41.0819
67 | 0.093611 | 0.3 | 0.0284 | 1 | 0.8474 | 0.8648318 | 0.72 | 0.000889 | 0 | 0 | 0 | 0 | 41.0831
68 | 0.095 | 0.3 | 0.0288 | 1 | 0.8892 | 0.8642146 | 0.79 | 0.001028 | 0 | 0 | 0 | 0 | 41.0842
69 | 0.096389 | 0.3 | 0.0292 | 1 | 0.8602 | 0.8636009 | 0.74 | 0.00093 | 0 | 0 | 0 | 0 | 41.0855
70 | 0.097778 | 0.3 | 0.0296 | 1 | 0.8301 | 0.8629909 | 0.69 | 0.000836 | 0 | 0 | 0 | 0 | 41.0868
71 | 0.099167 | 0.3 | 0.03 | 1 | 0.8559 | 0.8623844 | 0.73 | 0.000917 | 0 | 0 | 0 | 0 | 41.088
72 | 0.100556 | 0.3 | 0.0304 | 1 | 0.8517 | 0.8617817 | 0.73 | 0.000903 | 0 | 0 | 0 | 0 | 41.0893
73 | 0.101944 | 0.3 | 0.0309 | 1 | 0.8345 | 0.8611825 | 0.7 | 0.000849 | 0 | 0 | 0 | 0 | 41.0905
74 | 0.103333 | 0.3 | 0.0313 | 1 | 0.8257 | 0.860587 | 0.68 | 0.000823 | 0 | 0 | 0 | 0 | 41.0918
75 | 0.104722 | 0.3 | 0.0317 | 1 | 0.8517 | 0.859995 | 0.73 | 0.000903 | 0 | 0 | 0 | 0 | 41.093
76 | 0.106111 | 0.3 | 0.0321 | 1 | 0.8431 | 0.8594068 | 0.71 | 0.000876 | 0 | 0 | 0 | 0 | 41.0942
77 | 0.1075 | 0.3 | 0.0325 | 1 | 0.8686 | 0.8588221 | 0.75 | 0.000958 | 0 | 0 | 0 | 0 | 41.0954
78 | 0.108889 | 0.3 | 0.0329 | 1 | 0.8644 | 0.8582411 | 0.75 | 0.000944 | 0 | 0 | 0 | 0 | 41.0967
79 | 0.110278 | 0.3 | 0.0334 | 1 | 0.8169 | 0.8576636 | 0.67 | 0.000797 | 0 | 0 | 0 | 0 | 41.0979
80 | 0.111667 | 0.3 | 0.0338 | 1 | 0.8431 | 0.8570899 | 0.71 | 0.000876 | 0 | 0 | 0 | 0 | 41.0991
81 | 0.113056 | 0.3 | 0.0342 | 1 | 0.8686 | 0.8565197 | 0.75 | 0.000958 | 0 | 0 | 0 | 0 | 41.1003
82 | 0.114444 | 0.3 | 0.0346 | 1 | 0.8686 | 0.8559531 | 0.75 | 0.000958 | 0 | 0 | 0 | 0 | 41.1016
83 | 0.115833 | 0.3 | 0.035 | 1 | 0.8301 | 0.8553902 | 0.69 | 0.000836 | 0 | 0 | 0 | 0 | 41.1029
84 | 0.117222 | 0.3 | 0.0354 | 1 | 0.8431 | 0.8548309 | 0.71 | 0.000876 | 0 | 0 | 0 | 0 | 41.1041
85 | 0.118611 | 0.3 | 0.0359 | 1 | 0.8301 | 0.8542753 | 0.69 | 0.000836 | 0 | 0 | 0 | 0 | 41.1053
86 | 0.120278 | 0.3 | 0.0363 | 1 | 0.8388 | 0.8537232 | 0.7 | 0.000863 | 0 | 0 | 0 | 0 | 41.1068
87 | 0.121667 | 0.3 | 0.0367 | 1 | 0.8388 | 0.8531748 | 0.7 | 0.000863 | 0 | 0 | 0 | 0 | 41.1081
88 | 0.123056 | 0.3 | 0.0371 | 1 | 0.7944 | 0.85263 | 0.63 | 0.000733 | 0 | 0 | 0 | 0 | 41.1094
89 | 0.124444 | 0.3 | 0.0375 | 1 | 0.8213 | 0.8520889 | 0.67 | 0.00081 | 0 | 0 | 0 | 0 | 41.1106
90 | 0.125833 | 0.3 | 0.038 | 1 | 0.8345 | 0.8515513 | 0.7 | 0.000849 | 0 | 0 | 0 | 0 | 41.1118
91 | 0.127222 | 0.3 | 0.0384 | 1 | 0.8257 | 0.8510174 | 0.68 | 0.000823 | 0 | 0 | 0 | 0 | 41.113
92 | 0.128611 | 0.3 | 0.0388 | 1 | 0.7898 | 0.8504871 | 0.62 | 0.00072 | 0 | 0 | 0 | 0 | 41.1143
93 | 0.13 | 0.3 | 0.0392 | 1 | 0.8892 | 0.8499604 | 0.79 | 0.001028 | 0 | 0 | 0 | 0 | 41.1154
94 | 0.131389 | 0.3 | 0.0396 | 1 | 0.881 | 0.8494374 | 0.78 | 0.000999 | 0 | 0 | 0 | 0 | 41.1167
95 | 0.132778 | 0.3 | 0.04 | 1 | 0.8431 | 0.848918 | 0.71 | 0.000876 | 0 | 0 | 0 | 0 | 41.118
96 | 0.134167 | 0.3 | 0.0405 | 1 | 0.8644 | 0.8484022 | 0.75 | 0.000944 | 0 | 0 | 0 | 0 | 41.1191
97 | 0.135556 | 0.3 | 0.0409 | 1 | 0.8851 | 0.84789 | 0.78 | 0.001013 | 0 | 0 | 0 | 0 | 41.1203
98 | 0.136944 | 0.3 | 0.0413 | 1 | 0.8388 | 0.8473815 | 0.7 | 0.000863 | 0 | 0 | 0 | 0 | 41.1217
99 | 0.138333 | 0.3 | 0.0417 | 1 | 0.9054 | 0.8468766 | 0.82 | 0.001085 | 0 | 0 | 0 | 0 | 41.1228
100 | 0.139722 | 0.3 | 0.0421 | 1 | 0.7944 | 0.8463753 | 0.63 | 0.000733 | 0 | 0 | 0 | 0 | 41.1242
101 | 0.141111 | 0.3 | 0.0425 | 1 | 0.8602 | 0.8458776 | 0.74 | 0.00093 | 0 | 0 | 0 | 0 | 41.1254
102 | 0.1425 | 0.3 | 0.043 | 1 | 0.8257 | 0.8453836 | 0.68 | 0.000823 | 0 | 0 | 0 | 0 | 41.1266
103 | 0.143889 | 0.3 | 0.0434 | 1 | 0.8727 | 0.8448931 | 0.76 | 0.000971 | 0 | 0 | 0 | 0 | 41.1278
104 | 0.145278 | 0.3 | 0.0438 | 1 | 0.8644 | 0.8444063 | 0.75 | 0.000944 | 0 | 0 | 0 | 0 | 41.129
105 | 0.146667 | 0.3 | 0.0442 | 1 | 0.8559 | 0.8439232 | 0.73 | 0.000917 | 0 | 0 | 0 | 0 | 41.1303
106 | 0.148056 | 0.3 | 0.0446 | 1 | 0.8257 | 0.8434436 | 0.68 | 0.000823 | 0 | 0 | 0 | 0 | 41.1316
107 | 0.149444 | 0.3 | 0.045 | 1 | 0.8431 | 0.8429677 | 0.71 | 0.000876 | 0 | 0 | 0 | 0 | 41.1328
108 | 0.150833 | 0.3 | 0.0455 | 1 | 0.8257 | 0.8424954 | 0.68 | 0.000823 | 0 | 0 | 0 | 0 | 41.134
109 | 0.152222 | 0.3 | 0.0459 | 1 | 0.8388 | 0.8420267 | 0.7 | 0.000863 | 0 | 0 | 0 | 0 | 41.1353
110 | 0.153611 | 0.3 | 0.0463 | 1 | 0.8431 | 0.8415617 | 0.71 | 0.000876 | 0 | 0 | 0 | 0 | 41.1365
111 | 0.155 | 0.3 | 0.0467 | 1 | 0.8644 | 0.8411003 | 0.75 | 0.000944 | 0 | 0 | 0 | 0 | 41.1377
112 | 0.156389 | 0.3 | 0.0471 | 1 | 0.8301 | 0.8406425 | 0.69 | 0.000836 | 0 | 0 | 0 | 0 | 41.139
113 | 0.157778 | 0.3 | 0.0475 | 1 | 0.8559 | 0.8401883 | 0.73 | 0.000917 | 0 | 0 | 0 | 0 | 41.1402
114 | 0.159167 | 0.3 | 0.048 | 1 | 0.8301 | 0.8397378 | 0.69 | 0.000836 | 0 | 0 | 0 | 0 | 41.1415
115 | 0.160833 | 0.3 | 0.0484 | 1 | 0.8644 | 0.8392908 | 0.75 | 0.000944 | 0 | 0 | 0 | 0 | 41.1429
116 | 0.162222 | 0.3 | 0.0488 | 1 | 0.808 | 0.8388475 | 0.65 | 0.000771 | 0 | 0 | 0 | 0 | 41.1443
117 | 0.163611 | 0.3 | 0.0492 | 1 | 0.8602 | 0.8384079 | 0.74 | 0.00093 | 0 | 0 | 0 | 0 | 41.1454
118 | 0.165 | 0.3 | 0.0496 | 1 | 0.8257 | 0.8379718 | 0.68 | 0.000823 | 0 | 0 | 0 | 0 | 41.1467
119 | 0.166389 | 0.3 | 0.05 | 1 | 0.8125 | 0.8375394 | 0.66 | 0.000784 | 0 | 0 | 0 | 0 | 41.148
120 | 0.167778 | 0.3 | 0.0505 | 1 | 0.8125 | 0.8371106 | 0.66 | 0.000784 | -0.447 | 0.07308414 | -0.6489 | 0 | 41.1492
121 | 0.169167 | 0.3 | 0.0509 | 1 | 0.8388 | 0.8366854 | 0.7 | 0.000863 | -0.4444 | 0.07327256 | -0.647 | 0 | 41.1504
122 | 0.170556 | 0.3 | 0.0513 | 1 | 0.8169 | 0.8362639 | 0.67 | 0.000797 | -0.4419 | 0.07346098 | -0.6451 | 0 | 41.1517
123 | 0.171944 | 0.3 | 0.0517 | 1 | 0.8431 | 0.8358459 | 0.71 | 0.000876 | -0.4394 | 0.0736494 | -0.6432 | 0 | 41.1529
124 | 0.173333 | 0.3 | 0.0521 | 1 | 0.8644 | 0.8354316 | 0.75 | 0.000944 | -0.4369 | 0.07383782 | -0.6414 | 0 | 41.1541
125 | 0.174722 | 0.3 | 0.0525 | 1 | 0.8559 | 0.835021 | 0.73 | 0.000917 | -0.4344 | 0.07402624 | -0.6395 | 0 | 41.1553
126 | 0.176111 | 0.3 | 0.053 | 1 | 0.8035 | 0.8346139 | 0.65 | 0.000758 | -0.4319 | 0.07421466 | -0.6376 | 0 | 41.1566
127 | 0.1775 | 0.3 | 0.0534 | 1 | 0.8257 | 0.8342105 | 0.68 | 0.000823 | -0.4294 | 0.07440308 | -0.6357 | 0 | 41.1578
128 | 0.178889 | 0.3 | 0.0538 | 1 | 0.8257 | 0.8338107 | 0.68 | 0.000823 | -0.4269 | 0.0745915 | -0.6338 | 0 | 41.1591
129 | 0.180278 | 0.3 | 0.0542 | 1 | 0.8345 | 0.8334145 | 0.7 | 0.000849 | -0.4244 | 0.07477991 | -0.632 | 0 | 41.1603
130 | 0.181667 | 0.3 | 0.0546 | 1 | 0.8035 | 0.833022 | 0.65 | 0.000758 | -0.4219 | 0.07496833 | -0.6301 | 0 | 41.1616
131 | 0.183056 | 0.3 | 0.055 | 1 | 0.8388 | 0.832633 | 0.7 | 0.000863 | -0.4194 | 0.07515675 | -0.6282 | 0 | 41.1628
132 | 0.184444 | 0.3 | 0.0555 | 1 | 0.8213 | 0.8322477 | 0.67 | 0.00081 | -0.4169 | 0.07534517 | -0.6263 | 0 | 41.164
133 | 0.185833 | 0.3 | 0.0559 | 1 | 0.8125 | 0.8318661 | 0.66 | 0.000784 | -0.4144 | 0.07553359 | -0.6244 | 0 | 41.1653
134 | 0.187222 | 0.3 | 0.0563 | 1 | 0.8257 | 0.831488 | 0.68 | 0.000823 | -0.4119 | 0.07572201 | -0.6226 | 0 | 41.1665
135 | 0.188611 | 0.3 | 0.0567 | 1 | 0.8517 | 0.8311136 | 0.73 | 0.000903 | -0.4094 | 0.07591043 | -0.6207 | 0 | 41.1677
136 | 0.19 | 0.3 | 0.0571 | 1 | 0.8213 | 0.8307428 | 0.67 | 0.00081 | -0.4069 | 0.07609885 | -0.6188 | 0 | 41.169
137 | 0.191389 | 0.3 | 0.0576 | 1 | 0.8169 | 0.8303756 | 0.67 | 0.000797 | -0.4045 | 0.07628727 | -0.6169 | 0 | 41.1702
138 | 0.192778 | 0.3 | 0.058 | 1 | 0.8125 | 0.830012 | 0.66 | 0.000784 | -0.402 | 0.07647568 | -0.615 | 0 | 41.1715
139 | 0.194167 | 0.3 | 0.0584 | 1 | 0.8035 | 0.8296521 | 0.65 | 0.000758 | -0.3995 | 0.0766641 | -0.6132 | 0 | 41.1727
140 | 0.195556 | 0.3 | 0.0588 | 1 | 0.8213 | 0.8292958 | 0.67 | 0.00081 | -0.397 | 0.07685252 | -0.6113 | 0 | 41.174
141 | 0.196944 | 0.3 | 0.0592 | 1 | 0.7944 | 0.8289431 | 0.63 | 0.000733 | -0.3946 | 0.07704094 | -0.6094 | 0 | 41.1753
142 | 0.198333 | 0.3 | 0.0596 | 1 | 0.8125 | 0.8285941 | 0.66 | 0.000784 | -0.3921 | 0.07722936 | -0.6075 | 0 | 41.1765
143 | 0.2 | 0.3 | 0.0601 | 1 | 0.8345 | 0.8282487 | 0.7 | 0.000849 | -0.3896 | 0.07741778 | -0.6056 | 0 | 41.1779
144 | 0.201389 | 0.3 | 0.0605 | 1 | 0.8035 | 0.8279069 | 0.65 | 0.000758 | -0.3871 | 0.0776062 | -0.6038 | 0 | 41.1792
145 | 0.202778 | 0.3 | 0.0609 | 1 | 0.8727 | 0.8275687 | 0.76 | 0.000971 | -0.3846 | 0.07779462 | -0.6019 | 0 | 41.1803
146 | 0.204167 | 0.3 | 0.0613 | 1 | 0.8257 | 0.8272341 | 0.68 | 0.000823 | -0.3821 | 0.07798304 | -0.6 | 0 | 41.1817
147 | 0.205556 | 0.3 | 0.0617 | 1 | 0.8035 | 0.8269032 | 0.65 | 0.000758 | -0.3796 | 0.07817146 | -0.5981 | 0 | 41.183
148 | 0.206944 | 0.3 | 0.0621 | 1 | 0.8035 | 0.8265759 | 0.65 | 0.000758 | -0.3771 | 0.07835987 | -0.5962 | 0 | 41.1842
149 | 0.208333 | 0.3 | 0.0626 | 1 | 0.7944 | 0.8262522 | 0.63 | 0.000733 | -0.3746 | 0.07854829 | -0.5944 | 0 | 41.1854
150 | 0.209722 | 0.3 | 0.063 | 1 | 0.8125 | 0.8259321 | 0.66 | 0.000784 | -0.3722 | 0.07873671 | -0.5925 | 0 | 41.1866
151 | 0.211111 | 0.3 | 0.0634 | 1 | 0.7944 | 0.8256157 | 0.63 | 0.000733 | -0.3697 | 0.07892513 | -0.5906 | 0 | 41.1879
152 | 0.2125 | 0.3 | 0.0638 | 1 | 0.8517 | 0.8253029 | 0.73 | 0.000903 | -0.3672 | 0.07911355 | -0.5887 | 0 | 41.1891
153 | 0.213889 | 0.3 | 0.0642 | 1 | 0.8345 | 0.8249937 | 0.7 | 0.000849 | -0.3647 | 0.07930197 | -0.5868 | 0 | 41.1903
154 | 0.215278 | 0.3 | 0.0646 | 1 | 0.8125 | 0.8246882 | 0.66 | 0.000784 | -0.3622 | 0.07949039 | -0.585 | 0 | 41.1916
155 | 0.216667 | 0.3 | 0.0651 | 1 | 0.8388 | 0.8243862 | 0.7 | 0.000863 | -0.3597 | 0.07967881 | -0.5831 | 0 | 41.1928
156 | 0.218056 | 0.3 | 0.0655 | 1 | 0.7944 | 0.8240879 | 0.63 | 0.000733 | -0.3572 | 0.07986723 | -0.5812 | 0 | 41.1941
157 | 0.219444 | 0.3 | 0.0659 | 1 | 0.7944 | 0.8237932 | 0.63 | 0.000733 | -0.3547 | 0.08005564 | -0.5793 | 0 | 41.1954
158 | 0.220833 | 0.3 | 0.0663 | 1 | 0.7852 | 0.8235022 | 0.62 | 0.000708 | -0.3522 | 0.08024406 | -0.5774 | 0 | 41.1966
159 | 0.222222 | 0.3 | 0.0667 | 1 | 0.8213 | 0.8232148 | 0.67 | 0.00081 | -0.3497 | 0.08043248 | -0.5756 | 0 | 41.1978
160 | 0.223611 | 0.3 | 0.0671 | 1 | 0.8388 | 0.8229309 | 0.7 | 0.000863 | -0.3472 | 0.0806209 | -0.5737 | 0 | 41.199
161 | 0.225 | 0.3 | 0.0676 | 1 | 0.8213 | 0.8226508 | 0.67 | 0.00081 | -0.3447 | 0.08080932 | -0.5718 | 0 | 41.2003
162 | 0.226389 | 0.3 | 0.068 | 1 | 0.8035 | 0.8223742 | 0.65 | 0.000758 | -0.3422 | 0.08099774 | -0.5699 | 0 | 41.2015
163 | 0.227778 | 0.3 | 0.0684 | 1 | 0.8169 | 0.8221013 | 0.67 | 0.000797 | -0.3397 | 0.08118616 | -0.568 | 0 | 41.2028
164 | 0.229167 | 0.3 | 0.0688 | 1 | 0.8125 | 0.821832 | 0.66 | 0.000784 | -0.3372 | 0.08137458 | -0.5662 | 0 | 41.204
165 | 0.230556 | 0.3 | 0.0692 | 1 | 0.8257 | 0.8215663 | 0.68 | 0.000823 | -0.3348 | 0.081563 | -0.5643 | 0 | 41.2052
166 | 0.231944 | 0.3 | 0.0696 | 1 | 0.8125 | 0.8213042 | 0.66 | 0.000784 | -0.3323 | 0.08175142 | -0.5624 | 0 | 41.2065
167 | 0.233333 | 0.3 | 0.0701 | 1 | 0.7944 | 0.8210458 | 0.63 | 0.000733 | -0.3298 | 0.08193983 | -0.5605 | 0 | 41.2078
168 | 0.234722 | 0.3 | 0.0705 | 1 | 0.8257 | 0.820791 | 0.68 | 0.000823 | -0.3273 | 0.08212825 | -0.5586 | 0 | 41.209
169 | 0.236111 | 0.3 | 0.0709 | 1 | 0.799 | 0.8205398 | 0.64 | 0.000745 | -0.3249 | 0.08231667 | -0.5568 | 0 | 41.2102
170 | 0.2375 | 0.3 | 0.0713 | 1 | 0.8213 | 0.8202922 | 0.67 | 0.00081 | -0.3224 | 0.08250509 | -0.5549 | 0 | 41.2115
171 | 0.239167 | 0.3 | 0.0717 | 1 | 0.8431 | 0.8200483 | 0.71 | 0.000876 | -0.3199 | 0.08269351 | -0.553 | 0 | 41.2129
172 | 0.240556 | 0.3 | 0.0721 | 1 | 0.8388 | 0.819808 | 0.7 | 0.000863 | -0.3174 | 0.08288193 | -0.5511 | 0 | 41.2142
173 | 0.241944 | 0.3 | 0.0726 | 1 | 0.7898 | 0.8195713 | 0.62 | 0.00072 | -0.3149 | 0.08307035 | -0.5492 | 0 | 41.2155
174 | 0.243333 | 0.3 | 0.073 | 1 | 0.8213 | 0.8193382 | 0.67 | 0.00081 | -0.3124 | 0.08325877 | -0.5474 | 0 | 41.2167
175 | 0.244722 | 0.3 | 0.0734 | 1 | 0.8035 | 0.8191088 | 0.65 | 0.000758 | -0.3099 | 0.08344719 | -0.5455 | 0 | 41.218
176 | 0.246111 | 0.3 | 0.0738 | 1 | 0.799 | 0.818883 | 0.64 | 0.000745 | -0.3074 | 0.0836356 | -0.5436 | 0 | 41.2192
177 | 0.2475 | 0.3 | 0.0742 | 1 | 0.7898 | 0.8186608 | 0.62 | 0.00072 | -0.3049 | 0.08382402 | -0.5417 | 0 | 41.2205
178 | 0.248889 | 0.3 | 0.0746 | 1 | 0.7944 | 0.8184422 | 0.63 | 0.000733 | -0.3024 | 0.08401244 | -0.5398 | 0 | 41.2217
179 | 0.250278 | 0.3 | 0.0751 | 1 | 0.8035 | 0.8182273 | 0.65 | 0.000758 | -0.2999 | 0.08420086 | -0.538 | 0 | 41.2229
180 | 0.251667 | 0.3 | 0.0755 | 1 | 0.8125 | 0.818016 | 0.66 | 0.000784 | -0.2974 | 0.08438928 | -0.5361 | 0 | 41.2242
181 | 0.253056 | 0.3 | 0.0759 | 1 | 0.7665 | 0.8178083 | 0.59 | 0.000658 | -0.2949 | 0.0845777 | -0.5342 | 0 | 41.2255
182 | 0.254444 | 0.3 | 0.0763 | 1 | 0.7759 | 0.8176042 | 0.6 | 0.000683 | -0.2924 | 0.08476612 | -0.5323 | 0 | 41.2267
183 | 0.255833 | 0.3 | 0.0767 | 1 | 0.8125 | 0.8174038 | 0.66 | 0.000784 | -0.2899 | 0.08495454 | -0.5304 | 0 | 41.2279
184 | 0.257222 | 0.3 | 0.0772 | 1 | 0.7759 | 0.817207 | 0.6 | 0.000683 | -0.2874 | 0.08514296 | -0.5286 | 0 | 41.2292
185 | 0.258611 | 0.3 | 0.0776 | 1 | 0.8345 | 0.8170138 | 0.7 | 0.000849 | -0.2849 | 0.08533138 | -0.5267 | 0 | 41.2303
186 | 0.26 | 0.3 | 0.078 | 1 | 0.8213 | 0.8168242 | 0.67 | 0.00081 | -0.2824 | 0.08551979 | -0.5248 | 0 | 41.2316
187 | 0.261389 | 0.3 | 0.0784 | 1 | 0.7944 | 0.8166383 | 0.63 | 0.000733 | -0.2799 | 0.08570821 | -0.5229 | 0 | 41.2329
188 | 0.262778 | 0.3 | 0.0788 | 1 | 0.8035 | 0.816456 | 0.65 | 0.000758 | -0.2774 | 0.08589663 | -0.5211 | 0 | 41.2341
189 | 0.264167 | 0.3 | 0.0792 | 1 | 0.8213 | 0.8162773 | 0.67 | 0.00081 | -0.275 | 0.08608505 | -0.5192 | 0 | 41.2353
190 | 0.265556 | 0.3 | 0.0797 | 1 | 0.8431 | 0.8161022 | 0.71 | 0.000876 | -0.2725 | 0.08627347 | -0.5173 | 0 | 41.2365
191 | 0.266944 | 0.3 | 0.0801 | 1 | 0.8301 | 0.8159308 | 0.69 | 0.000836 | -0.27 | 0.08646189 | -0.5154 | 0 | 41.2378
192 | 0.268333 | 0.3 | 0.0805 | 1 | 0.8213 | 0.8157629 | 0.67 | 0.00081 | -0.2675 | 0.08665031 | -0.5135 | 0 | 41.2391
193 | 0.269722 | 0.3 | 0.0809 | 1 | 0.808 | 0.8155988 | 0.65 | 0.000771 | -0.265 | 0.08683873 | -0.5117 | 0 | 41.2403
194 | 0.271111 | 0.3 | 0.0813 | 1 | 0.799 | 0.8154382 | 0.64 | 0.000745 | -0.2625 | 0.08702715 | -0.5098 | 0 | 41.2416
195 | 0.2725 | 0.3 | 0.0817 | 1 | 0.8517 | 0.8152812 | 0.73 | 0.000903 | -0.26 | 0.08721556 | -0.5079 | 0 | 41.2428
196 | 0.273889 | 0.3 | 0.0822 | 1 | 0.7944 | 0.8151279 | 0.63 | 0.000733 | -0.2576 | 0.08740398 | -0.506 | 0 | 41.2441
197 | 0.275278 | 0.3 | 0.0826 | 1 | 0.8169 | 0.8149782 | 0.67 | 0.000797 | -0.2551 | 0.0875924 | -0.5041 | 0 | 41.2453
198 | 0.276667 | 0.3 | 0.083 | 1 | 0.8388 | 0.8148322 | 0.7 | 0.000863 | -0.2526 | 0.08778082 | -0.5023 | 0 | 41.2465
199 | 0.278056 | 0.3 | 0.0834 | 1 | 0.8213 | 0.8146897 | 0.67 | 0.00081 | -0.2501 | 0.08796924 | -0.5004 | 0 | 41.2478
200 | 0.279444 | 0.3 | 0.0838 | 1 | 0.8035 | 0.8145509 | 0.65 | 0.000758 | -0.2476 | 0.08815766 | -0.4985 | 0 | 41.249
201 | 0.281111 | 0.3 | 0.0842 | 1 | 0.8474 | 0.8144157 | 0.72 | 0.000889 | -0.2452 | 0.08834608 | -0.4966 | 0 | 41.2505
202 | 0.2825 | 0.3 | 0.0847 | 1 | 0.8125 | 0.8142841 | 0.66 | 0.000784 | -0.2427 | 0.0885345 | -0.4947 | 0 | 41.2518
203 | 0.283889 | 0.3 | 0.0851 | 1 | 0.8035 | 0.8141562 | 0.65 | 0.000758 | -0.2402 | 0.08872292 | -0.4929 | 0 | 41.253
204 | 0.285278 | 0.3 | 0.0855 | 1 | 0.7618 | 0.8140319 | 0.58 | 0.000646 | -0.2377 | 0.08891134 | -0.491 | 0 | 41.2544
205 | 0.286667 | 0.3 | 0.0859 | 1 | 0.8125 | 0.8139112 | 0.66 | 0.000784 | -0.2352 | 0.08909975 | -0.4891 | 0 | 41.2555
206 | 0.288056 | 0.3 | 0.0863 | 1 | 0.8125 | 0.8137941 | 0.66 | 0.000784 | -0.2327 | 0.08928817 | -0.4872 | 0 | 41.2568
207 | 0.289444 | 0.3 | 0.0867 | 1 | 0.7806 | 0.8136807 | 0.61 | 0.000695 | -0.2302 | 0.08947659 | -0.4853 | 0 | 41.2581
208 | 0.290833 | 0.3 | 0.0872 | 1 | 0.7944 | 0.8135709 | 0.63 | 0.000733 | -0.2277 | 0.08966501 | -0.4835 | 0 | 41.2593
209 | 0.292222 | 0.3 | 0.0876 | 1 | 0.8213 | 0.8134647 | 0.67 | 0.00081 | -0.2252 | 0.08985343 | -0.4816 | 0 | 41.2605
210 | 0.293611 | 0.3 | 0.088 | 1 | 0.8257 | 0.8133621 | 0.68 | 0.000823 | -0.2227 | 0.09004185 | -0.4797 | 0 | 41.2617
211 | 0.295 | 0.3 | 0.0884 | 1 | 0.7852 | 0.8132631 | 0.62 | 0.000708 | -0.2202 | 0.09023027 | -0.4778 | 0 | 41.263
212 | 0.296389 | 0.3 | 0.0888 | 1 | 0.8257 | 0.8131678 | 0.68 | 0.000823 | -0.2177 | 0.09041869 | -0.4759 | 0 | 41.2642
213 | 0.297778 | 0.3 | 0.0892 | 1 | 0.8035 | 0.8130761 | 0.65 | 0.000758 | -0.2152 | 0.09060711 | -0.4741 | 0 | 41.2655
214 | 0.299167 | 0.3 | 0.0897 | 1 | 0.7944 | 0.8129881 | 0.63 | 0.000733 | -0.2127 | 0.09079552 | -0.4722 | 0 | 41.2667
215 | 0.300556 | 0.3 | 0.0901 | 1 | 0.8213 | 0.8129036 | 0.67 | 0.00081 | -0.2102 | 0.09098394 | -0.4703 | 0 | 41.2679
216 | 0.301944 | 0.3 | 0.0905 | 1 | 0.8125 | 0.8128228 | 0.66 | 0.000784 | -0.2077 | 0.09117236 | -0.4684 | 0 | 41.2692
217 | 0.303333 | 0.3 | 0.0909 | 1 | 0.8213 | 0.8127456 | 0.67 | 0.00081 | -0.2052 | 0.09136078 | -0.4665 | 0 | 41.2704
218 | 0.304722 | 0.3 | 0.0913 | 1 | 0.8301 | 0.812672 | 0.69 | 0.000836 | -0.2027 | 0.0915492 | -0.4647 | 0 | 41.2717
219 | 0.306111 | 0.3 | 0.0917 | 1 | 0.8125 | 0.8126021 | 0.66 | 0.000784 | -0.2002 | 0.09173762 | -0.4628 | 0 | 41.273
220 | 0.3075 | 0.3 | 0.0922 | 1 | 0.8125 | 0.8125357 | 0.66 | 0.000784 | -0.1978 | 0.09192604 | -0.4609 | 0 | 41.2742
221 | 0.308889 | 0.3 | 0.0926 | 1 | 0.8035 | 0.812473 | 0.65 | 0.000758 | -0.1953 | 0.09211446 | -0.459 | 0 | 41.2754
222 | 0.310278 | 0.3 | 0.093 | 1 | 0.7665 | 0.812414 | 0.59 | 0.000658 | -0.1928 | 0.09230288 | -0.4571 | 0 | 41.2768
223 | 0.311667 | 0.3 | 0.0934 | 1 | 0.7806 | 0.8123585 | 0.61 | 0.000695 | -0.1903 | 0.0924913 | -0.4553 | 0 | 41.278
224 | 0.313056 | 0.3 | 0.0938 | 1 | 0.8213 | 0.8123067 | 0.67 | 0.00081 | -0.1878 | 0.09267971 | -0.4534 | 0 | 41.2792
225 | 0.314444 | 0.3 | 0.0942 | 1 | 0.8125 | 0.8122585 | 0.66 | 0.000784 | -0.1853 | 0.09286813 | -0.4515 | 0 | 41.2804
226 | 0.315833 | 0.3 | 0.0947 | 1 | 0.7944 | 0.8122139 | 0.63 | 0.000733 | -0.1828 | 0.09305655 | -0.4496 | 0 | 41.2817
227 | 0.317222 | 0.3 | 0.0951 | 1 | 0.8213 | 0.812173 | 0.67 | 0.00081 | -0.1804 | 0.09324497 | -0.4477 | 0 | 41.2829
228 | 0.318611 | 0.3 | 0.0955 | 1 | 0.8035 | 0.8121357 | 0.65 | 0.000758 | -0.1779 | 0.09343339 | -0.4459 | 0 | 41.2842
229 | 0.32 | 0.3 | 0.0959 | 1 | 0.8213 | 0.812102 | 0.67 | 0.00081 | -0.1754 | 0.09362181 | -0.444 | 0 | 41.2854
230 | 0.321389 | 0.3 | 0.0963 | 1 | 0.8474 | 0.8120719 | 0.72 | 0.000889 | -0.1729 | 0.09381023 | -0.4421 | 0 | 41.2866
231 | 0.322778 | 0.3 | 0.0967 | 1 | 0.8125 | 0.8120454 | 0.66 | 0.000784 | -0.1704 | 0.09399865 | -0.4402 | 0 | 41.2879
232 | 0.324167 | 0.3 | 0.0972 | 1 | 0.8035 | 0.8120226 | 0.65 | 0.000758 | -0.168 | 0.09418707 | -0.4383 | 0 | 41.2891
233 | 0.325556 | 0.3 | 0.0976 | 1 | 0.8125 | 0.8120034 | 0.66 | 0.000784 | -0.1655 | 0.09437548 | -0.4365 | 0 | 41.2904
234 | 0.326944 | 0.3 | 0.098 | 1 | 0.8125 | 0.8119878 | 0.66 | 0.000784 | -0.163 | 0.0945639 | -0.4346 | 0 | 41.2916
235 | 0.328333 | 0.3 | 0.0984 | 1 | 0.8125 | 0.8119759 | 0.66 | 0.000784 | -0.1605 | 0.09475232 | -0.4327 | 0 | 41.2929
236 | 0.329722 | 0.3 | 0.0988 | 1 | 0.8035 | 0.8119675 | 0.65 | 0.000758 | -0.158 | 0.09494074 | -0.4308 | 0 | 41.2942
237 | 0.331111 | 0.3 | 0.0992 | 1 | 0.8388 | 0.8119628 | 0.7 | 0.000863 | -0.1556 | 0.09512916 | -0.4289 | 0 | 41.2953
238 | 0.3325 | 0.3 | 0.0997 | 1 | 0.8213 | 0.8119618 | 0.67 | 0.00081 | -0.1531 | 0.09531758 | -0.4271 | 0 | 41.2966
239 | 0.333889 | 0.3 | 0.1001 | 1 | 0.8035 | 0.8119643 | 0.65 | 0.000758 | -0.1506 | 0.095506 | -0.4252 | 0 | 41.2979
240 | 0.335278 | 0.3 | 0.1005 | 1 | 0.8125 | 0.8119705 | 0.66 | 0.000784 | -0.1481 | 0.09569442 | -0.4233 | 1.3451 | 41.2991
241 | 0.336667 | 0.3 | 0.1009 | 1 | 0.8301 | 0.8119803 | 0.69 | 0.000836 | -0.1456 | 0.09588284 | -0.4214 | 1.3451 | 41.3003
242 | 0.338056 | 0.3 | 0.1013 | 1 | 0.8388 | 0.8119937 | 0.7 | 0.000863 | -0.1431 | 0.09607126 | -0.4195 | 1.3452 | 41.3016
243 | 0.339444 | 0.3 | 0.1017 | 1 | 0.8559 | 0.8120108 | 0.73 | 0.000917 | -0.1406 | 0.09625967 | -0.4177 | 1.3453 | 41.3028
244 | 0.340833 | 0.3 | 0.1022 | 1 | 0.8035 | 0.8120314 | 0.65 | 0.000758 | -0.1382 | 0.09644809 | -0.4158 | 1.3453 | 41.3041
245 | 0.3425 | 0.3 | 0.1026 | 1 | 0.8431 | 0.8120557 | 0.71 | 0.000876 | -0.1357 | 0.09663651 | -0.4139 | 1.3454 | 41.3056
246 | 0.343889 | 0.3 | 0.103 | 1 | 0.799 | 0.8120836 | 0.64 | 0.000745 | -0.1332 | 0.09682493 | -0.412 | 1.3453 | 41.3069
247 | 0.345278 | 0.3 | 0.1034 | 1 | 0.8125 | 0.8121152 | 0.66 | 0.000784 | -0.1307 | 0.09701335 | -0.4101 | 1.3453 | 41.3081
248 | 0.346667 | 0.3 | 0.1038 | 1 | 0.8035 | 0.8121504 | 0.65 | 0.000758 | -0.1282 | 0.09720177 | -0.4083 | 1.3453 | 41.3094
249 | 0.348056 | 0.3 | 0.1042 | 1 | 0.8213 | 0.8121892 | 0.67 | 0.00081 | -0.1257 | 0.09739019 | -0.4064 | 1.3453 | 41.3106
250 | 0.349444 | 0.3 | 0.1047 | 1 | 0.8213 | 0.8122316 | 0.67 | 0.00081 | -0.1232 | 0.09757861 | -0.4045 | 1.3453 | 41.3118
251 | 0.350833 | 0.3 | 0.1051 | 1 | 0.7944 | 0.8122776 | 0.63 | 0.000733 | -0.1207 | 0.09776703 | -0.4026 | 1.3453 | 41.3131
252 | 0.352222 | 0.3 | 0.1055 | 1 | 0.7944 | 0.8123273 | 0.63 | 0.000733 | -0.1182 | 0.09795544 | -0.4008 | 1.3453 | 41.3144
253 | 0.353611 | 0.3 | 0.1059 | 1 | 0.8301 | 0.8124051 | 0.69 | 0.000836 | -0.1157 | 0.09814386 | -0.3989 | 1.3453 | 41.3156
254 | 0.355 | 0.3 | 0.1063 | 1 | 0.8213 | 0.8125508 | 0.67 | 0.00081 | -0.1132 | 0.09833228 | -0.397 | 1.3453 | 41.3169
255 | 0.356389 | 0.3 | 0.1067 | 1 | 0.7852 | 0.8126405 | 0.62 | 0.000708 | -0.1107 | 0.0985207 | -0.3951 | 1.3454 | 41.3182
256 | 0.357778 | 0.3 | 0.1072 | 1 | 0.8213 | 0.8126961 | 0.67 | 0.00081 | -0.1082 | 0.09870912 | -0.3932 | 1.3454 | 41.3193
257 | 0.359167 | 0.3 | 0.1076 | 1 | 0.808 | 0.8127364 | 0.65 | 0.000771 | -0.1057 | 0.09889754 | -0.3914 | 1.3455 | 41.3206
258 | 0.360556 | 0.3 | 0.108 | 1 | 0.8257 | 0.8128791 | 0.68 | 0.000823 | -0.1032 | 0.09908596 | -0.3895 | 1.3455 | 41.3218
259 | 0.361944 | 0.3 | 0.1084 | 1 | 0.8035 | 0.8129469 | 0.65 | 0.000758 | -0.1007 | 0.09927438 | -0.3876 | 1.3456 | 41.3231
260 | 0.363333 | 0.3 | 0.1088 | 1 | 0.808 | 0.8132797 | 0.65 | 0.000771 | -0.0983 | 0.0994628 | -0.3857 | 1.3456 | 41.3244
261 | 0.364722 | 0.3 | 0.1092 | 1 | 0.8035 | 0.8134825 | 0.65 | 0.000758 | -0.0958 | 0.09965122 | -0.3838 | 1.3457 | 41.3256
262 | 0.366111 | 0.3 | 0.1097 | 1 | 0.7806 | 0.8136487 | 0.61 | 0.000695 | -0.0933 | 0.09983963 | -0.382 | 1.3458 | 41.3269
263 | 0.3675 | 0.3 | 0.1101 | 1 | 0.8257 | 0.8138344 | 0.68 | 0.000823 | -0.0908 | 0.1000281 | -0.3801 | 1.3459 | 41.3281
264 | 0.368889 | 0.3 | 0.1105 | 1 | 0.8035 | 0.8140044 | 0.65 | 0.000758 | -0.0883 | 0.1002165 | -0.3782 | 1.3459 | 41.3294
265 | 0.370278 | 0.3 | 0.1109 | 1 | 0.8125 | 0.8142301 | 0.66 | 0.000784 | -0.0858 | 0.1004049 | -0.3763 | 1.3458 | 41.3306
266 | 0.371667 | 0.3 | 0.1113 | 1 | 0.7898 | 0.8143491 | 0.62 | 0.00072 | -0.0833 | 0.1005933 | -0.3744 | 1.3458 | 41.3319
267 | 0.373056 | 0.3 | 0.1117 | 1 | 0.8125 | 0.8145116 | 0.66 | 0.000784 | -0.0808 | 0.1007817 | -0.3726 | 1.3459 | 41.3331
268 | 0.374444 | 0.3 | 0.1122 | 1 | 0.808 | 0.8147887 | 0.65 | 0.000771 | -0.0783 | 0.1009701 | -0.3707 | 1.3459 | 41.3343
269 | 0.375833 | 0.3 | 0.1126 | 1 | 0.7944 | 0.8148441 | 0.63 | 0.000733 | -0.0758 | 0.1011586 | -0.3688 | 1.3459 | 41.3356
270 | 0.377222 | 0.3 | 0.113 | 1 | 0.7944 | 0.8149773 | 0.63 | 0.000733 | -0.0733 | 0.101347 | -0.3669 | 1.3459 | 41.3369
271 | 0.378611 | 0.3 | 0.1134 | 1 | 0.8125 | 0.815179 | 0.66 | 0.000784 | -0.0708 | 0.1015354 | -0.365 | 1.3459 | 41.3381
272 | 0.38 | 0.3 | 0.1138 | 1 | 0.8301 | 0.8153905 | 0.69 | 0.000836 | -0.0683 | 0.1017238 | -0.3632 | 1.346 | 41.3393
273 | 0.381389 | 0.3 | 0.1142 | 1 | 0.8301 | 0.8155822 | 0.69 | 0.000836 | -0.0657 | 0.1019122 | -0.3613 | 1.346 | 41.3406
274 | 0.382778 | 0.3 | 0.1147 | 1 | 0.8301 | 0.8158662 | 0.69 | 0.000836 | -0.0631 | 0.1021007 | -0.3594 | 1.346 | 41.3418
275 | 0.384167 | 0.3 | 0.1151 | 1 | 0.8169 | 0.8160818 | 0.67 | 0.000797 | -0.0604 | 0.1022891 | -0.3575 | 1.3461 | 41.3431
276 | 0.385556 | 0.3 | 0.1155 | 1 | 0.8125 | 0.8163172 | 0.66 | 0.000784 | -0.0578 | 0.1024775 | -0.3556 | 1.3461 | 41.3443
277 | 0.386944 | 0.3 | 0.1159 | 1 | 0.8345 | 0.8164179 | 0.7 | 0.000849 | -0.0551 | 0.1026659 | -0.3538 | 1.3462 | 41.3456
278 | 0.388333 | 0.3 | 0.1163 | 1 | 0.8301 | 0.8166586 | 0.69 | 0.000836 | -0.0524 | 0.1028543 | -0.3519 | 1.3463 | 41.3468
279 | 0.389722 | 0.3 | 0.1167 | 1 | 0.8301 | 0.8169045 | 0.69 | 0.000836 | -0.0496 | 0.1030428 | -0.35 | 1.3463 | 41.3481
280 | 0.391111 | 0.3 | 0.1172 | 1 | 0.8602 | 0.817158 | 0.74 | 0.00093 | -0.0468 | 0.1032312 | -0.3481 | 1.3464 | 41.3492
281 | 0.3925 | 0.3 | 0.1176 | 1 | 0.8035 | 0.8174115 | 0.65 | 0.000758 | -0.044 | 0.1034196 | -0.3462 | 1.3465 | 41.3506
282 | 0.393889 | 0.3 | 0.118 | 1 | 0.8125 | 0.8177093 | 0.66 | 0.000784 | -0.0411 | 0.103608 | -0.3444 | 1.3466 | 41.3518
283 | 0.395278 | 0.3 | 0.1184 | 1 | 0.8474 | 0.8179302 | 0.72 | 0.000889 | -0.0383 | 0.1037964 | -0.3425 | 1.3467 | 41.353
284 | 0.396667 | 0.3 | 0.1188 | 1 | 0.8301 | 0.8182761 | 0.69 | 0.000836 | -0.0354 | 0.1039849 | -0.3406 | 1.3468 | 41.3543
285 | 0.398056 | 0.3 | 0.1192 | 1 | 0.8301 | 0.8184664 | 0.69 | 0.000836 | -0.0325 | 0.1041733 | -0.3387 | 1.3469 | 41.3556
286 | 0.399444 | 0.3 | 0.1197 | 1 | 0.8517 | 0.8187965 | 0.73 | 0.000903 | -0.0295 | 0.1043617 | -0.3368 | 1.347 | 41.3568
287 | 0.400833 | 0.3 | 0.1201 | 1 | 0.8125 | 0.8189607 | 0.66 | 0.000784 | -0.0265 | 0.1045501 | -0.335 | 1.3471 | 41.3581
288 | 0.402222 | 0.3 | 0.1205 | 1 | 0.8301 | 0.8192046 | 0.69 | 0.000836 | -0.0235 | 0.1047385 | -0.3331 | 1.3472 | 41.3593
289 | 0.403611 | 0.3 | 0.1209 | 1 | 0.8257 | 0.8195592 | 0.68 | 0.000823 | -0.0204 | 0.1049269 | -0.3312 | 1.3474 | 41.3606
290 | 0.405278 | 0.3 | 0.1213 | 1 | 0.8301 | 0.8198646 | 0.69 | 0.000836 | -0.0173 | 0.1051154 | -0.3293 | 1.3475 | 41.3621
291 | 0.406667 | 0.3 | 0.1217 | 1 | 0.8388 | 0.8201559 | 0.7 | 0.000863 | -0.0142 | 0.1053038 | -0.3274 | 1.3475 | 41.3633
292 | 0.408056 | 0.3 | 0.1222 | 1 | 0.8686 | 0.8204097 | 0.75 | 0.000958 | -0.0111 | 0.1054922 | -0.3256 | 1.3475 | 41.3645
293 | 0.409444 | 0.3 | 0.1226 | 1 | 0.8517 | 0.8207144 | 0.73 | 0.000903 | -0.0079 | 0.1056806 | -0.3237 | 1.3474 | 41.3658
294 | 0.410833 | 0.3 | 0.123 | 1 | 0.8474 | 0.8211113 | 0.72 | 0.000889 | -0.0047 | 0.105869 | -0.3218 | 1.3473 | 41.3671
295 | 0.412222 | 0.3 | 0.1234 | 1 | 0.8125 | 0.8213817 | 0.66 | 0.000784 | -0.0015 | 0.1060575 | -0.3199 | 1.3473 | 41.3684
296 | 0.413611 | 0.3 | 0.1238 | 1 | 0.8388 | 0.8217914 | 0.7 | 0.000863 | 0.0018 | 0.1062459 | -0.318 | 1.3472 | 41.3696
297 | 0.415 | 0.3 | 0.1242 | 1 | 0.8125 | 0.8219739 | 0.66 | 0.000784 | 0.005 | 0.1064343 | -0.3162 | 1.3472 | 41.3709
298 | 0.416389 | 0.3 | 0.1247 | 1 | 0.8345 | 0.8222205 | 0.7 | 0.000849 | 0.0082 | 0.1066227 | -0.3143 | 1.3471 | 41.3721
299 | 0.417778 | 0.3 | 0.1251 | 1 | 0.8474 | 0.8223972 | 0.72 | 0.000889 | 0.0115 | 0.1068111 | -0.3124 | 1.3471 | 41.3733
300 | 0.419167 | 0.3 | 0.1255 | 1 | 0.8602 | 0.8228136 | 0.74 | 0.00093 | 0.0147 | 0.1069996 | -0.3105 | 1.3471 | 41.3745
301 | 0.420556 | 0.3 | 0.1259 | 1 | 0.8301 | 0.8232283 | 0.69 | 0.000836 | 0.018 | 0.107188 | -0.3086 | 1.347 | 41.3759
302 | 0.421944 | 0.3 | 0.1263 | 1 | 0.8517 | 0.8236692 | 0.73 | 0.000903 | 0.0213 | 0.1073764 | -0.3068 | 1.347 | 41.3771
303 | 0.423333 | 0.3 | 0.1267 | 1 | 0.8388 | 0.823977 | 0.7 | 0.000863 | 0.0247 | 0.1075648 | -0.3049 | 1.347 | 41.3784
304 | 0.424722 | 0.3 | 0.1272 | 1 | 0.8517 | 0.824317 | 0.73 | 0.000903 | 0.028 | 0.1077532 | -0.303 | 1.347 | 41.3796
305 | 0.426111 | 0.3 | 0.1276 | 1 | 0.8602 | 0.8248395 | 0.74 | 0.00093 | 0.0313 | 0.1079416 | -0.3011 | 1.347 | 41.3808
306 | 0.4275 | 0.3 | 0.128 | 1 | 0.8301 | 0.8251691 | 0.69 | 0.000836 | 0.0347 | 0.1081301 | -0.2992 | 1.347 | 41.3821
307 | 0.428889 | 0.3 | 0.1284 | 1 | 0.8388 | 0.8255573 | 0.7 | 0.000863 | 0.0381 | 0.1083185 | -0.2974 | 1.347 | 41.3834
308 | 0.430278 | 0.3 | 0.1288 | 1 | 0.8431 | 0.8257927 | 0.71 | 0.000876 | 0.0415 | 0.1085069 | -0.2955 | 1.3471 | 41.3846
309 | 0.431667 | 0.3 | 0.1292 | 1 | 0.8474 | 0.8260687 | 0.72 | 0.000889 | 0.0449 | 0.1086953 | -0.2936 | 1.347 | 41.3859
310 | 0.433056 | 0.3 | 0.1297 | 1 | 0.8431 | 0.8265091 | 0.71 | 0.000876 | 0.0484 | 0.1088837 | -0.2917 | 1.3471 | 41.3871
311 | 0.434444 | 0.3 | 0.1301 | 1 | 0.8035 | 0.8268898 | 0.65 | 0.000758 | 0.0518 | 0.1090722 | -0.2898 | 1.3471 | 41.3884
312 | 0.435833 | 0.3 | 0.1305 | 1 | 0.881 | 0.8272545 | 0.78 | 0.000999 | 0.0553 | 0.1092606 | -0.288 | 1.3472 | 41.3895
313 | 0.437222 | 0.3 | 0.1309 | 1 | 0.8213 | 0.8276332 | 0.67 | 0.00081 | 0.0588 | 0.109449 | -0.2861 | 1.3472 | 41.3909
314 | 0.438611 | 0.3 | 0.1313 | 1 | 0.8345 | 0.8278823 | 0.7 | 0.000849 | 0.0623 | 0.1096374 | -0.2842 | 1.3472 | 41.3921
315 | 0.44 | 0.3 | 0.1317 | 1 | 0.881 | 0.8282513 | 0.78 | 0.000999 | 0.0658 | 0.1098258 | -0.2823 | 1.3473 | 41.3933
316 | 0.441389 | 0.3 | 0.1322 | 1 | 0.8301 | 0.8286249 | 0.69 | 0.000836 | 0.0693 | 0.1100143 | -0.2804 | 1.3473 | 41.3946
317 | 0.442778 | 0.3 | 0.1326 | 1 | 0.8517 | 0.828923 | 0.73 | 0.000903 | 0.0728 | 0.1102027 | -0.2786 | 1.3474 | 41.3958
318 | 0.444167 | 0.3 | 0.133 | 1 | 0.8431 | 0.8292457 | 0.71 | 0.000876 | 0.0763 | 0.1103911 | -0.2767 | 1.3475 | 41.3971
319 | 0.445556 | 0.3 | 0.1334 | 1 | 0.8213 | 0.8295801 | 0.67 | 0.00081 | 0.0798 | 0.1105795 | -0.2748 | 1.3475 | 41.3984
320 | 0.446944 | 0.3 | 0.1338 | 1 | 0.8213 | 0.8299223 | 0.67 | 0.00081 | 0.0833 | 0.1107679 | -0.2729 | 1.3476 | 41.3997
321 | 0.448333 | 0.3 | 0.1342 | 1 | 0.8517 | 0.8303732 | 0.73 | 0.000903 | 0.0869 | 0.1109564 | -0.2711 | 1.3477 | 41.4009
322 | 0.449722 | 0.3 | 0.1347 | 1 | 0.8301 | 0.8307673 | 0.69 | 0.000836 | 0.0904 | 0.1111448 | -0.2692 | 1.3477 | 41.4021
323 | 0.451111 | 0.3 | 0.1351 | 1 | 0.8517 | 0.8310772 | 0.73 | 0.000903 | 0.094 | 0.1113332 | -0.2673 | 1.3477 | 41.4034
324 | 0.4525 | 0.3 | 0.1355 | 1 | 0.8301 | 0.8314245 | 0.69 | 0.000836 | 0.0976 | 0.1115216 | -0.2654 | 1.3476 | 41.4047
325 | 0.453889 | 0.3 | 0.1359 | 1 | 0.8727 | 0.8317441 | 0.76 | 0.000971 | 0.1012 | 0.11171 | -0.2635 | 1.3476 | 41.4058
326 | 0.455278 | 0.3 | 0.1363 | 1 | 0.881 | 0.8321294 | 0.78 | 0.000999 | 0.1047 | 0.1118984 | -0.2617 | 1.3476 | 41.4071
327 | 0.456667 | 0.3 | 0.1367 | 1 | 0.8213 | 0.8324694 | 0.67 | 0.00081 | 0.1083 | 0.1120869 | -0.2598 | 1.3476 | 41.4085
328 | 0.458056 | 0.3 | 0.1372 | 1 | 0.8644 | 0.8328135 | 0.75 | 0.000944 | 0.1118 | 0.1122753 | -0.2579 | 1.3476 | 41.4096
329 | 0.459444 | 0.3 | 0.1376 | 1 | 0.8213 | 0.8332156 | 0.67 | 0.00081 | 0.1154 | 0.1124637 | -0.256 | 1.3476 | 41.4109
330 | 0.460833 | 0.3 | 0.138 | 1 | 0.8602 | 0.8336985 | 0.74 | 0.00093 | 0.1189 | 0.1126521 | -0.2541 | 1.3476 | 41.4121
331 | 0.462222 | 0.3 | 0.1384 | 1 | 0.8301 | 0.8341302 | 0.69 | 0.000836 | 0.1224 | 0.1128405 | -0.2523 | 1.3476 | 41.4134
332 | 0.463611 | 0.3 | 0.1388 | 1 | 0.8517 | 0.834448 | 0.73 | 0.000903 | 0.126 | 0.113029 | -0.2504 | 1.3476 | 41.4147
333 | 0.465 | 0.3 | 0.1393 | 1 | 0.8474 | 0.8347926 | 0.72 | 0.000889 | 0.1295 | 0.1132174 | -0.2485 | 1.3476 | 41.4159
334 | 0.466389 | 0.3 | 0.1397 | 1 | 0.8213 | 0.8352524 | 0.67 | 0.00081 | 0.133 | 0.1134058 | -0.2466 | 1.3476 | 41.4172
335 | 0.467778 | 0.3 | 0.1401 | 1 | 0.8169 | 0.8357633 | 0.67 | 0.000797 | 0.1365 | 0.1135942 | -0.2447 | 1.3477 | 41.4185
336 | 0.469444 | 0.3 | 0.1405 | 1 | 0.8517 | 0.836142 | 0.73 | 0.000903 | 0.14 | 0.1137826 | -0.2429 | 1.3477 | 41.4199
337 | 0.470833 | 0.3 | 0.1409 | 1 | 0.8388 | 0.8365194 | 0.7 | 0.000863 | 0.1434 | 0.1139711 | -0.241 | 1.3476 | 41.4212
338 | 0.472222 | 0.3 | 0.1413 | 1 | 0.8686 | 0.8368854 | 0.75 | 0.000958 | 0.1469 | 0.1141595 | -0.2391 | 1.3476 | 41.4224
339 | 0.473611 | 0.3 | 0.1418 | 1 | 0.8125 | 0.8373262 | 0.66 | 0.000784 | 0.1503 | 0.1143479 | -0.2372 | 1.3475 | 41.4238
340 | 0.475 | 0.3 | 0.1422 | 1 | 0.8517 | 0.8377264 | 0.73 | 0.000903 | 0.1537 | 0.1145363 | -0.2353 | 1.3474 | 41.425
341 | 0.476389 | 0.3 | 0.1426 | 1 | 0.8125 | 0.8380201 | 0.66 | 0.000784 | 0.1571 | 0.1147247 | -0.2335 | 1.3474 | 41.4263
342 | 0.477778 | 0.3 | 0.143 | 1 | 0.808 | 0.8383961 | 0.65 | 0.000771 | 0.1605 | 0.1149132 | -0.2316 | 1.3473 | 41.4276
343 | 0.479167 | 0.3 | 0.1434 | 1 | 0.8213 | 0.8388149 | 0.67 | 0.00081 | 0.1639 | 0.1151016 | -0.2297 | 1.3473 | 41.4288
344 | 0.480556 | 0.3 | 0.1438 | 1 | 0.8125 | 0.8392112 | 0.66 | 0.000784 | 0.1672 | 0.11529 | -0.2278 | 1.3472 | 41.4301
345 | 0.481944 | 0.3 | 0.1443 | 1 | 0.8517 | 0.8394373 | 0.73 | 0.000903 | 0.1705 | 0.1154784 | -0.2259 | 1.3472 | 41.4312
346 | 0.483333 | 0.3 | 0.1447 | 1 | 0.8035 | 0.8400079 | 0.65 | 0.000758 | 0.1738 | 0.1156668 | -0.2241 | 1.3472 | 41.4326
347 | 0.484722 | 0.3 | 0.1451 | 1 | 0.8517 | 0.8404853 | 0.73 | 0.000903 | 0.1771 | 0.1158552 | -0.2222 | 1.3472 | 41.4337
348 | 0.486111 | 0.3 | 0.1455 | 1 | 0.8301 | 0.8409335 | 0.69 | 0.000836 | 0.1803 | 0.1160437 | -0.2203 | 1.3471 | 41.435
349 | 0.4875 | 0.3 | 0.1459 | 1 | 0.8213 | 0.8414724 | 0.67 | 0.00081 | 0.1835 | 0.1162321 | -0.2184 | 1.3471 | 41.4363
350 | 0.488889 | 0.3 | 0.1463 | 1 | 0.8431 | 0.8421237 | 0.71 | 0.000876 | 0.1867 | 0.1164205 | -0.2165 | 1.3471 | 41.4375
351 | 0.490278 | 0.3 | 0.1468 | 1 | 0.8474 | 0.8424989 | 0.72 | 0.000889 | 0.1899 | 0.1166089 | -0.2147 | 1.3471 | 41.4388
352 | 0.491667 | 0.3 | 0.1472 | 1 | 0.8517 | 0.8431338 | 0.73 | 0.000903 | 0.193 | 0.1167973 | -0.2128 | 1.3471 | 41.44
353 | 0.493056 | 0.3 | 0.1476 | 1 | 0.8301 | 0.8434446 | 0.69 | 0.000836 | 0.1961 | 0.1169858 | -0.2109 | 1.3472 | 41.4413
354 | 0.494444 | 0.3 | 0.148 | 1 | 0.8345 | 0.8439769 | 0.7 | 0.000849 | 0.1992 | 0.1171742 | -0.209 | 1.3472 | 41.4426
355 | 0.495833 | 0.3 | 0.1484 | 1 | 0.8213 | 0.8444113 | 0.67 | 0.00081 | 0.2022 | 0.1173626 | -0.2071 | 1.3472 | 41.4439
356 | 0.497222 | 0.3 | 0.1488 | 1 | 0.8644 | 0.8450122 | 0.75 | 0.000944 | 0.2052 | 0.117551 | -0.2053 | 1.3472 | 41.445
357 | 0.498611 | 0.3 | 0.1493 | 1 | 0.8213 | 0.845572 | 0.67 | 0.00081 | 0.2082 | 0.1177394 | -0.2034 | 1.3473 | 41.4463
358 | 0.5 | 0.3 | 0.1497 | 1 | 0.8213 | 0.8461228 | 0.67 | 0.00081 | 0.2112 | 0.1179279 | -0.2015 | 1.3473 | 41.4476
359 | 0.501389 | 0.3 | 0.1501 | 1 | 0.8686 | 0.846501 | 0.75 | 0.000958 | 0.2142 | 0.1181163 | -0.1996 | 1.3474 | 41.4488
360 | 0.502778 | 0.3 | 0.1505 | 1 | 0.8727 | 0.8470681 | 0.76 | 0.000971 | 0.2171 | 0.1183047 | -0.1977 | 1.3474 | 41.45
361 | 0.504167 | 0.3 | 0.1509 | 1 | 0.8301 | 0.8475527 | 0.69 | 0.000836 | 0.22 | 0.1184931 | -0.1961 | 1.3475 | 41.4514
362 | 0.505556 | 0.3 | 0.1513 | 1 | 0.8431 | 0.8480795 | 0.71 | 0.000876 | 0.2228 | 0.1186815 | -0.1945 | 1.3475 | 41.4526
363 | 0.506944 | 0.3 | 0.1518 | 1 | 0.8602 | 0.8485352 | 0.74 | 0.00093 | 0.2256 | 0.1188699 | -0.1929 | 1.3474 | 41.4538
364 | 0.508333 | 0.3 | 0.1522 | 1 | 0.8431 | 0.8491259 | 0.71 | 0.000876 | 0.2283 | 0.1190584 | -0.1912 | 1.3472 | 41.4551
365 | 0.509722 | 0.3 | 0.1526 | 1 | 0.7944 | 0.8495646 | 0.63 | 0.000733 | 0.231 | 0.1192468 | -0.1896 | 1.347 | 41.4564
366 | 0.511111 | 0.3 | 0.153 | 1 | 0.808 | 0.8501399 | 0.65 | 0.000771 | 0.2337 | 0.1194352 | -0.188 | 1.3466 | 41.4577
367 | 0.5125 | 0.3 | 0.1534 | 1 | 0.8602 | 0.8506649 | 0.74 | 0.00093 | 0.2364 | 0.1196236 | -0.1864 | 1.3462 | 41.4589
368 | 0.513889 | 0.3 | 0.1538 | 1 | 0.8301 | 0.8511974 | 0.69 | 0.000836 | 0.239 | 0.119812 | -0.1848 | 1.3457 | 41.4602
369 | 0.515278 | 0.3 | 0.1543 | 1 | 0.8474 | 0.8515568 | 0.72 | 0.000889 | 0.2416 | 0.1200005 | -0.1833 | 1.3451 | 41.4614
370 | 0.516667 | 0.3 | 0.1547 | 1 | 0.8035 | 0.8522081 | 0.65 | 0.000758 | 0.2441 | 0.1201889 | -0.1817 | 1.3444 | 41.4627
371 | 0.518056 | 0.3 | 0.1551 | 1 | 0.8431 | 0.85265 | 0.71 | 0.000876 | 0.2467 | 0.1203773 | -0.1801 | 1.3436 | 41.4639
372 | 0.519444 | 0.3 | 0.1555 | 1 | 0.8644 | 0.8530785 | 0.75 | 0.000944 | 0.2492 | 0.1205657 | -0.1785 | 1.3428 | 41.4651
373 | 0.520833 | 0.3 | 0.1559 | 1 | 0.8388 | 0.8535759 | 0.7 | 0.000863 | 0.2517 | 0.1207541 | -0.177 | 1.3419 | 41.4664
374 | 0.522222 | 0.3 | 0.1563 | 1 | 0.8559 | 0.8541762 | 0.73 | 0.000917 | 0.2542 | 0.1209426 | -0.1754 | 1.3409 | 41.4677
375 | 0.523611 | 0.3 | 0.1568 | 1 | 0.8301 | 0.8547137 | 0.69 | 0.000836 | 0.2567 | 0.121131 | -0.1739 | 1.3398 | 41.4689
376 | 0.525 | 0.3 | 0.1572 | 1 | 0.8213 | 0.8553089 | 0.67 | 0.00081 | 0.2591 | 0.1213194 | -0.1723 | 1.3387 | 41.4702
377 | 0.526389 | 0.3 | 0.1576 | 1 | 0.8301 | 0.8559493 | 0.69 | 0.000836 | 0.2615 | 0.1215078 | -0.1708 | 1.3375 | 41.4715
378 | 0.527778 | 0.3 | 0.158 | 1 | 0.8388 | 0.8565914 | 0.7 | 0.000863 | 0.2638 | 0.1216962 | -0.1693 | 1.3362 | 41.4727
379 | 0.529167 | 0.3 | 0.1584 | 1 | 0.808 | 0.8570364 | 0.65 | 0.000771 | 0.2661 | 0.1218847 | -0.1678 | 1.3348 | 41.474
380 | 0.530556 | 0.3 | 0.1588 | 1 | 0.8517 | 0.857594 | 0.73 | 0.000903 | 0.2684 | 0.1220731 | -0.1663 | 1.3334 | 41.4752
381 | 0.531944 | 0.3 | 0.1593 | 1 | 0.8474 | 0.8581318 | 0.72 | 0.000889 | 0.2706 | 0.1222615 | -0.1647 | 1.3319 | 41.4765
382 | 0.533333 | 0.3 | 0.1597 | 1 | 0.8388 | 0.8586766 | 0.7 | 0.000863 | 0.2728 | 0.1224499 | -0.1632 | 1.3303 | 41.4777
383 | 0.535 | 0.3 | 0.1601 | 1 | 0.8602 | 0.859046 | 0.74 | 0.00093 | 0.275 | 0.1226383 | -0.1618 | 1.3286 | 41.4792
384 | 0.536389 | 0.3 | 0.1605 | 1 | 0.8213 | 0.8596108 | 0.67 | 0.00081 | 0.2771 | 0.1228267 | -0.1603 | 1.3268 | 41.4806
385 | 0.537778 | 0.3 | 0.1609 | 1 | 0.8213 | 0.8599882 | 0.67 | 0.00081 | 0.2791 | 0.1230152 | -0.1588 | 1.3248 | 41.4818
386 | 0.539167 | 0.3 | 0.1613 | 1 | 0.8301 | 0.8604834 | 0.69 | 0.000836 | 0.2811 | 0.1232036 | -0.1573 | 1.3228 | 41.4831
387 | 0.540556 | 0.3 | 0.1618 | 1 | 0.8301 | 0.8610425 | 0.69 | 0.000836 | 0.2831 | 0.123392 | -0.1559 | 1.3208 | 41.4843
388 | 0.541944 | 0.3 | 0.1622 | 1 | 0.8686 | 0.8617153 | 0.75 | 0.000958 | 0.2851 | 0.1235804 | -0.1544 | 1.3186 | 41.4855
389 | 0.543333 | 0.3 | 0.1626 | 1 | 0.8431 | 0.862245 | 0.71 | 0.000876 | 0.287 | 0.1237688 | -0.1529 | 1.3163 | 41.4868
390 | 0.544722 | 0.3 | 0.163 | 1 | 0.8301 | 0.8627422 | 0.69 | 0.000836 | 0.2888 | 0.1239573 | -0.1515 | 1.314 | 41.4881
391 | 0.546111 | 0.3 | 0.1634 | 1 | 0.8474 | 0.8632073 | 0.72 | 0.000889 | 0.2906 | 0.1241457 | -0.1501 | 1.3117 | 41.4893
392 | 0.5475 | 0.3 | 0.1638 | 1 | 0.8727 | 0.8637805 | 0.76 | 0.000971 | 0.2923 | 0.1243341 | -0.1486 | 1.3092 | 41.4906
393 | 0.548889 | 0.3 | 0.1643 | 1 | 0.8559 | 0.8642639 | 0.73 | 0.000917 | 0.2941 | 0.1245225 | -0.1472 | 1.3067 | 41.4918
394 | 0.550278 | 0.3 | 0.1647 | 1 | 0.8644 | 0.8646275 | 0.75 | 0.000944 | 0.2958 | 0.1247109 | -0.1458 | 1.3041 | 41.4931
395 | 0.551667 | 0.3 | 0.1651 | 1 | 0.8686 | 0.8651669 | 0.75 | 0.000958 | 0.2975 | 0.1248994 | -0.1444 | 1.3014 | 41.4943
396 | 0.553056 | 0.3 | 0.1655 | 1 | 0.8769 | 0.8657408 | 0.77 | 0.000985 | 0.2992 | 0.1250878 | -0.143 | 1.2986 | 41.4956
397 | 0.554444 | 0.3 | 0.1659 | 1 | 0.9094 | 0.8662579 | 0.83 | 0.001099 | 0.3009 | 0.1252762 | -0.1416 | 1.2958 | 41.4968
398 | 0.555833 | 0.3 | 0.1663 | 1 | 0.8431 | 0.8669834 | 0.71 | 0.000876 | 0.3025 | 0.1254646 | -0.1402 | 1.2929 | 41.4982
399 | 0.557222 | 0.3 | 0.1668 | 1 | 0.8301 | 0.8675728 | 0.69 | 0.000836 | 0.3042 | 0.125653 | -0.1388 | 1.2899 | 41.4994
400 | 0.558611 | 0.3 | 0.1672 | 1 | 0.8474 | 0.868043 | 0.72 | 0.000889 | 0.3058 | 0.1258414 | -0.1374 | 1.2869 | 41.5007
401 | 0.56 | 0.3 | 0.1676 | 1 | 0.8388 | 0.8684934 | 0.7 | 0.000863 | 0.3075 | 0.1260299 | -0.1361 | 1.2837 | 41.5019
402 | 0.561389 | 0.3 | 0.168 | 1 | 0.8474 | 0.8689402 | 0.72 | 0.000889 | 0.3091 | 0.1262183 | -0.1347 | 1.2806 | 41.5032
403 | 0.562778 | 0.3 | 0.1684 | 1 | 0.8769 | 0.8694534 | 0.77 | 0.000985 | 0.3106 | 0.1264067 | -0.1334 | 1.2773 | 41.5044
404 | 0.564167 | 0.3 | 0.1688 | 1 | 0.8388 | 0.8699251 | 0.7 | 0.000863 | 0.3122 | 0.1265951 | -0.132 | 1.2739 | 41.5057
405 | 0.565556 | 0.3 | 0.1693 | 1 | 0.8686 | 0.8705585 | 0.75 | 0.000958 | 0.3137 | 0.1267835 | -0.1307 | 1.2705 | 41.5069
406 | 0.566944 | 0.3 | 0.1697 | 1 | 0.8517 | 0.8711227 | 0.73 | 0.000903 | 0.3152 | 0.126972 | -0.1293 | 1.267 | 41.5082
407 | 0.568333 | 0.3 | 0.1701 | 1 | 0.8602 | 0.8716681 | 0.74 | 0.00093 | 0.3168 | 0.1271604 | -0.128 | 1.2635 | 41.5094
408 | 0.569722 | 0.3 | 0.1705 | 1 | 0.881 | 0.8722396 | 0.78 | 0.000999 | 0.3183 | 0.1273488 | -0.1267 | 1.2599 | 41.5107
409 | 0.571111 | 0.3 | 0.1709 | 1 | 0.8686 | 0.8726925 | 0.75 | 0.000958 | 0.3198 | 0.1275372 | -0.1254 | 1.2562 | 41.512
410 | 0.5725 | 0.3 | 0.1713 | 1 | 0.8602 | 0.8731466 | 0.74 | 0.00093 | 0.3214 | 0.1277256 | -0.1241 | 1.2524 | 41.5132
411 | 0.573889 | 0.3 | 0.1718 | 1 | 0.8431 | 0.8735208 | 0.71 | 0.000876 | 0.3229 | 0.1279141 | -0.1228 | 1.2485 | 41.5145
412 | 0.575278 | 0.3 | 0.1722 | 1 | 0.881 | 0.8741017 | 0.78 | 0.000999 | 0.3243 | 0.1281025 | -0.1215 | 1.2445 | 41.5157
413 | 0.576667 | 0.3 | 0.1726 | 1 | 0.8431 | 0.8747368 | 0.71 | 0.000876 | 0.3257 | 0.1282909 | -0.1202 | 1.2405 | 41.517
414 | 0.578056 | 0.3 | 0.173 | 1 | 0.8388 | 0.8753441 | 0.7 | 0.000863 | 0.3271 | 0.1284793 | -0.119 | 1.2363 | 41.5183
415 | 0.579444 | 0.3 | 0.1734 | 1 | 0.8851 | 0.8757593 | 0.78 | 0.001013 | 0.3284 | 0.1286677 | -0.1177 | 1.2321 | 41.5195
416 | 0.580833 | 0.3 | 0.1738 | 1 | 0.8388 | 0.8763028 | 0.7 | 0.000863 | 0.3298 | 0.1288562 | -0.1165 | 1.2279 | 41.5208
417 | 0.582222 | 0.3 | 0.1743 | 1 | 0.8644 | 0.876835 | 0.75 | 0.000944 | 0.3311 | 0.1290446 | -0.1152 | 1.2236 | 41.522
418 | 0.583611 | 0.3 | 0.1747 | 1 | 0.8933 | 0.8774412 | 0.8 | 0.001042 | 0.3324 | 0.129233 | -0.114 | 1.2191 | 41.5232
419 | 0.585 | 0.3 | 0.1751 | 1 | 0.8769 | 0.8779768 | 0.77 | 0.000985 | 0.3337 | 0.1294214 | -0.1127 | 1.2147 | 41.5245
420 | 0.586389 | 0.3 | 0.1755 | 1 | 0.9054 | 0.8784488 | 0.82 | 0.001085 | 0.3349 | 0.1296098 | -0.1115 | 1.2102 | 41.5257
421 | 0.587778 | 0.3 | 0.1759 | 1 | 0.8769 | 0.8790263 | 0.77 | 0.000985 | 0.3361 | 0.1297982 | -0.1103 | 1.2056 | 41.5271
422 | 0.589167 | 0.3 | 0.1763 | 1 | 0.808 | 0.8795044 | 0.65 | 0.000771 | 0.3373 | 0.1299867 | -0.1091 | 1.201 | 41.5285
423 | 0.590556 | 0.3 | 0.1768 | 1 | 0.8257 | 0.8801267 | 0.68 | 0.000823 | 0.3385 | 0.1301751 | -0.1079 | 1.1962 | 41.5297
424 | 0.591944 | 0.3 | 0.1772 | 1 | 0.8686 | 0.8807714 | 0.75 | 0.000958 | 0.3396 | 0.1303635 | -0.1067 | 1.1915 | 41.5309
425 | 0.593333 | 0.3 | 0.1776 | 1 | 0.8474 | 0.8813523 | 0.72 | 0.000889 | 0.3408 | 0.1305519 | -0.1056 | 1.1867 | 41.5322
426 | 0.594722 | 0.3 | 0.178 | 1 | 0.8727 | 0.8818876 | 0.76 | 0.000971 | 0.3419 | 0.1307403 | -0.1044 | 1.1818 | 41.5334
427 | 0.596111 | 0.3 | 0.1784 | 1 | 0.8769 | 0.8824725 | 0.77 | 0.000985 | 0.3431 | 0.1309288 | -0.1032 | 1.1768 | 41.5346
428 | 0.597778 | 0.3 | 0.1788 | 1 | 0.8686 | 0.8830272 | 0.75 | 0.000958 | 0.3442 | 0.1311172 | -0.1021 | 1.1718 | 41.5362
429 | 0.599167 | 0.3 | 0.1793 | 1 | 0.8474 | 0.8835144 | 0.72 | 0.000889 | 0.3453 | 0.1313056 | -0.1009 | 1.1666 | 41.5375
430 | 0.600556 | 0.3 | 0.1797 | 1 | 0.8257 | 0.8839854 | 0.68 | 0.000823 | 0.3463 | 0.131494 | -0.0998 | 1.1614 | 41.5388
431 | 0.601944 | 0.3 | 0.1801 | 1 | 0.8933 | 0.8844487 | 0.8 | 0.001042 | 0.3473 | 0.1316824 | -0.0987 | 1.1562 | 41.5399
432 | 0.603333 | 0.3 | 0.1805 | 1 | 0.8602 | 0.8849188 | 0.74 | 0.00093 | 0.3483 | 0.1318709 | -0.0976 | 1.1508 | 41.5413
433 | 0.604722 | 0.3 | 0.1809 | 1 | 0.8517 | 0.885471 | 0.73 | 0.000903 | 0.3494 | 0.1320593 | -0.0965 | 1.1455 | 41.5425
434 | 0.606111 | 0.3 | 0.1813 | 1 | 0.8769 | 0.8858647 | 0.77 | 0.000985 | 0.3504 | 0.1322477 | -0.0954 | 1.14 | 41.5438
435 | 0.6075 | 0.3 | 0.1818 | 1 | 0.8892 | 0.8863067 | 0.79 | 0.001028 | 0.3514 | 0.1324361 | -0.0943 | 1.1345 | 41.545
436 | 0.608889 | 0.3 | 0.1822 | 1 | 0.9013 | 0.8868681 | 0.81 | 0.00107 | 0.3523 | 0.1326245 | -0.0932 | 1.129 | 41.5462
437 | 0.610278 | 0.3 | 0.1826 | 1 | 0.8933 | 0.8872881 | 0.8 | 0.001042 | 0.3532 | 0.132813 | -0.0921 | 1.1235 | 41.5475
438 | 0.611667 | 0.3 | 0.183 | 1 | 0.881 | 0.8878829 | 0.78 | 0.000999 | 0.3541 | 0.1330014 | -0.091 | 1.1179 | 41.5488
439 | 0.613056 | 0.3 | 0.1834 | 1 | 0.9173 | 0.8884296 | 0.84 | 0.001128 | 0.3549 | 0.1331898 | -0.09 | 1.1122 | 41.55
440 | 0.614444 | 0.3 | 0.1838 | 1 | 0.8892 | 0.8889191 | 0.79 | 0.001028 | 0.3558 | 0.1333782 | -0.089 | 1.1065 | 41.5513
441 | 0.615833 | 0.3 | 0.1843 | 1 | 0.9013 | 0.8893824 | 0.81 | 0.00107 | 0.3567 | 0.1335666 | -0.0879 | 1.1008 | 41.5525
442 | 0.617222 | 0.3 | 0.1847 | 1 | 0.9054 | 0.8899755 | 0.82 | 0.001085 | 0.3576 | 0.133755 | -0.0869 | 1.095 | 41.5538
443 | 0.618611 | 0.3 | 0.1851 | 1 | 0.9013 | 0.8906567 | 0.81 | 0.00107 | 0.3585 | 0.1339435 | -0.0859 | 1.0892 | 41.555
444 | 0.62 | 0.3 | 0.1855 | 1 | 0.8973 | 0.8912788 | 0.81 | 0.001056 | 0.3594 | 0.1341319 | -0.0849 | 1.0834 | 41.5563
445 | 0.621389 | 0.3 | 0.1859 | 1 | 0.8644 | 0.891854 | 0.75 | 0.000944 | 0.3603 | 0.1343203 | -0.0839 | 1.0775 | 41.5577
446 | 0.622778 | 0.3 | 0.1863 | 1 | 0.9252 | 0.8923374 | 0.86 | 0.001157 | 0.3612 | 0.1345087 | -0.0829 | 1.0716 | 41.5588
447 | 0.624167 | 0.3 | 0.1868 | 1 | 0.9013 | 0.8928378 | 0.81 | 0.00107 | 0.3621 | 0.1346971 | -0.0819 | 1.0657 | 41.5601
448 | 0.625556 | 0.3 | 0.1872 | 1 | 0.8933 | 0.8935288 | 0.8 | 0.001042 | 0.363 | 0.1348856 | -0.0809 | 1.0597 | 41.5614
449 | 0.626944 | 0.3 | 0.1876 | 1 | 0.8644 | 0.8939964 | 0.75 | 0.000944 | 0.3638 | 0.135074 | -0.0799 | 1.0537 | 41.5627
450 | 0.628333 | 0.3 | 0.188 | 1 | 0.8892 | 0.8945531 | 0.79 | 0.001028 | 0.3646 | 0.1352624 | -0.079 | 1.0477 | 41.5639
451 | 0.629722 | 0.3 | 0.1884 | 1 | 0.9013 | 0.8951339 | 0.81 | 0.00107 | 0.3653 | 0.1354508 | -0.078 | 1.0417 | 41.5652
452 | 0.631111 | 0.3 | 0.1888 | 1 | 0.8644 | 0.8956969 | 0.75 | 0.000944 | 0.3661 | 0.1356392 | -0.0771 | 1.0356 | 41.5665
453 | 0.6325 | 0.3 | 0.1893 | 1 | 0.881 | 0.8962188 | 0.78 | 0.000999 | 0.3668 | 0.1358277 | -0.0762 | 1.0295 | 41.5677
454 | 0.633889 | 0.3 | 0.1897 | 1 | 0.8892 | 0.8968725 | 0.79 | 0.001028 | 0.3675 | 0.1360161 | -0.0753 | 1.0234 | 41.569
455 | 0.635278 | 0.3 | 0.1901 | 1 | 0.9054 | 0.8973393 | 0.82 | 0.001085 | 0.3681 | 0.1362045 | -0.0743 | 1.0173 | 41.5702
456 | 0.636667 | 0.3 | 0.1905 | 1 | 0.9054 | 0.8978875 | 0.82 | 0.001085 | 0.3686 | 0.1363929 | -0.0734 | 1.0112 | 41.5715
457 | 0.638056 | 0.3 | 0.1909 | 1 | 0.9054 | 0.898321 | 0.82 | 0.001085 | 0.3692 | 0.1365813 | -0.0725 | 1.005 | 41.5727
458 | 0.639444 | 0.3 | 0.1913 | 1 | 0.933 | 0.8988284 | 0.87 | 0.001187 | 0.3697 | 0.1367697 | -0.0717 | 0.9988 | 41.5739
459 | 0.640833 | 0.3 | 0.1918 | 1 | 0.9054 | 0.8993901 | 0.82 | 0.001085 | 0.3701 | 0.1369582 | -0.0708 | 0.9926 | 41.5752
460 | 0.642222 | 0.3 | 0.1922 | 1 | 0.8474 | 0.8998349 | 0.72 | 0.000889 | 0.3706 | 0.1371466 | -0.0699 | 0.9863 | 41.5766
461 | 0.643611 | 0.3 | 0.1926 | 1 | 0.9252 | 0.9004287 | 0.86 | 0.001157 | 0.3711 | 0.137335 | -0.0691 | 0.9801 | 41.5777
462 | 0.645 | 0.3 | 0.193 | 1 | 0.8769 | 0.9009701 | 0.77 | 0.000985 | 0.3715 | 0.1375234 | -0.0682 | 0.9738 | 41.5791
463 | 0.646389 | 0.3 | 0.1934 | 1 | 0.8892 | 0.9016123 | 0.79 | 0.001028 | 0.3719 | 0.1377118 | -0.0674 | 0.9676 | 41.5804
464 | 0.647778 | 0.3 | 0.1938 | 1 | 0.9252 | 0.9021548 | 0.86 | 0.001157 | 0.3723 | 0.1379003 | -0.0665 | 0.9614 | 41.5815
465 | 0.649167 | 0.3 | 0.1943 | 1 | 0.9173 | 0.9026758 | 0.84 | 0.001128 | 0.3727 | 0.1380887 | -0.0657 | 0.9552 | 41.5828
466 | 0.650556 | 0.3 | 0.1947 | 1 | 0.8892 | 0.9032177 | 0.79 | 0.001028 | 0.373 | 0.1382771 | -0.0649 | 0.949 | 41.5841
467 | 0.651944 | 0.3 | 0.1951 | 1 | 0.9212 | 0.9036671 | 0.85 | 0.001143 | 0.3733 | 0.1384655 | -0.0641 | 0.9428 | 41.5853
468 | 0.653333 | 0.3 | 0.1955 | 1 | 0.9094 | 0.9042182 | 0.83 | 0.001099 | 0.3736 | 0.1386539 | -0.0633 | 0.9366 | 41.5866
469 | 0.654722 | 0.3 | 0.1959 | 1 | 0.9291 | 0.9047544 | 0.86 | 0.001172 | 0.3738 | 0.1388424 | -0.0625 | 0.9304 | 41.5879
470 | 0.656111 | 0.3 | 0.1963 | 1 | 0.9054 | 0.9052959 | 0.82 | 0.001085 | 0.3741 | 0.1390308 | -0.0617 | 0.9243 | 41.5892
471 | 0.6575 | 0.3 | 0.1968 | 1 | 0.881 | 0.905833 | 0.78 | 0.000999 | 0.3744 | 0.1392192 | -0.061 | 0.9182 | 41.5905
472 | 0.658889 | 0.3 | 0.1972 | 1 | 0.9054 | 0.9063618 | 0.82 | 0.001085 | 0.3746 | 0.1394076 | -0.0602 | 0.9121 | 41.5917
473 | 0.660278 | 0.3 | 0.1976 | 1 | 0.8727 | 0.9069445 | 0.76 | 0.000971 | 0.3748 | 0.139596 | -0.0594 | 0.906 | 41.593
474 | 0.661667 | 0.3 | 0.198 | 1 | 0.881 | 0.9074456 | 0.78 | 0.000999 | 0.3751 | 0.1397845 | -0.0587 | 0.9 | 41.5943
475 | 0.663333 | 0.3 | 0.1984 | 1 | 0.9369 | 0.9078458 | 0.88 | 0.001202 | 0.3753 | 0.1399729 | -0.058 | 0.894 | 41.5957
476 | 0.664722 | 0.3 | 0.1988 | 1 | 0.8973 | 0.9082324 | 0.81 | 0.001056 | 0.3754 | 0.1401613 | -0.0572 | 0.8879 | 41.5971
477 | 0.666111 | 0.3 | 0.1993 | 1 | 0.9252 | 0.908804 | 0.86 | 0.001157 | 0.3755 | 0.1403497 | -0.0565 | 0.8819 | 41.5982
478 | 0.6675 | 0.3 | 0.1997 | 1 | 0.9094 | 0.9092748 | 0.83 | 0.001099 | 0.3756 | 0.1405381 | -0.0558 | 0.876 | 41.5995
479 | 0.668889 | 0.3 | 0.2001 | 1 | 0.9369 | 0.9097028 | 0.88 | 0.001202 | 0.3757 | 0.1407265 | -0.0551 | 0.8701 | 41.6008
480 | 0.670278 | 0.3 | 0.2005 | 1 | 0.9133 | 0.9102323 | 0.83 | 0.001114 | 0.3757 | 0.140915 | -0.0544 | 0.8642 | 41.6021
481 | 0.671667 | 0.3 | 0.2009 | 1 | 0.9446 | 0.9106463 | 0.89 | 0.001232 | 0.3757 | 0.1411034 | -0.0537 | 0.8585 | 41.6033
482 | 0.673056 | 0.3 | 0.2013 | 1 | 0.9291 | 0.9111145 | 0.86 | 0.001172 | 0.3757 | 0.1412918 | -0.053 | 0.8527 | 41.6046
483 | 0.674444 | 0.3 | 0.2018 | 1 | 0.9173 | 0.9117576 | 0.84 | 0.001128 | 0.3757 | 0.1414802 | -0.0523 | 0.8468 | 41.6058
484 | 0.675833 | 0.3 | 0.2022 | 1 | 0.9291 | 0.9122658 | 0.86 | 0.001172 | 0.3756 | 0.1416686 | -0.0517 | 0.841 | 41.6071
485 | 0.677222 | 0.3 | 0.2026 | 1 | 0.9094 | 0.9127577 | 0.83 | 0.001099 | 0.3756 | 0.1418571 | -0.051 | 0.8352 | 41.6084
486 | 0.678611 | 0.3 | 0.203 | 1 | 0.9291 | 0.913192 | 0.86 | 0.001172 | 0.3755 | 0.1420455 | -0.0504 | 0.8293 | 41.6096
487 | 0.68 | 0.3 | 0.2034 | 1 | 0.9212 | 0.9137009 | 0.85 | 0.001143 | 0.3754 | 0.1422339 | -0.0497 | 0.8235 | 41.6109
488 | 0.681389 | 0.3 | 0.2038 | 1 | 0.8973 | 0.9142738 | 0.81 | 0.001056 | 0.3752 | 0.1424223 | -0.0491 | 0.8176 | 41.6122
489 | 0.682778 | 0.3 | 0.2043 | 1 | 0.9522 | 0.914851 | 0.91 | 0.001262 | 0.3751 | 0.1426107 | -0.0485 | 0.8118 | 41.6134
490 | 0.684167 | 0.3 | 0.2047 | 1 | 0.9598 | 0.9153614 | 0.92 | 0.001292 | 0.375 | 0.1427992 | -0.0478 | 0.8059 | 41.6146
491 | 0.685556 | 0.3 | 0.2051 | 1 | 0.9407 | 0.9159704 | 0.88 | 0.001217 | 0.3749 | 0.1429876 | -0.0472 | 0.8 | 41.6159
492 | 0.686944 | 0.3 | 0.2055 | 1 | 0.9173 | 0.9164923 | 0.84 | 0.001128 | 0.3748 | 0.143176 | -0.0466 | 0.7941 | 41.6173
493 | 0.688333 | 0.3 | 0.2059 | 1 | 0.9522 | 0.9169031 | 0.91 | 0.001262 | 0.3747 | 0.1433644 | -0.046 | 0.7882 | 41.6184
494 | 0.689722 | 0.3 | 0.2063 | 1 | 0.9252 | 0.9174621 | 0.86 | 0.001157 | 0.3746 | 0.1435528 | -0.0454 | 0.7823 | 41.6198
495 | 0.691111 | 0.3 | 0.2068 | 1 | 0.9291 | 0.9181228 | 0.86 | 0.001172 | 0.3744 | 0.1437412 | -0.0448 | 0.7763 | 41.621
496 | 0.6925 | 0.3 | 0.2072 | 1 | 0.9369 | 0.9187382 | 0.88 | 0.001202 | 0.3743 | 0.1439297 | -0.0443 | 0.7704 | 41.6223
497 | 0.693889 | 0.3 | 0.2076 | 1 | 0.9522 | 0.9192201 | 0.91 | 0.001262 | 0.3741 | 0.1441181 | -0.0437 | 0.7645 | 41.6235
498 | 0.695278 | 0.3 | 0.208 | 1 | 0.9212 | 0.9199166 | 0.85 | 0.001143 | 0.374 | 0.1443065 | -0.0431 | 0.7586 | 41.6248
499 | 0.696667 | 0.3 | 0.2084 | 1 | 0.9522 | 0.9203621 | 0.91 | 0.001262 | 0.3738 | 0.1444949 | -0.0426 | 0.7526 | 41.626
500 | 0.698056 | 0.3 | 0.2088 | 1 | 0.9407 | 0.9208895 | 0.88 | 0.001217 | 0.3735 | 0.1446833 | -0.042 | 0.7466 | 41.6273
501 | 0.699444 | 0.3 | 0.2093 | 1 | 0.881 | 0.9213676 | 0.78 | 0.000999 | 0.3734 | 0.1448718 | -0.0415 | 0.7407 | 41.6287
502 | 0.700833 | 0.3 | 0.2097 | 1 | 0.9252 | 0.9219192 | 0.86 | 0.001157 | 0.3732 | 0.1450602 | -0.0409 | 0.7347 | 41.6299
503 | 0.702222 | 0.3 | 0.2101 | 1 | 0.9522 | 0.9224277 | 0.91 | 0.001262 | 0.3731 | 0.1452486 | -0.0404 | 0.7288 | 41.6311
504 | 0.703611 | 0.3 | 0.2105 | 1 | 0.9407 | 0.9228242 | 0.88 | 0.001217 | 0.3729 | 0.145437 | -0.0399 | 0.7228 | 41.6324
505 | 0.705 | 0.3 | 0.2109 | 1 | 0.9598 | 0.9232096 | 0.92 | 0.001292 | 0.3726 | 0.1456254 | -0.0394 | 0.7168 | 41.6336
506 | 0.706389 | 0.3 | 0.2113 | 1 | 0.9407 | 0.923807 | 0.88 | 0.001217 | 0.3724 | 0.1458139 | -0.0389 | 0.7108 | 41.635
507 | 0.707778 | 0.3 | 0.2118 | 1 | 0.9673 | 0.9242202 | 0.94 | 0.001323 | 0.3722 | 0.1460023 | -0.0384 | 0.7048 | 41.6361
508 | 0.709167 | 0.3 | 0.2122 | 1 | 0.9673 | 0.9245993 | 0.94 | 0.001323 | 0.372 | 0.1461907 | -0.0379 | 0.6988 | 41.6374
509 | 0.710556 | 0.3 | 0.2126 | 1 | 0.9522 | 0.9252129 | 0.91 | 0.001262 | 0.3718 | 0.1463791 | -0.0374 | 0.6928 | 41.6387
510 | 0.711944 | 0.3 | 0.213 | 1 | 0.9407 | 0.9257301 | 0.88 | 0.001217 | 0.3716 | 0.1465675 | -0.0369 | 0.6868 | 41.64
511 | 0.713333 | 0.3 | 0.2134 | 1 | 0.9369 | 0.9262667 | 0.88 | 0.001202 | 0.3714 | 0.146756 | -0.0364 | 0.6808 | 41.6413
512 | 0.714722 | 0.3 | 0.2138 | 1 | 0.9094 | 0.9267363 | 0.83 | 0.001099 | 0.3712 | 0.1469444 | -0.0359 | 0.6748 | 41.6426
513 | 0.716111 | 0.3 | 0.2143 | 1 | 0.9252 | 0.9272494 | 0.86 | 0.001157 | 0.371 | 0.1471328 | -0.0355 | 0.6689 | 41.6438
514 | 0.7175 | 0.3 | 0.2147 | 1 | 0.9446 | 0.9276213 | 0.89 | 0.001232 | 0.3708 | 0.1473212 | -0.035 | 0.6629 | 41.6451
515 | 0.718889 | 0.3 | 0.2151 | 1 | 0.9252 | 0.9280717 | 0.86 | 0.001157 | 0.3706 | 0.1475096 | -0.0346 | 0.6569 | 41.6464
516 | 0.720278 | 0.3 | 0.2155 | 1 | 0.9291 | 0.9285162 | 0.86 | 0.001172 | 0.3704 | 0.147698 | -0.0341 | 0.651 | 41.6476
517 | 0.721667 | 0.3 | 0.2159 | 1 | 0.933 | 0.9288952 | 0.87 | 0.001187 | 0.3704 | 0.1478865 | -0.0337 | 0.645 | 41.6489
518 | 0.723056 | 0.3 | 0.2163 | 1 | 0.9522 | 0.9294595 | 0.91 | 0.001262 | 0.3702 | 0.1480749 | -0.0332 | 0.6391 | 41.6501
519 | 0.724444 | 0.3 | 0.2168 | 1 | 0.9446 | 0.929825 | 0.89 | 0.001232 | 0.3701 | 0.1482633 | -0.0328 | 0.6332 | 41.6514
520 | 0.726111 | 0.3 | 0.2172 | 1 | 0.9484 | 0.9302568 | 0.9 | 0.001247 | 0.3699 | 0.1484517 | -0.0324 | 0.6273 | 41.6529
521 | 0.7275 | 0.3 | 0.2176 | 1 | 0.9673 | 0.9307271 | 0.94 | 0.001323 | 0.3698 | 0.1486401 | -0.0319 | 0.6214 | 41.6542
522 | 0.728889 | 0.3 | 0.218 | 1 | 0.9522 | 0.9310919 | 0.91 | 0.001262 | 0.3696 | 0.1488286 | -0.0315 | 0.6154 | 41.6555
523 | 0.730278 | 0.3 | 0.2184 | 1 | 0.9522 | 0.9314969 | 0.91 | 0.001262 | 0.3694 | 0.149017 | -0.0311 | 0.6095 | 41.6568
524 | 0.731667 | 0.3 | 0.2188 | 1 | 0.9522 | 0.9319644 | 0.91 | 0.001262 | 0.3692 | 0.1492054 | -0.0307 | 0.6036 | 41.658
525 | 0.733056 | 0.3 | 0.2193 | 1 | 0.9252 | 0.9324725 | 0.86 | 0.001157 | 0.369 | 0.1493938 | -0.0303 | 0.5978 | 41.6593
526 | 0.734444 | 0.3 | 0.2197 | 1 | 0.9369 | 0.9330441 | 0.88 | 0.001202 | 0.3687 | 0.1495822 | -0.0299 | 0.5919 | 41.6606
527 | 0.735833 | 0.3 | 0.2201 | 1 | 0.9673 | 0.9335713 | 0.94 | 0.001323 | 0.3685 | 0.1497707 | -0.0295 | 0.5861 | 41.6618
528 | 0.737222 | 0.3 | 0.2205 | 1 | 0.9522 | 0.934016 | 0.91 | 0.001262 | 0.3682 | 0.1499591 | -0.0292 | 0.5803 | 41.6631
529 | 0.738611 | 0.3 | 0.2209 | 1 | 0.9598 | 0.9345528 | 0.92 | 0.001292 | 0.3679 | 0.1501475 | -0.0288 | 0.5745 | 41.6644
530 | 0.74 | 0.3 | 0.2213 | 1 | 0.9522 | 0.9350356 | 0.91 | 0.001262 | 0.3676 | 0.1503359 | -0.0284 | 0.5688 | 41.6656
531 | 0.741389 | 0.3 | 0.2218 | 1 | 0.933 | 0.9355581 | 0.87 | 0.001187 | 0.3674 | 0.1505243 | -0.0281 | 0.563 | 41.6669
532 | 0.742778 | 0.3 | 0.2222 | 1 | 0.9369 | 0.9361113 | 0.88 | 0.001202 | 0.3671 | 0.1507128 | -0.0277 | 0.5573 | 41.6682
533 | 0.744167 | 0.3 | 0.2226 | 1 | 0.9598 | 0.9367001 | 0.92 | 0.001292 | 0.3667 | 0.1509012 | -0.0274 | 0.5516 | 41.6694
534 | 0.745556 | 0.3 | 0.223 | 1 | 0.9522 | 0.9371411 | 0.91 | 0.001262 | 0.3663 | 0.1510896 | -0.027 | 0.5459 | 41.6707
535 | 0.746944 | 0.3 | 0.2234 | 1 | 0.9446 | 0.9375958 | 0.89 | 0.001232 | 0.3659 | 0.151278 | -0.0267 | 0.5402 | 41.672
536 | 0.748333 | 0.3 | 0.2238 | 1 | 0.9252 | 0.9381637 | 0.86 | 0.001157 | 0.3655 | 0.1514664 | -0.0263 | 0.5346 | 41.6733
537 | 0.749722 | 0.3 | 0.2243 | 1 | 0.9598 | 0.9386477 | 0.92 | 0.001292 | 0.3652 | 0.1516548 | -0.026 | 0.529 | 41.6745
538 | 0.751111 | 0.3 | 0.2247 | 1 | 0.956 | 0.9391945 | 0.91 | 0.001277 | 0.3648 | 0.1518433 | -0.0257 | 0.5234 | 41.6758
539 | 0.7525 | 0.3 | 0.2251 | 1 | 0.9748 | 0.9397304 | 0.95 | 0.001354 | 0.3644 | 0.1520317 | -0.0254 | 0.5179 | 41.677
540 | 0.753889 | 0.3 | 0.2255 | 1 | 0.9673 | 0.9401494 | 0.94 | 0.001323 | 0.364 | 0.1522201 | -0.0251 | 0.5124 | 41.6783
541 | 0.755278 | 0.3 | 0.2259 | 1 | 0.9369 | 0.9406089 | 0.88 | 0.001202 | 0.3636 | 0.1524085 | -0.0248 | 0.5069 | 41.6796
542 | 0.756667 | 0.3 | 0.2263 | 1 | 0.9522 | 0.941024 | 0.91 | 0.001262 | 0.3632 | 0.1525969 | -0.0245 | 0.5014 | 41.6809
543 | 0.758056 | 0.3 | 0.2268 | 1 | 0.9598 | 0.9414727 | 0.92 | 0.001292 | 0.3627 | 0.1527854 | -0.0242 | 0.4959 | 41.6821
544 | 0.759444 | 0.3 | 0.2272 | 1 | 0.9673 | 0.9419267 | 0.94 | 0.001323 | 0.3622 | 0.1529738 | -0.0239 | 0.4905 | 41.6834
545 | 0.760833 | 0.3 | 0.2276 | 1 | 0.9446 | 0.9424912 | 0.89 | 0.001232 | 0.3618 | 0.1531622 | -0.0236 | 0.4851 | 41.6847
546 | 0.762222 | 0.3 | 0.228 | 1 | 0.9446 | 0.9430068 | 0.89 | 0.001232 | 0.3614 | 0.1533506 | -0.0233 | 0.4797 | 41.686
547 | 0.763611 | 0.3 | 0.2284 | 1 | 0.9446 | 0.9435313 | 0.89 | 0.001232 | 0.361 | 0.153539 | -0.0231 | 0.4744 | 41.6872
548 | 0.765 | 0.3 | 0.2288 | 1 | 0.9369 | 0.944025 | 0.88 | 0.001202 | 0.3606 | 0.1537275 | -0.0228 | 0.4691 | 41.6885
549 | 0.766389 | 0.3 | 0.2293 | 1 | 0.9748 | 0.9445097 | 0.95 | 0.001354 | 0.3601 | 0.1539159 | -0.0226 | 0.4638 | 41.6897
550 | 0.767778 | 0.3 | 0.2297 | 1 | 0.9598 | 0.944905 | 0.92 | 0.001292 | 0.3597 | 0.1541043 | -0.0223 | 0.4585 | 41.691
551 | 0.769167 | 0.3 | 0.2301 | 1 | 0.9598 | 0.945375 | 0.92 | 0.001292 | 0.3592 | 0.1542927 | -0.0221 | 0.4532 | 41.6923
552 | 0.770556 | 0.3 | 0.2305 | 1 | 0.956 | 0.9458418 | 0.91 | 0.001277 | 0.3588 | 0.1544811 | -0.0218 | 0.4479 | 41.6936
553 | 0.771944 | 0.3 | 0.2309 | 1 | 0.9598 | 0.9464951 | 0.92 | 0.001292 | 0.3583 | 0.1546695 | -0.0216 | 0.4427 | 41.6948
554 | 0.773333 | 0.3 | 0.2313 | 1 | 0.9212 | 0.9470461 | 0.85 | 0.001143 | 0.3578 | 0.154858 | -0.0214 | 0.4375 | 41.6962
555 | 0.774722 | 0.3 | 0.2318 | 1 | 0.9598 | 0.9475953 | 0.92 | 0.001292 | 0.3574 | 0.1550464 | -0.0211 | 0.4323 | 41.6974
556 | 0.776111 | 0.3 | 0.2322 | 1 | 0.9598 | 0.9479919 | 0.92 | 0.001292 | 0.3569 | 0.1552348 | -0.0209 | 0.4272 | 41.6986
557 | 0.7775 | 0.3 | 0.2326 | 1 | 0.9252 | 0.9486056 | 0.86 | 0.001157 | 0.3565 | 0.1554232 | -0.0207 | 0.4221 | 41.7
558 | 0.778889 | 0.3 | 0.233 | 1 | 0.9598 | 0.9492754 | 0.92 | 0.001292 | 0.3561 | 0.1556116 | -0.0205 | 0.417 | 41.7012
559 | 0.780278 | 0.3 | 0.2334 | 1 | 0.9252 | 0.9498097 | 0.86 | 0.001157 | 0.3556 | 0.1558001 | -0.0203 | 0.412 | 41.7025
560 | 0.781667 | 0.3 | 0.2338 | 1 | 0.9522 | 0.9502315 | 0.91 | 0.001262 | 0.3552 | 0.1559885 | -0.0201 | 0.407 | 41.7038
561 | 0.783056 | 0.3 | 0.2343 | 1 | 0.9748 | 0.9507917 | 0.95 | 0.001354 | 0.3547 | 0.1561769 | -0.0199 | 0.402 | 41.7049
562 | 0.784444 | 0.3 | 0.2347 | 1 | 0.9673 | 0.9512685 | 0.94 | 0.001323 | 0.3542 | 0.1563653 | -0.0197 | 0.397 | 41.7062
563 | 0.785833 | 0.3 | 0.2351 | 1 | 0.9407 | 0.9517637 | 0.88 | 0.001217 | 0.3538 | 0.1565537 | -0.0195 | 0.392 | 41.7076
564 | 0.787222 | 0.3 | 0.2355 | 1 | 0.9522 | 0.9521601 | 0.91 | 0.001262 | 0.3534 | 0.1567422 | -0.0194 | 0.3871 | 41.7088
565 | 0.788611 | 0.3 | 0.2359 | 1 | 0.9748 | 0.9527438 | 0.95 | 0.001354 | 0.3531 | 0.1569306 | -0.0192 | 0.3822 | 41.7101
566 | 0.79 | 0.3 | 0.2363 | 1 | 0.9748 | 0.9531919 | 0.95 | 0.001354 | 0.3528 | 0.157119 | -0.019 | 0.3773 | 41.7113
567 | 0.791667 | 0.3 | 0.2368 | 1 | 0.9748 | 0.9536663 | 0.95 | 0.001354 | 0.3526 | 0.1573074 | -0.0189 | 0.3725 | 41.7129
568 | 0.793056 | 0.3 | 0.2372 | 1 | 0.933 | 0.9542166 | 0.87 | 0.001187 | 0.3523 | 0.1574958 | -0.0187 | 0.3676 | 41.7142
569 | 0.794444 | 0.3 | 0.2376 | 1 | 0.9859 | 0.9547208 | 0.97 | 0.001401 | 0.3519 | 0.1576843 | -0.0186 | 0.3628 | 41.7154
570 | 0.795833 | 0.3 | 0.238 | 1 | 0.9673 | 0.9552032 | 0.94 | 0.001323 | 0.3516 | 0.1578727 | -0.0185 | 0.358 | 41.7167
571 | 0.797222 | 0.3 | 0.2384 | 1 | 0.9522 | 0.9557225 | 0.91 | 0.001262 | 0.3512 | 0.1580611 | -0.0183 | 0.3532 | 41.718
572 | 0.798611 | 0.3 | 0.2388 | 1 | 0.9598 | 0.9560914 | 0.92 | 0.001292 | 0.3509 | 0.1582495 | -0.0182 | 0.3485 | 41.7193
573 | 0.8 | 0.3 | 0.2393 | 1 | 0.9673 | 0.9565844 | 0.94 | 0.001323 | 0.3505 | 0.1584379 | -0.0181 | 0.3438 | 41.7205
574 | 0.801389 | 0.3 | 0.2397 | 1 | 0.9598 | 0.9570597 | 0.92 | 0.001292 | 0.3501 | 0.1586263 | -0.018 | 0.3391 | 41.7218
575 | 0.802778 | 0.3 | 0.2401 | 1 | 0.9598 | 0.9574804 | 0.92 | 0.001292 | 0.3498 | 0.1588148 | -0.0179 | 0.3344 | 41.7231
576 | 0.804167 | 0.3 | 0.2405 | 1 | 0.9748 | 0.9579745 | 0.95 | 0.001354 | 0.3494 | 0.1590032 | -0.0178 | 0.3297 | 41.7243
577 | 0.805556 | 0.3 | 0.2409 | 1 | 0.9822 | 0.9583621 | 0.96 | 0.001385 | 0.3491 | 0.1591916 | -0.0177 | 0.3251 | 41.7256
578 | 0.806944 | 0.3 | 0.2413 | 1 | 0.9446 | 0.9588763 | 0.89 | 0.001232 | 0.3488 | 0.15938 | -0.0176 | 0.3205 | 41.727
579 | 0.808333 | 0.3 | 0.2418 | 1 | 0.9522 | 0.9594685 | 0.91 | 0.001262 | 0.3484 | 0.1595684 | -0.0175 | 0.3159 | 41.7282
580 | 0.809722 | 0.3 | 0.2422 | 1 | 0.9785 | 0.9599245 | 0.96 | 0.001369 | 0.348 | 0.1597569 | -0.0174 | 0.3113 | 41.7294
581 | 0.811111 | 0.3 | 0.2426 | 1 | 0.9522 | 0.960485 | 0.91 | 0.001262 | 0.3476 | 0.1599453 | -0.0173 | 0.3067 | 41.7307
582 | 0.8125 | 0.3 | 0.243 | 1 | 0.9522 | 0.9608634 | 0.91 | 0.001262 | 0.3473 | 0.1601337 | -0.0172 | 0.3022 | 41.732
583 | 0.813889 | 0.3 | 0.2434 | 1 | 0.9673 | 0.9614613 | 0.94 | 0.001323 | 0.3469 | 0.1603221 | -0.0172 | 0.2977 | 41.7333
584 | 0.815278 | 0.3 | 0.2438 | 1 | 0.9598 | 0.9618721 | 0.92 | 0.001292 | 0.3465 | 0.1605105 | -0.0171 | 0.2932 | 41.7346
585 | 0.816667 | 0.3 | 0.2443 | 1 | 0.9785 | 0.9624086 | 0.96 | 0.001369 | 0.346 | 0.160699 | -0.017 | 0.2888 | 41.7358
586 | 0.818056 | 0.3 | 0.2447 | 1 | 0.9673 | 0.9628364 | 0.94 | 0.001323 | 0.3456 | 0.1608874 | -0.017 | 0.2844 | 41.7371
587 | 0.819444 | 0.3 | 0.2451 | 1 | 0.9522 | 0.9632163 | 0.91 | 0.001262 | 0.3452 | 0.1610758 | -0.017 | 0.2799 | 41.7384
588 | 0.820833 | 0.3 | 0.2455 | 1 | 0.9598 | 0.9636012 | 0.92 | 0.001292 | 0.3448 | 0.1612642 | -0.0169 | 0.2755 | 41.7396
589 | 0.822222 | 0.3 | 0.2459 | 1 | 0.9748 | 0.9640974 | 0.95 | 0.001354 | 0.3444 | 0.1614526 | -0.0169 | 0.2711 | 41.7409
590 | 0.823611 | 0.3 | 0.2463 | 1 | 0.9673 | 0.9645431 | 0.94 | 0.001323 | 0.344 | 0.161641 | -0.0168 | 0.2668 | 41.7422
591 | 0.825 | 0.3 | 0.2468 | 1 | 0.9522 | 0.965118 | 0.91 | 0.001262 | 0.3435 | 0.1618295 | -0.0168 | 0.2624 | 41.7435
592 | 0.826389 | 0.3 | 0.2472 | 1 | 0.9673 | 0.965534 | 0.94 | 0.001323 | 0.3431 | 0.1620179 | -0.0168 | 0.2581 | 41.7447
593 | 0.827778 | 0.3 | 0.2476 | 1 | 0.9598 | 0.9659994 | 0.92 | 0.001292 | 0.3428 | 0.1622063 | -0.0168 | 0.2538 | 41.746
594 | 0.829167 | 0.3 | 0.248 | 1 | 0.9598 | 0.9662639 | 0.92 | 0.001292 | 0.3424 | 0.1623947 | -0.0168 | 0.2495 | 41.7473
595 | 0.830556 | 0.3 | 0.2484 | 1 | 0.9598 | 0.9665537 | 0.92 | 0.001292 | 0.342 | 0.1625831 | -0.0168 | 0.2452 | 41.7486
596 | 0.831944 | 0.3 | 0.2488 | 1 | 0.9598 | 0.96687 | 0.92 | 0.001292 | 0.3416 | 0.1627716 | -0.0168 | 0.2409 | 41.7499
597 | 0.833333 | 0.3 | 0.2493 | 1 | 0.9822 | 0.9671885 | 0.96 | 0.001385 | 0.3411 | 0.16296 | -0.0168 | 0.2366 | 41.751
598 | 0.834722 | 0.3 | 0.2497 | 1 | 0.9673 | 0.9676211 | 0.94 | 0.001323 | 0.3407 | 0.1631484 | -0.0168 | 0.2324 | 41.7524
599 | 0.836111 | 0.3 | 0.2501 | 1 | 0.9932 | 0.9679081 | 0.99 | 0.001432 | 0.3402 | 0.1633368 | -0.0168 | 0.2281 | 41.7536
600 | 0.8375 | 0.3 | 0.2505 | 1 | 0.9673 | 0.968274 | 0.94 | 0.001323 | 0.3398 | 0.1635252 | -0.0168 | 0.2239 | 41.7549
601 | 0.838889 | 0.3 | 0.2509 | 1 | 0.9598 | 0.9686572 | 0.92 | 0.001292 | 0.3393 | 0.1637137 | -0.0168 | 0.2197 | 41.7562
602 | 0.840278 | 0.3 | 0.2513 | 1 | 0.9446 | 0.9689493 | 0.89 | 0.001232 | 0.3389 | 0.1639021 | -0.0169 | 0.2155 | 41.7575
603 | 0.841667 | 0.3 | 0.2518 | 1 | 0.9932 | 0.9693044 | 0.99 | 0.001432 | 0.3385 | 0.1640905 | -0.0169 | 0.2114 | 41.7587
604 | 0.843056 | 0.3 | 0.2522 | 1 | 0.9748 | 0.9696919 | 0.95 | 0.001354 | 0.338 | 0.1642789 | -0.0169 | 0.2072 | 41.76
605 | 0.844444 | 0.3 | 0.2526 | 1 | 0.9748 | 0.9700911 | 0.95 | 0.001354 | 0.3375 | 0.1644673 | -0.017 | 0.2031 | 41.7613
606 | 0.845833 | 0.3 | 0.253 | 1 | 0.9673 | 0.9704243 | 0.94 | 0.001323 | 0.337 | 0.1646558 | -0.017 | 0.1989 | 41.7626
607 | 0.847222 | 0.3 | 0.2534 | 1 | 0.9673 | 0.9707175 | 0.94 | 0.001323 | 0.3365 | 0.1648442 | -0.0171 | 0.1948 | 41.7638
608 | 0.848611 | 0.3 | 0.2538 | 1 | 0.9598 | 0.971031 | 0.92 | 0.001292 | 0.3359 | 0.1650326 | -0.0171 | 0.1907 | 41.7651
609 | 0.85 | 0.3 | 0.2543 | 1 | 0.9673 | 0.9714603 | 0.94 | 0.001323 | 0.3353 | 0.165221 | -0.0172 | 0.1866 | 41.7664
610 | 0.851389 | 0.3 | 0.2547 | 1 | 0.9636 | 0.9718325 | 0.93 | 0.001308 | 0.3348 | 0.1654094 | -0.0172 | 0.1825 | 41.7677
611 | 0.853056 | 0.3 | 0.2551 | 1 | 0.9932 | 0.9721274 | 0.99 | 0.001432 | 0.3342 | 0.1655978 | -0.0173 | 0.1785 | 41.7692
612 | 0.854444 | 0.3 | 0.2555 | 1 | 0.9484 | 0.9725102 | 0.9 | 0.001247 | 0.3336 | 0.1657863 | -0.0174 | 0.1744 | 41.7705
613 | 0.855833 | 0.3 | 0.2559 | 1 | 0.9598 | 0.972967 | 0.92 | 0.001292 | 0.333 | 0.1659747 | -0.0174 | 0.1703 | 41.7718
614 | 0.857222 | 0.3 | 0.2563 | 1 | 0.9598 | 0.9732751 | 0.92 | 0.001292 | 0.3323 | 0.1661631 | -0.0175 | 0.1663 | 41.7731
615 | 0.858611 | 0.3 | 0.2568 | 1 | 0.9896 | 0.9735889 | 0.98 | 0.001416 | 0.3316 | 0.1663515 | -0.0176 | 0.1623 | 41.7743
616 | 0.86 | 0.3 | 0.2572 | 1 | 0.9673 | 0.9739632 | 0.94 | 0.001323 | 0.3309 | 0.1665399 | -0.0177 | 0.1583 | 41.7756
617 | 0.861389 | 0.3 | 0.2576 | 1 | 0.9859 | 0.9743162 | 0.97 | 0.001401 | 0.3302 | 0.1667284 | -0.0178 | 0.1543 | 41.7768
618 | 0.862778 | 0.3 | 0.258 | 1 | 0.9673 | 0.9745937 | 0.94 | 0.001323 | 0.3294 | 0.1669168 | -0.0178 | 0.1503 | 41.7782
619 | 0.864167 | 0.3 | 0.2584 | 1 | 0.9598 | 0.9748327 | 0.92 | 0.001292 | 0.3287 | 0.1671052 | -0.0179 | 0.1464 | 41.7795
620 | 0.865556 | 0.3 | 0.2588 | 1 | 0.9932 | 0.9751429 | 0.99 | 0.001432 | 0.3279 | 0.1672936 | -0.018 | 0.1424 | 41.7807
621 | 0.866944 | 0.3 | 0.2593 | 1 | 0.9969 | 0.9754137 | 0.99 | 0.001448 | 0.3272 | 0.167482 | -0.0181 | 0.1385 | 41.7819
622 | 0.868333 | 0.3 | 0.2597 | 1 | 0.9522 | 0.9756933 | 0.91 | 0.001262 | 0.3264 | 0.1676705 | -0.0182 | 0.1346 | 41.7833
623 | 0.869722 | 0.3 | 0.2601 | 1 | 0.9896 | 0.9758507 | 0.98 | 0.001416 | 0.3256 | 0.1678589 | -0.0184 | 0.1307 | 41.7845
624 | 0.871111 | 0.3 | 0.2605 | 1 | 0.9822 | 0.9761637 | 0.96 | 0.001385 | 0.3248 | 0.1680473 | -0.0185 | 0.1268 | 41.7858
625 | 0.8725 | 0.3 | 0.2609 | 1 | 0.9598 | 0.9764879 | 0.92 | 0.001292 | 0.3241 | 0.1682357 | -0.0186 | 0.1229 | 41.7871
626 | 0.873889 | 0.3 | 0.2613 | 1 | 0.9522 | 0.9768375 | 0.91 | 0.001262 | 0.3232 | 0.1684241 | -0.0187 | 0.119 | 41.7884
627 | 0.875278 | 0.3 | 0.2618 | 1 | 0.9522 | 0.977204 | 0.91 | 0.001262 | 0.3224 | 0.1686126 | -0.0188 | 0.1152 | 41.7897
628 | 0.876667 | 0.3 | 0.2622 | 1 | 0.9598 | 0.9775015 | 0.92 | 0.001292 | 0.3216 | 0.168801 | -0.0189 | 0.1114 | 41.7909
629 | 0.878056 | 0.3 | 0.2626 | 1 | 0.9673 | 0.9776875 | 0.94 | 0.001323 | 0.3207 | 0.1689894 | -0.0191 | 0.1075 | 41.7922
630 | 0.879444 | 0.3 | 0.263 | 1 | 0.9598 | 0.9779684 | 0.92 | 0.001292 | 0.3199 | 0.1691778 | -0.0192 | 0.1037 | 41.7935
631 | 0.880833 | 0.3 | 0.2634 | 1 | 0.9748 | 0.9782822 | 0.95 | 0.001354 | 0.319 | 0.1693662 | -0.0193 | 0.1 | 41.7947
632 | 0.882222 | 0.3 | 0.2638 | 1 | 0.9598 | 0.9784899 | 0.92 | 0.001292 | 0.3182 | 0.1695546 | -0.0195 | 0.0962 | 41.7961
633 | 0.883611 | 0.3 | 0.2643 | 1 | 0.9673 | 0.978865 | 0.94 | 0.001323 | 0.3174 | 0.1697431 | -0.0196 | 0.0925 | 41.7973
634 | 0.885 | 0.3 | 0.2647 | 1 | 0.9748 | 0.9792034 | 0.95 | 0.001354 | 0.3166 | 0.1699315 | -0.0198 | 0.0887 | 41.7986
635 | 0.886389 | 0.3 | 0.2651 | 1 | 1.0041 | 0.9795128 | 1.01 | 0.00148 | 0.3158 | 0.1701199 | -0.0199 | 0.085 | 41.7998
636 | 0.887778 | 0.3 | 0.2655 | 1 | 0.9748 | 0.9799453 | 0.95 | 0.001354 | 0.315 | 0.1703083 | -0.02 | 0.0813 | 41.8011
637 | 0.889167 | 0.3 | 0.2659 | 1 | 1.022 | 0.9802051 | 1.04 | 0.00156 | 0.3142 | 0.1704967 | -0.0202 | 0.0776 | 41.8023
638 | 0.890556 | 0.3 | 0.2663 | 1 | 0.9748 | 0.980429 | 0.95 | 0.001354 | 0.3133 | 0.1706852 | -0.0203 | 0.074 | 41.8037
639 | 0.891944 | 0.3 | 0.2668 | 1 | 0.9673 | 0.9805936 | 0.94 | 0.001323 | 0.3125 | 0.1708736 | -0.0205 | 0.0704 | 41.805
640 | 0.893333 | 0.3 | 0.2672 | 1 | 0.956 | 0.9808268 | 0.91 | 0.001277 | 0.3116 | 0.171062 | -0.0207 | 0.0667 | 41.8063
641 | 0.894722 | 0.3 | 0.2676 | 1 | 0.9748 | 0.981244 | 0.95 | 0.001354 | 0.3107 | 0.1712504 | -0.0208 | 0.0631 | 41.8075
642 | 0.896111 | 0.3 | 0.268 | 1 | 0.9822 | 0.9814991 | 0.96 | 0.001385 | 0.3098 | 0.1714388 | -0.021 | 0.0596 | 41.8088
643 | 0.8975 | 0.3 | 0.2684 | 1 | 0.9896 | 0.9817327 | 0.98 | 0.001416 | 0.3088 | 0.1716273 | -0.0212 | 0.056 | 41.81
644 | 0.898889 | 0.3 | 0.2688 | 1 | 0.9446 | 0.9819533 | 0.89 | 0.001232 | 0.3078 | 0.1718157 | -0.0213 | 0.0525 | 41.8114
645 | 0.900278 | 0.3 | 0.2693 | 1 | 0.9932 | 0.9823395 | 0.99 | 0.001432 | 0.3067 | 0.1720041 | -0.0215 | 0.049 | 41.8126
646 | 0.901667 | 0.3 | 0.2697 | 1 | 1.0077 | 0.9826215 | 1.02 | 0.001496 | 0.3057 | 0.1721925 | -0.0217 | 0.0455 | 41.8138
647 | 0.903056 | 0.3 | 0.2701 | 1 | 0.9673 | 0.9829063 | 0.94 | 0.001323 | 0.3046 | 0.1723809 | -0.0218 | 0.042 | 41.8152
648 | 0.904444 | 0.3 | 0.2705 | 1 | 0.9785 | 0.9832225 | 0.96 | 0.001369 | 0.3034 | 0.1725693 | -0.022 | 0.0386 | 41.8164
649 | 0.905833 | 0.3 | 0.2709 | 1 | 0.9673 | 0.9835519 | 0.94 | 0.001323 | 0.3022 | 0.1727578 | -0.0222 | 0.0352 | 41.8178
650 | 0.907222 | 0.3 | 0.2714 | 1 | 0.9673 | 0.9839575 | 0.94 | 0.001323 | 0.301 | 0.1729462 | -0.0224 | 0.0318 | 41.819
651 | 0.908611 | 0.3 | 0.2718 | 1 | 0.9673 | 0.9842265 | 0.94 | 0.001323 | 0.2998 | 0.1731346 | -0.0226 | 0.0284 | 41.8203
652 | 0.91 | 0.3 | 0.2722 | 1 | 0.9859 | 0.9843215 | 0.97 | 0.001401 | 0.2985 | 0.173323 | -0.0227 | 0.0251 | 41.8215
653 | 0.911389 | 0.3 | 0.2726 | 1 | 0.9932 | 0.9845871 | 0.99 | 0.001432 | 0.2972 | 0.1735114 | -0.0229 | 0.0218 | 41.8228
654 | 0.912778 | 0.3 | 0.273 | 1 | 0.9859 | 0.9848439 | 0.97 | 0.001401 | 0.2959 | 0.1736999 | -0.0231 | 0.0185 | 41.8241
655 | 0.914167 | 0.3 | 0.2734 | 1 | 0.9822 | 0.9850708 | 0.96 | 0.001385 | 0.2945 | 0.1738883 | -0.0233 | 0.0152 | 41.8254
656 | 0.915556 | 0.3 | 0.2739 | 1 | 0.9785 | 0.9854034 | 0.96 | 0.001369 | 0.2931 | 0.1740767 | -0.0235 | 0.012 | 41.8267
657 | 0.916944 | 0.3 | 0.2743 | 1 | 0.9822 | 0.9855794 | 0.96 | 0.001385 | 0.2916 | 0.1742651 | -0.0237 | 0.0088 | 41.8279
658 | 0.918611 | 0.3 | 0.2747 | 1 | 0.9896 | 0.9858012 | 0.98 | 0.001416 | 0.2901 | 0.1744535 | -0.0239 | 0.0056 | 41.8295
659 | 0.92 | 0.3 | 0.2751 | 1 | 0.9748 | 0.9859418 | 0.95 | 0.001354 | 0.2885 | 0.174642 | -0.0241 | 0.0024 | 41.8308
660 | 0.921389 | 0.3 | 0.2755 | 1 | 0.9932 | 0.9862379 | 0.99 | 0.001432 | 0.2868 | 0.1748304 | -0.0243 | -0.0007 | 41.832
661 | 0.922778 | 0.3 | 0.2759 | 1 | 0.9896 | 0.9865319 | 0.98 | 0.001416 | 0.2852 | 0.1750188 | -0.0245 | -0.0039 | 41.8333
662 | 0.924167 | 0.3 | 0.2764 | 1 | 0.9896 | 0.9867778 | 0.98 | 0.001416 | 0.2836 | 0.1752072 | -0.0247 | -0.007 | 41.8346
663 | 0.925556 | 0.3 | 0.2768 | 1 | 1.0077 | 0.9870372 | 1.02 | 0.001496 | 0.2819 | 0.1753956 | -0.0249 | -0.01 | 41.8358
664 | 0.926944 | 0.3 | 0.2772 | 1 | 0.9748 | 0.9871918 | 0.95 | 0.001354 | 0.2802 | 0.1755841 | -0.0251 | -0.013 | 41.8372
665 | 0.928333 | 0.3 | 0.2776 | 1 | 0.9748 | 0.9875284 | 0.95 | 0.001354 | 0.2785 | 0.1757725 | -0.0253 | -0.016 | 41.8385
666 | 0.929722 | 0.3 | 0.278 | 1 | 0.9673 | 0.987678 | 0.94 | 0.001323 | 0.2768 | 0.1759609 | -0.0256 | -0.019 | 41.8398
667 | 0.931111 | 0.3 | 0.2784 | 1 | 1.0149 | 0.9878523 | 1.03 | 0.001528 | 0.2751 | 0.1761493 | -0.0258 | -0.022 | 41.841
668 | 0.9325 | 0.3 | 0.2789 | 1 | 0.9859 | 0.988151 | 0.97 | 0.001401 | 0.2734 | 0.1763377 | -0.026 | -0.0249 | 41.8423
669 | 0.933889 | 0.3 | 0.2793 | 1 | 0.9859 | 0.9882396 | 0.97 | 0.001401 | 0.2717 | 0.1765261 | -0.0262 | -0.0278 | 41.8436
670 | 0.935278 | 0.3 | 0.2797 | 1 | 0.9748 | 0.9885133 | 0.95 | 0.001354 | 0.2701 | 0.1767146 | -0.0264 | -0.0307 | 41.8449
671 | 0.936667 | 0.3 | 0.2801 | 1 | 0.9859 | 0.9888095 | 0.97 | 0.001401 | 0.2684 | 0.176903 | -0.0266 | -0.0335 | 41.8461
672 | 0.938056 | 0.3 | 0.2805 | 1 | 0.9896 | 0.9890759 | 0.98 | 0.001416 | 0.2667 | 0.1770914 | -0.0269 | -0.0363 | 41.8474
673 | 0.939444 | 0.3 | 0.2809 | 1 | 0.9859 | 0.9893363 | 0.97 | 0.001401 | 0.265 | 0.1772798 | -0.0271 | -0.0391 | 41.8487
674 | 0.940833 | 0.3 | 0.2814 | 1 | 0.9932 | 0.9895127 | 0.99 | 0.001432 | 0.2632 | 0.1774682 | -0.0273 | -0.0418 | 41.8499
675 | 0.942222 | 0.3 | 0.2818 | 1 | 0.9673 | 0.9894529 | 0.94 | 0.001323 | 0.2615 | 0.1776567 | -0.0275 | -0.0446 | 41.8513
676 | 0.943611 | 0.3 | 0.2822 | 1 | 0.9822 | 0.9895312 | 0.96 | 0.001385 | 0.2597 | 0.1778451 | -0.0278 | -0.0472 | 41.8525
677 | 0.945 | 0.3 | 0.2826 | 1 | 1.0005 | 0.9897743 | 1 | 0.001464 | 0.258 | 0.1780335 | -0.028 | -0.0499 | 41.8538
678 | 0.946389 | 0.3 | 0.283 | 1 | 0.9673 | 0.9898707 | 0.94 | 0.001323 | 0.2562 | 0.1782219 | -0.0282 | -0.0525 | 41.8552
679 | 0.947778 | 0.3 | 0.2834 | 1 | 0.9822 | 0.9901207 | 0.96 | 0.001385 | 0.2544 | 0.1784103 | -0.0284 | -0.0551 | 41.8564
680 | 0.949167 | 0.3 | 0.2839 | 1 | 0.9748 | 0.9903004 | 0.95 | 0.001354 | 0.2525 | 0.1785988 | -0.0287 | -0.0577 | 41.8577
681 | 0.950556 | 0.3 | 0.2843 | 1 | 0.9932 | 0.990494 | 0.99 | 0.001432 | 0.2507 | 0.1787872 | -0.0289 | -0.0602 | 41.8589
682 | 0.951944 | 0.3 | 0.2847 | 1 | 0.9896 | 0.9906217 | 0.98 | 0.001416 | 0.2489 | 0.1789756 | -0.0291 | -0.0627 | 41.8602
683 | 0.953333 | 0.3 | 0.2851 | 1 | 0.9969 | 0.9906412 | 0.99 | 0.001448 | 0.2471 | 0.179164 | -0.0294 | -0.0652 | 41.8615
684 | 0.954722 | 0.3 | 0.2855 | 1 | 1.0041 | 0.9908991 | 1.01 | 0.00148 | 0.2453 | 0.1793524 | -0.0296 | -0.0676 | 41.8627
685 | 0.956111 | 0.3 | 0.2859 | 1 | 0.9859 | 0.9910568 | 0.97 | 0.001401 | 0.2435 | 0.1795408 | -0.0298 | -0.07 | 41.8641
686 | 0.9575 | 0.3 | 0.2864 | 1 | 0.9932 | 0.9911364 | 0.99 | 0.001432 | 0.2418 | 0.1797293 | -0.0301 | -0.0724 | 41.8653
687 | 0.958889 | 0.3 | 0.2868 | 1 | 0.9859 | 0.9914203 | 0.97 | 0.001401 | 0.24 | 0.1799177 | -0.0303 | -0.0747 | 41.8666
688 | 0.960278 | 0.3 | 0.2872 | 1 | 0.9822 | 0.9916263 | 0.96 | 0.001385 | 0.2382 | 0.1801061 | -0.0306 | -0.0771 | 41.8679
689 | 0.961667 | 0.3 | 0.2876 | 1 | 0.9932 | 0.9919179 | 0.99 | 0.001432 | 0.2363 | 0.1802945 | -0.0308 | -0.0793 | 41.8692
690 | 0.963056 | 0.3 | 0.288 | 1 | 0.9932 | 0.9922249 | 0.99 | 0.001432 | 0.2345 | 0.1804829 | -0.031 | -0.0816 | 41.8705
691 | 0.964444 | 0.3 | 0.2884 | 1 | 0.9969 | 0.9923236 | 0.99 | 0.001448 | 0.2327 | 0.1806714 | -0.0313 | -0.0838 | 41.8717
692 | 0.965833 | 0.3 | 0.2889 | 1 | 0.9896 | 0.99259 | 0.98 | 0.001416 | 0.231 | 0.1808598 | -0.0315 | -0.086 | 41.873
693 | 0.967222 | 0.3 | 0.2893 | 1 | 1.0077 | 0.9927832 | 1.02 | 0.001496 | 0.2292 | 0.1810482 | -0.0318 | -0.0881 | 41.8742
694 | 0.968611 | 0.3 | 0.2897 | 1 | 0.9822 | 0.9929531 | 0.96 | 0.001385 | 0.2275 | 0.1812366 | -0.032 | -0.0903 | 41.8756
695 | 0.97 | 0.3 | 0.2901 | 1 | 0.9748 | 0.9931756 | 0.95 | 0.001354 | 0.2257 | 0.181425 | -0.0323 | -0.0924 | 41.8769
696 | 0.971389 | 0.3 | 0.2905 | 1 | 0.9822 | 0.993406 | 0.96 | 0.001385 | 0.224 | 0.1816135 | -0.0325 | -0.0945 | 41.8782
697 | 0.972778 | 0.3 | 0.2909 | 1 | 0.9896 | 0.9935945 | 0.98 | 0.001416 | 0.2222 | 0.1818019 | -0.0328 | -0.0965 | 41.8795
698 | 0.974167 | 0.3 | 0.2914 | 1 | 1.0077 | 0.9937742 | 1.02 | 0.001496 | 0.2205 | 0.1819903 | -0.033 | -0.0986 | 41.8807
699 | 0.975556 | 0.3 | 0.2918 | 1 | 0.9932 | 0.9940627 | 0.99 | 0.001432 | 0.2187 | 0.1821787 | -0.0333 | -0.1005 | 41.882
700 | 0.976944 | 0.3 | 0.2922 | 1 | 0.9822 | 0.9943305 | 0.96 | 0.001385 | 0.217 | 0.1823671 | -0.0335 | -0.1025 | 41.8833
701 | 0.978333 | 0.3 | 0.2926 | 1 | 1.0005 | 0.9945137 | 1 | 0.001464 | 0.2153 | 0.1825556 | -0.0338 | -0.1044 | 41.8845
702 | 0.979722 | 0.3 | 0.293 | 1 | 0.9932 | 0.9946693 | 0.99 | 0.001432 | 0.2135 | 0.182744 | -0.034 | -0.1063 | 41.8858
703 | 0.981111 | 0.3 | 0.2934 | 1 | 1.0077 | 0.9948365 | 1.02 | 0.001496 | 0.2118 | 0.1829324 | -0.0343 | -0.1082 | 41.8871
704 | 0.982778 | 0.3 | 0.2939 | 1 | 0.9969 | 0.9949709 | 0.99 | 0.001448 | 0.21 | 0.1831208 | -0.0345 | -0.11 | 41.8887
705 | 0.984167 | 0.3 | 0.2943 | 1 | 0.9932 | 0.9950642 | 0.99 | 0.001432 | 0.2083 | 0.1833092 | -0.0348 | -0.1118 | 41.89
706 | 0.985556 | 0.3 | 0.2947 | 1 | 0.9932 | 0.9952346 | 0.99 | 0.001432 | 0.2065 | 0.1834976 | -0.035 | -0.1136 | 41.8913
707 | 0.986944 | 0.3 | 0.2951 | 1 | 1.022 | 0.9954076 | 1.04 | 0.00156 | 0.2048 | 0.1836861 | -0.0352 | -0.1153 | 41.8925
708 | 0.988333 | 0.3 | 0.2955 | 1 | 0.9859 | 0.9956084 | 0.97 | 0.001401 | 0.2031 | 0.1838745 | -0.0355 | -0.1171 | 41.8939
709 | 0.989722 | 0.3 | 0.2959 | 1 | 0.9822 | 0.9957705 | 0.96 | 0.001385 | 0.2015 | 0.1840629 | -0.0357 | -0.1187 | 41.8951
710 | 0.991111 | 0.3 | 0.2964 | 1 | 1.0077 | 0.9959432 | 1.02 | 0.001496 | 0.1998 | 0.1842513 | -0.036 | -0.1204 | 41.8963
711 | 0.9925 | 0.3 | 0.2968 | 1 | 0.9896 | 0.9962878 | 0.98 | 0.001416 | 0.1982 | 0.1844397 | -0.0362 | -0.122 | 41.8977
712 | 0.993889 | 0.3 | 0.2972 | 1 | 0.9969 | 0.9964519 | 0.99 | 0.001448 | 0.1966 | 0.1846282 | -0.0365 | -0.1235 | 41.8989
713 | 0.995278 | 0.3 | 0.2976 | 1 | 0.9598 | 0.9964524 | 0.92 | 0.001292 | 0.195 | 0.1848166 | -0.0367 | -0.1251 | 41.9003
714 | 0.996667 | 0.3 | 0.298 | 1 | 1.0041 | 0.9967422 | 1.01 | 0.00148 | 0.1935 | 0.185005 | -0.037 | -0.1266 | 41.9015
715 | 0.998056 | 0.3 | 0.2984 | 1 | 0.9748 | 0.9968877 | 0.95 | 0.001354 | 0.1921 | 0.1851934 | -0.0372 | -0.1282 | 41.9029
716 | 0.999444 | 0.3 | 0.2989 | 1 | 0.9673 | 0.9970872 | 0.94 | 0.001323 | 0.1906 | 0.1853818 | -0.0375 | -0.1296 | 41.9041
717 | 1.000833 | 0.3 | 0.2993 | 1 | 1.0149 | 0.9973533 | 1.03 | 0.001528 | 0.1892 | 0.1855703 | -0.0377 | -0.1311 | 41.9053
718 | 1.002222 | 0.3 | 0.2997 | 1 | 0.9859 | 0.9976457 | 0.97 | 0.001401 | 0.1878 | 0.1857587 | -0.038 | -0.1325 | 41.9067
719 | 1.003611 | 0.3 | 0.3001 | 1 | 1.0077 | 0.9977549 | 1.02 | 0.001496 | 0.1865 | 0.1859471 | -0.0382 | -0.1339 | 41.9079
720 | 1.005 | 0.3 | 0.3005 | 1 | 1.0005 | 0.9980281 | 1 | 0.001464 | 0.1852 | 0.1861355 | -0.0385 | -0.1353 | 41.9092
721 | 1.006389 | 0.3 | 0.3009 | 1 | 0.9969 | 0.9982856 | 0.99 | 0.001448 | 0.1839 | 0.1863239 | -0.0387 | -0.1366 | 41.9105
722 | 1.007778 | 0.3 | 0.3014 | 1 | 1.0041 | 0.9985616 | 1.01 | 0.00148 | 0.1826 | 0.1865124 | -0.039 | -0.1379 | 41.9118
723 | 1.009167 | 0.3 | 0.3018 | 1 | 1.0149 | 0.998777 | 1.03 | 0.001528 | 0.1814 | 0.1867008 | -0.0392 | -0.1392 | 41.913
724 | 1.010556 | 0.3 | 0.3022 | 1 | 1.0005 | 0.9989581 | 1 | 0.001464 | 0.1801 | 0.1868892 | -0.0394 | -0.1405 | 41.9143
725 | 1.011944 | 0.3 | 0.3026 | 1 | 0.9822 | 0.9990153 | 0.96 | 0.001385 | 0.1789 | 0.1870776 | -0.0397 | -0.1417 | 41.9157
726 | 1.013333 | 0.3 | 0.303 | 1 | 1.0005 | 0.9990625 | 1 | 0.001464 | 0.1777 | 0.187266 | -0.0399 | -0.1429 | 41.9169
727 | 1.014722 | 0.3 | 0.3034 | 1 | 0.9969 | 0.9991427 | 0.99 | 0.001448 | 0.1764 | 0.1874544 | -0.0402 | -0.144 | 41.9182
728 | 1.016111 | 0.3 | 0.3039 | 1 | 1.0149 | 0.9994875 | 1.03 | 0.001528 | 0.1752 | 0.1876429 | -0.0404 | -0.1452 | 41.9194
729 | 1.0175 | 0.3 | 0.3043 | 1 | 0.9932 | 0.9997135 | 0.99 | 0.001432 | 0.174 | 0.1878313 | -0.0407 | -0.1463 | 41.9208
730 | 1.018889 | 0.3 | 0.3047 | 1 | 1.0185 | 0.999981 | 1.04 | 0.001544 | 0.173 | 0.1880197 | -0.0409 | -0.1474 | 41.922
731 | 1.020278 | 0.3 | 0.3051 | 1 | 1.0149 | 1.000162 | 1.03 | 0.001528 | 0.1719 | 0.1882081 | -0.0411 | -0.1485 | 41.9233
732 | 1.021667 | 0.3 | 0.3055 | 1 | 1.0077 | 1.000425 | 1.02 | 0.001496 | 0.1708 | 0.1883965 | -0.0414 | -0.1495 | 41.9246
733 | 1.023056 | 0.3 | 0.3059 | 1 | 1.0291 | 1.0006 | 1.06 | 0.001593 | 0.1698 | 0.188585 | -0.0416 | -0.1505 | 41.9258
734 | 1.024444 | 0.3 | 0.3064 | 1 | 1.0291 | 1.000967 | 1.06 | 0.001593 | 0.1687 | 0.1887734 | -0.0418 | -0.1515 | 41.9271
735 | 1.025833 | 0.3 | 0.3068 | 1 | 0.9969 | 1.001189 | 0.99 | 0.001448 | 0.1677 | 0.1889618 | -0.0421 | -0.1524 | 41.9285
736 | 1.027222 | 0.3 | 0.3072 | 1 | 1.0077 | 1.00132 | 1.02 | 0.001496 | 0.1667 | 0.1891502 | -0.0423 | -0.1533 | 41.9297
737 | 1.028611 | 0.3 | 0.3076 | 1 | 1.0041 | 1.001506 | 1.01 | 0.00148 | 0.1658 | 0.1893386 | -0.0425 | -0.1542 | 41.931
738 | 1.03 | 0.3 | 0.308 | 1 | 1.0326 | 1.001723 | 1.07 | 0.001609 | 0.1649 | 0.1895271 | -0.0428 | -0.1551 | 41.9323
739 | 1.031389 | 0.3 | 0.3084 | 1 | 1.0077 | 1.001988 | 1.02 | 0.001496 | 0.1641 | 0.1897155 | -0.043 | -0.1559 | 41.9336
740 | 1.032778 | 0.3 | 0.3089 | 1 | 0.9859 | 1.002299 | 0.97 | 0.001401 | 0.1633 | 0.1899039 | -0.0432 | -0.1567 | 41.9349
741 | 1.034167 | 0.3 | 0.3093 | 1 | 0.9748 | 1.002351 | 0.95 | 0.001354 | 0.1626 | 0.1900923 | -0.0434 | -0.1574 | 41.9362
742 | 1.035556 | 0.3 | 0.3097 | 1 | 1.0326 | 1.002685 | 1.07 | 0.001609 | 0.1619 | 0.1902807 | -0.0437 | -0.1581 | 41.9374
743 | 1.036944 | 0.3 | 0.3101 | 1 | 0.9822 | 1.002965 | 0.96 | 0.001385 | 0.1613 | 0.1904691 | -0.0439 | -0.1588 | 41.9388
744 | 1.038333 | 0.3 | 0.3105 | 1 | 0.9932 | 1.003192 | 0.99 | 0.001432 | 0.1607 | 0.1906576 | -0.0441 | -0.1596 | 41.9401
745 | 1.039722 | 0.3 | 0.3109 | 1 | 1.0396 | 1.003418 | 1.08 | 0.001642 | 0.1601 | 0.190846 | -0.0443 | -0.1602 | 41.9412
746 | 1.041111 | 0.3 | 0.3114 | 1 | 1.0077 | 1.003709 | 1.02 | 0.001496 | 0.1595 | 0.1910344 | -0.0446 | -0.1608 | 41.9426
747 | 1.0425 | 0.3 | 0.3118 | 1 | 0.9822 | 1.003991 | 0.96 | 0.001385 | 0.159 | 0.1912228 | -0.0448 | -0.1615 | 41.9439
748 | 1.043889 | 0.3 | 0.3122 | 1 | 1.0149 | 1.004263 | 1.03 | 0.001528 | 0.1584 | 0.1914112 | -0.045 | -0.1621 | 41.9452
749 | 1.045278 | 0.3 | 0.3126 | 1 | 1.0077 | 1.00451 | 1.02 | 0.001496 | 0.1579 | 0.1915997 | -0.0452 | -0.1626 | 41.9465
750 | 1.046667 | 0.3 | 0.313 | 1 | 0.9748 | 1.004834 | 0.95 | 0.001354 | 0.1575 | 0.1917881 | -0.0454 | -0.1631 | 41.9478
751 | 1.048333 | 0.3 | 0.3134 | 1 | 1.0149 | 1.004989 | 1.03 | 0.001528 | 0.1571 | 0.1919765 | -0.0456 | -0.1636 | 41.9493
752 | 1.049722 | 0.3 | 0.3139 | 1 | 1.0005 | 1.005296 | 1 | 0.001464 | 0.1567 | 0.1921649 | -0.0459 | -0.1641 | 41.9506
753 | 1.051111 | 0.3 | 0.3143 | 1 | 1.0077 | 1.005599 | 1.02 | 0.001496 | 0.1564 | 0.1923533 | -0.0461 | -0.1645 | 41.9519
754 | 1.0525 | 0.3 | 0.3147 | 1 | 1.0005 | 1.005824 | 1 | 0.001464 | 0.1561 | 0.1925418 | -0.0463 | -0.1649 | 41.9532
755 | 1.053889 | 0.3 | 0.3151 | 1 | 1.0149 | 1.006146 | 1.03 | 0.001528 | 0.1559 | 0.1927302 | -0.0465 | -0.1653 | 41.9545
756 | 1.055278 | 0.3 | 0.3155 | 1 | 1.0256 | 1.00641 | 1.05 | 0.001577 | 0.1557 | 0.1929186 | -0.0467 | -0.1657 | 41.9557
757 | 1.056667 | 0.3 | 0.3159 | 1 | 1.0291 | 1.00671 | 1.06 | 0.001593 | 0.1556 | 0.193107 | -0.0469 | -0.166 | 41.957
758 | 1.058056 | 0.3 | 0.3164 | 1 | 0.9932 | 1.007147 | 0.99 | 0.001432 | 0.1554 | 0.1932954 | -0.0471 | -0.1663 | 41.9584
759 | 1.059444 | 0.3 | 0.3168 | 1 | 1.0466 | 1.007437 | 1.1 | 0.001675 | 0.1553 | 0.1934839 | -0.0473 | -0.1666 | 41.9595
760 | 1.060833 | 0.3 | 0.3172 | 1 | 1.022 | 1.007808 | 1.04 | 0.00156 | 0.1552 | 0.1936723 | -0.0475 | -0.1668 | 41.9609
761 | 1.062222 | 0.3 | 0.3176 | 1 | 0.9785 | 1.008162 | 0.96 | 0.001369 | 0.1552 | 0.1938607 | -0.0477 | -0.1671 | 41.9623
762 | 1.063611 | 0.3 | 0.318 | 1 | 0.9969 | 1.008473 | 0.99 | 0.001448 | 0.1552 | 0.1940491 | -0.0479 | -0.1673 | 41.9635
763 | 1.065 | 0.3 | 0.3184 | 1 | 1.0077 | 1.0088 | 1.02 | 0.001496 | 0.1553 | 0.1942375 | -0.0481 | -0.1675 | 41.9648
764 | 1.066389 | 0.3 | 0.3189 | 1 | 1.0077 | 1.009008 | 1.02 | 0.001496 | 0.1553 | 0.1944259 | -0.0483 | -0.1676 | 41.966
765 | 1.067778 | 0.3 | 0.3193 | 1 | 0.9969 | 1.009175 | 0.99 | 0.001448 | 0.1555 | 0.1946144 | -0.0485 | -0.1677 | 41.9674
766 | 1.069167 | 0.3 | 0.3197 | 1 | 1.0396 | 1.009388 | 1.08 | 0.001642 | 0.1556 | 0.1948028 | -0.0487 | -0.1679 | 41.9685
767 | 1.070556 | 0.3 | 0.3201 | 1 | 0.9896 | 1.009717 | 0.98 | 0.001416 | 0.1558 | 0.1949912 | -0.0489 | -0.1679 | 41.97
768 | 1.071944 | 0.3 | 0.3205 | 1 | 1.0361 | 1.009892 | 1.07 | 0.001626 | 0.156 | 0.1951796 | -0.0491 | -0.168 | 41.9711
769 | 1.073333 | 0.3 | 0.3209 | 1 | 1.0361 | 1.010186 | 1.07 | 0.001626 | 0.1563 | 0.195368 | -0.0493 | -0.168 | 41.9724
770 | 1.074722 | 0.3 | 0.3214 | 1 | 0.9822 | 1.010452 | 0.96 | 0.001385 | 0.1565 | 0.1955565 | -0.0495 | -0.1681 | 41.9738
771 | 1.076111 | 0.3 | 0.3218 | 1 | 1.0256 | 1.010756 | 1.05 | 0.001577 | 0.1568 | 0.1957449 | -0.0497 | -0.1681 | 41.975
772 | 1.0775 | 0.3 | 0.3222 | 1 | 1.0256 | 1.011009 | 1.05 | 0.001577 | 0.1571 | 0.1959333 | -0.0499 | -0.1681 | 41.9763
773 | 1.078889 | 0.3 | 0.3226 | 1 | 1.0077 | 1.011314 | 1.02 | 0.001496 | 0.1574 | 0.1961217 | -0.0501 | -0.168 | 41.9776
774 | 1.080278 | 0.3 | 0.323 | 1 | 1.0291 | 1.011755 | 1.06 | 0.001593 | 0.1578 | 0.1963101 | -0.0503 | -0.1679 | 41.9789
775 | 1.081667 | 0.3 | 0.3234 | 1 | 1.0149 | 1.012053 | 1.03 | 0.001528 | 0.1581 | 0.1964986 | -0.0505 | -0.1678 | 41.9802
776 | 1.083056 | 0.3 | 0.3239 | 1 | 1.0113 | 1.012373 | 1.02 | 0.001512 | 0.1585 | 0.196687 | -0.0507 | -0.1677 | 41.9815
777 | 1.084444 | 0.3 | 0.3243 | 1 | 1.0149 | 1.012712 | 1.03 | 0.001528 | 0.1589 | 0.1968754 | -0.0508 | -0.1676 | 41.9828
778 | 1.085833 | 0.3 | 0.3247 | 1 | 0.9932 | 1.012981 | 0.99 | 0.001432 | 0.1592 | 0.1970638 | -0.051 | -0.1675 | 41.9841
779 | 1.087222 | 0.3 | 0.3251 | 1 | 1.0077 | 1.013264 | 1.02 | 0.001496 | 0.1596 | 0.1972522 | -0.0512 | -0.1673 | 41.9854
780 | 1.088611 | 0.3 | 0.3255 | 1 | 1.022 | 1.01361 | 1.04 | 0.00156 | 0.16 | 0.1974406 | -0.0514 | -0.1671 | 41.9866
781 | 1.09 | 0.3 | 0.3259 | 1 | 0.9859 | 1.013921 | 0.97 | 0.001401 | 0.1605 | 0.1976291 | -0.0516 | -0.1669 | 41.988
782 | 1.091389 | 0.3 | 0.3264 | 1 | 1.0256 | 1.014228 | 1.05 | 0.001577 | 0.161 | 0.1978175 | -0.0517 | -0.1666 | 41.9892
783 | 1.092778 | 0.3 | 0.3268 | 1 | 1.0077 | 1.014514 | 1.02 | 0.001496 | 0.1615 | 0.1980059 | -0.0519 | -0.1664 | 41.9905
784 | 1.094167 | 0.3 | 0.3272 | 1 | 0.9969 | 1.014763 | 0.99 | 0.001448 | 0.162 | 0.1981943 | -0.0521 | -0.1661 | 41.9918
785 | 1.095556 | 0.3 | 0.3276 | 1 | 1.0149 | 1.015063 | 1.03 | 0.001528 | 0.1626 | 0.1983827 | -0.0523 | -0.1658 | 41.9931
786 | 1.096944 | 0.3 | 0.328 | 1 | 1.0077 | 1.015335 | 1.02 | 0.001496 | 0.1632 | 0.1985712 | -0.0524 | -0.1654 | 41.9944
787 | 1.098333 | 0.3 | 0.3284 | 1 | 1.0113 | 1.015673 | 1.02 | 0.001512 | 0.1638 | 0.1987596 | -0.0526 | -0.1651 | 41.9957
788 | 1.099722 | 0.3 | 0.3289 | 1 | 1.0077 | 1.015988 | 1.02 | 0.001496 | 0.1644 | 0.198948 | -0.0528 | -0.1648 | 41.997
789 | 1.101111 | 0.3 | 0.3293 | 1 | 1.0185 | 1.016217 | 1.04 | 0.001544 | 0.1651 | 0.1991364 | -0.0529 | -0.1644 | 41.9982
790 | 1.1025 | 0.3 | 0.3297 | 1 | 0.9969 | 1.016558 | 0.99 | 0.001448 | 0.1659 | 0.1993248 | -0.0531 | -0.164 | 41.9996
791 | 1.103889 | 0.3 | 0.3301 | 1 | 1.022 | 1.016841 | 1.04 | 0.00156 | 0.1666 | 0.1995133 | -0.0533 | -0.1636 | 42.0008
792 | 1.105278 | 0.3 | 0.3305 | 1 | 1.022 | 1.01722 | 1.04 | 0.00156 | 0.1673 | 0.1997017 | -0.0534 | -0.1631 | 42.0021
793 | 1.106667 | 0.3 | 0.3309 | 1 | 1.0256 | 1.017522 | 1.05 | 0.001577 | 0.1681 | 0.1998901 | -0.0536 | -0.1627 | 42.0034
794 | 1.108056 | 0.3 | 0.3314 | 1 | 1.0361 | 1.017773 | 1.07 | 0.001626 | 0.1688 | 0.2000785 | -0.0537 | -0.1622 | 42.0046
795 | 1.109444 | 0.3 | 0.3318 | 1 | 1.0291 | 1.018071 | 1.06 | 0.001593 | 0.1696 | 0.2002669 | -0.0539 | -0.1617 | 42.0059
796 | 1.111111 | 0.3 | 0.3322 | 1 | 1.0361 | 1.018373 | 1.07 | 0.001626 | 0.1704 | 0.2004554 | -0.0541 | -0.1612 | 42.0075
797 | 1.1125 | 0.3 | 0.3326 | 1 | 1.0291 | 1.018787 | 1.06 | 0.001593 | 0.1711 | 0.2006438 | -0.0542 | -0.1607 | 42.0088
798 | 1.113889 | 0.3 | 0.333 | 1 | 1.0291 | 1.019085 | 1.06 | 0.001593 | 0.1718 | 0.2008322 | -0.0544 | -0.1602 | 42.0101
799 | 1.115278 | 0.3 | 0.3334 | 1 | 1.022 | 1.019402 | 1.04 | 0.00156 | 0.1726 | 0.2010206 | -0.0545 | -0.1596 | 42.0114
800 | 1.116667 | 0.3 | 0.3339 | 1 | 0.9969 | 1.0197 | 0.99 | 0.001448 | 0.1734 | 0.201209 | -0.0547 | -0.159 | 42.0128
801 | 1.118056 | 0.3 | 0.3343 | 1 | 1.0256 | 1.020013 | 1.05 | 0.001577 | 0.1742 | 0.2013974 | -0.0548 | -0.1585 | 42.014
802 | 1.119444 | 0.3 | 0.3347 | 1 | 1.0291 | 1.020439 | 1.06 | 0.001593 | 0.1751 | 0.2015859 | -0.0549 | -0.1578 | 42.0153
803 | 1.120833 | 0.3 | 0.3351 | 1 | 1.0256 | 1.020782 | 1.05 | 0.001577 | 0.1759 | 0.2017743 | -0.0551 | -0.1572 | 42.0166
804 | 1.122222 | 0.3 | 0.3355 | 1 | 1.0396 | 1.021145 | 1.08 | 0.001642 | 0.1768 | 0.2019627 | -0.0552 | -0.1566 | 42.0178
805 | 1.123611 | 0.3 | 0.3359 | 1 | 0.9896 | 1.02144 | 0.98 | 0.001416 | 0.1776 | 0.2021511 | -0.0554 | -0.1559 | 42.0193
806 | 1.125 | 0.3 | 0.3364 | 1 | 0.9932 | 1.021748 | 0.99 | 0.001432 | 0.1785 | 0.2023395 | -0.0555 | -0.1552 | 42.0205
807 | 1.126389 | 0.3 | 0.3368 | 1 | 1.0149 | 1.021932 | 1.03 | 0.001528 | 0.1793 | 0.202528 | -0.0556 | -0.1545 | 42.0218
808 | 1.127778 | 0.3 | 0.3372 | 1 | 1.0535 | 1.022221 | 1.11 | 0.001709 | 0.1801 | 0.2027164 | -0.0558 | -0.1538 | 42.0229
809 | 1.129167 | 0.3 | 0.3376 | 1 | 0.9932 | 1.022532 | 0.99 | 0.001432 | 0.1809 | 0.2029048 | -0.0559 | -0.1531 | 42.0244
810 | 1.130556 | 0.3 | 0.338 | 1 | 0.9822 | 1.02272 | 0.96 | 0.001385 | 0.1818 | 0.2030932 | -0.056 | -0.1524 | 42.0257
811 | 1.131944 | 0.3 | 0.3384 | 1 | 0.9969 | 1.023032 | 0.99 | 0.001448 | 0.1827 | 0.2032816 | -0.0562 | -0.1516 | 42.027
812 | 1.133333 | 0.3 | 0.3389 | 1 | 1.0431 | 1.023203 | 1.09 | 0.001659 | 0.1836 | 0.2034701 | -0.0563 | -0.1509 | 42.0281
813 | 1.134722 | 0.3 | 0.3393 | 1 | 1.0005 | 1.023474 | 1 | 0.001464 | 0.1845 | 0.2036585 | -0.0564 | -0.1501 | 42.0295
814 | 1.136111 | 0.3 | 0.3397 | 1 | 1.0326 | 1.023853 | 1.07 | 0.001609 | 0.1854 | 0.2038469 | -0.0566 | -0.1494 | 42.0307
815 | 1.1375 | 0.3 | 0.3401 | 1 | 1.022 | 1.024153 | 1.04 | 0.00156 | 0.1862 | 0.2040353 | -0.0567 | -0.1486 | 42.0321
816 | 1.138889 | 0.3 | 0.3405 | 1 | 1.0149 | 1.024481 | 1.03 | 0.001528 | 0.1871 | 0.2042237 | -0.0568 | -0.1478 | 42.0334
817 | 1.140278 | 0.3 | 0.3409 | 1 | 1.0291 | 1.024775 | 1.06 | 0.001593 | 0.1879 | 0.2044122 | -0.0569 | -0.147 | 42.0347
818 | 1.141667 | 0.3 | 0.3414 | 1 | 1.0149 | 1.025119 | 1.03 | 0.001528 | 0.1887 | 0.2046006 | -0.0571 | -0.1462 | 42.036
819 | 1.143056 | 0.3 | 0.3418 | 1 | 1.0185 | 1.025465 | 1.04 | 0.001544 | 0.1896 | 0.204789 | -0.0572 | -0.1454 | 42.0372
820 | 1.144444 | 0.3 | 0.3422 | 1 | 1.0396 | 1.025851 | 1.08 | 0.001642 | 0.1904 | 0.2049774 | -0.0573 | -0.1446 | 42.0385
821 | 1.145833 | 0.3 | 0.3426 | 1 | 1.0041 | 1.026075 | 1.01 | 0.00148 | 0.1912 | 0.2051658 | -0.0574 | -0.1438 | 42.0399
822 | 1.147222 | 0.3 | 0.343 | 1 | 1.0326 | 1.026439 | 1.07 | 0.001609 | 0.192 | 0.2053542 | -0.0575 | -0.1429 | 42.0411
823 | 1.148611 | 0.3 | 0.3434 | 1 | 1.0113 | 1.026827 | 1.02 | 0.001512 | 0.1928 | 0.2055427 | -0.0576 | -0.1421 | 42.0425
824 | 1.15 | 0.3 | 0.3439 | 1 | 1.0396 | 1.027169 | 1.08 | 0.001642 | 0.1936 | 0.2057311 | -0.0577 | -0.1412 | 42.0436
825 | 1.151389 | 0.3 | 0.3443 | 1 | 0.9969 | 1.02743 | 0.99 | 0.001448 | 0.1943 | 0.2059195 | -0.0579 | -0.1403 | 42.0451
826 | 1.152778 | 0.3 | 0.3447 | 1 | 1.0326 | 1.027744 | 1.07 | 0.001609 | 0.1951 | 0.2061079 | -0.058 | -0.1394 | 42.0463
827 | 1.154167 | 0.3 | 0.3451 | 1 | 1.0291 | 1.028075 | 1.06 | 0.001593 | 0.1958 | 0.2062963 | -0.0581 | -0.1386 | 42.0476
828 | 1.155556 | 0.3 | 0.3455 | 1 | 1.0256 | 1.028445 | 1.05 | 0.001577 | 0.1966 | 0.2064848 | -0.0582 | -0.1377 | 42.0489
829 | 1.156944 | 0.3 | 0.3459 | 1 | 1.0396 | 1.028841 | 1.08 | 0.001642 | 0.1973 | 0.2066732 | -0.0583 | -0.1367 | 42.0501
830 | 1.158333 | 0.3 | 0.3464 | 1 | 1.0396 | 1.029241 | 1.08 | 0.001642 | 0.198 | 0.2068616 | -0.0584 | -0.1358 | 42.0514
831 | 1.159722 | 0.3 | 0.3468 | 1 | 1.022 | 1.029511 | 1.04 | 0.00156 | 0.1988 | 0.20705 | -0.0585 | -0.1349 | 42.0527
832 | 1.161111 | 0.3 | 0.3472 | 1 | 1.0077 | 1.029832 | 1.02 | 0.001496 | 0.1996 | 0.2072384 | -0.0586 | -0.134 | 42.0541
833 | 1.1625 | 0.3 | 0.3476 | 1 | 1.0149 | 1.030204 | 1.03 | 0.001528 | 0.2004 | 0.2074269 | -0.0587 | -0.133 | 42.0554
834 | 1.163889 | 0.3 | 0.348 | 1 | 1.0326 | 1.030462 | 1.07 | 0.001609 | 0.2011 | 0.2076153 | -0.0588 | -0.1321 | 42.0566
835 | 1.165278 | 0.3 | 0.3484 | 1 | 0.9969 | 1.030796 | 0.99 | 0.001448 | 0.202 | 0.2078037 | -0.0589 | -0.1312 | 42.058
836 | 1.166667 | 0.3 | 0.3489 | 1 | 1.0291 | 1.031118 | 1.06 | 0.001593 | 0.2027 | 0.2079921 | -0.059 | -0.1302 | 42.0592
837 | 1.168056 | 0.3 | 0.3493 | 1 | 1.0077 | 1.031419 | 1.02 | 0.001496 | 0.2035 | 0.2081805 | -0.0591 | -0.1293 | 42.0605
838 | 1.169444 | 0.3 | 0.3497 | 1 | 1.0396 | 1.031806 | 1.08 | 0.001642 | 0.2044 | 0.2083689 | -0.0592 | -0.1283 | 42.0617
839 | 1.170833 | 0.3 | 0.3501 | 1 | 1.0291 | 1.032152 | 1.06 | 0.001593 | 0.2051 | 0.2085574 | -0.0592 | -0.1273 | 42.0631
840 | 1.172222 | 0.3 | 0.3505 | 1 | 1.022 | 1.032491 | 1.04 | 0.00156 | 0.2059 | 0.2087458 | -0.0593 | -0.1264 | 42.0644
841 | 1.173611 | 0.3 | 0.3509 | 1 | 1.0185 | 1.032814 | 1.04 | 0.001544 | 0.2067 | 0.2089342 | -0.0593 | -0.1254 | 42.0657
842 | 1.175 | 0.3 | 0.3514 | 1 | 1.022 | 1.03326 | 1.04 | 0.00156 | 0.2074 | 0.2091226 | -0.0592 | -0.1244 | 42.067
843 | 1.176667 | 0.3 | 0.3518 | 1 | 1.0077 | 1.033569 | 1.02 | 0.001496 | 0.2082 | 0.209311 | -0.0592 | -0.1233 | 42.0686
844 | 1.178056 | 0.3 | 0.3522 | 1 | 1.0041 | 1.033853 | 1.01 | 0.00148 | 0.2089 | 0.2094995 | -0.0592 | -0.1222 | 42.0699
845 | 1.179444 | 0.3 | 0.3526 | 1 | 1.0256 | 1.034221 | 1.05 | 0.001577 | 0.2096 | 0.2096879 | -0.0591 | -0.121 | 42.0711
846 | 1.180833 | 0.3 | 0.353 | 1 | 1.0535 | 1.034547 | 1.11 | 0.001709 | 0.2102 | 0.2098763 | -0.0591 | -0.1198 | 42.0724
847 | 1.182222 | 0.3 | 0.3534 | 1 | 1.0396 | 1.034932 | 1.08 | 0.001642 | 0.2108 | 0.2100647 | -0.059 | -0.1186 | 42.0737
848 | 1.183611 | 0.3 | 0.3539 | 1 | 1.0431 | 1.035258 | 1.09 | 0.001659 | 0.2115 | 0.2102531 | -0.059 | -0.1174 | 42.075
849 | 1.185 | 0.3 | 0.3543 | 1 | 1.0326 | 1.035547 | 1.07 | 0.001609 | 0.2121 | 0.2104416 | -0.0589 | -0.1161 | 42.0763
850 | 1.186389 | 0.3 | 0.3547 | 1 | 1.0326 | 1.03598 | 1.07 | 0.001609 | 0.2128 | 0.21063 | -0.0589 | -0.1147 | 42.0776
851 | 1.187778 | 0.3 | 0.3551 | 1 | 1.0326 | 1.036312 | 1.07 | 0.001609 | 0.2134 | 0.2108184 | -0.0588 | -0.1134 | 42.0789
852 | 1.189167 | 0.3 | 0.3555 | 1 | 1.0535 | 1.036742 | 1.11 | 0.001709 | 0.214 | 0.2110068 | -0.0588 | -0.112 | 42.0801
853 | 1.190556 | 0.3 | 0.3559 | 1 | 1.0256 | 1.037096 | 1.05 | 0.001577 | 0.2146 | 0.2111952 | -0.0587 | -0.1106 | 42.0815
854 | 1.191944 | 0.3 | 0.3564 | 1 | 1.0466 | 1.037409 | 1.1 | 0.001675 | 0.2152 | 0.2113837 | -0.0587 | -0.1091 | 42.0827
855 | 1.193333 | 0.3 | 0.3568 | 1 | 1.0466 | 1.03764 | 1.1 | 0.001675 | 0.2158 | 0.2115721 | -0.0586 | -0.1076 | 42.084
856 | 1.194722 | 0.3 | 0.3572 | 1 | 1.0396 | 1.038045 | 1.08 | 0.001642 | 0.2163 | 0.2117605 | -0.0586 | -0.1061 | 42.0853
857 | 1.196111 | 0.3 | 0.3576 | 1 | 1.0396 | 1.038445 | 1.08 | 0.001642 | 0.2169 | 0.2119489 | -0.0586 | -0.1046 | 42.0866
858 | 1.1975 | 0.3 | 0.358 | 1 | 1.0396 | 1.038826 | 1.08 | 0.001642 | 0.2175 | 0.2121373 | -0.0585 | -0.103 | 42.0879
859 | 1.198889 | 0.3 | 0.3584 | 1 | 1.0569 | 1.039224 | 1.12 | 0.001726 | 0.2181 | 0.2123257 | -0.0585 | -0.1015 | 42.0892
860 | 1.200278 | 0.3 | 0.3589 | 1 | 1.0361 | 1.039564 | 1.07 | 0.001626 | 0.2187 | 0.2125142 | -0.0584 | -0.0999 | 42.0905
861 | 1.201667 | 0.3 | 0.3593 | 1 | 1.0396 | 1.039863 | 1.08 | 0.001642 | 0.2193 | 0.2127026 | -0.0584 | -0.0982 | 42.0918
862 | 1.203056 | 0.3 | 0.3597 | 1 | 1.0149 | 1.040168 | 1.03 | 0.001528 | 0.2199 | 0.212891 | -0.0583 | -0.0966 | 42.0932
863 | 1.204444 | 0.3 | 0.3601 | 1 | 1.0396 | 1.0405 | 1.08 | 0.001642 | 0.2205 | 0.2130794 | -0.0583 | -0.0949 | 42.0944
864 | 1.205833 | 0.3 | 0.3605 | 1 | 1.0569 | 1.040921 | 1.12 | 0.001726 | 0.2211 | 0.2132678 | -0.0582 | -0.0932 | 42.0957
865 | 1.207222 | 0.3 | 0.3609 | 1 | 1.0361 | 1.041219 | 1.07 | 0.001626 | 0.2216 | 0.2134563 | -0.0582 | -0.0915 | 42.097
866 | 1.208611 | 0.3 | 0.3614 | 1 | 1.0431 | 1.041485 | 1.09 | 0.001659 | 0.2221 | 0.2136447 | -0.0581 | -0.0898 | 42.0983
867 | 1.21 | 0.3 | 0.3618 | 1 | 1.0535 | 1.041827 | 1.11 | 0.001709 | 0.2226 | 0.2138331 | -0.0581 | -0.0881 | 42.0995
868 | 1.211389 | 0.3 | 0.3622 | 1 | 1.05 | 1.04222 | 1.1 | 0.001692 | 0.2231 | 0.2140215 | -0.058 | -0.0863 | 42.1008
869 | 1.212778 | 0.3 | 0.3626 | 1 | 1.0396 | 1.042531 | 1.08 | 0.001642 | 0.2236 | 0.2142099 | -0.058 | -0.0845 | 42.1022
870 | 1.214167 | 0.3 | 0.363 | 1 | 1.0149 | 1.042935 | 1.03 | 0.001528 | 0.224 | 0.2143984 | -0.058 | -0.0828 | 42.1036
871 | 1.215556 | 0.3 | 0.3634 | 1 | 1.0396 | 1.043313 | 1.08 | 0.001642 | 0.2245 | 0.2145868 | -0.0579 | -0.081 | 42.1048
872 | 1.216944 | 0.3 | 0.3639 | 1 | 1.0672 | 1.043678 | 1.14 | 0.001776 | 0.2249 | 0.2147752 | -0.0579 | -0.0792 | 42.106
873 | 1.218333 | 0.3 | 0.3643 | 1 | 1.05 | 1.044086 | 1.1 | 0.001692 | 0.2253 | 0.2149636 | -0.0578 | -0.0774 | 42.1073
874 | 1.219722 | 0.3 | 0.3647 | 1 | 1.0638 | 1.044507 | 1.13 | 0.001759 | 0.2258 | 0.215152 | -0.0578 | -0.0755 | 42.1086
875 | 1.221111 | 0.3 | 0.3651 | 1 | 1.0603 | 1.044872 | 1.12 | 0.001742 | 0.2262 | 0.2153404 | -0.0577 | -0.0737 | 42.1099
876 | 1.2225 | 0.3 | 0.3655 | 1 | 1.0466 | 1.045309 | 1.1 | 0.001675 | 0.2266 | 0.2155289 | -0.0577 | -0.0719 | 42.1112
877 | 1.223889 | 0.3 | 0.3659 | 1 | 1.0638 | 1.045687 | 1.13 | 0.001759 | 0.2271 | 0.2157173 | -0.0576 | -0.07 | 42.1125
878 | 1.225278 | 0.3 | 0.3664 | 1 | 1.0291 | 1.045981 | 1.06 | 0.001593 | 0.2275 | 0.2159057 | -0.0576 | -0.0682 | 42.1139
879 | 1.226667 | 0.3 | 0.3668 | 1 | 1.0396 | 1.046308 | 1.08 | 0.001642 | 0.2279 | 0.2160941 | -0.0575 | -0.0663 | 42.1151
880 | 1.228056 | 0.3 | 0.3672 | 1 | 1.0361 | 1.046597 | 1.07 | 0.001626 | 0.2283 | 0.2162825 | -0.0575 | -0.0644 | 42.1164
881 | 1.229444 | 0.3 | 0.3676 | 1 | 1.0638 | 1.046965 | 1.13 | 0.001759 | 0.2287 | 0.216471 | -0.0575 | -0.0626 | 42.1177
882 | 1.230833 | 0.3 | 0.368 | 1 | 1.0396 | 1.047353 | 1.08 | 0.001642 | 0.2291 | 0.2166594 | -0.0574 | -0.0607 | 42.119
883 | 1.232222 | 0.3 | 0.3685 | 1 | 1.0361 | 1.047634 | 1.07 | 0.001626 | 0.2296 | 0.2168478 | -0.0574 | -0.0588 | 42.1203
884 | 1.233611 | 0.3 | 0.3689 | 1 | 1.0396 | 1.047988 | 1.08 | 0.001642 | 0.23 | 0.2170362 | -0.0573 | -0.057 | 42.1216
885 | 1.235 | 0.3 | 0.3693 | 1 | 1.0256 | 1.048288 | 1.05 | 0.001577 | 0.2304 | 0.2172246 | -0.0573 | -0.0551 | 42.123
886 | 1.236389 | 0.3 | 0.3697 | 1 | 1.0326 | 1.048602 | 1.07 | 0.001609 | 0.2308 | 0.2174131 | -0.0572 | -0.0532 | 42.1242
887 | 1.237778 | 0.3 | 0.3701 | 1 | 1.0326 | 1.048994 | 1.07 | 0.001609 | 0.2313 | 0.2176015 | -0.0572 | -0.0514 | 42.1255
888 | 1.239167 | 0.3 | 0.3705 | 1 | 1.0113 | 1.049494 | 1.02 | 0.001512 | 0.2317 | 0.2177899 | -0.0571 | -0.0495 | 42.1269
889 | 1.240833 | 0.3 | 0.371 | 1 | 1.0291 | 1.049766 | 1.06 | 0.001593 | 0.2321 | 0.2179783 | -0.0571 | -0.0476 | 42.1284
890 | 1.242222 | 0.3 | 0.3714 | 1 | 1.0396 | 1.050247 | 1.08 | 0.001642 | 0.2325 | 0.2181667 | -0.057 | -0.0458 | 42.1297
891 | 1.243611 | 0.3 | 0.3718 | 1 | 1.0672 | 1.050627 | 1.14 | 0.001776 | 0.2329 | 0.2183552 | -0.057 | -0.0439 | 42.1309
892 | 1.245 | 0.3 | 0.3722 | 1 | 1.0431 | 1.050947 | 1.09 | 0.001659 | 0.2333 | 0.2185436 | -0.0569 | -0.0421 | 42.1323
893 | 1.246389 | 0.3 | 0.3726 | 1 | 1.0185 | 1.051252 | 1.04 | 0.001544 | 0.2337 | 0.218732 | -0.0569 | -0.0402 | 42.1337
894 | 1.247778 | 0.3 | 0.373 | 1 | 1.0466 | 1.051595 | 1.1 | 0.001675 | 0.234 | 0.2189204 | -0.0569 | -0.0384 | 42.1349
895 | 1.249167 | 0.3 | 0.3735 | 1 | 1.0396 | 1.05196 | 1.08 | 0.001642 | 0.2344 | 0.2191088 | -0.0568 | -0.0366 | 42.1362
896 | 1.250556 | 0.3 | 0.3739 | 1 | 1.0603 | 1.052366 | 1.12 | 0.001742 | 0.2347 | 0.2192972 | -0.0568 | -0.0348 | 42.1374
897 | 1.251944 | 0.3 | 0.3743 | 1 | 1.0291 | 1.052658 | 1.06 | 0.001593 | 0.2351 | 0.2194857 | -0.0567 | -0.0331 | 42.1388
898 | 1.253333 | 0.3 | 0.3747 | 1 | 1.0466 | 1.053046 | 1.1 | 0.001675 | 0.2355 | 0.2196741 | -0.0567 | -0.0313 | 42.1401
899 | 1.254722 | 0.3 | 0.3751 | 1 | 1.0535 | 1.053508 | 1.11 | 0.001709 | 0.2358 | 0.2198625 | -0.0566 | -0.0295 | 42.1413
900 | 1.256111 | 0.3 | 0.3755 | 1 | 1.0466 | 1.053786 | 1.1 | 0.001675 | 0.2362 | 0.2200509 | -0.0566 | -0.0277 | 42.1427
901 | 1.2575 | 0.3 | 0.376 | 1 | 1.05 | 1.054163 | 1.1 | 0.001692 | 0.2367 | 0.2202393 | -0.0565 | -0.026 | 42.1439
902 | 1.258889 | 0.3 | 0.3764 | 1 | 1.0569 | 1.054488 | 1.12 | 0.001726 | 0.2371 | 0.2204278 | -0.0565 | -0.0243 | 42.1452
903 | 1.260278 | 0.3 | 0.3768 | 1 | 1.0361 | 1.054794 | 1.07 | 0.001626 | 0.2375 | 0.2206162 | -0.0564 | -0.0226 | 42.1466
904 | 1.261667 | 0.3 | 0.3772 | 1 | 1.0807 | 1.055101 | 1.17 | 0.001845 | 0.2379 | 0.2208046 | -0.0564 | -0.0209 | 42.1478
905 | 1.263056 | 0.3 | 0.3776 | 1 | 1.0396 | 1.055538 | 1.08 | 0.001642 | 0.2384 | 0.220993 | -0.0563 | -0.0192 | 42.1492
906 | 1.264444 | 0.3 | 0.378 | 1 | 1.0326 | 1.055931 | 1.07 | 0.001609 | 0.2388 | 0.2211814 | -0.0563 | -0.0175 | 42.1505
907 | 1.265833 | 0.3 | 0.3785 | 1 | 1.05 | 1.056248 | 1.1 | 0.001692 | 0.2392 | 0.2213699 | -0.0563 | -0.0159 | 42.1517
908 | 1.267222 | 0.3 | 0.3789 | 1 | 1.0431 | 1.056575 | 1.09 | 0.001659 | 0.2396 | 0.2215583 | -0.0562 | -0.0143 | 42.153
909 | 1.268611 | 0.3 | 0.3793 | 1 | 1.0569 | 1.056846 | 1.12 | 0.001726 | 0.24 | 0.2217467 | -0.0562 | -0.0127 | 42.1543
910 | 1.27 | 0.3 | 0.3797 | 1 | 1.0706 | 1.057232 | 1.15 | 0.001793 | 0.2404 | 0.2219351 | -0.0561 | -0.0111 | 42.1556
911 | 1.271389 | 0.3 | 0.3801 | 1 | 1.0807 | 1.057649 | 1.17 | 0.001845 | 0.2408 | 0.2221235 | -0.0561 | -0.0095 | 42.1569
912 | 1.272778 | 0.3 | 0.3805 | 1 | 1.0361 | 1.057949 | 1.07 | 0.001626 | 0.2411 | 0.222312 | -0.056 | -0.008 | 42.1583
913 | 1.274167 | 0.3 | 0.381 | 1 | 1.0569 | 1.058314 | 1.12 | 0.001726 | 0.2415 | 0.2225004 | -0.056 | -0.0064 | 42.1595
914 | 1.275556 | 0.3 | 0.3814 | 1 | 1.0603 | 1.058791 | 1.12 | 0.001742 | 0.2419 | 0.2226888 | -0.0559 | -0.0049 | 42.1608
915 | 1.276944 | 0.3 | 0.3818 | 1 | 1.0466 | 1.059146 | 1.1 | 0.001675 | 0.2423 | 0.2228772 | -0.0559 | -0.0034 | 42.1621
916 | 1.278333 | 0.3 | 0.3822 | 1 | 1.0638 | 1.05966 | 1.13 | 0.001759 | 0.2427 | 0.2230656 | -0.0558 | -0.002 | 42.1634
917 | 1.279722 | 0.3 | 0.3826 | 1 | 1.0396 | 1.06 | 1.08 | 0.001642 | 0.243 | 0.223254 | -0.0558 | -0.0006 | 42.1648
918 | 1.281111 | 0.3 | 0.383 | 1 | 1.0638 | 1.060416 | 1.13 | 0.001759 | 0.2433 | 0.2234425 | -0.0557 | 0.0009 | 42.166
919 | 1.2825 | 0.3 | 0.3835 | 1 | 1.05 | 1.060788 | 1.1 | 0.001692 | 0.2437 | 0.2236309 | -0.0557 | 0.0022 | 42.1673
920 | 1.283889 | 0.3 | 0.3839 | 1 | 1.0535 | 1.061274 | 1.11 | 0.001709 | 0.244 | 0.2238193 | -0.0557 | 0.0036 | 42.1686
921 | 1.285278 | 0.3 | 0.3843 | 1 | 1.0773 | 1.061628 | 1.16 | 0.001827 | 0.2444 | 0.2240077 | -0.0556 | 0.0049 | 42.1698
922 | 1.286667 | 0.3 | 0.3847 | 1 | 1.0396 | 1.061965 | 1.08 | 0.001642 | 0.2447 | 0.2241961 | -0.0556 | 0.0062 | 42.1713
923 | 1.288056 | 0.3 | 0.3851 | 1 | 1.0603 | 1.062343 | 1.12 | 0.001742 | 0.2451 | 0.2243846 | -0.0555 | 0.0075 | 42.1725
924 | 1.289444 | 0.3 | 0.3855 | 1 | 1.0535 | 1.062708 | 1.11 | 0.001709 | 0.2454 | 0.224573 | -0.0555 | 0.0088 | 42.1738
925 | 1.290833 | 0.3 | 0.386 | 1 | 1.084 | 1.063084 | 1.18 | 0.001862 | 0.2457 | 0.2247614 | -0.0554 | 0.01 | 42.175
926 | 1.292222 | 0.3 | 0.3864 | 1 | 1.084 | 1.063432 | 1.18 | 0.001862 | 0.246 | 0.2249498 | -0.0554 | 0.0112 | 42.1763
927 | 1.293611 | 0.3 | 0.3868 | 1 | 1.094 | 1.063821 | 1.2 | 0.001914 | 0.2464 | 0.2251382 | -0.0553 | 0.0124 | 42.1776
928 | 1.295 | 0.3 | 0.3872 | 1 | 1.0638 | 1.064106 | 1.13 | 0.001759 | 0.2467 | 0.2253267 | -0.0553 | 0.0136 | 42.179
929 | 1.296389 | 0.3 | 0.3876 | 1 | 1.05 | 1.064454 | 1.1 | 0.001692 | 0.247 | 0.2255151 | -0.0552 | 0.0147 | 42.1803
930 | 1.297778 | 0.3 | 0.388 | 1 | 1.0773 | 1.064866 | 1.16 | 0.001827 | 0.2473 | 0.2257035 | -0.0552 | 0.0158 | 42.1816
931 | 1.299167 | 0.3 | 0.3885 | 1 | 1.05 | 1.065208 | 1.1 | 0.001692 | 0.2476 | 0.2258919 | -0.0552 | 0.0169 | 42.1829
932 | 1.300556 | 0.3 | 0.3889 | 1 | 1.0773 | 1.065612 | 1.16 | 0.001827 | 0.248 | 0.2260803 | -0.0551 | 0.0179 | 42.1841
933 | 1.301944 | 0.3 | 0.3893 | 1 | 1.0638 | 1.0659 | 1.13 | 0.001759 | 0.2483 | 0.2262687 | -0.0551 | 0.0189 | 42.1855
934 | 1.303333 | 0.3 | 0.3897 | 1 | 1.0638 | 1.066272 | 1.13 | 0.001759 | 0.2487 | 0.2264572 | -0.055 | 0.0199 | 42.1868
935 | 1.305 | 0.3 | 0.3901 | 1 | 1.0773 | 1.066662 | 1.16 | 0.001827 | 0.249 | 0.2266456 | -0.055 | 0.0208 | 42.1884
936 | 1.306389 | 0.3 | 0.3905 | 1 | 1.0638 | 1.067074 | 1.13 | 0.001759 | 0.2493 | 0.226834 | -0.0549 | 0.0217 | 42.1897
937 | 1.307778 | 0.3 | 0.391 | 1 | 1.0638 | 1.067462 | 1.13 | 0.001759 | 0.2497 | 0.2270224 | -0.0549 | 0.0226 | 42.191
938 | 1.309167 | 0.3 | 0.3914 | 1 | 1.0807 | 1.06788 | 1.17 | 0.001845 | 0.25 | 0.2272108 | -0.0548 | 0.0234 | 42.1922
939 | 1.310556 | 0.3 | 0.3918 | 1 | 1.0361 | 1.068273 | 1.07 | 0.001626 | 0.2503 | 0.2273993 | -0.0548 | 0.0242 | 42.1937
940 | 1.311944 | 0.3 | 0.3922 | 1 | 1.0739 | 1.068664 | 1.15 | 0.00181 | 0.2507 | 0.2275877 | -0.0547 | 0.025 | 42.1949
941 | 1.313333 | 0.3 | 0.3926 | 1 | 1.0569 | 1.069033 | 1.12 | 0.001726 | 0.251 | 0.2277761 | -0.0547 | 0.0257 | 42.1962
942 | 1.314722 | 0.3 | 0.393 | 1 | 1.0431 | 1.069473 | 1.09 | 0.001659 | 0.2513 | 0.2279645 | -0.0546 | 0.0265 | 42.1976
943 | 1.316111 | 0.3 | 0.3935 | 1 | 1.1006 | 1.069828 | 1.21 | 0.001949 | 0.2517 | 0.2281529 | -0.0546 | 0.0271 | 42.1987
944 | 1.3175 | 0.3 | 0.3939 | 1 | 1.0807 | 1.070215 | 1.17 | 0.001845 | 0.252 | 0.2283414 | -0.0546 | 0.0278 | 42.2
945 | 1.318889 | 0.3 | 0.3943 | 1 | 1.0773 | 1.07058 | 1.16 | 0.001827 | 0.2523 | 0.2285298 | -0.0545 | 0.0284 | 42.2014
946 | 1.320278 | 0.3 | 0.3947 | 1 | 1.0973 | 1.071 | 1.2 | 0.001931 | 0.2527 | 0.2287182 | -0.0545 | 0.029 | 42.2026
947 | 1.321667 | 0.3 | 0.3951 | 1 | 1.084 | 1.071345 | 1.18 | 0.001862 | 0.253 | 0.2289066 | -0.0544 | 0.0295 | 42.204
948 | 1.323056 | 0.3 | 0.3955 | 1 | 1.0773 | 1.071649 | 1.16 | 0.001827 | 0.2533 | 0.229095 | -0.0544 | 0.03 | 42.2053
949 | 1.324444 | 0.3 | 0.396 | 1 | 1.0874 | 1.071994 | 1.18 | 0.001879 | 0.2537 | 0.2292835 | -0.0543 | 0.0304 | 42.2065
950 | 1.325833 | 0.3 | 0.3964 | 1 | 1.0569 | 1.072388 | 1.12 | 0.001726 | 0.254 | 0.2294719 | -0.0543 | 0.0308 | 42.2079
951 | 1.327222 | 0.3 | 0.3968 | 1 | 1.0807 | 1.072846 | 1.17 | 0.001845 | 0.2544 | 0.2296603 | -0.0542 | 0.0312 | 42.2092
952 | 1.328611 | 0.3 | 0.3972 | 1 | 1.0638 | 1.073269 | 1.13 | 0.001759 | 0.2547 | 0.2298487 | -0.0542 | 0.0316 | 42.2105
953 | 1.33 | 0.3 | 0.3976 | 1 | 1.084 | 1.073614 | 1.18 | 0.001862 | 0.255 | 0.2300371 | -0.0541 | 0.0319 | 42.2118
954 | 1.331389 | 0.3 | 0.398 | 1 | 1.0638 | 1.073957 | 1.13 | 0.001759 | 0.2554 | 0.2302255 | -0.0541 | 0.0322 | 42.2131
955 | 1.332778 | 0.3 | 0.3985 | 1 | 1.084 | 1.074382 | 1.18 | 0.001862 | 0.2557 | 0.230414 | -0.054 | 0.0324 | 42.2144
956 | 1.334167 | 0.3 | 0.3989 | 1 | 1.1072 | 1.074878 | 1.23 | 0.001984 | 0.2561 | 0.2306024 | -0.054 | 0.0326 | 42.2156
957 | 1.335556 | 0.3 | 0.3993 | 1 | 1.084 | 1.075266 | 1.18 | 0.001862 | 0.2564 | 0.2307908 | -0.054 | 0.0327 | 42.217
958 | 1.336944 | 0.3 | 0.3997 | 1 | 1.0739 | 1.075644 | 1.15 | 0.00181 | 0.2568 | 0.2309792 | -0.0539 | 0.0328 | 42.2183
959 | 1.338333 | 0.3 | 0.4001 | 1 | 1.0807 | 1.076022 | 1.17 | 0.001845 | 0.2571 | 0.2311676 | -0.0539 | 0.0329 | 42.2196
960 | 1.339722 | 0.3 | 0.4005 | 1 | 1.0874 | 1.076468 | 1.18 | 0.001879 | 0.2575 | 0.2313561 | -0.0538 | 0.033 | 42.2209
961 | 1.341111 | 0.3 | 0.401 | 1 | 1.1006 | 1.076781 | 1.21 | 0.001949 | 0.2578 | 0.2315445 | -0.0538 | 0.033 | 42.2221
962 | 1.3425 | 0.3 | 0.4014 | 1 | 1.0973 | 1.077128 | 1.2 | 0.001931 | 0.2582 | 0.2317329 | -0.0537 | 0.033 | 42.2234
963 | 1.343889 | 0.3 | 0.4018 | 1 | 1.0672 | 1.077636 | 1.14 | 0.001776 | 0.2585 | 0.2319213 | -0.0537 | 0.033 | 42.2248
964 | 1.345278 | 0.3 | 0.4022 | 1 | 1.1006 | 1.077922 | 1.21 | 0.001949 | 0.2589 | 0.2321097 | -0.0536 | 0.033 | 42.2261
965 | 1.346667 | 0.3 | 0.4026 | 1 | 1.0973 | 1.078332 | 1.2 | 0.001931 | 0.2592 | 0.2322982 | -0.0536 | 0.033 | 42.2274
966 | 1.348056 | 0.3 | 0.403 | 1 | 1.0773 | 1.07863 | 1.16 | 0.001827 | 0.2595 | 0.2324866 | -0.0535 | 0.033 | 42.2287
967 | 1.349444 | 0.3 | 0.4035 | 1 | 1.0773 | 1.078995 | 1.16 | 0.001827 | 0.2599 | 0.232675 | -0.0535 | 0.033 | 42.23
968 | 1.350833 | 0.3 | 0.4039 | 1 | 1.0706 | 1.079365 | 1.15 | 0.001793 | 0.2602 | 0.2328634 | -0.0535 | 0.033 | 42.2313
969 | 1.352222 | 0.3 | 0.4043 | 1 | 1.084 | 1.079673 | 1.18 | 0.001862 | 0.2606 | 0.2330518 | -0.0534 | 0.033 | 42.2326
970 | 1.353611 | 0.3 | 0.4047 | 1 | 1.0672 | 1.080113 | 1.14 | 0.001776 | 0.2609 | 0.2332402 | -0.0534 | 0.033 | 42.234
971 | 1.355 | 0.3 | 0.4051 | 1 | 1.1006 | 1.080403 | 1.21 | 0.001949 | 0.2612 | 0.2334287 | -0.0533 | 0.0329 | 42.2352
972 | 1.356389 | 0.3 | 0.4055 | 1 | 1.0773 | 1.080741 | 1.16 | 0.001827 | 0.2616 | 0.2336171 | -0.0533 | 0.033 | 42.2366
973 | 1.357778 | 0.3 | 0.406 | 1 | 1.0706 | 1.08115 | 1.15 | 0.001793 | 0.2619 | 0.2338055 | -0.0532 | 0.0329 | 42.2379
974 | 1.359167 | 0.3 | 0.4064 | 1 | 1.084 | 1.081521 | 1.18 | 0.001862 | 0.2622 | 0.2339939 | -0.0532 | 0.033 | 42.2391
975 | 1.360556 | 0.3 | 0.4068 | 1 | 1.0807 | 1.08185 | 1.17 | 0.001845 | 0.2626 | 0.2341823 | -0.0531 | 0.0329 | 42.2405
976 | 1.361944 | 0.3 | 0.4072 | 1 | 1.0672 | 1.082285 | 1.14 | 0.001776 | 0.2629 | 0.2343708 | -0.0531 | 0.033 | 42.2418
977 | 1.363333 | 0.3 | 0.4076 | 1 | 1.1331 | 1.082642 | 1.28 | 0.002126 | 0.2633 | 0.2345592 | -0.053 | 0.033 | 42.2429
978 | 1.364722 | 0.3 | 0.408 | 1 | 1.1039 | 1.082954 | 1.22 | 0.001966 | 0.2636 | 0.2347476 | -0.053 | 0.033 | 42.2443
979 | 1.366111 | 0.3 | 0.4085 | 1 | 1.1006 | 1.083302 | 1.21 | 0.001949 | 0.264 | 0.234936 | -0.0529 | 0.033 | 42.2456
980 | 1.3675 | 0.3 | 0.4089 | 1 | 1.0672 | 1.083613 | 1.14 | 0.001776 | 0.2643 | 0.2351244 | -0.0529 | 0.033 | 42.247
981 | 1.368889 | 0.3 | 0.4093 | 1 | 1.0672 | 1.084024 | 1.14 | 0.001776 | 0.2646 | 0.2353129 | -0.0529 | 0.033 | 42.2483
982 | 1.370278 | 0.3 | 0.4097 | 1 | 1.0807 | 1.084362 | 1.17 | 0.001845 | 0.265 | 0.2355013 | -0.0528 | 0.033 | 42.2496
983 | 1.371667 | 0.3 | 0.4101 | 1 | 1.094 | 1.084822 | 1.2 | 0.001914 | 0.2653 | 0.2356897 | -0.0528 | 0.033 | 42.2509
984 | 1.373333 | 0.3 | 0.4105 | 1 | 1.094 | 1.085208 | 1.2 | 0.001914 | 0.2657 | 0.2358781 | -0.0527 | 0.0329 | 42.2525
985 | 1.374722 | 0.3 | 0.411 | 1 | 1.1006 | 1.085619 | 1.21 | 0.001949 | 0.266 | 0.2360665 | -0.0527 | 0.033 | 42.2537
986 | 1.376111 | 0.3 | 0.4114 | 1 | 1.0672 | 1.086049 | 1.14 | 0.001776 | 0.2663 | 0.236255 | -0.0526 | 0.0329 | 42.2551
987 | 1.3775 | 0.3 | 0.4118 | 1 | 1.1006 | 1.086482 | 1.21 | 0.001949 | 0.2667 | 0.2364434 | -0.0526 | 0.033 | 42.2563
988 | 1.378889 | 0.3 | 0.4122 | 1 | 1.1202 | 1.086875 | 1.25 | 0.002055 | 0.267 | 0.2366318 | -0.0525 | 0.0329 | 42.2576
989 | 1.380278 | 0.3 | 0.4126 | 1 | 1.1137 | 1.087228 | 1.24 | 0.002019 | 0.2673 | 0.2368202 | -0.0525 | 0.033 | 42.2589
990 | 1.381667 | 0.3 | 0.413 | 1 | 1.084 | 1.087553 | 1.18 | 0.001862 | 0.2677 | 0.2370086 | -0.0524 | 0.033 | 42.2603
991 | 1.383056 | 0.3 | 0.4135 | 1 | 1.0874 | 1.087965 | 1.18 | 0.001879 | 0.268 | 0.237197 | -0.0524 | 0.033 | 42.2616
992 | 1.384444 | 0.3 | 0.4139 | 1 | 1.0638 | 1.088368 | 1.13 | 0.001759 | 0.2683 | 0.2373855 | -0.0523 | 0.033 | 42.263
993 | 1.385833 | 0.3 | 0.4143 | 1 | 1.1267 | 1.088725 | 1.27 | 0.00209 | 0.2687 | 0.2375739 | -0.0523 | 0.033 | 42.2641
994 | 1.387222 | 0.3 | 0.4147 | 1 | 1.0874 | 1.088966 | 1.18 | 0.001879 | 0.269 | 0.2377623 | -0.0523 | 0.033 | 42.2655
995 | 1.388611 | 0.3 | 0.4151 | 1 | 1.1137 | 1.089415 | 1.24 | 0.002019 | 0.2694 | 0.2379507 | -0.0522 | 0.033 | 42.2668
996 | 1.39 | 0.3 | 0.4155 | 1 | 1.1137 | 1.089762 | 1.24 | 0.002019 | 0.2697 | 0.2381391 | -0.0522 | 0.033 | 42.2681
997 | 1.391389 | 0.3 | 0.416 | 1 | 1.0907 | 1.090112 | 1.19 | 0.001896 | 0.27 | 0.2383276 | -0.0521 | 0.0329 | 42.2694
998 | 1.392778 | 0.3 | 0.4164 | 1 | 1.1039 | 1.090619 | 1.22 | 0.001966 | 0.2704 | 0.238516 | -0.0521 | 0.033 | 42.2707
999 | 1.394167 | 0.3 | 0.4168 | 1 | 1.0807 | 1.091013 | 1.17 | 0.001845 | 0.2707 | 0.2387044 | -0.052 | 0.033 | 42.2721
1000 | 1.395556 | 0.3 | 0.4172 | 1 | 1.0874 | 1.091341 | 1.18 | 0.001879 | 0.2711 | 0.2388928 | -0.052 | 0.033 | 42.2734
1001 | 1.396944 | 0.3 | 0.4176 | 1 | 1.1039 | 1.091748 | 1.22 | 0.001966 | 0.2714 | 0.2390812 | -0.0519 | 0.033 | 42.2746
1002 | 1.398333 | 0.3 | 0.418 | 1 | 1.094 | 1.092133 | 1.2 | 0.001914 | 0.2717 | 0.2392697 | -0.0519 | 0.033 | 42.276
1003 | 1.399722 | 0.3 | 0.4185 | 1 | 1.1202 | 1.092475 | 1.25 | 0.002055 | 0.2721 | 0.2394581 | -0.0518 | 0.033 | 42.2772
1004 | 1.401111 | 0.3 | 0.4189 | 1 | 1.1006 | 1.092835 | 1.21 | 0.001949 | 0.2724 | 0.2396465 | -0.0518 | 0.033 | 42.2785
1005 | 1.4025 | 0.3 | 0.4193 | 1 | 1.0907 | 1.093198 | 1.19 | 0.001896 | 0.2728 | 0.2398349 | -0.0518 | 0.033 | 42.2799
1006 | 1.403889 | 0.3 | 0.4197 | 1 | 1.0569 | 1.093591 | 1.12 | 0.001726 | 0.2731 | 0.2400233 | -0.0517 | 0.0329 | 42.2813
1007 | 1.405278 | 0.3 | 0.4201 | 1 | 1.0672 | 1.093945 | 1.14 | 0.001776 | 0.2735 | 0.2402118 | -0.0517 | 0.033 | 42.2826
1008 | 1.406667 | 0.3 | 0.4205 | 1 | 1.1137 | 1.094288 | 1.24 | 0.002019 | 0.2739 | 0.2404002 | -0.0516 | 0.0329 | 42.2838
1009 | 1.408056 | 0.3 | 0.421 | 1 | 1.0907 | 1.094792 | 1.19 | 0.001896 | 0.2742 | 0.2405886 | -0.0516 | 0.0329 | 42.2851
1010 | 1.409444 | 0.3 | 0.4214 | 1 | 1.0638 | 1.095215 | 1.13 | 0.001759 | 0.2745 | 0.240777 | -0.0515 | 0.0329 | 42.2865
1011 | 1.410833 | 0.3 | 0.4218 | 1 | 1.094 | 1.09555 | 1.2 | 0.001914 | 0.2749 | 0.2409654 | -0.0515 | 0.0329 | 42.2877
1012 | 1.412222 | 0.3 | 0.4222 | 1 | 1.094 | 1.096035 | 1.2 | 0.001914 | 0.2752 | 0.2411538 | -0.0514 | 0.0329 | 42.289
1013 | 1.413611 | 0.3 | 0.4226 | 1 | 1.1006 | 1.09644 | 1.21 | 0.001949 | 0.2755 | 0.2413423 | -0.0514 | 0.033 | 42.2903
1014 | 1.415 | 0.3 | 0.423 | 1 | 1.1006 | 1.096762 | 1.21 | 0.001949 | 0.2759 | 0.2415307 | -0.0513 | 0.033 | 42.2916
1015 | 1.416389 | 0.3 | 0.4235 | 1 | 1.084 | 1.097073 | 1.18 | 0.001862 | 0.2762 | 0.2417191 | -0.0513 | 0.0329 | 42.293
1016 | 1.417778 | 0.3 | 0.4239 | 1 | 1.1202 | 1.097416 | 1.25 | 0.002055 | 0.2765 | 0.2419075 | -0.0512 | 0.0329 | 42.2942
1017 | 1.419167 | 0.3 | 0.4243 | 1 | 1.1072 | 1.097707 | 1.23 | 0.001984 | 0.2769 | 0.2420959 | -0.0512 | 0.0329 | 42.2955
1018 | 1.420556 | 0.3 | 0.4247 | 1 | 1.1072 | 1.098084 | 1.23 | 0.001984 | 0.2772 | 0.2422844 | -0.0512 | 0.033 | 42.2968
1019 | 1.421944 | 0.3 | 0.4251 | 1 | 1.0874 | 1.098524 | 1.18 | 0.001879 | 0.2776 | 0.2424728 | -0.0511 | 0.0329 | 42.2982
1020 | 1.423333 | 0.3 | 0.4255 | 1 | 1.1202 | 1.098862 | 1.25 | 0.002055 | 0.2779 | 0.2426612 | -0.0511 | 0.0329 | 42.2994
1021 | 1.424722 | 0.3 | 0.426 | 1 | 1.084 | 1.09931 | 1.18 | 0.001862 | 0.2782 | 0.2428496 | -0.051 | 0.0329 | 42.3008
1022 | 1.426111 | 0.3 | 0.4264 | 1 | 1.0973 | 1.099761 | 1.2 | 0.001931 | 0.2786 | 0.243038 | -0.051 | 0.0329 | 42.3021
1023 | 1.4275 | 0.3 | 0.4268 | 1 | 1.1039 | 1.100151 | 1.22 | 0.001966 | 0.2789 | 0.2432265 | -0.0509 | 0.0329 | 42.3034
1024 | 1.428889 | 0.3 | 0.4272 | 1 | 1.1137 | 1.100532 | 1.24 | 0.002019 | 0.2793 | 0.2434149 | -0.0509 | 0.0329 | 42.3047
1025 | 1.430278 | 0.3 | 0.4276 | 1 | 1.1006 | 1.100915 | 1.21 | 0.001949 | 0.2796 | 0.2436033 | -0.0508 | 0.0329 | 42.306
1026 | 1.431667 | 0.3 | 0.428 | 1 | 1.0739 | 1.101327 | 1.15 | 0.00181 | 0.2799 | 0.2437917 | -0.0508 | 0.033 | 42.3074
1027 | 1.433056 | 0.3 | 0.4285 | 1 | 1.1072 | 1.101757 | 1.23 | 0.001984 | 0.2803 | 0.2439801 | -0.0507 | 0.033 | 42.3086
1028 | 1.434444 | 0.3 | 0.4289 | 1 | 1.1006 | 1.102146 | 1.21 | 0.001949 | 0.2806 | 0.2441685 | -0.0507 | 0.033 | 42.3099
1029 | 1.435833 | 0.3 | 0.4293 | 1 | 1.094 | 1.102452 | 1.2 | 0.001914 | 0.281 | 0.244357 | -0.0506 | 0.033 | 42.3113
1030 | 1.4375 | 0.3 | 0.4297 | 1 | 1.0907 | 1.102825 | 1.19 | 0.001896 | 0.2813 | 0.2445454 | -0.0506 | 0.033 | 42.3129
1031 | 1.438889 | 0.3 | 0.4301 | 1 | 1.0973 | 1.103114 | 1.2 | 0.001931 | 0.2817 | 0.2447338 | -0.0506 | 0.033 | 42.3142
1032 | 1.440278 | 0.3 | 0.4305 | 1 | 1.1072 | 1.103528 | 1.23 | 0.001984 | 0.282 | 0.2449222 | -0.0505 | 0.0329 | 42.3155
1033 | 1.441667 | 0.3 | 0.431 | 1 | 1.1039 | 1.103884 | 1.22 | 0.001966 | 0.2823 | 0.2451106 | -0.0505 | 0.0329 | 42.3167
1034 | 1.443056 | 0.3 | 0.4314 | 1 | 1.1137 | 1.104099 | 1.24 | 0.002019 | 0.2826 | 0.2452991 | -0.0504 | 0.0329 | 42.318
1035 | 1.444444 | 0.3 | 0.4318 | 1 | 1.1137 | 1.104477 | 1.24 | 0.002019 | 0.283 | 0.2454875 | -0.0504 | 0.0329 | 42.3193
1036 | 1.445833 | 0.3 | 0.4322 | 1 | 1.1072 | 1.104811 | 1.23 | 0.001984 | 0.2833 | 0.2456759 | -0.0503 | 0.0329 | 42.3207
1037 | 1.447222 | 0.3 | 0.4326 | 1 | 1.094 | 1.105158 | 1.2 | 0.001914 | 0.2836 | 0.2458643 | -0.0503 | 0.0329 | 42.322
1038 | 1.448611 | 0.3 | 0.433 | 1 | 1.1267 | 1.105513 | 1.27 | 0.00209 | 0.284 | 0.2460527 | -0.0502 | 0.0329 | 42.3233
1039 | 1.45 | 0.3 | 0.4335 | 1 | 1.0973 | 1.1059 | 1.2 | 0.001931 | 0.2843 | 0.2462412 | -0.0502 | 0.033 | 42.3246
1040 | 1.451389 | 0.3 | 0.4339 | 1 | 1.0973 | 1.10628 | 1.2 | 0.001931 | 0.2846 | 0.2464296 | -0.0501 | 0.033 | 42.3259
1041 | 1.452778 | 0.3 | 0.4343 | 1 | 1.1072 | 1.106594 | 1.23 | 0.001984 | 0.285 | 0.246618 | -0.0501 | 0.033 | 42.3272
1042 | 1.454167 | 0.3 | 0.4347 | 1 | 1.1039 | 1.106968 | 1.22 | 0.001966 | 0.2853 | 0.2468064 | -0.05 | 0.033 | 42.3286
1043 | 1.455556 | 0.3 | 0.4351 | 1 | 1.1202 | 1.107304 | 1.25 | 0.002055 | 0.2857 | 0.2469948 | -0.05 | 0.033 | 42.3298
1044 | 1.456944 | 0.3 | 0.4355 | 1 | 1.1072 | 1.107714 | 1.23 | 0.001984 | 0.286 | 0.2471833 | -0.05 | 0.033 | 42.3312
1045 | 1.458333 | 0.3 | 0.436 | 1 | 1.1267 | 1.108071 | 1.27 | 0.00209 | 0.2863 | 0.2473717 | -0.0499 | 0.033 | 42.3324
1046 | 1.459722 | 0.3 | 0.4364 | 1 | 1.1137 | 1.108474 | 1.24 | 0.002019 | 0.2867 | 0.2475601 | -0.0499 | 0.033 | 42.3338
1047 | 1.461111 | 0.3 | 0.4368 | 1 | 1.1137 | 1.108875 | 1.24 | 0.002019 | 0.287 | 0.2477485 | -0.0498 | 0.0329 | 42.3351
1048 | 1.4625 | 0.3 | 0.4372 | 1 | 1.1202 | 1.109309 | 1.25 | 0.002055 | 0.2874 | 0.2479369 | -0.0498 | 0.033 | 42.3364
1049 | 1.463889 | 0.3 | 0.4376 | 1 | 1.0907 | 1.109747 | 1.19 | 0.001896 | 0.2877 | 0.2481253 | -0.0497 | 0.033 | 42.3378
1050 | 1.465278 | 0.3 | 0.438 | 1 | 1.1072 | 1.110191 | 1.23 | 0.001984 | 0.2881 | 0.2483138 | -0.0497 | 0.033 | 42.339
1051 | 1.466667 | 0.3 | 0.4385 | 1 | 1.1006 | 1.110582 | 1.21 | 0.001949 | 0.2884 | 0.2485022 | -0.0496 | 0.033 | 42.3403
1052 | 1.468056 | 0.3 | 0.4389 | 1 | 1.1072 | 1.110961 | 1.23 | 0.001984 | 0.2888 | 0.2486906 | -0.0496 | 0.033 | 42.3416
1053 | 1.469444 | 0.3 | 0.4393 | 1 | 1.094 | 1.111221 | 1.2 | 0.001914 | 0.2891 | 0.248879 | -0.0495 | 0.033 | 42.343
1054 | 1.470833 | 0.3 | 0.4397 | 1 | 1.094 | 1.111629 | 1.2 | 0.001914 | 0.2895 | 0.2490674 | -0.0495 | 0.033 | 42.3443
1055 | 1.472222 | 0.3 | 0.4401 | 1 | 1.1072 | 1.112012 | 1.23 | 0.001984 | 0.2898 | 0.2492559 | -0.0495 | 0.033 | 42.3456
1056 | 1.473611 | 0.3 | 0.4405 | 1 | 1.1006 | 1.112403 | 1.21 | 0.001949 | 0.2901 | 0.2494443 | -0.0494 | 0.033 | 42.3469
1057 | 1.475 | 0.3 | 0.441 | 1 | 1.1202 | 1.112837 | 1.25 | 0.002055 | 0.2905 | 0.2496327 | -0.0494 | 0.033 | 42.3481
1058 | 1.476389 | 0.3 | 0.4414 | 1 | 1.1202 | 1.113078 | 1.25 | 0.002055 | 0.2908 | 0.2498211 | -0.0493 | 0.0329 | 42.3495
1059 | 1.477778 | 0.3 | 0.4418 | 1 | 1.1235 | 1.113381 | 1.26 | 0.002072 | 0.2911 | 0.2500095 | -0.0493 | 0.033 | 42.3508
1060 | 1.479167 | 0.3 | 0.4422 | 1 | 1.1267 | 1.113704 | 1.27 | 0.00209 | 0.2915 | 0.250198 | -0.0492 | 0.0329 | 42.3521
1061 | 1.480556 | 0.3 | 0.4426 | 1 | 1.1202 | 1.114214 | 1.25 | 0.002055 | 0.2918 | 0.2503864 | -0.0492 | 0.033 | 42.3534
1062 | 1.481944 | 0.3 | 0.443 | 1 | 1.1267 | 1.114526 | 1.27 | 0.00209 | 0.2921 | 0.2505748 | -0.0491 | 0.0329 | 42.3547
1063 | 1.483333 | 0.3 | 0.4435 | 1 | 1.1202 | 1.114767 | 1.25 | 0.002055 | 0.2925 | 0.2507632 | -0.0491 | 0.033 | 42.356
1064 | 1.484722 | 0.3 | 0.4439 | 1 | 1.1331 | 1.115051 | 1.28 | 0.002126 | 0.2928 | 0.2509516 | -0.049 | 0.033 | 42.3573
1065 | 1.486111 | 0.3 | 0.4443 | 1 | 1.1267 | 1.115507 | 1.27 | 0.00209 | 0.2932 | 0.25114 | -0.049 | 0.033 | 42.3586
1066 | 1.4875 | 0.3 | 0.4447 | 1 | 1.1137 | 1.115765 | 1.24 | 0.002019 | 0.2935 | 0.2513285 | -0.0489 | 0.033 | 42.36
1067 | 1.488889 | 0.3 | 0.4451 | 1 | 1.1331 | 1.116137 | 1.28 | 0.002126 | 0.2938 | 0.2515169 | -0.0489 | 0.033 | 42.3612
1068 | 1.490278 | 0.3 | 0.4455 | 1 | 1.0973 | 1.116531 | 1.2 | 0.001931 | 0.2942 | 0.2517053 | -0.0489 | 0.033 | 42.3627
1069 | 1.491667 | 0.3 | 0.446 | 1 | 1.1202 | 1.116867 | 1.25 | 0.002055 | 0.2945 | 0.2518937 | -0.0488 | 0.0329 | 42.3639
1070 | 1.493056 | 0.3 | 0.4464 | 1 | 1.1267 | 1.117193 | 1.27 | 0.00209 | 0.2949 | 0.2520821 | -0.0488 | 0.033 | 42.3652
1071 | 1.494444 | 0.3 | 0.4468 | 1 | 1.1267 | 1.117461 | 1.27 | 0.00209 | 0.2952 | 0.2522706 | -0.0487 | 0.0329 | 42.3665
1072 | 1.495833 | 0.3 | 0.4472 | 1 | 1.1137 | 1.117792 | 1.24 | 0.002019 | 0.2955 | 0.252459 | -0.0487 | 0.033 | 42.3679
1073 | 1.497222 | 0.3 | 0.4476 | 1 | 1.1267 | 1.118186 | 1.27 | 0.00209 | 0.2959 | 0.2526474 | -0.0486 | 0.0329 | 42.3691
1074 | 1.498611 | 0.3 | 0.448 | 1 | 1.1331 | 1.118476 | 1.28 | 0.002126 | 0.2962 | 0.2528358 | -0.0486 | 0.033 | 42.3704
1075 | 1.5 | 0.3 | 0.4485 | 1 | 1.1072 | 1.118823 | 1.23 | 0.001984 | 0.2966 | 0.2530242 | -0.0485 | 0.033 | 42.3718
1076 | 1.501389 | 0.3 | 0.4489 | 1 | 1.1072 | 1.119205 | 1.23 | 0.001984 | 0.2969 | 0.2532127 | -0.0485 | 0.033 | 42.3731
1077 | 1.503056 | 0.3 | 0.4493 | 1 | 1.1427 | 1.119599 | 1.31 | 0.002181 | 0.2973 | 0.2534011 | -0.0484 | 0.033 | 42.3746
1078 | 1.504444 | 0.3 | 0.4497 | 1 | 1.1331 | 1.119884 | 1.28 | 0.002126 | 0.2976 | 0.2535895 | -0.0484 | 0.033 | 42.376
1079 | 1.505833 | 0.3 | 0.4501 | 1 | 1.1202 | 1.120273 | 1.25 | 0.002055 | 0.2979 | 0.2537779 | -0.0483 | 0.033 | 42.3773
1080 | 1.507222 | 0.3 | 0.4505 | 1 | 1.1072 | 1.12067 | 1.23 | 0.001984 | 0.2982 | 0.2539663 | -0.0483 | 0.033 | 42.3787
1081 | 1.508611 | 0.3 | 0.451 | 1 | 1.1137 | 1.121021 | 1.24 | 0.002019 | 0.2973 | 0.2541548 | -0.0474208 | 0.0332 | 42.3799
1082 | 1.51 | 2.788 | 0.4548 | 1 | 1.1202 | 1.121309 | 1.25 | 0.002055 | 0.2979 | 0.2543432 | -0.04653509 | 0.0337 | 42.3799
1083 | 1.511389 | 2.788 | 0.4587 | 1 | 1.1267 | 1.121722 | 1.27 | 0.00209 | 0.2975 | 0.2545316 | -0.04657815 | 0.0342 | 42.3799
1084 | 1.512778 | 2.7927 | 0.4626 | 1 | 1.117 | 1.122092 | 1.25 | 0.002037 | 0.2978 | 0.25472 | -0.04569987 | 0.0348 | 42.3799
1085 | 1.514167 | 2.7927 | 0.4665 | 1 | 1.1267 | 1.122347 | 1.27 | 0.00209 | 0.2982 | 0.2549084 | -0.04481887 | 0.0358 | 42.3798
1086 | 1.515556 | 2.8022 | 0.4704 | 1 | 1.1395 | 1.122624 | 1.3 | 0.002162 | 0.2992 | 0.2550968 | -0.04393023 | 0.0369 | 42.3798
1087 | 1.516944 | 2.8022 | 0.4743 | 1 | 1.1137 | 1.123015 | 1.24 | 0.002019 | 0.2986 | 0.2552853 | -0.04398192 | 0.038 | 42.3798
1088 | 1.518333 | 2.8095 | 0.4782 | 1 | 1.1331 | 1.123212 | 1.28 | 0.002126 | 0.2991 | 0.2554737 | -0.04310072 | 0.0393 | 42.3797
1089 | 1.519722 | 2.8095 | 0.4821 | 1 | 1.1331 | 1.123522 | 1.28 | 0.002126 | 0.2992 | 0.2556621 | -0.04221976 | 0.0409 | 42.3797
1090 | 1.521111 | 2.8214 | 0.486 | 1 | 1.1235 | 1.123751 | 1.26 | 0.002072 | 0.2995 | 0.2558505 | -0.04133741 | 0.0426 | 42.3797
1091 | 1.5225 | 2.8214 | 0.4899 | 1 | 1.1267 | 1.124163 | 1.27 | 0.00209 | 0.2992 | 0.2560389 | -0.0414008 | 0.0443 | 42.3797
1092 | 1.523889 | 2.831 | 0.4938 | 1 | 1.1137 | 1.124543 | 1.24 | 0.002019 | 0.2988 | 0.2562274 | -0.04053076 | 0.0462 | 42.3797
1093 | 1.525278 | 2.831 | 0.4978 | 1 | 1.1267 | 1.124867 | 1.27 | 0.00209 | 0.2993 | 0.2564158 | -0.0396577 | 0.0483 | 42.3796
1094 | 1.526667 | 2.845 | 0.5017 | 1 | 1.1006 | 1.125232 | 1.21 | 0.001949 | 0.2979 | 0.2566042 | -0.0387972 | 0.0506 | 42.3797
1095 | 1.528056 | 2.845 | 0.5057 | 1 | 1.1395 | 1.125535 | 1.3 | 0.002162 | 0.2984 | 0.2567926 | -0.03888317 | 0.0529 | 42.3795
1096 | 1.529444 | 2.8567 | 0.5096 | 1 | 1.1331 | 1.125727 | 1.28 | 0.002126 | 0.2993 | 0.256981 | -0.03801765 | 0.0553 | 42.3795
1097 | 1.530833 | 2.8567 | 0.5136 | 1 | 1.1202 | 1.126012 | 1.25 | 0.002055 | 0.2996 | 0.2571695 | -0.0371512 | 0.0579 | 42.3795
1098 | 1.532222 | 2.8727 | 0.5176 | 1 | 1.1267 | 1.126307 | 1.27 | 0.00209 | 0.2988 | 0.2573579 | -0.03629281 | 0.0607 | 42.3794
1099 | 1.533611 | 2.8727 | 0.5216 | 1 | 1.1072 | 1.126678 | 1.23 | 0.001984 | 0.2981 | 0.2575463 | -0.036396 | 0.0634 | 42.3794
1100 | 1.535 | 2.8861 | 0.5256 | 1 | 1.1267 | 1.127009 | 1.27 | 0.00209 | 0.2972 | 0.2577347 | -0.03555696 | 0.0663 | 42.3792
1101 | 1.536389 | 2.8861 | 0.5296 | 1 | 1.1395 | 1.127351 | 1.3 | 0.002162 | 0.2978 | 0.2579231 | -0.03471414 | 0.0694 | 42.3791
1102 | 1.537778 | 2.9037 | 0.5336 | 1 | 1.1137 | 1.127672 | 1.24 | 0.002019 | 0.2966 | 0.2581116 | -0.0338826 | 0.0726 | 42.3792
1103 | 1.539167 | 2.9037 | 0.5377 | 1 | 1.1331 | 1.12795 | 1.28 | 0.002126 | 0.297 | 0.2583 | -0.03400901 | 0.0757 | 42.379
1104 | 1.540556 | 2.9186 | 0.5417 | 1 | 1.1267 | 1.128213 | 1.27 | 0.00209 | 0.2967 | 0.2584884 | -0.03318277 | 0.079 | 42.379
1105 | 1.541944 | 2.9186 | 0.5458 | 1 | 1.1267 | 1.128591 | 1.27 | 0.00209 | 0.2965 | 0.2586768 | -0.03235966 | 0.0824 | 42.3789
1106 | 1.543333 | 2.9375 | 0.5499 | 1 | 1.1331 | 1.128844 | 1.28 | 0.002126 | 0.2965 | 0.2588652 | -0.03153807 | 0.086 | 42.3787
1107 | 1.544722 | 2.9375 | 0.5539 | 1 | 1.1458 | 1.129222 | 1.31 | 0.002199 | 0.2977 | 0.2590536 | -0.03167209 | 0.0894 | 42.3786
1108 | 1.546111 | 2.9537 | 0.558 | 1 | 1.1363 | 1.129609 | 1.29 | 0.002144 | 0.2979 | 0.2592421 | -0.03084528 | 0.093 | 42.3786
1109 | 1.5475 | 2.9537 | 0.5621 | 1 | 1.1202 | 1.129915 | 1.25 | 0.002055 | 0.2986 | 0.2594305 | -0.03001479 | 0.0968 | 42.3785
1110 | 1.548889 | 2.974 | 0.5663 | 1 | 1.1267 | 1.130327 | 1.27 | 0.00209 | 0.2981 | 0.2596189 | -0.02919034 | 0.1007 | 42.3784
1111 | 1.550278 | 2.974 | 0.5704 | 1 | 1.1137 | 1.130694 | 1.24 | 0.002019 | 0.2969 | 0.2598073 | -0.02934311 | 0.1045 | 42.3783
1112 | 1.551667 | 2.9912 | 0.5746 | 1 | 1.1331 | 1.131053 | 1.28 | 0.002126 | 0.2968 | 0.2599957 | -0.02853514 | 0.1083 | 42.3781
1113 | 1.553056 | 2.9912 | 0.5787 | 1 | 1.1395 | 1.131421 | 1.3 | 0.002162 | 0.2972 | 0.2601842 | -0.02772593 | 0.1124 | 42.378
1114 | 1.554444 | 3.0126 | 0.5829 | 1 | 1.1458 | 1.131765 | 1.31 | 0.002199 | 0.2994 | 0.2603726 | -0.02690106 | 0.1165 | 42.3778
1115 | 1.555833 | 3.0126 | 0.5871 | 1 | 1.1331 | 1.132043 | 1.28 | 0.002126 | 0.298 | 0.260561 | -0.02705678 | 0.1205 | 42.3777
1116 | 1.557222 | 3.0308 | 0.5913 | 1 | 1.1331 | 1.132386 | 1.28 | 0.002126 | 0.2992 | 0.2607494 | -0.02623958 | 0.1247 | 42.3776
1117 | 1.558611 | 3.0308 | 0.5955 | 1 | 1.1299 | 1.13273 | 1.28 | 0.002108 | 0.2988 | 0.2609378 | -0.02542803 | 0.1289 | 42.3774
1118 | 1.56 | 3.053 | 0.5997 | 1 | 1.1521 | 1.133056 | 1.33 | 0.002235 | 0.3013 | 0.2611263 | -0.02459858 | 0.1333 | 42.3772
1119 | 1.561389 | 3.053 | 0.604 | 1 | 1.1267 | 1.133421 | 1.27 | 0.00209 | 0.2994 | 0.2613147 | -0.02475446 | 0.1375 | 42.3771
1120 | 1.562778 | 3.0721 | 0.6082 | 1 | 1.1395 | 1.133888 | 1.3 | 0.002162 | 0.301 | 0.2615031 | -0.02393352 | 0.1419 | 42.377
1121 | 1.564167 | 3.0721 | 0.6125 | 1 | 1.1458 | 1.134204 | 1.31 | 0.002199 | 0.3019 | 0.2616915 | -0.02310794 | 0.1463 | 42.3768
1122 | 1.565556 | 3.0951 | 0.6168 | 1 | 1.1331 | 1.134526 | 1.28 | 0.002126 | 0.301 | 0.2618799 | -0.0222917 | 0.1509 | 42.3766
1123 | 1.566944 | 3.0951 | 0.6211 | 1 | 1.1235 | 1.134809 | 1.26 | 0.002072 | 0.3007 | 0.2620683 | -0.02244851 | 0.1553 | 42.3765
1124 | 1.568611 | 3.1148 | 0.6254 | 1 | 1.1202 | 1.13513 | 1.25 | 0.002055 | 0.299 | 0.2622568 | -0.02165418 | 0.1598 | 42.3766
1125 | 1.57 | 3.1148 | 0.6298 | 1 | 1.1395 | 1.135552 | 1.3 | 0.002162 | 0.2988 | 0.2624452 | -0.02086395 | 0.1644 | 42.3763
1126 | 1.571389 | 3.1381 | 0.6341 | 1 | 1.1395 | 1.135967 | 1.3 | 0.002162 | 0.2996 | 0.2626336 | -0.0200699 | 0.1691 | 42.3761
1127 | 1.572778 | 3.1381 | 0.6385 | 1 | 1.1137 | 1.136345 | 1.24 | 0.002019 | 0.2972 | 0.262822 | -0.02026448 | 0.1736 | 42.376
1128 | 1.574167 | 3.1579 | 0.6429 | 1 | 1.1267 | 1.136776 | 1.27 | 0.00209 | 0.2972 | 0.2630104 | -0.0194952 | 0.1781 | 42.3757
1129 | 1.575556 | 3.1579 | 0.6472 | 1 | 1.1395 | 1.137175 | 1.3 | 0.002162 | 0.2975 | 0.2631989 | -0.01872605 | 0.1828 | 42.3755
1130 | 1.576944 | 3.1813 | 0.6517 | 1 | 1.1458 | 1.137539 | 1.31 | 0.002199 | 0.2973 | 0.2633873 | -0.01796061 | 0.1875 | 42.3753
1131 | 1.578333 | 3.1813 | 0.6561 | 1 | 1.1267 | 1.13787 | 1.27 | 0.00209 | 0.2971 | 0.2635757 | -0.01816548 | 0.192 | 42.3751
1132 | 1.579722 | 3.2012 | 0.6605 | 1 | 1.1395 | 1.138223 | 1.3 | 0.002162 | 0.2965 | 0.2637641 | -0.01741193 | 0.1966 | 42.3748
1133 | 1.581111 | 3.2012 | 0.665 | 1 | 1.1202 | 1.138506 | 1.25 | 0.002055 | 0.2946 | 0.2639525 | -0.01667624 | 0.2013 | 42.3746
1134 | 1.5825 | 3.2243 | 0.6695 | 1 | 1.1202 | 1.138872 | 1.25 | 0.002055 | 0.2926 | 0.264141 | -0.01595876 | 0.206 | 42.3744
1135 | 1.583889 | 3.2243 | 0.6739 | 1 | 1.149 | 1.13921 | 1.32 | 0.002217 | 0.2938 | 0.2643294 | -0.01619734 | 0.2105 | 42.3741
1136 | 1.585278 | 3.2438 | 0.6784 | 1 | 1.1395 | 1.139547 | 1.3 | 0.002162 | 0.2931 | 0.2645178 | -0.01548114 | 0.215 | 42.3739
1137 | 1.586667 | 3.2438 | 0.6829 | 1 | 1.1427 | 1.139808 | 1.31 | 0.002181 | 0.2943 | 0.2647062 | -0.014758 | 0.2196 | 42.3736
1138 | 1.588056 | 3.2666 | 0.6875 | 1 | 1.1458 | 1.140062 | 1.31 | 0.002199 | 0.2935 | 0.2648946 | -0.01404404 | 0.2243 | 42.3733
1139 | 1.589444 | 3.2666 | 0.692 | 1 | 1.1267 | 1.140354 | 1.27 | 0.00209 | 0.2935 | 0.2650831 | -0.01429198 | 0.2287 | 42.3731
1140 | 1.590833 | 3.2856 | 0.6966 | 1 | 1.1202 | 1.140655 | 1.25 | 0.002055 | 0.2911 | 0.2652715 | -0.01360191 | 0.2331 | 42.3728
1141 | 1.592222 | 3.2856 | 0.7012 | 1 | 1.1678 | 1.140891 | 1.36 | 0.002327 | 0.2925 | 0.2654599 | -0.01290336 | 0.2376 | 42.3724
1142 | 1.593611 | 3.3077 | 0.7058 | 1 | 1.1458 | 1.14112 | 1.31 | 0.002199 | 0.293 | 0.2656483 | -0.0122038 | 0.2421 | 42.3722
1143 | 1.595 | 3.3077 | 0.7103 | 1 | 1.1331 | 1.141397 | 1.28 | 0.002126 | 0.292 | 0.2658367 | -0.01246981 | 0.2463 | 42.3719
1144 | 1.596389 | 3.326 | 0.715 | 1 | 1.1458 | 1.141775 | 1.31 | 0.002199 | 0.2924 | 0.2660251 | -0.01177993 | 0.2506 | 42.3716
1145 | 1.597778 | 3.326 | 0.7196 | 1 | 1.1395 | 1.142048 | 1.3 | 0.002162 | 0.2922 | 0.2662136 | -0.01109413 | 0.2549 | 42.3713
1146 | 1.599167 | 3.3474 | 0.7242 | 1 | 1.1458 | 1.142283 | 1.31 | 0.002199 | 0.292 | 0.266402 | -0.01041241 | 0.2592 | 42.371
1147 | 1.600556 | 3.3474 | 0.7289 | 1 | 1.1458 | 1.142618 | 1.31 | 0.002199 | 0.2924 | 0.2665904 | -0.01068162 | 0.2633 | 42.3707
1148 | 1.601944 | 3.3649 | 0.7336 | 1 | 1.1395 | 1.142881 | 1.3 | 0.002162 | 0.2917 | 0.2667788 | -0.01000713 | 0.2674 | 42.3703
1149 | 1.603333 | 3.3649 | 0.7382 | 1 | 1.1331 | 1.143224 | 1.28 | 0.002126 | 0.291 | 0.2669672 | -0.009340583 | 0.2715 | 42.3701
1150 | 1.604722 | 3.3854 | 0.7429 | 1 | 1.149 | 1.143392 | 1.32 | 0.002217 | 0.2913 | 0.2671557 | -0.008674245 | 0.2756 | 42.3697
1151 | 1.606111 | 3.3854 | 0.7476 | 1 | 1.1395 | 1.143646 | 1.3 | 0.002162 | 0.2908 | 0.2673441 | -0.008961641 | 0.2794 | 42.3694
1152 | 1.6075 | 3.4017 | 0.7524 | 1 | 1.1615 | 1.143965 | 1.35 | 0.00229 | 0.2918 | 0.2675325 | -0.008296209 | 0.2832 | 42.3689
1153 | 1.608889 | 3.4017 | 0.7571 | 1 | 1.1395 | 1.144256 | 1.3 | 0.002162 | 0.2908 | 0.2677209 | -0.007641049 | 0.287 | 42.3687
1154 | 1.610278 | 3.4208 | 0.7618 | 1 | 1.1458 | 1.144525 | 1.31 | 0.002199 | 0.2899 | 0.2679093 | -0.006995385 | 0.2908 | 42.3683
1155 | 1.611667 | 3.4208 | 0.7666 | 1 | 1.1521 | 1.144909 | 1.33 | 0.002235 | 0.291 | 0.2680978 | -0.007286545 | 0.2943 | 42.3679
1156 | 1.613056 | 3.4359 | 0.7714 | 1 | 1.1521 | 1.145138 | 1.33 | 0.002235 | 0.2904 | 0.2682862 | -0.006641664 | 0.2978 | 42.3676
1157 | 1.614444 | 3.4359 | 0.7761 | 1 | 1.1267 | 1.145552 | 1.27 | 0.00209 | 0.2896 | 0.2684746 | -0.006005871 | 0.3013 | 42.3673
1158 | 1.615833 | 3.4537 | 0.7809 | 1 | 1.149 | 1.145844 | 1.32 | 0.002217 | 0.29 | 0.268663 | -0.005369559 | 0.3048 | 42.3669
1159 | 1.617222 | 3.4537 | 0.7857 | 1 | 1.1678 | 1.14615 | 1.36 | 0.002327 | 0.2909 | 0.2688514 | -0.005665958 | 0.308 | 42.3664
1160 | 1.618611 | 3.4675 | 0.7905 | 1 | 1.1615 | 1.146499 | 1.35 | 0.00229 | 0.292 | 0.2690398 | -0.005018896 | 0.3112 | 42.3661
1161 | 1.62 | 3.4675 | 0.7954 | 1 | 1.1771 | 1.146767 | 1.39 | 0.002383 | 0.293 | 0.2692283 | -0.004367181 | 0.3144 | 42.3656
1162 | 1.621389 | 3.4841 | 0.8002 | 1 | 1.1427 | 1.147044 | 1.31 | 0.002181 | 0.2929 | 0.2694167 | -0.003719275 | 0.3175 | 42.3654
1163 | 1.622778 | 3.4841 | 0.805 | 1 | 1.1395 | 1.147381 | 1.3 | 0.002162 | 0.2918 | 0.2696051 | -0.004012974 | 0.3204 | 42.365
1164 | 1.624444 | 3.4965 | 0.8099 | 1 | 1.1647 | 1.147751 | 1.36 | 0.002309 | 0.293 | 0.2697935 | -0.003368964 | 0.3232 | 42.3648
1165 | 1.625833 | 3.4965 | 0.8148 | 1 | 1.1615 | 1.148049 | 1.35 | 0.00229 | 0.2939 | 0.2699819 | -0.002721143 | 0.326 | 42.3644
1166 | 1.627222 | 3.5113 | 0.8196 | 1 | 1.1202 | 1.1484 | 1.25 | 0.002055 | 0.2917 | 0.2701704 | -0.002093577 | 0.3287 | 42.3642
1167 | 1.628611 | 3.5113 | 0.8245 | 1 | 1.1615 | 1.148745 | 1.35 | 0.00229 | 0.2925 | 0.2703588 | -0.002385514 | 0.3312 | 42.3636
1168 | 1.63 | 3.522 | 0.8294 | 1 | 1.1267 | 1.149101 | 1.27 | 0.00209 | 0.2906 | 0.2705472 | -0.001770843 | 0.3336 | 42.3634
1169 | 1.631389 | 3.522 | 0.8343 | 1 | 1.1521 | 1.149507 | 1.33 | 0.002235 | 0.2907 | 0.2707356 | -0.001158825 | 0.3359 | 42.3629
1170 | 1.632778 | 3.535 | 0.8392 | 1 | 1.1267 | 1.14979 | 1.27 | 0.00209 | 0.2884 | 0.270924 | -0.0005681007 | 0.3383 | 42.3625
1171 | 1.634167 | 3.535 | 0.8441 | 1 | 1.1331 | 1.150163 | 1.28 | 0.002126 | 0.2878 | 0.2711125 | -0.0008976798 | 0.3403 | 42.3621
1172 | 1.635556 | 3.5436 | 0.8491 | 1 | 1.1427 | 1.150511 | 1.31 | 0.002181 | 0.2865 | 0.2713009 | -0.0003255304 | 0.3422 | 42.3616
1173 | 1.636944 | 3.5436 | 0.854 | 1 | 1.1584 | 1.150802 | 1.34 | 0.002272 | 0.2866 | 0.2714893 | 0.0002440163 | 0.3441 | 42.3612
1174 | 1.638333 | 3.5545 | 0.8589 | 1 | 1.1647 | 1.151183 | 1.36 | 0.002309 | 0.2876 | 0.2716777 | 0.0008173689 | 0.346 | 42.3607
1175 | 1.639722 | 3.5545 | 0.8639 | 1 | 1.1395 | 1.151419 | 1.3 | 0.002162 | 0.2863 | 0.2718661 | 0.0004755445 | 0.3474 | 42.3604
1176 | 1.641111 | 3.561 | 0.8688 | 1 | 1.1553 | 1.151751 | 1.33 | 0.002254 | 0.2867 | 0.2720546 | 0.001038058 | 0.3489 | 42.3599
1177 | 1.6425 | 3.561 | 0.8738 | 1 | 1.1553 | 1.152114 | 1.33 | 0.002254 | 0.2868 | 0.272243 | 0.001597172 | 0.3502 | 42.3595
1178 | 1.643889 | 3.5697 | 0.8787 | 1 | 1.1615 | 1.152517 | 1.35 | 0.00229 | 0.2867 | 0.2724314 | 0.002151351 | 0.3515 | 42.359
1179 | 1.645278 | 3.5697 | 0.8837 | 1 | 1.1553 | 1.152939 | 1.33 | 0.002254 | 0.2871 | 0.2726198 | 0.001816177 | 0.3525 | 42.3586
1180 | 1.646667 | 3.574 | 0.8886 | 1 | 1.1647 | 1.153377 | 1.36 | 0.002309 | 0.2872 | 0.2728082 | 0.002370159 | 0.3534 | 42.3582
1181 | 1.648056 | 3.574 | 0.8936 | 1 | 1.1584 | 1.153769 | 1.34 | 0.002272 | 0.2871 | 0.2729966 | 0.002919189 | 0.3542 | 42.3578
1182 | 1.649444 | 3.5804 | 0.8986 | 1 | 1.1553 | 1.154111 | 1.33 | 0.002254 | 0.2874 | 0.2731851 | 0.003466248 | 0.3549 | 42.3573
1183 | 1.650833 | 3.5804 | 0.9035 | 1 | 1.1458 | 1.154551 | 1.31 | 0.002199 | 0.2863 | 0.2733735 | 0.003125891 | 0.3553 | 42.3569
1184 | 1.652222 | 3.5824 | 0.9085 | 1 | 1.1395 | 1.154842 | 1.3 | 0.002162 | 0.2856 | 0.2735619 | 0.003655583 | 0.3557 | 42.3565
1185 | 1.653611 | 3.5824 | 0.9135 | 1 | 1.1709 | 1.15525 | 1.37 | 0.002346 | 0.2863 | 0.2737503 | 0.004185935 | 0.3559 | 42.356
1186 | 1.655 | 3.5864 | 0.9185 | 1 | 1.1615 | 1.155584 | 1.35 | 0.00229 | 0.2866 | 0.2739387 | 0.004713911 | 0.356 | 42.3556
1187 | 1.656389 | 3.5864 | 0.9235 | 1 | 1.1521 | 1.155903 | 1.33 | 0.002235 | 0.2861 | 0.2741272 | 0.004374132 | 0.3558 | 42.3551
1188 | 1.657778 | 3.5859 | 0.9284 | 1 | 1.1521 | 1.156297 | 1.33 | 0.002235 | 0.2858 | 0.2743156 | 0.004892366 | 0.3555 | 42.3547
1189 | 1.659167 | 3.5859 | 0.9334 | 1 | 1.1678 | 1.156635 | 1.36 | 0.002327 | 0.2864 | 0.274504 | 0.005410451 | 0.3551 | 42.3542
1190 | 1.660556 | 3.5872 | 0.9384 | 1 | 1.1395 | 1.156932 | 1.3 | 0.002162 | 0.2854 | 0.2746924 | 0.005916046 | 0.3546 | 42.3539
1191 | 1.661944 | 3.5872 | 0.9434 | 1 | 1.1553 | 1.157374 | 1.33 | 0.002254 | 0.2849 | 0.2748808 | 0.005570148 | 0.3538 | 42.3534
1192 | 1.663333 | 3.584 | 0.9484 | 1 | 1.149 | 1.157616 | 1.32 | 0.002217 | 0.2844 | 0.2750693 | 0.006064696 | 0.3528 | 42.353
1193 | 1.664722 | 3.584 | 0.9533 | 1 | 1.1521 | 1.157987 | 1.33 | 0.002235 | 0.2841 | 0.2752577 | 0.006552011 | 0.3518 | 42.3525
1194 | 1.666111 | 3.5824 | 0.9583 | 1 | 1.1395 | 1.158291 | 1.3 | 0.002162 | 0.2822 | 0.2754461 | 0.007019813 | 0.3506 | 42.3521
1195 | 1.6675 | 3.5824 | 0.9633 | 1 | 1.1678 | 1.158622 | 1.36 | 0.002327 | 0.2833 | 0.2756345 | 0.006666327 | 0.3491 | 42.3516
1196 | 1.668889 | 3.5764 | 0.9683 | 1 | 1.1615 | 1.15904 | 1.35 | 0.00229 | 0.2826 | 0.2758229 | 0.007133733 | 0.3474 | 42.3512
1197 | 1.670278 | 3.5764 | 0.9732 | 1 | 1.1615 | 1.159402 | 1.35 | 0.00229 | 0.2825 | 0.2760114 | 0.00759502 | 0.3456 | 42.3508
1198 | 1.671667 | 3.5717 | 0.9782 | 1 | 1.1615 | 1.159823 | 1.35 | 0.00229 | 0.2815 | 0.2761998 | 0.008043125 | 0.3437 | 42.3503
1199 | 1.673056 | 3.5717 | 0.9832 | 1 | 1.1615 | 1.160237 | 1.35 | 0.00229 | 0.2824 | 0.2763882 | 0.007688596 | 0.3414 | 42.3499
1200 | 1.674444 | 3.5626 | 0.9881 | 1 | 1.1678 | 1.160648 | 1.36 | 0.002327 | 0.2817 | 0.2767793 | 0.00813495 | 0.339 | 42.3494
1201 | 1.675833 | 3.5626 | 0.9931 | 1 | 1.1615 | 1.161056 | 1.35 | 0.00229 | 0.2815 | 0.2771694 | 0.008573683 | 0.3365 | 42.349
1202 | 1.677222 | 3.5553 | 0.998 | 1 | 1.1521 | 1.16143 | 1.33 | 0.002235 | 0.281 | 0.2775579 | 0.009002923 | 0.334 | 42.3486
1203 | 1.678611 | 3.5553 | 1.0029 | 1 | 1.149 | 1.161747 | 1.32 | 0.002217 | 0.2799 | 0.2779451 | 0.008636824 | 0.3315 | 42.3482
1204 | 1.68 | 3.5449 | 1.0079 | 1 | 1.1458 | 1.16212 | 1.31 | 0.002199 | 0.279 | 0.2783315 | 0.009048297 | 0.3288 | 42.3478
1205 | 1.681389 | 3.5449 | 1.0128 | 1 | 1.1615 | 1.162427 | 1.35 | 0.00229 | 0.2796 | 0.2787166 | 0.009458411 | 0.3262 | 42.3473
1206 | 1.682778 | 3.5371 | 1.0177 | 1 | 1.1801 | 1.162754 | 1.39 | 0.002402 | 0.2795 | 0.2791002 | 0.00986161 | 0.3237 | 42.3469
1207 | 1.684167 | 3.5371 | 1.0226 | 1 | 1.1458 | 1.163049 | 1.31 | 0.002199 | 0.2794 | 0.2794828 | 0.009499387 | 0.3211 | 42.3466
1208 | 1.685833 | 3.5264 | 1.0275 | 1 | 1.1363 | 1.163472 | 1.29 | 0.002144 | 0.2767 | 0.2798638 | 0.009879175 | 0.3183 | 42.3465
1209 | 1.687222 | 3.5264 | 1.0324 | 1 | 1.1615 | 1.163891 | 1.35 | 0.00229 | 0.2761 | 0.2802433 | 0.01024844 | 0.3156 | 42.346
1210 | 1.688611 | 3.518 | 1.0373 | 1 | 1.1615 | 1.164286 | 1.35 | 0.00229 | 0.2755 | 0.2806208 | 0.01060715 | 0.313 | 42.3456
1211 | 1.69 | 3.518 | 1.0422 | 1 | 1.1615 | 1.164644 | 1.35 | 0.00229 | 0.2756 | 0.2809976 | 0.01022588 | 0.3103 | 42.3452
1212 | 1.691389 | 3.5069 | 1.0471 | 1 | 1.1678 | 1.164999 | 1.36 | 0.002327 | 0.2753 | 0.2813732 | 0.01058055 | 0.3075 | 42.3448
1213 | 1.692778 | 3.5069 | 1.0519 | 1 | 1.1771 | 1.165442 | 1.39 | 0.002383 | 0.2758 | 0.2817472 | 0.01093273 | 0.3048 | 42.3444
1214 | 1.694167 | 3.4983 | 1.0568 | 1 | 1.1615 | 1.165876 | 1.35 | 0.00229 | 0.2754 | 0.2821201 | 0.01127579 | 0.3021 | 42.344
1215 | 1.695556 | 3.4983 | 1.0616 | 1 | 1.1331 | 1.166336 | 1.28 | 0.002126 | 0.2735 | 0.2824917 | 0.01088851 | 0.2994 | 42.3437
1216 | 1.696944 | 3.4869 | 1.0665 | 1 | 1.1893 | 1.166674 | 1.41 | 0.002459 | 0.2747 | 0.2828619 | 0.01122403 | 0.2965 | 42.3431
1217 | 1.698333 | 3.4869 | 1.0713 | 1 | 1.1553 | 1.167073 | 1.33 | 0.002254 | 0.2741 | 0.2832314 | 0.011549 | 0.2937 | 42.3429
1218 | 1.699722 | 3.4779 | 1.0762 | 1 | 1.1553 | 1.167506 | 1.33 | 0.002254 | 0.2733 | 0.2835998 | 0.01186195 | 0.291 | 42.3425
1219 | 1.701111 | 3.4779 | 1.081 | 1 | 1.1771 | 1.167965 | 1.39 | 0.002383 | 0.2739 | 0.2839668 | 0.01148741 | 0.2883 | 42.342
1220 | 1.7025 | 3.4662 | 1.0858 | 1 | 1.1458 | 1.168365 | 1.31 | 0.002199 | 0.2725 | 0.2843327 | 0.01179227 | 0.2853 | 42.3418
1221 | 1.703889 | 3.4662 | 1.0906 | 1 | 1.1584 | 1.168704 | 1.34 | 0.002272 | 0.272 | 0.2846973 | 0.01208768 | 0.2825 | 42.3414
1222 | 1.705278 | 3.4568 | 1.0954 | 1 | 1.1615 | 1.169052 | 1.35 | 0.00229 | 0.2706 | 0.2850603 | 0.01236676 | 0.2798 | 42.341
1223 | 1.706667 | 3.4568 | 1.1002 | 1 | 1.1832 | 1.169384 | 1.4 | 0.002421 | 0.2723 | 0.2854221 | 0.01199066 | 0.2769 | 42.3405
1224 | 1.708056 | 3.4449 | 1.105 | 1 | 1.1893 | 1.169851 | 1.41 | 0.002459 | 0.2725 | 0.2857827 | 0.01228137 | 0.2739 | 42.3401
1225 | 1.709444 | 3.4449 | 1.1098 | 1 | 1.1584 | 1.170208 | 1.34 | 0.002272 | 0.2724 | 0.2861421 | 0.01256512 | 0.271 | 42.3399
1226 | 1.710833 | 3.4352 | 1.1146 | 1 | 1.1678 | 1.170514 | 1.36 | 0.002327 | 0.2725 | 0.2865 | 0.01284334 | 0.2682 | 42.3395
1227 | 1.712222 | 3.4352 | 1.1193 | 1 | 1.1893 | 1.170952 | 1.41 | 0.002459 | 0.2733 | 0.2868564 | 0.01248499 | 0.2654 | 42.3391
1228 | 1.713611 | 3.4231 | 1.1241 | 1 | 1.1647 | 1.171381 | 1.36 | 0.002309 | 0.2731 | 0.2872114 | 0.0127654 | 0.2623 | 42.3388
1229 | 1.715 | 3.4231 | 1.1288 | 1 | 1.1771 | 1.17172 | 1.39 | 0.002383 | 0.2737 | 0.2875654 | 0.01304349 | 0.2594 | 42.3384
1230 | 1.716389 | 3.4132 | 1.1336 | 1 | 1.174 | 1.172341 | 1.38 | 0.002365 | 0.273 | 0.2879179 | 0.01331021 | 0.2565 | 42.3381
1231 | 1.717778 | 3.4132 | 1.1383 | 1 | 1.1801 | 1.172809 | 1.39 | 0.002402 | 0.2742 | 0.2882689 | 0.01296926 | 0.2537 | 42.3377
1232 | 1.719167 | 3.4011 | 1.143 | 1 | 1.1893 | 1.173213 | 1.41 | 0.002459 | 0.2743 | 0.2886189 | 0.01324322 | 0.2506 | 42.3373
1233 | 1.720556 | 3.4011 | 1.1478 | 1 | 1.174 | 1.173593 | 1.38 | 0.002365 | 0.2744 | 0.2889675 | 0.01351117 | 0.2477 | 42.337
1234 | 1.721944 | 3.3911 | 1.1525 | 1 | 1.1771 | 1.17399 | 1.39 | 0.002383 | 0.2739 | 0.2893151 | 0.01376916 | 0.2448 | 42.3367
1235 | 1.723333 | 3.3911 | 1.1572 | 1 | 1.1615 | 1.174426 | 1.35 | 0.00229 | 0.2738 | 0.2896612 | 0.01343633 | 0.2419 | 42.3364
1236 | 1.724722 | 3.379 | 1.1619 | 1 | 1.1832 | 1.174836 | 1.4 | 0.002421 | 0.2737 | 0.2900064 | 0.01369085 | 0.2389 | 42.336
1237 | 1.726111 | 3.379 | 1.1666 | 1 | 1.1678 | 1.175224 | 1.36 | 0.002327 | 0.2733 | 0.2903506 | 0.01393577 | 0.2359 | 42.3357
1238 | 1.7275 | 3.3689 | 1.1713 | 1 | 1.1832 | 1.175708 | 1.4 | 0.002421 | 0.2741 | 0.2906937 | 0.01417964 | 0.2331 | 42.3353
1239 | 1.728889 | 3.3689 | 1.1759 | 1 | 1.1832 | 1.176076 | 1.4 | 0.002421 | 0.2742 | 0.2910354 | 0.01386128 | 0.2302 | 42.335
1240 | 1.730278 | 3.3569 | 1.1806 | 1 | 1.1647 | 1.176561 | 1.36 | 0.002309 | 0.2738 | 0.2913755 | 0.01410103 | 0.2272 | 42.3348
1241 | 1.731667 | 3.3569 | 1.1853 | 1 | 1.1893 | 1.177065 | 1.41 | 0.002459 | 0.2737 | 0.2917146 | 0.01433292 | 0.2243 | 42.3344
1242 | 1.733056 | 3.3469 | 1.1899 | 1 | 1.1954 | 1.177593 | 1.43 | 0.002497 | 0.2738 | 0.2920524 | 0.01455871 | 0.2215 | 42.334
1243 | 1.734444 | 3.3469 | 1.1946 | 1 | 1.1954 | 1.177977 | 1.43 | 0.002497 | 0.2758 | 0.2923888 | 0.01426385 | 0.2187 | 42.3337
1244 | 1.735833 | 3.3352 | 1.1992 | 1 | 1.174 | 1.178397 | 1.38 | 0.002365 | 0.2746 | 0.2927238 | 0.01449337 | 0.2158 | 42.3335
1245 | 1.737222 | 3.3352 | 1.2038 | 1 | 1.1678 | 1.178796 | 1.36 | 0.002327 | 0.2746 | 0.2930578 | 0.01471605 | 0.2129 | 42.3332
1246 | 1.738611 | 3.3254 | 1.2085 | 1 | 1.1954 | 1.179309 | 1.43 | 0.002497 | 0.2748 | 0.293391 | 0.01493326 | 0.2102 | 42.3328
1247 | 1.74 | 3.3254 | 1.2131 | 1 | 1.1832 | 1.179748 | 1.4 | 0.002421 | 0.2757 | 0.2937233 | 0.01464949 | 0.2074 | 42.3325
1248 | 1.741389 | 3.3138 | 1.2177 | 1 | 1.1678 | 1.180209 | 1.36 | 0.002327 | 0.2743 | 0.2940543 | 0.01486127 | 0.2045 | 42.3323
1249 | 1.742778 | 3.3138 | 1.2223 | 1 | 1.1771 | 1.180658 | 1.39 | 0.002383 | 0.2737 | 0.294384 | 0.01506194 | 0.2017 | 42.332
1250 | 1.744167 | 3.304 | 1.2269 | 1 | 1.1709 | 1.181081 | 1.37 | 0.002346 | 0.2735 | 0.2947123 | 0.01525429 | 0.199 | 42.3317
1251 | 1.745556 | 3.304 | 1.2315 | 1 | 1.1771 | 1.181512 | 1.39 | 0.002383 | 0.2731 | 0.2950391 | 0.01496433 | 0.1963 | 42.3314
1252 | 1.746944 | 3.2926 | 1.236 | 1 | 1.174 | 1.181909 | 1.38 | 0.002365 | 0.273 | 0.2953647 | 0.01515144 | 0.1935 | 42.3312
1253 | 1.748333 | 3.2926 | 1.2406 | 1 | 1.1801 | 1.182376 | 1.39 | 0.002402 | 0.2735 | 0.2956883 | 0.01533553 | 0.1907 | 42.3308
1254 | 1.749722 | 3.2828 | 1.2452 | 1 | 1.1801 | 1.182786 | 1.39 | 0.002402 | 0.274 | 0.2960106 | 0.01551619 | 0.1881 | 42.3305
1255 | 1.751389 | 3.2828 | 1.2497 | 1 | 1.1615 | 1.183218 | 1.35 | 0.00229 | 0.2723 | 0.296332 | 0.01523278 | 0.1854 | 42.3307
1256 | 1.752778 | 3.2714 | 1.2543 | 1 | 1.1954 | 1.183762 | 1.43 | 0.002497 | 0.2736 | 0.2966524 | 0.01540899 | 0.1825 | 42.3302
1257 | 1.754167 | 3.2714 | 1.2588 | 1 | 1.1801 | 1.184258 | 1.39 | 0.002402 | 0.2738 | 0.2969728 | 0.01557964 | 0.1798 | 42.33
1258 | 1.755556 | 3.2617 | 1.2634 | 1 | 1.1771 | 1.184676 | 1.39 | 0.002383 | 0.2736 | 0.2972919 | 0.01574157 | 0.1771 | 42.3298
1259 | 1.756944 | 3.2617 | 1.2679 | 1 | 1.1832 | 1.185043 | 1.4 | 0.002421 | 0.2735 | 0.2976103 | 0.01547963 | 0.1745 | 42.3295
1260 | 1.758333 | 3.2504 | 1.2724 | 1 | 1.2015 | 1.185373 | 1.44 | 0.002535 | 0.2746 | 0.2979276 | 0.01564695 | 0.1717 | 42.3292
1261 | 1.759722 | 3.2504 | 1.2769 | 1 | 1.1584 | 1.185892 | 1.34 | 0.002272 | 0.2735 | 0.2982431 | 0.01579957 | 0.169 | 42.3291
1262 | 1.761111 | 3.2407 | 1.2814 | 1 | 1.1893 | 1.186343 | 1.41 | 0.002459 | 0.2737 | 0.2985577 | 0.01594658 | 0.1663 | 42.3287
1263 | 1.7625 | 3.2407 | 1.2859 | 1 | 1.1832 | 1.186657 | 1.4 | 0.002421 | 0.2737 | 0.298871 | 0.01569884 | 0.1637 | 42.3285
1264 | 1.763889 | 3.2296 | 1.2904 | 1 | 1.1863 | 1.187094 | 1.41 | 0.00244 | 0.2737 | 0.2991827 | 0.01584433 | 0.161 | 42.3282
1265 | 1.765278 | 3.2296 | 1.2949 | 1 | 1.1893 | 1.187499 | 1.41 | 0.002459 | 0.2743 | 0.2994931 | 0.0159873 | 0.1583 | 42.3279
1266 | 1.766667 | 3.22 | 1.2994 | 1 | 1.174 | 1.187957 | 1.38 | 0.002365 | 0.2738 | 0.2998029 | 0.01611973 | 0.1557 | 42.3277
1267 | 1.768056 | 3.22 | 1.3039 | 1 | 1.1954 | 1.188377 | 1.43 | 0.002497 | 0.2741 | 0.3001112 | 0.0158874 | 0.1532 | 42.3274
1268 | 1.769444 | 3.2091 | 1.3083 | 1 | 1.1954 | 1.188756 | 1.43 | 0.002497 | 0.2748 | 0.3004182 | 0.0160253 | 0.1504 | 42.3272
1269 | 1.770833 | 3.2091 | 1.3128 | 1 | 1.2135 | 1.189327 | 1.47 | 0.002612 | 0.2761 | 0.3007246 | 0.01616548 | 0.1478 | 42.3269
1270 | 1.772222 | 3.1997 | 1.3172 | 1 | 1.174 | 1.189834 | 1.38 | 0.002365 | 0.2743 | 0.3010296 | 0.01628603 | 0.1453 | 42.3268
1271 | 1.773611 | 3.1997 | 1.3217 | 1 | 1.1954 | 1.190246 | 1.43 | 0.002497 | 0.2758 | 0.3013335 | 0.0160781 | 0.1428 | 42.3265
1272 | 1.775 | 3.1891 | 1.3261 | 1 | 1.1801 | 1.190657 | 1.39 | 0.002402 | 0.2743 | 0.3016355 | 0.01619721 | 0.1402 | 42.3263
1273 | 1.776389 | 3.1891 | 1.3305 | 1 | 1.1893 | 1.191142 | 1.41 | 0.002459 | 0.2743 | 0.3019367 | 0.01630955 | 0.1376 | 42.3261
1274 | 1.777778 | 3.1797 | 1.3349 | 1 | 1.1893 | 1.191546 | 1.41 | 0.002459 | 0.2727 | 0.3022357 | 0.01640368 | 0.1351 | 42.3258
1275 | 1.779167 | 3.1797 | 1.3394 | 1 | 1.1553 | 1.192031 | 1.33 | 0.002254 | 0.2725 | 0.3025333 | 0.01618589 | 0.1327 | 42.3257
1276 | 1.780556 | 3.1691 | 1.3438 | 1 | 1.2015 | 1.192487 | 1.44 | 0.002535 | 0.2716 | 0.3028296 | 0.01627119 | 0.1301 | 42.3253
1277 | 1.781944 | 3.1691 | 1.3482 | 1 | 1.2015 | 1.192965 | 1.44 | 0.002535 | 0.2721 | 0.3031247 | 0.01635319 | 0.1276 | 42.3251
1278 | 1.783333 | 3.1597 | 1.3526 | 1 | 1.174 | 1.193446 | 1.38 | 0.002365 | 0.2715 | 0.3034188 | 0.01642391 | 0.1251 | 42.325
1279 | 1.784722 | 3.1597 | 1.3569 | 1 | 1.1893 | 1.193799 | 1.41 | 0.002459 | 0.2713 | 0.3037117 | 0.01621139 | 0.1227 | 42.3248
1280 | 1.786111 | 3.1493 | 1.3613 | 1 | 1.1893 | 1.194196 | 1.41 | 0.002459 | 0.2714 | 0.3040032 | 0.01628032 | 0.1202 | 42.3245
1281 | 1.7875 | 3.1493 | 1.3657 | 1 | 1.2135 | 1.194583 | 1.47 | 0.002612 | 0.2731 | 0.3042934 | 0.01635413 | 0.1177 | 42.3242
1282 | 1.788889 | 3.1401 | 1.3701 | 1 | 1.1954 | 1.195025 | 1.43 | 0.002497 | 0.2733 | 0.3045834 | 0.01642247 | 0.1153 | 42.3241
1283 | 1.790278 | 3.1401 | 1.3744 | 1 | 1.2015 | 1.195409 | 1.44 | 0.002535 | 0.2738 | 0.3048722 | 0.01624036 | 0.113 | 42.3239
1284 | 1.791667 | 3.1302 | 1.3788 | 1 | 1.174 | 1.195863 | 1.38 | 0.002365 | 0.2728 | 0.3051603 | 0.01630412 | 0.1105 | 42.3238
1285 | 1.793056 | 3.1302 | 1.3831 | 1 | 1.2075 | 1.196281 | 1.46 | 0.002573 | 0.2733 | 0.3054473 | 0.01636411 | 0.1082 | 42.3235
1286 | 1.794444 | 3.1212 | 1.3874 | 1 | 1.2194 | 1.196708 | 1.49 | 0.00265 | 0.2742 | 0.3057333 | 0.01642338 | 0.1059 | 42.3232
1287 | 1.795833 | 3.1212 | 1.3918 | 1 | 1.2045 | 1.197215 | 1.45 | 0.002554 | 0.2752 | 0.3060184 | 0.01626435 | 0.1037 | 42.3231
1288 | 1.797222 | 3.1117 | 1.3961 | 1 | 1.2015 | 1.197618 | 1.44 | 0.002535 | 0.2751 | 0.3063022 | 0.01632861 | 0.1013 | 42.3229
1289 | 1.798611 | 3.1117 | 1.4004 | 1 | 1.1863 | 1.198077 | 1.41 | 0.00244 | 0.2756 | 0.3065852 | 0.01638901 | 0.099 | 42.3228
1290 | 1.8 | 3.1032 | 1.4047 | 1 | 1.2015 | 1.198522 | 1.44 | 0.002535 | 0.2754 | 0.3068673 | 0.01644109 | 0.0969 | 42.3226
1291 | 1.801389 | 3.1032 | 1.409 | 1 | 1.1832 | 1.19904 | 1.4 | 0.002421 | 0.2753 | 0.3071479 | 0.01629611 | 0.0948 | 42.3225
1292 | 1.802778 | 3.0942 | 1.4133 | 1 | 1.1893 | 1.199497 | 1.41 | 0.002459 | 0.2744 | 0.3074275 | 0.01634027 | 0.0925 | 42.3223
1293 | 1.804167 | 3.0942 | 1.4176 | 1 | 1.2075 | 1.199866 | 1.46 | 0.002573 | 0.2739 | 0.3077063 | 0.01637374 | 0.0903 | 42.322
1294 | 1.805556 | 3.0858 | 1.4219 | 1 | 1.1984 | 1.200379 | 1.44 | 0.002516 | 0.2743 | 0.3079842 | 0.01640297 | 0.0882 | 42.3219
1295 | 1.806944 | 3.0858 | 1.4262 | 1 | 1.1893 | 1.200801 | 1.41 | 0.002459 | 0.2736 | 0.308261 | 0.01626014 | 0.0862 | 42.3217
1296 | 1.808333 | 3.077 | 1.4305 | 1 | 1.1893 | 1.201306 | 1.41 | 0.002459 | 0.2735 | 0.3085362 | 0.01628297 | 0.084 | 42.3215
1297 | 1.809722 | 3.077 | 1.4348 | 1 | 1.2075 | 1.201839 | 1.46 | 0.002573 | 0.2739 | 0.3088101 | 0.01630154 | 0.0819 | 42.3213
1298 | 1.811389 | 3.0688 | 1.439 | 1 | 1.1954 | 1.202293 | 1.43 | 0.002497 | 0.274 | 0.309083 | 0.01631414 | 0.0798 | 42.3215
1299 | 1.812778 | 3.0688 | 1.4433 | 1 | 1.2075 | 1.202815 | 1.46 | 0.002573 | 0.2742 | 0.3093537 | 0.01618866 | 0.0779 | 42.3213
1300 | 1.814167 | 3.0603 | 1.4475 | 1 | 1.1893 | 1.20337 | 1.41 | 0.002459 | 0.2739 | 0.3096229 | 0.01619967 | 0.0757 | 42.3212
1301 | 1.815556 | 3.0603 | 1.4518 | 1 | 1.1954 | 1.203824 | 1.43 | 0.002497 | 0.274 | 0.3098909 | 0.01620435 | 0.0737 | 42.321
1302 | 1.816944 | 3.0523 | 1.456 | 1 | 1.1863 | 1.204169 | 1.41 | 0.00244 | 0.2736 | 0.310158 | 0.01619965 | 0.0718 | 42.3209
1303 | 1.818333 | 3.0523 | 1.4603 | 1 | 1.2045 | 1.204659 | 1.45 | 0.002554 | 0.2736 | 0.3104243 | 0.01608355 | 0.0699 | 42.3207
1304 | 1.819722 | 3.0441 | 1.4645 | 1 | 1.2015 | 1.205139 | 1.44 | 0.002535 | 0.2739 | 0.3106887 | 0.01608004 | 0.0679 | 42.3205
1305 | 1.821111 | 3.0441 | 1.4687 | 1 | 1.2165 | 1.20551 | 1.48 | 0.002631 | 0.2744 | 0.3109516 | 0.01607321 | 0.0659 | 42.3203
1306 | 1.8225 | 3.0365 | 1.4729 | 1 | 1.1954 | 1.205876 | 1.43 | 0.002497 | 0.2736 | 0.3112141 | 0.01605427 | 0.0641 | 42.3203
1307 | 1.823889 | 3.0365 | 1.4772 | 1 | 1.2075 | 1.20625 | 1.46 | 0.002573 | 0.2744 | 0.3114755 | 0.01595676 | 0.0623 | 42.3201
1308 | 1.825278 | 3.0287 | 1.4814 | 1 | 1.2015 | 1.206674 | 1.44 | 0.002535 | 0.2739 | 0.3117363 | 0.01593906 | 0.0603 | 42.3199
1309 | 1.826667 | 3.0287 | 1.4856 | 1 | 1.2015 | 1.207102 | 1.44 | 0.002535 | 0.2736 | 0.3119956 | 0.01591298 | 0.0585 | 42.3198
1310 | 1.828056 | 3.0213 | 1.4898 | 1 | 1.2165 | 1.207606 | 1.48 | 0.002631 | 0.2741 | 0.312254 | 0.01588419 | 0.0567 | 42.3196
1311 | 1.829444 | 3.0213 | 1.494 | 1 | 1.1984 | 1.208143 | 1.44 | 0.002516 | 0.2741 | 0.3125114 | 0.01579699 | 0.055 | 42.3195
1312 | 1.830833 | 3.0139 | 1.4982 | 1 | 1.2135 | 1.208595 | 1.47 | 0.002612 | 0.2744 | 0.3127673 | 0.01576947 | 0.0532 | 42.3193
1313 | 1.832222 | 3.0139 | 1.5024 | 1 | 1.1893 | 1.209075 | 1.41 | 0.002459 | 0.2737 | 0.3130216 | 0.01573087 | 0.0514 | 42.3193
1314 | 1.833611 | 3.0067 | 1.5065 | 1 | 1.1954 | 1.209578 | 1.43 | 0.002497 | 0.2731 | 0.3132742 | 0.01568217 | 0.0498 | 42.3192
1315 | 1.835 | 3.0067 | 1.5107 | 1 | 1.2075 | 1.21007 | 1.46 | 0.002573 | 0.2734 | 0.3135257 | 0.01560278 | 0.0481 | 42.319
1316 | 1.836389 | 2.9996 | 1.5149 | 1 | 1.2075 | 1.210568 | 1.46 | 0.002573 | 0.2734 | 0.3137761 | 0.01555547 | 0.0464 | 42.3188
1317 | 1.837778 | 2.9996 | 1.5191 | 1 | 1.1954 | 1.211091 | 1.43 | 0.002497 | 0.2726 | 0.314026 | 0.01549675 | 0.0447 | 42.3187
1318 | 1.839167 | 2.9927 | 1.5232 | 1 | 1.2194 | 1.211628 | 1.49 | 0.00265 | 0.2734 | 0.3142742 | 0.0154376 | 0.0431 | 42.3186
1319 | 1.840556 | 2.9927 | 1.5274 | 1 | 1.2135 | 1.21212 | 1.47 | 0.002612 | 0.2737 | 0.314522 | 0.01537224 | 0.0416 | 42.3184
1320 | 1.841944 | 2.9858 | 1.5315 | 1 | 1.1954 | 1.212599 | 1.43 | 0.002497 | 0.2732 | 0.3147685 | 0.01531119 | 0.0399 | 42.3184
1321 | 1.843333 | 2.9858 | 1.5357 | 1 | 1.2075 | 1.212926 | 1.46 | 0.002573 | 0.2728 | 0.3150142 | 0.01524172 | 0.0383 | 42.3182
1322 | 1.844722 | 2.9791 | 1.5398 | 1 | 1.2254 | 1.213396 | 1.5 | 0.002689 | 0.2734 | 0.3152585 | 0.01517045 | 0.0367 | 42.318
1323 | 1.846111 | 2.9791 | 1.5439 | 1 | 1.2313 | 1.213934 | 1.52 | 0.002728 | 0.275 | 0.3155017 | 0.01512548 | 0.0353 | 42.3179
1324 | 1.8475 | 2.9726 | 1.5481 | 1 | 1.2135 | 1.214441 | 1.47 | 0.002612 | 0.2749 | 0.3157434 | 0.0150636 | 0.0336 | 42.3179
1325 | 1.848889 | 2.9726 | 1.5522 | 1 | 1.2135 | 1.214887 | 1.47 | 0.002612 | 0.2748 | 0.3159841 | 0.01499525 | 0.0321 | 42.3178
1326 | 1.850278 | 2.9662 | 1.5563 | 1 | 1.2135 | 1.215422 | 1.47 | 0.002612 | 0.2742 | 0.3162231 | 0.01491743 | 0.0306 | 42.3177
1327 | 1.851667 | 2.9662 | 1.5604 | 1 | 1.2224 | 1.215882 | 1.49 | 0.00267 | 0.2758 | 0.3164607 | 0.01488906 | 0.0292 | 42.3175
1328 | 1.853056 | 2.96 | 1.5645 | 1 | 1.1893 | 1.216283 | 1.41 | 0.002459 | 0.2739 | 0.3166972 | 0.01480873 | 0.0277 | 42.3175
1329 | 1.854444 | 2.96 | 1.5687 | 1 | 1.2135 | 1.216702 | 1.47 | 0.002612 | 0.2742 | 0.3169327 | 0.01472458 | 0.0262 | 42.3173
1330 | 1.855833 | 2.9536 | 1.5728 | 1 | 1.2075 | 1.217307 | 1.46 | 0.002573 | 0.2742 | 0.3171667 | 0.01463491 | 0.0248 | 42.3172
1331 | 1.857222 | 2.9536 | 1.5769 | 1 | 1.2075 | 1.217798 | 1.46 | 0.002573 | 0.2739 | 0.3173995 | 0.01460548 | 0.0234 | 42.3171
1332 | 1.858611 | 2.9476 | 1.581 | 1 | 1.2015 | 1.218308 | 1.44 | 0.002535 | 0.2735 | 0.317631 | 0.01451078 | 0.0219 | 42.3171
1333 | 1.86 | 2.9476 | 1.585 | 1 | 1.2135 | 1.218733 | 1.47 | 0.002612 | 0.274 | 0.3178617 | 0.01441387 | 0.0205 | 42.3169
1334 | 1.861389 | 2.9413 | 1.5891 | 1 | 1.2488 | 1.219147 | 1.56 | 0.002846 | 0.2748 | 0.3180909 | 0.01431637 | 0.0191 | 42.3167
1335 | 1.862778 | 2.9413 | 1.5932 | 1 | 1.2075 | 1.219621 | 1.46 | 0.002573 | 0.2756 | 0.3183189 | 0.01430971 | 0.0178 | 42.3168
1336 | 1.864167 | 2.9354 | 1.5973 | 1 | 1.2045 | 1.220212 | 1.45 | 0.002554 | 0.2741 | 0.3185459 | 0.0142072 | 0.0163 | 42.3167
1337 | 1.865556 | 2.9354 | 1.6014 | 1 | 1.2283 | 1.220662 | 1.51 | 0.002709 | 0.2747 | 0.3187713 | 0.01410309 | 0.0149 | 42.3165
1338 | 1.866944 | 2.9292 | 1.6054 | 1 | 1.2283 | 1.221206 | 1.51 | 0.002709 | 0.2752 | 0.3189953 | 0.01399671 | 0.0135 | 42.3164
1339 | 1.868333 | 2.9292 | 1.6095 | 1 | 1.2075 | 1.221789 | 1.46 | 0.002573 | 0.2751 | 0.3192179 | 0.01399804 | 0.0123 | 42.3164
1340 | 1.869722 | 2.9235 | 1.6136 | 1 | 1.2371 | 1.222209 | 1.53 | 0.002767 | 0.276 | 0.3194398 | 0.0138965 | 0.0108 | 42.3162
1341 | 1.871111 | 2.9235 | 1.6176 | 1 | 1.2313 | 1.22276 | 1.52 | 0.002728 | 0.277 | 0.3196607 | 0.01379658 | 0.0094 | 42.3161
1342 | 1.8725 | 2.9175 | 1.6217 | 1 | 1.2371 | 1.223257 | 1.53 | 0.002767 | 0.2779 | 0.3198807 | 0.01369727 | 0.0081 | 42.316
1343 | 1.873889 | 2.9175 | 1.6257 | 1 | 1.2075 | 1.223775 | 1.46 | 0.002573 | 0.2777 | 0.3200999 | 0.01372564 | 0.0068 | 42.3161
1344 | 1.875556 | 2.9119 | 1.6298 | 1 | 1.2075 | 1.224279 | 1.46 | 0.002573 | 0.2771 | 0.3203178 | 0.01362065 | 0.0054 | 42.3163
1345 | 1.876944 | 2.9119 | 1.6338 | 1 | 1.2194 | 1.224737 | 1.49 | 0.00265 | 0.2769 | 0.3205351 | 0.01350908 | 0.0041 | 42.3162
1346 | 1.878333 | 2.9059 | 1.6379 | 1 | 1.2015 | 1.225259 | 1.44 | 0.002535 | 0.276 | 0.3207513 | 0.01338671 | 0.0028 | 42.3161
1347 | 1.879722 | 2.9059 | 1.6419 | 1 | 1.2254 | 1.225626 | 1.5 | 0.002689 | 0.2766 | 0.3209659 | 0.01341805 | 0.0015 | 42.316
1348 | 1.881111 | 2.9004 | 1.6459 | 1 | 1.2488 | 1.226133 | 1.56 | 0.002846 | 0.2779 | 0.3211791 | 0.01330767 | 0.0002 | 42.3158
1349 | 1.8825 | 2.9004 | 1.6499 | 1 | 1.2135 | 1.226592 | 1.47 | 0.002612 | 0.2773 | 0.3213906 | 0.0131881 | -0.0011 | 42.3159
1350 | 1.883889 | 2.8945 | 1.654 | 1 | 1.2313 | 1.227094 | 1.52 | 0.002728 | 0.2783 | 0.3216011 | 0.01307005 | -0.0024 | 42.3157
1351 | 1.885278 | 2.8945 | 1.658 | 1 | 1.2342 | 1.227569 | 1.52 | 0.002748 | 0.2786 | 0.3218098 | 0.01312445 | -0.0036 | 42.3156
1352 | 1.886667 | 2.8894 | 1.662 | 1 | 1.2342 | 1.227986 | 1.52 | 0.002748 | 0.2797 | 0.3220173 | 0.01301505 | -0.0049 | 42.3156
1353 | 1.888056 | 2.8894 | 1.666 | 1 | 1.2342 | 1.228518 | 1.52 | 0.002748 | 0.2804 | 0.3222238 | 0.01290518 | -0.0062 | 42.3155
1354 | 1.889444 | 2.8837 | 1.67 | 1 | 1.2313 | 1.229065 | 1.52 | 0.002728 | 0.2804 | 0.3224289 | 0.01279059 | -0.0074 | 42.3155
1355 | 1.890833 | 2.8837 | 1.674 | 1 | 1.2459 | 1.229505 | 1.55 | 0.002827 | 0.282 | 0.3226325 | 0.01287611 | -0.0085 | 42.3153
1356 | 1.892222 | 2.879 | 1.678 | 1 | 1.2517 | 1.230035 | 1.57 | 0.002866 | 0.2829 | 0.3228352 | 0.01277716 | -0.0098 | 42.3153
1357 | 1.893611 | 2.879 | 1.682 | 1 | 1.2342 | 1.230516 | 1.52 | 0.002748 | 0.2839 | 0.3230368 | 0.01267992 | -0.0109 | 42.3153
1358 | 1.895 | 2.8738 | 1.686 | 1 | 1.2488 | 1.230983 | 1.56 | 0.002846 | 0.2852 | 0.3232366 | 0.01258662 | -0.0121 | 42.3151
1359 | 1.896389 | 2.8738 | 1.69 | 1 | 1.2283 | 1.231509 | 1.51 | 0.002709 | 0.2854 | 0.323435 | 0.012702 | -0.0131 | 42.3152
1360 | 1.897778 | 2.8695 | 1.694 | 1 | 1.2254 | 1.232036 | 1.5 | 0.002689 | 0.2855 | 0.3236321 | 0.01260997 | -0.0142 | 42.3151
1361 | 1.899167 | 2.8695 | 1.698 | 1 | 1.2459 | 1.232537 | 1.55 | 0.002827 | 0.2868 | 0.3238281 | 0.01252182 | -0.0153 | 42.315
1362 | 1.900556 | 2.8647 | 1.702 | 1 | 1.2105 | 1.233046 | 1.47 | 0.002592 | 0.2858 | 0.324023 | 0.01242308 | -0.0164 | 42.3151
1363 | 1.901944 | 2.8647 | 1.706 | 1 | 1.2254 | 1.233536 | 1.5 | 0.002689 | 0.2861 | 0.3242164 | 0.01255001 | -0.0173 | 42.3149
1364 | 1.903333 | 2.8609 | 1.7099 | 1 | 1.2459 | 1.233972 | 1.55 | 0.002827 | 0.2868 | 0.3244085 | 0.01245703 | -0.0183 | 42.3148
1365 | 1.904722 | 2.8609 | 1.7139 | 1 | 1.2224 | 1.234436 | 1.49 | 0.00267 | 0.2865 | 0.3245998 | 0.01235797 | -0.0193 | 42.3149
1366 | 1.906111 | 2.8565 | 1.7179 | 1 | 1.2342 | 1.234975 | 1.52 | 0.002748 | 0.2865 | 0.3247899 | 0.01225506 | -0.0202 | 42.3147
1367 | 1.9075 | 2.8565 | 1.7218 | 1 | 1.2313 | 1.235481 | 1.52 | 0.002728 | 0.287 | 0.3249782 | 0.01239414 | -0.0211 | 42.3147
1368 | 1.908889 | 2.8531 | 1.7258 | 1 | 1.2342 | 1.236045 | 1.52 | 0.002748 | 0.287 | 0.3251653 | 0.01229379 | -0.022 | 42.3147
1369 | 1.910278 | 2.8531 | 1.7298 | 1 | 1.2517 | 1.236432 | 1.57 | 0.002866 | 0.2876 | 0.3253514 | 0.01219342 | -0.0229 | 42.3145
1370 | 1.911667 | 2.8491 | 1.7337 | 1 | 1.2371 | 1.236873 | 1.53 | 0.002767 | 0.288 | 0.3255348 | 0.01209175 | -0.0237 | 42.3146
1371 | 1.913056 | 2.8491 | 1.7377 | 1 | 1.2313 | 1.237422 | 1.52 | 0.002728 | 0.2881 | 0.325717 | 0.01224385 | -0.0244 | 42.3145
1372 | 1.914444 | 2.8461 | 1.7416 | 1 | 1.2075 | 1.237867 | 1.46 | 0.002573 | 0.2871 | 0.3258975 | 0.01213579 | -0.0252 | 42.3146
1373 | 1.915833 | 2.8461 | 1.7456 | 1 | 1.2546 | 1.238452 | 1.57 | 0.002886 | 0.288 | 0.3260763 | 0.01202961 | -0.026 | 42.3143
1374 | 1.917222 | 2.8424 | 1.7495 | 1 | 1.243 | 1.238903 | 1.55 | 0.002807 | 0.2886 | 0.3262537 | 0.01192369 | -0.0268 | 42.3144
1375 | 1.918611 | 2.8424 | 1.7535 | 1 | 1.2313 | 1.239389 | 1.52 | 0.002728 | 0.2887 | 0.3264294 | 0.01208529 | -0.0274 | 42.3143
1376 | 1.92 | 2.8399 | 1.7574 | 1 | 1.243 | 1.239847 | 1.55 | 0.002807 | 0.2892 | 0.3266039 | 0.01198254 | -0.0281 | 42.3143
1377 | 1.921389 | 2.8399 | 1.7614 | 1 | 1.2371 | 1.240312 | 1.53 | 0.002767 | 0.2896 | 0.3267763 | 0.01187845 | -0.0288 | 42.3142
1378 | 1.922778 | 2.8366 | 1.7653 | 1 | 1.2224 | 1.240889 | 1.49 | 0.00267 | 0.2889 | 0.3269474 | 0.01176635 | -0.0294 | 42.3143
1379 | 1.924167 | 2.8366 | 1.7693 | 1 | 1.2488 | 1.241382 | 1.56 | 0.002846 | 0.2899 | 0.3271174 | 0.01194113 | -0.03 | 42.3141
1380 | 1.925556 | 2.8345 | 1.7732 | 1 | 1.2283 | 1.241838 | 1.51 | 0.002709 | 0.2895 | 0.3272862 | 0.0118322 | -0.0306 | 42.3142
1381 | 1.926944 | 2.8345 | 1.7771 | 1 | 1.2254 | 1.242372 | 1.5 | 0.002689 | 0.2889 | 0.3274537 | 0.01171622 | -0.0312 | 42.3141
1382 | 1.928333 | 2.8315 | 1.7811 | 1 | 1.2546 | 1.24292 | 1.57 | 0.002886 | 0.2896 | 0.3276198 | 0.01160143 | -0.0317 | 42.314
1383 | 1.929722 | 2.8315 | 1.785 | 1 | 1.2313 | 1.243419 | 1.52 | 0.002728 | 0.2898 | 0.3277845 | 0.01178023 | -0.0322 | 42.314
1384 | 1.931111 | 2.8297 | 1.7889 | 1 | 1.2342 | 1.243909 | 1.52 | 0.002748 | 0.2895 | 0.3279477 | 0.01166421 | -0.0327 | 42.314
1385 | 1.9325 | 2.8297 | 1.7929 | 1 | 1.2546 | 1.244454 | 1.57 | 0.002886 | 0.2903 | 0.3281098 | 0.01154999 | -0.0332 | 42.3139
1386 | 1.933889 | 2.8271 | 1.7968 | 1 | 1.2546 | 1.244903 | 1.57 | 0.002886 | 0.2906 | 0.3282704 | 0.01143471 | -0.0337 | 42.3138
1387 | 1.935278 | 2.8271 | 1.8007 | 1 | 1.2401 | 1.24536 | 1.54 | 0.002787 | 0.2914 | 0.3284299 | 0.01162789 | -0.034 | 42.3139
1388 | 1.936667 | 2.8258 | 1.8046 | 1 | 1.2371 | 1.245872 | 1.53 | 0.002767 | 0.2909 | 0.3285875 | 0.01151388 | -0.0345 | 42.3139
1389 | 1.938056 | 2.8258 | 1.8086 | 1 | 1.2661 | 1.246359 | 1.6 | 0.002966 | 0.2923 | 0.328744 | 0.01140573 | -0.0349 | 42.3137
1390 | 1.939444 | 2.8236 | 1.8125 | 1 | 1.2546 | 1.246857 | 1.57 | 0.002886 | 0.2935 | 0.328899 | 0.01130246 | -0.0352 | 42.3137
1391 | 1.940833 | 2.8236 | 1.8164 | 1 | 1.2488 | 1.247367 | 1.56 | 0.002846 | 0.2936 | 0.3290519 | 0.01151288 | -0.0355 | 42.3137
1392 | 1.9425 | 2.8228 | 1.8203 | 1 | 1.2459 | 1.247852 | 1.55 | 0.002827 | 0.2943 | 0.3292039 | 0.01141392 | -0.0358 | 42.314
1393 | 1.943889 | 2.8228 | 1.8242 | 1 | 1.2459 | 1.248333 | 1.55 | 0.002827 | 0.2948 | 0.3293543 | 0.01131542 | -0.0361 | 42.314
1394 | 1.945278 | 2.8211 | 1.8282 | 1 | 1.2661 | 1.248942 | 1.6 | 0.002966 | 0.296 | 0.3295029 | 0.01122207 | -0.0363 | 42.3138
1395 | 1.946667 | 2.8211 | 1.8321 | 1 | 1.2604 | 1.249479 | 1.59 | 0.002926 | 0.2969 | 0.3296501 | 0.01145559 | -0.0365 | 42.3138
1396 | 1.948056 | 2.8209 | 1.836 | 1 | 1.2546 | 1.249987 | 1.57 | 0.002886 | 0.2975 | 0.3297954 | 0.01137081 | -0.0367 | 42.3138
1397 | 1.949444 | 2.8209 | 1.8399 | 1 | 1.2661 | 1.250495 | 1.6 | 0.002966 | 0.2981 | 0.329939 | 0.01128706 | -0.0369 | 42.3137
1398 | 1.950833 | 2.8198 | 1.8438 | 1 | 1.2546 | 1.250926 | 1.57 | 0.002886 | 0.2985 | 0.3300808 | 0.01120341 | -0.037 | 42.3138
1399 | 1.952222 | 2.8198 | 1.8477 | 1 | 1.2488 | 1.251493 | 1.56 | 0.002846 | 0.2989 | 0.3302212 | 0.01145146 | -0.037 | 42.3138
1400 | 1.953611 | 2.82 | 1.8517 | 1 | 1.2661 | 1.25196 | 1.6 | 0.002966 | 0.2998 | 0.3303601 | 0.01137502 | -0.0371 | 42.3136
1401 | 1.955 | 2.82 | 1.8556 | 1 | 1.2604 | 1.252473 | 1.59 | 0.002926 | 0.3008 | 0.3304969 | 0.01130239 | -0.0372 | 42.3136
1402 | 1.956389 | 2.8194 | 1.8595 | 1 | 1.2888 | 1.252929 | 1.66 | 0.003129 | 0.3025 | 0.3306331 | 0.01123822 | -0.0372 | 42.3135
1403 | 1.957778 | 2.8194 | 1.8634 | 1 | 1.2775 | 1.25348 | 1.63 | 0.003047 | 0.3043 | 0.330768 | 0.01152091 | -0.0372 | 42.3135
1404 | 1.959167 | 2.8203 | 1.8673 | 1 | 1.2633 | 1.253936 | 1.6 | 0.002946 | 0.3048 | 0.330901 | 0.01146996 | -0.0371 | 42.3135
1405 | 1.960556 | 2.8203 | 1.8712 | 1 | 1.2661 | 1.254489 | 1.6 | 0.002966 | 0.3056 | 0.3310329 | 0.01142181 | -0.0371 | 42.3135
1406 | 1.961944 | 2.8204 | 1.8752 | 1 | 1.2775 | 1.25498 | 1.63 | 0.003047 | 0.3065 | 0.3311635 | 0.01137738 | -0.037 | 42.3134
1407 | 1.963333 | 2.8204 | 1.8791 | 1 | 1.2459 | 1.255528 | 1.55 | 0.002827 | 0.3069 | 0.3312925 | 0.01167599 | -0.0367 | 42.3135
1408 | 1.964722 | 2.822 | 1.883 | 1 | 1.2775 | 1.256058 | 1.63 | 0.003047 | 0.3078 | 0.3314201 | 0.01163842 | -0.0366 | 42.3133
1409 | 1.966111 | 2.822 | 1.8869 | 1 | 1.2604 | 1.256591 | 1.59 | 0.002926 | 0.3081 | 0.331546 | 0.01160051 | -0.0363 | 42.3134
1410 | 1.9675 | 2.8227 | 1.8908 | 1 | 1.2604 | 1.257071 | 1.59 | 0.002926 | 0.3086 | 0.3316701 | 0.01156411 | -0.0361 | 42.3134
1411 | 1.968889 | 2.8227 | 1.8948 | 1 | 1.2488 | 1.257589 | 1.56 | 0.002846 | 0.3086 | 0.3317931 | 0.01187242 | -0.0357 | 42.3133
1412 | 1.970278 | 2.8249 | 1.8987 | 1 | 1.2517 | 1.258156 | 1.57 | 0.002866 | 0.3087 | 0.331914 | 0.0118354 | -0.0354 | 42.3133
1413 | 1.971667 | 2.8249 | 1.9026 | 1 | 1.2718 | 1.258708 | 1.62 | 0.003007 | 0.3096 | 0.3320333 | 0.01180205 | -0.035 | 42.3132
1414 | 1.973056 | 2.8263 | 1.9065 | 1 | 1.2832 | 1.259324 | 1.65 | 0.003088 | 0.3102 | 0.3321508 | 0.01177082 | -0.0346 | 42.3131
1415 | 1.974444 | 2.8263 | 1.9105 | 1 | 1.2775 | 1.259764 | 1.63 | 0.003047 | 0.3122 | 0.3322669 | 0.01210003 | -0.0341 | 42.3131
1416 | 1.975833 | 2.8292 | 1.9144 | 1 | 1.2775 | 1.260243 | 1.63 | 0.003047 | 0.3125 | 0.332382 | 0.01208164 | -0.0336 | 42.3131
1417 | 1.977222 | 2.8292 | 1.9183 | 1 | 1.2575 | 1.260844 | 1.58 | 0.002906 | 0.3129 | 0.3324959 | 0.0120641 | -0.0331 | 42.3131
1418 | 1.978611 | 2.8312 | 1.9223 | 1 | 1.2604 | 1.261445 | 1.59 | 0.002926 | 0.3135 | 0.3326085 | 0.01204894 | -0.0326 | 42.3131
1419 | 1.98 | 2.8312 | 1.9262 | 1 | 1.2661 | 1.26187 | 1.6 | 0.002966 | 0.3137 | 0.3327195 | 0.01238506 | -0.0319 | 42.313
1420 | 1.981389 | 2.8348 | 1.9301 | 1 | 1.2488 | 1.262503 | 1.56 | 0.002846 | 0.3138 | 0.3328252 | 0.01237035 | -0.0313 | 42.3131
1421 | 1.982778 | 2.8348 | 1.9341 | 1 | 1.2488 | 1.263001 | 1.56 | 0.002846 | 0.3131 | 0.3329298 | 0.01234973 | -0.0306 | 42.313
1422 | 1.984167 | 2.8373 | 1.938 | 1 | 1.2661 | 1.263552 | 1.6 | 0.002966 | 0.3137 | 0.3330331 | 0.0123315 | -0.0299 | 42.3129
1423 | 1.985556 | 2.8373 | 1.9419 | 1 | 1.2604 | 1.263998 | 1.59 | 0.002926 | 0.3138 | 0.3331348 | 0.0126659 | -0.0292 | 42.3129
1424 | 1.986944 | 2.8413 | 1.9459 | 1 | 1.2546 | 1.264578 | 1.57 | 0.002886 | 0.3138 | 0.3332353 | 0.01264692 | -0.0284 | 42.3129
1425 | 1.988333 | 2.8413 | 1.9498 | 1 | 1.2775 | 1.265093 | 1.63 | 0.003047 | 0.3146 | 0.3333346 | 0.01263154 | -0.0276 | 42.3127
1426 | 1.989722 | 2.8444 | 1.9538 | 1 | 1.2718 | 1.265602 | 1.62 | 0.003007 | 0.3162 | 0.3334325 | 0.01262465 | -0.0268 | 42.3127
1427 | 1.991111 | 2.8444 | 1.9577 | 1 | 1.2832 | 1.266163 | 1.65 | 0.003088 | 0.3164 | 0.333529 | 0.01297221 | -0.0259 | 42.3126
1428 | 1.9925 | 2.849 | 1.9617 | 1 | 1.2718 | 1.266704 | 1.62 | 0.003007 | 0.3179 | 0.3336245 | 0.01297424 | -0.0251 | 42.3126
1429 | 1.993889 | 2.849 | 1.9656 | 1 | 1.2546 | 1.267292 | 1.57 | 0.002886 | 0.3174 | 0.3337181 | 0.0129722 | -0.0242 | 42.3127
1430 | 1.995278 | 2.8525 | 1.9696 | 1 | 1.2718 | 1.267857 | 1.62 | 0.003007 | 0.3185 | 0.3338104 | 0.01297554 | -0.0233 | 42.3125
1431 | 1.996667 | 2.8525 | 1.9736 | 1 | 1.2661 | 1.26848 | 1.6 | 0.002966 | 0.3182 | 0.3339014 | 0.0133307 | -0.0223 | 42.3125
1432 | 1.998056 | 2.8576 | 1.9775 | 1 | 1.2718 | 1.269023 | 1.62 | 0.003007 | 0.3193 | 0.333992 | 0.01333741 | -0.0213 | 42.3124
1433 | 1.999444 | 2.8576 | 1.9815 | 1 | 1.2575 | 1.269619 | 1.58 | 0.002906 | 0.3199 | 0.3340808 | 0.01334674 | -0.0203 | 42.3124
1434 | 2.000833 | 2.8617 | 1.9855 | 1 | 1.2604 | 1.270152 | 1.59 | 0.002926 | 0.3194 | 0.3341679 | 0.01335202 | -0.0193 | 42.3124
1435 | 2.002222 | 2.8617 | 1.9895 | 1 | 1.2546 | 1.270714 | 1.57 | 0.002886 | 0.3196 | 0.3342529 | 0.01371186 | -0.0182 | 42.3123
1436 | 2.003611 | 2.8672 | 1.9934 | 1 | 1.2775 | 1.271227 | 1.63 | 0.003047 | 0.3197 | 0.334336 | 0.01371744 | -0.0171 | 42.3122
1437 | 2.005 | 2.8672 | 1.9974 | 1 | 1.2661 | 1.271751 | 1.6 | 0.002966 | 0.3202 | 0.3344181 | 0.01372474 | -0.016 | 42.3122
1438 | 2.006389 | 2.8716 | 2.0014 | 1 | 1.2775 | 1.272323 | 1.63 | 0.003047 | 0.3205 | 0.3344987 | 0.01373285 | -0.0149 | 42.3121
1439 | 2.007778 | 2.8716 | 2.0054 | 1 | 1.2832 | 1.272855 | 1.65 | 0.003088 | 0.3216 | 0.334578 | 0.01410124 | -0.0137 | 42.312
1440 | 2.009444 | 2.8775 | 2.0094 | 1 | 1.2718 | 1.273398 | 1.62 | 0.003007 | 0.3217 | 0.3346554 | 0.01411506 | -0.0125 | 42.3123
1441 | 2.010833 | 2.8775 | 2.0134 | 1 | 1.2775 | 1.273971 | 1.63 | 0.003047 | 0.3221 | 0.3347316 | 0.01413028 | -0.0114 | 42.3122
1442 | 2.012222 | 2.8822 | 2.0174 | 1 | 1.2916 | 1.274539 | 1.67 | 0.00315 | 0.3232 | 0.3348067 | 0.01415144 | -0.0102 | 42.3121
1443 | 2.013611 | 2.8822 | 2.0214 | 1 | 1.2604 | 1.275031 | 1.59 | 0.002926 | 0.323 | 0.3348801 | 0.01452391 | -0.0089 | 42.3121
1444 | 2.015 | 2.8884 | 2.0254 | 1 | 1.2832 | 1.275639 | 1.65 | 0.003088 | 0.3237 | 0.334952 | 0.01454647 | -0.0077 | 42.312
1445 | 2.016389 | 2.8884 | 2.0294 | 1 | 1.2775 | 1.276181 | 1.63 | 0.003047 | 0.324 | 0.3350229 | 0.01457012 | -0.0065 | 42.3119
1446 | 2.017778 | 2.8935 | 2.0334 | 1 | 1.2832 | 1.27674 | 1.65 | 0.003088 | 0.3242 | 0.3350917 | 0.01459426 | -0.0052 | 42.3118
1447 | 2.019167 | 2.8935 | 2.0375 | 1 | 1.2604 | 1.277231 | 1.59 | 0.002926 | 0.3243 | 0.3351598 | 0.01496975 | -0.0039 | 42.3118
1448 | 2.020556 | 2.9 | 2.0415 | 1 | 1.2888 | 1.27783 | 1.66 | 0.003129 | 0.3247 | 0.3352274 | 0.01499528 | -0.0026 | 42.3117
1449 | 2.021944 | 2.9 | 2.0455 | 1 | 1.2888 | 1.278387 | 1.66 | 0.003129 | 0.3255 | 0.3352936 | 0.0150249 | -0.0013 | 42.3116
1450 | 2.023333 | 2.9053 | 2.0496 | 1 | 1.2661 | 1.278983 | 1.6 | 0.002966 | 0.3258 | 0.335359 | 0.01505591 | 0 | 42.3116
1451 | 2.024722 | 2.9053 | 2.0536 | 1 | 1.2888 | 1.279474 | 1.66 | 0.003129 | 0.3261 | 0.3354227 | 0.01543698 | 0.0014 | 42.3114
1452 | 2.026111 | 2.912 | 2.0576 | 1 | 1.2775 | 1.279901 | 1.63 | 0.003047 | 0.3269 | 0.3354851 | 0.01547291 | 0.0027 | 42.3114
1453 | 2.0275 | 2.912 | 2.0617 | 1 | 1.2718 | 1.280506 | 1.62 | 0.003007 | 0.3269 | 0.335547 | 0.01550844 | 0.0041 | 42.3113
1454 | 2.028889 | 2.9176 | 2.0657 | 1 | 1.2945 | 1.28107 | 1.68 | 0.00317 | 0.3279 | 0.3356079 | 0.01554954 | 0.0054 | 42.3112
1455 | 2.030278 | 2.9176 | 2.0698 | 1 | 1.2832 | 1.281539 | 1.65 | 0.003088 | 0.3283 | 0.3356676 | 0.01593807 | 0.0068 | 42.3111
1456 | 2.031667 | 2.9245 | 2.0739 | 1 | 1.2888 | 1.28203 | 1.66 | 0.003129 | 0.329 | 0.3357264 | 0.01598402 | 0.0082 | 42.311
1457 | 2.033056 | 2.9245 | 2.0779 | 1 | 1.2945 | 1.282496 | 1.68 | 0.00317 | 0.3295 | 0.3357835 | 0.01603253 | 0.0096 | 42.3109
1458 | 2.034444 | 2.9303 | 2.082 | 1 | 1.3084 | 1.283018 | 1.71 | 0.003274 | 0.3312 | 0.3358399 | 0.01609107 | 0.0109 | 42.3107
1459 | 2.035833 | 2.9303 | 2.0861 | 1 | 1.3 | 1.283702 | 1.69 | 0.003211 | 0.3321 | 0.3358956 | 0.01649597 | 0.0124 | 42.3107
1460 | 2.037222 | 2.9375 | 2.0901 | 1 | 1.2775 | 1.284208 | 1.63 | 0.003047 | 0.3323 | 0.3359497 | 0.01655922 | 0.0138 | 42.3107
1461 | 2.038611 | 2.9375 | 2.0942 | 1 | 1.3028 | 1.2847 | 1.7 | 0.003232 | 0.333 | 0.336003 | 0.01662679 | 0.0152 | 42.3105
1462 | 2.04 | 2.9435 | 2.0983 | 1 | 1.2888 | 1.285228 | 1.66 | 0.003129 | 0.3332 | 0.3360557 | 0.01669542 | 0.0166 | 42.3105
1463 | 2.041389 | 2.9435 | 2.1024 | 1 | 1.2916 | 1.285803 | 1.67 | 0.00315 | 0.3342 | 0.3361075 | 0.01710557 | 0.0181 | 42.3104
1464 | 2.042778 | 2.9509 | 2.1065 | 1 | 1.3 | 1.286346 | 1.69 | 0.003211 | 0.3347 | 0.3361587 | 0.0171812 | 0.0196 | 42.3102
1465 | 2.044167 | 2.9509 | 2.1106 | 1 | 1.2775 | 1.286932 | 1.63 | 0.003047 | 0.3345 | 0.3362087 | 0.0172555 | 0.021 | 42.3102
1466 | 2.045556 | 2.9571 | 2.1147 | 1 | 1.2945 | 1.287509 | 1.68 | 0.00317 | 0.3345 | 0.3362579 | 0.01732997 | 0.0225 | 42.31
1467 | 2.046944 | 2.9571 | 2.1188 | 1 | 1.2832 | 1.288025 | 1.65 | 0.003088 | 0.3353 | 0.3363057 | 0.01773927 | 0.024 | 42.31
1468 | 2.048333 | 2.9645 | 2.1229 | 1 | 1.2945 | 1.288486 | 1.68 | 0.00317 | 0.3352 | 0.3363532 | 0.01781596 | 0.0255 | 42.3098
1469 | 2.049722 | 2.9645 | 2.127 | 1 | 1.3084 | 1.289145 | 1.71 | 0.003274 | 0.3357 | 0.3363995 | 0.01789549 | 0.0269 | 42.3097
1470 | 2.051111 | 2.9708 | 2.1312 | 1 | 1.2945 | 1.289687 | 1.68 | 0.00317 | 0.3364 | 0.336445 | 0.01797934 | 0.0284 | 42.3096
1471 | 2.0525 | 2.9708 | 2.1353 | 1 | 1.2661 | 1.290192 | 1.6 | 0.002966 | 0.3356 | 0.3364897 | 0.01838297 | 0.0299 | 42.3096
1472 | 2.053889 | 2.9783 | 2.1394 | 1 | 1.286 | 1.290769 | 1.65 | 0.003109 | 0.3359 | 0.3365336 | 0.01846193 | 0.0314 | 42.3094
1473 | 2.055278 | 2.9783 | 2.1436 | 1 | 1.3 | 1.291239 | 1.69 | 0.003211 | 0.3365 | 0.336577 | 0.01854462 | 0.0328 | 42.3092
1474 | 2.056667 | 2.9846 | 2.1477 | 1 | 1.3112 | 1.291731 | 1.72 | 0.003294 | 0.3376 | 0.3366201 | 0.01863369 | 0.0343 | 42.3091
1475 | 2.058056 | 2.9846 | 2.1519 | 1 | 1.3 | 1.292277 | 1.69 | 0.003211 | 0.3383 | 0.3366628 | 0.01904576 | 0.0358 | 42.309
1476 | 2.059444 | 2.9922 | 2.156 | 1 | 1.2888 | 1.292829 | 1.66 | 0.003129 | 0.3384 | 0.3367051 | 0.01913756 | 0.0373 | 42.3089
1477 | 2.060833 | 2.9922 | 2.1602 | 1 | 1.3028 | 1.293416 | 1.7 | 0.003232 | 0.3384 | 0.3367496 | 0.01922924 | 0.0388 | 42.3087
1478 | 2.062222 | 2.9987 | 2.1643 | 1 | 1.3139 | 1.293942 | 1.73 | 0.003315 | 0.3395 | 0.3367936 | 0.01932758 | 0.0403 | 42.3086
1479 | 2.063611 | 2.9987 | 2.1685 | 1 | 1.2832 | 1.294466 | 1.65 | 0.003088 | 0.3395 | 0.336838 | 0.01973903 | 0.0418 | 42.3086
1480 | 2.065 | 3.0063 | 2.1727 | 1 | 1.2832 | 1.295085 | 1.65 | 0.003088 | 0.3392 | 0.3368806 | 0.0198336 | 0.0433 | 42.3084
1481 | 2.066389 | 3.0063 | 2.1769 | 1 | 1.3 | 1.295602 | 1.69 | 0.003211 | 0.3402 | 0.336923 | 0.01993423 | 0.0448 | 42.3082
1482 | 2.067778 | 3.0129 | 2.181 | 1 | 1.2718 | 1.296201 | 1.62 | 0.003007 | 0.3403 | 0.3369646 | 0.02003564 | 0.0463 | 42.3083
1483 | 2.069167 | 3.0129 | 2.1852 | 1 | 1.2945 | 1.296791 | 1.68 | 0.00317 | 0.3399 | 0.3370055 | 0.02044142 | 0.0479 | 42.308
1484 | 2.070556 | 3.0207 | 2.1894 | 1 | 1.3139 | 1.297384 | 1.73 | 0.003315 | 0.3416 | 0.3370457 | 0.02054842 | 0.0494 | 42.3078
1485 | 2.071944 | 3.0207 | 2.1936 | 1 | 1.2888 | 1.297968 | 1.66 | 0.003129 | 0.3409 | 0.3370855 | 0.0206518 | 0.0509 | 42.3078
1486 | 2.073611 | 3.0273 | 2.1978 | 1 | 1.2832 | 1.298546 | 1.65 | 0.003088 | 0.3412 | 0.3371249 | 0.02075716 | 0.0524 | 42.3079
1487 | 2.075 | 3.0273 | 2.202 | 1 | 1.2832 | 1.299147 | 1.65 | 0.003088 | 0.3404 | 0.3371636 | 0.02115751 | 0.054 | 42.3078
1488 | 2.076389 | 3.035 | 2.2062 | 1 | 1.3056 | 1.299709 | 1.7 | 0.003253 | 0.3415 | 0.3372016 | 0.0212626 | 0.0555 | 42.3076
1489 | 2.077778 | 3.035 | 2.2105 | 1 | 1.3139 | 1.300268 | 1.73 | 0.003315 | 0.3427 | 0.3372389 | 0.0213752 | 0.0571 | 42.3074
1490 | 2.079167 | 3.0417 | 2.2147 | 1 | 1.2888 | 1.300797 | 1.66 | 0.003129 | 0.3417 | 0.3372753 | 0.02148219 | 0.0585 | 42.3073
1491 | 2.080556 | 3.0417 | 2.2189 | 1 | 1.2945 | 1.301387 | 1.68 | 0.00317 | 0.3427 | 0.3373109 | 0.02188757 | 0.0601 | 42.3072
1492 | 2.081944 | 3.0494 | 2.2231 | 1 | 1.2888 | 1.301948 | 1.66 | 0.003129 | 0.3417 | 0.3373462 | 0.02199253 | 0.0616 | 42.307
1493 | 2.083333 | 3.0494 | 2.2274 | 1 | 1.3028 | 1.302499 | 1.7 | 0.003232 | 0.342 | 0.337381 | 0.02209978 | 0.0631 | 42.3068
1494 | 2.084722 | 3.0559 | 2.2316 | 1 | 1.2888 | 1.303093 | 1.66 | 0.003129 | 0.3424 | 0.337415 | 0.0222096 | 0.0646 | 42.3067
1495 | 2.086111 | 3.0559 | 2.2359 | 1 | 1.3084 | 1.303729 | 1.71 | 0.003274 | 0.3424 | 0.3374487 | 0.02260488 | 0.0661 | 42.3065
1496 | 2.0875 | 3.0635 | 2.2401 | 1 | 1.3 | 1.304366 | 1.69 | 0.003211 | 0.3432 | 0.3374816 | 0.02271733 | 0.0676 | 42.3064
1497 | 2.088889 | 3.0635 | 2.2444 | 1 | 1.2832 | 1.304851 | 1.65 | 0.003088 | 0.3426 | 0.3375139 | 0.02282655 | 0.069 | 42.3063
1498 | 2.090278 | 3.0699 | 2.2486 | 1 | 1.3084 | 1.305384 | 1.71 | 0.003274 | 0.343 | 0.3375464 | 0.02293837 | 0.0705 | 42.306
1499 | 2.091667 | 3.0699 | 2.2529 | 1 | 1.2945 | 1.305964 | 1.68 | 0.00317 | 0.3954 | 0.3375784 | 0.02363174 | 0.072 | 42.3059
1500 | 2.093056 | 3.0796 | 2.2572 | 1 | 1.3139 | 1.306515 | 1.73 | 0.003315 | 0.397 | 0.3376099 | 0.02405281 | 0.0736 | 42.3056
1501 | 2.094444 | 3.0796 | 2.2615 | 1 | 1.3194 | 1.307081 | 1.74 | 0.003357 | 0.3988 | 0.3376413 | 0.02448417 | 0.0753 | 42.3054
1502 | 2.095833 | 3.089 | 2.2657 | 1 | 1.3056 | 1.307637 | 1.7 | 0.003253 | 0.3986 | 0.3376722 | 0.02491426 | 0.077 | 42.3054
1503 | 2.097222 | 3.089 | 2.27 | 1 | 1.3167 | 1.308115 | 1.73 | 0.003336 | 0.3997 | 0.337702 | 0.02561665 | 0.0789 | 42.3051
1504 | 2.098611 | 3.0999 | 2.2743 | 1 | 1.3056 | 1.308664 | 1.7 | 0.003253 | 0.3987 | 0.3377312 | 0.02604302 | 0.0808 | 42.305
1505 | 2.1 | 3.0999 | 2.2786 | 1 | 1.2888 | 1.309233 | 1.66 | 0.003129 | 0.3984 | 0.3377602 | 0.02646757 | 0.0828 | 42.3049
1506 | 2.101389 | 3.1103 | 2.283 | 1 | 1.3249 | 1.309835 | 1.76 | 0.003399 | 0.3989 | 0.3377891 | 0.02689492 | 0.0847 | 42.3045
1507 | 2.102778 | 3.1103 | 2.2873 | 1 | 1.3084 | 1.310406 | 1.71 | 0.003274 | 0.3989 | 0.3378179 | 0.02757695 | 0.0868 | 42.3044
1508 | 2.104167 | 3.1221 | 2.2916 | 1 | 1.2973 | 1.310965 | 1.68 | 0.003191 | 0.3984 | 0.3378459 | 0.0279972 | 0.0889 | 42.3043
1509 | 2.105556 | 3.1221 | 2.296 | 1 | 1.2945 | 1.311595 | 1.68 | 0.00317 | 0.3993 | 0.3378738 | 0.02842256 | 0.0911 | 42.3041
1510 | 2.106944 | 3.1334 | 2.3003 | 1 | 1.3112 | 1.312141 | 1.72 | 0.003294 | 0.401 | 0.3379015 | 0.02885732 | 0.0933 | 42.3038
1511 | 2.108333 | 3.1334 | 2.3047 | 1 | 1.2945 | 1.312693 | 1.68 | 0.00317 | 0.3985 | 0.3379286 | 0.02952177 | 0.0956 | 42.3037
1512 | 2.109722 | 3.1459 | 2.309 | 1 | 1.3167 | 1.313183 | 1.73 | 0.003336 | 0.4006 | 0.3379557 | 0.02995002 | 0.0979 | 42.3034
1513 | 2.111111 | 3.1459 | 2.3134 | 1 | 1.3 | 1.313787 | 1.69 | 0.003211 | 0.3991 | 0.3379825 | 0.03036962 | 0.1003 | 42.3033
1514 | 2.1125 | 3.1579 | 2.3178 | 1 | 1.3 | 1.314263 | 1.69 | 0.003211 | 0.3987 | 0.338009 | 0.03078661 | 0.1027 | 42.3031
1515 | 2.113889 | 3.1579 | 2.3222 | 1 | 1.3194 | 1.314845 | 1.74 | 0.003357 | 0.4011 | 0.3380359 | 0.03145086 | 0.1051 | 42.3028
1516 | 2.115278 | 3.1711 | 2.3266 | 1 | 1.3084 | 1.315379 | 1.71 | 0.003274 | 0.4012 | 0.3380627 | 0.03187799 | 0.1076 | 42.3026
1517 | 2.116667 | 3.1711 | 2.331 | 1 | 1.3194 | 1.315945 | 1.74 | 0.003357 | 0.4015 | 0.3380895 | 0.03230651 | 0.1102 | 42.3023
1518 | 2.118056 | 3.1837 | 2.3354 | 1 | 1.3084 | 1.316557 | 1.71 | 0.003274 | 0.4015 | 0.3381156 | 0.03273499 | 0.1127 | 42.3022
1519 | 2.119444 | 3.1837 | 2.3398 | 1 | 1.3222 | 1.317071 | 1.75 | 0.003378 | 0.4026 | 0.3381411 | 0.03339268 | 0.1153 | 42.3019
1520 | 2.120833 | 3.1975 | 2.3443 | 1 | 1.3194 | 1.317693 | 1.74 | 0.003357 | 0.4031 | 0.3381663 | 0.0338261 | 0.1179 | 42.3016
1521 | 2.122222 | 3.1975 | 2.3487 | 1 | 1.2916 | 1.31827 | 1.67 | 0.00315 | 0.4013 | 0.3381915 | 0.03424895 | 0.1206 | 42.3015
1522 | 2.123611 | 3.2107 | 2.3532 | 1 | 1.3 | 1.318931 | 1.69 | 0.003211 | 0.401 | 0.3382166 | 0.0346698 | 0.1233 | 42.3013
1523 | 2.125 | 3.2107 | 2.3576 | 1 | 1.3331 | 1.319483 | 1.78 | 0.003463 | 0.4017 | 0.3382411 | 0.03530768 | 0.126 | 42.3009
1524 | 2.126389 | 3.225 | 2.3621 | 1 | 1.3139 | 1.320059 | 1.73 | 0.003315 | 0.4024 | 0.338266 | 0.03573239 | 0.1288 | 42.3007
1525 | 2.127778 | 3.225 | 2.3666 | 1 | 1.3222 | 1.320562 | 1.75 | 0.003378 | 0.4021 | 0.3382903 | 0.0361551 | 0.1316 | 42.3004
1526 | 2.129167 | 3.2387 | 2.3711 | 1 | 1.3139 | 1.321098 | 1.73 | 0.003315 | 0.4016 | 0.3383142 | 0.03657471 | 0.1344 | 42.3002
1527 | 2.130556 | 3.2387 | 2.3756 | 1 | 1.3 | 1.321614 | 1.69 | 0.003211 | 0.4001 | 0.3383373 | 0.03718907 | 0.1372 | 42.3
1528 | 2.131944 | 3.2532 | 2.3801 | 1 | 1.3167 | 1.322094 | 1.73 | 0.003336 | 0.4007 | 0.3383593 | 0.03759955 | 0.1401 | 42.2997
1529 | 2.133333 | 3.2532 | 2.3846 | 1 | 1.3194 | 1.322644 | 1.74 | 0.003357 | 0.4002 | 0.3383804 | 0.03800696 | 0.143 | 42.2994
1530 | 2.134722 | 3.2672 | 2.3892 | 1 | 1.3056 | 1.323195 | 1.7 | 0.003253 | 0.3999 | 0.338401 | 0.03841217 | 0.1459 | 42.2992
1531 | 2.136111 | 3.2672 | 2.3937 | 1 | 1.3222 | 1.3236 | 1.75 | 0.003378 | 0.3994 | 0.3384208 | 0.03900883 | 0.1488 | 42.2989
1532 | 2.137778 | 3.282 | 2.3983 | 1 | 1.3412 | 1.324138 | 1.8 | 0.003526 | 0.402 | 0.3384405 | 0.03942197 | 0.1518 | 42.2988
1533 | 2.139167 | 3.282 | 2.4028 | 1 | 1.3385 | 1.324655 | 1.79 | 0.003505 | 0.4037 | 0.3384602 | 0.03984448 | 0.1548 | 42.2985
1534 | 2.140556 | 3.2964 | 2.4074 | 1 | 1.3139 | 1.325295 | 1.73 | 0.003315 | 0.4031 | 0.3384797 | 0.04026308 | 0.1577 | 42.2984
1535 | 2.141944 | 3.2964 | 2.412 | 1 | 1.3304 | 1.325838 | 1.77 | 0.003441 | 0.4039 | 0.3384981 | 0.04087134 | 0.1607 | 42.298
1536 | 2.143333 | 3.3114 | 2.4166 | 1 | 1.3139 | 1.326466 | 1.73 | 0.003315 | 0.4032 | 0.3385163 | 0.04128649 | 0.1637 | 42.2978
1537 | 2.144722 | 3.3114 | 2.4212 | 1 | 1.3358 | 1.326989 | 1.78 | 0.003484 | 0.4038 | 0.3385333 | 0.04170481 | 0.1667 | 42.2974
1538 | 2.146111 | 3.326 | 2.4258 | 1 | 1.3304 | 1.327544 | 1.77 | 0.003441 | 0.4045 | 0.3385501 | 0.04212657 | 0.1697 | 42.2971
1539 | 2.1475 | 3.326 | 2.4304 | 1 | 1.3139 | 1.32818 | 1.73 | 0.003315 | 0.4052 | 0.3385667 | 0.04272834 | 0.1727 | 42.2969
1540 | 2.148889 | 3.3413 | 2.435 | 1 | 1.3493 | 1.328722 | 1.82 | 0.003591 | 0.407 | 0.3385831 | 0.04316012 | 0.1758 | 42.2964
1541 | 2.150278 | 3.3413 | 2.4397 | 1 | 1.3249 | 1.329263 | 1.76 | 0.003399 | 0.4072 | 0.3385997 | 0.04359251 | 0.1789 | 42.2962
1542 | 2.151667 | 3.3561 | 2.4443 | 1 | 1.3167 | 1.329724 | 1.73 | 0.003336 | 0.4064 | 0.3386164 | 0.04402017 | 0.1819 | 42.296
1543 | 2.153056 | 3.3561 | 2.449 | 1 | 1.3249 | 1.330259 | 1.76 | 0.003399 | 0.4065 | 0.3386331 | 0.04461533 | 0.185 | 42.2956
1544 | 2.154444 | 3.3715 | 2.4537 | 1 | 1.3167 | 1.330762 | 1.73 | 0.003336 | 0.4063 | 0.3386492 | 0.04503841 | 0.1881 | 42.2953
1545 | 2.155833 | 3.3715 | 2.4584 | 1 | 1.3466 | 1.331282 | 1.81 | 0.003569 | 0.4085 | 0.3386652 | 0.04547361 | 0.1912 | 42.2948
1546 | 2.157222 | 3.3863 | 2.4631 | 1 | 1.3084 | 1.331813 | 1.71 | 0.003274 | 0.4075 | 0.3386812 | 0.04590299 | 0.1942 | 42.2947
1547 | 2.158611 | 3.3863 | 2.4678 | 1 | 1.3358 | 1.332399 | 1.78 | 0.003484 | 0.4077 | 0.3386977 | 0.04649077 | 0.1973 | 42.2942
1548 | 2.16 | 3.4017 | 2.4725 | 1 | 1.3249 | 1.332876 | 1.76 | 0.003399 | 0.4079 | 0.3387141 | 0.04691837 | 0.2004 | 42.294
1549 | 2.161389 | 3.4017 | 2.4772 | 1 | 1.3028 | 1.333397 | 1.7 | 0.003232 | 0.4058 | 0.3387309 | 0.04733377 | 0.2035 | 42.2937
1550 | 2.162778 | 3.4164 | 2.482 | 1 | 1.3493 | 1.333921 | 1.82 | 0.003591 | 0.4075 | 0.3387466 | 0.04775877 | 0.2065 | 42.2931
1551 | 2.164167 | 3.4164 | 2.4867 | 1 | 1.3139 | 1.334468 | 1.73 | 0.003315 | 0.406 | 0.3387639 | 0.04832321 | 0.2095 | 42.293
1552 | 2.165556 | 3.4315 | 2.4915 | 1 | 1.3028 | 1.335022 | 1.7 | 0.003232 | 0.4036 | 0.3387809 | 0.04872256 | 0.2126 | 42.2927
1553 | 2.166944 | 3.4315 | 2.4963 | 1 | 1.3439 | 1.335529 | 1.81 | 0.003548 | 0.405 | 0.3387975 | 0.04912931 | 0.2156 | 42.2921
1554 | 2.168333 | 3.446 | 2.5011 | 1 | 1.352 | 1.336018 | 1.83 | 0.003612 | 0.4063 | 0.3388146 | 0.04954317 | 0.2186 | 42.2917
1555 | 2.169722 | 3.446 | 2.5058 | 1 | 1.3194 | 1.336494 | 1.74 | 0.003357 | 0.4053 | 0.3388313 | 0.05009056 | 0.2216 | 42.2915
1556 | 2.171111 | 3.4608 | 2.5106 | 1 | 1.3167 | 1.337009 | 1.73 | 0.003336 | 0.4048 | 0.3388477 | 0.05049224 | 0.2246 | 42.2912
1557 | 2.1725 | 3.4608 | 2.5155 | 1 | 1.36 | 1.33756 | 1.85 | 0.003677 | 0.4061 | 0.3388638 | 0.0509013 | 0.2275 | 42.2906
1558 | 2.173889 | 3.475 | 2.5203 | 1 | 1.3493 | 1.338133 | 1.82 | 0.003591 | 0.4078 | 0.3388804 | 0.05131941 | 0.2304 | 42.2902
1559 | 2.175278 | 3.475 | 2.5251 | 1 | 1.3466 | 1.33863 | 1.81 | 0.003569 | 0.4083 | 0.3388962 | 0.05187009 | 0.2333 | 42.2899
1560 | 2.176667 | 3.4895 | 2.53 | 1 | 1.3439 | 1.339207 | 1.81 | 0.003548 | 0.4095 | 0.3389124 | 0.05229373 | 0.2362 | 42.2895
1561 | 2.178056 | 3.4895 | 2.5348 | 1 | 1.3358 | 1.339736 | 1.78 | 0.003484 | 0.41 | 0.3389283 | 0.05272001 | 0.2391 | 42.2892
1562 | 2.179444 | 3.5034 | 2.5397 | 1 | 1.3304 | 1.340337 | 1.77 | 0.003441 | 0.4097 | 0.3389439 | 0.05314449 | 0.2419 | 42.2888
1563 | 2.180833 | 3.5034 | 2.5445 | 1 | 1.3194 | 1.340895 | 1.74 | 0.003357 | 0.4086 | 0.3389591 | 0.05368329 | 0.2446 | 42.2885
1564 | 2.182222 | 3.5174 | 2.5494 | 1 | 1.352 | 1.341421 | 1.83 | 0.003612 | 0.4092 | 0.3389746 | 0.05410113 | 0.2475 | 42.2879
1565 | 2.183611 | 3.5174 | 2.5543 | 1 | 1.3466 | 1.341955 | 1.81 | 0.003569 | 0.4105 | 0.3389892 | 0.05452576 | 0.2502 | 42.2875
1566 | 2.185 | 3.5308 | 2.5592 | 1 | 1.3331 | 1.342433 | 1.78 | 0.003463 | 0.4096 | 0.3390042 | 0.05494531 | 0.2529 | 42.2872
1567 | 2.186389 | 3.5308 | 2.5641 | 1 | 1.3439 | 1.342906 | 1.81 | 0.003548 | 0.4101 | 0.3390197 | 0.05547927 | 0.2555 | 42.2867
1568 | 2.187778 | 3.5443 | 2.569 | 1 | 1.3358 | 1.343408 | 1.78 | 0.003484 | 0.4091 | 0.3390358 | 0.05589222 | 0.2582 | 42.2863
1569 | 2.189167 | 3.5443 | 2.574 | 1 | 1.3412 | 1.343925 | 1.8 | 0.003526 | 0.409 | 0.339052 | 0.05630426 | 0.2608 | 42.2859
1570 | 2.190556 | 3.557 | 2.5789 | 1 | 1.3304 | 1.344434 | 1.77 | 0.003441 | 0.4081 | 0.3390677 | 0.05671099 | 0.2634 | 42.2855
1571 | 2.191944 | 3.557 | 2.5838 | 1 | 1.3331 | 1.345 | 1.78 | 0.003463 | 0.4077 | 0.3390833 | 0.05721918 | 0.2659 | 42.2851
1572 | 2.193611 | 3.5698 | 2.5888 | 1 | 1.3574 | 1.345492 | 1.84 | 0.003655 | 0.4088 | 0.3390981 | 0.05762603 | 0.2684 | 42.2848
1573 | 2.195 | 3.5698 | 2.5937 | 1 | 1.3733 | 1.345916 | 1.89 | 0.003785 | 0.4107 | 0.3391128 | 0.0580427 | 0.2708 | 42.2844
1574 | 2.196389 | 3.5819 | 2.5987 | 1 | 1.3493 | 1.346471 | 1.82 | 0.003591 | 0.412 | 0.3391273 | 0.05846589 | 0.2731 | 42.284
1575 | 2.197778 | 3.5819 | 2.6037 | 1 | 1.3331 | 1.347056 | 1.78 | 0.003463 | 0.4114 | 0.3391433 | 0.05898244 | 0.2755 | 42.2837
1576 | 2.199167 | 3.594 | 2.6087 | 1 | 1.3439 | 1.347596 | 1.81 | 0.003548 | 0.4118 | 0.3391592 | 0.05940071 | 0.2778 | 42.2832
1577 | 2.200556 | 3.594 | 2.6137 | 1 | 1.352 | 1.348134 | 1.83 | 0.003612 | 0.412 | 0.3391748 | 0.05981973 | 0.2801 | 42.2827
1578 | 2.201944 | 3.6054 | 2.6187 | 1 | 1.3358 | 1.348665 | 1.78 | 0.003484 | 0.4117 | 0.3391902 | 0.06023649 | 0.2823 | 42.2823
1579 | 2.203333 | 3.6054 | 2.6237 | 1 | 1.368 | 1.349146 | 1.87 | 0.003742 | 0.4136 | 0.3392056 | 0.06075281 | 0.2844 | 42.2817
1580 | 2.204722 | 3.6169 | 2.6287 | 1 | 1.3627 | 1.349691 | 1.86 | 0.003698 | 0.4156 | 0.339221 | 0.06118708 | 0.2866 | 42.2813
1581 | 2.206111 | 3.6169 | 2.6338 | 1 | 1.3574 | 1.350195 | 1.84 | 0.003655 | 0.4172 | 0.3392363 | 0.06162972 | 0.2887 | 42.2808
1582 | 2.2075 | 3.6278 | 2.6388 | 1 | 1.3304 | 1.35069 | 1.77 | 0.003441 | 0.4162 | 0.3392518 | 0.06206625 | 0.2907 | 42.2805
1583 | 2.208889 | 3.6278 | 2.6438 | 1 | 1.36 | 1.351175 | 1.85 | 0.003677 | 0.4168 | 0.3392682 | 0.0625875 | 0.2927 | 42.2799
1584 | 2.210278 | 3.6387 | 2.6489 | 1 | 1.3412 | 1.35166 | 1.8 | 0.003526 | 0.4165 | 0.3392856 | 0.06302177 | 0.2947 | 42.2795
1585 | 2.211667 | 3.6387 | 2.6539 | 1 | 1.3574 | 1.352127 | 1.84 | 0.003655 | 0.4177 | 0.3393031 | 0.06346195 | 0.2967 | 42.279
1586 | 2.213056 | 3.6489 | 2.659 | 1 | 1.368 | 1.352637 | 1.87 | 0.003742 | 0.4188 | 0.3393205 | 0.06390749 | 0.2985 | 42.2785
1587 | 2.214444 | 3.6489 | 2.6641 | 1 | 1.3547 | 1.353231 | 1.84 | 0.003634 | 0.4188 | 0.3393379 | 0.06442733 | 0.3003 | 42.2781
1588 | 2.215833 | 3.6591 | 2.6691 | 1 | 1.3222 | 1.353733 | 1.75 | 0.003378 | 0.4163 | 0.339356 | 0.06485536 | 0.3022 | 42.2778
1589 | 2.217222 | 3.6591 | 2.6742 | 1 | 1.36 | 1.354133 | 1.85 | 0.003677 | 0.4173 | 0.3393747 | 0.06528822 | 0.3039 | 42.2771
1590 | 2.218611 | 3.6685 | 2.6793 | 1 | 1.3385 | 1.354697 | 1.79 | 0.003505 | 0.4159 | 0.3393929 | 0.06571286 | 0.3056 | 42.2767
1591 | 2.22 | 3.6685 | 2.6844 | 1 | 1.3385 | 1.355291 | 1.79 | 0.003505 | 0.4144 | 0.3394113 | 0.06619681 | 0.3072 | 42.2762
1592 | 2.221389 | 3.6777 | 2.6895 | 1 | 1.368 | 1.355822 | 1.87 | 0.003742 | 0.4153 | 0.3394301 | 0.06661445 | 0.3088 | 42.2756
1593 | 2.222778 | 3.6777 | 2.6946 | 1 | 1.3439 | 1.356411 | 1.81 | 0.003548 | 0.414 | 0.339449 | 0.0670242 | 0.3104 | 42.2753
1594 | 2.224167 | 3.6861 | 2.6998 | 1 | 1.3627 | 1.356942 | 1.86 | 0.003698 | 0.4144 | 0.3394681 | 0.06743557 | 0.3118 | 42.2746
1595 | 2.225556 | 3.6861 | 2.7049 | 1 | 1.3466 | 1.357613 | 1.81 | 0.003569 | 0.4142 | 0.3394869 | 0.06790717 | 0.3132 | 42.2742
1596 | 2.226944 | 3.6942 | 2.71 | 1 | 1.3547 | 1.358137 | 1.84 | 0.003634 | 0.4139 | 0.3395067 | 0.06831217 | 0.3146 | 42.2737
1597 | 2.228333 | 3.6942 | 2.7151 | 1 | 1.3574 | 1.358645 | 1.84 | 0.003655 | 0.4133 | 0.3395258 | 0.0687134 | 0.3158 | 42.2732
1598 | 2.229722 | 3.7015 | 2.7203 | 1 | 1.3493 | 1.359109 | 1.82 | 0.003591 | 0.4123 | 0.3395443 | 0.06910869 | 0.317 | 42.2727
1599 | 2.231111 | 3.7015 | 2.7254 | 1 | 1.3759 | 1.359599 | 1.89 | 0.003807 | 0.4138 | 0.3395629 | 0.06956689 | 0.3181 | 42.2721
1600 | 2.2325 | 3.7085 | 2.7306 | 1 | 1.368 | 1.360115 | 1.87 | 0.003742 | 0.4138 | 0.3395817 | 0.06996671 | 0.3192 | 42.2716
1601 | 2.233889 | 3.7085 | 2.7357 | 1 | 1.3786 | 1.360668 | 1.9 | 0.003829 | 0.4161 | 0.3396009 | 0.07037841 | 0.3202 | 42.2711
1602 | 2.235278 | 3.7148 | 2.7409 | 1 | 1.352 | 1.361158 | 1.83 | 0.003612 | 0.4149 | 0.3396206 | 0.0707831 | 0.3211 | 42.2707
1603 | 2.236667 | 3.7148 | 2.746 | 1 | 1.368 | 1.361709 | 1.87 | 0.003742 | 0.4164 | 0.3396405 | 0.07124408 | 0.3219 | 42.2702
1604 | 2.238056 | 3.7207 | 2.7512 | 1 | 1.368 | 1.362255 | 1.87 | 0.003742 | 0.4168 | 0.3396603 | 0.07165537 | 0.3228 | 42.2696
1605 | 2.239444 | 3.7207 | 2.7564 | 1 | 1.3493 | 1.362837 | 1.82 | 0.003591 | 0.4156 | 0.3396792 | 0.07205969 | 0.3235 | 42.2692
1606 | 2.240833 | 3.7258 | 2.7615 | 1 | 1.3574 | 1.363355 | 1.84 | 0.003655 | 0.4149 | 0.3396985 | 0.07245974 | 0.3241 | 42.2687
1607 | 2.242222 | 3.7258 | 2.7667 | 1 | 1.368 | 1.363859 | 1.87 | 0.003742 | 0.4159 | 0.3397181 | 0.07290686 | 0.3246 | 42.2681
1608 | 2.243611 | 3.7303 | 2.7719 | 1 | 1.3574 | 1.364521 | 1.84 | 0.003655 | 0.4151 | 0.3397377 | 0.07330443 | 0.3251 | 42.2676
1609 | 2.245 | 3.7303 | 2.7771 | 1 | 1.368 | 1.365223 | 1.87 | 0.003742 | 0.4156 | 0.3397566 | 0.07370419 | 0.3255 | 42.2671
1610 | 2.246389 | 3.734 | 2.7823 | 1 | 1.3733 | 1.36577 | 1.89 | 0.003785 | 0.4159 | 0.3397758 | 0.0741048 | 0.3257 | 42.2665
1611 | 2.247778 | 3.734 | 2.7875 | 1 | 1.36 | 1.366369 | 1.85 | 0.003677 | 0.4149 | 0.3397952 | 0.07453587 | 0.3259 | 42.2661
1612 | 2.249167 | 3.7371 | 2.7926 | 1 | 1.3733 | 1.366893 | 1.89 | 0.003785 | 0.416 | 0.3398152 | 0.07493349 | 0.3261 | 42.2655
1613 | 2.250556 | 3.7371 | 2.7978 | 1 | 1.3733 | 1.367423 | 1.89 | 0.003785 | 0.4162 | 0.3398351 | 0.07533143 | 0.3261 | 42.265
1614 | 2.251944 | 3.7395 | 2.803 | 1 | 1.3547 | 1.367985 | 1.84 | 0.003634 | 0.4159 | 0.3398553 | 0.07572702 | 0.3261 | 42.2646
1615 | 2.253333 | 3.7395 | 2.8082 | 1 | 1.368 | 1.368514 | 1.87 | 0.003742 | 0.4165 | 0.3398749 | 0.07615635 | 0.3259 | 42.264
1616 | 2.254722 | 3.7412 | 2.8134 | 1 | 1.3733 | 1.369006 | 1.89 | 0.003785 | 0.4159 | 0.3398947 | 0.07654845 | 0.3257 | 42.2634
1617 | 2.256111 | 3.7412 | 2.8186 | 1 | 1.3838 | 1.369546 | 1.91 | 0.003873 | 0.4164 | 0.339914 | 0.07694249 | 0.3254 | 42.2629
1618 | 2.2575 | 3.7421 | 2.8238 | 1 | 1.3654 | 1.370045 | 1.86 | 0.00372 | 0.4162 | 0.3399334 | 0.07733473 | 0.325 | 42.2624
1619 | 2.259167 | 3.7421 | 2.829 | 1 | 1.3838 | 1.370615 | 1.91 | 0.003873 | 0.4174 | 0.3399534 | 0.07775868 | 0.3244 | 42.2621
1620 | 2.260556 | 3.7424 | 2.8342 | 1 | 1.352 | 1.371161 | 1.83 | 0.003612 | 0.4161 | 0.3399736 | 0.07814693 | 0.3239 | 42.2618
1621 | 2.261944 | 3.7424 | 2.8394 | 1 | 1.4124 | 1.371665 | 1.99 | 0.004118 | 0.4196 | 0.3399942 | 0.0785528 | 0.3234 | 42.2609
1622 | 2.263333 | 3.7428 | 2.8446 | 1 | 1.3917 | 1.372279 | 1.94 | 0.003939 | 0.4213 | 0.3400149 | 0.07896696 | 0.3228 | 42.2605
1623 | 2.264722 | 3.7428 | 2.8498 | 1 | 1.3786 | 1.372843 | 1.9 | 0.003829 | 0.4217 | 0.3400358 | 0.07940374 | 0.3223 | 42.2601
1624 | 2.266111 | 3.7433 | 2.855 | 1 | 1.3891 | 1.373675 | 1.93 | 0.003917 | 0.4226 | 0.3400573 | 0.07982121 | 0.3218 | 42.2595
1625 | 2.2675 | 3.7433 | 2.8602 | 1 | 1.3547 | 1.374065 | 1.84 | 0.003634 | 0.4217 | 0.340079 | 0.08023287 | 0.3213 | 42.2591
1626 | 2.268889 | 3.7437 | 2.8654 | 1 | 1.4072 | 1.374645 | 1.98 | 0.004073 | 0.4238 | 0.3401009 | 0.08065465 | 0.3208 | 42.2584
1627 | 2.270278 | 3.7437 | 2.8706 | 1 | 1.3838 | 1.375177 | 1.91 | 0.003873 | 0.4246 | 0.340123 | 0.08109679 | 0.3203 | 42.258
1628 | 2.271667 | 3.7444 | 2.8758 | 1 | 1.3838 | 1.375688 | 1.91 | 0.003873 | 0.425 | 0.3401456 | 0.08152128 | 0.3198 | 42.2574
1629 | 2.273056 | 3.7444 | 2.881 | 1 | 1.3786 | 1.376248 | 1.9 | 0.003829 | 0.4244 | 0.3401688 | 0.08194183 | 0.3194 | 42.2569
1630 | 2.274444 | 3.745 | 2.8862 | 1 | 1.36 | 1.376776 | 1.85 | 0.003677 | 0.4235 | 0.340192 | 0.0823566 | 0.3189 | 42.2565
1631 | 2.275833 | 3.745 | 2.8914 | 1 | 1.3891 | 1.377303 | 1.93 | 0.003917 | 0.4242 | 0.3402162 | 0.08278633 | 0.3184 | 42.2558
1632 | 2.277222 | 3.7457 | 2.8966 | 1 | 1.3759 | 1.37785 | 1.89 | 0.003807 | 0.4244 | 0.3402404 | 0.08320227 | 0.318 | 42.2554
1633 | 2.278611 | 3.7457 | 2.9019 | 1 | 1.3627 | 1.378392 | 1.86 | 0.003698 | 0.4228 | 0.3402643 | 0.08360875 | 0.3175 | 42.2549
1634 | 2.28 | 3.7463 | 2.9071 | 1 | 1.3707 | 1.378846 | 1.88 | 0.003764 | 0.4218 | 0.3402887 | 0.08400923 | 0.3171 | 42.2543
1635 | 2.281389 | 3.7463 | 2.9123 | 1 | 1.3943 | 1.379416 | 1.94 | 0.003961 | 0.4228 | 0.3403129 | 0.0844216 | 0.3166 | 42.2537
1636 | 2.282778 | 3.747 | 2.9175 | 1 | 1.3786 | 1.379937 | 1.9 | 0.003829 | 0.4225 | 0.3403379 | 0.08482229 | 0.3162 | 42.2533
1637 | 2.284167 | 3.747 | 2.9227 | 1 | 1.3733 | 1.380451 | 1.89 | 0.003785 | 0.4224 | 0.3403632 | 0.08522148 | 0.3157 | 42.2528
1638 | 2.285556 | 3.7476 | 2.9279 | 1 | 1.3864 | 1.380949 | 1.92 | 0.003895 | 0.4226 | 0.3403892 | 0.08562075 | 0.3153 | 42.2522
1639 | 2.286944 | 3.7476 | 2.9331 | 1 | 1.3838 | 1.38149 | 1.91 | 0.003873 | 0.4231 | 0.3404155 | 0.08602521 | 0.3148 | 42.2517
1640 | 2.288333 | 3.7483 | 2.9383 | 1 | 1.3943 | 1.382052 | 1.94 | 0.003961 | 0.4239 | 0.3404415 | 0.08642786 | 0.3144 | 42.2511
1641 | 2.289722 | 3.7483 | 2.9435 | 1 | 1.3943 | 1.382596 | 1.94 | 0.003961 | 0.4256 | 0.3404677 | 0.08683844 | 0.314 | 42.2506
1642 | 2.291111 | 3.749 | 2.9487 | 1 | 1.3943 | 1.38317 | 1.94 | 0.003961 | 0.4257 | 0.340494 | 0.08724857 | 0.3136 | 42.2501
1643 | 2.2925 | 3.749 | 2.9539 | 1 | 1.3943 | 1.383753 | 1.94 | 0.003961 | 0.4273 | 0.3405199 | 0.08766548 | 0.3131 | 42.2495
1644 | 2.293889 | 3.7499 | 2.9591 | 1 | 1.3838 | 1.384276 | 1.91 | 0.003873 | 0.4266 | 0.340546 | 0.0880768 | 0.3127 | 42.2491
1645 | 2.295278 | 3.7499 | 2.9643 | 1 | 1.3786 | 1.384763 | 1.9 | 0.003829 | 0.4257 | 0.3405714 | 0.08848242 | 0.3123 | 42.2486
1646 | 2.296667 | 3.7507 | 2.9695 | 1 | 1.3838 | 1.385278 | 1.91 | 0.003873 | 0.4258 | 0.3405973 | 0.08888785 | 0.3119 | 42.248
1647 | 2.298056 | 3.7507 | 2.9747 | 1 | 1.3864 | 1.385867 | 1.92 | 0.003895 | 0.4257 | 0.340623 | 0.08928659 | 0.3115 | 42.2475
1648 | 2.299444 | 3.7515 | 2.98 | 1 | 1.3838 | 1.386412 | 1.91 | 0.003873 | 0.4262 | 0.3406484 | 0.08969065 | 0.3111 | 42.2469
1649 | 2.300833 | 3.7515 | 2.9852 | 1 | 1.3969 | 1.386969 | 1.95 | 0.003984 | 0.4263 | 0.3406744 | 0.09009427 | 0.3107 | 42.2464
1650 | 2.302222 | 3.7523 | 2.9904 | 1 | 1.4175 | 1.387532 | 2.01 | 0.004163 | 0.4291 | 0.3407004 | 0.09051153 | 0.3103 | 42.2457
1651 | 2.303611 | 3.7523 | 2.9956 | 1 | 1.3786 | 1.388075 | 1.9 | 0.003829 | 0.4284 | 0.340727 | 0.09091489 | 0.3099 | 42.2454
1652 | 2.305 | 3.7532 | 3.0008 | 1 | 1.4124 | 1.388623 | 1.99 | 0.004118 | 0.4294 | 0.3407529 | 0.0913302 | 0.3095 | 42.2447
1653 | 2.306389 | 3.7532 | 3.006 | 1 | 1.3917 | 1.389186 | 1.94 | 0.003939 | 0.43 | 0.3407791 | 0.09174766 | 0.3091 | 42.2443
1654 | 2.307778 | 3.754 | 3.0112 | 1 | 1.4046 | 1.389692 | 1.97 | 0.00405 | 0.4307 | 0.3408051 | 0.09216803 | 0.3087 | 42.2437
1655 | 2.309167 | 3.754 | 3.0164 | 1 | 1.3891 | 1.390326 | 1.93 | 0.003917 | 0.4309 | 0.3408309 | 0.09257454 | 0.3083 | 42.2433
1656 | 2.310556 | 3.7549 | 3.0217 | 1 | 1.4124 | 1.390942 | 1.99 | 0.004118 | 0.432 | 0.340857 | 0.09299813 | 0.3079 | 42.2426
1657 | 2.311944 | 3.7549 | 3.0269 | 1 | 1.4021 | 1.391517 | 1.97 | 0.004028 | 0.4326 | 0.3408832 | 0.09342384 | 0.3075 | 42.2421
1658 | 2.313333 | 3.7559 | 3.0321 | 1 | 1.4021 | 1.392072 | 1.97 | 0.004028 | 0.4332 | 0.3409094 | 0.09385167 | 0.3071 | 42.2416
1659 | 2.314722 | 3.7559 | 3.0373 | 1 | 1.3891 | 1.39267 | 1.93 | 0.003917 | 0.4326 | 0.340936 | 0.0942573 | 0.3067 | 42.2412
1660 | 2.316111 | 3.7569 | 3.0425 | 1 | 1.4021 | 1.393153 | 1.97 | 0.004028 | 0.4324 | 0.3409629 | 0.09467743 | 0.3064 | 42.2406
1661 | 2.3175 | 3.7569 | 3.0477 | 1 | 1.4021 | 1.393758 | 1.97 | 0.004028 | 0.4337 | 0.3409902 | 0.09510331 | 0.306 | 42.2401
1662 | 2.318889 | 3.7581 | 3.053 | 1 | 1.3943 | 1.3943 | 1.94 | 0.003961 | 0.4329 | 0.3410173 | 0.09552405 | 0.3057 | 42.2395
1663 | 2.320278 | 3.7581 | 3.0582 | 1 | 1.4046 | 1.394842 | 1.97 | 0.00405 | 0.4331 | 0.3410445 | 0.09592268 | 0.3053 | 42.239
1664 | 2.321667 | 3.7592 | 3.0634 | 1 | 1.4072 | 1.395307 | 1.98 | 0.004073 | 0.434 | 0.3410713 | 0.09634559 | 0.305 | 42.2384
1665 | 2.323333 | 3.7592 | 3.0686 | 1 | 1.4072 | 1.395796 | 1.98 | 0.004073 | 0.4347 | 0.3410989 | 0.09677113 | 0.3047 | 42.2382
1666 | 2.324722 | 3.7604 | 3.0738 | 1 | 1.4021 | 1.396373 | 1.97 | 0.004028 | 0.4355 | 0.3411264 | 0.09719983 | 0.3043 | 42.2377
1667 | 2.326111 | 3.7604 | 3.0791 | 1 | 1.4277 | 1.396929 | 2.04 | 0.004253 | 0.4369 | 0.3411537 | 0.09760846 | 0.304 | 42.237
1668 | 2.3275 | 3.7618 | 3.0843 | 1 | 1.4124 | 1.39754 | 1.99 | 0.004118 | 0.4384 | 0.3411813 | 0.09804853 | 0.3037 | 42.2366
1669 | 2.328889 | 3.7618 | 3.0895 | 1 | 1.3969 | 1.39811 | 1.95 | 0.003984 | 0.4379 | 0.3412102 | 0.09848475 | 0.3034 | 42.2361
1670 | 2.330278 | 3.7633 | 3.0947 | 1 | 1.3943 | 1.398621 | 1.94 | 0.003961 | 0.437 | 0.3412389 | 0.09891533 | 0.3032 | 42.2356
1671 | 2.331667 | 3.7633 | 3.1 | 1 | 1.4124 | 1.399142 | 1.99 | 0.004118 | 0.437 | 0.3412681 | 0.09931499 | 0.3029 | 42.235
1672 | 2.333056 | 3.7647 | 3.1052 | 1 | 1.3838 | 1.399665 | 1.91 | 0.003873 | 0.4356 | 0.3412977 | 0.09973483 | 0.3026 | 42.2346
1673 | 2.334444 | 3.7647 | 3.1104 | 1 | 1.3943 | 1.400194 | 1.94 | 0.003961 | 0.4353 | 0.341327 | 0.1001519 | 0.3024 | 42.234
1674 | 2.335833 | 3.7661 | 3.1157 | 1 | 1.4021 | 1.400665 | 1.97 | 0.004028 | 0.435 | 0.3413562 | 0.1005665 | 0.3021 | 42.2334
1675 | 2.337222 | 3.7661 | 3.1209 | 1 | 1.4124 | 1.401181 | 1.99 | 0.004118 | 0.4355 | 0.3413854 | 0.1009493 | 0.3019 | 42.2329
1676 | 2.338611 | 3.7674 | 3.1261 | 1 | 1.3733 | 1.401702 | 1.89 | 0.003785 | 0.4333 | 0.3414151 | 0.1013517 | 0.3016 | 42.2325
1677 | 2.34 | 3.7674 | 3.1314 | 1 | 1.4046 | 1.402191 | 1.97 | 0.00405 | 0.4324 | 0.3414455 | 0.1017486 | 0.3014 | 42.2318
1678 | 2.341389 | 3.7688 | 3.1366 | 1 | 1.4226 | 1.40277 | 2.02 | 0.004208 | 0.4337 | 0.3414761 | 0.1021509 | 0.3011 | 42.2312
1679 | 2.342778 | 3.7688 | 3.1418 | 1 | 1.4124 | 1.403297 | 1.99 | 0.004118 | 0.4341 | 0.3415059 | 0.1025178 | 0.3008 | 42.2307
1680 | 2.344167 | 3.77 | 3.1471 | 1 | 1.3943 | 1.403895 | 1.94 | 0.003961 | 0.4334 | 0.3415366 | 0.1029153 | 0.3006 | 42.2303
1681 | 2.345556 | 3.77 | 3.1523 | 1 | 1.3943 | 1.40448 | 1.94 | 0.003961 | 0.4322 | 0.3415673 | 0.1033057 | 0.3003 | 42.2298
1682 | 2.346944 | 3.7713 | 3.1575 | 1 | 1.4021 | 1.405013 | 1.97 | 0.004028 | 0.4312 | 0.3415982 | 0.1036903 | 0.3 | 42.2292
1683 | 2.348333 | 3.7713 | 3.1628 | 1 | 1.3891 | 1.405521 | 1.93 | 0.003917 | 0.4299 | 0.3416292 | 0.1040268 | 0.2997 | 42.2287
1684 | 2.349722 | 3.7723 | 3.168 | 1 | 1.4098 | 1.406061 | 1.99 | 0.004095 | 0.4303 | 0.3416596 | 0.1044036 | 0.2995 | 42.2281
1685 | 2.351111 | 3.7723 | 3.1732 | 1 | 1.4021 | 1.406542 | 1.97 | 0.004028 | 0.4296 | 0.3416903 | 0.104776 | 0.2992 | 42.2276
1686 | 2.3525 | 3.7734 | 3.1785 | 1 | 1.4175 | 1.407085 | 2.01 | 0.004163 | 0.4305 | 0.3417217 | 0.1051522 | 0.2989 | 42.227
1687 | 2.353889 | 3.7734 | 3.1837 | 1 | 1.4046 | 1.407635 | 1.97 | 0.00405 | 0.4306 | 0.3417535 | 0.1054839 | 0.2986 | 42.2265
1688 | 2.355278 | 3.7743 | 3.189 | 1 | 1.4124 | 1.408125 | 1.99 | 0.004118 | 0.4304 | 0.3417854 | 0.1058563 | 0.2983 | 42.2259
1689 | 2.356667 | 3.7743 | 3.1942 | 1 | 1.4021 | 1.408683 | 1.97 | 0.004028 | 0.4295 | 0.3418179 | 0.1062234 | 0.298 | 42.2254
1690 | 2.358056 | 3.7753 | 3.1995 | 1 | 1.4175 | 1.409207 | 2.01 | 0.004163 | 0.4306 | 0.3418506 | 0.1065954 | 0.2977 | 42.2248
1691 | 2.359444 | 3.7753 | 3.2047 | 1 | 1.4226 | 1.409779 | 2.02 | 0.004208 | 0.4307 | 0.341884 | 0.1069191 | 0.2973 | 42.2243
1692 | 2.360833 | 3.7761 | 3.2099 | 1 | 1.4098 | 1.410368 | 1.99 | 0.004095 | 0.4313 | 0.3419179 | 0.1072916 | 0.297 | 42.2238
1693 | 2.362222 | 3.7761 | 3.2152 | 1 | 1.3995 | 1.410902 | 1.96 | 0.004006 | 0.4306 | 0.3419521 | 0.1076596 | 0.2966 | 42.2233
1694 | 2.363611 | 3.7768 | 3.2204 | 1 | 1.4175 | 1.411446 | 2.01 | 0.004163 | 0.4305 | 0.3419861 | 0.1080263 | 0.2963 | 42.2227
1695 | 2.365 | 3.7768 | 3.2257 | 1 | 1.4149 | 1.412061 | 2 | 0.00414 | 0.43 | 0.3420208 | 0.1083384 | 0.2959 | 42.2221
1696 | 2.366389 | 3.7772 | 3.2309 | 1 | 1.3917 | 1.412555 | 1.94 | 0.003939 | 0.4288 | 0.342055 | 0.1086934 | 0.2955 | 42.2217
1697 | 2.367778 | 3.7772 | 3.2362 | 1 | 1.4072 | 1.413144 | 1.98 | 0.004073 | 0.428 | 0.3420904 | 0.1090436 | 0.2951 | 42.2211
1698 | 2.369167 | 3.7776 | 3.2414 | 1 | 1.4046 | 1.413675 | 1.97 | 0.00405 | 0.4276 | 0.3421258 | 0.1093909 | 0.2946 | 42.2206
1699 | 2.370556 | 3.7776 | 3.2467 | 1 | 1.4149 | 1.414265 | 2 | 0.00414 | 0.4272 | 0.3421614 | 0.109681 | 0.2942 | 42.22
1700 | 2.371944 | 3.7778 | 3.2519 | 1 | 1.4072 | 1.414786 | 1.98 | 0.004073 | 0.4271 | 0.3421974 | 0.1100229 | 0.2938 | 42.2195
1701 | 2.373333 | 3.7778 | 3.2572 | 1 | 1.4149 | 1.415363 | 2 | 0.00414 | 0.4275 | 0.3422336 | 0.110366 | 0.2933 | 42.2189
1702 | 2.374722 | 3.778 | 3.2624 | 1 | 1.4021 | 1.415906 | 1.97 | 0.004028 | 0.426 | 0.3422703 | 0.1107008 | 0.2929 | 42.2185
1703 | 2.376111 | 3.778 | 3.2677 | 1 | 1.4378 | 1.416431 | 2.07 | 0.004344 | 0.4279 | 0.3423075 | 0.110987 | 0.2924 | 42.2177
1704 | 2.3775 | 3.778 | 3.2729 | 1 | 1.4603 | 1.417008 | 2.13 | 0.004552 | 0.43 | 0.3423447 | 0.111339 | 0.2919 | 42.2171
1705 | 2.378889 | 3.778 | 3.2782 | 1 | 1.4072 | 1.41758 | 1.98 | 0.004073 | 0.429 | 0.3423815 | 0.111685 | 0.2914 | 42.2168
1706 | 2.380278 | 3.7782 | 3.2834 | 1 | 1.4149 | 1.418107 | 2 | 0.00414 | 0.4284 | 0.3424187 | 0.1120271 | 0.291 | 42.2162
1707 | 2.381944 | 3.7782 | 3.2886 | 1 | 1.4378 | 1.418687 | 2.07 | 0.004344 | 0.4291 | 0.3424568 | 0.112312 | 0.2905 | 42.2159
1708 | 2.383333 | 3.7781 | 3.2939 | 1 | 1.4277 | 1.419234 | 2.04 | 0.004253 | 0.4298 | 0.3424951 | 0.1126583 | 0.29 | 42.2154
1709 | 2.384722 | 3.7781 | 3.2991 | 1 | 1.4328 | 1.419853 | 2.05 | 0.004299 | 0.4302 | 0.3425333 | 0.1130058 | 0.2895 | 42.2148
1710 | 2.386111 | 3.7782 | 3.3044 | 1 | 1.4302 | 1.420502 | 2.05 | 0.004276 | 0.431 | 0.342573 | 0.1133565 | 0.289 | 42.2143
1711 | 2.3875 | 3.7782 | 3.3096 | 1 | 1.3943 | 1.421123 | 1.94 | 0.003961 | 0.4297 | 0.3426131 | 0.113637 | 0.2884 | 42.214
1712 | 2.388889 | 3.7779 | 3.3149 | 1 | 1.42 | 1.421748 | 2.02 | 0.004185 | 0.4282 | 0.3426541 | 0.1139708 | 0.2879 | 42.2133
1713 | 2.390278 | 3.7779 | 3.3201 | 1 | 1.4149 | 1.422258 | 2 | 0.00414 | 0.4272 | 0.3426953 | 0.1142988 | 0.2874 | 42.2128
1714 | 2.391667 | 3.7777 | 3.3254 | 1 | 1.4277 | 1.422891 | 2.04 | 0.004253 | 0.4275 | 0.3427367 | 0.1146273 | 0.2868 | 42.2122
1715 | 2.393056 | 3.7777 | 3.3306 | 1 | 1.4124 | 1.423442 | 1.99 | 0.004118 | 0.4266 | 0.3427776 | 0.1148853 | 0.2863 | 42.2117
1716 | 2.394444 | 3.7772 | 3.3359 | 1 | 1.4226 | 1.423987 | 2.02 | 0.004208 | 0.4265 | 0.3428195 | 0.115206 | 0.2857 | 42.2111
1717 | 2.395833 | 3.7772 | 3.3411 | 1 | 1.4149 | 1.424559 | 2 | 0.00414 | 0.4255 | 0.3428615 | 0.1155208 | 0.2851 | 42.2106
1718 | 2.397222 | 3.7766 | 3.3464 | 1 | 1.4277 | 1.425133 | 2.04 | 0.004253 | 0.4254 | 0.3429036 | 0.1158344 | 0.2845 | 42.21
1719 | 2.398611 | 3.7766 | 3.3516 | 1 | 1.4328 | 1.425728 | 2.05 | 0.004299 | 0.4255 | 0.3429462 | 0.1160803 | 0.2838 | 42.2094
1720 | 2.4 | 3.7757 | 3.3568 | 1 | 1.4226 | 1.426289 | 2.02 | 0.004208 | 0.4248 | 0.3429888 | 0.1163882 | 0.2832 | 42.209
1721 | 2.401389 | 3.7757 | 3.3621 | 1 | 1.4124 | 1.42687 | 1.99 | 0.004118 | 0.4241 | 0.3430321 | 0.1166916 | 0.2825 | 42.2085
1722 | 2.402778 | 3.7748 | 3.3673 | 1 | 1.4175 | 1.427492 | 2.01 | 0.004163 | 0.4231 | 0.3430758 | 0.1169894 | 0.2818 | 42.2079
1723 | 2.404167 | 3.7748 | 3.3726 | 1 | 1.4302 | 1.428115 | 2.05 | 0.004276 | 0.4231 | 0.3431195 | 0.117217 | 0.2811 | 42.2073
1724 | 2.405556 | 3.7735 | 3.3778 | 1 | 1.4277 | 1.428576 | 2.04 | 0.004253 | 0.4232 | 0.3431632 | 0.1175127 | 0.2804 | 42.2068
1725 | 2.406944 | 3.7735 | 3.3831 | 1 | 1.4328 | 1.429083 | 2.05 | 0.004299 | 0.423 | 0.3432073 | 0.1178065 | 0.2797 | 42.2062
1726 | 2.408333 | 3.7723 | 3.3883 | 1 | 1.4378 | 1.429651 | 2.07 | 0.004344 | 0.4234 | 0.3432517 | 0.1181016 | 0.2789 | 42.2057
1727 | 2.409722 | 3.7723 | 3.3935 | 1 | 1.4226 | 1.430281 | 2.02 | 0.004208 | 0.4229 | 0.3432966 | 0.1183221 | 0.2781 | 42.2052
1728 | 2.411111 | 3.7706 | 3.3988 | 1 | 1.4429 | 1.430851 | 2.08 | 0.00439 | 0.4236 | 0.3433421 | 0.1186156 | 0.2773 | 42.2046
1729 | 2.4125 | 3.7706 | 3.404 | 1 | 1.4378 | 1.431463 | 2.07 | 0.004344 | 0.4231 | 0.3433878 | 0.1189058 | 0.2765 | 42.2041
1730 | 2.413889 | 3.769 | 3.4092 | 1 | 1.4277 | 1.43204 | 2.04 | 0.004253 | 0.4228 | 0.3434341 | 0.1191936 | 0.2756 | 42.2036
1731 | 2.415278 | 3.769 | 3.4145 | 1 | 1.4378 | 1.432671 | 2.07 | 0.004344 | 0.4228 | 0.3434809 | 0.1194079 | 0.2748 | 42.203
1732 | 2.416667 | 3.767 | 3.4197 | 1 | 1.4277 | 1.433163 | 2.04 | 0.004253 | 0.4219 | 0.3435285 | 0.1196887 | 0.2739 | 42.2025
1733 | 2.418056 | 3.767 | 3.4249 | 1 | 1.4378 | 1.433709 | 2.07 | 0.004344 | 0.4227 | 0.3435769 | 0.1199726 | 0.273 | 42.202
1734 | 2.419444 | 3.765 | 3.4302 | 1 | 1.4226 | 1.43427 | 2.02 | 0.004208 | 0.4214 | 0.3436263 | 0.1202494 | 0.2721 | 42.2015
1735 | 2.420833 | 3.765 | 3.4354 | 1 | 1.4226 | 1.43476 | 2.02 | 0.004208 | 0.4201 | 0.3436759 | 0.1204446 | 0.2711 | 42.201
1736 | 2.422222 | 3.7625 | 3.4406 | 1 | 1.4277 | 1.435289 | 2.04 | 0.004253 | 0.4201 | 0.3437264 | 0.1207125 | 0.2701 | 42.2004
1737 | 2.423611 | 3.7625 | 3.4459 | 1 | 1.4403 | 1.435904 | 2.07 | 0.004367 | 0.4201 | 0.3437769 | 0.1209797 | 0.2691 | 42.1998
1738 | 2.425 | 3.7601 | 3.4511 | 1 | 1.4277 | 1.436464 | 2.04 | 0.004253 | 0.4185 | 0.3438285 | 0.1212381 | 0.2681 | 42.1993
1739 | 2.426389 | 3.7601 | 3.4563 | 1 | 1.4226 | 1.436932 | 2.02 | 0.004208 | 0.4186 | 0.3438806 | 0.1214207 | 0.267 | 42.1989
1740 | 2.427778 | 3.757 | 3.4615 | 1 | 1.42 | 1.437446 | 2.02 | 0.004185 | 0.4165 | 0.3439337 | 0.1216669 | 0.2659 | 42.1983
1741 | 2.429167 | 3.757 | 3.4667 | 1 | 1.4429 | 1.437999 | 2.08 | 0.00439 | 0.416 | 0.3439864 | 0.1219099 | 0.2648 | 42.1977
1742 | 2.430556 | 3.7539 | 3.472 | 1 | 1.4378 | 1.438605 | 2.07 | 0.004344 | 0.4145 | 0.3440398 | 0.1221447 | 0.2636 | 42.1972
1743 | 2.431944 | 3.7539 | 3.4772 | 1 | 1.4328 | 1.439041 | 2.05 | 0.004299 | 0.4141 | 0.3440941 | 0.1223003 | 0.2624 | 42.1967
1744 | 2.433333 | 3.7502 | 3.4824 | 1 | 1.4429 | 1.439583 | 2.08 | 0.00439 | 0.4143 | 0.3441492 | 0.122532 | 0.2612 | 42.1961
1745 | 2.434722 | 3.7502 | 3.4876 | 1 | 1.4277 | 1.440107 | 2.04 | 0.004253 | 0.4135 | 0.3442054 | 0.1227592 | 0.26 | 42.1957
1746 | 2.436111 | 3.7467 | 3.4928 | 1 | 1.4378 | 1.440672 | 2.07 | 0.004344 | 0.4134 | 0.3442626 | 0.1229851 | 0.2588 | 42.1951
1747 | 2.4375 | 3.7467 | 3.498 | 1 | 1.4302 | 1.44118 | 2.05 | 0.004276 | 0.4118 | 0.3443203 | 0.1231248 | 0.2575 | 42.1946
1748 | 2.438889 | 3.7425 | 3.5032 | 1 | 1.4302 | 1.44172 | 2.05 | 0.004276 | 0.4103 | 0.3443789 | 0.1233335 | 0.2562 | 42.1941
1749 | 2.440278 | 3.7425 | 3.5084 | 1 | 1.4603 | 1.442275 | 2.13 | 0.004552 | 0.4123 | 0.3444389 | 0.1235515 | 0.2549 | 42.1934
1750 | 2.441944 | 3.7385 | 3.5136 | 1 | 1.4378 | 1.442813 | 2.07 | 0.004344 | 0.4112 | 0.3444997 | 0.1237633 | 0.2535 | 42.1933
1751 | 2.443333 | 3.7385 | 3.5188 | 1 | 1.4504 | 1.443404 | 2.1 | 0.004459 | 0.4124 | 0.3445615 | 0.1239016 | 0.2521 | 42.1927
1752 | 2.444722 | 3.7339 | 3.524 | 1 | 1.4479 | 1.443912 | 2.1 | 0.004436 | 0.4119 | 0.3446236 | 0.1241148 | 0.2507 | 42.1922
1753 | 2.446111 | 3.7339 | 3.5292 | 1 | 1.4277 | 1.444477 | 2.04 | 0.004253 | 0.4114 | 0.3446864 | 0.1243249 | 0.2493 | 42.1918
1754 | 2.4475 | 3.7294 | 3.5344 | 1 | 1.4403 | 1.445134 | 2.07 | 0.004367 | 0.4107 | 0.3447501 | 0.1245311 | 0.2478 | 42.1912
1755 | 2.448889 | 3.7294 | 3.5395 | 1 | 1.4603 | 1.44564 | 2.13 | 0.004552 | 0.4123 | 0.3448147 | 0.1246646 | 0.2464 | 42.1906
1756 | 2.450278 | 3.7245 | 3.5447 | 1 | 1.4429 | 1.44624 | 2.08 | 0.00439 | 0.4125 | 0.3448794 | 0.1248776 | 0.2449 | 42.1902
1757 | 2.451667 | 3.7245 | 3.5499 | 1 | 1.4328 | 1.446766 | 2.05 | 0.004299 | 0.4112 | 0.3449447 | 0.1250835 | 0.2434 | 42.1897
1758 | 2.453056 | 3.7197 | 3.555 | 1 | 1.4277 | 1.447229 | 2.04 | 0.004253 | 0.4104 | 0.345011 | 0.1252848 | 0.2418 | 42.1893
1759 | 2.454444 | 3.7197 | 3.5602 | 1 | 1.4378 | 1.447785 | 2.07 | 0.004344 | 0.4099 | 0.3450781 | 0.1254026 | 0.2403 | 42.1887
1760 | 2.455833 | 3.7143 | 3.5654 | 1 | 1.4226 | 1.448306 | 2.02 | 0.004208 | 0.4078 | 0.3451467 | 0.1255893 | 0.2387 | 42.1883
1761 | 2.457222 | 3.7143 | 3.5705 | 1 | 1.4328 | 1.448883 | 2.05 | 0.004299 | 0.4061 | 0.3452157 | 0.1257674 | 0.2371 | 42.1877
1762 | 2.458611 | 3.7089 | 3.5757 | 1 | 1.4454 | 1.449381 | 2.09 | 0.004413 | 0.4061 | 0.3452855 | 0.1259448 | 0.2355 | 42.1872
1763 | 2.46 | 3.7089 | 3.5808 | 1 | 1.4403 | 1.449968 | 2.07 | 0.004367 | 0.4054 | 0.3453559 | 0.126037 | 0.2338 | 42.1867
1764 | 2.461389 | 3.7031 | 3.586 | 1 | 1.4678 | 1.45047 | 2.15 | 0.004622 | 0.4067 | 0.3454276 | 0.1262155 | 0.2321 | 42.186
1765 | 2.462778 | 3.7031 | 3.5911 | 1 | 1.4479 | 1.451051 | 2.1 | 0.004436 | 0.4062 | 0.3454998 | 0.126391 | 0.2304 | 42.1857
1766 | 2.464167 | 3.6973 | 3.5963 | 1 | 1.4479 | 1.451568 | 2.1 | 0.004436 | 0.4057 | 0.3455729 | 0.1265636 | 0.2287 | 42.1851
1767 | 2.465556 | 3.6973 | 3.6014 | 1 | 1.4429 | 1.452076 | 2.08 | 0.00439 | 0.4046 | 0.345647 | 0.1266484 | 0.227 | 42.1847
1768 | 2.466944 | 3.6911 | 3.6065 | 1 | 1.4529 | 1.452568 | 2.11 | 0.004482 | 0.4044 | 0.3457216 | 0.126813 | 0.2252 | 42.1842
1769 | 2.468333 | 3.6911 | 3.6117 | 1 | 1.4454 | 1.453109 | 2.09 | 0.004413 | 0.4043 | 0.3457969 | 0.1269765 | 0.2235 | 42.1837
1770 | 2.469722 | 3.685 | 3.6168 | 1 | 1.4328 | 1.453708 | 2.05 | 0.004299 | 0.4028 | 0.3458738 | 0.1271322 | 0.2217 | 42.1833
1771 | 2.471111 | 3.685 | 3.6219 | 1 | 1.4504 | 1.454153 | 2.1 | 0.004459 | 0.402 | 0.345951 | 0.1272013 | 0.2199 | 42.1827
1772 | 2.4725 | 3.6783 | 3.627 | 1 | 1.4353 | 1.45466 | 2.06 | 0.004321 | 0.4004 | 0.3460285 | 0.1273437 | 0.218 | 42.1823
1773 | 2.473889 | 3.6783 | 3.6321 | 1 | 1.4504 | 1.455207 | 2.1 | 0.004459 | 0.3999 | 0.3461072 | 0.1274834 | 0.2162 | 42.1817
1774 | 2.475278 | 3.6717 | 3.6372 | 1 | 1.4403 | 1.455724 | 2.07 | 0.004367 | 0.3992 | 0.3461874 | 0.1276192 | 0.2143 | 42.1813
1775 | 2.476667 | 3.6717 | 3.6423 | 1 | 1.4378 | 1.456249 | 2.07 | 0.004344 | 0.3981 | 0.3462686 | 0.1276665 | 0.2124 | 42.1808
1776 | 2.478056 | 3.6646 | 3.6474 | 1 | 1.4504 | 1.456845 | 2.1 | 0.004459 | 0.3979 | 0.3463506 | 0.1277946 | 0.2105 | 42.1803
1777 | 2.479444 | 3.6646 | 3.6525 | 1 | 1.4603 | 1.45735 | 2.13 | 0.004552 | 0.3985 | 0.3464338 | 0.1279249 | 0.2086 | 42.1798
1778 | 2.480833 | 3.6577 | 3.6576 | 1 | 1.4579 | 1.45792 | 2.13 | 0.004528 | 0.3978 | 0.3465175 | 0.1280516 | 0.2067 | 42.1793
1779 | 2.482222 | 3.6577 | 3.6627 | 1 | 1.4653 | 1.458471 | 2.15 | 0.004598 | 0.3979 | 0.3466021 | 0.1280953 | 0.2047 | 42.1788
1780 | 2.483611 | 3.6504 | 3.6677 | 1 | 1.4429 | 1.458966 | 2.08 | 0.00439 | 0.3969 | 0.3466872 | 0.1282163 | 0.2028 | 42.1784
1781 | 2.485 | 3.6504 | 3.6728 | 1 | 1.4653 | 1.459516 | 2.15 | 0.004598 | 0.3975 | 0.3467729 | 0.1283395 | 0.2008 | 42.1778
1782 | 2.486389 | 3.6432 | 3.6779 | 1 | 1.4653 | 1.460025 | 2.15 | 0.004598 | 0.3979 | 0.3468593 | 0.1284644 | 0.1988 | 42.1774
1783 | 2.487778 | 3.6432 | 3.6829 | 1 | 1.4874 | 1.46052 | 2.21 | 0.00481 | 0.3995 | 0.3469468 | 0.1285133 | 0.1969 | 42.1768
1784 | 2.489167 | 3.6358 | 3.688 | 1 | 1.4579 | 1.461076 | 2.13 | 0.004528 | 0.3987 | 0.3470348 | 0.1286406 | 0.1949 | 42.1765
1785 | 2.490556 | 3.6358 | 3.693 | 1 | 1.4653 | 1.461602 | 2.15 | 0.004598 | 0.3995 | 0.3471233 | 0.1287712 | 0.1929 | 42.176
1786 | 2.491944 | 3.6286 | 3.6981 | 1 | 1.4479 | 1.462202 | 2.1 | 0.004436 | 0.3985 | 0.3472126 | 0.1288965 | 0.1909 | 42.1756
1787 | 2.493333 | 3.6286 | 3.7031 | 1 | 1.4628 | 1.462694 | 2.14 | 0.004575 | 0.3988 | 0.3473033 | 0.1289397 | 0.1889 | 42.1751
1788 | 2.495 | 3.621 | 3.7081 | 1 | 1.4403 | 1.463249 | 2.07 | 0.004367 | 0.3973 | 0.3473953 | 0.1290578 | 0.1868 | 42.1751
1789 | 2.496389 | 3.621 | 3.7132 | 1 | 1.4479 | 1.463747 | 2.1 | 0.004436 | 0.3965 | 0.347488 | 0.1291718 | 0.1848 | 42.1745
1790 | 2.497778 | 3.6137 | 3.7182 | 1 | 1.4702 | 1.464357 | 2.16 | 0.004645 | 0.3969 | 0.3475819 | 0.1292873 | 0.1828 | 42.174
1791 | 2.499167 | 3.6137 | 3.7232 | 1 | 1.4554 | 1.464964 | 2.12 | 0.004505 | 0.3968 | 0.3476768 | 0.1293184 | 0.1808 | 42.1736
1792 | 2.500556 | 3.6061 | 3.7282 | 1 | 1.4727 | 1.465472 | 2.17 | 0.004668 | 0.3968 | 0.3477725 | 0.129432 | 0.1788 | 42.1731
1793 | 2.501944 | 3.6061 | 3.7332 | 1 | 1.4702 | 1.466059 | 2.16 | 0.004645 | 0.3977 | 0.3478686 | 0.1295497 | 0.1768 | 42.1726
1794 | 2.503333 | 3.5988 | 3.7382 | 1 | 1.4825 | 1.466573 | 2.2 | 0.004762 | 0.3982 | 0.3479656 | 0.1296693 | 0.1748 | 42.1721
1795 | 2.504722 | 3.5988 | 3.7432 | 1 | 1.4727 | 1.467157 | 2.17 | 0.004668 | 0.3982 | 0.3480633 | 0.1297047 | 0.1728 | 42.1717
1796 | 2.506111 | 3.5913 | 3.7482 | 1 | 1.4653 | 1.467716 | 2.15 | 0.004598 | 0.3979 | 0.348161 | 0.1298214 | 0.1708 | 42.1713
1797 | 2.5075 | 3.5913 | 3.7532 | 1 | 1.4653 | 1.468228 | 2.15 | 0.004598 | 0.3975 | 0.3482595 | 0.129936 | 0.1689 | 42.1709
1798 | 2.508889 | 3.5842 | 3.7582 | 1 | 1.4801 | 1.468808 | 2.19 | 0.004739 | 0.3979 | 0.3483588 | 0.1300521 | 0.1669 | 42.1704
1799 | 2.510278 | 3.5842 | 3.7632 | 1 | 1.4529 | 1.469267 | 2.11 | 0.004482 | 0.3973 | 0.3484588 | 0.1300808 | 0.1649 | 42.1701
1800 | 2.511667 | 3.5767 | 3.7681 | 1 | 1.4801 | 1.46978 | 2.19 | 0.004739 | 0.3977 | 0.3485592 | 0.1301945 | 0.163 | 42.1695
1801 | 2.513056 | 3.5767 | 3.7731 | 1 | 1.4653 | 1.470281 | 2.15 | 0.004598 | 0.397 | 0.3486601 | 0.1303047 | 0.161 | 42.1692
1802 | 2.514444 | 3.5697 | 3.7781 | 1 | 1.4825 | 1.470695 | 2.2 | 0.004762 | 0.3975 | 0.3487616 | 0.1304167 | 0.1591 | 42.1686
1803 | 2.515833 | 3.5697 | 3.783 | 1 | 1.4628 | 1.47124 | 2.14 | 0.004575 | 0.3972 | 0.3488636 | 0.1304427 | 0.1572 | 42.1683
1804 | 2.517222 | 3.5623 | 3.788 | 1 | 1.4727 | 1.471726 | 2.17 | 0.004668 | 0.3975 | 0.3489664 | 0.1305534 | 0.1553 | 42.1678
1805 | 2.518611 | 3.5623 | 3.7929 | 1 | 1.4702 | 1.472151 | 2.16 | 0.004645 | 0.3973 | 0.3490702 | 0.130663 | 0.1533 | 42.1674
1806 | 2.52 | 3.5554 | 3.7978 | 1 | 1.4825 | 1.472704 | 2.2 | 0.004762 | 0.3981 | 0.3491744 | 0.1307759 | 0.1514 | 42.167
1807 | 2.521389 | 3.5554 | 3.8028 | 1 | 1.4776 | 1.473307 | 2.18 | 0.004715 | 0.3988 | 0.3492793 | 0.1308071 | 0.1495 | 42.1666
1808 | 2.522778 | 3.5482 | 3.8077 | 1 | 1.4825 | 1.473766 | 2.2 | 0.004762 | 0.3992 | 0.3493849 | 0.1309239 | 0.1476 | 42.1661
1809 | 2.524167 | 3.5482 | 3.8126 | 1 | 1.4678 | 1.47423 | 2.15 | 0.004622 | 0.398 | 0.3494908 | 0.1310348 | 0.1458 | 42.1658
1810 | 2.525556 | 3.5414 | 3.8176 | 1 | 1.4752 | 1.474855 | 2.18 | 0.004692 | 0.3985 | 0.3495973 | 0.1311476 | 0.1439 | 42.1653
1811 | 2.526944 | 3.5414 | 3.8225 | 1 | 1.4801 | 1.475401 | 2.19 | 0.004739 | 0.3984 | 0.3497041 | 0.1311746 | 0.142 | 42.1649
1812 | 2.528333 | 3.5344 | 3.8274 | 1 | 1.4653 | 1.47594 | 2.15 | 0.004598 | 0.3982 | 0.3498114 | 0.1312846 | 0.1402 | 42.1646
1813 | 2.529722 | 3.5344 | 3.8323 | 1 | 1.4752 | 1.476478 | 2.18 | 0.004692 | 0.399 | 0.3499189 | 0.131398 | 0.1384 | 42.1641
1814 | 2.531111 | 3.5278 | 3.8372 | 1 | 1.4504 | 1.477038 | 2.1 | 0.004459 | 0.3974 | 0.3500273 | 0.1315037 | 0.1366 | 42.1638
1815 | 2.5325 | 3.5278 | 3.8421 | 1 | 1.4801 | 1.477561 | 2.19 | 0.004739 | 0.3975 | 0.3501359 | 0.1315241 | 0.1348 | 42.1633
1816 | 2.533889 | 3.521 | 3.847 | 1 | 1.4727 | 1.478062 | 2.17 | 0.004668 | 0.3972 | 0.3502448 | 0.1316276 | 0.133 | 42.1629
1817 | 2.535278 | 3.521 | 3.8519 | 1 | 1.485 | 1.478645 | 2.21 | 0.004786 | 0.3977 | 0.3503541 | 0.1317329 | 0.1312 | 42.1624
1818 | 2.536667 | 3.5146 | 3.8568 | 1 | 1.4801 | 1.479152 | 2.19 | 0.004739 | 0.3977 | 0.3504644 | 0.1318381 | 0.1294 | 42.1621
1819 | 2.538056 | 3.5146 | 3.8617 | 1 | 1.4874 | 1.479659 | 2.21 | 0.00481 | 0.398 | 0.3505754 | 0.1318587 | 0.1277 | 42.1616
1820 | 2.539444 | 3.5079 | 3.8665 | 1 | 1.4898 | 1.480163 | 2.22 | 0.004833 | 0.398 | 0.3506867 | 0.131964 | 0.1259 | 42.1612
1821 | 2.540833 | 3.5079 | 3.8714 | 1 | 1.485 | 1.480631 | 2.21 | 0.004786 | 0.3983 | 0.3507983 | 0.1320703 | 0.1242 | 42.1609
1822 | 2.542222 | 3.5018 | 3.8763 | 1 | 1.4752 | 1.481154 | 2.18 | 0.004692 | 0.399 | 0.3509099 | 0.1321794 | 0.1225 | 42.1605
1823 | 2.543611 | 3.5018 | 3.8811 | 1 | 1.4801 | 1.48167 | 2.19 | 0.004739 | 0.398 | 0.3510216 | 0.1321981 | 0.1208 | 42.1601
1824 | 2.545 | 3.4954 | 3.886 | 1 | 1.4996 | 1.482186 | 2.25 | 0.004928 | 0.4 | 0.351134 | 0.1323106 | 0.1192 | 42.1596
1825 | 2.546389 | 3.4954 | 3.8908 | 1 | 1.5044 | 1.482687 | 2.26 | 0.004976 | 0.4003 | 0.3512468 | 0.1324244 | 0.1175 | 42.1592
1826 | 2.547778 | 3.4896 | 3.8957 | 1 | 1.4727 | 1.48329 | 2.17 | 0.004668 | 0.4 | 0.3513602 | 0.1325363 | 0.1159 | 42.159
1827 | 2.549167 | 3.4896 | 3.9005 | 1 | 1.4801 | 1.483808 | 2.19 | 0.004739 | 0.4001 | 0.3514732 | 0.1325625 | 0.1143 | 42.1586
1828 | 2.550556 | 3.4836 | 3.9054 | 1 | 1.502 | 1.484298 | 2.26 | 0.004952 | 0.4006 | 0.3515868 | 0.132676 | 0.1127 | 42.158
1829 | 2.551944 | 3.4836 | 3.9102 | 1 | 1.485 | 1.484799 | 2.21 | 0.004786 | 0.4011 | 0.3516985 | 0.1327913 | 0.1111 | 42.1578
1830 | 2.553333 | 3.4781 | 3.9151 | 1 | 1.4874 | 1.48535 | 2.21 | 0.00481 | 0.4007 | 0.3518108 | 0.1329046 | 0.1096 | 42.1574
1831 | 2.554722 | 3.4781 | 3.9199 | 1 | 1.5044 | 1.485773 | 2.26 | 0.004976 | 0.4024 | 0.3519236 | 0.1329392 | 0.1081 | 42.1569
1832 | 2.556111 | 3.4727 | 3.9247 | 1 | 1.4923 | 1.486351 | 2.23 | 0.004857 | 0.4029 | 0.352037 | 0.1330614 | 0.1067 | 42.1566
1833 | 2.5575 | 3.4727 | 3.9295 | 1 | 1.4727 | 1.486855 | 2.17 | 0.004668 | 0.4022 | 0.3521509 | 0.1331799 | 0.1052 | 42.1563
1834 | 2.558889 | 3.4677 | 3.9344 | 1 | 1.4996 | 1.487312 | 2.25 | 0.004928 | 0.4023 | 0.3522649 | 0.1332987 | 0.1038 | 42.1558
1835 | 2.560278 | 3.4677 | 3.9392 | 1 | 1.4971 | 1.487696 | 2.24 | 0.004904 | 0.4034 | 0.3523791 | 0.1333356 | 0.1024 | 42.1554
1836 | 2.561667 | 3.4627 | 3.944 | 1 | 1.4971 | 1.488208 | 2.24 | 0.004904 | 0.4033 | 0.3524933 | 0.1334577 | 0.1011 | 42.1551
1837 | 2.563333 | 3.4627 | 3.9488 | 1 | 1.4971 | 1.488691 | 2.24 | 0.004904 | 0.4028 | 0.3526079 | 0.133577 | 0.0997 | 42.155
1838 | 2.564722 | 3.4582 | 3.9536 | 1 | 1.4947 | 1.489182 | 2.23 | 0.004881 | 0.4033 | 0.3527221 | 0.1336985 | 0.0985 | 42.1546
1839 | 2.566111 | 3.4582 | 3.9584 | 1 | 1.502 | 1.489693 | 2.26 | 0.004952 | 0.4039 | 0.3528362 | 0.1337352 | 0.0972 | 42.1542
1840 | 2.5675 | 3.4536 | 3.9632 | 1 | 1.4923 | 1.490158 | 2.23 | 0.004857 | 0.4031 | 0.3529501 | 0.1338544 | 0.0959 | 42.1539
1841 | 2.568889 | 3.4536 | 3.968 | 1 | 1.5235 | 1.490534 | 2.32 | 0.005169 | 0.4057 | 0.353064 | 0.1339853 | 0.0947 | 42.1534
1842 | 2.570278 | 3.4496 | 3.9728 | 1 | 1.4923 | 1.491054 | 2.23 | 0.004857 | 0.4048 | 0.3531773 | 0.1341115 | 0.0935 | 42.1532
1843 | 2.571667 | 3.4496 | 3.9776 | 1 | 1.4825 | 1.491491 | 2.2 | 0.004762 | 0.4043 | 0.3532908 | 0.1341478 | 0.0924 | 42.1529
1844 | 2.573056 | 3.4455 | 3.9824 | 1 | 1.4825 | 1.491927 | 2.2 | 0.004762 | 0.4033 | 0.353404 | 0.1342658 | 0.0913 | 42.1525
1845 | 2.574444 | 3.4455 | 3.9871 | 1 | 1.4923 | 1.492463 | 2.23 | 0.004857 | 0.403 | 0.3535173 | 0.1343821 | 0.0902 | 42.1521
1846 | 2.575833 | 3.4419 | 3.9919 | 1 | 1.5068 | 1.492915 | 2.27 | 0.005 | 0.4032 | 0.3536309 | 0.134499 | 0.0891 | 42.1517
1847 | 2.577222 | 3.4419 | 3.9967 | 1 | 1.4653 | 1.493423 | 2.15 | 0.004598 | 0.4019 | 0.3537441 | 0.1345218 | 0.0881 | 42.1515
1848 | 2.578611 | 3.4381 | 4.0015 | 1 | 1.485 | 1.493896 | 2.21 | 0.004786 | 0.4009 | 0.3538575 | 0.1346268 | 0.087 | 42.1511
1849 | 2.58 | 3.4381 | 4.0063 | 1 | 1.4898 | 1.494393 | 2.22 | 0.004833 | 0.3998 | 0.3539709 | 0.1347266 | 0.086 | 42.1507
1850 | 2.581389 | 3.4349 | 4.011 | 1 | 1.5164 | 1.494923 | 2.3 | 0.005096 | 0.4007 | 0.3540842 | 0.1348302 | 0.0851 | 42.1502
1851 | 2.582778 | 3.4349 | 4.0158 | 1 | 1.4898 | 1.495475 | 2.22 | 0.004833 | 0.4 | 0.3541981 | 0.1348421 | 0.0842 | 42.15
1852 | 2.584167 | 3.4315 | 4.0206 | 1 | 1.5044 | 1.496012 | 2.26 | 0.004976 | 0.4007 | 0.3543118 | 0.1349444 | 0.0832 | 42.1495
1853 | 2.585556 | 3.4315 | 4.0254 | 1 | 1.5164 | 1.496507 | 2.3 | 0.005096 | 0.4014 | 0.354425 | 0.1350496 | 0.0824 | 42.1491
1854 | 2.586944 | 3.4287 | 4.0301 | 1 | 1.502 | 1.4971 | 2.26 | 0.004952 | 0.4019 | 0.3545378 | 0.135157 | 0.0815 | 42.1489
1855 | 2.588333 | 3.4287 | 4.0349 | 1 | 1.4996 | 1.497554 | 2.25 | 0.004928 | 0.4014 | 0.3546503 | 0.1351732 | 0.0807 | 42.1485
1856 | 2.589722 | 3.4257 | 4.0397 | 1 | 1.5044 | 1.498076 | 2.26 | 0.004976 | 0.4017 | 0.3547624 | 0.1352784 | 0.0799 | 42.1481
1857 | 2.591111 | 3.4257 | 4.0444 | 1 | 1.4923 | 1.498559 | 2.23 | 0.004857 | 0.4008 | 0.3548744 | 0.1353791 | 0.0791 | 42.1478
1858 | 2.5925 | 3.4233 | 4.0492 | 1 | 1.514 | 1.499 | 2.29 | 0.005072 | 0.4012 | 0.3549862 | 0.1354813 | 0.0784 | 42.1474
1859 | 2.593889 | 3.4233 | 4.0539 | 1 | 1.5164 | 1.499432 | 2.3 | 0.005096 | 0.4024 | 0.3550979 | 0.1355003 | 0.0776 | 42.147
1860 | 2.595278 | 3.4208 | 4.0587 | 1 | 1.4776 | 1.499923 | 2.18 | 0.004715 | 0.4006 | 0.3552094 | 0.1355985 | 0.0769 | 42.1469
1861 | 2.596667 | 3.4208 | 4.0634 | 1 | 1.4702 | 1.500343 | 2.16 | 0.004645 | 0.399 | 0.355321 | 0.1356893 | 0.0762 | 42.1466
1862 | 2.598056 | 3.4187 | 4.0682 | 1 | 1.5044 | 1.500861 | 2.26 | 0.004976 | 0.3985 | 0.3554326 | 0.1357774 | 0.0756 | 42.146
1863 | 2.599444 | 3.4187 | 4.0729 | 1 | 1.502 | 1.501382 | 2.26 | 0.004952 | 0.3976 | 0.3555445 | 0.1357724 | 0.0749 | 42.1457
1864 | 2.600833 | 3.4163 | 4.0777 | 1 | 1.5068 | 1.501896 | 2.27 | 0.005 | 0.397 | 0.3556565 | 0.1358526 | 0.0743 | 42.1453
1865 | 2.602222 | 3.4163 | 4.0824 | 1 | 1.502 | 1.502409 | 2.26 | 0.004952 | 0.3977 | 0.3557682 | 0.1359356 | 0.0737 | 42.145
1866 | 2.603611 | 3.4144 | 4.0872 | 1 | 1.5116 | 1.502963 | 2.28 | 0.005048 | 0.3973 | 0.3558797 | 0.1360168 | 0.0731 | 42.1446
1867 | 2.605 | 3.4144 | 4.0919 | 1 | 1.4874 | 1.503434 | 2.21 | 0.00481 | 0.3962 | 0.3559903 | 0.1360037 | 0.0725 | 42.1444
1868 | 2.606389 | 3.4122 | 4.0967 | 1 | 1.514 | 1.50386 | 2.29 | 0.005072 | 0.3969 | 0.356101 | 0.1360819 | 0.0719 | 42.1439
1869 | 2.607778 | 3.4122 | 4.1014 | 1 | 1.5188 | 1.504388 | 2.31 | 0.00512 | 0.3968 | 0.3562117 | 0.1361594 | 0.0713 | 42.1435
1870 | 2.609167 | 3.4104 | 4.1062 | 1 | 1.5092 | 1.504933 | 2.28 | 0.005024 | 0.3966 | 0.356322 | 0.1362359 | 0.0708 | 42.1432
1871 | 2.610556 | 3.4104 | 4.1109 | 1 | 1.4971 | 1.505523 | 2.24 | 0.004904 | 0.3963 | 0.3564324 | 0.1362217 | 0.0702 | 42.143
1872 | 2.611944 | 3.4084 | 4.1157 | 1 | 1.502 | 1.506067 | 2.26 | 0.004952 | 0.3957 | 0.3565433 | 0.1362931 | 0.0697 | 42.1426
1873 | 2.613333 | 3.4084 | 4.1204 | 1 | 1.5188 | 1.506478 | 2.31 | 0.00512 | 0.3964 | 0.3566536 | 0.1363673 | 0.0691 | 42.1421
1874 | 2.614722 | 3.4067 | 4.1251 | 1 | 1.4996 | 1.507082 | 2.25 | 0.004928 | 0.3958 | 0.3567635 | 0.1364386 | 0.0686 | 42.1419
1875 | 2.616389 | 3.4067 | 4.1299 | 1 | 1.502 | 1.507627 | 2.26 | 0.004952 | 0.3955 | 0.3568732 | 0.1364194 | 0.0681 | 42.1418
1876 | 2.617778 | 3.4047 | 4.1346 | 1 | 1.4046 | 1.508134 | 1.97 | 0.00405 | 0.3896 | 0.3569825 | 0.1364615 | 0.0676 | 42.142
1877 | 2.619167 | 3.4047 | 4.1393 | 1 | 1.5283 | 1.508686 | 2.34 | 0.005217 | 0.3906 | 0.3570916 | 0.1365081 | 0.0671 | 42.141
1878 | 2.620556 | 3.4031 | 4.144 | 1 | 1.5116 | 1.509227 | 2.28 | 0.005048 | 0.3906 | 0.3572005 | 0.1365545 | 0.0666 | 42.1408
1879 | 2.621944 | 3.4031 | 4.1488 | 1 | 1.5164 | 1.509787 | 2.3 | 0.005096 | 0.3909 | 0.3573089 | 0.1365132 | 0.0661 | 42.1404
1880 | 2.623333 | 3.4011 | 4.1535 | 1 | 1.5116 | 1.510324 | 2.28 | 0.005048 | 0.3908 | 0.3574171 | 0.1365597 | 0.0656 | 42.1401
1881 | 2.624722 | 3.4011 | 4.1583 | 1 | 1.5068 | 1.510816 | 2.27 | 0.005 | 0.3903 | 0.3575251 | 0.1366039 | 0.0651 | 42.1398
1882 | 2.626111 | 3.3995 | 4.163 | 1 | 1.5116 | 1.511372 | 2.28 | 0.005048 | 0.3908 | 0.3576328 | 0.1366501 | 0.0647 | 42.1394
1883 | 2.6275 | 3.3995 | 4.1677 | 1 | 1.4971 | 1.511878 | 2.24 | 0.004904 | 0.3893 | 0.3577404 | 0.1366005 | 0.0642 | 42.1392
1884 | 2.628889 | 3.3975 | 4.1724 | 1 | 1.5164 | 1.512456 | 2.3 | 0.005096 | 0.39 | 0.3578476 | 0.1366423 | 0.0637 | 42.1387
1885 | 2.630278 | 3.3975 | 4.1771 | 1 | 1.4971 | 1.512897 | 2.24 | 0.004904 | 0.3885 | 0.3579545 | 0.136677 | 0.0632 | 42.1385
1886 | 2.631667 | 3.3958 | 4.1818 | 1 | 1.5235 | 1.5133 | 2.32 | 0.005169 | 0.3889 | 0.3580605 | 0.1367136 | 0.0628 | 42.138
1887 | 2.633056 | 3.3958 | 4.1866 | 1 | 1.514 | 1.513812 | 2.29 | 0.005072 | 0.3889 | 0.3581662 | 0.1366613 | 0.0623 | 42.1377
1888 | 2.634444 | 3.3938 | 4.1913 | 1 | 1.5068 | 1.514367 | 2.27 | 0.005 | 0.3883 | 0.3582716 | 0.1366944 | 0.0618 | 42.1374
1889 | 2.635833 | 3.3938 | 4.196 | 1 | 1.5116 | 1.514849 | 2.28 | 0.005048 | 0.3881 | 0.3583768 | 0.1367264 | 0.0613 | 42.1371
1890 | 2.637222 | 3.3921 | 4.2007 | 1 | 1.5378 | 1.515291 | 2.36 | 0.005315 | 0.3891 | 0.3584815 | 0.1367629 | 0.0608 | 42.1366
1891 | 2.638611 | 3.3921 | 4.2054 | 1 | 1.5235 | 1.515772 | 2.32 | 0.005169 | 0.3888 | 0.3585862 | 0.1367093 | 0.0603 | 42.1363
1892 | 2.64 | 3.39 | 4.2101 | 1 | 1.502 | 1.516254 | 2.26 | 0.004952 | 0.3886 | 0.3586901 | 0.1367428 | 0.0598 | 42.1362
1893 | 2.641389 | 3.39 | 4.2148 | 1 | 1.5044 | 1.516799 | 2.26 | 0.004976 | 0.3876 | 0.3587937 | 0.1367717 | 0.0593 | 42.1358
1894 | 2.642778 | 3.3882 | 4.2196 | 1 | 1.5235 | 1.517339 | 2.32 | 0.005169 | 0.3878 | 0.3588973 | 0.1368014 | 0.0588 | 42.1353
1895 | 2.644167 | 3.3882 | 4.2243 | 1 | 1.5092 | 1.517816 | 2.28 | 0.005024 | 0.3873 | 0.3590006 | 0.1367402 | 0.0583 | 42.1351
1896 | 2.645556 | 3.3859 | 4.229 | 1 | 1.5235 | 1.518308 | 2.32 | 0.005169 | 0.3874 | 0.3591038 | 0.1367675 | 0.0577 | 42.1347
1897 | 2.646944 | 3.3859 | 4.2337 | 1 | 1.533 | 1.518815 | 2.35 | 0.005266 | 0.388 | 0.3592068 | 0.1367974 | 0.0572 | 42.1343
1898 | 2.648333 | 3.3839 | 4.2384 | 1 | 1.5235 | 1.519325 | 2.32 | 0.005169 | 0.3879 | 0.3593092 | 0.1368268 | 0.0566 | 42.134
1899 | 2.649722 | 3.3839 | 4.2431 | 1 | 1.5188 | 1.519787 | 2.31 | 0.00512 | 0.388 | 0.3594111 | 0.136768 | 0.0561 | 42.1337
1900 | 2.651111 | 3.3816 | 4.2478 | 1 | 1.5283 | 1.520282 | 2.34 | 0.005217 | 0.388 | 0.3595117 | 0.1367971 | 0.0555 | 42.1333
1901 | 2.6525 | 3.3816 | 4.2525 | 1 | 1.5188 | 1.52079 | 2.31 | 0.00512 | 0.3881 | 0.3596125 | 0.1368264 | 0.0549 | 42.1331
1902 | 2.653889 | 3.3794 | 4.2571 | 1 | 1.5283 | 1.521336 | 2.34 | 0.005217 | 0.388 | 0.3597133 | 0.1368553 | 0.0543 | 42.1327
1903 | 2.655278 | 3.3794 | 4.2619 | 1 | 1.5235 | 1.521875 | 2.32 | 0.005169 | 0.3877 | 0.3598137 | 0.1367944 | 0.0537 | 42.1324
1904 | 2.656667 | 3.3769 | 4.2665 | 1 | 1.5164 | 1.522358 | 2.3 | 0.005096 | 0.3863 | 0.3599139 | 0.136815 | 0.0531 | 42.1321
1905 | 2.658056 | 3.3769 | 4.2712 | 1 | 1.5283 | 1.522916 | 2.34 | 0.005217 | 0.3868 | 0.3600132 | 0.1368377 | 0.0525 | 42.1317
1906 | 2.659444 | 3.3746 | 4.2759 | 1 | 1.5425 | 1.523401 | 2.38 | 0.005364 | 0.3874 | 0.3601119 | 0.136863 | 0.0519 | 42.1313
1907 | 2.660833 | 3.3746 | 4.2806 | 1 | 1.5283 | 1.523959 | 2.34 | 0.005217 | 0.3879 | 0.3602106 | 0.1368025 | 0.0513 | 42.1311
1908 | 2.662222 | 3.3719 | 4.2853 | 1 | 1.5235 | 1.524457 | 2.32 | 0.005169 | 0.3874 | 0.3603089 | 0.136827 | 0.0506 | 42.1308
1909 | 2.663611 | 3.3719 | 4.29 | 1 | 1.5235 | 1.525097 | 2.32 | 0.005169 | 0.3874 | 0.3604075 | 0.1368516 | 0.05 | 42.1304
1910 | 2.665 | 3.3695 | 4.2947 | 1 | 1.533 | 1.525623 | 2.35 | 0.005266 | 0.3876 | 0.3605059 | 0.136877 | 0.0493 | 42.1301
1911 | 2.666389 | 3.3695 | 4.2993 | 1 | 1.5307 | 1.526169 | 2.34 | 0.005242 | 0.3876 | 0.3606044 | 0.1368144 | 0.0487 | 42.1298
1912 | 2.667778 | 3.3667 | 4.304 | 1 | 1.5378 | 1.526652 | 2.36 | 0.005315 | 0.3891 | 0.3607033 | 0.1368457 | 0.048 | 42.1294
1913 | 2.669167 | 3.3667 | 4.3087 | 1 | 1.5283 | 1.52718 | 2.34 | 0.005217 | 0.388 | 0.3608016 | 0.136872 | 0.0473 | 42.1291
1914 | 2.670556 | 3.3642 | 4.3134 | 1 | 1.533 | 1.527735 | 2.35 | 0.005266 | 0.3892 | 0.3608997 | 0.1369037 | 0.0467 | 42.1288
1915 | 2.671944 | 3.3642 | 4.318 | 1 | 1.533 | 1.528306 | 2.35 | 0.005266 | 0.3889 | 0.3609976 | 0.1368461 | 0.046 | 42.1285
1916 | 2.673333 | 3.3613 | 4.3227 | 1 | 1.5472 | 1.528875 | 2.39 | 0.005413 | 0.3893 | 0.3610949 | 0.1368776 | 0.0453 | 42.1281
1917 | 2.674722 | 3.3613 | 4.3274 | 1 | 1.5425 | 1.529394 | 2.38 | 0.005364 | 0.3904 | 0.3611924 | 0.1369137 | 0.0446 | 42.1278
1918 | 2.676111 | 3.3588 | 4.332 | 1 | 1.533 | 1.529954 | 2.35 | 0.005266 | 0.3904 | 0.3612892 | 0.1369499 | 0.0439 | 42.1276
1919 | 2.677778 | 3.3588 | 4.3367 | 1 | 1.5519 | 1.530512 | 2.41 | 0.005462 | 0.3914 | 0.3613857 | 0.1369026 | 0.0432 | 42.1274
1920 | 2.679167 | 3.356 | 4.3414 | 1 | 1.5283 | 1.531159 | 2.34 | 0.005217 | 0.391 | 0.3614848 | 0.1369407 | 0.0425 | 42.1272
1921 | 2.680556 | 3.356 | 4.346 | 1 | 1.5425 | 1.531743 | 2.38 | 0.005364 | 0.3915 | 0.3615828 | 0.1369809 | 0.0418 | 42.1268
1922 | 2.681944 | 3.3534 | 4.3507 | 1 | 1.5425 | 1.532269 | 2.38 | 0.005364 | 0.3911 | 0.3616801 | 0.1370191 | 0.0411 | 42.1265
1923 | 2.683333 | 3.3534 | 4.3554 | 1 | 1.5425 | 1.532819 | 2.38 | 0.005364 | 0.3913 | 0.3617765 | 0.1369706 | 0.0404 | 42.1262
1924 | 2.684722 | 3.3506 | 4.36 | 1 | 1.5472 | 1.533377 | 2.39 | 0.005413 | 0.3916 | 0.3618723 | 0.1370103 | 0.0397 | 42.1259
1925 | 2.686111 | 3.3506 | 4.3647 | 1 | 1.5283 | 1.533877 | 2.34 | 0.005217 | 0.3914 | 0.3619679 | 0.1370492 | 0.039 | 42.1257
1926 | 2.6875 | 3.348 | 4.3693 | 1 | 1.5472 | 1.53442 | 2.39 | 0.005413 | 0.3916 | 0.3620641 | 0.1370888 | 0.0383 | 42.1253
1927 | 2.688889 | 3.348 | 4.374 | 1 | 1.5495 | 1.53494 | 2.4 | 0.005437 | 0.3928 | 0.3621595 | 0.1370459 | 0.0376 | 42.1249
1928 | 2.690278 | 3.3452 | 4.3786 | 1 | 1.5425 | 1.535537 | 2.38 | 0.005364 | 0.3925 | 0.3622549 | 0.1370888 | 0.0369 | 42.1247
1929 | 2.691667 | 3.3452 | 4.3833 | 1 | 1.5472 | 1.536023 | 2.39 | 0.005413 | 0.3921 | 0.3623497 | 0.1371299 | 0.0362 | 42.1243
1930 | 2.693056 | 3.3427 | 4.3879 | 1 | 1.5401 | 1.536531 | 2.37 | 0.005339 | 0.3917 | 0.3624446 | 0.1371691 | 0.0355 | 42.1241
1931 | 2.694444 | 3.3427 | 4.3925 | 1 | 1.5519 | 1.537195 | 2.41 | 0.005462 | 0.3927 | 0.3625398 | 0.1371248 | 0.0348 | 42.1237
1932 | 2.695833 | 3.34 | 4.3972 | 1 | 1.5401 | 1.537645 | 2.37 | 0.005339 | 0.3923 | 0.3626345 | 0.1371659 | 0.0342 | 42.1234
1933 | 2.697222 | 3.34 | 4.4018 | 1 | 1.533 | 1.538131 | 2.35 | 0.005266 | 0.3916 | 0.3627296 | 0.1372038 | 0.0335 | 42.1232
1934 | 2.698611 | 3.3375 | 4.4064 | 1 | 1.533 | 1.538623 | 2.35 | 0.005266 | 0.3913 | 0.362824 | 0.1372404 | 0.0328 | 42.1229
1935 | 2.7 | 3.3375 | 4.4111 | 1 | 1.5588 | 1.53912 | 2.43 | 0.005536 | 0.392 | 0.3629173 | 0.137192 | 0.0321 | 42.1224
1936 | 2.701389 | 3.3348 | 4.4157 | 1 | 1.5425 | 1.539578 | 2.38 | 0.005364 | 0.3923 | 0.3630095 | 0.1372323 | 0.0315 | 42.1222
1937 | 2.702778 | 3.3348 | 4.4203 | 1 | 1.5681 | 1.540085 | 2.46 | 0.005636 | 0.3932 | 0.3631019 | 0.1372764 | 0.0308 | 42.1218
1938 | 2.704167 | 3.3324 | 4.425 | 1 | 1.533 | 1.540576 | 2.35 | 0.005266 | 0.393 | 0.363194 | 0.1373197 | 0.0301 | 42.1217
1939 | 2.705556 | 3.3324 | 4.4296 | 1 | 1.533 | 1.541159 | 2.35 | 0.005266 | 0.3926 | 0.3632863 | 0.1372729 | 0.0295 | 42.1214
1940 | 2.706944 | 3.3297 | 4.4342 | 1 | 1.5472 | 1.541697 | 2.39 | 0.005413 | 0.3924 | 0.3633783 | 0.1373128 | 0.0288 | 42.121
1941 | 2.708333 | 3.3297 | 4.4389 | 1 | 1.5472 | 1.542257 | 2.39 | 0.005413 | 0.3924 | 0.3634709 | 0.1373526 | 0.0282 | 42.1207
1942 | 2.709722 | 3.3274 | 4.4435 | 1 | 1.5472 | 1.542813 | 2.39 | 0.005413 | 0.3927 | 0.3635636 | 0.1373938 | 0.0275 | 42.1204
1943 | 2.711111 | 3.3274 | 4.4481 | 1 | 1.5425 | 1.543401 | 2.38 | 0.005364 | 0.3922 | 0.3636563 | 0.1373442 | 0.0269 | 42.1201
1944 | 2.7125 | 3.3248 | 4.4527 | 1 | 1.5425 | 1.543897 | 2.38 | 0.005364 | 0.3922 | 0.363749 | 0.1373825 | 0.0262 | 42.1198
1945 | 2.713889 | 3.3248 | 4.4573 | 1 | 1.5495 | 1.544445 | 2.4 | 0.005437 | 0.3926 | 0.3638413 | 0.1374225 | 0.0256 | 42.1195
1946 | 2.715278 | 3.3225 | 4.462 | 1 | 1.5519 | 1.544962 | 2.41 | 0.005462 | 0.3925 | 0.3639332 | 0.1374618 | 0.025 | 42.1192
1947 | 2.716667 | 3.3225 | 4.4666 | 1 | 1.5425 | 1.545603 | 2.38 | 0.005364 | 0.3923 | 0.3640245 | 0.1374119 | 0.0244 | 42.1189
1948 | 2.718056 | 3.32 | 4.4712 | 1 | 1.5519 | 1.546125 | 2.41 | 0.005462 | 0.3922 | 0.3641163 | 0.1374492 | 0.0237 | 42.1186
1949 | 2.719444 | 3.32 | 4.4758 | 1 | 1.5425 | 1.546592 | 2.38 | 0.005364 | 0.3921 | 0.364208 | 0.137486 | 0.0231 | 42.1184
1950 | 2.720833 | 3.3178 | 4.4804 | 1 | 1.5565 | 1.547104 | 2.42 | 0.005512 | 0.3921 | 0.3642998 | 0.1375228 | 0.0226 | 42.118
1951 | 2.722222 | 3.3178 | 4.485 | 1 | 1.5425 | 1.547621 | 2.38 | 0.005364 | 0.392 | 0.3643918 | 0.1374706 | 0.022 | 42.1178
1952 | 2.723611 | 3.3154 | 4.4896 | 1 | 1.5425 | 1.548226 | 2.38 | 0.005364 | 0.3918 | 0.3644836 | 0.1375055 | 0.0214 | 42.1175
1953 | 2.725 | 3.3154 | 4.4942 | 1 | 1.5519 | 1.548761 | 2.41 | 0.005462 | 0.3922 | 0.364575 | 0.137542 | 0.0208 | 42.1171
1954 | 2.726389 | 3.3135 | 4.4988 | 1 | 1.5635 | 1.549293 | 2.44 | 0.005586 | 0.3927 | 0.3646663 | 0.1375805 | 0.0203 | 42.1168
1955 | 2.727778 | 3.3135 | 4.5034 | 1 | 1.5472 | 1.549775 | 2.39 | 0.005413 | 0.3925 | 0.3647574 | 0.1375298 | 0.0197 | 42.1166
1956 | 2.729167 | 3.3113 | 4.508 | 1 | 1.5519 | 1.550338 | 2.41 | 0.005462 | 0.3924 | 0.3648488 | 0.1375664 | 0.0192 | 42.1163
1957 | 2.730556 | 3.3113 | 4.5126 | 1 | 1.5425 | 1.551008 | 2.38 | 0.005364 | 0.3919 | 0.3649396 | 0.1376009 | 0.0187 | 42.116
1958 | 2.731944 | 3.3095 | 4.5172 | 1 | 1.5519 | 1.551446 | 2.41 | 0.005462 | 0.3913 | 0.3650307 | 0.1376326 | 0.0182 | 42.1157
1959 | 2.733333 | 3.3095 | 4.5218 | 1 | 1.5565 | 1.551958 | 2.42 | 0.005512 | 0.3916 | 0.3651216 | 0.137577 | 0.0177 | 42.1154
1960 | 2.734722 | 3.3074 | 4.5264 | 1 | 1.5565 | 1.552564 | 2.42 | 0.005512 | 0.3915 | 0.365212 | 0.137609 | 0.0172 | 42.1151
1961 | 2.736389 | 3.3074 | 4.531 | 1 | 1.5378 | 1.553103 | 2.36 | 0.005315 | 0.3907 | 0.3653026 | 0.1376375 | 0.0168 | 42.1152
1962 | 2.737778 | 3.3058 | 4.5356 | 1 | 1.533 | 1.553659 | 2.35 | 0.005266 | 0.3893 | 0.3653934 | 0.1376599 | 0.0163 | 42.1149
1963 | 2.739167 | 3.3058 | 4.5402 | 1 | 1.5565 | 1.554245 | 2.42 | 0.005512 | 0.3894 | 0.3654836 | 0.137594 | 0.0159 | 42.1145
1964 | 2.740556 | 3.3039 | 4.5448 | 1 | 1.5472 | 1.5547 | 2.39 | 0.005413 | 0.3889 | 0.3655728 | 0.1376142 | 0.0155 | 42.1143
1965 | 2.741944 | 3.3039 | 4.5494 | 1 | 1.5635 | 1.55523 | 2.44 | 0.005586 | 0.3888 | 0.365662 | 0.1376338 | 0.015 | 42.1139
1966 | 2.743333 | 3.3024 | 4.554 | 1 | 1.5472 | 1.55577 | 2.39 | 0.005413 | 0.3885 | 0.3657509 | 0.1376523 | 0.0147 | 42.1137
1967 | 2.744722 | 3.3024 | 4.5585 | 1 | 1.5612 | 1.556335 | 2.44 | 0.005561 | 0.3883 | 0.3658401 | 0.1375809 | 0.0143 | 42.1134
1968 | 2.746111 | 3.3007 | 4.5631 | 1 | 1.5658 | 1.556855 | 2.45 | 0.005611 | 0.3888 | 0.365929 | 0.1376001 | 0.0139 | 42.113
1969 | 2.7475 | 3.3007 | 4.5677 | 1 | 1.5658 | 1.557404 | 2.45 | 0.005611 | 0.3889 | 0.366018 | 0.1376197 | 0.0135 | 42.1127
1970 | 2.748889 | 3.2994 | 4.5723 | 1 | 1.5425 | 1.557937 | 2.38 | 0.005364 | 0.3885 | 0.366107 | 0.1376375 | 0.0131 | 42.1126
1971 | 2.750278 | 3.2994 | 4.5769 | 1 | 1.5519 | 1.558475 | 2.41 | 0.005462 | 0.3884 | 0.3661956 | 0.1375661 | 0.0128 | 42.1123
1972 | 2.751667 | 3.2978 | 4.5815 | 1 | 1.5519 | 1.55903 | 2.41 | 0.005462 | 0.3879 | 0.3662839 | 0.1375808 | 0.0124 | 42.112
1973 | 2.753056 | 3.2978 | 4.586 | 1 | 1.5565 | 1.559554 | 2.42 | 0.005512 | 0.3876 | 0.3663721 | 0.1375943 | 0.0121 | 42.1117
1974 | 2.754444 | 3.2965 | 4.5906 | 1 | 1.5565 | 1.560073 | 2.42 | 0.005512 | 0.3873 | 0.3664602 | 0.1376064 | 0.0118 | 42.1114
1975 | 2.755833 | 3.2965 | 4.5952 | 1 | 1.5425 | 1.560568 | 2.38 | 0.005364 | 0.3863 | 0.3665488 | 0.1375255 | 0.0114 | 42.1112
1976 | 2.757222 | 3.295 | 4.5998 | 1 | 1.5681 | 1.561115 | 2.46 | 0.005636 | 0.387 | 0.366638 | 0.1375358 | 0.0111 | 42.1107
1977 | 2.758611 | 3.295 | 4.6044 | 1 | 1.5727 | 1.561678 | 2.47 | 0.005686 | 0.3871 | 0.366727 | 0.1375468 | 0.0108 | 42.1104
1978 | 2.76 | 3.2939 | 4.6089 | 1 | 1.5658 | 1.56222 | 2.45 | 0.005611 | 0.3871 | 0.366816 | 0.1375577 | 0.0105 | 42.1102
1979 | 2.761389 | 3.2939 | 4.6135 | 1 | 1.5565 | 1.562764 | 2.42 | 0.005512 | 0.3868 | 0.3669045 | 0.1374784 | 0.0103 | 42.11
1980 | 2.762778 | 3.2926 | 4.6181 | 1 | 1.5658 | 1.563295 | 2.45 | 0.005611 | 0.3867 | 0.366993 | 0.1374871 | 0.01 | 42.1096
1981 | 2.764167 | 3.2926 | 4.6227 | 1 | 1.5401 | 1.563824 | 2.37 | 0.005339 | 0.3858 | 0.3670813 | 0.1374921 | 0.0097 | 42.1095
1982 | 2.765556 | 3.2916 | 4.6272 | 1 | 1.5658 | 1.564383 | 2.45 | 0.005611 | 0.3859 | 0.3671696 | 0.1374974 | 0.0095 | 42.1091
1983 | 2.766944 | 3.2916 | 4.6318 | 1 | 1.5588 | 1.564869 | 2.43 | 0.005536 | 0.3851 | 0.3672572 | 0.1374104 | 0.0092 | 42.1088
1984 | 2.768333 | 3.2903 | 4.6364 | 1 | 1.575 | 1.565467 | 2.48 | 0.005711 | 0.3849 | 0.3673447 | 0.1374111 | 0.0089 | 42.1085
1985 | 2.769722 | 3.2903 | 4.6409 | 1 | 1.5565 | 1.565997 | 2.42 | 0.005512 | 0.385 | 0.367432 | 0.1374123 | 0.0087 | 42.1083
1986 | 2.771111 | 3.2893 | 4.6455 | 1 | 1.5681 | 1.566526 | 2.46 | 0.005636 | 0.3844 | 0.3675188 | 0.137411 | 0.0085 | 42.108
1987 | 2.7725 | 3.2893 | 4.6501 | 1 | 1.5635 | 1.567086 | 2.44 | 0.005586 | 0.3841 | 0.3676052 | 0.1373194 | 0.0082 | 42.1077
1988 | 2.773889 | 3.2881 | 4.6547 | 1 | 1.5727 | 1.567575 | 2.47 | 0.005686 | 0.3843 | 0.3676894 | 0.1373172 | 0.008 | 42.1073
1989 | 2.775278 | 3.2881 | 4.6592 | 1 | 1.5635 | 1.568054 | 2.44 | 0.005586 | 0.384 | 0.367773 | 0.1373139 | 0.0077 | 42.1072
1990 | 2.776667 | 3.2871 | 4.6638 | 1 | 1.5565 | 1.568585 | 2.42 | 0.005512 | 0.383 | 0.3678561 | 0.1373064 | 0.0075 | 42.1069
1991 | 2.778056 | 3.2871 | 4.6684 | 1 | 1.5819 | 1.569078 | 2.5 | 0.005786 | 0.3839 | 0.3679386 | 0.1372136 | 0.0073 | 42.1065
1992 | 2.779444 | 3.2859 | 4.6729 | 1 | 1.5658 | 1.569581 | 2.45 | 0.005611 | 0.3833 | 0.3680214 | 0.137207 | 0.0071 | 42.1063
1993 | 2.780833 | 3.2859 | 4.6775 | 1 | 1.575 | 1.57007 | 2.48 | 0.005711 | 0.3843 | 0.3681044 | 0.1372046 | 0.0068 | 42.106
1994 | 2.782222 | 3.285 | 4.682 | 1 | 1.5658 | 1.57062 | 2.45 | 0.005611 | 0.384 | 0.3681867 | 0.1372011 | 0.0066 | 42.1058
1995 | 2.783611 | 3.285 | 4.6866 | 1 | 1.5979 | 1.571193 | 2.55 | 0.005963 | 0.3855 | 0.368269 | 0.1371149 | 0.0064 | 42.1053
1996 | 2.785 | 3.2839 | 4.6912 | 1 | 1.5681 | 1.571713 | 2.46 | 0.005636 | 0.3855 | 0.3683509 | 0.1371174 | 0.0062 | 42.1052
1997 | 2.786389 | 3.2839 | 4.6957 | 1 | 1.5681 | 1.57227 | 2.46 | 0.005636 | 0.3849 | 0.3684327 | 0.1371173 | 0.006 | 42.1049
1998 | 2.787778 | 3.283 | 4.7003 | 1 | 1.5681 | 1.57285 | 2.46 | 0.005636 | 0.3849 | 0.3685144 | 0.1371173 | 0.0058 | 42.1046
1999 | 2.789167 | 3.283 | 4.7048 | 1 | 1.5727 | 1.573389 | 2.47 | 0.005686 | 0.3686 | 0.3685955 | 0.1369591 | 0.0055 | 42.1044
2000 | 2.790556 | 3.2813 | 4.7094 | 1 | 1.5819 | 1.5739 | 2.5 | 0.005786 | 0.3696 | 0.3686759 | 0.1368938 | 0.0052 | 42.104
2001 | 2.791944 | 3.2813 | 4.714 | 1 | 1.5681 | 1.574422 | 2.46 | 0.005636 | 0.3685 | 0.3687556 | 0.1368242 | 0.005 | 42.1038
2002 | 2.793333 | 3.2797 | 4.7185 | 1 | 1.5565 | 1.575059 | 2.42 | 0.005512 | 0.3662 | 0.3688352 | 0.1367449 | 0.0047 | 42.1036
2003 | 2.794722 | 3.2797 | 4.7231 | 1 | 1.5635 | 1.575567 | 2.44 | 0.005586 | 0.3651 | 0.3689148 | 0.1365728 | 0.0043 | 42.1033
2004 | 2.796111 | 3.2776 | 4.7276 | 1 | 1.5773 | 1.576106 | 2.49 | 0.005736 | 0.3646 | 0.3689958 | 0.1364867 | 0.004 | 42.103
2005 | 2.7975 | 3.2776 | 4.7322 | 2 | 1.5773 | 1.576683 | 2.49 | 0.005736 | 0.3646 | 0.3690767 | 0.1364008 | 0.0036 | 42.1027
2006 | 2.798889 | 3.2755 | 4.7367 | 1 | 1.5519 | 1.577174 | 2.41 | 0.005462 | 0.3633 | 0.3691578 | 0.1363097 | 0.0032 | 42.1026
2007 | 2.800278 | 3.2755 | 4.7413 | 1 | 1.5888 | 1.577727 | 2.52 | 0.005862 | 0.3635 | 0.3692383 | 0.1361319 | 0.0028 | 42.102
2008 | 2.801667 | 3.2729 | 4.7458 | 1 | 1.5681 | 1.578315 | 2.46 | 0.005636 | 0.3635 | 0.3693185 | 0.1360418 | 0.0023 | 42.1019
2009 | 2.803056 | 3.2729 | 4.7504 | 1 | 1.5819 | 1.578851 | 2.5 | 0.005786 | 0.3628 | 0.3693989 | 0.1359488 | 0.0018 | 42.1016
2010 | 2.804722 | 3.2703 | 4.7549 | 1 | 1.5865 | 1.579394 | 2.52 | 0.005836 | 0.3633 | 0.3694788 | 0.1358584 | 0.0013 | 42.1016
2011 | 2.806111 | 3.2703 | 4.7594 | 1 | 1.5911 | 1.579896 | 2.53 | 0.005887 | 0.3647 | 0.3695583 | 0.1356868 | 0.0007 | 42.1013
2012 | 2.8075 | 3.2673 | 4.764 | 1 | 1.5865 | 1.580358 | 2.52 | 0.005836 | 0.3659 | 0.3696376 | 0.1356074 | 0.0002 | 42.101
2013 | 2.808889 | 3.2673 | 4.7685 | 1 | 1.5565 | 1.580832 | 2.42 | 0.005512 | 0.3637 | 0.3697165 | 0.1355188 | -0.0004 | 42.101
2014 | 2.810278 | 3.2645 | 4.7731 | 1 | 1.5796 | 1.581328 | 2.5 | 0.005761 | 0.3643 | 0.3697952 | 0.1354329 | -0.001 | 42.1005
2015 | 2.811667 | 3.2645 | 4.7776 | 1 | 1.5658 | 1.581854 | 2.45 | 0.005611 | 0.3623 | 0.3698733 | 0.1352525 | -0.0016 | 42.1004
2016 | 2.813056 | 3.2611 | 4.7821 | 1 | 1.5773 | 1.582347 | 2.49 | 0.005736 | 0.3626 | 0.369951 | 0.1351595 | -0.0023 | 42.1
2017 | 2.814444 | 3.2611 | 4.7867 | 1 | 1.5727 | 1.582941 | 2.47 | 0.005686 | 0.3615 | 0.3700283 | 0.1350623 | -0.003 | 42.0998
2018 | 2.815833 | 3.2577 | 4.7912 | 1 | 1.5773 | 1.583489 | 2.49 | 0.005736 | 0.3615 | 0.3701054 | 0.1349653 | -0.0037 | 42.0995
2019 | 2.817222 | 3.2577 | 4.7957 | 1 | 1.5796 | 1.583999 | 2.5 | 0.005761 | 0.3618 | 0.3701821 | 0.134784 | -0.0044 | 42.0992
2020 | 2.818611 | 3.2539 | 4.8002 | 1 | 1.6047 | 1.58452 | 2.58 | 0.006039 | 0.3631 | 0.3702589 | 0.1346938 | -0.0052 | 42.0988
2021 | 2.82 | 3.2539 | 4.8047 | 1 | 1.5773 | 1.585063 | 2.49 | 0.005736 | 0.3627 | 0.3703357 | 0.1346023 | -0.0059 | 42.0987
2022 | 2.821389 | 3.2503 | 4.8093 | 1 | 1.5681 | 1.585603 | 2.46 | 0.005636 | 0.361 | 0.3704119 | 0.1345039 | -0.0067 | 42.0985
2023 | 2.822778 | 3.2503 | 4.8138 | 1 | 1.6092 | 1.58608 | 2.59 | 0.006091 | 0.3632 | 0.370488 | 0.1343296 | -0.0075 | 42.098
2024 | 2.824167 | 3.2462 | 4.8183 | 1 | 1.6024 | 1.586608 | 2.57 | 0.006014 | 0.3643 | 0.3705635 | 0.1342451 | -0.0084 | 42.0978
2025 | 2.825556 | 3.2462 | 4.8228 | 1 | 1.5865 | 1.587097 | 2.52 | 0.005836 | 0.3645 | 0.3706387 | 0.1341616 | -0.0092 | 42.0976
2026 | 2.826944 | 3.2423 | 4.8273 | 1 | 1.5681 | 1.587575 | 2.46 | 0.005636 | 0.3626 | 0.3707138 | 0.1340705 | -0.01 | 42.0975
2027 | 2.828333 | 3.2423 | 4.8318 | 1 | 1.5727 | 1.588005 | 2.47 | 0.005686 | 0.3612 | 0.3707881 | 0.133889 | -0.0109 | 42.0972
2028 | 2.829722 | 3.2379 | 4.8363 | 1 | 1.5819 | 1.588452 | 2.5 | 0.005786 | 0.3618 | 0.3708625 | 0.1337946 | -0.0118 | 42.0969
2029 | 2.831111 | 3.2379 | 4.8408 | 1 | 1.5934 | 1.589005 | 2.54 | 0.005912 | 0.363 | 0.3709359 | 0.1337055 | -0.0128 | 42.0966
2030 | 2.8325 | 3.2336 | 4.8453 | 1 | 1.5796 | 1.589599 | 2.5 | 0.005761 | 0.3615 | 0.3710092 | 0.1336105 | -0.0137 | 42.0964
2031 | 2.833889 | 3.2336 | 4.8498 | 1 | 1.5773 | 1.590111 | 2.49 | 0.005736 | 0.3613 | 0.3710817 | 0.1334305 | -0.0146 | 42.0962
2032 | 2.835278 | 3.2289 | 4.8543 | 1 | 1.5819 | 1.590689 | 2.5 | 0.005786 | 0.3599 | 0.3711535 | 0.133329 | -0.0156 | 42.0959
2033 | 2.836667 | 3.2289 | 4.8587 | 1 | 1.5796 | 1.591206 | 2.5 | 0.005761 | 0.3593 | 0.371225 | 0.1332252 | -0.0166 | 42.0957
2034 | 2.838056 | 3.2243 | 4.8632 | 2 | 1.5956 | 1.591764 | 2.55 | 0.005938 | 0.3595 | 0.3712959 | 0.1331226 | -0.0176 | 42.0954
2035 | 2.839444 | 3.2243 | 4.8677 | 1 | 1.5865 | 1.592341 | 2.52 | 0.005836 | 0.3593 | 0.3713669 | 0.1329355 | -0.0186 | 42.0952
2036 | 2.840833 | 3.2193 | 4.8722 | 1 | 1.5819 | 1.593016 | 2.5 | 0.005786 | 0.3595 | 0.3714375 | 0.1328331 | -0.0197 | 42.0949
2037 | 2.842222 | 3.2193 | 4.8766 | 1 | 1.6115 | 1.593615 | 2.6 | 0.006116 | 0.3612 | 0.3715085 | 0.132738 | -0.0207 | 42.0945
2038 | 2.843611 | 3.2145 | 4.8811 | 1 | 1.5842 | 1.594148 | 2.51 | 0.005811 | 0.3606 | 0.3715792 | 0.1326406 | -0.0218 | 42.0945
2039 | 2.845 | 3.2145 | 4.8856 | 1 | 1.5956 | 1.594642 | 2.55 | 0.005938 | 0.3608 | 0.3716497 | 0.1324612 | -0.0228 | 42.0941
2040 | 2.846389 | 3.2094 | 4.89 | 1 | 1.5911 | 1.595198 | 2.53 | 0.005887 | 0.3606 | 0.3717203 | 0.1323639 | -0.0239 | 42.0939
2041 | 2.847778 | 3.2094 | 4.8945 | 1 | 1.5934 | 1.595681 | 2.54 | 0.005912 | 0.3613 | 0.3717908 | 0.1322697 | -0.025 | 42.0937
2042 | 2.849167 | 3.2045 | 4.8989 | 1 | 1.5773 | 1.596197 | 2.49 | 0.005736 | 0.3599 | 0.3718608 | 0.1321675 | -0.0261 | 42.0936
2043 | 2.850556 | 3.2045 | 4.9034 | 1 | 1.5727 | 1.596747 | 2.47 | 0.005686 | 0.3573 | 0.3719303 | 0.1319774 | -0.0272 | 42.0934
2044 | 2.851944 | 3.1992 | 4.9078 | 1 | 1.5888 | 1.597242 | 2.52 | 0.005862 | 0.356 | 0.3719997 | 0.1318592 | -0.0283 | 42.093
2045 | 2.853333 | 3.1992 | 4.9123 | 1 | 1.5979 | 1.597801 | 2.55 | 0.005963 | 0.3566 | 0.3720686 | 0.1317443 | -0.0294 | 42.0927
2046 | 2.854722 | 3.194 | 4.9167 | 1 | 1.5979 | 1.598371 | 2.55 | 0.005963 | 0.3564 | 0.3721374 | 0.1316274 | -0.0305 | 42.0925
2047 | 2.856111 | 3.194 | 4.9211 | 1 | 1.5658 | 1.598959 | 2.45 | 0.005611 | 0.3543 | 0.3722058 | 0.1314274 | -0.0317 | 42.0925
2048 | 2.8575 | 3.1884 | 4.9256 | 1 | 1.5819 | 1.599513 | 2.5 | 0.005786 | 0.3529 | 0.372274 | 0.1312962 | -0.0328 | 42.0921
2049 | 2.858889 | 3.1884 | 4.93 | 1 | 1.5888 | 1.60007 | 2.52 | 0.005862 | 0.3527 | 0.372342 | 0.1311645 | -0.034 | 42.0919
2050 | 2.860278 | 3.183 | 4.9344 | 1 | 1.5956 | 1.600613 | 2.55 | 0.005938 | 0.352 | 0.37241 | 0.1310303 | -0.0351 | 42.0916
2051 | 2.861667 | 3.183 | 4.9388 | 1 | 1.5979 | 1.601183 | 2.55 | 0.005963 | 0.3518 | 0.3724777 | 0.1308216 | -0.0363 | 42.0914
2052 | 2.863056 | 3.1773 | 4.9433 | 1 | 1.607 | 1.60169 | 2.58 | 0.006065 | 0.353 | 0.3725447 | 0.1306919 | -0.0375 | 42.0911
2053 | 2.864444 | 3.1773 | 4.9477 | 1 | 1.6002 | 1.602271 | 2.56 | 0.005988 | 0.352 | 0.3726114 | 0.1305598 | -0.0387 | 42.0909
2054 | 2.865833 | 3.1717 | 4.9521 | 1 | 1.607 | 1.602809 | 2.58 | 0.006065 | 0.3527 | 0.372678 | 0.130429 | -0.0399 | 42.0907
2055 | 2.8675 | 3.1717 | 4.9565 | 1 | 1.6092 | 1.603403 | 2.59 | 0.006091 | 0.3533 | 0.3727437 | 0.1302288 | -0.0411 | 42.0907
2056 | 2.868889 | 3.1659 | 4.9609 | 2 | 1.5934 | 1.603903 | 2.54 | 0.005915 | 0.3528 | 0.3728092 | 0.1300988 | -0.0423 | 42.0906
2057 | 2.870278 | 3.1659 | 4.9653 | 1 | 1.6024 | 1.604474 | 2.57 | 0.006014 | 0.3534 | 0.372875 | 0.1299718 | -0.0435 | 42.0903
2058 | 2.871667 | 3.1604 | 4.9697 | 1 | 1.6002 | 1.605038 | 2.56 | 0.005988 | 0.3534 | 0.3729409 | 0.1298448 | -0.0447 | 42.0901
2059 | 2.873056 | 3.1604 | 4.9741 | 1 | 1.5911 | 1.605589 | 2.53 | 0.005887 | 0.353 | 0.3730065 | 0.1296451 | -0.0459 | 42.09
2060 | 2.874444 | 3.1545 | 4.9784 | 1 | 1.607 | 1.606157 | 2.58 | 0.006065 | 0.3526 | 0.3730717 | 0.1295151 | -0.0471 | 42.0897
2061 | 2.875833 | 3.1545 | 4.9828 | 2 | 1.6024 | 1.606721 | 2.57 | 0.006014 | 0.3535 | 0.3731372 | 0.129389 | -0.0483 | 42.0895
2062 | 2.877222 | 3.149 | 4.9872 | 1 | 1.5911 | 1.607296 | 2.53 | 0.005887 | 0.3523 | 0.3732029 | 0.129257 | -0.0495 | 42.0894
2063 | 2.878611 | 3.149 | 4.9916 | 1 | 1.607 | 1.607813 | 2.58 | 0.006065 | 0.3527 | 0.3732682 | 0.1290592 | -0.0507 | 42.0891
2064 | 2.88 | 3.1431 | 4.9959 | 1 | 1.607 | 1.608339 | 2.58 | 0.006065 | 0.3527 | 0.373334 | 0.1289292 | -0.0519 | 42.0889
2065 | 2.881389 | 3.1431 | 5.0003 | 1 | 1.6047 | 1.608846 | 2.58 | 0.006039 | 0.3529 | 0.3733994 | 0.1287988 | -0.0531 | 42.0887
2066 | 2.882778 | 3.1376 | 5.0047 | 1 | 1.5888 | 1.609425 | 2.52 | 0.005862 | 0.353 | 0.3734642 | 0.1286696 | -0.0543 | 42.0886
2067 | 2.884167 | 3.1376 | 5.009 | 1 | 1.5956 | 1.609917 | 2.55 | 0.005938 | 0.3514 | 0.3735286 | 0.1284692 | -0.0555 | 42.0884
2068 | 2.885556 | 3.1318 | 5.0134 | 1 | 1.5911 | 1.610452 | 2.53 | 0.005887 | 0.3511 | 0.3735929 | 0.1283325 | -0.0567 | 42.0882
2069 | 2.886944 | 3.1318 | 5.0177 | 1 | 1.5956 | 1.611027 | 2.55 | 0.005938 | 0.3517 | 0.3736565 | 0.128195 | -0.0579 | 42.088
2070 | 2.888333 | 3.1263 | 5.0221 | 1 | 1.616 | 1.611583 | 2.61 | 0.006167 | 0.352 | 0.3737198 | 0.1280595 | -0.059 | 42.0876
2071 | 2.889722 | 3.1263 | 5.0264 | 1 | 1.6024 | 1.612154 | 2.57 | 0.006014 | 0.352 | 0.373783 | 0.1278666 | -0.0602 | 42.0875
2072 | 2.891111 | 3.1206 | 5.0307 | 2 | 1.6137 | 1.612711 | 2.6 | 0.006142 | 0.352 | 0.3738459 | 0.1277313 | -0.0614 | 42.0873
2073 | 2.8925 | 3.1206 | 5.0351 | 1 | 1.6182 | 1.613226 | 2.62 | 0.006193 | 0.352 | 0.373909 | 0.1275976 | -0.0625 | 42.0871
2074 | 2.893889 | 3.1153 | 5.0394 | 2 | 1.6047 | 1.613771 | 2.58 | 0.006039 | 0.3524 | 0.3739718 | 0.1274658 | -0.0637 | 42.087
2075 | 2.895278 | 3.1153 | 5.0437 | 1 | 1.5956 | 1.614275 | 2.55 | 0.005938 | 0.3522 | 0.3740344 | 0.1272743 | -0.0648 | 42.0869
2076 | 2.896667 | 3.1097 | 5.048 | 2 | 1.5979 | 1.614855 | 2.55 | 0.005964 | 0.3503 | 0.3740969 | 0.1271342 | -0.0659 | 42.0867
2077 | 2.898056 | 3.1097 | 5.0524 | 1 | 1.6271 | 1.615468 | 2.65 | 0.006296 | 0.3511 | 0.374159 | 0.1269955 | -0.067 | 42.0862
2078 | 2.899444 | 3.1044 | 5.0567 | 1 | 1.6092 | 1.616121 | 2.59 | 0.006091 | 0.3505 | 0.3742197 | 0.1268525 | -0.0681 | 42.0862
2079 | 2.900833 | 3.1044 | 5.061 | 1 | 1.6137 | 1.61666 | 2.6 | 0.006142 | 0.3511 | 0.3742804 | 0.1266626 | -0.0692 | 42.086
2080 | 2.902222 | 3.0991 | 5.0653 | 1 | 1.607 | 1.617226 | 2.58 | 0.006065 | 0.3503 | 0.3743406 | 0.1265192 | -0.0703 | 42.0859
2081 | 2.903611 | 3.0991 | 5.0696 | 1 | 1.6137 | 1.617845 | 2.6 | 0.006142 | 0.3502 | 0.3744002 | 0.1263733 | -0.0714 | 42.0856
2082 | 2.905 | 3.0939 | 5.0739 | 1 | 1.6047 | 1.618341 | 2.58 | 0.006039 | 0.3497 | 0.3744602 | 0.1262262 | -0.0725 | 42.0855
2083 | 2.906389 | 3.0939 | 5.0782 | 1 | 1.6316 | 1.618887 | 2.66 | 0.006348 | 0.3515 | 0.3745205 | 0.1260416 | -0.0735 | 42.0852
2084 | 2.907778 | 3.0888 | 5.0825 | 1 | 1.6115 | 1.61934 | 2.6 | 0.006116 | 0.3522 | 0.3745802 | 0.1259051 | -0.0745 | 42.0851
2085 | 2.909167 | 3.0888 | 5.0868 | 1 | 1.6316 | 1.619905 | 2.66 | 0.006348 | 0.353 | 0.3746395 | 0.125769 | -0.0756 | 42.0848
2086 | 2.910556 | 3.084 | 5.0911 | 1 | 1.6427 | 1.620393 | 2.7 | 0.006478 | 0.3549 | 0.3746989 | 0.125641 | -0.0766 | 42.0846
2087 | 2.911944 | 3.084 | 5.0953 | 1 | 1.6405 | 1.620962 | 2.69 | 0.006452 | 0.357 | 0.3747587 | 0.1254834 | -0.0775 | 42.0844
2088 | 2.913333 | 3.0792 | 5.0996 | 1 | 1.6271 | 1.621566 | 2.65 | 0.006296 | 0.3575 | 0.3748182 | 0.1253663 | -0.0785 | 42.0844
2089 | 2.914722 | 3.0792 | 5.1039 | 1 | 1.6182 | 1.622116 | 2.62 | 0.006193 | 0.358 | 0.3748778 | 0.1252502 | -0.0795 | 42.0842
2090 | 2.916111 | 3.0748 | 5.1082 | 2 | 1.6316 | 1.622715 | 2.66 | 0.006348 | 0.359 | 0.3749368 | 0.1251374 | -0.0804 | 42.084
2091 | 2.9175 | 3.0748 | 5.1125 | 1 | 1.636 | 1.623294 | 2.68 | 0.0064 | 0.3606 | 0.3749955 | 0.124998 | -0.0813 | 42.0838
2092 | 2.918889 | 3.0706 | 5.1167 | 2 | 1.6383 | 1.623908 | 2.68 | 0.006427 | 0.3622 | 0.3750555 | 0.1248983 | -0.0821 | 42.0836
2093 | 2.920278 | 3.0706 | 5.121 | 2 | 1.636 | 1.624432 | 2.68 | 0.006403 | 0.3641 | 0.3751151 | 0.1248059 | -0.083 | 42.0835
2094 | 2.921667 | 3.0668 | 5.1252 | 1 | 1.6249 | 1.625117 | 2.64 | 0.006271 | 0.3649 | 0.3751748 | 0.1247188 | -0.0838 | 42.0834
2095 | 2.923056 | 3.0668 | 5.1295 | 1 | 1.6316 | 1.625722 | 2.66 | 0.006348 | 0.3651 | 0.3752343 | 0.1245974 | -0.0845 | 42.0832
2096 | 2.924444 | 3.0632 | 5.1338 | 1 | 1.6316 | 1.626217 | 2.66 | 0.006348 | 0.3664 | 0.3752931 | 0.1245164 | -0.0853 | 42.083
2097 | 2.925833 | 3.0632 | 5.138 | 1 | 1.6271 | 1.626767 | 2.65 | 0.006296 | 0.3662 | 0.375352 | 0.1244346 | -0.086 | 42.0829
2098 | 2.927222 | 3.0599 | 5.1423 | 2 | 1.6316 | 1.627308 | 2.66 | 0.006348 | 0.3657 | 0.3754107 | 0.1243517 | -0.0867 | 42.0827
2099 | 2.928889 | 3.0599 | 5.1465 | 2 | 1.6316 | 1.627961 | 2.66 | 0.006348 | 0.3662 | 0.3754691 | 0.124235 | -0.0873 | 42.0828
2100 | 2.930278 | 3.0569 | 5.1508 | 1 | 1.6271 | 1.62839 | 2.65 | 0.006296 | 0.367 | 0.3755267 | 0.1241574 | -0.0879 | 42.0827
2101 | 2.931667 | 3.0569 | 5.155 | 1 | 1.6271 | 1.628976 | 2.65 | 0.006296 | 0.3674 | 0.3755848 | 0.1240801 | -0.0884 | 42.0826
2102 | 2.933056 | 3.0542 | 5.1593 | 2 | 1.6182 | 1.629536 | 2.62 | 0.006196 | 0.3667 | 0.3756429 | 0.123997 | -0.089 | 42.0824
2103 | 2.934444 | 3.0542 | 5.1635 | 1 | 1.6024 | 1.630157 | 2.57 | 0.006014 | 0.365 | 0.3757002 | 0.1238808 | -0.0895 | 42.0824
2104 | 2.935833 | 3.0517 | 5.1677 | 2 | 1.6338 | 1.630688 | 2.67 | 0.006375 | 0.3654 | 0.3757572 | 0.1237927 | -0.0899 | 42.0821
2105 | 2.937222 | 3.0517 | 5.172 | 1 | 1.6405 | 1.631243 | 2.69 | 0.006452 | 0.367 | 0.3758133 | 0.1237103 | -0.0904 | 42.0818
2106 | 2.938611 | 3.0495 | 5.1762 | 1 | 1.6182 | 1.631853 | 2.62 | 0.006193 | 0.3655 | 0.3758687 | 0.1236223 | -0.0908 | 42.0818
2107 | 2.94 | 3.0495 | 5.1804 | 2 | 1.6383 | 1.632421 | 2.68 | 0.006426 | 0.3658 | 0.3759236 | 0.1235107 | -0.0911 | 42.0816
2108 | 2.941389 | 3.0475 | 5.1847 | 1 | 1.6316 | 1.633 | 2.66 | 0.006348 | 0.3657 | 0.3759777 | 0.1234236 | -0.0915 | 42.0814
2109 | 2.942778 | 3.0475 | 5.1889 | 2 | 1.6449 | 1.633497 | 2.71 | 0.006507 | 0.3679 | 0.376032 | 0.1233493 | -0.0918 | 42.0812
2110 | 2.944167 | 3.046 | 5.1931 | 1 | 1.6405 | 1.634019 | 2.69 | 0.006452 | 0.3683 | 0.376086 | 0.1232733 | -0.092 | 42.0811
2111 | 2.945556 | 3.046 | 5.1974 | 1 | 1.6515 | 1.634593 | 2.73 | 0.006583 | 0.3702 | 0.3761398 | 0.1231798 | -0.0922 | 42.0809
2112 | 2.946944 | 3.0447 | 5.2016 | 1 | 1.6427 | 1.635188 | 2.7 | 0.006478 | 0.3707 | 0.3761934 | 0.1231135 | -0.0924 | 42.0808
2113 | 2.948333 | 3.0447 | 5.2058 | 2 | 1.6559 | 1.635674 | 2.74 | 0.006636 | 0.373 | 0.3762465 | 0.1230583 | -0.0926 | 42.0805
2114 | 2.949722 | 3.0439 | 5.2101 | 1 | 1.6338 | 1.636123 | 2.67 | 0.006374 | 0.3729 | 0.3762997 | 0.1230016 | -0.0927 | 42.0805
2115 | 2.951111 | 3.0439 | 5.2143 | 1 | 1.6383 | 1.636656 | 2.68 | 0.006426 | 0.3727 | 0.3763522 | 0.122918 | -0.0927 | 42.0804
2116 | 2.9525 | 3.0433 | 5.2185 | 1 | 1.6271 | 1.637194 | 2.65 | 0.006296 | 0.3722 | 0.3764042 | 0.1228584 | -0.0927 | 42.0803
2117 | 2.953889 | 3.0433 | 5.2228 | 1 | 1.6405 | 1.63774 | 2.69 | 0.006452 | 0.3742 | 0.3764556 | 0.1228113 | -0.0927 | 42.08
2118 | 2.955278 | 3.0432 | 5.227 | 2 | 1.6271 | 1.63829 | 2.65 | 0.006296 | 0.3735 | 0.3765073 | 0.1227572 | -0.0926 | 42.08
2119 | 2.956667 | 3.0432 | 5.2312 | 2 | 1.636 | 1.638857 | 2.68 | 0.0064 | 0.3736 | 0.3765593 | 0.1226775 | -0.0925 | 42.0798
2120 | 2.958056 | 3.0434 | 5.2354 | 1 | 1.6646 | 1.63928 | 2.77 | 0.006741 | 0.3756 | 0.3766113 | 0.1226317 | -0.0923 | 42.0794
2121 | 2.959444 | 3.0434 | 5.2397 | 1 | 1.636 | 1.639866 | 2.68 | 0.0064 | 0.3764 | 0.3766624 | 0.1225918 | -0.0922 | 42.0795
2122 | 2.960833 | 3.044 | 5.2439 | 2 | 1.6405 | 1.640425 | 2.69 | 0.006452 | 0.3775 | 0.3767133 | 0.1225576 | -0.0919 | 42.0793
2123 | 2.962222 | 3.044 | 5.2481 | 1 | 1.607 | 1.641035 | 2.58 | 0.006065 | 0.3748 | 0.3767643 | 0.1224791 | -0.0917 | 42.0794
2124 | 2.963611 | 3.0446 | 5.2523 | 2 | 1.6405 | 1.641548 | 2.69 | 0.006452 | 0.3757 | 0.3768155 | 0.1224376 | -0.0915 | 42.079
2125 | 2.965 | 3.0446 | 5.2566 | 1 | 1.6537 | 1.642057 | 2.73 | 0.006609 | 0.3767 | 0.3768664 | 0.1223979 | -0.0912 | 42.0788
2126 | 2.966389 | 3.0455 | 5.2608 | 2 | 1.6493 | 1.6427 | 2.72 | 0.006557 | 0.3781 | 0.3769173 | 0.1223627 | -0.0909 | 42.0787
2127 | 2.967778 | 3.0455 | 5.265 | 1 | 1.6493 | 1.643256 | 2.72 | 0.006557 | 0.3781 | 0.3769681 | 0.122301 | -0.0905 | 42.0785
2128 | 2.969167 | 3.0466 | 5.2693 | 2 | 1.6493 | 1.643781 | 2.72 | 0.006557 | 0.3794 | 0.3770186 | 0.1222708 | -0.0902 | 42.0783
2129 | 2.970556 | 3.0466 | 5.2735 | 1 | 1.6449 | 1.644001 | 2.71 | 0.006505 | 0.38 | 0.3770686 | 0.1222391 | -0.0898 | 42.0782
2130 | 2.971944 | 3.0479 | 5.2777 | 2 | 1.6137 | 1.644562 | 2.6 | 0.006142 | 0.3781 | 0.3771189 | 0.122199 | -0.0894 | 42.0783
2131 | 2.973333 | 3.0479 | 5.282 | 1 | 1.6602 | 1.645178 | 2.76 | 0.006688 | 0.3801 | 0.3771685 | 0.1221502 | -0.089 | 42.0778
2132 | 2.974722 | 3.0494 | 5.2862 | 1 | 1.6449 | 1.645752 | 2.71 | 0.006505 | 0.3797 | 0.377218 | 0.1221163 | -0.0886 | 42.0778
2133 | 2.976111 | 3.0494 | 5.2904 | 2 | 1.6602 | 1.646264 | 2.76 | 0.006688 | 0.3807 | 0.3772675 | 0.1220874 | -0.0881 | 42.0775
2134 | 2.9775 | 3.0511 | 5.2947 | 1 | 1.6338 | 1.646803 | 2.67 | 0.006374 | 0.3793 | 0.3773159 | 0.1220478 | -0.0876 | 42.0775
2135 | 2.978889 | 3.0511 | 5.2989 | 2 | 1.6316 | 1.647273 | 2.66 | 0.006351 | 0.379 | 0.3773641 | 0.1219988 | -0.0871 | 42.0774
2136 | 2.980278 | 3.0529 | 5.3032 | 2 | 1.636 | 1.647802 | 2.68 | 0.006403 | 0.3777 | 0.377412 | 0.1219527 | -0.0865 | 42.0772
2137 | 2.981667 | 3.0529 | 5.3074 | 2 | 1.669 | 1.648321 | 2.79 | 0.006794 | 0.38 | 0.3774597 | 0.1219152 | -0.086 | 42.0768
2138 | 2.983056 | 3.055 | 5.3116 | 2 | 1.669 | 1.648771 | 2.79 | 0.006794 | 0.3815 | 0.3775069 | 0.1218837 | -0.0854 | 42.0767
2139 | 2.984444 | 3.055 | 5.3159 | 2 | 1.6405 | 1.649396 | 2.69 | 0.006455 | 0.381 | 0.3775538 | 0.1218432 | -0.0848 | 42.0767
2140 | 2.985833 | 3.0571 | 5.3201 | 1 | 1.6493 | 1.649955 | 2.72 | 0.006557 | 0.3819 | 0.3776005 | 0.1218132 | -0.0842 | 42.0765
2141 | 2.987222 | 3.0571 | 5.3244 | 2 | 1.6581 | 1.650486 | 2.75 | 0.006665 | 0.3831 | 0.377647 | 0.1217869 | -0.0836 | 42.0763
2142 | 2.988889 | 3.0596 | 5.3286 | 2 | 1.6668 | 1.651007 | 2.78 | 0.006785 | 0.3844 | 0.3776938 | 0.121765 | -0.083 | 42.0764
2143 | 2.990278 | 3.0596 | 5.3329 | 2 | 1.6668 | 1.651582 | 2.78 | 0.00677 | 0.3856 | 0.37774 | 0.1217443 | -0.0823 | 42.0762
2144 | 2.991667 | 3.0622 | 5.3371 | 1 | 1.6646 | 1.652086 | 2.77 | 0.006741 | 0.3866 | 0.3777862 | 0.1217308 | -0.0816 | 42.0761
2145 | 2.993056 | 3.0622 | 5.3414 | 2 | 1.6537 | 1.652611 | 2.73 | 0.006612 | 0.3873 | 0.3778321 | 0.1217182 | -0.0808 | 42.076
2146 | 2.994444 | 3.0651 | 5.3456 | 2 | 1.6559 | 1.653046 | 2.74 | 0.006636 | 0.3876 | 0.3778779 | 0.1217026 | -0.0801 | 42.0758
2147 | 2.995833 | 3.0651 | 5.3499 | 2 | 1.6776 | 1.653592 | 2.81 | 0.006901 | 0.3893 | 0.3779238 | 0.1217022 | -0.0793 | 42.0755
2148 | 2.997222 | 3.0683 | 5.3542 | 2 | 1.6733 | 1.654083 | 2.8 | 0.006848 | 0.3912 | 0.3779699 | 0.1217005 | -0.0785 | 42.0754
2149 | 2.998611 | 3.0683 | 5.3584 | 2 | 1.6581 | 1.654629 | 2.75 | 0.006672 | 0.3915 | 0.3780162 | 0.1216954 | -0.0777 | 42.0753
2150 | 3 | 3.0716 | 5.3627 | 2 | 1.6515 | 1.655203 | 2.73 | 0.006588 | 0.3912 | 0.3780623 | 0.1216909 | -0.0768 | 42.0752
2151 | 3.001389 | 3.0716 | 5.367 | 2 | 1.6733 | 1.655768 | 2.8 | 0.006848 | 0.3925 | 0.3781075 | 0.1217052 | -0.0759 | 42.0749
2152 | 3.002778 | 3.0752 | 5.3712 | 2 | 1.6646 | 1.6563 | 2.77 | 0.006741 | 0.3931 | 0.378153 | 0.1217078 | -0.075 | 42.0748
2153 | 3.004167 | 3.0752 | 5.3755 | 2 | 1.6581 | 1.656903 | 2.75 | 0.006662 | 0.394 | 0.3781981 | 0.121712 | -0.0741 | 42.0747
2154 | 3.005556 | 3.079 | 5.3798 | 1 | 1.6581 | 1.657452 | 2.75 | 0.006662 | 0.3943 | 0.3782436 | 0.1217192 | -0.0732 | 42.0745
2155 | 3.006944 | 3.079 | 5.384 | 2 | 1.682 | 1.657993 | 2.83 | 0.006955 | 0.3961 | 0.3782891 | 0.121747 | -0.0722 | 42.0742
2156 | 3.008333 | 3.0831 | 5.3883 | 2 | 1.6624 | 1.658515 | 2.76 | 0.006722 | 0.396 | 0.3783345 | 0.1217604 | -0.0712 | 42.0741
2157 | 3.009722 | 3.0831 | 5.3926 | 2 | 1.6711 | 1.659039 | 2.79 | 0.006828 | 0.3973 | 0.3783799 | 0.1217767 | -0.0702 | 42.0739
2158 | 3.011111 | 3.0873 | 5.3969 | 2 | 1.6755 | 1.659586 | 2.81 | 0.006875 | 0.3981 | 0.3784256 | 0.1217956 | -0.0691 | 42.0737
2159 | 3.0125 | 3.0873 | 5.4012 | 2 | 1.6646 | 1.660164 | 2.77 | 0.006741 | 0.3987 | 0.3784713 | 0.1218353 | -0.068 | 42.0736
2160 | 3.013889 | 3.0918 | 5.4074 | 2 | 1.669 | 1.660689 | 2.79 | 0.006794 | 0.399 | 0.3785164 | 0.1218572 | -0.067 | 42.0727
2161 | 3.015833 | 3.0918 | 5.4117 | 2 | 1.6449 | 1.661247 | 2.71 | 0.006509 | 0.3988 | 0.3785624 | 0.121873 | -0.0658 | 42.0733
2162 | 3.017222 | 3.0965 | 5.416 | 2 | 1.6733 | 1.661769 | 2.8 | 0.006848 | 0.398 | 0.378608 | 0.1218879 | -0.0647 | 42.0729
2163 | 3.018611 | 3.0965 | 5.4203 | 2 | 1.6668 | 1.66232 | 2.78 | 0.006775 | 0.3976 | 0.3786541 | 0.1219253 | -0.0635 | 42.0727
2164 | 3.02 | 3.1014 | 5.4246 | 2 | 1.6755 | 1.662888 | 2.81 | 0.006895 | 0.3984 | 0.3787005 | 0.1219413 | -0.0623 | 42.0725
2165 | 3.021389 | 3.1014 | 5.4289 | 1 | 1.6733 | 1.663506 | 2.8 | 0.006848 | 0.3986 | 0.3787465 | 0.1219583 | -0.0611 | 42.0724
2166 | 3.022778 | 3.1063 | 5.4332 | 2 | 1.6646 | 1.664066 | 2.77 | 0.006742 | 0.3995 | 0.3787922 | 0.1219764 | -0.0599 | 42.0722
2167 | 3.024167 | 3.1063 | 5.4376 | 2 | 1.6515 | 1.664615 | 2.73 | 0.006583 | 0.3975 | 0.3788382 | 0.1220146 | -0.0586 | 42.0721
2168 | 3.025556 | 3.1114 | 5.4419 | 2 | 1.6624 | 1.665141 | 2.76 | 0.006717 | 0.3982 | 0.3788839 | 0.1220271 | -0.0574 | 42.0719
2169 | 3.026944 | 3.1114 | 5.4462 | 2 | 1.682 | 1.665698 | 2.83 | 0.006955 | 0.3981 | 0.3789295 | 0.1220393 | -0.0562 | 42.0716
2170 | 3.028333 | 3.1165 | 5.4505 | 2 | 1.669 | 1.666231 | 2.79 | 0.006794 | 0.3981 | 0.3789748 | 0.1220506 | -0.0549 | 42.0715
2171 | 3.03 | 3.1165 | 5.4549 | 1 | 1.6646 | 1.66679 | 2.77 | 0.006741 | 0.3976 | 0.3790202 | 0.122089 | -0.0537 | 42.0716
2172 | 3.031389 | 3.1217 | 5.4592 | 2 | 1.6602 | 1.667322 | 2.76 | 0.006691 | 0.3971 | 0.3790662 | 0.122096 | -0.0524 | 42.0714
2173 | 3.032778 | 3.1217 | 5.4635 | 2 | 1.6668 | 1.66784 | 2.78 | 0.00677 | 0.3978 | 0.3791115 | 0.1221046 | -0.0511 | 42.0712
2174 | 3.034167 | 3.1268 | 5.4679 | 2 | 1.6711 | 1.668447 | 2.79 | 0.006838 | 0.3976 | 0.3791568 | 0.1221127 | -0.0499 | 42.071
2175 | 3.035556 | 3.1268 | 5.4722 | 2 | 1.6602 | 1.669019 | 2.76 | 0.006688 | 0.3972 | 0.3792018 | 0.1221494 | -0.0486 | 42.0709
2176 | 3.036944 | 3.1319 | 5.4766 | 2 | 1.6755 | 1.669632 | 2.81 | 0.006879 | 0.3972 | 0.3792468 | 0.1221555 | -0.0473 | 42.0705
2177 | 3.038333 | 3.1319 | 5.4809 | 2 | 1.6668 | 1.670206 | 2.78 | 0.006768 | 0.3971 | 0.3792912 | 0.1221593 | -0.0461 | 42.0704
2178 | 3.039722 | 3.137 | 5.4853 | 2 | 1.6624 | 1.670801 | 2.76 | 0.006715 | 0.3972 | 0.3793362 | 0.1221615 | -0.0448 | 42.0703
2179 | 3.041111 | 3.137 | 5.4896 | 2 | 1.6776 | 1.67138 | 2.81 | 0.006911 | 0.3981 | 0.3793812 | 0.1222046 | -0.0436 | 42.07
2180 | 3.0425 | 3.1422 | 5.494 | 2 | 1.6624 | 1.671948 | 2.76 | 0.006716 | 0.3969 | 0.3794267 | 0.1222052 | -0.0423 | 42.0699
2181 | 3.043889 | 3.1422 | 5.4984 | 2 | 1.6602 | 1.672485 | 2.76 | 0.006688 | 0.3962 | 0.3794716 | 0.1222031 | -0.0411 | 42.0697
2182 | 3.045278 | 3.1471 | 5.5027 | 2 | 1.6841 | 1.673054 | 2.84 | 0.006988 | 0.3975 | 0.379517 | 0.1222045 | -0.0398 | 42.0693
2183 | 3.046667 | 3.1471 | 5.5071 | 1 | 1.6493 | 1.673579 | 2.72 | 0.006557 | 0.3952 | 0.3795625 | 0.1222371 | -0.0386 | 42.0694
2184 | 3.048056 | 3.1522 | 5.5115 | 2 | 1.7119 | 1.674152 | 2.93 | 0.007337 | 0.3983 | 0.3796079 | 0.1222412 | -0.0374 | 42.0687
2185 | 3.049444 | 3.1522 | 5.5159 | 2 | 1.682 | 1.674732 | 2.83 | 0.006955 | 0.3987 | 0.3796536 | 0.1222481 | -0.0361 | 42.0687
2186 | 3.050833 | 3.1571 | 5.5202 | 2 | 1.6798 | 1.67526 | 2.82 | 0.006928 | 0.399 | 0.3796991 | 0.1222537 | -0.0349 | 42.0685
2187 | 3.052222 | 3.1571 | 5.5246 | 2 | 1.6863 | 1.675794 | 2.84 | 0.007015 | 0.3993 | 0.3797442 | 0.1223024 | -0.0337 | 42.0683
2188 | 3.053611 | 3.1621 | 5.529 | 1 | 1.6863 | 1.676369 | 2.84 | 0.007008 | 0.3997 | 0.3797899 | 0.1223102 | -0.0325 | 42.0681
2189 | 3.055 | 3.1621 | 5.5334 | 2 | 1.6906 | 1.676879 | 2.86 | 0.007099 | 0.4002 | 0.3798354 | 0.1223177 | -0.0313 | 42.0678
2190 | 3.056389 | 3.1669 | 5.5378 | 2 | 1.6884 | 1.677485 | 2.85 | 0.007035 | 0.4006 | 0.3798818 | 0.1223281 | -0.0301 | 42.0676
2191 | 3.057778 | 3.1669 | 5.5422 | 2 | 1.6733 | 1.677999 | 2.8 | 0.006848 | 0.4005 | 0.379929 | 0.1223812 | -0.029 | 42.0675
2192 | 3.059167 | 3.1717 | 5.5466 | 2 | 1.6755 | 1.678483 | 2.81 | 0.006879 | 0.3999 | 0.3799766 | 0.1223886 | -0.0278 | 42.0673
2193 | 3.060556 | 3.1717 | 5.551 | 2 | 1.6755 | 1.678987 | 2.81 | 0.006874 | 0.3998 | 0.3800244 | 0.1223938 | -0.0267 | 42.0671
2194 | 3.061944 | 3.1762 | 5.5554 | 2 | 1.6668 | 1.679568 | 2.78 | 0.00677 | 0.3992 | 0.3800709 | 0.1223945 | -0.0256 | 42.0669
2195 | 3.063333 | 3.1762 | 5.5598 | 2 | 1.6711 | 1.680125 | 2.79 | 0.006821 | 0.3988 | 0.3801182 | 0.1224439 | -0.0244 | 42.0667
2196 | 3.064722 | 3.1808 | 5.5643 | 2 | 1.7076 | 1.680599 | 2.92 | 0.007278 | 0.4007 | 0.3801659 | 0.12245 | -0.0233 | 42.0662
2197 | 3.066111 | 3.1808 | 5.5687 | 2 | 1.6776 | 1.681256 | 2.81 | 0.006914 | 0.4007 | 0.3802131 | 0.1224562 | -0.0223 | 42.0662
2198 | 3.0675 | 3.1852 | 5.5731 | 2 | 1.6776 | 1.681784 | 2.81 | 0.006911 | 0.4001 | 0.3802591 | 0.1224613 | -0.0212 | 42.0659
2199 | 3.068889 | 3.1852 | 5.5775 | 1 | 1.6537 | 1.682344 | 2.73 | 0.006609 | 0.3982 | 0.380306 | 0.1225061 | -0.0201 | 42.0659
2200 | 3.070278 | 3.1894 | 5.582 | 1 | 1.6906 | 1.682893 | 2.86 | 0.007062 | 0.3985 | 0.3803522 | 0.1225046 | -0.0191 | 42.0654
2201 | 3.071667 | 3.1894 | 5.5864 | 2 | 1.6863 | 1.683429 | 2.84 | 0.007015 | 0.3976 | 0.3803981 | 0.1225012 | -0.0181 | 42.0652
2202 | 3.073056 | 3.1933 | 5.5908 | 2 | 1.6863 | 1.683932 | 2.84 | 0.00701 | 0.3982 | 0.3804442 | 0.1225014 | -0.0172 | 42.065
2203 | 3.074444 | 3.1933 | 5.5953 | 2 | 1.682 | 1.684518 | 2.83 | 0.006968 | 0.3972 | 0.3804898 | 0.1225387 | -0.0162 | 42.0648
2204 | 3.075833 | 3.1972 | 5.5997 | 2 | 1.6624 | 1.685063 | 2.76 | 0.006728 | 0.3956 | 0.3805357 | 0.1225285 | -0.0153 | 42.0647
2205 | 3.077222 | 3.1972 | 5.6041 | 1 | 1.6776 | 1.685565 | 2.81 | 0.006901 | 0.3946 | 0.380582 | 0.1225138 | -0.0144 | 42.0644
2206 | 3.078611 | 3.2006 | 5.6086 | 2 | 1.6863 | 1.686084 | 2.84 | 0.007028 | 0.3948 | 0.3806275 | 0.1224972 | -0.0135 | 42.0641
2207 | 3.08 | 3.2006 | 5.613 | 2 | 1.6906 | 1.686651 | 2.86 | 0.007066 | 0.3949 | 0.380674 | 0.1225284 | -0.0127 | 42.0638
2208 | 3.081389 | 3.2039 | 5.6175 | 2 | 1.6991 | 1.687164 | 2.89 | 0.007174 | 0.3958 | 0.3807211 | 0.1225153 | -0.0119 | 42.0635
2209 | 3.082778 | 3.2039 | 5.6219 | 2 | 1.6863 | 1.687674 | 2.84 | 0.007032 | 0.395 | 0.3807678 | 0.1225008 | -0.0111 | 42.0634
2210 | 3.084167 | 3.207 | 5.6264 | 2 | 1.7119 | 1.688221 | 2.93 | 0.007335 | 0.3962 | 0.3808139 | 0.1224921 | -0.0103 | 42.0629
2211 | 3.085556 | 3.207 | 5.6308 | 2 | 1.6948 | 1.688719 | 2.87 | 0.007129 | 0.3963 | 0.3808603 | 0.1225251 | -0.0096 | 42.0629
2212 | 3.086944 | 3.21 | 5.6353 | 2 | 1.6863 | 1.689278 | 2.84 | 0.007025 | 0.3963 | 0.3809072 | 0.1225165 | -0.0089 | 42.0627
2213 | 3.088333 | 3.21 | 5.6398 | 2 | 1.6991 | 1.689844 | 2.89 | 0.007198 | 0.3966 | 0.3809555 | 0.1225042 | -0.0082 | 42.0623
2214 | 3.089722 | 3.2127 | 5.6442 | 2 | 1.6991 | 1.690289 | 2.89 | 0.007179 | 0.397 | 0.3810047 | 0.1224944 | -0.0075 | 42.0621
2215 | 3.091389 | 3.2127 | 5.6487 | 2 | 1.6863 | 1.690779 | 2.84 | 0.007008 | 0.3968 | 0.3810531 | 0.1225324 | -0.0068 | 42.0623
2216 | 3.092778 | 3.2155 | 5.6531 | 2 | 1.6948 | 1.691291 | 2.87 | 0.007118 | 0.3967 | 0.381102 | 0.1225211 | -0.0061 | 42.062
2217 | 3.094167 | 3.2155 | 5.6576 | 2 | 1.6948 | 1.691776 | 2.87 | 0.007123 | 0.397 | 0.3811505 | 0.1225068 | -0.0055 | 42.0617
2218 | 3.095556 | 3.2179 | 5.6621 | 2 | 1.6863 | 1.692368 | 2.84 | 0.007008 | 0.3962 | 0.3811991 | 0.122489 | -0.0049 | 42.0615
2219 | 3.096944 | 3.2179 | 5.6666 | 2 | 1.6906 | 1.692854 | 2.86 | 0.007086 | 0.3956 | 0.3812478 | 0.1225263 | -0.0043 | 42.0612
2220 | 3.098333 | 3.2203 | 5.6711 | 2 | 1.6906 | 1.69337 | 2.86 | 0.007075 | 0.3949 | 0.3812979 | 0.1225033 | -0.0037 | 42.061
2221 | 3.099722 | 3.2203 | 5.6755 | 2 | 1.6906 | 1.693953 | 2.86 | 0.007064 | 0.3944 | 0.381347 | 0.1224735 | -0.0031 | 42.0608
2222 | 3.101111 | 3.2223 | 5.68 | 2 | 1.6884 | 1.694496 | 2.85 | 0.007055 | 0.3927 | 0.3813959 | 0.1224354 | -0.0026 | 42.0605
2223 | 3.1025 | 3.2223 | 5.6845 | 2 | 1.6991 | 1.695016 | 2.89 | 0.007179 | 0.3941 | 0.381445 | 0.1224731 | -0.0021 | 42.0602
2224 | 3.103889 | 3.2243 | 5.689 | 2 | 1.6991 | 1.695569 | 2.89 | 0.007183 | 0.3931 | 0.3814944 | 0.1224364 | -0.0016 | 42.06
2225 | 3.105278 | 3.2243 | 5.6935 | 2 | 1.6991 | 1.696069 | 2.89 | 0.007179 | 0.3927 | 0.3815443 | 0.1223951 | -0.0011 | 42.0597
2226 | 3.106667 | 3.2258 | 5.6979 | 2 | 1.6906 | 1.69656 | 2.86 | 0.007066 | 0.3923 | 0.3815941 | 0.1223519 | -0.0007 | 42.0596
2227 | 3.108056 | 3.2258 | 5.7024 | 2 | 1.7034 | 1.697109 | 2.9 | 0.007244 | 0.3928 | 0.3816437 | 0.1223877 | -0.0003 | 42.0592
2228 | 3.109444 | 3.2274 | 5.7069 | 2 | 1.6991 | 1.697616 | 2.89 | 0.007207 | 0.3924 | 0.3816937 | 0.1223446 | 0.0001 | 42.059
2229 | 3.110833 | 3.2274 | 5.7114 | 2 | 1.6906 | 1.698106 | 2.86 | 0.007062 | 0.3925 | 0.3817441 | 0.1223033 | 0.0004 | 42.0588
2230 | 3.112222 | 3.2284 | 5.7159 | 2 | 1.7034 | 1.698692 | 2.9 | 0.007228 | 0.393 | 0.3817953 | 0.1222608 | 0.0007 | 42.0585
2231 | 3.113611 | 3.2284 | 5.7204 | 2 | 1.7076 | 1.699275 | 2.92 | 0.007302 | 0.3932 | 0.3818465 | 0.1222994 | 0.0011 | 42.0582
2232 | 3.115 | 3.2296 | 5.7248 | 2 | 1.697 | 1.699732 | 2.88 | 0.00715 | 0.3932 | 0.3818973 | 0.1222574 | 0.0013 | 42.0581
2233 | 3.116389 | 3.2296 | 5.7293 | 2 | 1.7182 | 1.700241 | 2.95 | 0.007421 | 0.3944 | 0.381948 | 0.1222202 | 0.0016 | 42.0576
2234 | 3.117778 | 3.2303 | 5.7338 | 2 | 1.7034 | 1.700703 | 2.9 | 0.007237 | 0.3941 | 0.3819996 | 0.1221815 | 0.0018 | 42.0575
2235 | 3.119167 | 3.2303 | 5.7383 | 2 | 1.7182 | 1.701235 | 2.95 | 0.007431 | 0.3963 | 0.3820506 | 0.1222315 | 0.002 | 42.0571
2236 | 3.120556 | 3.2312 | 5.7428 | 2 | 1.6906 | 1.701758 | 2.86 | 0.007075 | 0.3954 | 0.3821019 | 0.1221974 | 0.0022 | 42.0571
2237 | 3.121944 | 3.2312 | 5.7473 | 2 | 1.7034 | 1.70234 | 2.9 | 0.007237 | 0.3947 | 0.3821536 | 0.1221599 | 0.0024 | 42.0567
2238 | 3.123333 | 3.2317 | 5.7518 | 2 | 1.714 | 1.702833 | 2.94 | 0.007407 | 0.395 | 0.3822051 | 0.1221237 | 0.0026 | 42.0564
2239 | 3.124722 | 3.2317 | 5.7562 | 2 | 1.6884 | 1.703396 | 2.85 | 0.007059 | 0.3942 | 0.3822559 | 0.122166 | 0.0027 | 42.0564
2240 | 3.126111 | 3.2322 | 5.7607 | 2 | 1.7119 | 1.703921 | 2.93 | 0.007379 | 0.3944 | 0.3823062 | 0.1221273 | 0.0028 | 42.0559
2241 | 3.1275 | 3.2322 | 5.7652 | 2 | 1.7203 | 1.704486 | 2.96 | 0.007458 | 0.3958 | 0.3823558 | 0.1220935 | 0.0029 | 42.0556
2242 | 3.128889 | 3.2324 | 5.7697 | 2 | 1.7161 | 1.705 | 2.95 | 0.007411 | 0.3969 | 0.3824056 | 0.122063 | 0.003 | 42.0554
2243 | 3.130278 | 3.2324 | 5.7742 | 2 | 1.7161 | 1.705435 | 2.95 | 0.007397 | 0.3977 | 0.3824557 | 0.122119 | 0.0031 | 42.0552
2244 | 3.131667 | 3.2328 | 5.7787 | 2 | 1.7076 | 1.705982 | 2.92 | 0.007291 | 0.3984 | 0.3825053 | 0.122094 | 0.0032 | 42.055
2245 | 3.133056 | 3.2328 | 5.7832 | 2 | 1.7098 | 1.706482 | 2.92 | 0.007338 | 0.3984 | 0.3825545 | 0.1220689 | 0.0032 | 42.0547
2246 | 3.134444 | 3.2328 | 5.7877 | 2 | 1.7119 | 1.707034 | 2.93 | 0.007349 | 0.3989 | 0.3826046 | 0.122043 | 0.0033 | 42.0545
2247 | 3.135833 | 3.2328 | 5.7922 | 2 | 1.6991 | 1.7075 | 2.89 | 0.007194 | 0.398 | 0.3826542 | 0.1221021 | 0.0033 | 42.0543
2248 | 3.137222 | 3.233 | 5.7967 | 2 | 1.7119 | 1.708087 | 2.93 | 0.007335 | 0.3984 | 0.3827047 | 0.122074 | 0.0033 | 42.054
2249 | 3.138611 | 3.233 | 5.8011 | 2 | 1.7098 | 1.708587 | 2.92 | 0.007329 | 0.398 | 0.3827556 | 0.1220426 | 0.0033 | 42.0538
2250 | 3.14 | 3.2327 | 5.8056 | 2 | 1.6863 | 1.709134 | 2.84 | 0.00701 | 0.3966 | 0.3828073 | 0.1220066 | 0.0033 | 42.0537
2251 | 3.141389 | 3.2327 | 5.8101 | 2 | 1.7098 | 1.709669 | 2.92 | 0.007322 | 0.3964 | 0.3828597 | 0.1220602 | 0.0033 | 42.0533
2252 | 3.142778 | 3.2327 | 5.8146 | 2 | 1.7119 | 1.710217 | 2.93 | 0.007356 | 0.3968 | 0.3829124 | 0.1220247 | 0.0032 | 42.053
2253 | 3.144167 | 3.2327 | 5.8191 | 2 | 1.7076 | 1.71077 | 2.92 | 0.007302 | 0.3962 | 0.3829653 | 0.121987 | 0.0032 | 42.0528
2254 | 3.145556 | 3.2321 | 5.8236 | 2 | 1.6991 | 1.711288 | 2.89 | 0.00719 | 0.3949 | 0.3830174 | 0.1219428 | 0.0031 | 42.0526
2255 | 3.146944 | 3.2321 | 5.8281 | 2 | 1.7203 | 1.711789 | 2.96 | 0.007466 | 0.3959 | 0.3830697 | 0.1219956 | 0.003 | 42.0522
2256 | 3.148333 | 3.2318 | 5.8326 | 2 | 1.7224 | 1.712315 | 2.97 | 0.007493 | 0.396 | 0.3831217 | 0.1219554 | 0.0029 | 42.0519
2257 | 3.149722 | 3.2318 | 5.8371 | 2 | 1.7076 | 1.712876 | 2.92 | 0.00733 | 0.3957 | 0.3831739 | 0.1219129 | 0.0028 | 42.0517
2258 | 3.151111 | 3.231 | 5.8415 | 3 | 1.7161 | 1.713385 | 2.95 | 0.007387 | 0.3963 | 0.3832263 | 0.1218731 | 0.0026 | 42.0515
2259 | 3.1525 | 3.231 | 5.846 | 2 | 1.7076 | 1.71379 | 2.92 | 0.007325 | 0.3956 | 0.3832782 | 0.1219249 | 0.0025 | 42.0513
2260 | 3.153889 | 3.2304 | 5.8505 | 2 | 1.7161 | 1.714398 | 2.95 | 0.007434 | 0.3956 | 0.3833299 | 0.1218823 | 0.0023 | 42.051
2261 | 3.155278 | 3.2304 | 5.855 | 2 | 1.7161 | 1.714921 | 2.95 | 0.007394 | 0.3965 | 0.3833823 | 0.1218407 | 0.0021 | 42.0507
2262 | 3.156944 | 3.2293 | 5.8595 | 2 | 1.7034 | 1.715513 | 2.9 | 0.00724 | 0.3959 | 0.3834349 | 0.1217953 | 0.0019 | 42.0509
2263 | 3.158333 | 3.2293 | 5.864 | 2 | 1.7119 | 1.716113 | 2.93 | 0.007379 | 0.3953 | 0.3834882 | 0.1218494 | 0.0017 | 42.0505
2264 | 3.159722 | 3.2285 | 5.8685 | 2 | 1.735 | 1.716703 | 3.01 | 0.007636 | 0.3967 | 0.3835415 | 0.1218068 | 0.0014 | 42.0501
2265 | 3.161111 | 3.2285 | 5.8729 | 2 | 1.7161 | 1.71728 | 2.95 | 0.007439 | 0.397 | 0.383594 | 0.1217637 | 0.0012 | 42.05
2266 | 3.1625 | 3.2272 | 5.8774 | 2 | 1.7182 | 1.717773 | 2.95 | 0.007442 | 0.3969 | 0.3836469 | 0.1217192 | 0.0009 | 42.0498
2267 | 3.163889 | 3.2272 | 5.8819 | 2 | 1.7203 | 1.718328 | 2.96 | 0.007454 | 0.3973 | 0.3836996 | 0.1217829 | 0.0007 | 42.0495
2268 | 3.165278 | 3.2263 | 5.8864 | 2 | 1.7266 | 1.718853 | 2.98 | 0.007561 | 0.3978 | 0.383753 | 0.1217415 | 0.0004 | 42.0492
2269 | 3.166667 | 3.2263 | 5.8909 | 2 | 1.7203 | 1.71937 | 2.96 | 0.007494 | 0.3984 | 0.3838055 | 0.1216981 | 0.0002 | 42.049
2270 | 3.168056 | 3.2249 | 5.8954 | 2 | 1.7161 | 1.719937 | 2.95 | 0.007434 | 0.3973 | 0.3838584 | 0.1216522 | -0.0001 | 42.0488
2271 | 3.169444 | 3.2249 | 5.8998 | 2 | 1.7287 | 1.720493 | 2.99 | 0.007571 | 0.3985 | 0.3839113 | 0.1217224 | -0.0004 | 42.0485
2272 | 3.170833 | 3.2239 | 5.9043 | 2 | 1.7203 | 1.721009 | 2.96 | 0.007479 | 0.3976 | 0.3839648 | 0.1216774 | -0.0007 | 42.0483
2273 | 3.172222 | 3.2239 | 5.9088 | 2 | 1.7224 | 1.721646 | 2.97 | 0.007493 | 0.396 | 0.3840188 | 0.1216244 | -0.001 | 42.048
2274 | 3.173611 | 3.2224 | 5.9133 | 2 | 1.7161 | 1.722133 | 2.95 | 0.007419 | 0.3959 | 0.3840737 | 0.1215704 | -0.0013 | 42.0478
2275 | 3.175 | 3.2224 | 5.9177 | 2 | 1.7245 | 1.722603 | 2.97 | 0.00752 | 0.3961 | 0.3841277 | 0.1216339 | -0.0015 | 42.0476
2276 | 3.176389 | 3.2212 | 5.9222 | 2 | 1.7245 | 1.723185 | 2.97 | 0.007548 | 0.3954 | 0.3841822 | 0.1215778 | -0.0018 | 42.0473
2277 | 3.177778 | 3.2212 | 5.9267 | 2 | 1.7224 | 1.723795 | 2.97 | 0.007506 | 0.395 | 0.3842368 | 0.1215178 | -0.0021 | 42.0471
2278 | 3.179167 | 3.2196 | 5.9312 | 2 | 1.7413 | 1.724334 | 3.03 | 0.007745 | 0.3955 | 0.384292 | 0.1214607 | -0.0025 | 42.0467
2279 | 3.180556 | 3.2196 | 5.9356 | 2 | 1.7475 | 1.724806 | 3.05 | 0.007837 | 0.3975 | 0.3843467 | 0.1215304 | -0.0027 | 42.0464
2280 | 3.181944 | 3.2186 | 5.9401 | 2 | 1.7392 | 1.725258 | 3.02 | 0.007736 | 0.3978 | 0.384401 | 0.1214816 | -0.003 | 42.0462
2281 | 3.183333 | 3.2186 | 5.9446 | 2 | 1.7161 | 1.725788 | 2.95 | 0.00745 | 0.3967 | 0.3844553 | 0.1214269 | -0.0033 | 42.0461
2282 | 3.184722 | 3.217 | 5.949 | 2 | 1.7119 | 1.726381 | 2.93 | 0.007352 | 0.3967 | 0.3845101 | 0.1213712 | -0.0036 | 42.046
2283 | 3.186111 | 3.217 | 5.9535 | 2 | 1.7371 | 1.726881 | 3.02 | 0.007678 | 0.3973 | 0.3845651 | 0.1214425 | -0.0039 | 42.0455
2284 | 3.1875 | 3.216 | 5.958 | 2 | 1.7224 | 1.72743 | 2.97 | 0.007485 | 0.3971 | 0.3846208 | 0.1213881 | -0.0042 | 42.0454
2285 | 3.188889 | 3.216 | 5.9624 | 2 | 1.7203 | 1.727929 | 2.96 | 0.007454 | 0.3963 | 0.3846765 | 0.1213293 | -0.0045 | 42.0452
2286 | 3.190278 | 3.2144 | 5.9669 | 2 | 1.7287 | 1.728432 | 2.99 | 0.007568 | 0.3966 | 0.3847324 | 0.1212689 | -0.0048 | 42.0449
2287 | 3.191667 | 3.2144 | 5.9714 | 2 | 1.7224 | 1.729005 | 2.97 | 0.007485 | 0.3957 | 0.3847882 | 0.121338 | -0.0051 | 42.0447
2288 | 3.193056 | 3.2133 | 5.9758 | 2 | 1.7119 | 1.729528 | 2.93 | 0.007395 | 0.3948 | 0.3848453 | 0.1212708 | -0.0053 | 42.0445
2289 | 3.194444 | 3.2133 | 5.9803 | 2 | 1.7076 | 1.730013 | 2.92 | 0.007298 | 0.3933 | 0.3849025 | 0.1211959 | -0.0056 | 42.0443
2290 | 3.195833 | 3.2117 | 5.9848 | 2 | 1.7371 | 1.730622 | 3.02 | 0.007714 | 0.394 | 0.3849604 | 0.121124 | -0.0059 | 42.0438
2291 | 3.197222 | 3.2117 | 5.9892 | 2 | 1.7329 | 1.731098 | 3 | 0.007626 | 0.394 | 0.3850188 | 0.1211883 | -0.0062 | 42.0437
2292 | 3.198611 | 3.2105 | 5.9937 | 2 | 1.7266 | 1.731671 | 2.98 | 0.00754 | 0.3932 | 0.3850774 | 0.1211134 | -0.0065 | 42.0435
2293 | 3.2 | 3.2105 | 5.9981 | 2 | 1.7287 | 1.732213 | 2.99 | 0.007603 | 0.393 | 0.3851357 | 0.121037 | -0.0068 | 42.0432
2294 | 3.201389 | 3.2089 | 6.0026 | 2 | 1.7245 | 1.73275 | 2.97 | 0.007497 | 0.3929 | 0.3851945 | 0.1209595 | -0.0071 | 42.043
2295 | 3.202778 | 3.2089 | 6.0071 | 2 | 1.735 | 1.733199 | 3.01 | 0.007671 | 0.3924 | 0.3852547 | 0.1210192 | -0.0074 | 42.0427
2296 | 3.204167 | 3.2076 | 6.0115 | 2 | 1.7392 | 1.73369 | 3.02 | 0.007722 | 0.3932 | 0.3853136 | 0.1209427 | -0.0077 | 42.0424
2297 | 3.205556 | 3.2076 | 6.016 | 2 | 1.735 | 1.734204 | 3.01 | 0.007686 | 0.3935 | 0.3853727 | 0.1208617 | -0.008 | 42.0422
2298 | 3.206944 | 3.2059 | 6.0204 | 2 | 1.7287 | 1.73474 | 2.99 | 0.007598 | 0.3929 | 0.3854328 | 0.1207769 | -0.0083 | 42.042
2299 | 3.208333 | 3.2059 | 6.0249 | 2 | 1.735 | 1.735276 | 3.01 | 0.007671 | 0.3928 | 0.3854925 | 0.1208451 | -0.0086 | 42.0418
2300 | 3.209722 | 3.2046 | 6.0293 | 2 | 1.7371 | 1.735698 | 3.02 | 0.007686 | 0.3926 | 0.3855529 | 0.1207591 | -0.0089 | 42.0415
2301 | 3.211111 | 3.2046 | 6.0338 | 2 | 1.7287 | 1.736172 | 2.99 | 0.00762 | 0.3917 | 0.3856133 | 0.1206681 | -0.0092 | 42.0413
2302 | 3.2125 | 3.2027 | 6.0382 | 2 | 1.7329 | 1.736695 | 3 | 0.007626 | 0.3916 | 0.3856743 | 0.1205763 | -0.0096 | 42.0411
2303 | 3.213889 | 3.2027 | 6.0427 | 2 | 1.7392 | 1.737186 | 3.02 | 0.007717 | 0.3914 | 0.3857348 | 0.1206414 | -0.0099 | 42.0408
2304 | 3.215278 | 3.2013 | 6.0471 | 2 | 1.7329 | 1.737483 | 3 | 0.007635 | 0.3913 | 0.3857952 | 0.1205485 | -0.0102 | 42.0406
2305 | 3.216667 | 3.2013 | 6.0516 | 2 | 1.735 | 1.738013 | 3.01 | 0.007658 | 0.3905 | 0.3858553 | 0.1204515 | -0.0106 | 42.0404
2306 | 3.218056 | 3.1993 | 6.056 | 2 | 1.735 | 1.7385 | 3.01 | 0.007686 | 0.3899 | 0.385916 | 0.1203527 | -0.011 | 42.0401
2307 | 3.219444 | 3.1993 | 6.0605 | 2 | 1.7329 | 1.739076 | 3 | 0.00763 | 0.3895 | 0.3859761 | 0.1204117 | -0.0113 | 42.0399
2308 | 3.220833 | 3.1978 | 6.0649 | 2 | 1.7454 | 1.739647 | 3.05 | 0.007835 | 0.3895 | 0.386036 | 0.1203114 | -0.0116 | 42.0396
2309 | 3.222222 | 3.1978 | 6.0693 | 2 | 1.7308 | 1.740194 | 3 | 0.007616 | 0.389 | 0.3860957 | 0.1202079 | -0.012 | 42.0395
2310 | 3.223611 | 3.1957 | 6.0738 | 2 | 1.7308 | 1.740743 | 3 | 0.007616 | 0.388 | 0.3861559 | 0.1200968 | -0.0124 | 42.0393
2311 | 3.225278 | 3.1957 | 6.0782 | 2 | 1.7475 | 1.741268 | 3.05 | 0.007828 | 0.3886 | 0.3862154 | 0.1201579 | -0.0127 | 42.0392
2312 | 3.226667 | 3.1942 | 6.0826 | 2 | 1.7371 | 1.741754 | 3.02 | 0.007714 | 0.3879 | 0.3862751 | 0.1200465 | -0.0131 | 42.0391
2313 | 3.228056 | 3.1942 | 6.0871 | 2 | 1.7434 | 1.742253 | 3.04 | 0.007773 | 0.3883 | 0.3863344 | 0.1199381 | -0.0135 | 42.0388
2314 | 3.229444 | 3.192 | 6.0915 | 2 | 1.7245 | 1.742779 | 2.97 | 0.007571 | 0.3874 | 0.3863939 | 0.1198248 | -0.0138 | 42.0387
2315 | 3.230833 | 3.192 | 6.0959 | 2 | 1.7517 | 1.74327 | 3.07 | 0.007908 | 0.3881 | 0.3864536 | 0.1198843 | -0.0142 | 42.0383
2316 | 3.232222 | 3.1903 | 6.1004 | 2 | 1.7537 | 1.743786 | 3.08 | 0.007946 | 0.3884 | 0.3865137 | 0.1197747 | -0.0146 | 42.038
2317 | 3.233611 | 3.1903 | 6.1048 | 2 | 1.7454 | 1.744336 | 3.05 | 0.0078 | 0.3886 | 0.3865741 | 0.1196637 | -0.015 | 42.0379
2318 | 3.235 | 3.1881 | 6.1092 | 2 | 1.7308 | 1.744861 | 3 | 0.007621 | 0.3881 | 0.3866342 | 0.1195515 | -0.0154 | 42.0378
2319 | 3.236389 | 3.1881 | 6.1137 | 2 | 1.735 | 1.745321 | 3.01 | 0.007654 | 0.3869 | 0.3866941 | 0.1196084 | -0.0157 | 42.0375
2320 | 3.237778 | 3.1864 | 6.1181 | 2 | 1.7496 | 1.745806 | 3.06 | 0.007902 | 0.3876 | 0.3867543 | 0.1194943 | -0.0161 | 42.0371
2321 | 3.239167 | 3.1864 | 6.1225 | 2 | 1.7287 | 1.746299 | 2.99 | 0.007644 | 0.387 | 0.3868144 | 0.119375 | -0.0165 | 42.0371
2322 | 3.240556 | 3.1841 | 6.1269 | 2 | 1.7475 | 1.746788 | 3.05 | 0.007852 | 0.3867 | 0.3868747 | 0.1192532 | -0.0169 | 42.0367
2323 | 3.241944 | 3.1841 | 6.1314 | 2 | 1.7371 | 1.747347 | 3.02 | 0.007714 | 0.386 | 0.3869343 | 0.1193116 | -0.0173 | 42.0366
2324 | 3.243333 | 3.1823 | 6.1358 | 2 | 1.7496 | 1.747855 | 3.06 | 0.00787 | 0.3862 | 0.3869948 | 0.119188 | -0.0177 | 42.0363
2325 | 3.244722 | 3.1823 | 6.1402 | 2 | 1.7661 | 1.74835 | 3.12 | 0.008068 | 0.3871 | 0.3870552 | 0.1190646 | -0.0181 | 42.0359
2326 | 3.246111 | 3.1799 | 6.1446 | 2 | 1.7517 | 1.748894 | 3.07 | 0.007865 | 0.3876 | 0.3871154 | 0.1189454 | -0.0186 | 42.0358
2327 | 3.2475 | 3.1799 | 6.149 | 2 | 1.7558 | 1.749375 | 3.08 | 0.007953 | 0.3875 | 0.3871751 | 0.1190102 | -0.019 | 42.0356
2328 | 3.248889 | 3.178 | 6.1535 | 2 | 1.735 | 1.749822 | 3.01 | 0.007697 | 0.3869 | 0.3872354 | 0.1188886 | -0.0194 | 42.0355
2329 | 3.250278 | 3.178 | 6.1579 | 2 | 1.7434 | 1.750293 | 3.04 | 0.007754 | 0.3864 | 0.3872961 | 0.118765 | -0.0198 | 42.0352
2330 | 3.251667 | 3.1755 | 6.1623 | 2 | 1.735 | 1.750913 | 3.01 | 0.007691 | 0.3857 | 0.3873566 | 0.1186381 | -0.0203 | 42.0351
2331 | 3.253056 | 3.1755 | 6.1667 | 2 | 1.7413 | 1.751467 | 3.03 | 0.00781 | 0.3854 | 0.3874176 | 0.1186965 | -0.0207 | 42.0348
2332 | 3.254444 | 3.1735 | 6.1711 | 2 | 1.7392 | 1.751982 | 3.02 | 0.007747 | 0.3839 | 0.3874785 | 0.1185632 | -0.0212 | 42.0346
2333 | 3.255833 | 3.1735 | 6.1755 | 2 | 1.7434 | 1.752488 | 3.04 | 0.007807 | 0.3834 | 0.387539 | 0.1184278 | -0.0216 | 42.0343
2334 | 3.257222 | 3.1708 | 6.1799 | 2 | 1.7682 | 1.752991 | 3.13 | 0.008122 | 0.384 | 0.3875995 | 0.1182954 | -0.0221 | 42.0339
2335 | 3.258611 | 3.1708 | 6.1843 | 2 | 1.7537 | 1.753495 | 3.08 | 0.007936 | 0.3843 | 0.3876605 | 0.1183497 | -0.0226 | 42.0338
2336 | 3.26 | 3.1688 | 6.1887 | 2 | 1.8027 | 1.75405 | 3.25 | 0.008609 | 0.3869 | 0.3877201 | 0.1182279 | -0.023 | 42.0332
2337 | 3.261389 | 3.1688 | 6.1931 | 2 | 1.7537 | 1.754501 | 3.08 | 0.007958 | 0.3866 | 0.3877796 | 0.1181041 | -0.0235 | 42.0334
2338 | 3.262778 | 3.1661 | 6.1975 | 2 | 1.7599 | 1.755092 | 3.1 | 0.008048 | 0.3874 | 0.387839 | 0.1179837 | -0.024 | 42.0331
2339 | 3.264167 | 3.1661 | 6.2019 | 2 | 1.7599 | 1.755659 | 3.1 | 0.008005 | 0.3877 | 0.3878984 | 0.118051 | -0.0245 | 42.0329
2340 | 3.265556 | 3.1641 | 6.2063 | 2 | 1.7454 | 1.756216 | 3.05 | 0.00783 | 0.3863 | 0.3879575 | 0.1179267 | -0.0249 | 42.0328
2341 | 3.266944 | 3.1641 | 6.2107 | 2 | 1.764 | 1.756774 | 3.11 | 0.008081 | 0.3867 | 0.3880169 | 0.117802 | -0.0254 | 42.0325
2342 | 3.268333 | 3.1614 | 6.2151 | 2 | 1.7475 | 1.75726 | 3.05 | 0.007852 | 0.3865 | 0.3880761 | 0.1176782 | -0.0259 | 42.0324
2343 | 3.269722 | 3.1614 | 6.2195 | 2 | 1.7517 | 1.75782 | 3.07 | 0.007919 | 0.3856 | 0.3881356 | 0.1177385 | -0.0264 | 42.0321
2344 | 3.271111 | 3.1593 | 6.2239 | 2 | 1.7475 | 1.758344 | 3.05 | 0.007863 | 0.3853 | 0.3881949 | 0.1176105 | -0.0269 | 42.032
2345 | 3.2725 | 3.1593 | 6.2283 | 2 | 1.7682 | 1.75896 | 3.13 | 0.008112 | 0.3864 | 0.3882533 | 0.1174861 | -0.0274 | 42.0316
2346 | 3.273889 | 3.1565 | 6.2326 | 2 | 1.7454 | 1.759558 | 3.05 | 0.007824 | 0.3858 | 0.3883116 | 0.1173591 | -0.0279 | 42.0316
2347 | 3.275278 | 3.1565 | 6.237 | 2 | 1.7413 | 1.760061 | 3.03 | 0.007774 | 0.3855 | 0.3883697 | 0.1174201 | -0.0284 | 42.0314
2348 | 3.276667 | 3.1543 | 6.2414 | 2 | 1.7682 | 1.760591 | 3.13 | 0.008142 | 0.3865 | 0.3884273 | 0.1172958 | -0.0289 | 42.031
2349 | 3.278056 | 3.1543 | 6.2458 | 2 | 1.7496 | 1.761132 | 3.06 | 0.007902 | 0.3859 | 0.3884842 | 0.1171679 | -0.0294 | 42.0309
2350 | 3.279444 | 3.1514 | 6.2502 | 2 | 1.762 | 1.7617 | 3.1 | 0.008015 | 0.3862 | 0.3885419 | 0.1170403 | -0.03 | 42.0306
2351 | 3.280833 | 3.1514 | 6.2546 | 2 | 1.7392 | 1.762218 | 3.02 | 0.007726 | 0.3844 | 0.3885995 | 0.1170999 | -0.0305 | 42.0306
2352 | 3.282222 | 3.1491 | 6.2589 | 2 | 1.7722 | 1.762755 | 3.14 | 0.008269 | 0.3853 | 0.3886578 | 0.1169692 | -0.031 | 42.0301
2353 | 3.283611 | 3.1491 | 6.2633 | 2 | 1.7392 | 1.763306 | 3.02 | 0.007752 | 0.3831 | 0.3887158 | 0.11683 | -0.0315 | 42.0302
2354 | 3.285278 | 3.146 | 6.2677 | 2 | 1.7517 | 1.763856 | 3.07 | 0.007888 | 0.3824 | 0.3887748 | 0.116687 | -0.0321 | 42.0302
2355 | 3.286667 | 3.146 | 6.272 | 2 | 1.7579 | 1.76438 | 3.09 | 0.008002 | 0.3821 | 0.3888341 | 0.1167408 | -0.0326 | 42.0299
2356 | 3.288056 | 3.1436 | 6.2764 | 2 | 1.762 | 1.764849 | 3.1 | 0.008064 | 0.3822 | 0.3888937 | 0.1165972 | -0.0332 | 42.0297
2357 | 3.289444 | 3.1436 | 6.2808 | 2 | 1.7682 | 1.765416 | 3.13 | 0.008108 | 0.3823 | 0.388953 | 0.1164549 | -0.0338 | 42.0295
2358 | 3.290833 | 3.1404 | 6.2851 | 2 | 1.762 | 1.765997 | 3.1 | 0.008047 | 0.3823 | 0.389013 | 0.1163123 | -0.0343 | 42.0293
2359 | 3.292222 | 3.1404 | 6.2895 | 2 | 1.762 | 1.76645 | 3.1 | 0.008037 | 0.3818 | 0.389073 | 0.116365 | -0.0349 | 42.0291
2360 | 3.293611 | 3.1379 | 6.2939 | 2 | 1.7558 | 1.76699 | 3.08 | 0.007949 | 0.3813 | 0.3891327 | 0.116219 | -0.0355 | 42.029
2361 | 3.295 | 3.1379 | 6.2982 | 2 | 1.7885 | 1.767501 | 3.2 | 0.008443 | 0.3833 | 0.3891912 | 0.1160789 | -0.036 | 42.0285
2362 | 3.296389 | 3.1347 | 6.3026 | 2 | 1.7682 | 1.768107 | 3.13 | 0.008132 | 0.3834 | 0.3892494 | 0.1159384 | -0.0366 | 42.0285
2363 | 3.297778 | 3.1347 | 6.3069 | 2 | 1.7722 | 1.768649 | 3.14 | 0.008188 | 0.3843 | 0.3893072 | 0.1160025 | -0.0372 | 42.0282
2364 | 3.299167 | 3.1322 | 6.3113 | 2 | 1.7682 | 1.769276 | 3.13 | 0.008148 | 0.3844 | 0.3893657 | 0.1158658 | -0.0378 | 42.0281
2365 | 3.300556 | 3.1322 | 6.3156 | 2 | 1.7661 | 1.769848 | 3.12 | 0.00812 | 0.3847 | 0.3894236 | 0.1157298 | -0.0383 | 42.0279
2366 | 3.301944 | 3.1291 | 6.32 | 2 | 1.7702 | 1.770432 | 3.13 | 0.008171 | 0.3854 | 0.3894808 | 0.1155992 | -0.0389 | 42.0277
2367 | 3.303333 | 3.1291 | 6.3243 | 2 | 1.7763 | 1.770946 | 3.16 | 0.00822 | 0.3851 | 0.3895373 | 0.115664 | -0.0395 | 42.0275
2368 | 3.304722 | 3.1267 | 6.3287 | 2 | 1.7722 | 1.77145 | 3.14 | 0.008235 | 0.3858 | 0.3895935 | 0.115535 | -0.04 | 42.0272
2369 | 3.306111 | 3.1267 | 6.333 | 2 | 1.7743 | 1.771928 | 3.15 | 0.008227 | 0.3862 | 0.3896497 | 0.1154048 | -0.0406 | 42.0271
2370 | 3.3075 | 3.1237 | 6.3374 | 2 | 1.7682 | 1.772457 | 3.13 | 0.008117 | 0.3858 | 0.389706 | 0.1152726 | -0.0411 | 42.0269
2371 | 3.308889 | 3.1237 | 6.3417 | 2 | 1.7722 | 1.772985 | 3.14 | 0.008204 | 0.3858 | 0.3897624 | 0.1153434 | -0.0417 | 42.0267
2372 | 3.310278 | 3.1215 | 6.346 | 2 | 1.7966 | 1.773505 | 3.23 | 0.008539 | 0.3869 | 0.3898189 | 0.1152152 | -0.0422 | 42.0263
2373 | 3.311667 | 3.1215 | 6.3504 | 2 | 1.7682 | 1.7741 | 3.13 | 0.008199 | 0.3872 | 0.3898759 | 0.115088 | -0.0427 | 42.0263
2374 | 3.313056 | 3.1186 | 6.3547 | 2 | 1.7825 | 1.774589 | 3.18 | 0.008352 | 0.3874 | 0.3899327 | 0.1149625 | -0.0432 | 42.026
2375 | 3.314444 | 3.1186 | 6.359 | 2 | 1.7558 | 1.775136 | 3.08 | 0.007974 | 0.3864 | 0.3899901 | 0.1150348 | -0.0438 | 42.0261
2376 | 3.315833 | 3.1164 | 6.3634 | 2 | 1.7763 | 1.775582 | 3.16 | 0.008261 | 0.3863 | 0.3900476 | 0.1149055 | -0.0442 | 42.0257
2377 | 3.317222 | 3.1164 | 6.3677 | 2 | 1.7825 | 1.776138 | 3.18 | 0.00834 | 0.3865 | 0.3901057 | 0.114774 | -0.0447 | 42.0255
2378 | 3.318611 | 3.1135 | 6.372 | 2 | 1.7537 | 1.776611 | 3.08 | 0.00797 | 0.3841 | 0.3901635 | 0.1146323 | -0.0453 | 42.0255
2379 | 3.32 | 3.1135 | 6.3763 | 2 | 1.764 | 1.777178 | 3.11 | 0.008086 | 0.3835 | 0.3902213 | 0.1146993 | -0.0458 | 42.0253
2380 | 3.321389 | 3.1114 | 6.3807 | 2 | 1.7763 | 1.777746 | 3.16 | 0.008273 | 0.3833 | 0.3902788 | 0.114555 | -0.0462 | 42.025
2381 | 3.322778 | 3.1114 | 6.385 | 2 | 1.7804 | 1.778275 | 3.17 | 0.008335 | 0.3839 | 0.3903363 | 0.114412 | -0.0467 | 42.0247
2382 | 3.324167 | 3.1085 | 6.3893 | 2 | 1.7885 | 1.77883 | 3.2 | 0.008425 | 0.3845 | 0.3903933 | 0.1142698 | -0.0472 | 42.0245
2383 | 3.325556 | 3.1085 | 6.3936 | 2 | 1.7537 | 1.779308 | 3.08 | 0.007936 | 0.383 | 0.3904506 | 0.1143376 | -0.0477 | 42.0246
2384 | 3.326944 | 3.1064 | 6.3979 | 2 | 1.7722 | 1.779884 | 3.14 | 0.008229 | 0.3825 | 0.3905077 | 0.1141886 | -0.0481 | 42.0243
2385 | 3.328333 | 3.1064 | 6.4022 | 2 | 1.7885 | 1.780371 | 3.2 | 0.008455 | 0.3838 | 0.3905644 | 0.1140434 | -0.0486 | 42.024
2386 | 3.329722 | 3.1037 | 6.4066 | 2 | 1.7743 | 1.780977 | 3.15 | 0.008257 | 0.384 | 0.3906217 | 0.1138993 | -0.0491 | 42.0239
2387 | 3.331111 | 3.1037 | 6.4109 | 2 | 1.8027 | 1.781464 | 3.25 | 0.008643 | 0.3851 | 0.3906786 | 0.1139754 | -0.0495 | 42.0235
2388 | 3.3325 | 3.1017 | 6.4152 | 2 | 1.7682 | 1.781951 | 3.13 | 0.008137 | 0.3846 | 0.3907356 | 0.1138336 | -0.05 | 42.0236
2389 | 3.333889 | 3.1017 | 6.4195 | 2 | 1.7906 | 1.782466 | 3.21 | 0.008471 | 0.3849 | 0.3907922 | 0.1136932 | -0.0504 | 42.0232
2390 | 3.335278 | 3.0991 | 6.4238 | 2 | 1.7946 | 1.783062 | 3.22 | 0.008522 | 0.3854 | 0.3908487 | 0.113551 | -0.0509 | 42.023
2391 | 3.336667 | 3.0991 | 6.4281 | 2 | 1.762 | 1.783643 | 3.1 | 0.008047 | 0.3843 | 0.390905 | 0.1136279 | -0.0513 | 42.0231
2392 | 3.338056 | 3.0973 | 6.4324 | 2 | 1.7743 | 1.784229 | 3.15 | 0.008238 | 0.3836 | 0.3909607 | 0.1134795 | -0.0517 | 42.0228
2393 | 3.339444 | 3.0973 | 6.4367 | 2 | 1.7763 | 1.784756 | 3.16 | 0.008267 | 0.3825 | 0.391017 | 0.1133291 | -0.0521 | 42.0226
2394 | 3.340833 | 3.0947 | 6.441 | 2 | 1.7845 | 1.785265 | 3.18 | 0.008405 | 0.3823 | 0.3910737 | 0.1131779 | -0.0525 | 42.0224
2395 | 3.342222 | 3.0947 | 6.4453 | 2 | 1.7926 | 1.78584 | 3.21 | 0.008506 | 0.3828 | 0.3911298 | 0.1132484 | -0.0529 | 42.0222
2396 | 3.343611 | 3.0929 | 6.4496 | 2 | 1.8027 | 1.786416 | 3.25 | 0.008689 | 0.3839 | 0.3911861 | 0.1131029 | -0.0533 | 42.0219
2397 | 3.345 | 3.0929 | 6.4539 | 2 | 1.7743 | 1.787025 | 3.15 | 0.00829 | 0.3827 | 0.3912421 | 0.1129524 | -0.0537 | 42.0219
2398 | 3.346389 | 3.0905 | 6.4582 | 2 | 1.8067 | 1.787585 | 3.26 | 0.008694 | 0.3845 | 0.3912975 | 0.1128075 | -0.0541 | 42.0215
2399 | 3.347778 | 3.0905 | 6.4625 | 2 | 1.7885 | 1.788163 | 3.2 | 0.008482 | 0.384 | 0.3913525 | 0.1128842 | -0.0544 | 42.0215
2400 | 3.349167 | 3.0889 | 6.4668 | 2 | 1.7926 | 1.788794 | 3.21 | 0.008471 | 0.3848 | 0.3914078 | 0.1127405 | -0.0547 | 42.0213
2401 | 3.350556 | 3.0889 | 6.4711 | 2 | 1.7885 | 1.789419 | 3.2 | 0.008449 | 0.3844 | 0.3914637 | 0.1125969 | -0.0551 | 42.0211
2402 | 3.351944 | 3.0866 | 6.4753 | 2 | 1.7885 | 1.78991 | 3.2 | 0.008475 | 0.3845 | 0.3915191 | 0.1124511 | -0.0555 | 42.021
2403 | 3.353333 | 3.0866 | 6.4796 | 2 | 1.7825 | 1.790455 | 3.18 | 0.008358 | 0.3837 | 0.3915737 | 0.1125283 | -0.0558 | 42.0209
2404 | 3.355 | 3.0852 | 6.4839 | 2 | 1.7885 | 1.791058 | 3.2 | 0.008425 | 0.3838 | 0.3916285 | 0.1123803 | -0.0561 | 42.021
2405 | 3.356389 | 3.0852 | 6.4882 | 2 | 1.7743 | 1.791642 | 3.15 | 0.008233 | 0.3828 | 0.3916833 | 0.1122286 | -0.0564 | 42.0209
2406 | 3.357778 | 3.083 | 6.4925 | 2 | 1.7825 | 1.79219 | 3.18 | 0.008346 | 0.3823 | 0.3917381 | 0.1120747 | -0.0567 | 42.0206
2407 | 3.359167 | 3.083 | 6.4968 | 2 | 1.7946 | 1.792733 | 3.22 | 0.008528 | 0.3824 | 0.3917915 | 0.1121485 | -0.057 | 42.0204
2408 | 3.360556 | 3.0817 | 6.501 | 2 | 1.7966 | 1.793364 | 3.23 | 0.008545 | 0.3827 | 0.3918462 | 0.1119962 | -0.0572 | 42.0202
2409 | 3.361944 | 3.0817 | 6.5053 | 2 | 1.7885 | 1.793887 | 3.2 | 0.008443 | 0.3821 | 0.3918999 | 0.1118413 | -0.0575 | 42.0201
2410 | 3.363333 | 3.0796 | 6.5096 | 2 | 1.7926 | 1.794399 | 3.21 | 0.008439 | 0.3819 | 0.3919547 | 0.1116862 | -0.0578 | 42.0199
2411 | 3.364722 | 3.0796 | 6.5139 | 2 | 1.7966 | 1.794965 | 3.23 | 0.008534 | 0.3817 | 0.39201 | 0.1117582 | -0.0581 | 42.0197
2412 | 3.366111 | 3.0784 | 6.5182 | 2 | 1.8007 | 1.79551 | 3.24 | 0.008614 | 0.3823 | 0.3920652 | 0.1116047 | -0.0583 | 42.0195
2413 | 3.3675 | 3.0784 | 6.5224 | 2 | 1.7845 | 1.796097 | 3.18 | 0.008386 | 0.3817 | 0.3921205 | 0.1114478 | -0.0586 | 42.0195
2414 | 3.368889 | 3.0764 | 6.5267 | 2 | 1.7966 | 1.796579 | 3.23 | 0.008545 | 0.3815 | 0.3921752 | 0.1112902 | -0.0588 | 42.0192
2415 | 3.370278 | 3.0764 | 6.531 | 2 | 1.7966 | 1.797134 | 3.23 | 0.008563 | 0.3818 | 0.3922296 | 0.1113645 | -0.0591 | 42.019
2416 | 3.371667 | 3.0752 | 6.5353 | 2 | 1.7885 | 1.797682 | 3.2 | 0.008489 | 0.3811 | 0.3922845 | 0.1112057 | -0.0593 | 42.0189
2417 | 3.373056 | 3.0752 | 6.5395 | 2 | 1.7784 | 1.798278 | 3.16 | 0.008301 | 0.3804 | 0.3923391 | 0.1110453 | -0.0595 | 42.0189
2418 | 3.374444 | 3.0733 | 6.5438 | 2 | 1.7885 | 1.798874 | 3.2 | 0.008443 | 0.3799 | 0.3923937 | 0.1108849 | -0.0598 | 42.0186
2419 | 3.375833 | 3.0733 | 6.5481 | 2 | 1.7966 | 1.799428 | 3.23 | 0.008557 | 0.3808 | 0.3924479 | 0.1109538 | -0.06 | 42.0184
2420 | 3.377222 | 3.0722 | 6.5523 | 2 | 1.8047 | 1.799898 | 3.26 | 0.008643 | 0.381 | 0.3925026 | 0.1107974 | -0.0602 | 42.0182
2421 | 3.378611 | 3.0722 | 6.5566 | 2 | 1.8087 | 1.800396 | 3.27 | 0.008748 | 0.3818 | 0.3925571 | 0.1106403 | -0.0604 | 42.0179
2422 | 3.38 | 3.0703 | 6.5609 | 2 | 1.8127 | 1.801047 | 3.29 | 0.008799 | 0.3823 | 0.392611 | 0.110487 | -0.0606 | 42.0177
2423 | 3.381389 | 3.0703 | 6.5651 | 2 | 1.7946 | 1.801532 | 3.22 | 0.008567 | 0.3823 | 0.3926652 | 0.1105632 | -0.0608 | 42.0177
2424 | 3.382778 | 3.0694 | 6.5694 | 2 | 1.8227 | 1.802132 | 3.32 | 0.008931 | 0.3833 | 0.392719 | 0.1104136 | -0.061 | 42.0173
2425 | 3.384167 | 3.0694 | 6.5737 | 2 | 1.8047 | 1.802685 | 3.26 | 0.008665 | 0.3835 | 0.3927736 | 0.1102615 | -0.0612 | 42.0173
2426 | 3.385556 | 3.0676 | 6.5779 | 2 | 1.7885 | 1.803213 | 3.2 | 0.008431 | 0.3824 | 0.3928288 | 0.1101052 | -0.0614 | 42.0173
2427 | 3.386944 | 3.0676 | 6.5822 | 2 | 1.8007 | 1.803764 | 3.24 | 0.008682 | 0.382 | 0.3928828 | 0.1101845 | -0.0616 | 42.017
2428 | 3.388333 | 3.0667 | 6.5864 | 2 | 1.7865 | 1.804235 | 3.19 | 0.008446 | 0.3809 | 0.3929359 | 0.1100232 | -0.0618 | 42.017
2429 | 3.389722 | 3.0667 | 6.5907 | 2 | 1.8047 | 1.804751 | 3.26 | 0.008684 | 0.3812 | 0.3929894 | 0.1098597 | -0.0619 | 42.0167
2430 | 3.391111 | 3.0649 | 6.595 | 2 | 1.7784 | 1.805287 | 3.16 | 0.00832 | 0.3798 | 0.3930421 | 0.1096905 | -0.0621 | 42.0167
2431 | 3.3925 | 3.0649 | 6.5992 | 2 | 1.8027 | 1.805826 | 3.25 | 0.008689 | 0.3797 | 0.3930946 | 0.1097666 | -0.0623 | 42.0164
2432 | 3.393889 | 3.064 | 6.6035 | 2 | 1.8087 | 1.806432 | 3.27 | 0.008796 | 0.38 | 0.3931459 | 0.1095984 | -0.0625 | 42.0161
2433 | 3.395278 | 3.064 | 6.6077 | 2 | 1.8127 | 1.80691 | 3.29 | 0.008812 | 0.3798 | 0.3931977 | 0.1094274 | -0.0626 | 42.016
2434 | 3.396667 | 3.0622 | 6.612 | 2 | 1.8067 | 1.807403 | 3.26 | 0.0087 | 0.3791 | 0.3932493 | 0.1092544 | -0.0629 | 42.0159
2435 | 3.398056 | 3.0622 | 6.6162 | 2 | 1.8147 | 1.807995 | 3.29 | 0.008847 | 0.3799 | 0.3933004 | 0.1093336 | -0.063 | 42.0157
2436 | 3.399444 | 3.0613 | 6.6205 | 2 | 1.8107 | 1.808533 | 3.28 | 0.008746 | 0.3802 | 0.3933509 | 0.1091646 | -0.0632 | 42.0155
2437 | 3.400833 | 3.0613 | 6.6247 | 2 | 1.7966 | 1.809196 | 3.23 | 0.008576 | 0.3789 | 0.3934008 | 0.1089897 | -0.0634 | 42.0155
2438 | 3.402222 | 3.0595 | 6.629 | 2 | 1.8067 | 1.809727 | 3.26 | 0.008719 | 0.3788 | 0.3934502 | 0.1088136 | -0.0636 | 42.0152
2439 | 3.403611 | 3.0595 | 6.6333 | 2 | 1.8047 | 1.810243 | 3.26 | 0.008697 | 0.3787 | 0.3935002 | 0.1088917 | -0.0637 | 42.0151
2440 | 3.405 | 3.0585 | 6.6375 | 2 | 1.8167 | 1.810855 | 3.3 | 0.00887 | 0.3791 | 0.39355 | 0.108717 | -0.0639 | 42.0148
2441 | 3.406389 | 3.0585 | 6.6418 | 2 | 1.8227 | 1.81143 | 3.32 | 0.008937 | 0.3797 | 0.3935994 | 0.1085439 | -0.0641 | 42.0146
2442 | 3.407778 | 3.0567 | 6.646 | 2 | 1.8167 | 1.812046 | 3.3 | 0.008844 | 0.3794 | 0.3936489 | 0.1083723 | -0.0643 | 42.0145
2443 | 3.409167 | 3.0567 | 6.6502 | 2 | 1.8127 | 1.812639 | 3.29 | 0.008818 | 0.3793 | 0.3936984 | 0.1084511 | -0.0645 | 42.0144
2444 | 3.410833 | 3.0558 | 6.6545 | 2 | 1.8227 | 1.813204 | 3.32 | 0.008963 | 0.3804 | 0.3937468 | 0.1082832 | -0.0646 | 42.0144
2445 | 3.412222 | 3.0558 | 6.6587 | 2 | 1.8306 | 1.813736 | 3.35 | 0.009066 | 0.381 | 0.3937952 | 0.1081173 | -0.0648 | 42.0143
2446 | 3.413611 | 3.054 | 6.663 | 2 | 1.8047 | 1.814231 | 3.26 | 0.008677 | 0.3801 | 0.3938437 | 0.1079486 | -0.065 | 42.0143
2447 | 3.415 | 3.054 | 6.6672 | 2 | 1.8127 | 1.81475 | 3.29 | 0.008825 | 0.3804 | 0.3938916 | 0.1080316 | -0.0652 | 42.0141
2448 | 3.416389 | 3.0531 | 6.6715 | 2 | 1.8366 | 1.815248 | 3.37 | 0.009202 | 0.3814 | 0.3939396 | 0.1078677 | -0.0653 | 42.0137
2449 | 3.417778 | 3.0531 | 6.6757 | 2 | 1.7743 | 1.815877 | 3.15 | 0.008251 | 0.3787 | 0.3939876 | 0.1076922 | -0.0655 | 42.0141
2450 | 3.419167 | 3.0513 | 6.6799 | 2 | 1.8247 | 1.816457 | 3.33 | 0.008979 | 0.379 | 0.394035 | 0.1075183 | -0.0657 | 42.0135
2451 | 3.420556 | 3.0513 | 6.6842 | 2 | 1.8167 | 1.816938 | 3.3 | 0.008897 | 0.3788 | 0.3940821 | 0.1075983 | -0.0659 | 42.0134
2452 | 3.421944 | 3.0503 | 6.6884 | 2 | 1.8107 | 1.817402 | 3.28 | 0.008803 | 0.378 | 0.3941295 | 0.1074212 | -0.0661 | 42.0133
2453 | 3.423333 | 3.0503 | 6.6926 | 2 | 1.8247 | 1.817949 | 3.33 | 0.008999 | 0.3784 | 0.3941762 | 0.1072465 | -0.0663 | 42.0131
2454 | 3.424722 | 3.0484 | 6.6969 | 2 | 1.8267 | 1.8185 | 3.34 | 0.009057 | 0.3777 | 0.394223 | 0.1070707 | -0.0665 | 42.0129
2455 | 3.426111 | 3.0484 | 6.7011 | 2 | 1.8127 | 1.81903 | 3.29 | 0.008775 | 0.3787 | 0.39427 | 0.1071489 | -0.0667 | 42.0129
2456 | 3.4275 | 3.0474 | 6.7053 | 2 | 1.8127 | 1.81957 | 3.29 | 0.008825 | 0.3772 | 0.3943167 | 0.1069716 | -0.0668 | 42.0127
2457 | 3.428889 | 3.0474 | 6.7096 | 2 | 1.8267 | 1.820045 | 3.34 | 0.009057 | 0.3776 | 0.3943634 | 0.1067952 | -0.067 | 42.0124
2458 | 3.430278 | 3.0455 | 6.7138 | 2 | 1.8306 | 1.820528 | 3.35 | 0.009073 | 0.3785 | 0.3944103 | 0.1066222 | -0.0673 | 42.0123
2459 | 3.431667 | 3.0455 | 6.718 | 2 | 1.8267 | 1.821102 | 3.34 | 0.009079 | 0.3792 | 0.3944569 | 0.106703 | -0.0675 | 42.0121
2460 | 3.433056 | 3.0445 | 6.7223 | 2 | 1.8287 | 1.821684 | 3.34 | 0.009043 | 0.3796 | 0.3945042 | 0.1065341 | -0.0676 | 42.012
2461 | 3.434444 | 3.0445 | 6.7265 | 2 | 1.8346 | 1.822258 | 3.37 | 0.009204 | 0.3799 | 0.3945514 | 0.1063654 | -0.0678 | 42.0117
2462 | 3.435833 | 3.0426 | 6.7307 | 2 | 1.8127 | 1.822834 | 3.29 | 0.008861 | 0.3803 | 0.3945998 | 0.1061974 | -0.0681 | 42.0118
2463 | 3.437222 | 3.0426 | 6.7349 | 2 | 1.8385 | 1.823426 | 3.38 | 0.009164 | 0.3803 | 0.394648 | 0.1062841 | -0.0683 | 42.0115
2464 | 3.438611 | 3.0417 | 6.7392 | 2 | 1.8227 | 1.823996 | 3.32 | 0.008999 | 0.3812 | 0.3946972 | 0.1061195 | -0.0684 | 42.0114
2465 | 3.44 | 3.0417 | 6.7434 | 2 | 1.8207 | 1.824497 | 3.31 | 0.00897 | 0.3814 | 0.3947457 | 0.1059535 | -0.0686 | 42.0113
2466 | 3.441389 | 3.0399 | 6.7476 | 2 | 1.8425 | 1.825082 | 3.39 | 0.009235 | 0.3826 | 0.3947918 | 0.1057903 | -0.0688 | 42.011
2467 | 3.442778 | 3.0399 | 6.7519 | 2 | 1.8227 | 1.825694 | 3.32 | 0.00895 | 0.3817 | 0.3948377 | 0.1058857 | -0.069 | 42.011
2468 | 3.444167 | 3.0391 | 6.7561 | 2 | 1.8385 | 1.826263 | 3.38 | 0.009224 | 0.3827 | 0.3948838 | 0.1057231 | -0.0691 | 42.0107
2469 | 3.445556 | 3.0391 | 6.7603 | 2 | 1.8385 | 1.82683 | 3.38 | 0.009231 | 0.3831 | 0.3949286 | 0.1055621 | -0.0693 | 42.0106
2470 | 3.446944 | 3.0374 | 6.7645 | 2 | 1.8187 | 1.827462 | 3.31 | 0.008873 | 0.382 | 0.3949732 | 0.1053956 | -0.0695 | 42.0106
2471 | 3.448333 | 3.0374 | 6.7687 | 2 | 1.8385 | 1.828003 | 3.38 | 0.009254 | 0.3834 | 0.3950182 | 0.1054988 | -0.0696 | 42.0103
2472 | 3.449722 | 3.0366 | 6.773 | 2 | 1.8425 | 1.828627 | 3.39 | 0.009222 | 0.3835 | 0.3950632 | 0.1053377 | -0.0698 | 42.0101
2473 | 3.451111 | 3.0366 | 6.7772 | 2 | 1.8247 | 1.829162 | 3.33 | 0.008999 | 0.3832 | 0.3951076 | 0.1051749 | -0.0699 | 42.0101
2474 | 3.4525 | 3.035 | 6.7814 | 2 | 1.8385 | 1.829747 | 3.38 | 0.009183 | 0.3836 | 0.3951516 | 0.1050137 | -0.0701 | 42.0099
2475 | 3.453889 | 3.035 | 6.7856 | 2 | 1.8227 | 1.830314 | 3.32 | 0.009021 | 0.383 | 0.3951954 | 0.1051165 | -0.0702 | 42.0098
2476 | 3.455278 | 3.0343 | 6.7898 | 2 | 1.8207 | 1.83089 | 3.31 | 0.008941 | 0.3827 | 0.3952395 | 0.1049525 | -0.0704 | 42.0097
2477 | 3.456667 | 3.0343 | 6.794 | 2 | 1.8385 | 1.831417 | 3.38 | 0.009196 | 0.3826 | 0.3952837 | 0.1047878 | -0.0705 | 42.0094
2478 | 3.458056 | 3.0327 | 6.7983 | 2 | 1.8464 | 1.832 | 3.41 | 0.009349 | 0.3828 | 0.3953275 | 0.1046237 | -0.0707 | 42.0092
2479 | 3.459444 | 3.0327 | 6.8025 | 2 | 1.8267 | 1.832541 | 3.34 | 0.009057 | 0.3832 | 0.3953708 | 0.1047282 | -0.0708 | 42.0092
2480 | 3.460833 | 3.032 | 6.8067 | 2 | 1.8267 | 1.833099 | 3.34 | 0.009049 | 0.3823 | 0.3954139 | 0.1045626 | -0.0709 | 42.0091
2481 | 3.462222 | 3.032 | 6.8109 | 2 | 1.8582 | 1.833682 | 3.45 | 0.009525 | 0.3844 | 0.395456 | 0.1044031 | -0.0711 | 42.0087
2482 | 3.463611 | 3.0305 | 6.8151 | 2 | 1.8306 | 1.834229 | 3.35 | 0.009115 | 0.3853 | 0.3954969 | 0.1042464 | -0.0712 | 42.0088
2483 | 3.465 | 3.0305 | 6.8193 | 2 | 1.8247 | 1.834776 | 3.33 | 0.008979 | 0.3847 | 0.3955374 | 0.1043577 | -0.0713 | 42.0087
2484 | 3.466389 | 3.0299 | 6.8235 | 2 | 1.8582 | 1.835331 | 3.45 | 0.009525 | 0.386 | 0.395578 | 0.1042036 | -0.0714 | 42.0082
2485 | 3.467778 | 3.0299 | 6.8277 | 2 | 1.8503 | 1.835872 | 3.42 | 0.009359 | 0.3866 | 0.3956174 | 0.1040503 | -0.0716 | 42.0082
2486 | 3.469167 | 3.0285 | 6.8319 | 2 | 1.8405 | 1.836476 | 3.39 | 0.009181 | 0.3869 | 0.3956569 | 0.1038976 | -0.0717 | 42.0082
2487 | 3.470556 | 3.0285 | 6.8361 | 2 | 1.8425 | 1.837016 | 3.39 | 0.009275 | 0.3873 | 0.3956965 | 0.1040196 | -0.0718 | 42.008
2488 | 3.472222 | 3.0281 | 6.8403 | 2 | 1.8385 | 1.837623 | 3.38 | 0.009224 | 0.3873 | 0.3957359 | 0.1038685 | -0.0719 | 42.0082
2489 | 3.473611 | 3.0281 | 6.8445 | 2 | 1.8346 | 1.838186 | 3.37 | 0.009212 | 0.3868 | 0.395775 | 0.1037156 | -0.0719 | 42.008
2490 | 3.475 | 3.0268 | 6.8487 | 2 | 1.8464 | 1.838759 | 3.41 | 0.009371 | 0.3878 | 0.395814 | 0.1035665 | -0.072 | 42.0078
2491 | 3.476389 | 3.0268 | 6.853 | 2 | 1.8346 | 1.839418 | 3.37 | 0.009228 | 0.3872 | 0.3958529 | 0.1036881 | -0.0721 | 42.0077
2492 | 3.477778 | 3.0265 | 6.8572 | 2 | 1.8425 | 1.839902 | 3.39 | 0.009313 | 0.3869 | 0.3958917 | 0.1035361 | -0.0721 | 42.0075
2493 | 3.479167 | 3.0265 | 6.8614 | 2 | 1.8385 | 1.840468 | 3.38 | 0.009217 | 0.3867 | 0.3959299 | 0.1033817 | -0.0722 | 42.0074
2494 | 3.480556 | 3.0254 | 6.8656 | 2 | 1.8464 | 1.841108 | 3.41 | 0.0093 | 0.3873 | 0.3959678 | 0.1032301 | -0.0722 | 42.0073
2495 | 3.481944 | 3.0254 | 6.8698 | 2 | 1.866 | 1.841699 | 3.48 | 0.009589 | 0.3884 | 0.396005 | 0.103357 | -0.0723 | 42.007
2496 | 3.483333 | 3.0253 | 6.874 | 2 | 1.8543 | 1.842236 | 3.44 | 0.009489 | 0.3893 | 0.3960421 | 0.1032123 | -0.0722 | 42.0069
2497 | 3.484722 | 3.0253 | 6.8782 | 2 | 1.8543 | 1.842793 | 3.44 | 0.009431 | 0.3901 | 0.3960795 | 0.103069 | -0.0722 | 42.0068
2498 | 3.486111 | 3.0244 | 6.8824 | 2 | 1.8464 | 1.843384 | 3.41 | 0.009403 | 0.3899 | 0.3961166 | 0.102924 | -0.0723 | 42.0067
2499 | 3.4875 | 3.0244 | 6.8866 | 2 | 1.866 | 1.843928 | 3.48 | 0.009622 | 0.3819 | 0.3961538 | 0.1030317 | -0.0722 | 42.0064
2500 | 3.488889 | 3.0244 | 6.8908 | 2 | 1.8582 | 1.844493 | 3.45 | 0.009518 | 0.3829 | 0.3961918 | 0.1028634 | -0.0722 | 42.0063
2501 | 3.490278 | 3.0244 | 6.895 | 2 | 1.8582 | 1.845101 | 3.45 | 0.009511 | 0.3835 | 0.3962306 | 0.1026975 | -0.0722 | 42.0062
2502 | 3.491667 | 3.0234 | 6.8992 | 2 | 1.8425 | 1.845682 | 3.39 | 0.00929 | 0.3835 | 0.3962699 | 0.1025312 | -0.0722 | 42.0062
2503 | 3.493056 | 3.0234 | 6.9034 | 2 | 1.8464 | 1.846175 | 3.41 | 0.009403 | 0.3843 | 0.3963087 | 0.1026474 | -0.0722 | 42.006
2504 | 3.494444 | 3.0234 | 6.9076 | 2 | 1.8464 | 1.846716 | 3.41 | 0.009341 | 0.3848 | 0.3963481 | 0.1024857 | -0.0721 | 42.0059
2505 | 3.495833 | 3.0234 | 6.9118 | 2 | 1.8543 | 1.847286 | 3.44 | 0.009438 | 0.3852 | 0.3963869 | 0.1023253 | -0.0721 | 42.0057
2506 | 3.497222 | 3.0225 | 6.916 | 2 | 1.8523 | 1.847913 | 3.43 | 0.009429 | 0.3855 | 0.3964252 | 0.1021643 | -0.0721 | 42.0055
2507 | 3.498611 | 3.0225 | 6.9202 | 2 | 1.8464 | 1.84839 | 3.41 | 0.009327 | 0.3865 | 0.3964637 | 0.10229 | -0.0721 | 42.0055
2508 | 3.5 | 3.0226 | 6.9244 | 2 | 1.8445 | 1.848984 | 3.4 | 0.009284 | 0.3855 | 0.3965014 | 0.1021292 | -0.072 | 42.0054
2509 | 3.501389 | 3.0226 | 6.9286 | 2 | 1.8464 | 1.849558 | 3.41 | 0.009313 | 0.3859 | 0.3965399 | 0.1019683 | -0.0719 | 42.0052
2510 | 3.502778 | 3.0218 | 6.9328 | 2 | 1.864 | 1.850115 | 3.47 | 0.009645 | 0.3864 | 0.3965777 | 0.101809 | -0.0719 | 42.0049
2511 | 3.504167 | 3.0218 | 6.937 | 2 | 1.8737 | 1.85072 | 3.51 | 0.009763 | 0.3887 | 0.3966161 | 0.1019438 | -0.0719 | 42.0047
2512 | 3.505556 | 3.022 | 6.9411 | 2 | 1.8425 | 1.851239 | 3.39 | 0.009297 | 0.3878 | 0.3966535 | 0.1017895 | -0.0718 | 42.0048
2513 | 3.506944 | 3.022 | 6.9453 | 2 | 1.8503 | 1.851763 | 3.42 | 0.009386 | 0.3873 | 0.3966909 | 0.101633 | -0.0717 | 42.0046
2514 | 3.508333 | 3.0213 | 6.9495 | 2 | 1.8405 | 1.852309 | 3.39 | 0.009261 | 0.3857 | 0.3967284 | 0.1014694 | -0.0716 | 42.0046
2515 | 3.509722 | 3.0213 | 6.9537 | 2 | 1.8425 | 1.852823 | 3.39 | 0.009254 | 0.3845 | 0.3967661 | 0.1015928 | -0.0716 | 42.0044
2516 | 3.511111 | 3.0215 | 6.9579 | 2 | 1.8503 | 1.853357 | 3.42 | 0.00943 | 0.3854 | 0.3968033 | 0.1014284 | -0.0715 | 42.0042
2517 | 3.5125 | 3.0215 | 6.9621 | 2 | 1.8503 | 1.853971 | 3.42 | 0.009462 | 0.3852 | 0.396839 | 0.1012641 | -0.0714 | 42.004
2518 | 3.513889 | 3.0208 | 6.9663 | 2 | 1.8484 | 1.854498 | 3.42 | 0.009401 | 0.3854 | 0.3968754 | 0.1011006 | -0.0713 | 42.0039
2519 | 3.515278 | 3.0208 | 6.9705 | 2 | 1.8503 | 1.855032 | 3.42 | 0.009407 | 0.3844 | 0.3969104 | 0.1012232 | -0.0712 | 42.0038
2520 | 3.516667 | 3.0211 | 6.9747 | 2 | 1.8464 | 1.855605 | 3.41 | 0.009371 | 0.3844 | 0.3969456 | 0.1010566 | -0.0711 | 42.0037
2521 | 3.518056 | 3.0211 | 6.9789 | 2 | 1.8601 | 1.85624 | 3.46 | 0.009548 | 0.385 | 0.3969801 | 0.1008907 | -0.071 | 42.0034
2522 | 3.519444 | 3.0204 | 6.9831 | 2 | 1.8385 | 1.856782 | 3.38 | 0.009224 | 0.384 | 0.3970138 | 0.1007204 | -0.071 | 42.0035
2523 | 3.520833 | 3.0204 | 6.9873 | 2 | 1.8464 | 1.857413 | 3.41 | 0.009379 | 0.3835 | 0.3970479 | 0.1008428 | -0.0709 | 42.0033
2524 | 3.522222 | 3.0207 | 6.9915 | 2 | 1.8621 | 1.857936 | 3.47 | 0.009639 | 0.3841 | 0.3970821 | 0.1006731 | -0.0707 | 42.003
2525 | 3.523611 | 3.0207 | 6.9957 | 2 | 1.8464 | 1.858537 | 3.41 | 0.009371 | 0.3822 | 0.3971164 | 0.1004975 | -0.0706 | 42.003
2526 | 3.525 | 3.02 | 6.9999 | 2 | 1.8698 | 1.859111 | 3.5 | 0.009726 | 0.3835 | 0.3971509 | 0.1003285 | -0.0706 | 42.0027
2527 | 3.526389 | 3.02 | 7.0041 | 2 | 1.866 | 1.859672 | 3.48 | 0.009667 | 0.3849 | 0.3971852 | 0.1004534 | -0.0705 | 42.0026
2528 | 3.527778 | 3.0204 | 7.0083 | 2 | 1.8698 | 1.860237 | 3.5 | 0.009734 | 0.3846 | 0.3972194 | 0.1002883 | -0.0703 | 42.0024
2529 | 3.529167 | 3.0204 | 7.0125 | 2 | 1.8543 | 1.860792 | 3.44 | 0.009466 | 0.3853 | 0.3972536 | 0.1001249 | -0.0702 | 42.0024
2530 | 3.530556 | 3.0198 | 7.0167 | 2 | 1.8621 | 1.861335 | 3.47 | 0.009639 | 0.3843 | 0.3972879 | 0.09995756 | -0.0701 | 42.0022
2531 | 3.531944 | 3.0198 | 7.0209 | 2 | 1.866 | 1.861994 | 3.48 | 0.009636 | 0.3839 | 0.3973224 | 0.1000808 | -0.07 | 42.002
2532 | 3.533333 | 3.0202 | 7.0251 | 2 | 1.8776 | 1.862678 | 3.53 | 0.009845 | 0.3852 | 0.3973566 | 0.09991666 | -0.0699 | 42.0018
2533 | 3.535 | 3.0202 | 7.0293 | 2 | 1.8601 | 1.863299 | 3.46 | 0.009635 | 0.3858 | 0.3973909 | 0.0997531 | -0.0698 | 42.002
2534 | 3.536389 | 3.0196 | 7.0334 | 2 | 1.8503 | 1.863789 | 3.42 | 0.009471 | 0.3855 | 0.3974249 | 0.09959073 | -0.0697 | 42.002
2535 | 3.537778 | 3.0196 | 7.0376 | 2 | 1.8679 | 1.864325 | 3.49 | 0.009681 | 0.3862 | 0.3974585 | 0.09972121 | -0.0695 | 42.0018
2536 | 3.539167 | 3.0201 | 7.0418 | 2 | 1.8484 | 1.864957 | 3.42 | 0.009356 | 0.3847 | 0.397492 | 0.09955643 | -0.0694 | 42.0018
2537 | 3.540556 | 3.0201 | 7.046 | 2 | 1.8698 | 1.865434 | 3.5 | 0.009758 | 0.3856 | 0.3975256 | 0.09939104 | -0.0693 | 42.0015
2538 | 3.541944 | 3.0195 | 7.0502 | 2 | 1.866 | 1.865947 | 3.48 | 0.009651 | 0.3863 | 0.3975587 | 0.099228 | -0.0692 | 42.0014
2539 | 3.543333 | 3.0195 | 7.0544 | 2 | 1.8582 | 1.866476 | 3.45 | 0.009572 | 0.3851 | 0.3975918 | 0.09935878 | -0.0691 | 42.0013
2540 | 3.544722 | 3.02 | 7.0586 | 2 | 1.866 | 1.867009 | 3.48 | 0.009636 | 0.3857 | 0.3976252 | 0.099194 | -0.0689 | 42.0011
2541 | 3.546111 | 3.02 | 7.0628 | 2 | 1.8737 | 1.867531 | 3.51 | 0.009826 | 0.3867 | 0.3976582 | 0.09903207 | -0.0688 | 42.0009
2542 | 3.5475 | 3.0194 | 7.067 | 2 | 1.8621 | 1.868082 | 3.47 | 0.009607 | 0.3868 | 0.3976908 | 0.0988695 | -0.0687 | 42.0009
2543 | 3.548889 | 3.0194 | 7.0712 | 2 | 1.8795 | 1.868624 | 3.53 | 0.009915 | 0.3876 | 0.3977229 | 0.09901029 | -0.0685 | 42.0005
2544 | 3.550278 | 3.02 | 7.0754 | 2 | 1.8582 | 1.869219 | 3.45 | 0.009548 | 0.3871 | 0.3977547 | 0.09884894 | -0.0684 | 42.0006
2545 | 3.551667 | 3.02 | 7.0796 | 2 | 1.864 | 1.869783 | 3.47 | 0.009645 | 0.3873 | 0.3977868 | 0.09868713 | -0.0682 | 42.0004
2546 | 3.553056 | 3.0194 | 7.0838 | 2 | 1.8679 | 1.870343 | 3.49 | 0.009728 | 0.3863 | 0.3978191 | 0.09852238 | -0.0681 | 42.0002
2547 | 3.554444 | 3.0194 | 7.088 | 2 | 1.8814 | 1.870907 | 3.54 | 0.009937 | 0.3877 | 0.3978518 | 0.09866457 | -0.068 | 42
2548 | 3.555833 | 3.02 | 7.0922 | 2 | 1.8621 | 1.871484 | 3.47 | 0.009592 | 0.387 | 0.3978855 | 0.09850236 | -0.0678 | 42
2549 | 3.557222 | 3.02 | 7.0964 | 2 | 1.8698 | 1.872043 | 3.5 | 0.009726 | 0.387 | 0.3979189 | 0.098341 | -0.0677 | 41.9998
2550 | 3.558611 | 3.0196 | 7.1006 | 2 | 1.8718 | 1.872622 | 3.5 | 0.009711 | 0.387 | 0.3979524 | 0.09818051 | -0.0676 | 41.9997
2551 | 3.56 | 3.0196 | 7.1048 | 2 | 1.8718 | 1.873204 | 3.5 | 0.009788 | 0.3872 | 0.3979862 | 0.09831964 | -0.0674 | 41.9995
2552 | 3.561389 | 3.0202 | 7.109 | 2 | 1.8776 | 1.873751 | 3.53 | 0.00983 | 0.3878 | 0.3980202 | 0.09816199 | -0.0672 | 41.9994
2553 | 3.562778 | 3.0202 | 7.1131 | 2 | 1.8756 | 1.874336 | 3.52 | 0.0098 | 0.3889 | 0.3980539 | 0.09800505 | -0.0671 | 41.9993
2554 | 3.564167 | 3.0197 | 7.1173 | 2 | 1.866 | 1.874864 | 3.48 | 0.009667 | 0.3895 | 0.3980871 | 0.09785059 | -0.067 | 41.9992
2555 | 3.565556 | 3.0197 | 7.1215 | 2 | 1.8834 | 1.875415 | 3.55 | 0.009951 | 0.3907 | 0.3981201 | 0.09800383 | -0.0668 | 41.9989
2556 | 3.566944 | 3.0205 | 7.1257 | 2 | 1.9515 | 1.876018 | 3.81 | 0.011041 | 0.3968 | 0.3981531 | 0.09787349 | -0.0666 | 41.9981
2557 | 3.568333 | 3.0205 | 7.1299 | 2 | 1.8834 | 1.876569 | 3.55 | 0.009935 | 0.3975 | 0.3981866 | 0.09774577 | -0.0665 | 41.9986
2558 | 3.569722 | 3.0203 | 7.1341 | 2 | 1.8911 | 1.877136 | 3.58 | 0.010055 | 0.4002 | 0.3982195 | 0.09762625 | -0.0664 | 41.9984
2559 | 3.571111 | 3.0203 | 7.1383 | 2 | 1.8679 | 1.877662 | 3.49 | 0.009737 | 0.3978 | 0.398253 | 0.09780291 | -0.0662 | 41.9985
2560 | 3.5725 | 3.0213 | 7.1425 | 2 | 1.8718 | 1.878192 | 3.5 | 0.009788 | 0.399 | 0.3982865 | 0.09767952 | -0.0659 | 41.9983
2561 | 3.573889 | 3.0213 | 7.1467 | 2 | 1.864 | 1.87877 | 3.47 | 0.009637 | 0.3988 | 0.3983196 | 0.09755646 | -0.0658 | 41.9983
2562 | 3.575278 | 3.0213 | 7.1509 | 2 | 1.8718 | 1.879342 | 3.5 | 0.009718 | 0.3989 | 0.398352 | 0.09743486 | -0.0656 | 41.9981
2563 | 3.576667 | 3.0213 | 7.1551 | 2 | 1.8776 | 1.879845 | 3.53 | 0.009877 | 0.3991 | 0.3983843 | 0.09761338 | -0.0654 | 41.9979
2564 | 3.578056 | 3.0224 | 7.1593 | 2 | 1.8814 | 1.880509 | 3.54 | 0.00989 | 0.3995 | 0.398416 | 0.09749382 | -0.0651 | 41.9977
2565 | 3.579444 | 3.0224 | 7.1635 | 2 | 1.893 | 1.881029 | 3.58 | 0.010093 | 0.4004 | 0.3984479 | 0.09737817 | -0.0649 | 41.9975
2566 | 3.580833 | 3.0225 | 7.1677 | 2 | 1.8795 | 1.881611 | 3.53 | 0.009915 | 0.4004 | 0.3984799 | 0.09726171 | -0.0647 | 41.9974
2567 | 3.582222 | 3.0225 | 7.1719 | 2 | 1.8795 | 1.882115 | 3.53 | 0.009875 | 0.4002 | 0.3985126 | 0.09744332 | -0.0645 | 41.9973
2568 | 3.583611 | 3.0238 | 7.1761 | 2 | 1.8872 | 1.8828 | 3.56 | 0.010052 | 0.4004 | 0.398545 | 0.09732691 | -0.0642 | 41.9971
2569 | 3.585 | 3.0238 | 7.1803 | 2 | 1.8756 | 1.883379 | 3.52 | 0.009778 | 0.4 | 0.3985767 | 0.09720773 | -0.0639 | 41.9971
2570 | 3.586389 | 3.0241 | 7.1845 | 2 | 1.8814 | 1.883934 | 3.54 | 0.009937 | 0.3997 | 0.3986087 | 0.09708675 | -0.0637 | 41.9969
2571 | 3.587778 | 3.0241 | 7.1887 | 2 | 1.8872 | 1.884446 | 3.56 | 0.00998 | 0.4005 | 0.39864 | 0.09727129 | -0.0634 | 41.9967
2572 | 3.589167 | 3.0255 | 7.1929 | 2 | 1.8853 | 1.884959 | 3.55 | 0.010022 | 0.4008 | 0.3986724 | 0.09715395 | -0.0631 | 41.9965
2573 | 3.590556 | 3.0255 | 7.1971 | 2 | 1.8776 | 1.885505 | 3.53 | 0.009869 | 0.4006 | 0.3987052 | 0.09703401 | -0.0628 | 41.9965
2574 | 3.592222 | 3.0259 | 7.2013 | 2 | 1.8834 | 1.886042 | 3.55 | 0.010036 | 0.4012 | 0.3987378 | 0.0969165 | -0.0625 | 41.9965
2575 | 3.593611 | 3.0259 | 7.2055 | 2 | 1.8795 | 1.886602 | 3.53 | 0.009891 | 0.4008 | 0.3987706 | 0.09710313 | -0.0622 | 41.9965
2576 | 3.595 | 3.0274 | 7.2097 | 2 | 1.8834 | 1.88709 | 3.55 | 0.009984 | 0.4008 | 0.3988029 | 0.09698437 | -0.0619 | 41.9963
2577 | 3.596389 | 3.0274 | 7.2139 | 2 | 1.8987 | 1.887636 | 3.61 | 0.01025 | 0.4026 | 0.3988358 | 0.09687309 | -0.0616 | 41.996
2578 | 3.597778 | 3.0278 | 7.2182 | 2 | 1.8872 | 1.888248 | 3.56 | 0.009995 | 0.4027 | 0.3988688 | 0.09676066 | -0.0613 | 41.996
2579 | 3.599167 | 3.0278 | 7.2224 | 2 | 1.8949 | 1.888823 | 3.59 | 0.010155 | 0.403 | 0.3988776 | 0.09695387 | -0.061 | 41.9958
2580 | 3.600556 | 3.0295 | 7.2266 | 2 | 1.8968 | 1.889411 | 3.6 | 0.010145 | 0.4038 | 0.3988857 | 0.09684505 | -0.0606 | 41.9956
2581 | 3.601944 | 3.0295 | 7.2308 | 2 | 1.8911 | 1.889915 | 3.58 | 0.010071 | 0.4041 | 0.3988932 | 0.09673832 | -0.0603 | 41.9955
2582 | 3.603333 | 3.0301 | 7.235 | 2 | 1.8698 | 1.890445 | 3.5 | 0.009758 | 0.4028 | 0.3989005 | 0.09662737 | -0.06 | 41.9956
2583 | 3.604722 | 3.0301 | 7.2392 | 2 | 1.8737 | 1.891001 | 3.51 | 0.009793 | 0.4026 | 0.3989078 | 0.09681767 | -0.0597 | 41.9954
2584 | 3.606111 | 3.0318 | 7.2434 | 2 | 1.8911 | 1.891554 | 3.58 | 0.01004 | 0.4035 | 0.3989157 | 0.09670902 | -0.0593 | 41.9951
2585 | 3.6075 | 3.0318 | 7.2476 | 2 | 1.8872 | 1.892058 | 3.56 | 0.009972 | 0.4042 | 0.3989239 | 0.09660393 | -0.0589 | 41.995
2586 | 3.608889 | 3.0325 | 7.2518 | 2 | 1.8949 | 1.892563 | 3.59 | 0.010164 | 0.4053 | 0.3989315 | 0.09650304 | -0.0586 | 41.9948
2587 | 3.610278 | 3.0325 | 7.256 | 2 | 1.8853 | 1.893142 | 3.55 | 0.010039 | 0.4047 | 0.3989391 | 0.0966977 | -0.0582 | 41.9947
2588 | 3.611667 | 3.0344 | 7.2603 | 2 | 1.8949 | 1.893711 | 3.59 | 0.010107 | 0.4055 | 0.3989476 | 0.09659747 | -0.0578 | 41.9945
2589 | 3.613056 | 3.0344 | 7.2645 | 2 | 1.9101 | 1.894427 | 3.65 | 0.010381 | 0.4061 | 0.3989554 | 0.09649868 | -0.0574 | 41.9942
2590 | 3.614444 | 3.0352 | 7.2687 | 2 | 1.8834 | 1.894999 | 3.55 | 0.009935 | 0.4059 | 0.3989623 | 0.09640134 | -0.0571 | 41.9943
2591 | 3.615833 | 3.0352 | 7.2729 | 2 | 1.9025 | 1.895537 | 3.62 | 0.010293 | 0.4067 | 0.3989705 | 0.09660028 | -0.0567 | 41.994
2592 | 3.617222 | 3.0373 | 7.2771 | 2 | 1.9044 | 1.896139 | 3.63 | 0.010274 | 0.4074 | 0.3989781 | 0.09650777 | -0.0562 | 41.9939
2593 | 3.618611 | 3.0373 | 7.2813 | 2 | 1.8911 | 1.896644 | 3.58 | 0.01004 | 0.4076 | 0.3989865 | 0.09641688 | -0.0558 | 41.9939
2594 | 3.62 | 3.0384 | 7.2856 | 2 | 1.9063 | 1.897216 | 3.63 | 0.010329 | 0.4094 | 0.3989949 | 0.09633292 | -0.0554 | 41.9935
2595 | 3.621389 | 3.0384 | 7.2898 | 2 | 1.8949 | 1.89775 | 3.59 | 0.010078 | 0.4102 | 0.3990024 | 0.09654037 | -0.0549 | 41.9935
2596 | 3.622778 | 3.0406 | 7.294 | 2 | 1.912 | 1.898264 | 3.66 | 0.010445 | 0.4111 | 0.39901 | 0.09646184 | -0.0545 | 41.9932
2597 | 3.624167 | 3.0406 | 7.2982 | 2 | 1.8834 | 1.898761 | 3.55 | 0.009935 | 0.4104 | 0.3990172 | 0.09638265 | -0.054 | 41.9933
2598 | 3.625556 | 3.042 | 7.3024 | 2 | 1.8872 | 1.899356 | 3.56 | 0.010061 | 0.4099 | 0.3990244 | 0.09630169 | -0.0536 | 41.9931
2599 | 3.626944 | 3.042 | 7.3067 | 2 | 1.9082 | 1.899905 | 3.64 | 0.01041 | 0.4102 | 0.3990314 | 0.09650688 | -0.0531 | 41.9927
2600 | 3.628333 | 3.0444 | 7.3109 | 2 | 1.9063 | 1.900388 | 3.63 | 0.010354 | 0.4111 | 0.3990383 | 0.09642971 | -0.0525 | 41.9926
2601 | 3.629722 | 3.0444 | 7.3151 | 2 | 1.9025 | 1.900909 | 3.62 | 0.010293 | 0.4119 | 0.3990462 | 0.09635479 | -0.052 | 41.9925
2602 | 3.631111 | 3.0459 | 7.3194 | 2 | 1.8891 | 1.901407 | 3.57 | 0.010082 | 0.4114 | 0.3990546 | 0.09627987 | -0.0516 | 41.9925
2603 | 3.6325 | 3.0459 | 7.3236 | 2 | 1.9101 | 1.901974 | 3.65 | 0.010406 | 0.413 | 0.3990626 | 0.09649195 | -0.051 | 41.9922
2604 | 3.633889 | 3.0485 | 7.3278 | 2 | 1.9044 | 1.902441 | 3.63 | 0.010298 | 0.4128 | 0.3990704 | 0.09642143 | -0.0504 | 41.9921
2605 | 3.635278 | 3.0485 | 7.3321 | 2 | 1.8949 | 1.903049 | 3.59 | 0.010139 | 0.4128 | 0.3990774 | 0.09634882 | -0.0499 | 41.992
2606 | 3.636667 | 3.0502 | 7.3363 | 2 | 1.8949 | 1.903536 | 3.59 | 0.010147 | 0.412 | 0.3990849 | 0.09627363 | -0.0494 | 41.9919
2607 | 3.638056 | 3.0502 | 7.3405 | 2 | 1.8949 | 1.904091 | 3.59 | 0.0101 | 0.4105 | 0.3990933 | 0.09647888 | -0.0488 | 41.9918
2608 | 3.639444 | 3.053 | 7.3448 | 2 | 1.8968 | 1.904653 | 3.6 | 0.010169 | 0.4093 | 0.3991018 | 0.09639495 | -0.0482 | 41.9915
2609 | 3.640833 | 3.053 | 7.349 | 2 | 1.8949 | 1.905237 | 3.59 | 0.010147 | 0.4092 | 0.3991099 | 0.09631134 | -0.0476 | 41.9914
2610 | 3.642222 | 3.0548 | 7.3533 | 2 | 1.8968 | 1.905812 | 3.6 | 0.010169 | 0.4079 | 0.3991176 | 0.09622261 | -0.047 | 41.9912
2611 | 3.643611 | 3.0548 | 7.3575 | 2 | 1.9177 | 1.906375 | 3.68 | 0.010554 | 0.4088 | 0.3991258 | 0.09642198 | -0.0464 | 41.9909
2612 | 3.645 | 3.0576 | 7.3617 | 2 | 1.9082 | 1.906952 | 3.64 | 0.010351 | 0.4093 | 0.3991327 | 0.0963377 | -0.0458 | 41.9908
2613 | 3.646667 | 3.0576 | 7.366 | 2 | 1.912 | 1.907463 | 3.66 | 0.010471 | 0.4095 | 0.3991383 | 0.09625359 | -0.0451 | 41.9909
2614 | 3.648056 | 3.0596 | 7.3702 | 2 | 1.893 | 1.908036 | 3.58 | 0.010151 | 0.408 | 0.3991445 | 0.096165 | -0.0446 | 41.9909
2615 | 3.649444 | 3.0596 | 7.3745 | 2 | 1.9101 | 1.908554 | 3.65 | 0.010477 | 0.4077 | 0.3991504 | 0.0963603 | -0.0439 | 41.9906
2616 | 3.650833 | 3.0625 | 7.3787 | 2 | 1.893 | 1.909127 | 3.58 | 0.010142 | 0.4061 | 0.3991568 | 0.0962656 | -0.0432 | 41.9906
2617 | 3.652222 | 3.0625 | 7.383 | 2 | 1.9025 | 1.909637 | 3.62 | 0.010328 | 0.4058 | 0.3991627 | 0.09616949 | -0.0426 | 41.9903
2618 | 3.653611 | 3.0644 | 7.3872 | 2 | 1.912 | 1.910162 | 3.66 | 0.01042 | 0.4059 | 0.399168 | 0.09607421 | -0.042 | 41.9902
2619 | 3.655 | 3.0644 | 7.3915 | 2 | 1.9139 | 1.910694 | 3.66 | 0.010442 | 0.4062 | 0.399173 | 0.09626409 | -0.0413 | 41.99
2620 | 3.656389 | 3.0674 | 7.3958 | 2 | 1.9215 | 1.911302 | 3.69 | 0.01054 | 0.4069 | 0.3991774 | 0.096172 | -0.0407 | 41.9897
2621 | 3.657778 | 3.0674 | 7.4 | 2 | 1.9196 | 1.911856 | 3.68 | 0.010502 | 0.4075 | 0.399181 | 0.09608201 | -0.04 | 41.9896
2622 | 3.659167 | 3.0693 | 7.4043 | 2 | 1.9158 | 1.912407 | 3.67 | 0.010568 | 0.4079 | 0.399185 | 0.09599299 | -0.0394 | 41.9894
2623 | 3.660556 | 3.0693 | 7.4086 | 2 | 1.9025 | 1.913012 | 3.62 | 0.010394 | 0.4071 | 0.3991888 | 0.09618526 | -0.0388 | 41.9893
2624 | 3.661944 | 3.0723 | 7.4128 | 2 | 1.9139 | 1.913566 | 3.66 | 0.010529 | 0.4072 | 0.3991927 | 0.096094 | -0.0381 | 41.9891
2625 | 3.663333 | 3.0723 | 7.4171 | 2 | 1.9177 | 1.914187 | 3.68 | 0.010536 | 0.4077 | 0.399196 | 0.09600228 | -0.0375 | 41.9889
2626 | 3.664722 | 3.0742 | 7.4214 | 2 | 1.9253 | 1.914704 | 3.71 | 0.010694 | 0.4088 | 0.3991992 | 0.09591504 | -0.0369 | 41.9887
2627 | 3.666111 | 3.0742 | 7.4256 | 2 | 1.9101 | 1.915322 | 3.65 | 0.010459 | 0.4091 | 0.3992022 | 0.09611413 | -0.0362 | 41.9887
2628 | 3.6675 | 3.0772 | 7.4299 | 2 | 1.9101 | 1.915828 | 3.65 | 0.010398 | 0.4101 | 0.3992054 | 0.09603101 | -0.0355 | 41.9885
2629 | 3.668889 | 3.0772 | 7.4342 | 2 | 1.9063 | 1.916399 | 3.63 | 0.010329 | 0.4079 | 0.3992095 | 0.09594137 | -0.0349 | 41.9884
2630 | 3.670278 | 3.0791 | 7.4384 | 2 | 1.9477 | 1.916974 | 3.79 | 0.01109 | 0.4117 | 0.3992122 | 0.09586353 | -0.0343 | 41.9878
2631 | 3.671667 | 3.0791 | 7.4427 | 2 | 1.912 | 1.917452 | 3.66 | 0.010555 | 0.4113 | 0.3992154 | 0.09606872 | -0.0337 | 41.988
2632 | 3.673056 | 3.0821 | 7.447 | 2 | 1.912 | 1.917924 | 3.66 | 0.010462 | 0.4107 | 0.3992195 | 0.09598764 | -0.033 | 41.9878
2633 | 3.674444 | 3.0821 | 7.4513 | 2 | 1.9253 | 1.91849 | 3.71 | 0.010759 | 0.412 | 0.3992226 | 0.09591102 | -0.0324 | 41.9875
2634 | 3.675833 | 3.0842 | 7.4556 | 2 | 1.912 | 1.919052 | 3.66 | 0.010445 | 0.4114 | 0.3992258 | 0.09583267 | -0.0318 | 41.9875
2635 | 3.677222 | 3.0842 | 7.4599 | 2 | 1.9063 | 1.919633 | 3.63 | 0.010445 | 0.4107 | 0.3992297 | 0.09603467 | -0.0311 | 41.9873
2636 | 3.678611 | 3.0872 | 7.4641 | 2 | 1.9196 | 1.920132 | 3.68 | 0.010677 | 0.4104 | 0.3992341 | 0.09595309 | -0.0304 | 41.987
2637 | 3.68 | 3.0872 | 7.4684 | 2 | 1.9347 | 1.920674 | 3.74 | 0.010829 | 0.4113 | 0.3992379 | 0.0958728 | -0.0298 | 41.9868
2638 | 3.681389 | 3.0891 | 7.4727 | 2 | 1.9101 | 1.921248 | 3.65 | 0.010477 | 0.41 | 0.3992403 | 0.0957895 | -0.0292 | 41.9868
2639 | 3.682778 | 3.0891 | 7.477 | 2 | 1.9234 | 1.921796 | 3.7 | 0.010719 | 0.4106 | 0.3992428 | 0.09599089 | -0.0286 | 41.9865
2640 | 3.684167 | 3.092 | 7.4813 | 2 | 1.9215 | 1.922429 | 3.69 | 0.010651 | 0.41 | 0.3992443 | 0.09590756 | -0.0279 | 41.9864
2641 | 3.685556 | 3.092 | 7.4856 | 2 | 1.9158 | 1.922949 | 3.67 | 0.010559 | 0.4094 | 0.399246 | 0.09582124 | -0.0273 | 41.9862
2642 | 3.686944 | 3.0939 | 7.4899 | 2 | 1.9215 | 1.92353 | 3.69 | 0.010688 | 0.4085 | 0.399248 | 0.09573066 | -0.0268 | 41.986
2643 | 3.688333 | 3.0939 | 7.4942 | 2 | 1.9272 | 1.924113 | 3.71 | 0.01078 | 0.4091 | 0.3992505 | 0.09592911 | -0.0262 | 41.9858
2644 | 3.689722 | 3.0966 | 7.4985 | 2 | 1.8968 | 1.924605 | 3.6 | 0.01022 | 0.4071 | 0.3992525 | 0.09583409 | -0.0255 | 41.9859
2645 | 3.691111 | 3.0966 | 7.5028 | 2 | 1.9253 | 1.925101 | 3.71 | 0.010721 | 0.4078 | 0.3992547 | 0.09574195 | -0.025 | 41.9854
2646 | 3.6925 | 3.0983 | 7.5071 | 2 | 1.9403 | 1.925608 | 3.76 | 0.010939 | 0.409 | 0.3992577 | 0.09565347 | -0.0244 | 41.9851
2647 | 3.693889 | 3.0983 | 7.5114 | 2 | 1.9272 | 1.926161 | 3.71 | 0.010698 | 0.4098 | 0.3992613 | 0.09585299 | -0.0239 | 41.9851
2648 | 3.695278 | 3.1009 | 7.5157 | 2 | 1.9272 | 1.926748 | 3.71 | 0.010799 | 0.4101 | 0.3992654 | 0.09576797 | -0.0233 | 41.9849
2649 | 3.696667 | 3.1009 | 7.52 | 2 | 1.9139 | 1.927381 | 3.66 | 0.010493 | 0.4089 | 0.3992693 | 0.09567824 | -0.0228 | 41.9849
2650 | 3.698056 | 3.1024 | 7.5243 | 2 | 1.9196 | 1.92794 | 3.68 | 0.01055 | 0.4086 | 0.399274 | 0.09558837 | -0.0223 | 41.9847
2651 | 3.699444 | 3.1024 | 7.5286 | 2 | 1.9158 | 1.928522 | 3.67 | 0.01055 | 0.4068 | 0.3992789 | 0.09577788 | -0.0218 | 41.9845
2652 | 3.700833 | 3.1047 | 7.533 | 2 | 1.9196 | 1.929066 | 3.68 | 0.010658 | 0.4065 | 0.3992835 | 0.09568139 | -0.0212 | 41.9842
2653 | 3.702222 | 3.1047 | 7.5373 | 2 | 1.9177 | 1.929608 | 3.68 | 0.010666 | 0.4059 | 0.399287 | 0.09558305 | -0.0208 | 41.984
2654 | 3.703611 | 3.106 | 7.5416 | 2 | 1.9477 | 1.93019 | 3.79 | 0.01109 | 0.4089 | 0.3992907 | 0.09549499 | -0.0203 | 41.9836
2655 | 3.705 | 3.106 | 7.5459 | 2 | 1.9234 | 1.930715 | 3.7 | 0.0107 | 0.4086 | 0.3992948 | 0.09568877 | -0.0199 | 41.9837
2656 | 3.706389 | 3.1082 | 7.5502 | 2 | 1.9253 | 1.931441 | 3.71 | 0.010712 | 0.4079 | 0.3992994 | 0.09559756 | -0.0194 | 41.9835
2657 | 3.707778 | 3.1082 | 7.5545 | 2 | 1.9234 | 1.931972 | 3.7 | 0.010628 | 0.4072 | 0.3993037 | 0.09550292 | -0.019 | 41.9834
2658 | 3.709444 | 3.1092 | 7.5589 | 2 | 1.929 | 1.932425 | 3.72 | 0.010728 | 0.4069 | 0.3993081 | 0.09540911 | -0.0186 | 41.9834
2659 | 3.710833 | 3.1092 | 7.5632 | 2 | 1.9309 | 1.932938 | 3.73 | 0.010786 | 0.4069 | 0.3993114 | 0.09559643 | -0.0182 | 41.9832
2660 | 3.712222 | 3.1112 | 7.5675 | 2 | 1.9253 | 1.933462 | 3.71 | 0.01074 | 0.4063 | 0.3993143 | 0.09550075 | -0.0177 | 41.983
2661 | 3.713611 | 3.1112 | 7.5718 | 2 | 1.9421 | 1.934064 | 3.77 | 0.011026 | 0.4068 | 0.3993162 | 0.0954081 | -0.0174 | 41.9827
2662 | 3.715 | 3.112 | 7.5761 | 2 | 1.9552 | 1.934616 | 3.82 | 0.011253 | 0.4085 | 0.3993182 | 0.09532053 | -0.017 | 41.9824
2663 | 3.716389 | 3.112 | 7.5805 | 2 | 1.9421 | 1.93518 | 3.77 | 0.011007 | 0.4105 | 0.39932 | 0.09551743 | -0.0167 | 41.9823
2664 | 3.717778 | 3.1138 | 7.5848 | 2 | 1.9384 | 1.935735 | 3.76 | 0.010964 | 0.4103 | 0.3993219 | 0.09543549 | -0.0163 | 41.9822
2665 | 3.719167 | 3.1138 | 7.5891 | 2 | 1.929 | 1.936317 | 3.72 | 0.010782 | 0.41 | 0.3993234 | 0.09535328 | -0.016 | 41.9821
2666 | 3.720556 | 3.1145 | 7.5934 | 2 | 1.9403 | 1.936857 | 3.76 | 0.010976 | 0.4098 | 0.3993245 | 0.09527081 | -0.0157 | 41.9818
2667 | 3.721944 | 3.1145 | 7.5978 | 2 | 1.944 | 1.937436 | 3.78 | 0.011029 | 0.4111 | 0.399326 | 0.09546789 | -0.0154 | 41.9816
2668 | 3.723333 | 3.1162 | 7.6021 | 2 | 1.9403 | 1.93799 | 3.76 | 0.010967 | 0.4121 | 0.3993287 | 0.09539259 | -0.0151 | 41.9814
2669 | 3.724722 | 3.1162 | 7.6064 | 2 | 1.9328 | 1.938483 | 3.74 | 0.010844 | 0.4109 | 0.3993315 | 0.09531498 | -0.0148 | 41.9813
2670 | 3.726111 | 3.1167 | 7.6108 | 2 | 1.9309 | 1.938956 | 3.73 | 0.010861 | 0.4112 | 0.3993349 | 0.09523929 | -0.0146 | 41.9811
2671 | 3.7275 | 3.1167 | 7.6151 | 2 | 1.9365 | 1.939489 | 3.75 | 0.010915 | 0.4117 | 0.3993386 | 0.0954351 | -0.0144 | 41.9809
2672 | 3.728889 | 3.1181 | 7.6194 | 2 | 1.9515 | 1.940005 | 3.81 | 0.011162 | 0.4118 | 0.3993415 | 0.09536125 | -0.0141 | 41.9806
2673 | 3.730278 | 3.1181 | 7.6237 | 2 | 1.9533 | 1.940556 | 3.82 | 0.011221 | 0.4121 | 0.3993451 | 0.09528885 | -0.0138 | 41.9804
2674 | 3.731667 | 3.1185 | 7.6281 | 2 | 1.9215 | 1.94114 | 3.69 | 0.010651 | 0.4112 | 0.3993487 | 0.09521416 | -0.0137 | 41.9805
2675 | 3.733056 | 3.1185 | 7.6324 | 2 | 1.9644 | 1.941726 | 3.86 | 0.011343 | 0.4131 | 0.3993524 | 0.09541257 | -0.0135 | 41.9799
2676 | 3.734444 | 3.1197 | 7.6368 | 2 | 1.9215 | 1.942243 | 3.69 | 0.01066 | 0.4115 | 0.3993558 | 0.09533877 | -0.0132 | 41.9801
2677 | 3.735833 | 3.1197 | 7.6411 | 2 | 1.9328 | 1.942854 | 3.74 | 0.010853 | 0.4103 | 0.399359 | 0.09526142 | -0.0131 | 41.9798
2678 | 3.737222 | 3.1199 | 7.6454 | 2 | 1.9477 | 1.943352 | 3.79 | 0.011138 | 0.4101 | 0.3993628 | 0.09518367 | -0.0129 | 41.9795
2679 | 3.738611 | 3.1199 | 7.6498 | 2 | 1.944 | 1.943878 | 3.78 | 0.011076 | 0.4106 | 0.3993662 | 0.09537315 | -0.0128 | 41.9793
2680 | 3.74 | 3.121 | 7.6541 | 2 | 1.9607 | 1.94444 | 3.84 | 0.011385 | 0.4113 | 0.3993697 | 0.09529911 | -0.0125 | 41.9789
2681 | 3.741389 | 3.121 | 7.6584 | 2 | 1.9607 | 1.94498 | 3.84 | 0.011317 | 0.4121 | 0.3993718 | 0.09522856 | -0.0124 | 41.9788
2682 | 3.742778 | 3.1211 | 7.6628 | 2 | 1.9459 | 1.945588 | 3.79 | 0.011127 | 0.4123 | 0.3993743 | 0.09515979 | -0.0123 | 41.9787
2683 | 3.744167 | 3.1211 | 7.6671 | 2 | 1.9403 | 1.946069 | 3.76 | 0.010871 | 0.4119 | 0.3993763 | 0.09535046 | -0.0121 | 41.9787
2684 | 3.745556 | 3.1222 | 7.6714 | 2 | 1.9328 | 1.946617 | 3.74 | 0.010825 | 0.41 | 0.3993782 | 0.09527447 | -0.0119 | 41.9785
2685 | 3.746944 | 3.1222 | 7.6758 | 2 | 1.9607 | 1.947172 | 3.84 | 0.011375 | 0.4103 | 0.3993802 | 0.09520166 | -0.0118 | 41.978
2686 | 3.748333 | 3.1222 | 7.6801 | 2 | 1.9533 | 1.94777 | 3.82 | 0.011147 | 0.4107 | 0.3993827 | 0.09513252 | -0.0117 | 41.9779
2687 | 3.749722 | 3.1222 | 7.6844 | 2 | 1.944 | 1.948278 | 3.78 | 0.011086 | 0.4107 | 0.3993843 | 0.09531413 | -0.0115 | 41.9778
2688 | 3.751111 | 3.1232 | 7.6888 | 2 | 1.9272 | 1.948861 | 3.71 | 0.01078 | 0.4085 | 0.3993859 | 0.0952381 | -0.0114 | 41.9778
2689 | 3.7525 | 3.1232 | 7.6931 | 2 | 1.9477 | 1.949377 | 3.79 | 0.011158 | 0.4091 | 0.3993877 | 0.09516433 | -0.0112 | 41.9774
2690 | 3.753889 | 3.1232 | 7.6975 | 2 | 1.9626 | 1.949877 | 3.85 | 0.011427 | 0.4094 | 0.3993896 | 0.09509237 | -0.0111 | 41.977
2691 | 3.755278 | 3.1232 | 7.7018 | 2 | 1.9663 | 1.950401 | 3.87 | 0.011449 | 0.4103 | 0.3993921 | 0.09527086 | -0.011 | 41.9768
2692 | 3.756667 | 3.124 | 7.7062 | 2 | 1.9403 | 1.950945 | 3.76 | 0.011034 | 0.4096 | 0.3993939 | 0.09519949 | -0.0109 | 41.9768
2693 | 3.758056 | 3.124 | 7.7105 | 2 | 1.9533 | 1.951509 | 3.82 | 0.011251 | 0.4098 | 0.3993952 | 0.09512975 | -0.0108 | 41.9765
2694 | 3.759444 | 3.1239 | 7.7148 | 2 | 1.944 | 1.952163 | 3.78 | 0.011047 | 0.4084 | 0.399396 | 0.09505592 | -0.0107 | 41.9765
2695 | 3.760833 | 3.1239 | 7.7192 | 2 | 1.9496 | 1.952686 | 3.8 | 0.011199 | 0.4081 | 0.3993962 | 0.09522572 | -0.0106 | 41.9762
2696 | 3.762222 | 3.1246 | 7.7235 | 2 | 1.944 | 1.953214 | 3.78 | 0.011147 | 0.407 | 0.3993966 | 0.09514753 | -0.0105 | 41.976
2697 | 3.763611 | 3.1246 | 7.7278 | 2 | 1.957 | 1.953797 | 3.83 | 0.011246 | 0.4066 | 0.3993969 | 0.09506914 | -0.0104 | 41.9758
2698 | 3.765 | 3.1244 | 7.7322 | 2 | 1.97 | 1.954354 | 3.88 | 0.011532 | 0.4076 | 0.3993973 | 0.09499396 | -0.0104 | 41.9754
2699 | 3.766389 | 3.1244 | 7.7365 | 2 | 1.9533 | 1.954824 | 3.82 | 0.011241 | 0.4076 | 0.3993971 | 0.09516056 | -0.0103 | 41.9754
2700 | 3.767778 | 3.125 | 7.7409 | 2 | 1.9644 | 1.95535 | 3.86 | 0.011399 | 0.4081 | 0.3993969 | 0.09508692 | -0.0102 | 41.9751
2701 | 3.769444 | 3.125 | 7.7452 | 2 | 1.957 | 1.955973 | 3.83 | 0.011374 | 0.4079 | 0.3993952 | 0.09501308 | -0.0102 | 41.9753
2702 | 3.770833 | 3.1247 | 7.7495 | 2 | 1.944 | 1.956394 | 3.78 | 0.011047 | 0.4077 | 0.3993927 | 0.09493826 | -0.0102 | 41.9753
2703 | 3.772222 | 3.1247 | 7.7539 | 2 | 1.9773 | 1.956965 | 3.91 | 0.011677 | 0.4087 | 0.3993901 | 0.09510768 | -0.0101 | 41.9747
2704 | 3.773611 | 3.1252 | 7.7582 | 2 | 1.9589 | 1.957512 | 3.84 | 0.011296 | 0.4086 | 0.399387 | 0.09503563 | -0.01 | 41.9747
2705 | 3.775 | 3.1252 | 7.7626 | 2 | 1.9681 | 1.958032 | 3.87 | 0.011461 | 0.4088 | 0.3993841 | 0.094964 | -0.01 | 41.9744
2706 | 3.776389 | 3.1248 | 7.7669 | 2 | 1.9626 | 1.958603 | 3.85 | 0.011377 | 0.4087 | 0.3993799 | 0.09489309 | -0.01 | 41.9743
2707 | 3.777778 | 3.1248 | 7.7712 | 2 | 1.97 | 1.95917 | 3.88 | 0.011512 | 0.4094 | 0.3993755 | 0.09506329 | -0.01 | 41.974
2708 | 3.779167 | 3.1253 | 7.7756 | 2 | 1.9626 | 1.959686 | 3.85 | 0.011397 | 0.4101 | 0.3993711 | 0.09499668 | -0.0099 | 41.9739
2709 | 3.780556 | 3.1253 | 7.7799 | 2 | 1.9644 | 1.960192 | 3.86 | 0.011343 | 0.4098 | 0.3993664 | 0.09492971 | -0.0099 | 41.9738
2710 | 3.781944 | 3.1249 | 7.7843 | 2 | 1.9773 | 1.960735 | 3.91 | 0.011761 | 0.4114 | 0.3993621 | 0.09487041 | -0.0099 | 41.9733
2711 | 3.783333 | 3.1249 | 7.7886 | 2 | 1.9552 | 1.961326 | 3.82 | 0.011354 | 0.4111 | 0.3993577 | 0.09504193 | -0.0099 | 41.9734
2712 | 3.784722 | 3.1254 | 7.793 | 2 | 1.957 | 1.961885 | 3.83 | 0.011354 | 0.41 | 0.3993533 | 0.09497827 | -0.0099 | 41.9732
2713 | 3.786111 | 3.1254 | 7.7973 | 2 | 1.9681 | 1.962476 | 3.87 | 0.011551 | 0.4103 | 0.3993497 | 0.09491564 | -0.0098 | 41.9729
2714 | 3.7875 | 3.125 | 7.8016 | 2 | 1.9552 | 1.963059 | 3.82 | 0.011282 | 0.4098 | 0.3993466 | 0.09485175 | -0.0098 | 41.9728
2715 | 3.788889 | 3.125 | 7.806 | 2 | 1.9755 | 1.963578 | 3.9 | 0.011646 | 0.4109 | 0.399343 | 0.09502165 | -0.0098 | 41.9724
2716 | 3.790278 | 3.1255 | 7.8103 | 2 | 1.9663 | 1.964173 | 3.87 | 0.011469 | 0.4111 | 0.3993399 | 0.09496171 | -0.0098 | 41.9723
2717 | 3.791667 | 3.1255 | 7.8147 | 2 | 1.981 | 1.964712 | 3.92 | 0.011691 | 0.4121 | 0.3993372 | 0.09490543 | -0.0097 | 41.972
2718 | 3.793056 | 3.1253 | 7.819 | 2 | 1.9663 | 1.965245 | 3.87 | 0.011489 | 0.4125 | 0.3993343 | 0.09485033 | -0.0097 | 41.9719
2719 | 3.794444 | 3.1253 | 7.8233 | 2 | 1.957 | 1.965874 | 3.83 | 0.011364 | 0.4114 | 0.3993311 | 0.09502056 | -0.0097 | 41.9718
2720 | 3.795833 | 3.1259 | 7.8277 | 2 | 1.9589 | 1.966409 | 3.84 | 0.011324 | 0.4112 | 0.3993281 | 0.09496141 | -0.0096 | 41.9717
2721 | 3.797222 | 3.1259 | 7.832 | 2 | 1.9681 | 1.967001 | 3.87 | 0.011572 | 0.411 | 0.3993243 | 0.09490146 | -0.0095 | 41.9713
2722 | 3.798611 | 3.1256 | 7.8364 | 2 | 1.9459 | 1.967599 | 3.79 | 0.011167 | 0.4096 | 0.3993211 | 0.09483578 | -0.0095 | 41.9714
2723 | 3.8 | 3.1256 | 7.8407 | 2 | 1.9681 | 1.968102 | 3.87 | 0.0115 | 0.4099 | 0.3993167 | 0.09500239 | -0.0095 | 41.971
2724 | 3.801389 | 3.1262 | 7.8451 | 2 | 1.944 | 1.968676 | 3.78 | 0.011147 | 0.4079 | 0.3993126 | 0.09493148 | -0.0094 | 41.971
2725 | 3.802778 | 3.1262 | 7.8494 | 2 | 1.9736 | 1.969277 | 3.9 | 0.011656 | 0.4086 | 0.3993093 | 0.0948633 | -0.0093 | 41.9705
2726 | 3.804167 | 3.126 | 7.8537 | 2 | 1.957 | 1.969876 | 3.83 | 0.011255 | 0.4082 | 0.3993063 | 0.0947937 | -0.0093 | 41.9706
2727 | 3.805556 | 3.126 | 7.8581 | 2 | 1.9607 | 1.97051 | 3.84 | 0.011346 | 0.4071 | 0.3993037 | 0.09495081 | -0.0092 | 41.9703
2728 | 3.806944 | 3.1266 | 7.8624 | 2 | 1.9681 | 1.971036 | 3.87 | 0.011583 | 0.408 | 0.3993005 | 0.0948806 | -0.0091 | 41.97
2729 | 3.808333 | 3.1266 | 7.8668 | 2 | 1.9846 | 1.97153 | 3.94 | 0.011834 | 0.4078 | 0.3992968 | 0.09480945 | -0.009 | 41.9696
2730 | 3.809722 | 3.1264 | 7.8711 | 2 | 1.9663 | 1.972108 | 3.87 | 0.01153 | 0.4085 | 0.3992913 | 0.09474134 | -0.009 | 41.9696
2731 | 3.811111 | 3.1264 | 7.8755 | 2 | 1.9718 | 1.972695 | 3.89 | 0.011573 | 0.4069 | 0.3992862 | 0.09489679 | -0.0089 | 41.9694
2732 | 3.8125 | 3.127 | 7.8798 | 2 | 1.9791 | 1.97327 | 3.92 | 0.011793 | 0.407 | 0.3992808 | 0.09482408 | -0.0088 | 41.9691
2733 | 3.813889 | 3.127 | 7.8842 | 2 | 1.9663 | 1.973848 | 3.87 | 0.01153 | 0.4063 | 0.3992753 | 0.09475136 | -0.0087 | 41.969
2734 | 3.815278 | 3.1268 | 7.8885 | 2 | 1.97 | 1.974439 | 3.88 | 0.011583 | 0.4056 | 0.399269 | 0.09467649 | -0.0087 | 41.9688
2735 | 3.816667 | 3.1268 | 7.8928 | 2 | 1.9828 | 1.97497 | 3.93 | 0.011684 | 0.4057 | 0.3992624 | 0.09482574 | -0.0086 | 41.9686
2736 | 3.818056 | 3.1273 | 7.8972 | 2 | 1.9846 | 1.975473 | 3.94 | 0.011909 | 0.4057 | 0.3992547 | 0.09475119 | -0.0085 | 41.9683
2737 | 3.819444 | 3.1273 | 7.9015 | 2 | 1.9791 | 1.976057 | 3.92 | 0.011709 | 0.4054 | 0.3992464 | 0.09467771 | -0.0085 | 41.9682
2738 | 3.820833 | 3.127 | 7.9059 | 2 | 1.9791 | 1.976639 | 3.92 | 0.01174 | 0.4057 | 0.3992379 | 0.09460408 | -0.0085 | 41.968
2739 | 3.822222 | 3.127 | 7.9102 | 2 | 1.9865 | 1.977148 | 3.95 | 0.011825 | 0.4062 | 0.3992298 | 0.09475355 | -0.0084 | 41.9677
2740 | 3.823611 | 3.1275 | 7.9146 | 2 | 1.9791 | 1.977775 | 3.92 | 0.01175 | 0.4065 | 0.3992214 | 0.09468237 | -0.0084 | 41.9676
2741 | 3.825 | 3.1275 | 7.9189 | 2 | 1.9663 | 1.978334 | 3.87 | 0.01152 | 0.4057 | 0.3992118 | 0.09461012 | -0.0083 | 41.9675
2742 | 3.826389 | 3.1271 | 7.9232 | 2 | 1.9755 | 1.978851 | 3.9 | 0.011708 | 0.4056 | 0.3992034 | 0.0945368 | -0.0083 | 41.9673
2743 | 3.827778 | 3.1271 | 7.9276 | 2 | 1.957 | 1.979444 | 3.83 | 0.011303 | 0.4045 | 0.3991945 | 0.09468011 | -0.0083 | 41.9673
2744 | 3.829167 | 3.1275 | 7.9319 | 2 | 1.9901 | 1.979953 | 3.96 | 0.011961 | 0.4056 | 0.3991853 | 0.09460681 | -0.0082 | 41.9667
2745 | 3.830556 | 3.1275 | 7.9363 | 2 | 1.9865 | 1.980525 | 3.95 | 0.011897 | 0.4048 | 0.3991759 | 0.09453246 | -0.0082 | 41.9665
2746 | 3.831944 | 3.1271 | 7.9406 | 2 | 1.97 | 1.981076 | 3.88 | 0.011552 | 0.4042 | 0.3991657 | 0.09445689 | -0.0082 | 41.9666
2747 | 3.833611 | 3.1271 | 7.945 | 2 | 1.9828 | 1.98163 | 3.93 | 0.011856 | 0.4044 | 0.3991551 | 0.09459756 | -0.0082 | 41.9665
2748 | 3.835 | 3.1274 | 7.9493 | 2 | 2.001 | 1.982284 | 4 | 0.01213 | 0.4068 | 0.3991435 | 0.09452993 | -0.0082 | 41.9661
2749 | 3.836389 | 3.1274 | 7.9537 | 2 | 1.9865 | 1.982895 | 3.95 | 0.011866 | 0.4059 | 0.3991324 | 0.0944585 | -0.0082 | 41.9661
2750 | 3.837778 | 3.1269 | 7.958 | 2 | 1.9773 | 1.98351 | 3.91 | 0.011647 | 0.4066 | 0.3991219 | 0.0943892 | -0.0082 | 41.966
2751 | 3.839167 | 3.1269 | 7.9623 | 2 | 1.9956 | 1.984103 | 3.98 | 0.012024 | 0.407 | 0.3991115 | 0.09453843 | -0.0082 | 41.9656
2752 | 3.840556 | 3.1273 | 7.9667 | 2 | 1.9755 | 1.984729 | 3.9 | 0.011708 | 0.4062 | 0.3991017 | 0.09446793 | -0.0081 | 41.9656
2753 | 3.841944 | 3.1273 | 7.971 | 2 | 1.9736 | 1.985278 | 3.9 | 0.011604 | 0.4053 | 0.3990922 | 0.09439455 | -0.0081 | 41.9655
2754 | 3.843333 | 3.1268 | 7.9754 | 2 | 1.981 | 1.9859 | 3.92 | 0.01175 | 0.405 | 0.3990831 | 0.09432073 | -0.0082 | 41.9652
2755 | 3.844722 | 3.1268 | 7.9797 | 2 | 1.9865 | 1.986435 | 3.95 | 0.011876 | 0.4059 | 0.3990731 | 0.09446593 | -0.0082 | 41.9649
2756 | 3.846111 | 3.1271 | 7.9841 | 2 | 1.9938 | 1.987027 | 3.98 | 0.012123 | 0.4067 | 0.3990642 | 0.09439728 | -0.0081 | 41.9646
2757 | 3.8475 | 3.1271 | 7.9884 | 2 | 1.9865 | 1.987579 | 3.95 | 0.011876 | 0.4066 | 0.3990553 | 0.09432848 | -0.0081 | 41.9646
2758 | 3.848889 | 3.1267 | 7.9927 | 2 | 1.9626 | 1.98812 | 3.85 | 0.011511 | 0.4047 | 0.3990461 | 0.0942553 | -0.0081 | 41.9646
2759 | 3.850278 | 3.1267 | 7.9971 | 2 | 2.0046 | 1.988721 | 4.02 | 0.012258 | 0.406 | 0.3990371 | 0.09439889 | -0.0081 | 41.9639
2760 | 3.851667 | 3.127 | 8.0015 | 2 | 1.9865 | 1.98923 | 3.95 | 0.011757 | 0.4057 | 0.3990289 | 0.09432876 | -0.0081 | 41.964
2761 | 3.853056 | 3.127 | 8.0058 | 2 | 1.9956 | 1.989799 | 3.98 | 0.012034 | 0.4056 | 0.3990211 | 0.09425819 | -0.0081 | 41.9637
2762 | 3.854444 | 3.1265 | 8.0101 | 2 | 1.9865 | 1.990384 | 3.95 | 0.011941 | 0.4053 | 0.3990133 | 0.09418703 | -0.0081 | 41.9636
2763 | 3.855833 | 3.1265 | 8.0145 | 2 | 1.9791 | 1.991071 | 3.92 | 0.011771 | 0.4036 | 0.3990058 | 0.09432283 | -0.0081 | 41.9635
2764 | 3.857222 | 3.1267 | 8.0188 | 2 | 1.9992 | 1.991681 | 4 | 0.012077 | 0.4038 | 0.3989983 | 0.09424717 | -0.0081 | 41.9631
2765 | 3.858611 | 3.1267 | 8.0232 | 2 | 2.0064 | 1.992245 | 4.03 | 0.012225 | 0.4049 | 0.3989913 | 0.09417621 | -0.0081 | 41.9628
2766 | 3.86 | 3.1262 | 8.0275 | 2 | 1.9992 | 1.992787 | 4 | 0.012141 | 0.405 | 0.3989837 | 0.09410498 | -0.0082 | 41.9627
2767 | 3.861389 | 3.1262 | 8.0319 | 2 | 1.9974 | 1.993334 | 3.99 | 0.012056 | 0.4049 | 0.398976 | 0.09424359 | -0.0082 | 41.9625
2768 | 3.862778 | 3.1264 | 8.0362 | 2 | 1.9992 | 1.993812 | 4 | 0.012108 | 0.4054 | 0.3989683 | 0.09417359 | -0.0082 | 41.9623
2769 | 3.864167 | 3.1264 | 8.0406 | 2 | 1.9956 | 1.994355 | 3.98 | 0.011953 | 0.4054 | 0.398961 | 0.09410437 | -0.0082 | 41.9622
2770 | 3.865556 | 3.1258 | 8.0449 | 2 | 2.0064 | 1.994902 | 4.03 | 0.012225 | 0.4063 | 0.3989538 | 0.09403803 | -0.0082 | 41.9619
2771 | 3.866944 | 3.1258 | 8.0492 | 2 | 2.0064 | 1.995419 | 4.03 | 0.01229 | 0.4069 | 0.3989467 | 0.09418137 | -0.0083 | 41.9616
2772 | 3.868333 | 3.126 | 8.0536 | 2 | 1.9956 | 1.996002 | 3.98 | 0.011983 | 0.4067 | 0.3989394 | 0.09411625 | -0.0083 | 41.9616
2773 | 3.869722 | 3.126 | 8.0579 | 2 | 1.981 | 1.996573 | 3.92 | 0.011803 | 0.4058 | 0.3989323 | 0.09404844 | -0.0083 | 41.9615
2774 | 3.871111 | 3.1254 | 8.0623 | 2 | 2.0064 | 1.997169 | 4.03 | 0.012268 | 0.4065 | 0.3989253 | 0.09398261 | -0.0084 | 41.9611
2775 | 3.8725 | 3.1254 | 8.0666 | 2 | 1.9718 | 1.997675 | 3.89 | 0.011624 | 0.4048 | 0.3989186 | 0.09411935 | -0.0084 | 41.9613
2776 | 3.873889 | 3.1255 | 8.0709 | 2 | 2.0209 | 1.998209 | 4.08 | 0.012524 | 0.4065 | 0.3989121 | 0.09405354 | -0.0084 | 41.9606
2777 | 3.875278 | 3.1255 | 8.0753 | 2 | 1.9865 | 1.998765 | 3.95 | 0.011805 | 0.4059 | 0.3989067 | 0.09398624 | -0.0084 | 41.9608
2778 | 3.876667 | 3.1249 | 8.0796 | 2 | 1.9974 | 1.999284 | 3.99 | 0.012087 | 0.4056 | 0.3989015 | 0.09391897 | -0.0085 | 41.9604
2779 | 3.878056 | 3.1249 | 8.084 | 2 | 1.9956 | 1.999874 | 3.98 | 0.012077 | 0.4055 | 0.3988968 | 0.09405621 | -0.0086 | 41.9602
2780 | 3.879444 | 3.1249 | 8.0883 | 2 | 2.0028 | 2.000463 | 4.01 | 0.012226 | 0.4054 | 0.3988919 | 0.09398837 | -0.0086 | 41.96
2781 | 3.880833 | 3.1249 | 8.0926 | 2 | 2.0064 | 2.001044 | 4.03 | 0.012247 | 0.4056 | 0.3988868 | 0.0939213 | -0.0087 | 41.9598
2782 | 3.882222 | 3.1242 | 8.097 | 2 | 2.0083 | 2.0016 | 4.03 | 0.0123 | 0.4059 | 0.3988826 | 0.09385532 | -0.0088 | 41.9595
2783 | 3.883611 | 3.1242 | 8.1013 | 2 | 1.9883 | 2.002129 | 3.95 | 0.011908 | 0.4051 | 0.3988779 | 0.09399065 | -0.0088 | 41.9596
2784 | 3.885 | 3.1242 | 8.1057 | 2 | 1.9865 | 2.002755 | 3.95 | 0.011985 | 0.4037 | 0.3988724 | 0.09391809 | -0.0089 | 41.9593
2785 | 3.886389 | 3.1242 | 8.11 | 2 | 1.9992 | 2.003332 | 4 | 0.012207 | 0.4034 | 0.3988678 | 0.09384557 | -0.0089 | 41.959
2786 | 3.887778 | 3.1234 | 8.1144 | 2 | 2.0209 | 2.003892 | 4.08 | 0.012492 | 0.4048 | 0.3988638 | 0.09377699 | -0.0091 | 41.9586
2787 | 3.889167 | 3.1234 | 8.1187 | 2 | 2.001 | 2.004422 | 4 | 0.01214 | 0.4043 | 0.3988589 | 0.09390896 | -0.0091 | 41.9587
2788 | 3.890556 | 3.1233 | 8.123 | 2 | 1.9938 | 2.004981 | 3.98 | 0.012003 | 0.4032 | 0.398854 | 0.09383563 | -0.0092 | 41.9586
2789 | 3.892222 | 3.1233 | 8.1274 | 2 | 2.0316 | 2.005497 | 4.13 | 0.012718 | 0.4054 | 0.3988491 | 0.09377011 | -0.0093 | 41.9582
2790 | 3.893611 | 3.1226 | 8.1317 | 2 | 2.0173 | 2.006111 | 4.07 | 0.012336 | 0.4057 | 0.3988443 | 0.09370584 | -0.0094 | 41.9583
2791 | 3.895 | 3.1226 | 8.1361 | 2 | 2.0209 | 2.006773 | 4.08 | 0.012513 | 0.4067 | 0.3988404 | 0.09384311 | -0.0094 | 41.958
2792 | 3.896389 | 3.1225 | 8.1404 | 2 | 2.0137 | 2.007301 | 4.05 | 0.012353 | 0.4063 | 0.3988373 | 0.09378064 | -0.0095 | 41.9579
2793 | 3.897778 | 3.1225 | 8.1447 | 2 | 2.0064 | 2.007872 | 4.03 | 0.012215 | 0.406 | 0.3988346 | 0.09371806 | -0.0096 | 41.9578
2794 | 3.899167 | 3.1218 | 8.1491 | 2 | 1.9919 | 2.008437 | 3.97 | 0.01195 | 0.4041 | 0.3988316 | 0.0936503 | -0.0097 | 41.9577
2795 | 3.900556 | 3.1218 | 8.1534 | 2 | 2.0244 | 2.008987 | 4.1 | 0.012655 | 0.4055 | 0.3988287 | 0.09378235 | -0.0097 | 41.9571
2796 | 3.901944 | 3.1218 | 8.1577 | 2 | 2.0028 | 2.00958 | 4.01 | 0.012204 | 0.4049 | 0.3988259 | 0.093717 | -0.0098 | 41.9572
2797 | 3.903333 | 3.1218 | 8.1621 | 2 | 2.0064 | 2.01011 | 4.03 | 0.012323 | 0.4041 | 0.3988235 | 0.09365155 | -0.0098 | 41.957
2798 | 3.904722 | 3.1211 | 8.1664 | 2 | 2.0101 | 2.010672 | 4.04 | 0.012332 | 0.4046 | 0.3988212 | 0.0935887 | -0.0099 | 41.9568
2799 | 3.906111 | 3.1211 | 8.1708 | 2 | 2.0046 | 2.011255 | 4.02 | 0.012215 | 0.4036 | 0.3988188 | 0.0937114 | -0.01 | 41.9566
2800 | 3.9075 | 3.121 | 8.1751 | 2 | 2.0101 | 2.011833 | 4.04 | 0.012387 | 0.404 | 0.3988164 | 0.09364678 | -0.01 | 41.9564
2801 | 3.908889 | 3.121 | 8.1794 | 2 | 2.0209 | 2.012395 | 4.08 | 0.012591 | 0.4042 | 0.3988144 | 0.09358282 | -0.0101 | 41.9561
2802 | 3.910278 | 3.1203 | 8.1838 | 2 | 2.0101 | 2.012915 | 4.04 | 0.012398 | 0.4033 | 0.3988131 | 0.09351699 | -0.0102 | 41.956
2803 | 3.911667 | 3.1203 | 8.1881 | 3 | 2.0028 | 2.013438 | 4.01 | 0.012141 | 0.402 | 0.3988118 | 0.0936338 | -0.0103 | 41.9559
2804 | 3.913056 | 3.1203 | 8.1924 | 2 | 2.0209 | 2.01398 | 4.08 | 0.012546 | 0.402 | 0.3988105 | 0.09356414 | -0.0103 | 41.9555
2805 | 3.914444 | 3.1203 | 8.1968 | 2 | 2.0101 | 2.014581 | 4.04 | 0.012376 | 0.4015 | 0.3988097 | 0.09349306 | -0.0104 | 41.9554
2806 | 3.915833 | 3.1195 | 8.2011 | 2 | 2.0209 | 2.015185 | 4.08 | 0.012602 | 0.4016 | 0.3988089 | 0.09342354 | -0.0105 | 41.9551
2807 | 3.917222 | 3.1195 | 8.2054 | 2 | 2.0173 | 2.015711 | 4.07 | 0.012482 | 0.4015 | 0.3988081 | 0.09353735 | -0.0105 | 41.955
2808 | 3.918611 | 3.1194 | 8.2098 | 2 | 2.0064 | 2.016309 | 4.03 | 0.01229 | 0.401 | 0.3988079 | 0.09346611 | -0.0106 | 41.9549
2809 | 3.92 | 3.1194 | 8.2141 | 2 | 2.0173 | 2.017102 | 4.07 | 0.012493 | 0.4009 | 0.3988078 | 0.09339509 | -0.0106 | 41.9546
2810 | 3.921389 | 3.1186 | 8.2184 | 2 | 2.0137 | 2.017745 | 4.05 | 0.012407 | 0.4009 | 0.3988081 | 0.09332356 | -0.0108 | 41.9545
2811 | 3.922778 | 3.1186 | 8.2228 | 2 | 2.028 | 2.018351 | 4.11 | 0.012719 | 0.4013 | 0.3988086 | 0.09343662 | -0.0108 | 41.9541
2812 | 3.924167 | 3.1185 | 8.2271 | 2 | 2.0244 | 2.018899 | 4.1 | 0.012633 | 0.4016 | 0.3988094 | 0.09336723 | -0.0109 | 41.954
2813 | 3.925556 | 3.1185 | 8.2314 | 2 | 2.0209 | 2.019498 | 4.08 | 0.012557 | 0.4025 | 0.3988097 | 0.09330028 | -0.011 | 41.9538
2814 | 3.926944 | 3.1177 | 8.2357 | 2 | 2.0083 | 2.020033 | 4.03 | 0.012257 | 0.4016 | 0.3988105 | 0.09323163 | -0.0111 | 41.9538
2815 | 3.928333 | 3.1177 | 8.2401 | 2 | 2.0316 | 2.020621 | 4.13 | 0.01275 | 0.4023 | 0.398812 | 0.09334674 | -0.0111 | 41.9533
2816 | 3.929722 | 3.1176 | 8.2444 | 2 | 1.9938 | 2.021215 | 3.98 | 0.012158 | 0.4005 | 0.3988137 | 0.09327488 | -0.0112 | 41.9535
2817 | 3.931111 | 3.1176 | 8.2487 | 2 | 2.0316 | 2.02179 | 4.13 | 0.012795 | 0.4016 | 0.3988153 | 0.09320592 | -0.0113 | 41.953
2818 | 3.9325 | 3.1168 | 8.2531 | 2 | 2.0173 | 2.022455 | 4.07 | 0.01246 | 0.4009 | 0.3988175 | 0.09313541 | -0.0114 | 41.9529
2819 | 3.933889 | 3.1168 | 8.2574 | 2 | 2.0244 | 2.022976 | 4.1 | 0.012578 | 0.4015 | 0.3988194 | 0.09324784 | -0.0115 | 41.9527
2820 | 3.935278 | 3.1166 | 8.2617 | 2 | 1.9901 | 2.023537 | 3.96 | 0.012026 | 0.399 | 0.3988222 | 0.09317177 | -0.0115 | 41.9529
2821 | 3.936667 | 3.1166 | 8.266 | 2 | 2.028 | 2.024171 | 4.11 | 0.012697 | 0.3988 | 0.3988253 | 0.09309594 | -0.0116 | 41.9523
2822 | 3.938056 | 3.1157 | 8.2704 | 2 | 2.028 | 2.02474 | 4.11 | 0.012697 | 0.3992 | 0.3988295 | 0.0930199 | -0.0118 | 41.9521
2823 | 3.939444 | 3.1157 | 8.2747 | 2 | 2.028 | 2.025336 | 4.11 | 0.012754 | 0.3992 | 0.3988336 | 0.09312601 | -0.0119 | 41.9519
2824 | 3.940833 | 3.1154 | 8.279 | 2 | 2.0316 | 2.025924 | 4.13 | 0.012707 | 0.3998 | 0.3988376 | 0.09305183 | -0.012 | 41.9517
2825 | 3.942222 | 3.1154 | 8.2834 | 2 | 2.0352 | 2.026502 | 4.14 | 0.012826 | 0.4003 | 0.3988418 | 0.09297936 | -0.0121 | 41.9514
2826 | 3.943611 | 3.1145 | 8.2877 | 2 | 2.0173 | 2.027067 | 4.07 | 0.012504 | 0.3996 | 0.3988461 | 0.0929055 | -0.0122 | 41.9515
2827 | 3.945 | 3.1145 | 8.292 | 2 | 2.028 | 2.027678 | 4.11 | 0.012719 | 0.4 | 0.3988508 | 0.09301297 | -0.0123 | 41.9511
2828 | 3.946389 | 3.1142 | 8.2963 | 2 | 2.0423 | 2.028282 | 4.17 | 0.012912 | 0.4011 | 0.3988565 | 0.09294361 | -0.0124 | 41.9509
2829 | 3.947778 | 3.1142 | 8.3007 | 2 | 2.0352 | 2.028842 | 4.14 | 0.012793 | 0.4015 | 0.3988611 | 0.09287685 | -0.0125 | 41.9507
2830 | 3.949167 | 3.1133 | 8.305 | 2 | 2.0298 | 2.029439 | 4.12 | 0.012763 | 0.4017 | 0.3988659 | 0.09281149 | -0.0126 | 41.9506
2831 | 3.950556 | 3.1133 | 8.3093 | 2 | 2.028 | 2.029885 | 4.11 | 0.012708 | 0.4008 | 0.3988698 | 0.09291894 | -0.0127 | 41.9504
2832 | 3.951944 | 3.1131 | 8.3136 | 2 | 2.028 | 2.030493 | 4.11 | 0.012686 | 0.4006 | 0.3988743 | 0.09285041 | -0.0128 | 41.9503
2833 | 3.953333 | 3.1131 | 8.318 | 2 | 2.0352 | 2.031073 | 4.14 | 0.012872 | 0.4008 | 0.3988789 | 0.09278241 | -0.0129 | 41.9499
2834 | 3.955 | 3.1122 | 8.3223 | 2 | 2.0352 | 2.031682 | 4.14 | 0.012883 | 0.4009 | 0.3988838 | 0.0927145 | -0.013 | 41.95
2835 | 3.956389 | 3.1122 | 8.3266 | 2 | 2.0173 | 2.032206 | 4.07 | 0.012504 | 0.3995 | 0.3988883 | 0.09281825 | -0.0131 | 41.9501
2836 | 3.957778 | 3.112 | 8.3309 | 2 | 2.0244 | 2.032722 | 4.1 | 0.012567 | 0.3989 | 0.3988927 | 0.09274453 | -0.0132 | 41.9499
2837 | 3.959167 | 3.112 | 8.3353 | 2 | 2.0387 | 2.033328 | 4.16 | 0.01288 | 0.3993 | 0.3988975 | 0.09267341 | -0.0133 | 41.9495
2838 | 3.960556 | 3.1111 | 8.3396 | 2 | 2.0423 | 2.033932 | 4.17 | 0.01306 | 0.3994 | 0.3989025 | 0.09260239 | -0.0134 | 41.9492
2839 | 3.961944 | 3.1111 | 8.3439 | 2 | 2.0423 | 2.034519 | 4.17 | 0.012945 | 0.4005 | 0.3989081 | 0.09270778 | -0.0135 | 41.9491
2840 | 3.963333 | 3.1109 | 8.3482 | 2 | 2.0316 | 2.035067 | 4.13 | 0.012773 | 0.3998 | 0.3989141 | 0.09263801 | -0.0136 | 41.949
2841 | 3.964722 | 3.1109 | 8.3525 | 2 | 2.0316 | 2.035654 | 4.13 | 0.012795 | 0.3995 | 0.3989212 | 0.09256672 | -0.0137 | 41.9488
2842 | 3.966111 | 3.1101 | 8.3569 | 2 | 2.0316 | 2.036306 | 4.13 | 0.012842 | 0.3991 | 0.398928 | 0.09249553 | -0.0138 | 41.9486
2843 | 3.9675 | 3.1101 | 8.3612 | 2 | 2.0494 | 2.036879 | 4.2 | 0.013166 | 0.4001 | 0.3989348 | 0.09259902 | -0.0138 | 41.9482
2844 | 3.968889 | 3.11 | 8.3655 | 2 | 2.028 | 2.037488 | 4.11 | 0.012697 | 0.3993 | 0.398941 | 0.09252849 | -0.0139 | 41.9483
2845 | 3.970278 | 3.11 | 8.3698 | 2 | 2.0458 | 2.038084 | 4.19 | 0.013066 | 0.3997 | 0.3989477 | 0.0924591 | -0.014 | 41.9479
2846 | 3.971667 | 3.1092 | 8.3741 | 2 | 2.0423 | 2.03866 | 4.17 | 0.012956 | 0.4 | 0.3989546 | 0.09238981 | -0.0141 | 41.9478
2847 | 3.973056 | 3.1092 | 8.3785 | 2 | 2.0387 | 2.039282 | 4.16 | 0.012925 | 0.3992 | 0.3989619 | 0.09249139 | -0.0141 | 41.9476
2848 | 3.974444 | 3.109 | 8.3828 | 2 | 2.0494 | 2.03986 | 4.2 | 0.01312 | 0.3988 | 0.3989697 | 0.09241866 | -0.0142 | 41.9473
2849 | 3.975833 | 3.109 | 8.3871 | 2 | 2.0511 | 2.040518 | 4.21 | 0.013234 | 0.4006 | 0.3989775 | 0.09235351 | -0.0143 | 41.9471
2850 | 3.977222 | 3.1083 | 8.3914 | 2 | 2.0387 | 2.041061 | 4.16 | 0.012891 | 0.3995 | 0.3989861 | 0.09228391 | -0.0144 | 41.9471
2851 | 3.978611 | 3.1083 | 8.3957 | 2 | 2.0316 | 2.041625 | 4.13 | 0.012818 | 0.3983 | 0.398995 | 0.0923817 | -0.0145 | 41.947
2852 | 3.98 | 3.1081 | 8.4001 | 2 | 2.0494 | 2.042256 | 4.2 | 0.013143 | 0.399 | 0.3990039 | 0.09231073 | -0.0145 | 41.9466
2853 | 3.981389 | 3.1081 | 8.4044 | 2 | 2.0635 | 2.042846 | 4.26 | 0.013404 | 0.4008 | 0.3990131 | 0.09224527 | -0.0146 | 41.9463
2854 | 3.982778 | 3.1074 | 8.4087 | 2 | 2.0529 | 2.043456 | 4.21 | 0.013185 | 0.401 | 0.3990226 | 0.09217903 | -0.0147 | 41.9462
2855 | 3.984167 | 3.1074 | 8.413 | 2 | 2.0423 | 2.044005 | 4.17 | 0.013013 | 0.401 | 0.3990323 | 0.09228573 | -0.0147 | 41.9462
2856 | 3.985556 | 3.1072 | 8.4173 | 2 | 2.0529 | 2.044645 | 4.21 | 0.013174 | 0.4017 | 0.3990426 | 0.0922216 | -0.0148 | 41.9459
2857 | 3.986944 | 3.1072 | 8.4216 | 2 | 2.0387 | 2.04524 | 4.16 | 0.013031 | 0.4012 | 0.399052 | 0.09215742 | -0.0149 | 41.9458
2858 | 3.988333 | 3.1065 | 8.4259 | 2 | 2.0458 | 2.045835 | 4.19 | 0.013021 | 0.4014 | 0.399061 | 0.09209539 | -0.015 | 41.9456
2859 | 3.989722 | 3.1065 | 8.4303 | 2 | 2.0352 | 2.046409 | 4.14 | 0.012849 | 0.4007 | 0.39907 | 0.09219808 | -0.015 | 41.9455
2860 | 3.991111 | 3.1064 | 8.4346 | 2 | 2.0387 | 2.046983 | 4.16 | 0.012959 | 0.4003 | 0.3990795 | 0.0921329 | -0.0151 | 41.9453
2861 | 3.9925 | 3.1064 | 8.4389 | 2 | 2.0352 | 2.047541 | 4.14 | 0.012883 | 0.4002 | 0.3990883 | 0.09206579 | -0.0151 | 41.9451
2862 | 3.993889 | 3.1057 | 8.4432 | 2 | 2.0441 | 2.048074 | 4.18 | 0.013034 | 0.4007 | 0.3990966 | 0.09200141 | -0.0152 | 41.9449
2863 | 3.995278 | 3.1057 | 8.4475 | 2 | 2.0423 | 2.048613 | 4.17 | 0.013013 | 0.4 | 0.3991041 | 0.09210232 | -0.0153 | 41.9447
2864 | 3.996667 | 3.1055 | 8.4518 | 2 | 2.0369 | 2.049204 | 4.15 | 0.012962 | 0.3992 | 0.3991117 | 0.09203364 | -0.0154 | 41.9446
2865 | 3.998056 | 3.1055 | 8.4561 | 3 | 2.0529 | 2.049806 | 4.21 | 0.013231 | 0.3995 | 0.3991192 | 0.0919642 | -0.0154 | 41.9442
2866 | 3.999444 | 3.1048 | 8.4605 | 2 | 2.0652 | 2.050381 | 4.27 | 0.013461 | 0.4006 | 0.3991264 | 0.0918982 | -0.0155 | 41.9439
2867 | 4.000833 | 3.1048 | 8.4648 | 2 | 2.0635 | 2.05091 | 4.26 | 0.013337 | 0.4017 | 0.3991334 | 0.09200536 | -0.0156 | 41.9438
2868 | 4.002222 | 3.1047 | 8.4691 | 2 | 2.0494 | 2.051469 | 4.2 | 0.013275 | 0.4015 | 0.3991414 | 0.09194205 | -0.0157 | 41.9437
2869 | 4.003611 | 3.1047 | 8.4734 | 2 | 2.067 | 2.052012 | 4.27 | 0.013529 | 0.4027 | 0.3991499 | 0.09188262 | -0.0157 | 41.9433
2870 | 4.005 | 3.104 | 8.4777 | 2 | 2.06 | 2.052587 | 4.24 | 0.013339 | 0.403 | 0.3991588 | 0.09182387 | -0.0158 | 41.9433
2871 | 4.006389 | 3.104 | 8.482 | 2 | 2.0617 | 2.053179 | 4.25 | 0.013337 | 0.4033 | 0.3991673 | 0.09193529 | -0.0159 | 41.9431
2872 | 4.007778 | 3.104 | 8.4863 | 2 | 2.0423 | 2.053778 | 4.17 | 0.013036 | 0.4025 | 0.3991766 | 0.09187513 | -0.0159 | 41.9431
2873 | 4.009167 | 3.104 | 8.4906 | 2 | 2.0564 | 2.05437 | 4.23 | 0.013262 | 0.4028 | 0.3991856 | 0.09181681 | -0.016 | 41.9428
2874 | 4.010556 | 3.1034 | 8.4949 | 2 | 2.06 | 2.054996 | 4.24 | 0.013362 | 0.403 | 0.3991943 | 0.09175801 | -0.016 | 41.9426
2875 | 4.011944 | 3.1034 | 8.4993 | 2 | 2.0352 | 2.055601 | 4.14 | 0.01293 | 0.4016 | 0.3992028 | 0.09186438 | -0.0161 | 41.9426
2876 | 4.013333 | 3.1033 | 8.5036 | 2 | 2.0564 | 2.056156 | 4.23 | 0.013297 | 0.4019 | 0.3992111 | 0.09180245 | -0.0161 | 41.9422
2877 | 4.014722 | 3.1033 | 8.5079 | 2 | 2.0582 | 2.056735 | 4.24 | 0.013306 | 0.4021 | 0.3992196 | 0.09174148 | -0.0162 | 41.942
2878 | 4.016111 | 3.103 | 8.5122 | 2 | 2.0652 | 2.057355 | 4.27 | 0.013496 | 0.4025 | 0.3992282 | 0.09175749 | -0.0162 | 41.9417
2879 | 4.0175 | 3.103 | 8.5165 | 2 | 2.0458 | 2.057987 | 4.19 | 0.012999 | 0.402 | 0.3992369 | 0.09178865 | -0.0163 | 41.9419
2880 | 4.019167 | 3.1031 | 8.5208 | 3 | 2.0564 | 2.058574 | 4.23 | 0.013332 | 0.4017 | 0.3992453 | 0.09180228 | -0.0163 | 41.9418
2881 | 4.020556 | 3.1031 | 8.5251 | 2 | 2.0547 | 2.05915 | 4.22 | 0.013264 | 0.4016 | 0.3992535 | 0.09181792 | -0.0162 | 41.9416
2882 | 4.021944 | 3.1032 | 8.5294 | 2 | 2.06 | 2.059724 | 4.24 | 0.013386 | 0.4017 | 0.399261 | 0.09183644 | -0.0162 | 41.9414
2883 | 4.023333 | 3.1032 | 8.5338 | 2 | 2.0635 | 2.060387 | 4.26 | 0.013451 | 0.402 | 0.3992686 | 0.09186244 | -0.0162 | 41.9411
2884 | 4.024722 | 3.1035 | 8.5381 | 3 | 2.0757 | 2.060897 | 4.31 | 0.013718 | 0.4031 | 0.3992758 | 0.09188494 | -0.0162 | 41.9408
2885 | 4.026111 | 3.1035 | 8.5424 | 2 | 2.0564 | 2.061466 | 4.23 | 0.013356 | 0.4026 | 0.399283 | 0.0919057 | -0.0161 | 41.9409
2886 | 4.0275 | 3.1038 | 8.5467 | 2 | 2.0617 | 2.062059 | 4.25 | 0.013455 | 0.4029 | 0.3992898 | 0.0919289 | -0.0161 | 41.9406
2887 | 4.028889 | 3.1038 | 8.551 | 2 | 2.0635 | 2.062661 | 4.26 | 0.013512 | 0.4033 | 0.3992962 | 0.09195707 | -0.016 | 41.9404
2888 | 4.030278 | 3.1043 | 8.5553 | 2 | 2.0564 | 2.063172 | 4.23 | 0.013344 | 0.4026 | 0.3993021 | 0.09197934 | -0.0159 | 41.9403
2889 | 4.031667 | 3.1043 | 8.5596 | 2 | 2.06 | 2.063708 | 4.24 | 0.013238 | 0.4028 | 0.3993084 | 0.09200072 | -0.0158 | 41.9402
2890 | 4.033056 | 3.1048 | 8.5639 | 2 | 2.0652 | 2.064329 | 4.27 | 0.013532 | 0.4026 | 0.3993145 | 0.09202109 | -0.0157 | 41.9399
2891 | 4.034444 | 3.1048 | 8.5682 | 2 | 2.06 | 2.064829 | 4.24 | 0.013446 | 0.4024 | 0.3993207 | 0.09204825 | -0.0156 | 41.9398
2892 | 4.035833 | 3.1055 | 8.5726 | 2 | 2.06 | 2.065427 | 4.24 | 0.013386 | 0.402 | 0.399327 | 0.09206682 | -0.0155 | 41.9396
2893 | 4.037222 | 3.1055 | 8.5769 | 2 | 2.0635 | 2.066014 | 4.26 | 0.013536 | 0.4026 | 0.3993328 | 0.09208782 | -0.0153 | 41.9393
2894 | 4.038611 | 3.1062 | 8.5812 | 2 | 2.0652 | 2.066574 | 4.27 | 0.013496 | 0.4022 | 0.3993389 | 0.09210767 | -0.0151 | 41.9392
2895 | 4.04 | 3.1062 | 8.5855 | 2 | 2.0687 | 2.067126 | 4.28 | 0.013574 | 0.4019 | 0.3993443 | 0.0921324 | -0.015 | 41.9389
2896 | 4.041389 | 3.107 | 8.5898 | 2 | 2.067 | 2.067773 | 4.27 | 0.013529 | 0.4018 | 0.3993497 | 0.09215103 | -0.0148 | 41.9388
2897 | 4.042778 | 3.107 | 8.5941 | 2 | 2.0775 | 2.06827 | 4.32 | 0.013715 | 0.4029 | 0.3993547 | 0.0921721 | -0.0146 | 41.9385
2898 | 4.044167 | 3.1079 | 8.5984 | 2 | 2.0757 | 2.068831 | 4.31 | 0.013706 | 0.4038 | 0.3993594 | 0.09219703 | -0.0144 | 41.9383
2899 | 4.045556 | 3.1079 | 8.6028 | 2 | 2.0687 | 2.069442 | 4.28 | 0.013574 | 0.4035 | 0.3993639 | 0.09222552 | -0.0142 | 41.9382
2900 | 4.046944 | 3.109 | 8.6071 | 2 | 2.0652 | 2.069991 | 4.27 | 0.013532 | 0.4036 | 0.399368 | 0.0922498 | -0.014 | 41.9381
2901 | 4.048333 | 3.109 | 8.6114 | 2 | 2.06 | 2.070588 | 4.24 | 0.013422 | 0.4028 | 0.399372 | 0.09227421 | -0.0137 | 41.938
2902 | 4.049722 | 3.1101 | 8.6157 | 2 | 2.0564 | 2.071136 | 4.23 | 0.01332 | 0.4026 | 0.3993753 | 0.09229445 | -0.0135 | 41.9378
2903 | 4.051111 | 3.1101 | 8.62 | 2 | 2.081 | 2.071657 | 4.33 | 0.013769 | 0.4032 | 0.3993783 | 0.09232292 | -0.0133 | 41.9374
2904 | 4.0525 | 3.1113 | 8.6244 | 2 | 2.0757 | 2.072238 | 4.31 | 0.013658 | 0.4038 | 0.3993801 | 0.09234654 | -0.013 | 41.9372
2905 | 4.053889 | 3.1113 | 8.6287 | 2 | 2.081 | 2.072824 | 4.33 | 0.013841 | 0.4043 | 0.399382 | 0.09237458 | -0.0127 | 41.937
2906 | 4.055278 | 3.1125 | 8.633 | 3 | 2.0635 | 2.073355 | 4.26 | 0.0135 | 0.403 | 0.3993839 | 0.09239673 | -0.0124 | 41.937
2907 | 4.056667 | 3.1125 | 8.6373 | 2 | 2.0827 | 2.074009 | 4.34 | 0.013756 | 0.4035 | 0.3993858 | 0.0924249 | -0.0122 | 41.9367
2908 | 4.058056 | 3.1138 | 8.6416 | 2 | 2.0083 | 2.074581 | 4.03 | 0.01252 | 0.3992 | 0.3993873 | 0.09243609 | -0.0118 | 41.9372
2909 | 4.059444 | 3.1138 | 8.646 | 2 | 2.0792 | 2.075095 | 4.32 | 0.013808 | 0.3999 | 0.3993887 | 0.09244872 | -0.0115 | 41.9363
2910 | 4.060833 | 3.1151 | 8.6503 | 2 | 2.0914 | 2.075618 | 4.37 | 0.014078 | 0.4007 | 0.3993898 | 0.09246707 | -0.0112 | 41.9359
2911 | 4.062222 | 3.1151 | 8.6546 | 2 | 2.0792 | 2.076216 | 4.32 | 0.013833 | 0.4015 | 0.3993902 | 0.09248642 | -0.0109 | 41.9359
2912 | 4.063611 | 3.1165 | 8.659 | 2 | 2.0879 | 2.07677 | 4.36 | 0.013902 | 0.4024 | 0.3993903 | 0.09250959 | -0.0106 | 41.9356
2913 | 4.065 | 3.1165 | 8.6633 | 2 | 2.0635 | 2.077308 | 4.26 | 0.013549 | 0.4022 | 0.3993904 | 0.09253232 | -0.0102 | 41.9357
2914 | 4.066389 | 3.118 | 8.6676 | 2 | 2.0722 | 2.077852 | 4.29 | 0.013713 | 0.4023 | 0.39939 | 0.09255576 | -0.0099 | 41.9354
2915 | 4.067778 | 3.118 | 8.672 | 2 | 2.0722 | 2.0785 | 4.29 | 0.013676 | 0.4024 | 0.399389 | 0.09257684 | -0.0096 | 41.9352
2916 | 4.069167 | 3.1196 | 8.6763 | 3 | 2.0792 | 2.079061 | 4.32 | 0.01376 | 0.4029 | 0.3993877 | 0.09260193 | -0.0092 | 41.935
2917 | 4.070556 | 3.1196 | 8.6806 | 3 | 2.074 | 2.079679 | 4.3 | 0.013697 | 0.402 | 0.3993867 | 0.09262444 | -0.0088 | 41.9348
2918 | 4.071944 | 3.1212 | 8.685 | 2 | 2.0722 | 2.080244 | 4.29 | 0.01364 | 0.4016 | 0.3993855 | 0.09264738 | -0.0085 | 41.9347
2919 | 4.073333 | 3.1212 | 8.6893 | 2 | 2.0705 | 2.080709 | 4.29 | 0.013595 | 0.4011 | 0.3993843 | 0.09266291 | -0.0081 | 41.9345
2920 | 4.074722 | 3.1228 | 8.6936 | 2 | 2.0792 | 2.081307 | 4.32 | 0.013858 | 0.4011 | 0.3993829 | 0.09268437 | -0.0077 | 41.9342
2921 | 4.076389 | 3.1228 | 8.698 | 2 | 2.0914 | 2.081913 | 4.37 | 0.014016 | 0.3999 | 0.39938 | 0.09270311 | -0.0073 | 41.9342
2922 | 4.077778 | 3.1245 | 8.7023 | 2 | 2.0879 | 2.082477 | 4.36 | 0.013986 | 0.4003 | 0.399377 | 0.09272044 | -0.0069 | 41.934
2923 | 4.079167 | 3.1245 | 8.7066 | 2 | 2.0775 | 2.083049 | 4.32 | 0.013727 | 0.3998 | 0.3993741 | 0.0927339 | -0.0066 | 41.934
2924 | 4.080556 | 3.1261 | 8.711 | 2 | 2.0914 | 2.08357 | 4.37 | 0.014103 | 0.4001 | 0.3993713 | 0.09275061 | -0.0061 | 41.9336
2925 | 4.081944 | 3.1261 | 8.7153 | 2 | 2.0879 | 2.084179 | 4.36 | 0.01395 | 0.4008 | 0.3993695 | 0.09276889 | -0.0057 | 41.9335
2926 | 4.083333 | 3.1279 | 8.7197 | 2 | 2.081 | 2.084828 | 4.33 | 0.013769 | 0.4003 | 0.3993673 | 0.09278675 | -0.0053 | 41.9334
2927 | 4.084722 | 3.1279 | 8.724 | 2 | 2.0845 | 2.085372 | 4.34 | 0.013908 | 0.4007 | 0.3993652 | 0.09280199 | -0.005 | 41.9331
2928 | 4.086111 | 3.1296 | 8.7284 | 2 | 2.0897 | 2.085981 | 4.37 | 0.013983 | 0.4012 | 0.3993634 | 0.09282236 | -0.0045 | 41.9329
2929 | 4.0875 | 3.1296 | 8.7327 | 2 | 2.0862 | 2.086486 | 4.35 | 0.013941 | 0.4011 | 0.3993622 | 0.09284344 | -0.0041 | 41.9327
2930 | 4.088889 | 3.1313 | 8.7371 | 2 | 2.107 | 2.087106 | 4.44 | 0.014378 | 0.4026 | 0.3993601 | 0.09286837 | -0.0037 | 41.9322
2931 | 4.090278 | 3.1313 | 8.7414 | 2 | 2.081 | 2.087716 | 4.33 | 0.013878 | 0.4026 | 0.3993584 | 0.09288819 | -0.0033 | 41.9324
2932 | 4.091667 | 3.1331 | 8.7458 | 2 | 2.081 | 2.088363 | 4.33 | 0.013854 | 0.4018 | 0.3993565 | 0.09291078 | -0.0029 | 41.9322
2933 | 4.093056 | 3.1331 | 8.7501 | 2 | 2.074 | 2.088995 | 4.3 | 0.013771 | 0.4015 | 0.3993542 | 0.09293179 | -0.0025 | 41.932
2934 | 4.094444 | 3.1349 | 8.7545 | 2 | 2.0687 | 2.089657 | 4.28 | 0.013586 | 0.401 | 0.3993513 | 0.09294926 | -0.0021 | 41.9319
2935 | 4.095833 | 3.1349 | 8.7588 | 2 | 2.0845 | 2.090289 | 4.34 | 0.013945 | 0.4004 | 0.3993485 | 0.09296544 | -0.0017 | 41.9315
2936 | 4.097222 | 3.1366 | 8.7632 | 2 | 2.0862 | 2.090821 | 4.35 | 0.013953 | 0.4007 | 0.3993457 | 0.092982 | -0.0013 | 41.9313
2937 | 4.098611 | 3.1366 | 8.7675 | 3 | 2.0897 | 2.091369 | 4.37 | 0.014072 | 0.4006 | 0.3993431 | 0.09299914 | -0.0008 | 41.9311
2938 | 4.1 | 3.1384 | 8.7719 | 2 | 2.0792 | 2.091975 | 4.32 | 0.013821 | 0.4008 | 0.3993402 | 0.09301613 | -0.0004 | 41.931
2939 | 4.101389 | 3.1384 | 8.7763 | 2 | 2.1035 | 2.092574 | 4.42 | 0.014213 | 0.4008 | 0.3993361 | 0.09303309 | 0 | 41.9306
2940 | 4.102778 | 3.1401 | 8.7806 | 2 | 2.0862 | 2.09316 | 4.35 | 0.014003 | 0.4014 | 0.3993327 | 0.09305173 | 0.0004 | 41.9305
2941 | 4.104167 | 3.1401 | 8.785 | 3 | 2.1052 | 2.093646 | 4.43 | 0.014259 | 0.4019 | 0.3993304 | 0.09307136 | 0.0008 | 41.9302
2942 | 4.105556 | 3.1418 | 8.7893 | 2 | 2.0966 | 2.094246 | 4.4 | 0.014045 | 0.403 | 0.3993276 | 0.09309339 | 0.0012 | 41.9301
2943 | 4.106944 | 3.1418 | 8.7937 | 2 | 2.0983 | 2.094841 | 4.4 | 0.014161 | 0.4038 | 0.3993256 | 0.09311973 | 0.0016 | 41.9298
2944 | 4.108333 | 3.1436 | 8.7981 | 2 | 2.0897 | 2.095487 | 4.37 | 0.014095 | 0.4038 | 0.399324 | 0.09314395 | 0.002 | 41.9297
2945 | 4.109722 | 3.1436 | 8.8024 | 2 | 2.0949 | 2.095969 | 4.39 | 0.014144 | 0.404 | 0.3993218 | 0.0931724 | 0.0024 | 41.9295
2946 | 4.111111 | 3.1454 | 8.8068 | 2 | 2.0705 | 2.096519 | 4.29 | 0.013643 | 0.4025 | 0.3993196 | 0.09319901 | 0.0028 | 41.9295
2947 | 4.1125 | 3.1454 | 8.8112 | 3 | 2.1087 | 2.097041 | 4.45 | 0.014302 | 0.4035 | 0.3993183 | 0.09321813 | 0.0032 | 41.9289
2948 | 4.113889 | 3.1471 | 8.8155 | 2 | 2.1035 | 2.097637 | 4.42 | 0.014274 | 0.4041 | 0.3993168 | 0.09324918 | 0.0036 | 41.9288
2949 | 4.115278 | 3.1471 | 8.8199 | 2 | 2.0949 | 2.098182 | 4.39 | 0.014119 | 0.4039 | 0.399315 | 0.09327882 | 0.004 | 41.9287
2950 | 4.116667 | 3.1488 | 8.8243 | 3 | 2.1121 | 2.098746 | 4.46 | 0.014454 | 0.4051 | 0.3993134 | 0.09331297 | 0.0044 | 41.9283
2951 | 4.118056 | 3.1488 | 8.8287 | 2 | 2.1156 | 2.099317 | 4.48 | 0.014546 | 0.4066 | 0.3993119 | 0.09334021 | 0.0047 | 41.928
2952 | 4.119444 | 3.1506 | 8.833 | 2 | 2.1052 | 2.099905 | 4.43 | 0.014283 | 0.4063 | 0.3993103 | 0.09337765 | 0.0052 | 41.928
2953 | 4.120833 | 3.1506 | 8.8374 | 2 | 2.0966 | 2.100497 | 4.4 | 0.014267 | 0.4062 | 0.3993079 | 0.09341381 | 0.0056 | 41.9278
2954 | 4.122222 | 3.1524 | 8.8418 | 2 | 2.1018 | 2.101063 | 4.42 | 0.014122 | 0.4063 | 0.3993052 | 0.09345109 | 0.006 | 41.9276
2955 | 4.123611 | 3.1524 | 8.8462 | 2 | 2.1018 | 2.10158 | 4.42 | 0.014303 | 0.4064 | 0.3993027 | 0.0934775 | 0.0063 | 41.9273
2956 | 4.125 | 3.1542 | 8.8506 | 2 | 2.1018 | 2.102211 | 4.42 | 0.014168 | 0.4066 | 0.3993032 | 0.09351552 | 0.0067 | 41.9272
2957 | 4.126389 | 3.1542 | 8.8549 | 2 | 2.1052 | 2.102774 | 4.43 | 0.014332 | 0.4069 | 0.3993028 | 0.09355535 | 0.0071 | 41.9269
2958 | 4.127778 | 3.156 | 8.8593 | 3 | 2.1018 | 2.103383 | 4.42 | 0.014253 | 0.4067 | 0.399302 | 0.09359561 | 0.0075 | 41.9268
2959 | 4.129167 | 3.156 | 8.8637 | 2 | 2.1052 | 2.103985 | 4.43 | 0.01437 | 0.4071 | 0.3993011 | 0.0936216 | 0.0079 | 41.9265
2960 | 4.130556 | 3.1578 | 8.8681 | 2 | 2.1087 | 2.104586 | 4.45 | 0.014437 | 0.4072 | 0.3992995 | 0.09366315 | 0.0083 | 41.9262
2961 | 4.131944 | 3.1578 | 8.8725 | 2 | 2.1121 | 2.105236 | 4.46 | 0.014516 | 0.4077 | 0.3992978 | 0.09370862 | 0.0087 | 41.926
2962 | 4.133333 | 3.1596 | 8.8769 | 2 | 2.1138 | 2.105824 | 4.47 | 0.014627 | 0.4082 | 0.3992958 | 0.09375578 | 0.0091 | 41.9257
2963 | 4.134722 | 3.1596 | 8.8812 | 2 | 2.1018 | 2.106455 | 4.42 | 0.014278 | 0.4082 | 0.3992941 | 0.0937816 | 0.0095 | 41.9257
2964 | 4.136111 | 3.1614 | 8.8856 | 2 | 2.1087 | 2.107006 | 4.45 | 0.01435 | 0.4085 | 0.3992917 | 0.09382947 | 0.0099 | 41.9255
2965 | 4.1375 | 3.1614 | 8.89 | 2 | 2.1001 | 2.107557 | 4.41 | 0.014244 | 0.4073 | 0.3992892 | 0.09387284 | 0.0102 | 41.9253
2966 | 4.138889 | 3.1631 | 8.8944 | 3 | 2.1087 | 2.108136 | 4.45 | 0.014402 | 0.4076 | 0.399286 | 0.09391719 | 0.0106 | 41.925
2967 | 4.140278 | 3.1631 | 8.8988 | 2 | 2.1087 | 2.108672 | 4.45 | 0.014437 | 0.4075 | 0.3992824 | 0.09394156 | 0.011 | 41.9248
2968 | 4.141667 | 3.1648 | 8.9032 | 2 | 2.1087 | 2.109283 | 4.45 | 0.014527 | 0.4082 | 0.3992798 | 0.09398747 | 0.0114 | 41.9245
2969 | 4.143333 | 3.1648 | 8.9076 | 3 | 2.1121 | 2.109848 | 4.46 | 0.014466 | 0.4078 | 0.3992766 | 0.09403196 | 0.0117 | 41.9246
2970 | 4.144722 | 3.1666 | 8.912 | 2 | 2.1121 | 2.110475 | 4.46 | 0.014516 | 0.4086 | 0.399273 | 0.09408179 | 0.0121 | 41.9244
2971 | 4.146111 | 3.1666 | 8.9164 | 3 | 2.1018 | 2.111027 | 4.42 | 0.014241 | 0.4081 | 0.3992687 | 0.09410457 | 0.0124 | 41.9243
2972 | 4.1475 | 3.1682 | 8.9208 | 3 | 2.1138 | 2.111579 | 4.47 | 0.014601 | 0.4081 | 0.3992639 | 0.09415286 | 0.0128 | 41.9239
2973 | 4.148889 | 3.1682 | 8.9252 | 2 | 2.1104 | 2.112164 | 4.45 | 0.014496 | 0.409 | 0.3992611 | 0.09420227 | 0.0132 | 41.9238
2974 | 4.150278 | 3.1699 | 8.9296 | 2 | 2.1087 | 2.112709 | 4.45 | 0.014475 | 0.4093 | 0.3992581 | 0.09425279 | 0.0135 | 41.9236
2975 | 4.151667 | 3.1699 | 8.934 | 2 | 2.1207 | 2.113184 | 4.5 | 0.014685 | 0.4099 | 0.3992556 | 0.09428124 | 0.0138 | 41.9232
2976 | 4.153056 | 3.1715 | 8.9384 | 2 | 2.1173 | 2.113724 | 4.48 | 0.014721 | 0.4102 | 0.3992535 | 0.09433414 | 0.0142 | 41.923
2977 | 4.154444 | 3.1715 | 8.9428 | 2 | 2.1121 | 2.114182 | 4.46 | 0.014542 | 0.4098 | 0.3992511 | 0.09438618 | 0.0145 | 41.9229
2978 | 4.155833 | 3.1732 | 8.9472 | 3 | 2.0949 | 2.114809 | 4.39 | 0.014144 | 0.4096 | 0.3992489 | 0.09443473 | 0.0149 | 41.9229
2979 | 4.157222 | 3.1732 | 8.9516 | 2 | 2.0966 | 2.115315 | 4.4 | 0.014203 | 0.4076 | 0.3992461 | 0.09445889 | 0.0152 | 41.9227
2980 | 4.158611 | 3.1747 | 8.9561 | 2 | 2.1173 | 2.115854 | 4.48 | 0.014643 | 0.4088 | 0.3992438 | 0.09450506 | 0.0155 | 41.9222
2981 | 4.16 | 3.1747 | 8.9605 | 3 | 2.1258 | 2.116382 | 4.52 | 0.014837 | 0.4097 | 0.3992413 | 0.09455611 | 0.0158 | 41.9218
2982 | 4.161389 | 3.1762 | 8.9649 | 2 | 2.1156 | 2.116979 | 4.48 | 0.014609 | 0.4095 | 0.3992381 | 0.0946045 | 0.0161 | 41.9217
2983 | 4.162778 | 3.1762 | 8.9693 | 2 | 2.1207 | 2.11753 | 4.5 | 0.014672 | 0.41 | 0.3992348 | 0.0946346 | 0.0164 | 41.9215
2984 | 4.164167 | 3.1777 | 8.9737 | 2 | 2.1052 | 2.11806 | 4.43 | 0.01437 | 0.4086 | 0.3992323 | 0.09468034 | 0.0167 | 41.9215
2985 | 4.165556 | 3.1777 | 8.9781 | 3 | 2.1035 | 2.118584 | 4.42 | 0.014336 | 0.4083 | 0.3992291 | 0.09472188 | 0.017 | 41.9213
2986 | 4.166944 | 3.1791 | 8.9825 | 2 | 2.1309 | 2.119113 | 4.54 | 0.014991 | 0.4089 | 0.3992252 | 0.09476704 | 0.0173 | 41.9207
2987 | 4.168333 | 3.1791 | 8.987 | 2 | 2.1241 | 2.119706 | 4.51 | 0.014714 | 0.4089 | 0.3992209 | 0.094795 | 0.0175 | 41.9206
2988 | 4.169722 | 3.1803 | 8.9914 | 2 | 2.1275 | 2.120259 | 4.53 | 0.01495 | 0.4102 | 0.3992165 | 0.09484365 | 0.0178 | 41.9202
2989 | 4.171111 | 3.1803 | 8.9958 | 3 | 2.1343 | 2.120838 | 4.56 | 0.014955 | 0.4103 | 0.3992118 | 0.09489437 | 0.0181 | 41.92
2990 | 4.1725 | 3.1817 | 9.0002 | 3 | 2.1275 | 2.121378 | 4.53 | 0.014937 | 0.4115 | 0.3992071 | 0.09494702 | 0.0183 | 41.9198
2991 | 4.173889 | 3.1817 | 9.0046 | 2 | 2.1428 | 2.121942 | 4.59 | 0.015229 | 0.4132 | 0.3992027 | 0.09498602 | 0.0186 | 41.9194
2992 | 4.175278 | 3.1829 | 9.0091 | 2 | 2.1052 | 2.122509 | 4.43 | 0.01454 | 0.4126 | 0.3991973 | 0.09504157 | 0.0188 | 41.9196
2993 | 4.176667 | 3.1829 | 9.0135 | 3 | 2.1241 | 2.123074 | 4.51 | 0.014804 | 0.4128 | 0.3991914 | 0.09509696 | 0.0191 | 41.9192
2994 | 4.178056 | 3.1842 | 9.0179 | 2 | 2.1343 | 2.123572 | 4.56 | 0.015007 | 0.4134 | 0.3991854 | 0.09515581 | 0.0193 | 41.9189
2995 | 4.179444 | 3.1842 | 9.0223 | 3 | 2.1207 | 2.124131 | 4.5 | 0.014762 | 0.4127 | 0.3991786 | 0.09519172 | 0.0195 | 41.9188
2996 | 4.180833 | 3.1854 | 9.0267 | 3 | 2.1377 | 2.12461 | 4.57 | 0.015127 | 0.414 | 0.3991712 | 0.09525205 | 0.0197 | 41.9184
2997 | 4.182222 | 3.1854 | 9.0312 | 3 | 2.1241 | 2.125216 | 4.51 | 0.014883 | 0.4134 | 0.399163 | 0.09531306 | 0.0199 | 41.9183
2998 | 4.183611 | 3.1866 | 9.0356 | 2 | 2.1275 | 2.125792 | 4.53 | 0.01495 | 0.4136 | 0.3991544 | 0.09537531 | 0.0201 | 41.918
2999 | 4.185 | 3.1866 | 9.04 | 2 | 2.1343 | 2.126296 | 4.56 | 0.014994 | 0.4198 | 0.3991449 | 0.09542724 | 0.0204 | 41.9178
3000 | 4.186389 | 3.1878 | 9.0444 | 3 | 2.1207 | 2.126904 | 4.5 | 0.014672 | 0.4183 | 0.3991355 | 0.09550232 | 0.0206 | 41.9178
3001 | 4.187778 | 3.1878 | 9.0489 | 3 | 2.1241 | 2.127546 | 4.51 | 0.014752 | 0.4174 | 0.399126 | 0.09557654 | 0.0208 | 41.9175
3002 | 4.189167 | 3.1892 | 9.0533 | 3 | 2.1224 | 2.128132 | 4.5 | 0.014762 | 0.4163 | 0.3991162 | 0.09564837 | 0.021 | 41.9173
3003 | 4.190556 | 3.1892 | 9.0577 | 3 | 2.1224 | 2.128652 | 4.5 | 0.014822 | 0.4159 | 0.3991059 | 0.09568639 | 0.0213 | 41.917
3004 | 4.191944 | 3.1904 | 9.0622 | 3 | 2.1309 | 2.129274 | 4.54 | 0.014991 | 0.416 | 0.3990952 | 0.09575718 | 0.0215 | 41.9167
3005 | 4.193333 | 3.1904 | 9.0666 | 2 | 2.1496 | 2.129812 | 4.62 | 0.015339 | 0.4177 | 0.3990846 | 0.09583225 | 0.0217 | 41.9163
3006 | 4.194722 | 3.1919 | 9.071 | 2 | 2.1258 | 2.130349 | 4.52 | 0.014863 | 0.4169 | 0.3990736 | 0.09590356 | 0.022 | 41.9163
3007 | 4.196111 | 3.1919 | 9.0755 | 3 | 2.1394 | 2.130883 | 4.58 | 0.015145 | 0.4174 | 0.3990621 | 0.09594695 | 0.0223 | 41.9159
3008 | 4.1975 | 3.1933 | 9.0799 | 2 | 2.1241 | 2.131448 | 4.51 | 0.014804 | 0.4169 | 0.3990502 | 0.09601805 | 0.0225 | 41.9159
3009 | 4.198889 | 3.1933 | 9.0843 | 2 | 2.1377 | 2.132026 | 4.57 | 0.015075 | 0.4175 | 0.3990387 | 0.0960916 | 0.0228 | 41.9155
3010 | 4.200278 | 3.1948 | 9.0888 | 3 | 2.1496 | 2.132581 | 4.62 | 0.015339 | 0.419 | 0.3990279 | 0.09617109 | 0.0231 | 41.9151
3011 | 4.201944 | 3.1948 | 9.0932 | 3 | 2.1275 | 2.133075 | 4.53 | 0.0149 | 0.4184 | 0.3990162 | 0.09621387 | 0.0234 | 41.9155
3012 | 4.203333 | 3.1964 | 9.0977 | 3 | 2.1529 | 2.133683 | 4.64 | 0.015434 | 0.42 | 0.3990037 | 0.09629588 | 0.0237 | 41.9149
3013 | 4.204722 | 3.1964 | 9.1021 | 2 | 2.1309 | 2.134266 | 4.54 | 0.014965 | 0.419 | 0.3989912 | 0.09637386 | 0.024 | 41.915
3014 | 4.206111 | 3.198 | 9.1065 | 3 | 2.1275 | 2.134829 | 4.53 | 0.014977 | 0.4172 | 0.3989788 | 0.09644753 | 0.0243 | 41.9147
3015 | 4.2075 | 3.198 | 9.111 | 3 | 2.1104 | 2.135355 | 4.45 | 0.014534 | 0.4155 | 0.3989661 | 0.09648211 | 0.0246 | 41.9148
3016 | 4.208889 | 3.1996 | 9.1154 | 2 | 2.1462 | 2.135869 | 4.61 | 0.015406 | 0.4163 | 0.3989538 | 0.09655309 | 0.0249 | 41.914
3017 | 4.210278 | 3.1996 | 9.1199 | 2 | 2.1309 | 2.136447 | 4.54 | 0.014939 | 0.4163 | 0.398941 | 0.09662267 | 0.0252 | 41.9141
3018 | 4.211667 | 3.2013 | 9.1243 | 2 | 2.1462 | 2.13701 | 4.61 | 0.015245 | 0.4175 | 0.3989277 | 0.0966954 | 0.0255 | 41.9137
3019 | 4.213056 | 3.2013 | 9.1288 | 2 | 2.1343 | 2.13759 | 4.56 | 0.015086 | 0.4173 | 0.3989144 | 0.09673576 | 0.0258 | 41.9135
3020 | 4.214444 | 3.2029 | 9.1332 | 2 | 2.1597 | 2.138151 | 4.66 | 0.015519 | 0.4192 | 0.3989013 | 0.09681296 | 0.0261 | 41.913
3021 | 4.215833 | 3.2029 | 9.1377 | 3 | 2.1462 | 2.13876 | 4.61 | 0.015245 | 0.42 | 0.3988881 | 0.09689109 | 0.0265 | 41.9129
3022 | 4.217222 | 3.2047 | 9.1421 | 3 | 2.1445 | 2.139283 | 4.6 | 0.015263 | 0.4206 | 0.3988745 | 0.09697028 | 0.0268 | 41.9127
3023 | 4.218611 | 3.2047 | 9.1466 | 2 | 2.1529 | 2.139835 | 4.64 | 0.015461 | 0.4213 | 0.3988609 | 0.09702269 | 0.0272 | 41.9124
3024 | 4.22 | 3.2065 | 9.151 | 3 | 2.1326 | 2.140463 | 4.55 | 0.015025 | 0.4208 | 0.3988474 | 0.09710219 | 0.0275 | 41.9124
3025 | 4.221389 | 3.2065 | 9.1555 | 3 | 2.1326 | 2.14104 | 4.55 | 0.014999 | 0.4205 | 0.3988344 | 0.09718234 | 0.0279 | 41.9122
3026 | 4.222778 | 3.2084 | 9.1599 | 2 | 2.1377 | 2.141563 | 4.57 | 0.015127 | 0.4199 | 0.3988216 | 0.09726343 | 0.0282 | 41.9119
3027 | 4.224167 | 3.2084 | 9.1644 | 3 | 2.1462 | 2.142143 | 4.61 | 0.015324 | 0.4211 | 0.3988089 | 0.09731036 | 0.0286 | 41.9115
3028 | 4.225556 | 3.2103 | 9.1688 | 2 | 2.1445 | 2.142624 | 4.6 | 0.015237 | 0.4217 | 0.3987957 | 0.09739614 | 0.029 | 41.9114
3029 | 4.226944 | 3.2103 | 9.1733 | 3 | 2.1529 | 2.143298 | 4.64 | 0.015408 | 0.4222 | 0.398783 | 0.09748506 | 0.0293 | 41.911
3030 | 4.228333 | 3.2123 | 9.1778 | 3 | 2.1496 | 2.143859 | 4.62 | 0.015366 | 0.4232 | 0.3987701 | 0.09757587 | 0.0297 | 41.9108
3031 | 4.229722 | 3.2123 | 9.1822 | 2 | 2.1496 | 2.144447 | 4.62 | 0.015419 | 0.423 | 0.3987576 | 0.09762619 | 0.0301 | 41.9105
3032 | 4.231111 | 3.2143 | 9.1867 | 3 | 2.1462 | 2.144968 | 4.61 | 0.015352 | 0.4227 | 0.3987448 | 0.09771536 | 0.0305 | 41.9103
3033 | 4.2325 | 3.2143 | 9.1911 | 2 | 2.1529 | 2.145572 | 4.64 | 0.015408 | 0.4228 | 0.3987321 | 0.09780532 | 0.0309 | 41.9101
3034 | 4.233889 | 3.2164 | 9.1956 | 2 | 2.1462 | 2.146144 | 4.61 | 0.015351 | 0.423 | 0.3987193 | 0.09789606 | 0.0313 | 41.9099
3035 | 4.235278 | 3.2164 | 9.2001 | 2 | 2.163 | 2.146689 | 4.68 | 0.015694 | 0.4239 | 0.3987061 | 0.09794716 | 0.0317 | 41.9094
3036 | 4.236667 | 3.2184 | 9.2046 | 3 | 2.1343 | 2.147222 | 4.56 | 0.01502 | 0.4231 | 0.3986934 | 0.09803791 | 0.0321 | 41.9096
3037 | 4.238056 | 3.2184 | 9.209 | 3 | 2.163 | 2.147785 | 4.68 | 0.015621 | 0.4242 | 0.3986809 | 0.09813123 | 0.0325 | 41.909
3038 | 4.239444 | 3.2206 | 9.2135 | 3 | 2.1513 | 2.148348 | 4.63 | 0.015501 | 0.4241 | 0.3986689 | 0.09822685 | 0.0329 | 41.9088
3039 | 4.240833 | 3.2206 | 9.218 | 3 | 2.1513 | 2.148942 | 4.63 | 0.015431 | 0.4235 | 0.3986568 | 0.09827375 | 0.0333 | 41.9086
3040 | 4.242222 | 3.2227 | 9.2224 | 3 | 2.1597 | 2.149487 | 4.66 | 0.015585 | 0.4243 | 0.3986447 | 0.09836964 | 0.0337 | 41.9083
3041 | 4.243611 | 3.2227 | 9.2269 | 3 | 2.1546 | 2.15 | 4.64 | 0.015522 | 0.4252 | 0.3986326 | 0.09847069 | 0.0341 | 41.9081
3042 | 4.245 | 3.225 | 9.2314 | 3 | 2.1428 | 2.150655 | 4.59 | 0.015311 | 0.4243 | 0.3986218 | 0.09857145 | 0.0346 | 41.908
3043 | 4.246389 | 3.225 | 9.2359 | 3 | 2.1224 | 2.151249 | 4.5 | 0.014798 | 0.4226 | 0.398611 | 0.09861005 | 0.035 | 41.908
3044 | 4.247778 | 3.2271 | 9.2404 | 3 | 2.1597 | 2.15184 | 4.66 | 0.015579 | 0.4229 | 0.3986005 | 0.09870669 | 0.0354 | 41.9073
3045 | 4.249167 | 3.2271 | 9.2448 | 3 | 2.1529 | 2.152416 | 4.64 | 0.015515 | 0.4228 | 0.3985905 | 0.09880169 | 0.0358 | 41.9071
3046 | 4.250556 | 3.2294 | 9.2493 | 3 | 2.163 | 2.152951 | 4.68 | 0.015614 | 0.4239 | 0.3985802 | 0.09890048 | 0.0363 | 41.9068
3047 | 4.251944 | 3.2294 | 9.2538 | 2 | 2.1563 | 2.153453 | 4.65 | 0.015584 | 0.4236 | 0.3985703 | 0.09894146 | 0.0367 | 41.9066
3048 | 4.253333 | 3.2315 | 9.2583 | 3 | 2.1597 | 2.154088 | 4.66 | 0.015574 | 0.4243 | 0.3985601 | 0.09904107 | 0.0371 | 41.9064
3049 | 4.254722 | 3.2315 | 9.2628 | 3 | 2.1597 | 2.154641 | 4.66 | 0.015571 | 0.4246 | 0.3985498 | 0.09914107 | 0.0375 | 41.9061
3050 | 4.256111 | 3.2338 | 9.2673 | 3 | 2.1546 | 2.155189 | 4.64 | 0.015536 | 0.4242 | 0.3985399 | 0.09924159 | 0.0379 | 41.9059
3051 | 4.2575 | 3.2338 | 9.2718 | 3 | 2.1513 | 2.155729 | 4.63 | 0.01536 | 0.424 | 0.3985302 | 0.09928151 | 0.0384 | 41.9057
3052 | 4.258889 | 3.2359 | 9.2763 | 2 | 2.1664 | 2.156249 | 4.69 | 0.01579 | 0.4241 | 0.3985212 | 0.09938147 | 0.0388 | 41.9052
3053 | 4.260278 | 3.2359 | 9.2808 | 3 | 2.1529 | 2.156841 | 4.64 | 0.015643 | 0.4242 | 0.3985123 | 0.09948319 | 0.0392 | 41.9051
3054 | 4.261667 | 3.2382 | 9.2853 | 3 | 2.1747 | 2.157423 | 4.73 | 0.015882 | 0.4257 | 0.3985035 | 0.09958897 | 0.0396 | 41.9047
3055 | 4.263056 | 3.2382 | 9.2898 | 2 | 2.1764 | 2.157968 | 4.74 | 0.015956 | 0.4272 | 0.398495 | 0.09963517 | 0.0401 | 41.9044
3056 | 4.264444 | 3.2404 | 9.2943 | 4 | 2.1697 | 2.158481 | 4.71 | 0.015886 | 0.4274 | 0.398486 | 0.09974528 | 0.0405 | 41.9042
3057 | 4.265833 | 3.2404 | 9.2988 | 3 | 2.1563 | 2.15903 | 4.65 | 0.015586 | 0.4275 | 0.3984766 | 0.09985223 | 0.0409 | 41.9041
3058 | 4.267222 | 3.2427 | 9.3033 | 2 | 2.1529 | 2.159576 | 4.64 | 0.015543 | 0.4269 | 0.3984672 | 0.09995888 | 0.0413 | 41.9039
3059 | 4.268611 | 3.2427 | 9.3078 | 3 | 2.1697 | 2.160172 | 4.71 | 0.015877 | 0.4273 | 0.3984584 | 0.1000064 | 0.0418 | 41.9034
3060 | 4.27 | 3.2449 | 9.3123 | 3 | 2.163 | 2.160766 | 4.68 | 0.015696 | 0.4274 | 0.3984498 | 0.1001141 | 0.0422 | 41.9033
3061 | 4.271389 | 3.2449 | 9.3168 | 3 | 2.1664 | 2.161262 | 4.69 | 0.015743 | 0.4277 | 0.3984412 | 0.1002207 | 0.0426 | 41.903
3062 | 4.272778 | 3.2472 | 9.3213 | 2 | 2.1496 | 2.161824 | 4.62 | 0.015419 | 0.4266 | 0.3984328 | 0.1003222 | 0.043 | 41.903
3063 | 4.274444 | 3.2472 | 9.3258 | 3 | 2.1697 | 2.162388 | 4.71 | 0.015943 | 0.4268 | 0.3984252 | 0.1003713 | 0.0434 | 41.9027
3064 | 4.275833 | 3.2492 | 9.3303 | 3 | 2.1664 | 2.162985 | 4.69 | 0.015817 | 0.4268 | 0.3984181 | 0.1004731 | 0.0438 | 41.9025
3065 | 4.277222 | 3.2492 | 9.3348 | 3 | 2.1529 | 2.163558 | 4.64 | 0.015474 | 0.4262 | 0.3984113 | 0.1005744 | 0.0442 | 41.9025
3066 | 4.278611 | 3.2515 | 9.3393 | 3 | 2.1664 | 2.164135 | 4.69 | 0.015759 | 0.4258 | 0.3984045 | 0.1006728 | 0.0446 | 41.9021
3067 | 4.28 | 3.2515 | 9.3439 | 3 | 2.1563 | 2.16465 | 4.65 | 0.015503 | 0.4214 | 0.3983975 | 0.1007069 | 0.045 | 41.9019
3068 | 4.281389 | 3.2534 | 9.3484 | 3 | 2.1597 | 2.165258 | 4.66 | 0.015625 | 0.4205 | 0.3983907 | 0.1007907 | 0.0454 | 41.9016
3069 | 4.282778 | 3.2534 | 9.3529 | 3 | 2.1697 | 2.165716 | 4.71 | 0.015852 | 0.4199 | 0.3983839 | 0.1008734 | 0.0458 | 41.9012
3070 | 4.284167 | 3.2553 | 9.3574 | 3 | 2.1513 | 2.166323 | 4.63 | 0.015508 | 0.4189 | 0.3983779 | 0.1009531 | 0.0462 | 41.9012
3071 | 4.285556 | 3.2553 | 9.3619 | 3 | 2.1864 | 2.166869 | 4.78 | 0.016175 | 0.4199 | 0.3983713 | 0.1009821 | 0.0465 | 41.9005
3072 | 4.286944 | 3.2571 | 9.3665 | 3 | 2.1731 | 2.167431 | 4.72 | 0.015933 | 0.4205 | 0.3983649 | 0.101066 | 0.0469 | 41.9004
3073 | 4.288333 | 3.2571 | 9.371 | 3 | 2.1563 | 2.167885 | 4.65 | 0.015695 | 0.4197 | 0.3983577 | 0.1011472 | 0.0472 | 41.9003
3074 | 4.289722 | 3.259 | 9.3755 | 3 | 2.1664 | 2.168452 | 4.69 | 0.015804 | 0.42 | 0.3983507 | 0.1012284 | 0.0476 | 41.9
3075 | 4.291111 | 3.259 | 9.38 | 3 | 2.163 | 2.169018 | 4.68 | 0.015749 | 0.4196 | 0.398343 | 0.1012571 | 0.0479 | 41.8997
3076 | 4.2925 | 3.2606 | 9.3846 | 3 | 2.1714 | 2.169566 | 4.71 | 0.015787 | 0.4196 | 0.3983353 | 0.101337 | 0.0482 | 41.8994
3077 | 4.293889 | 3.2606 | 9.3891 | 3 | 2.1731 | 2.170162 | 4.72 | 0.016025 | 0.4196 | 0.3983277 | 0.1014155 | 0.0485 | 41.899
3078 | 4.295278 | 3.2623 | 9.3936 | 2 | 2.1697 | 2.170751 | 4.71 | 0.015791 | 0.4187 | 0.3983197 | 0.1014936 | 0.0488 | 41.8989
3079 | 4.296667 | 3.2623 | 9.3982 | 3 | 2.1597 | 2.171272 | 4.66 | 0.01568 | 0.4177 | 0.398319 | 0.1015158 | 0.0491 | 41.8987
3080 | 4.298056 | 3.2638 | 9.4027 | 3 | 2.158 | 2.171839 | 4.66 | 0.015688 | 0.4165 | 0.3983176 | 0.1015877 | 0.0494 | 41.8985
3081 | 4.299444 | 3.2638 | 9.4072 | 3 | 2.1764 | 2.172472 | 4.74 | 0.016111 | 0.4164 | 0.3983168 | 0.1016594 | 0.0497 | 41.898
3082 | 4.300833 | 3.2653 | 9.4118 | 3 | 2.1797 | 2.173097 | 4.75 | 0.015927 | 0.4171 | 0.398317 | 0.1017361 | 0.05 | 41.8978
3083 | 4.302222 | 3.2653 | 9.4163 | 3 | 2.2193 | 2.173664 | 4.93 | 0.016893 | 0.4203 | 0.3983174 | 0.1017615 | 0.0502 | 41.897
3084 | 4.303611 | 3.2667 | 9.4208 | 3 | 2.1731 | 2.174202 | 4.72 | 0.016004 | 0.4203 | 0.3983182 | 0.1018466 | 0.0505 | 41.8972
3085 | 4.305 | 3.2667 | 9.4254 | 3 | 2.1847 | 2.174745 | 4.77 | 0.016254 | 0.421 | 0.3983188 | 0.1019319 | 0.0507 | 41.8968
3086 | 4.306389 | 3.2682 | 9.4299 | 3 | 2.1697 | 2.175323 | 4.71 | 0.015823 | 0.4202 | 0.3983201 | 0.1020171 | 0.051 | 41.8968
3087 | 4.307778 | 3.2682 | 9.4345 | 3 | 2.1764 | 2.175911 | 4.74 | 0.016038 | 0.4199 | 0.3983209 | 0.1020403 | 0.0512 | 41.8964
3088 | 4.309167 | 3.2694 | 9.439 | 3 | 2.183 | 2.17638 | 4.77 | 0.016163 | 0.4206 | 0.3983219 | 0.1021263 | 0.0514 | 41.8961
3089 | 4.310556 | 3.2694 | 9.4435 | 3 | 2.1697 | 2.176916 | 4.71 | 0.015846 | 0.4199 | 0.3983234 | 0.102211 | 0.0517 | 41.896
3090 | 4.311944 | 3.2708 | 9.4481 | 2 | 2.1664 | 2.177486 | 4.69 | 0.01579 | 0.4191 | 0.3983253 | 0.1022919 | 0.0519 | 41.8958
3091 | 4.313333 | 3.2708 | 9.4526 | 3 | 2.1797 | 2.178066 | 4.75 | 0.016178 | 0.4192 | 0.3983268 | 0.1023135 | 0.0521 | 41.8953
3092 | 4.314722 | 3.2719 | 9.4572 | 2 | 2.183 | 2.178712 | 4.77 | 0.016305 | 0.4188 | 0.3983276 | 0.1023934 | 0.0523 | 41.8949
3093 | 4.316111 | 3.2719 | 9.4617 | 3 | 2.1797 | 2.179223 | 4.75 | 0.016122 | 0.4186 | 0.3983289 | 0.1024718 | 0.0524 | 41.8948
3094 | 4.3175 | 3.2731 | 9.4663 | 2 | 2.1731 | 2.179772 | 4.72 | 0.015914 | 0.4175 | 0.3983298 | 0.1025485 | 0.0526 | 41.8946
3095 | 4.318889 | 3.2731 | 9.4708 | 3 | 2.1731 | 2.180306 | 4.72 | 0.016025 | 0.4172 | 0.3983309 | 0.1025638 | 0.0528 | 41.8943
3096 | 4.320278 | 3.2739 | 9.4754 | 2 | 2.1797 | 2.180917 | 4.75 | 0.016164 | 0.4166 | 0.398332 | 0.1026379 | 0.0529 | 41.8939
3097 | 4.321667 | 3.2739 | 9.4799 | 3 | 2.1864 | 2.181445 | 4.78 | 0.01626 | 0.4164 | 0.3983335 | 0.1027104 | 0.0531 | 41.8936
3098 | 4.323056 | 3.275 | 9.4845 | 3 | 2.1797 | 2.182017 | 4.75 | 0.016124 | 0.4159 | 0.3983346 | 0.1027822 | 0.0532 | 41.8934
3099 | 4.324444 | 3.275 | 9.489 | 3 | 2.1797 | 2.182547 | 4.75 | 0.016274 | 0.4164 | 0.3983359 | 0.1027951 | 0.0533 | 41.8931
3100 | 4.325833 | 3.2757 | 9.4936 | 3 | 2.183 | 2.183081 | 4.77 | 0.016276 | 0.4169 | 0.3983365 | 0.1028694 | 0.0534 | 41.8928
3101 | 4.327222 | 3.2757 | 9.4981 | 3 | 2.1731 | 2.183693 | 4.72 | 0.016082 | 0.4159 | 0.398337 | 0.1029415 | 0.0535 | 41.8927
3102 | 4.328611 | 3.2765 | 9.5027 | 3 | 2.183 | 2.184301 | 4.77 | 0.016122 | 0.4158 | 0.3983386 | 0.1030119 | 0.0536 | 41.8923
3103 | 4.33 | 3.2765 | 9.5072 | 2 | 2.1797 | 2.184845 | 4.75 | 0.016094 | 0.4151 | 0.3983392 | 0.1030216 | 0.0537 | 41.8921
3104 | 4.331389 | 3.277 | 9.5118 | 3 | 2.1781 | 2.185386 | 4.74 | 0.016143 | 0.4147 | 0.3983392 | 0.1030889 | 0.0538 | 41.8918
3105 | 4.332778 | 3.277 | 9.5163 | 3 | 2.1897 | 2.185961 | 4.79 | 0.016403 | 0.4148 | 0.3983395 | 0.103158 | 0.0538 | 41.8914
3106 | 4.334167 | 3.2776 | 9.5209 | 3 | 2.1797 | 2.186606 | 4.75 | 0.016136 | 0.4133 | 0.3983399 | 0.1032233 | 0.0539 | 41.8913
3107 | 4.335556 | 3.2776 | 9.5254 | 2 | 2.1864 | 2.187262 | 4.78 | 0.016303 | 0.414 | 0.3983413 | 0.1032278 | 0.0539 | 41.8909
3108 | 4.337222 | 3.2778 | 9.53 | 3 | 2.1764 | 2.187834 | 4.74 | 0.016 | 0.4122 | 0.3983425 | 0.10329 | 0.0539 | 41.8911
3109 | 4.338611 | 3.2778 | 9.5345 | 2 | 2.1864 | 2.188411 | 4.78 | 0.016246 | 0.4123 | 0.3983433 | 0.103352 | 0.0539 | 41.8907
3110 | 4.34 | 3.2781 | 9.5391 | 2 | 2.1764 | 2.188963 | 4.74 | 0.016011 | 0.4108 | 0.3983451 | 0.1034109 | 0.0539 | 41.8906
3111 | 4.341389 | 3.2781 | 9.5436 | 2 | 2.183 | 2.189505 | 4.77 | 0.016163 | 0.4098 | 0.398347 | 0.1034033 | 0.0538 | 41.8902
3112 | 4.342778 | 3.278 | 9.5482 | 3 | 2.183 | 2.190038 | 4.77 | 0.016219 | 0.4093 | 0.3983497 | 0.103458 | 0.0537 | 41.8899
3113 | 4.344167 | 3.278 | 9.5527 | 3 | 2.1897 | 2.190548 | 4.79 | 0.016379 | 0.4086 | 0.3983529 | 0.1035101 | 0.0537 | 41.8896
3114 | 4.345556 | 3.2781 | 9.5573 | 3 | 2.1963 | 2.191098 | 4.82 | 0.016555 | 0.409 | 0.3983558 | 0.1035639 | 0.0536 | 41.8892
3115 | 4.346944 | 3.2781 | 9.5618 | 3 | 2.1963 | 2.191646 | 4.82 | 0.016512 | 0.4085 | 0.3983592 | 0.1035526 | 0.0535 | 41.8889
3116 | 4.348333 | 3.2777 | 9.5664 | 2 | 2.1996 | 2.192189 | 4.84 | 0.016525 | 0.4096 | 0.3983623 | 0.1036079 | 0.0534 | 41.8886
3117 | 4.349722 | 3.2777 | 9.5709 | 3 | 2.1864 | 2.192706 | 4.78 | 0.016274 | 0.4094 | 0.398364 | 0.1036624 | 0.0532 | 41.8885
3118 | 4.351111 | 3.2775 | 9.5755 | 3 | 2.1996 | 2.193225 | 4.84 | 0.016711 | 0.4094 | 0.3983666 | 0.1037186 | 0.0531 | 41.888
3119 | 4.3525 | 3.2775 | 9.58 | 3 | 2.1963 | 2.193818 | 4.82 | 0.016469 | 0.4099 | 0.3983693 | 0.1037093 | 0.053 | 41.8879
3120 | 4.353889 | 3.277 | 9.5846 | 3 | 2.2029 | 2.194434 | 4.85 | 0.016623 | 0.41 | 0.3983711 | 0.1037668 | 0.0528 | 41.8875
3121 | 4.355278 | 3.277 | 9.5892 | 3 | 2.1913 | 2.194963 | 4.8 | 0.016469 | 0.4093 | 0.3983742 | 0.1038209 | 0.0526 | 41.8873
3122 | 4.356667 | 3.2767 | 9.5937 | 3 | 2.1897 | 2.195513 | 4.79 | 0.016517 | 0.4086 | 0.3983781 | 0.1038777 | 0.0525 | 41.887
3123 | 4.358056 | 3.2767 | 9.5983 | 3 | 2.193 | 2.196158 | 4.81 | 0.016492 | 0.4087 | 0.398383 | 0.1038619 | 0.0523 | 41.8868
3124 | 4.359444 | 3.276 | 9.6028 | 3 | 2.193 | 2.196753 | 4.81 | 0.016557 | 0.4079 | 0.3983887 | 0.1039167 | 0.0521 | 41.8865
3125 | 4.360833 | 3.276 | 9.6074 | 2 | 2.2029 | 2.197244 | 4.85 | 0.016666 | 0.4081 | 0.3983943 | 0.1039744 | 0.0518 | 41.8861
3126 | 4.362222 | 3.2755 | 9.6119 | 3 | 2.1897 | 2.197805 | 4.79 | 0.016444 | 0.4076 | 0.3983997 | 0.1040313 | 0.0516 | 41.886
3127 | 4.363611 | 3.2755 | 9.6165 | 3 | 2.193 | 2.198441 | 4.81 | 0.016518 | 0.4074 | 0.3984059 | 0.1040088 | 0.0514 | 41.8857
3128 | 4.365 | 3.2747 | 9.621 | 3 | 2.1963 | 2.198942 | 4.82 | 0.016514 | 0.4075 | 0.398413 | 0.1040653 | 0.0512 | 41.8854
3129 | 4.366389 | 3.2747 | 9.6256 | 3 | 2.1996 | 2.199529 | 4.84 | 0.01661 | 0.4077 | 0.3984201 | 0.1041236 | 0.0509 | 41.8851
3130 | 4.367778 | 3.2741 | 9.6301 | 3 | 2.1897 | 2.200065 | 4.79 | 0.016492 | 0.4073 | 0.3984272 | 0.1041797 | 0.0507 | 41.8849
3131 | 4.369167 | 3.2741 | 9.6347 | 3 | 2.193 | 2.200651 | 4.81 | 0.016623 | 0.4063 | 0.3984344 | 0.1041539 | 0.0504 | 41.8845
3132 | 4.370556 | 3.273 | 9.6392 | 2 | 2.193 | 2.201215 | 4.81 | 0.016428 | 0.406 | 0.3984415 | 0.1042064 | 0.0501 | 41.8844
3133 | 4.371944 | 3.273 | 9.6437 | 2 | 2.1963 | 2.201764 | 4.82 | 0.016428 | 0.4058 | 0.3984489 | 0.1042612 | 0.0498 | 41.8842
3134 | 4.373333 | 3.2722 | 9.6483 | 3 | 2.193 | 2.202335 | 4.81 | 0.016616 | 0.4045 | 0.3984561 | 0.1043137 | 0.0496 | 41.8838
3135 | 4.374722 | 3.2722 | 9.6528 | 3 | 2.2045 | 2.202913 | 4.86 | 0.016816 | 0.4044 | 0.3984633 | 0.1042787 | 0.0492 | 41.8834
3136 | 4.376111 | 3.271 | 9.6574 | 3 | 2.2209 | 2.203482 | 4.93 | 0.017168 | 0.4054 | 0.3984709 | 0.1043334 | 0.0489 | 41.8829
3137 | 4.3775 | 3.271 | 9.6619 | 3 | 2.2012 | 2.204074 | 4.85 | 0.016746 | 0.4057 | 0.3984784 | 0.1043896 | 0.0486 | 41.8829
3138 | 4.378889 | 3.2701 | 9.6665 | 3 | 2.2062 | 2.20461 | 4.87 | 0.016753 | 0.4057 | 0.398486 | 0.1044449 | 0.0483 | 41.8826
3139 | 4.380278 | 3.2701 | 9.671 | 3 | 2.1897 | 2.205175 | 4.79 | 0.016434 | 0.4051 | 0.3984939 | 0.1044118 | 0.0479 | 41.8826
3140 | 4.381667 | 3.2687 | 9.6756 | 4 | 2.2144 | 2.205773 | 4.9 | 0.016912 | 0.406 | 0.3985024 | 0.1044678 | 0.0476 | 41.882
3141 | 4.383056 | 3.2687 | 9.6801 | 3 | 2.2193 | 2.206294 | 4.93 | 0.016989 | 0.4068 | 0.3985105 | 0.1045248 | 0.0472 | 41.8817
3142 | 4.384444 | 3.2677 | 9.6846 | 3 | 2.2062 | 2.206826 | 4.87 | 0.016794 | 0.4064 | 0.3985188 | 0.1045817 | 0.0469 | 41.8816
3143 | 4.385833 | 3.2677 | 9.6892 | 3 | 2.2226 | 2.207369 | 4.94 | 0.017153 | 0.4078 | 0.398527 | 0.1045556 | 0.0465 | 41.8811
3144 | 4.387222 | 3.2663 | 9.6937 | 3 | 2.2029 | 2.207897 | 4.85 | 0.016738 | 0.4071 | 0.3985357 | 0.1046143 | 0.0461 | 41.8811
3145 | 4.388611 | 3.2663 | 9.6983 | 4 | 2.2045 | 2.208439 | 4.86 | 0.016922 | 0.4062 | 0.3985442 | 0.1046709 | 0.0458 | 41.8807
3146 | 4.39 | 3.2651 | 9.7028 | 3 | 2.2078 | 2.209009 | 4.87 | 0.016842 | 0.4057 | 0.398553 | 0.1047241 | 0.0454 | 41.8805
3147 | 4.391389 | 3.2651 | 9.7073 | 3 | 2.216 | 2.20957 | 4.91 | 0.017215 | 0.4059 | 0.3985626 | 0.1046945 | 0.045 | 41.88
3148 | 4.392778 | 3.2636 | 9.7119 | 3 | 2.1897 | 2.210146 | 4.79 | 0.016468 | 0.4046 | 0.3985726 | 0.1047447 | 0.0446 | 41.8801
3149 | 4.394167 | 3.2636 | 9.7164 | 3 | 2.2095 | 2.210676 | 4.88 | 0.017032 | 0.4044 | 0.3985823 | 0.104793 | 0.0442 | 41.8796
3150 | 4.395556 | 3.2623 | 9.7209 | 4 | 2.216 | 2.211275 | 4.91 | 0.017082 | 0.4045 | 0.3985918 | 0.1048431 | 0.0438 | 41.8793
3151 | 4.397222 | 3.2623 | 9.7254 | 4 | 2.2144 | 2.21184 | 4.9 | 0.017057 | 0.4041 | 0.3986014 | 0.1048084 | 0.0434 | 41.8793
3152 | 4.398611 | 3.2607 | 9.73 | 3 | 2.2226 | 2.212414 | 4.94 | 0.017188 | 0.4049 | 0.3986113 | 0.1048594 | 0.043 | 41.879
3153 | 4.4 | 3.2607 | 9.7345 | 3 | 2.2062 | 2.212953 | 4.87 | 0.016876 | 0.4045 | 0.3986214 | 0.1049089 | 0.0426 | 41.8789
3154 | 4.401389 | 3.2593 | 9.739 | 4 | 2.2095 | 2.213486 | 4.88 | 0.017055 | 0.4045 | 0.3986316 | 0.1049584 | 0.0421 | 41.8786
3155 | 4.402778 | 3.2593 | 9.7436 | 4 | 2.2242 | 2.214021 | 4.95 | 0.017343 | 0.4048 | 0.3986419 | 0.1049259 | 0.0417 | 41.8781
3156 | 4.404167 | 3.2577 | 9.7481 | 3 | 2.1996 | 2.214592 | 4.84 | 0.016663 | 0.404 | 0.3986531 | 0.1049739 | 0.0413 | 41.8783
3157 | 4.405556 | 3.2577 | 9.7526 | 3 | 2.2012 | 2.215198 | 4.85 | 0.016733 | 0.4014 | 0.3986644 | 0.1050155 | 0.0409 | 41.878
3158 | 4.406944 | 3.2562 | 9.7571 | 4 | 2.2177 | 2.215779 | 4.92 | 0.017212 | 0.4017 | 0.3986765 | 0.1050585 | 0.0404 | 41.8774
3159 | 4.408333 | 3.2562 | 9.7617 | 3 | 2.2062 | 2.216321 | 4.87 | 0.016837 | 0.4011 | 0.3986883 | 0.1050151 | 0.04 | 41.8774
3160 | 4.409722 | 3.2545 | 9.7662 | 4 | 2.2095 | 2.216912 | 4.88 | 0.017011 | 0.4001 | 0.3986999 | 0.1050538 | 0.0396 | 41.877
3161 | 4.411111 | 3.2545 | 9.7707 | 3 | 2.2307 | 2.217274 | 4.98 | 0.017395 | 0.4013 | 0.3987116 | 0.1050968 | 0.0391 | 41.8765
3162 | 4.4125 | 3.253 | 9.7752 | 3 | 2.2258 | 2.217869 | 4.95 | 0.017299 | 0.4023 | 0.3987235 | 0.1051448 | 0.0387 | 41.8763
3163 | 4.413889 | 3.253 | 9.7797 | 3 | 2.2062 | 2.218536 | 4.87 | 0.016749 | 0.4013 | 0.3987348 | 0.1050984 | 0.0383 | 41.8764
3164 | 4.415278 | 3.2513 | 9.7842 | 3 | 2.2226 | 2.21912 | 4.94 | 0.017277 | 0.4008 | 0.3987453 | 0.1051423 | 0.0378 | 41.8759
3165 | 4.416667 | 3.2513 | 9.7888 | 3 | 2.2226 | 2.219712 | 4.94 | 0.017323 | 0.4014 | 0.3987555 | 0.105188 | 0.0374 | 41.8755
3166 | 4.418056 | 3.2498 | 9.7933 | 3 | 2.2372 | 2.22021 | 5.01 | 0.017602 | 0.4025 | 0.3987642 | 0.1052388 | 0.037 | 41.8751
3167 | 4.419444 | 3.2498 | 9.7978 | 3 | 2.216 | 2.220759 | 4.91 | 0.017138 | 0.4023 | 0.3987726 | 0.1051925 | 0.0365 | 41.8752
3168 | 4.420833 | 3.2481 | 9.8023 | 4 | 2.2323 | 2.2213 | 4.98 | 0.017476 | 0.4029 | 0.398781 | 0.1052442 | 0.0361 | 41.8747
3169 | 4.422222 | 3.2481 | 9.8068 | 3 | 2.2095 | 2.221879 | 4.88 | 0.016947 | 0.4019 | 0.3987895 | 0.1052925 | 0.0357 | 41.8748
3170 | 4.423611 | 3.2467 | 9.8113 | 3 | 2.2177 | 2.222406 | 4.92 | 0.017283 | 0.4017 | 0.3987977 | 0.1053391 | 0.0352 | 41.8743
3171 | 4.425 | 3.2467 | 9.8158 | 4 | 2.263 | 2.22295 | 5.12 | 0.018218 | 0.4047 | 0.3988057 | 0.105301 | 0.0348 | 41.8735
3172 | 4.426389 | 3.245 | 9.8204 | 3 | 2.2226 | 2.223501 | 4.94 | 0.017323 | 0.4043 | 0.3988131 | 0.1053543 | 0.0344 | 41.8738
3173 | 4.427778 | 3.245 | 9.8249 | 4 | 2.216 | 2.224064 | 4.91 | 0.017043 | 0.4048 | 0.3988192 | 0.1054091 | 0.034 | 41.8737
3174 | 4.429167 | 3.2437 | 9.8294 | 3 | 2.2226 | 2.224659 | 4.94 | 0.017218 | 0.4046 | 0.3988251 | 0.1054633 | 0.0336 | 41.8733
3175 | 4.430556 | 3.2437 | 9.8339 | 3 | 2.2177 | 2.225239 | 4.92 | 0.017173 | 0.4033 | 0.3988307 | 0.1054212 | 0.0332 | 41.8731
3176 | 4.431944 | 3.2421 | 9.8384 | 3 | 2.2404 | 2.225797 | 5.02 | 0.017543 | 0.4042 | 0.3988357 | 0.1054743 | 0.0328 | 41.8726
3177 | 4.433333 | 3.2421 | 9.8429 | 3 | 2.2258 | 2.226373 | 4.95 | 0.017368 | 0.404 | 0.3988407 | 0.1055275 | 0.0324 | 41.8725
3178 | 4.434722 | 3.2409 | 9.8474 | 3 | 2.2144 | 2.226908 | 4.9 | 0.01727 | 0.4036 | 0.3988459 | 0.1055799 | 0.032 | 41.8723
3179 | 4.436111 | 3.2409 | 9.8519 | 3 | 2.2177 | 2.227441 | 4.92 | 0.017311 | 0.4023 | 0.3988512 | 0.1055342 | 0.0316 | 41.872
3180 | 4.4375 | 3.2394 | 9.8564 | 3 | 2.2388 | 2.228038 | 5.01 | 0.017573 | 0.4036 | 0.3988552 | 0.1055865 | 0.0313 | 41.8716
3181 | 4.438889 | 3.2394 | 9.8609 | 3 | 2.2307 | 2.228601 | 4.98 | 0.017582 | 0.404 | 0.3988591 | 0.1056435 | 0.0309 | 41.8714
3182 | 4.440278 | 3.2384 | 9.8654 | 3 | 2.2029 | 2.229153 | 4.85 | 0.01701 | 0.4026 | 0.3988633 | 0.1056961 | 0.0306 | 41.8715
3183 | 4.441667 | 3.2384 | 9.8699 | 3 | 2.2209 | 2.229795 | 4.93 | 0.017113 | 0.4023 | 0.3988685 | 0.1056473 | 0.0302 | 41.8712
3184 | 4.443056 | 3.237 | 9.8744 | 3 | 2.2045 | 2.23035 | 4.86 | 0.016919 | 0.4008 | 0.3988733 | 0.1056951 | 0.0299 | 41.871
3185 | 4.444444 | 3.237 | 9.8789 | 3 | 2.2258 | 2.230864 | 4.95 | 0.017394 | 0.3996 | 0.3988769 | 0.1057411 | 0.0296 | 41.8705
3186 | 4.445833 | 3.236 | 9.8834 | 3 | 2.216 | 2.231393 | 4.91 | 0.01712 | 0.3988 | 0.398881 | 0.1057859 | 0.0292 | 41.8704
3187 | 4.447222 | 3.236 | 9.8879 | 3 | 2.2111 | 2.231869 | 4.89 | 0.017077 | 0.3974 | 0.3988849 | 0.1057221 | 0.0289 | 41.8702
3188 | 4.448611 | 3.2347 | 9.8924 | 2 | 2.2388 | 2.232441 | 5.01 | 0.017544 | 0.3982 | 0.3988887 | 0.1057652 | 0.0286 | 41.8697
3189 | 4.45 | 3.2347 | 9.8969 | 3 | 2.2258 | 2.233008 | 4.95 | 0.017276 | 0.3978 | 0.3988917 | 0.1058083 | 0.0283 | 41.8696
3190 | 4.451389 | 3.2337 | 9.9013 | 3 | 2.234 | 2.233553 | 4.99 | 0.017637 | 0.398 | 0.3988944 | 0.1058523 | 0.028 | 41.8691
3191 | 4.452778 | 3.2337 | 9.9058 | 3 | 2.2291 | 2.234071 | 4.97 | 0.017455 | 0.3976 | 0.3988962 | 0.1057877 | 0.0277 | 41.869
3192 | 4.454167 | 3.2324 | 9.9103 | 4 | 2.2242 | 2.23467 | 4.95 | 0.017389 | 0.3969 | 0.3988977 | 0.1058288 | 0.0274 | 41.8688
3193 | 4.455556 | 3.2324 | 9.9148 | 3 | 2.2404 | 2.235213 | 5.02 | 0.017819 | 0.3976 | 0.3988988 | 0.1058732 | 0.027 | 41.8683
3194 | 4.456944 | 3.2314 | 9.9193 | 3 | 2.2226 | 2.235821 | 4.94 | 0.017326 | 0.3963 | 0.3988999 | 0.1059151 | 0.0268 | 41.8683
3195 | 4.458333 | 3.2314 | 9.9238 | 3 | 2.2388 | 2.236431 | 5.01 | 0.017685 | 0.3956 | 0.3989008 | 0.105843 | 0.0264 | 41.8679
3196 | 4.459722 | 3.2301 | 9.9283 | 3 | 2.2258 | 2.236977 | 4.95 | 0.017379 | 0.3945 | 0.3989022 | 0.1058801 | 0.0261 | 41.8678
3197 | 4.461111 | 3.2301 | 9.9328 | 4 | 2.255 | 2.237499 | 5.08 | 0.018101 | 0.3957 | 0.3989031 | 0.1059213 | 0.0258 | 41.8671
3198 | 4.4625 | 3.2291 | 9.9372 | 3 | 2.2453 | 2.23809 | 5.04 | 0.017834 | 0.3965 | 0.3989043 | 0.1059638 | 0.0255 | 41.8671
3199 | 4.463889 | 3.2291 | 9.9417 | 4 | 2.2453 | 2.238588 | 5.04 | 0.017731 | 0.3968 | 0.3989053 | 0.1058947 | 0.0252 | 41.8669
3200 | 4.465278 | 3.2278 | 9.9462 | 3 | 2.2258 | 2.239159 | 4.95 | 0.017455 | 0.3955 | 0.3989054 | 0.1059346 | 0.0249 | 41.8668
3201 | 4.466667 | 3.2278 | 9.9507 | 3 | 2.2372 | 2.23972 | 5.01 | 0.017742 | 0.3952 | 0.3989052 | 0.1059736 | 0.0246 | 41.8664
3202 | 4.468056 | 3.2269 | 9.9552 | 3 | 2.2437 | 2.240251 | 5.03 | 0.01782 | 0.3957 | 0.3989044 | 0.1060156 | 0.0243 | 41.8661
3203 | 4.469722 | 3.2269 | 9.9597 | 4 | 2.255 | 2.24082 | 5.08 | 0.01797 | 0.3966 | 0.398905 | 0.1059444 | 0.024 | 41.866
3204 | 4.471111 | 3.2256 | 9.9641 | 3 | 2.2323 | 2.241378 | 4.98 | 0.017664 | 0.3962 | 0.398905 | 0.1059877 | 0.0237 | 41.866
3205 | 4.4725 | 3.2256 | 9.9686 | 3 | 2.2421 | 2.241966 | 5.03 | 0.017782 | 0.3965 | 0.3989048 | 0.1060308 | 0.0234 | 41.8657
3206 | 4.473889 | 3.2247 | 9.9731 | 4 | 2.2437 | 2.242527 | 5.03 | 0.017898 | 0.3967 | 0.3989045 | 0.1060748 | 0.0231 | 41.8654
3207 | 4.475278 | 3.2247 | 9.9776 | 3 | 2.2469 | 2.243117 | 5.05 | 0.017894 | 0.3964 | 0.3989043 | 0.1060038 | 0.0229 | 41.8651
3208 | 4.476667 | 3.2234 | 9.9821 | 4 | 2.2421 | 2.243665 | 5.03 | 0.017842 | 0.3957 | 0.3989036 | 0.1060452 | 0.0226 | 41.8649
3209 | 4.478056 | 3.2234 | 9.9865 | 4 | 2.2469 | 2.244268 | 5.05 | 0.017889 | 0.3967 | 0.3989026 | 0.1060904 | 0.0223 | 41.8647
3210 | 4.479444 | 3.2227 | 9.991 | 3 | 2.2404 | 2.244799 | 5.02 | 0.017801 | 0.3954 | 0.3989022 | 0.1061332 | 0.022 | 41.8645
3211 | 4.480833 | 3.2227 | 9.9955 | 3 | 2.2372 | 2.245361 | 5.01 | 0.017737 | 0.3957 | 0.3989006 | 0.1060582 | 0.0218 | 41.8643
3212 | 4.482222 | 3.2215 | 10 | 4 | 2.2453 | 2.245942 | 5.04 | 0.017883 | 0.3961 | 0.3988996 | 0.1061028 | 0.0215 | 41.8639
3213 | 4.483611 | 3.2215 | 10.0044 | 3 | 2.2209 | 2.246497 | 4.93 | 0.01726 | 0.394 | 0.3988979 | 0.1061431 | 0.0213 | 41.8641
3214 | 4.485 | 3.2208 | 10.0089 | 4 | 2.2437 | 2.247076 | 5.03 | 0.017718 | 0.3938 | 0.3988969 | 0.1061848 | 0.021 | 41.8636
3215 | 4.486389 | 3.2208 | 10.0134 | 3 | 2.2421 | 2.247674 | 5.03 | 0.017866 | 0.3935 | 0.3988964 | 0.1061011 | 0.0208 | 41.8632
3216 | 4.487778 | 3.2196 | 10.0179 | 4 | 2.2469 | 2.248277 | 5.05 | 0.017982 | 0.3935 | 0.398896 | 0.106142 | 0.0205 | 41.8629
3217 | 4.489167 | 3.2196 | 10.0223 | 4 | 2.2485 | 2.248822 | 5.06 | 0.017867 | 0.3928 | 0.3988943 | 0.1061831 | 0.0203 | 41.8628
3218 | 4.490556 | 3.2189 | 10.0268 | 3 | 2.2501 | 2.249396 | 5.06 | 0.017815 | 0.3922 | 0.3988923 | 0.1062222 | 0.0201 | 41.8625
3219 | 4.491944 | 3.2189 | 10.0313 | 3 | 2.2517 | 2.249994 | 5.07 | 0.017989 | 0.3923 | 0.398891 | 0.1061341 | 0.0198 | 41.8622
3220 | 4.493333 | 3.2178 | 10.0357 | 4 | 2.2469 | 2.250529 | 5.05 | 0.017998 | 0.3923 | 0.3988892 | 0.1061734 | 0.0196 | 41.862
3221 | 4.494722 | 3.2178 | 10.0402 | 3 | 2.2534 | 2.251082 | 5.08 | 0.018139 | 0.3931 | 0.3988859 | 0.1062137 | 0.0193 | 41.8616
3222 | 4.496111 | 3.2172 | 10.0447 | 4 | 2.2469 | 2.251677 | 5.05 | 0.017839 | 0.3922 | 0.3988827 | 0.1062518 | 0.0191 | 41.8616
3223 | 4.4975 | 3.2172 | 10.0492 | 3 | 2.2582 | 2.25223 | 5.1 | 0.01833 | 0.3925 | 0.3988791 | 0.1061653 | 0.0189 | 41.861
3224 | 4.498889 | 3.2161 | 10.0536 | 4 | 2.2485 | 2.252803 | 5.06 | 0.018123 | 0.3924 | 0.3988752 | 0.1062039 | 0.0187 | 41.8609
3225 | 4.500278 | 3.2161 | 10.0581 | 3 | 2.2388 | 2.253365 | 5.01 | 0.017846 | 0.3923 | 0.3988711 | 0.1062405 | 0.0185 | 41.8609
3226 | 4.501667 | 3.2155 | 10.0626 | 4 | 2.2614 | 2.253952 | 5.11 | 0.018272 | 0.393 | 0.3988669 | 0.1062786 | 0.0183 | 41.8604
3227 | 4.503056 | 3.2155 | 10.067 | 4 | 2.263 | 2.254489 | 5.12 | 0.018415 | 0.3937 | 0.3988623 | 0.1061974 | 0.018 | 41.8601
3228 | 4.504444 | 3.2145 | 10.0715 | 4 | 2.263 | 2.255027 | 5.12 | 0.018449 | 0.3944 | 0.3988567 | 0.1062391 | 0.0178 | 41.8598
3229 | 4.505833 | 3.2145 | 10.076 | 3 | 2.2662 | 2.255622 | 5.14 | 0.018546 | 0.3946 | 0.3988518 | 0.1062811 | 0.0176 | 41.8595
3230 | 4.507222 | 3.214 | 10.0804 | 4 | 2.2388 | 2.256192 | 5.01 | 0.017913 | 0.3927 | 0.3988472 | 0.1063189 | 0.0174 | 41.8596
3231 | 4.508611 | 3.214 | 10.0849 | 4 | 2.263 | 2.256705 | 5.12 | 0.018363 | 0.3937 | 0.3988423 | 0.1062373 | 0.0172 | 41.8591
3232 | 4.51 | 3.213 | 10.0894 | 3 | 2.255 | 2.257182 | 5.08 | 0.018129 | 0.3934 | 0.3988377 | 0.1062769 | 0.017 | 41.859
3233 | 4.511389 | 3.213 | 10.0938 | 3 | 2.2662 | 2.257764 | 5.14 | 0.018522 | 0.3944 | 0.398833 | 0.1063163 | 0.0168 | 41.8586
3234 | 4.512778 | 3.2124 | 10.0983 | 5 | 2.2598 | 2.258394 | 5.11 | 0.018314 | 0.3947 | 0.3988287 | 0.1063554 | 0.0166 | 41.8585
3235 | 4.514167 | 3.2124 | 10.1027 | 3 | 2.2566 | 2.258926 | 5.09 | 0.018294 | 0.3949 | 0.3988235 | 0.1062809 | 0.0164 | 41.8583
3236 | 4.515556 | 3.2115 | 10.1072 | 4 | 2.2694 | 2.259549 | 5.15 | 0.018638 | 0.3955 | 0.3988188 | 0.106322 | 0.0162 | 41.8578
3237 | 4.516944 | 3.2115 | 10.1117 | 4 | 2.279 | 2.260067 | 5.19 | 0.018716 | 0.3962 | 0.3988138 | 0.1063667 | 0.016 | 41.8575
3238 | 4.518333 | 3.211 | 10.1161 | 4 | 2.2646 | 2.260547 | 5.13 | 0.01845 | 0.3966 | 0.3988091 | 0.106413 | 0.0158 | 41.8575
3239 | 4.519722 | 3.211 | 10.1206 | 4 | 2.2469 | 2.261154 | 5.05 | 0.018019 | 0.3956 | 0.3988047 | 0.106338 | 0.0156 | 41.8575
3240 | 4.521111 | 3.2101 | 10.125 | 3 | 2.2726 | 2.261682 | 5.16 | 0.018572 | 0.3965 | 0.3988 | 0.106384 | 0.0154 | 41.8569
3241 | 4.5225 | 3.2101 | 10.1295 | 3 | 2.2662 | 2.262257 | 5.14 | 0.018429 | 0.3964 | 0.3987958 | 0.1064289 | 0.0152 | 41.8568
3242 | 4.523889 | 3.2097 | 10.134 | 3 | 2.2742 | 2.262835 | 5.17 | 0.018702 | 0.3971 | 0.3987922 | 0.1064742 | 0.015 | 41.8563
3243 | 4.525278 | 3.2097 | 10.1384 | 4 | 2.2662 | 2.263398 | 5.14 | 0.018429 | 0.3979 | 0.3987885 | 0.1064073 | 0.0149 | 41.8563
3244 | 4.526667 | 3.2089 | 10.1429 | 4 | 2.2726 | 2.264052 | 5.16 | 0.01863 | 0.3976 | 0.3987847 | 0.1064539 | 0.0147 | 41.8559
3245 | 4.528056 | 3.2089 | 10.1473 | 3 | 2.2662 | 2.26454 | 5.14 | 0.018346 | 0.3977 | 0.3987807 | 0.1064994 | 0.0145 | 41.8559
3246 | 4.529444 | 3.2085 | 10.1518 | 4 | 2.2758 | 2.26515 | 5.18 | 0.018843 | 0.398 | 0.3987765 | 0.1065442 | 0.0144 | 41.8553
3247 | 4.530833 | 3.2085 | 10.1562 | 4 | 2.2646 | 2.265728 | 5.13 | 0.018558 | 0.3977 | 0.3987733 | 0.1064796 | 0.0142 | 41.8553
3248 | 4.532222 | 3.2078 | 10.1607 | 3 | 2.2726 | 2.266243 | 5.16 | 0.018715 | 0.3977 | 0.3987701 | 0.1065235 | 0.014 | 41.855
3249 | 4.533611 | 3.2078 | 10.1651 | 3 | 2.263 | 2.266858 | 5.12 | 0.018466 | 0.3973 | 0.3987672 | 0.106567 | 0.0139 | 41.8549
3250 | 4.535 | 3.2074 | 10.1696 | 4 | 2.2694 | 2.267402 | 5.15 | 0.018588 | 0.3973 | 0.3987648 | 0.1066097 | 0.0137 | 41.8546
3251 | 4.536667 | 3.2074 | 10.1741 | 4 | 2.2774 | 2.268023 | 5.19 | 0.018756 | 0.3981 | 0.3987625 | 0.1065464 | 0.0136 | 41.8545
3252 | 4.538056 | 3.2068 | 10.1785 | 4 | 2.255 | 2.268552 | 5.08 | 0.018216 | 0.397 | 0.3987606 | 0.1065882 | 0.0134 | 41.8546
3253 | 4.539444 | 3.2068 | 10.183 | 4 | 2.2614 | 2.269081 | 5.11 | 0.018486 | 0.3957 | 0.3987588 | 0.106628 | 0.0133 | 41.8542
3254 | 4.540833 | 3.2064 | 10.1874 | 3 | 2.2662 | 2.269655 | 5.14 | 0.018356 | 0.3956 | 0.3987572 | 0.1066678 | 0.0131 | 41.8541
3255 | 4.542222 | 3.2064 | 10.1919 | 4 | 2.279 | 2.270223 | 5.19 | 0.018747 | 0.3964 | 0.3987554 | 0.1065987 | 0.013 | 41.8536
3256 | 4.543611 | 3.2058 | 10.1963 | 4 | 2.263 | 2.270732 | 5.12 | 0.01833 | 0.3956 | 0.3987534 | 0.1066384 | 0.0128 | 41.8536
3257 | 4.545 | 3.2058 | 10.2008 | 4 | 2.271 | 2.271325 | 5.16 | 0.018651 | 0.3959 | 0.3987519 | 0.1066787 | 0.0127 | 41.8532
3258 | 4.546389 | 3.2055 | 10.2052 | 3 | 2.2694 | 2.271942 | 5.15 | 0.01859 | 0.3952 | 0.3987505 | 0.1067161 | 0.0126 | 41.853
3259 | 4.547778 | 3.2055 | 10.2097 | 4 | 2.2774 | 2.272502 | 5.19 | 0.018883 | 0.3954 | 0.3987488 | 0.1066458 | 0.0124 | 41.8526
3260 | 4.549167 | 3.2048 | 10.2141 | 4 | 2.2726 | 2.273026 | 5.16 | 0.018764 | 0.3947 | 0.3987474 | 0.1066819 | 0.0123 | 41.8525
3261 | 4.550556 | 3.2048 | 10.2186 | 4 | 2.2758 | 2.273564 | 5.18 | 0.018723 | 0.3947 | 0.3987469 | 0.1067196 | 0.0122 | 41.8522
3262 | 4.551944 | 3.2046 | 10.223 | 4 | 2.2758 | 2.274124 | 5.18 | 0.01886 | 0.3952 | 0.3987459 | 0.1067587 | 0.0121 | 41.8519
3263 | 4.553333 | 3.2046 | 10.2275 | 4 | 2.2726 | 2.274711 | 5.16 | 0.018703 | 0.3948 | 0.3987459 | 0.1066852 | 0.0119 | 41.8518
3264 | 4.554722 | 3.2039 | 10.2319 | 3 | 2.2758 | 2.275259 | 5.18 | 0.018783 | 0.3951 | 0.3987453 | 0.106724 | 0.0118 | 41.8515
3265 | 4.556111 | 3.2039 | 10.2364 | 4 | 2.2662 | 2.275874 | 5.14 | 0.018635 | 0.3947 | 0.3987446 | 0.1067627 | 0.0117 | 41.8514
3266 | 4.5575 | 3.2037 | 10.2408 | 4 | 2.2821 | 2.276407 | 5.21 | 0.018951 | 0.3951 | 0.3987441 | 0.1068015 | 0.0116 | 41.851
3267 | 4.558889 | 3.2037 | 10.2453 | 4 | 2.2853 | 2.276938 | 5.22 | 0.019064 | 0.3966 | 0.3987435 | 0.1067327 | 0.0115 | 41.8507
3268 | 4.560278 | 3.2032 | 10.2498 | 4 | 2.2821 | 2.277408 | 5.21 | 0.01894 | 0.3969 | 0.3987424 | 0.1067761 | 0.0113 | 41.8505
3269 | 4.561667 | 3.2032 | 10.2542 | 4 | 2.2806 | 2.278011 | 5.2 | 0.01886 | 0.3981 | 0.3987406 | 0.1068225 | 0.0112 | 41.8503
3270 | 4.563056 | 3.2031 | 10.2587 | 4 | 2.2932 | 2.278533 | 5.26 | 0.019058 | 0.3989 | 0.3987386 | 0.1068703 | 0.0112 | 41.8499
3271 | 4.564444 | 3.2031 | 10.2631 | 4 | 2.2806 | 2.27914 | 5.2 | 0.019068 | 0.3996 | 0.3987371 | 0.1068097 | 0.0111 | 41.8497
3272 | 4.565833 | 3.2027 | 10.2676 | 4 | 2.2853 | 2.27968 | 5.22 | 0.019018 | 0.4003 | 0.3987356 | 0.106861 | 0.011 | 41.8495
3273 | 4.567222 | 3.2027 | 10.272 | 4 | 2.271 | 2.280283 | 5.16 | 0.018616 | 0.3998 | 0.3987345 | 0.1069096 | 0.0109 | 41.8495
3274 | 4.568611 | 3.2027 | 10.2765 | 4 | 2.2964 | 2.280869 | 5.27 | 0.019283 | 0.4003 | 0.3987341 | 0.1069586 | 0.0108 | 41.8489
3275 | 4.57 | 3.2027 | 10.2809 | 4 | 2.298 | 2.28145 | 5.28 | 0.019399 | 0.402 | 0.3987343 | 0.1069064 | 0.0107 | 41.8486
3276 | 4.571389 | 3.2024 | 10.2853 | 4 | 2.2726 | 2.281995 | 5.16 | 0.018685 | 0.4007 | 0.3987338 | 0.1069562 | 0.0107 | 41.8488
3277 | 4.572778 | 3.2024 | 10.2898 | 3 | 2.279 | 2.282577 | 5.19 | 0.018889 | 0.4007 | 0.3987332 | 0.1070057 | 0.0106 | 41.8485
3278 | 4.574167 | 3.2025 | 10.2942 | 4 | 2.2821 | 2.283141 | 5.21 | 0.019114 | 0.4006 | 0.3987326 | 0.1070544 | 0.0106 | 41.8481
3279 | 4.575556 | 3.2025 | 10.2987 | 4 | 2.2885 | 2.283704 | 5.24 | 0.019069 | 0.4007 | 0.3987335 | 0.1069997 | 0.0105 | 41.8479
3280 | 4.576944 | 3.2022 | 10.3032 | 4 | 2.2869 | 2.284275 | 5.23 | 0.019083 | 0.4012 | 0.3987345 | 0.1070499 | 0.0105 | 41.8476
3281 | 4.578333 | 3.2022 | 10.3076 | 3 | 2.271 | 2.28481 | 5.16 | 0.018831 | 0.4004 | 0.3987361 | 0.1070979 | 0.0104 | 41.8476
3282 | 4.579722 | 3.2023 | 10.312 | 6 | 2.2742 | 2.285358 | 5.17 | 0.018627 | 0.3992 | 0.3987377 | 0.1071435 | 0.0104 | 41.8475
3283 | 4.581111 | 3.2023 | 10.3165 | 4 | 2.2758 | 2.285923 | 5.18 | 0.018798 | 0.3981 | 0.39874 | 0.1070817 | 0.0103 | 41.8471
3284 | 4.5825 | 3.2021 | 10.3209 | 4 | 2.2964 | 2.286471 | 5.27 | 0.019404 | 0.3987 | 0.398743 | 0.107126 | 0.0103 | 41.8466
3285 | 4.583889 | 3.2021 | 10.3254 | 4 | 2.2758 | 2.287031 | 5.18 | 0.018724 | 0.3978 | 0.3987468 | 0.1071662 | 0.0102 | 41.8467
3286 | 4.585278 | 3.2022 | 10.3298 | 4 | 2.2901 | 2.287589 | 5.24 | 0.019198 | 0.3976 | 0.3987508 | 0.1072083 | 0.0102 | 41.8462
3287 | 4.586667 | 3.2022 | 10.3343 | 3 | 2.3011 | 2.288106 | 5.3 | 0.019525 | 0.3989 | 0.3987548 | 0.1071479 | 0.0102 | 41.8458
3288 | 4.588056 | 3.202 | 10.3387 | 4 | 2.2853 | 2.288705 | 5.22 | 0.01905 | 0.3983 | 0.3987584 | 0.1071918 | 0.0101 | 41.8459
3289 | 4.589444 | 3.202 | 10.3432 | 4 | 2.2726 | 2.28914 | 5.16 | 0.018866 | 0.397 | 0.3987622 | 0.1072351 | 0.0101 | 41.8457
3290 | 4.590833 | 3.2022 | 10.3476 | 4 | 2.2853 | 2.289714 | 5.22 | 0.019143 | 0.3972 | 0.3987653 | 0.1072777 | 0.0101 | 41.8453
3291 | 4.592222 | 3.2022 | 10.3521 | 4 | 2.2964 | 2.290246 | 5.27 | 0.019449 | 0.3978 | 0.3987692 | 0.107213 | 0.0101 | 41.8449
3292 | 4.593611 | 3.202 | 10.3565 | 4 | 2.2932 | 2.290805 | 5.26 | 0.019324 | 0.3989 | 0.3987735 | 0.1072598 | 0.01 | 41.8448
3293 | 4.595278 | 3.202 | 10.361 | 3 | 2.2964 | 2.291567 | 5.27 | 0.019446 | 0.3988 | 0.3987779 | 0.1073057 | 0.01 | 41.8447
3294 | 4.596667 | 3.2023 | 10.3654 | 4 | 2.2869 | 2.292124 | 5.23 | 0.01911 | 0.3982 | 0.3987819 | 0.107351 | 0.01 | 41.8447
3295 | 4.598056 | 3.2023 | 10.3699 | 4 | 2.2932 | 2.292647 | 5.26 | 0.019269 | 0.3987 | 0.3987859 | 0.1072883 | 0.01 | 41.8444
3296 | 4.599444 | 3.2022 | 10.3743 | 3 | 2.298 | 2.293156 | 5.28 | 0.019416 | 0.399 | 0.39879 | 0.1073356 | 0.01 | 41.8441
3297 | 4.600833 | 3.2022 | 10.3788 | 4 | 2.2964 | 2.293717 | 5.27 | 0.019351 | 0.3984 | 0.3987937 | 0.1073823 | 0.01 | 41.8439
3298 | 4.602222 | 3.2025 | 10.3832 | 3 | 2.3027 | 2.294289 | 5.3 | 0.019441 | 0.3988 | 0.3987981 | 0.1074306 | 0.01 | 41.8436
3299 | 4.603611 | 3.2025 | 10.3877 | 3 | 2.2996 | 2.294835 | 5.29 | 0.019389 | 0.3992 | 0.3988029 | 0.1073676 | 0.0101 | 41.8434
3300 | 4.605 | 3.2025 | 10.3921 | 3 | 2.2869 | 2.295432 | 5.23 | 0.019098 | 0.3985 | 0.3988084 | 0.1074151 | 0.0101 | 41.8434
3301 | 4.606389 | 3.2025 | 10.3966 | 4 | 2.2932 | 2.295977 | 5.26 | 0.019242 | 0.3985 | 0.3988143 | 0.1074637 | 0.0101 | 41.843
3302 | 4.607778 | 3.203 | 10.401 | 4 | 2.298 | 2.296523 | 5.28 | 0.019393 | 0.3981 | 0.3988209 | 0.1075097 | 0.0101 | 41.8427
3303 | 4.609167 | 3.203 | 10.4055 | 4 | 2.3043 | 2.297037 | 5.31 | 0.01956 | 0.399 | 0.3988273 | 0.1074466 | 0.0102 | 41.8424
3304 | 4.610556 | 3.2031 | 10.4099 | 4 | 2.3059 | 2.29755 | 5.32 | 0.019578 | 0.4 | 0.3988335 | 0.1074973 | 0.0102 | 41.8422
3305 | 4.611944 | 3.2031 | 10.4144 | 4 | 2.2869 | 2.298149 | 5.23 | 0.019118 | 0.3994 | 0.3988403 | 0.1075447 | 0.0103 | 41.8422
3306 | 4.613333 | 3.2036 | 10.4188 | 4 | 2.3011 | 2.298702 | 5.3 | 0.019459 | 0.3996 | 0.3988474 | 0.1075914 | 0.0103 | 41.8418
3307 | 4.614722 | 3.2036 | 10.4233 | 4 | 2.3027 | 2.299304 | 5.3 | 0.019542 | 0.3995 | 0.3988544 | 0.1075325 | 0.0104 | 41.8415
3308 | 4.616111 | 3.2037 | 10.4277 | 4 | 2.3059 | 2.299968 | 5.32 | 0.019686 | 0.4 | 0.3988619 | 0.1075802 | 0.0104 | 41.8412
3309 | 4.6175 | 3.2037 | 10.4322 | 4 | 2.3121 | 2.300573 | 5.35 | 0.019827 | 0.4018 | 0.3988692 | 0.1076327 | 0.0105 | 41.8408
3310 | 4.618889 | 3.2043 | 10.4366 | 4 | 2.3027 | 2.30109 | 5.3 | 0.019647 | 0.4013 | 0.398876 | 0.107683 | 0.0106 | 41.8407
3311 | 4.620278 | 3.2043 | 10.4411 | 4 | 2.2964 | 2.301585 | 5.27 | 0.019313 | 0.4015 | 0.3988833 | 0.1076297 | 0.0106 | 41.8407
3312 | 4.621667 | 3.2045 | 10.4455 | 3 | 2.2932 | 2.3022 | 5.26 | 0.019315 | 0.4003 | 0.3988908 | 0.1076774 | 0.0107 | 41.8405
3313 | 4.623056 | 3.2045 | 10.45 | 4 | 2.3153 | 2.302704 | 5.36 | 0.019841 | 0.4013 | 0.3988974 | 0.1077275 | 0.0107 | 41.8399
3314 | 4.624444 | 3.2052 | 10.4544 | 4 | 2.3043 | 2.303262 | 5.31 | 0.019636 | 0.4011 | 0.3989048 | 0.1077759 | 0.0108 | 41.8398
3315 | 4.625833 | 3.2052 | 10.4589 | 4 | 2.2996 | 2.303784 | 5.29 | 0.019619 | 0.401 | 0.3989113 | 0.1077226 | 0.0109 | 41.8396
3316 | 4.627222 | 3.2054 | 10.4633 | 4 | 2.3027 | 2.304356 | 5.3 | 0.019492 | 0.4014 | 0.3989183 | 0.1077716 | 0.011 | 41.8394
3317 | 4.628611 | 3.2054 | 10.4678 | 4 | 2.3074 | 2.304941 | 5.32 | 0.019791 | 0.4012 | 0.398926 | 0.1078201 | 0.011 | 41.839
3318 | 4.63 | 3.206 | 10.4722 | 4 | 2.3027 | 2.305459 | 5.3 | 0.019555 | 0.4005 | 0.3989338 | 0.1078671 | 0.0111 | 41.8389
3319 | 4.631389 | 3.206 | 10.4767 | 4 | 2.3106 | 2.306022 | 5.34 | 0.020095 | 0.4005 | 0.3989417 | 0.1078123 | 0.0112 | 41.8384
3320 | 4.632778 | 3.2063 | 10.4812 | 4 | 2.3027 | 2.306568 | 5.3 | 0.01988 | 0.4001 | 0.3989497 | 0.1078582 | 0.0113 | 41.8383
3321 | 4.634167 | 3.2063 | 10.4856 | 4 | 2.3153 | 2.307128 | 5.36 | 0.019944 | 0.4004 | 0.398957 | 0.107904 | 0.0114 | 41.838
3322 | 4.635556 | 3.2069 | 10.4901 | 4 | 2.3027 | 2.307669 | 5.3 | 0.019529 | 0.4 | 0.3989639 | 0.107948 | 0.0114 | 41.838
3323 | 4.636944 | 3.2069 | 10.4945 | 4 | 2.309 | 2.308177 | 5.33 | 0.019812 | 0.4001 | 0.3989703 | 0.1078937 | 0.0115 | 41.8376
3324 | 4.638333 | 3.2072 | 10.499 | 4 | 2.3106 | 2.308773 | 5.34 | 0.019716 | 0.4002 | 0.3989765 | 0.1079382 | 0.0116 | 41.8374
3325 | 4.639722 | 3.2072 | 10.5034 | 3 | 2.3121 | 2.309348 | 5.35 | 0.019893 | 0.3999 | 0.3989827 | 0.1079806 | 0.0117 | 41.8371
3326 | 4.641111 | 3.2078 | 10.5079 | 4 | 2.3121 | 2.309872 | 5.35 | 0.01993 | 0.3995 | 0.3989886 | 0.1080222 | 0.0118 | 41.8369
3327 | 4.6425 | 3.2078 | 10.5123 | 4 | 2.3121 | 2.310362 | 5.35 | 0.019873 | 0.3996 | 0.3989949 | 0.1079678 | 0.0118 | 41.8367
3328 | 4.643889 | 3.208 | 10.5168 | 4 | 2.3184 | 2.310868 | 5.38 | 0.020029 | 0.4007 | 0.3990006 | 0.1080122 | 0.0119 | 41.8363
3329 | 4.645278 | 3.208 | 10.5213 | 4 | 2.3059 | 2.311386 | 5.32 | 0.019819 | 0.3999 | 0.3990064 | 0.1080549 | 0.012 | 41.8362
3330 | 4.646667 | 3.2086 | 10.5257 | 4 | 2.3121 | 2.311967 | 5.35 | 0.019906 | 0.401 | 0.3990126 | 0.1081001 | 0.0121 | 41.8359
3331 | 4.648056 | 3.2086 | 10.5302 | 4 | 2.3168 | 2.312512 | 5.37 | 0.020014 | 0.4003 | 0.3990189 | 0.1080474 | 0.0122 | 41.8356
3332 | 4.649444 | 3.2089 | 10.5346 | 4 | 2.3121 | 2.313027 | 5.35 | 0.020017 | 0.4007 | 0.3990251 | 0.1080918 | 0.0122 | 41.8354
3333 | 4.650833 | 3.2089 | 10.5391 | 4 | 2.3043 | 2.313511 | 5.31 | 0.019556 | 0.4001 | 0.3990312 | 0.1081352 | 0.0123 | 41.8354
3334 | 4.652222 | 3.2095 | 10.5435 | 4 | 2.2996 | 2.314084 | 5.29 | 0.019634 | 0.3993 | 0.3990381 | 0.108176 | 0.0124 | 41.8352
3335 | 4.653611 | 3.2095 | 10.548 | 4 | 2.3137 | 2.314676 | 5.35 | 0.019957 | 0.399 | 0.3990441 | 0.1081201 | 0.0125 | 41.8347
3336 | 4.655278 | 3.2097 | 10.5525 | 5 | 2.3215 | 2.315343 | 5.39 | 0.020082 | 0.3995 | 0.3990507 | 0.1081614 | 0.0125 | 41.8347
3337 | 4.656667 | 3.2097 | 10.5569 | 4 | 2.32 | 2.31591 | 5.38 | 0.019992 | 0.3997 | 0.3990581 | 0.1082041 | 0.0126 | 41.8346
3338 | 4.658056 | 3.2103 | 10.5614 | 4 | 2.3153 | 2.316469 | 5.36 | 0.019897 | 0.3993 | 0.399065 | 0.1082453 | 0.0127 | 41.8344
3339 | 4.659444 | 3.2103 | 10.5658 | 4 | 2.3121 | 2.317048 | 5.35 | 0.019927 | 0.3987 | 0.3990722 | 0.1081882 | 0.0128 | 41.8341
3340 | 4.660833 | 3.2105 | 10.5703 | 4 | 2.334 | 2.317621 | 5.45 | 0.02049 | 0.4003 | 0.3990797 | 0.1082318 | 0.0128 | 41.8336
3341 | 4.662222 | 3.2105 | 10.5748 | 4 | 2.3184 | 2.318235 | 5.38 | 0.019996 | 0.401 | 0.3990867 | 0.1082768 | 0.0129 | 41.8336
3342 | 4.663611 | 3.2111 | 10.5792 | 4 | 2.3215 | 2.318749 | 5.39 | 0.019985 | 0.4013 | 0.3990934 | 0.1083226 | 0.013 | 41.8334
3343 | 4.665 | 3.2111 | 10.5837 | 4 | 2.3215 | 2.319305 | 5.39 | 0.020101 | 0.4008 | 0.3991001 | 0.108271 | 0.013 | 41.8331
3344 | 4.666389 | 3.2113 | 10.5881 | 4 | 2.2996 | 2.319899 | 5.29 | 0.019449 | 0.3995 | 0.399106 | 0.1083122 | 0.0131 | 41.8333
3345 | 4.667778 | 3.2113 | 10.5926 | 4 | 2.334 | 2.320481 | 5.45 | 0.020401 | 0.4009 | 0.3991117 | 0.1083558 | 0.0131 | 41.8324
3346 | 4.669167 | 3.2118 | 10.5971 | 4 | 2.3215 | 2.321049 | 5.39 | 0.019985 | 0.3998 | 0.3991176 | 0.1083978 | 0.0132 | 41.8324
3347 | 4.670556 | 3.2118 | 10.6015 | 4 | 2.3262 | 2.321567 | 5.41 | 0.020116 | 0.4011 | 0.3991233 | 0.1083469 | 0.0132 | 41.8321
3348 | 4.671944 | 3.2119 | 10.606 | 4 | 2.3184 | 2.322138 | 5.38 | 0.019971 | 0.3998 | 0.3991289 | 0.1083888 | 0.0133 | 41.832
3349 | 4.673333 | 3.2119 | 10.6104 | 4 | 2.3247 | 2.322727 | 5.4 | 0.02029 | 0.3995 | 0.3991344 | 0.1084284 | 0.0133 | 41.8316
3350 | 4.674722 | 3.2123 | 10.6149 | 4 | 2.3278 | 2.323274 | 5.42 | 0.020248 | 0.3992 | 0.3991408 | 0.1084657 | 0.0134 | 41.8314
3351 | 4.676111 | 3.2123 | 10.6194 | 4 | 2.3387 | 2.32379 | 5.47 | 0.020383 | 0.3999 | 0.3991469 | 0.1084149 | 0.0134 | 41.831
3352 | 4.6775 | 3.2124 | 10.6238 | 4 | 2.334 | 2.324328 | 5.45 | 0.020478 | 0.4006 | 0.3991533 | 0.1084556 | 0.0134 | 41.8308
3353 | 4.678889 | 3.2124 | 10.6283 | 4 | 2.3184 | 2.324889 | 5.38 | 0.020058 | 0.4008 | 0.3991603 | 0.1084968 | 0.0135 | 41.8308
3354 | 4.680278 | 3.2128 | 10.6328 | 4 | 2.3215 | 2.325437 | 5.39 | 0.020162 | 0.3998 | 0.399167 | 0.1085356 | 0.0135 | 41.8305
3355 | 4.681667 | 3.2128 | 10.6372 | 4 | 2.3309 | 2.325972 | 5.43 | 0.020326 | 0.4004 | 0.3991736 | 0.1084859 | 0.0136 | 41.8301
3356 | 4.683056 | 3.2129 | 10.6417 | 4 | 2.3247 | 2.326488 | 5.4 | 0.02027 | 0.4004 | 0.3991808 | 0.1085261 | 0.0136 | 41.8299
3357 | 4.684444 | 3.2129 | 10.6461 | 4 | 2.3309 | 2.327021 | 5.43 | 0.020377 | 0.4007 | 0.3991882 | 0.1085651 | 0.0136 | 41.8297
3358 | 4.685833 | 3.2133 | 10.6506 | 4 | 2.3215 | 2.327576 | 5.39 | 0.020235 | 0.4005 | 0.3991953 | 0.1086038 | 0.0136 | 41.8295
3359 | 4.687222 | 3.2133 | 10.6551 | 4 | 2.3074 | 2.328097 | 5.32 | 0.020011 | 0.3988 | 0.3992016 | 0.1085519 | 0.0137 | 41.8294
3360 | 4.688611 | 3.2133 | 10.6595 | 4 | 2.3247 | 2.328668 | 5.4 | 0.020115 | 0.3988 | 0.3992073 | 0.1085864 | 0.0137 | 41.8291
3361 | 4.69 | 3.2133 | 10.664 | 4 | 2.334 | 2.329183 | 5.45 | 0.02046 | 0.3992 | 0.3992134 | 0.1086192 | 0.0137 | 41.8287
3362 | 4.691389 | 3.2135 | 10.6685 | 4 | 2.3278 | 2.329754 | 5.42 | 0.020304 | 0.3987 | 0.3992195 | 0.1086503 | 0.0137 | 41.8285
3363 | 4.692778 | 3.2135 | 10.6729 | 4 | 2.3387 | 2.330252 | 5.47 | 0.020447 | 0.3994 | 0.3992252 | 0.108603 | 0.0137 | 41.8282
3364 | 4.694167 | 3.2135 | 10.6774 | 3 | 2.3309 | 2.330782 | 5.43 | 0.020399 | 0.3998 | 0.3992311 | 0.1086367 | 0.0137 | 41.828
3365 | 4.695556 | 3.2135 | 10.6819 | 4 | 2.3418 | 2.331295 | 5.48 | 0.020818 | 0.4002 | 0.3992371 | 0.1086696 | 0.0137 | 41.8275
3366 | 4.696944 | 3.2138 | 10.6863 | 4 | 2.3247 | 2.331836 | 5.4 | 0.020157 | 0.3999 | 0.3992428 | 0.1087013 | 0.0138 | 41.8277
3367 | 4.698333 | 3.2138 | 10.6908 | 4 | 2.334 | 2.332385 | 5.45 | 0.0204 | 0.3998 | 0.3992492 | 0.1086573 | 0.0138 | 41.8273
3368 | 4.699722 | 3.2138 | 10.6953 | 4 | 2.334 | 2.332978 | 5.45 | 0.020341 | 0.3998 | 0.3992562 | 0.1086887 | 0.0138 | 41.8271
3369 | 4.701111 | 3.2138 | 10.6997 | 4 | 2.3371 | 2.333598 | 5.46 | 0.0206 | 0.4004 | 0.3992637 | 0.1087218 | 0.0138 | 41.8267
3370 | 4.7025 | 3.214 | 10.7042 | 4 | 2.3526 | 2.334135 | 5.53 | 0.020752 | 0.4016 | 0.3992706 | 0.108757 | 0.0138 | 41.8264
3371 | 4.703889 | 3.214 | 10.7086 | 4 | 2.3402 | 2.334741 | 5.48 | 0.020558 | 0.4019 | 0.3992772 | 0.1087187 | 0.0138 | 41.8263
3372 | 4.705278 | 3.214 | 10.7131 | 4 | 2.3309 | 2.335291 | 5.43 | 0.020292 | 0.4016 | 0.399284 | 0.1087538 | 0.0138 | 41.8262
3373 | 4.706667 | 3.214 | 10.7176 | 4 | 2.3464 | 2.335856 | 5.51 | 0.020699 | 0.4024 | 0.3992908 | 0.1087907 | 0.0138 | 41.8257
3374 | 4.708056 | 3.2142 | 10.722 | 4 | 2.3572 | 2.336353 | 5.56 | 0.021133 | 0.4034 | 0.3992975 | 0.1088282 | 0.0138 | 41.8252
3375 | 4.709444 | 3.2142 | 10.7265 | 4 | 2.3184 | 2.336847 | 5.38 | 0.020124 | 0.4019 | 0.3993043 | 0.1087919 | 0.0138 | 41.8256
3376 | 4.710833 | 3.2142 | 10.731 | 5 | 2.3371 | 2.337402 | 5.46 | 0.020509 | 0.4017 | 0.3993109 | 0.1088251 | 0.0138 | 41.8251
3377 | 4.712222 | 3.2142 | 10.7354 | 4 | 2.3526 | 2.337945 | 5.53 | 0.020975 | 0.4031 | 0.3993177 | 0.1088599 | 0.0138 | 41.8246
3378 | 4.713611 | 3.2144 | 10.7399 | 4 | 2.3433 | 2.338551 | 5.49 | 0.020808 | 0.4029 | 0.3993246 | 0.1088967 | 0.0138 | 41.8244
3379 | 4.715 | 3.2144 | 10.7444 | 4 | 2.3215 | 2.339062 | 5.39 | 0.020108 | 0.4028 | 0.3993317 | 0.1088619 | 0.0137 | 41.8246
3380 | 4.716389 | 3.2143 | 10.7488 | 4 | 2.3418 | 2.339626 | 5.48 | 0.020674 | 0.4025 | 0.3993388 | 0.1088976 | 0.0137 | 41.8241
3381 | 4.718056 | 3.2143 | 10.7533 | 4 | 2.334 | 2.340174 | 5.45 | 0.020447 | 0.4022 | 0.399346 | 0.1089313 | 0.0137 | 41.8242
3382 | 4.719444 | 3.2145 | 10.7577 | 4 | 2.3526 | 2.340714 | 5.53 | 0.02086 | 0.4029 | 0.3993533 | 0.1089682 | 0.0137 | 41.8238
3383 | 4.720833 | 3.2145 | 10.7622 | 4 | 2.3433 | 2.341238 | 5.49 | 0.020709 | 0.4029 | 0.399361 | 0.1089333 | 0.0137 | 41.8236
3384 | 4.722222 | 3.2144 | 10.7667 | 4 | 2.3309 | 2.341746 | 5.43 | 0.020419 | 0.4021 | 0.3993689 | 0.1089682 | 0.0136 | 41.8236
3385 | 4.723611 | 3.2144 | 10.7711 | 4 | 2.3464 | 2.34228 | 5.51 | 0.020791 | 0.4036 | 0.399377 | 0.1090062 | 0.0136 | 41.8231
3386 | 4.725 | 3.2145 | 10.7756 | 4 | 2.3371 | 2.342776 | 5.46 | 0.02067 | 0.403 | 0.3993849 | 0.109042 | 0.0136 | 41.8229
3387 | 4.726389 | 3.2145 | 10.7801 | 4 | 2.3402 | 2.343328 | 5.48 | 0.020594 | 0.4026 | 0.3993926 | 0.1090075 | 0.0136 | 41.8227
3388 | 4.727778 | 3.2143 | 10.7845 | 4 | 2.3464 | 2.343887 | 5.51 | 0.020911 | 0.4026 | 0.3994002 | 0.1090424 | 0.0135 | 41.8223
3389 | 4.729167 | 3.2143 | 10.789 | 4 | 2.351 | 2.344539 | 5.53 | 0.020871 | 0.4028 | 0.3994081 | 0.1090768 | 0.0135 | 41.8221
3390 | 4.730556 | 3.2144 | 10.7935 | 4 | 2.351 | 2.345123 | 5.53 | 0.02096 | 0.4028 | 0.3994166 | 0.1091133 | 0.0135 | 41.8218
3391 | 4.731944 | 3.2144 | 10.7979 | 4 | 2.3464 | 2.345692 | 5.51 | 0.020813 | 0.4031 | 0.3994243 | 0.1090788 | 0.0134 | 41.8217
3392 | 4.733333 | 3.2143 | 10.8024 | 4 | 2.3371 | 2.34622 | 5.46 | 0.020514 | 0.4025 | 0.399432 | 0.1091144 | 0.0134 | 41.8216
3393 | 4.734722 | 3.2143 | 10.8069 | 4 | 2.3557 | 2.346791 | 5.55 | 0.021046 | 0.4024 | 0.3994389 | 0.1091501 | 0.0134 | 41.8211
3394 | 4.736111 | 3.2144 | 10.8113 | 4 | 2.3557 | 2.347369 | 5.55 | 0.020991 | 0.4027 | 0.3994458 | 0.109185 | 0.0133 | 41.8209
3395 | 4.7375 | 3.2144 | 10.8158 | 4 | 2.3572 | 2.347922 | 5.56 | 0.021162 | 0.4034 | 0.3994526 | 0.1091524 | 0.0133 | 41.8205
3396 | 4.738889 | 3.2143 | 10.8203 | 4 | 2.3572 | 2.348555 | 5.56 | 0.021097 | 0.4037 | 0.3994591 | 0.1091896 | 0.0133 | 41.8203
3397 | 4.740278 | 3.2143 | 10.8247 | 4 | 2.3526 | 2.349124 | 5.53 | 0.021022 | 0.4038 | 0.3994656 | 0.1092261 | 0.0132 | 41.8202
3398 | 4.741667 | 3.2144 | 10.8292 | 4 | 2.3464 | 2.349694 | 5.51 | 0.020857 | 0.4036 | 0.3994721 | 0.1092615 | 0.0132 | 41.82
3399 | 4.743056 | 3.2144 | 10.8337 | 4 | 2.351 | 2.350226 | 5.53 | 0.020934 | 0.4037 | 0.3994788 | 0.109231 | 0.0132 | 41.8197
3400 | 4.744444 | 3.2143 | 10.8381 | 4 | 2.3495 | 2.350774 | 5.52 | 0.021014 | 0.4034 | 0.3994851 | 0.1092659 | 0.0132 | 41.8195
3401 | 4.745833 | 3.2143 | 10.8426 | 4 | 2.3633 | 2.351266 | 5.59 | 0.02124 | 0.404 | 0.3994914 | 0.1092996 | 0.0132 | 41.8191
3402 | 4.747222 | 3.2145 | 10.8471 | 4 | 2.351 | 2.351825 | 5.53 | 0.020925 | 0.4045 | 0.3994979 | 0.1093326 | 0.0131 | 41.819
3403 | 4.748611 | 3.2145 | 10.8515 | 4 | 2.3603 | 2.352429 | 5.57 | 0.021135 | 0.4053 | 0.3995048 | 0.1093105 | 0.0131 | 41.8187
3404 | 4.75 | 3.2144 | 10.856 | 4 | 2.351 | 2.352982 | 5.53 | 0.020966 | 0.4049 | 0.3995119 | 0.1093443 | 0.0131 | 41.8185
3405 | 4.751389 | 3.2144 | 10.8605 | 4 | 2.3587 | 2.353572 | 5.56 | 0.021049 | 0.4049 | 0.3995185 | 0.1093781 | 0.0131 | 41.8182
3406 | 4.752778 | 3.2146 | 10.8649 | 4 | 2.3557 | 2.354114 | 5.55 | 0.021174 | 0.4046 | 0.3995251 | 0.1094104 | 0.0131 | 41.8179
3407 | 4.754167 | 3.2146 | 10.8694 | 4 | 2.351 | 2.354627 | 5.53 | 0.021087 | 0.4045 | 0.3995313 | 0.1093871 | 0.0131 | 41.8177
3408 | 4.755556 | 3.2145 | 10.8739 | 4 | 2.3633 | 2.355211 | 5.59 | 0.021395 | 0.4047 | 0.3995372 | 0.1094195 | 0.013 | 41.8173
3409 | 4.756944 | 3.2145 | 10.8783 | 4 | 2.3464 | 2.355755 | 5.51 | 0.020876 | 0.4042 | 0.3995434 | 0.1094522 | 0.013 | 41.8174
3410 | 4.758333 | 3.2146 | 10.8828 | 4 | 2.3603 | 2.356261 | 5.57 | 0.021266 | 0.4046 | 0.3995501 | 0.1094854 | 0.013 | 41.8169
3411 | 4.759722 | 3.2146 | 10.8872 | 4 | 2.3557 | 2.356807 | 5.55 | 0.02129 | 0.4046 | 0.3995567 | 0.1094612 | 0.013 | 41.8167
3412 | 4.761111 | 3.2146 | 10.8917 | 4 | 2.3587 | 2.357311 | 5.56 | 0.021211 | 0.4042 | 0.3995637 | 0.1094933 | 0.013 | 41.8165
3413 | 4.7625 | 3.2146 | 10.8962 | 4 | 2.3603 | 2.35788 | 5.57 | 0.021339 | 0.4046 | 0.3995707 | 0.1095257 | 0.0129 | 41.8162
3414 | 4.763889 | 3.2147 | 10.9006 | 4 | 2.3526 | 2.358457 | 5.53 | 0.021142 | 0.4039 | 0.3995773 | 0.1095552 | 0.0129 | 41.8161
3415 | 4.765278 | 3.2147 | 10.9051 | 4 | 2.3402 | 2.35902 | 5.48 | 0.020748 | 0.4024 | 0.3995838 | 0.1095275 | 0.0129 | 41.8161
3416 | 4.766667 | 3.2146 | 10.9096 | 4 | 2.3557 | 2.359543 | 5.55 | 0.021209 | 0.4021 | 0.3995892 | 0.1095525 | 0.0129 | 41.8156
3417 | 4.768056 | 3.2146 | 10.914 | 4 | 2.3618 | 2.36014 | 5.58 | 0.021166 | 0.4018 | 0.399595 | 0.1095765 | 0.0128 | 41.8154
3418 | 4.769444 | 3.2146 | 10.9185 | 4 | 2.3695 | 2.360711 | 5.61 | 0.021554 | 0.4019 | 0.3996006 | 0.1096007 | 0.0128 | 41.8149
3419 | 4.770833 | 3.2146 | 10.923 | 4 | 2.3603 | 2.361301 | 5.57 | 0.021378 | 0.4021 | 0.3996058 | 0.1095725 | 0.0128 | 41.8147
3420 | 4.772222 | 3.2145 | 10.9274 | 4 | 2.3633 | 2.361837 | 5.59 | 0.021382 | 0.4018 | 0.3996076 | 0.1095964 | 0.0127 | 41.8145
3421 | 4.773611 | 3.2145 | 10.9319 | 4 | 2.3572 | 2.362491 | 5.56 | 0.021053 | 0.4014 | 0.3996089 | 0.1096175 | 0.0127 | 41.8145
3422 | 4.775 | 3.2145 | 10.9364 | 4 | 2.3695 | 2.363003 | 5.61 | 0.021476 | 0.4022 | 0.3996099 | 0.1096395 | 0.0127 | 41.814
3423 | 4.776389 | 3.2145 | 10.9408 | 4 | 2.3618 | 2.363536 | 5.58 | 0.021432 | 0.4017 | 0.3996111 | 0.1096131 | 0.0127 | 41.8138
3424 | 4.778056 | 3.2143 | 10.9453 | 4 | 2.3572 | 2.364238 | 5.56 | 0.021345 | 0.4004 | 0.3996123 | 0.1096308 | 0.0126 | 41.8139
3425 | 4.779444 | 3.2143 | 10.9498 | 4 | 2.3618 | 2.364788 | 5.58 | 0.021385 | 0.3997 | 0.3996134 | 0.1096448 | 0.0126 | 41.8136
3426 | 4.780833 | 3.2142 | 10.9542 | 4 | 2.3633 | 2.365326 | 5.59 | 0.0214 | 0.3996 | 0.3996149 | 0.109658 | 0.0125 | 41.8134
3427 | 4.782222 | 3.2142 | 10.9587 | 4 | 2.3649 | 2.36588 | 5.59 | 0.021651 | 0.3991 | 0.3996159 | 0.1096279 | 0.0125 | 41.813
3428 | 4.783611 | 3.2139 | 10.9632 | 5 | 2.3618 | 2.366398 | 5.58 | 0.021355 | 0.3989 | 0.3996164 | 0.1096393 | 0.0124 | 41.8129
3429 | 4.785 | 3.2139 | 10.9676 | 4 | 2.3695 | 2.367001 | 5.61 | 0.021416 | 0.399 | 0.3996174 | 0.1096502 | 0.0123 | 41.8127
3430 | 4.786389 | 3.2137 | 10.9721 | 4 | 2.3802 | 2.367562 | 5.67 | 0.021768 | 0.4002 | 0.3996179 | 0.1096626 | 0.0123 | 41.8122
3431 | 4.787778 | 3.2137 | 10.9766 | 4 | 2.3741 | 2.368106 | 5.64 | 0.021598 | 0.4001 | 0.3996194 | 0.1096371 | 0.0122 | 41.8121
3432 | 4.789167 | 3.2134 | 10.981 | 4 | 2.3557 | 2.368748 | 5.55 | 0.021288 | 0.3996 | 0.3996201 | 0.109648 | 0.0122 | 41.812
3433 | 4.790556 | 3.2134 | 10.9855 | 4 | 2.3725 | 2.369336 | 5.63 | 0.021527 | 0.4 | 0.3996217 | 0.1096597 | 0.0121 | 41.8117
3434 | 4.791944 | 3.2132 | 10.9899 | 4 | 2.3725 | 2.369901 | 5.63 | 0.021555 | 0.4006 | 0.3996232 | 0.1096735 | 0.012 | 41.8114
3435 | 4.793333 | 3.2132 | 10.9944 | 4 | 2.3633 | 2.370374 | 5.59 | 0.021433 | 0.4002 | 0.3996248 | 0.1096478 | 0.012 | 41.8113
3436 | 4.794722 | 3.2129 | 10.9989 | 4 | 2.3664 | 2.370952 | 5.6 | 0.021554 | 0.4001 | 0.3996262 | 0.1096604 | 0.0119 | 41.8109
3437 | 4.796111 | 3.2129 | 11.0033 | 4 | 2.3802 | 2.37147 | 5.67 | 0.022074 | 0.4011 | 0.3996274 | 0.1096745 | 0.0118 | 41.8104
3438 | 4.7975 | 3.2127 | 11.0078 | 4 | 2.3679 | 2.372025 | 5.61 | 0.021455 | 0.4007 | 0.3996289 | 0.1096878 | 0.0117 | 41.8105
3439 | 4.798889 | 3.2127 | 11.0123 | 4 | 2.3802 | 2.372541 | 5.67 | 0.021776 | 0.4005 | 0.3996305 | 0.1096635 | 0.0117 | 41.8101
3440 | 4.800278 | 3.2124 | 11.0167 | 4 | 2.3633 | 2.373085 | 5.59 | 0.02141 | 0.3994 | 0.3996326 | 0.1096737 | 0.0116 | 41.8101
3441 | 4.801667 | 3.2124 | 11.0212 | 5 | 2.3664 | 2.373612 | 5.6 | 0.021616 | 0.3989 | 0.3996333 | 0.1096814 | 0.0115 | 41.8097
3442 | 4.803056 | 3.2121 | 11.0256 | 4 | 2.3771 | 2.374148 | 5.65 | 0.021803 | 0.3985 | 0.3996342 | 0.1096889 | 0.0114 | 41.8094
3443 | 4.804444 | 3.2121 | 11.0301 | 4 | 2.3756 | 2.374696 | 5.64 | 0.02174 | 0.3991 | 0.3996344 | 0.1096618 | 0.0113 | 41.8092
3444 | 4.805833 | 3.2117 | 11.0346 | 4 | 2.3725 | 2.375276 | 5.63 | 0.021572 | 0.3983 | 0.3996339 | 0.1096687 | 0.0112 | 41.809
3445 | 4.807222 | 3.2117 | 11.039 | 4 | 2.3741 | 2.375803 | 5.64 | 0.021782 | 0.3978 | 0.3996339 | 0.109675 | 0.0111 | 41.8087
3446 | 4.808611 | 3.2113 | 11.0435 | 4 | 2.371 | 2.376407 | 5.62 | 0.021624 | 0.3971 | 0.3996332 | 0.1096815 | 0.0111 | 41.8086
3447 | 4.81 | 3.2113 | 11.0479 | 4 | 2.3618 | 2.376915 | 5.58 | 0.021543 | 0.3965 | 0.3996322 | 0.1096458 | 0.011 | 41.8084
3448 | 4.811389 | 3.2108 | 11.0524 | 4 | 2.3847 | 2.377476 | 5.69 | 0.021894 | 0.3969 | 0.3996313 | 0.1096518 | 0.0108 | 41.8079
3449 | 4.812778 | 3.2108 | 11.0569 | 4 | 2.3847 | 2.378002 | 5.69 | 0.021901 | 0.397 | 0.3996295 | 0.1096571 | 0.0107 | 41.8077
3450 | 4.814167 | 3.2104 | 11.0613 | 4 | 2.3664 | 2.378641 | 5.6 | 0.02157 | 0.397 | 0.3996275 | 0.1096633 | 0.0106 | 41.8077
3451 | 4.815556 | 3.2104 | 11.0658 | 4 | 2.3725 | 2.379226 | 5.63 | 0.021876 | 0.3965 | 0.3996251 | 0.1096277 | 0.0105 | 41.8072
3452 | 4.816944 | 3.2099 | 11.0702 | 4 | 2.3862 | 2.37979 | 5.69 | 0.021976 | 0.3969 | 0.399622 | 0.1096337 | 0.0104 | 41.807
3453 | 4.818333 | 3.2099 | 11.0747 | 4 | 2.3847 | 2.380339 | 5.69 | 0.021868 | 0.3968 | 0.3996188 | 0.1096383 | 0.0103 | 41.8068
3454 | 4.819722 | 3.2094 | 11.0792 | 4 | 2.3862 | 2.380892 | 5.69 | 0.022077 | 0.3976 | 0.3996154 | 0.1096451 | 0.0102 | 41.8064
3455 | 4.821111 | 3.2094 | 11.0836 | 4 | 2.3908 | 2.381467 | 5.72 | 0.022154 | 0.3977 | 0.3996126 | 0.1096133 | 0.01 | 41.8062
3456 | 4.8225 | 3.2088 | 11.0881 | 4 | 2.3984 | 2.382098 | 5.75 | 0.022453 | 0.3992 | 0.3996102 | 0.109624 | 0.0099 | 41.8057
3457 | 4.823889 | 3.2088 | 11.0925 | 4 | 2.3786 | 2.382666 | 5.66 | 0.021957 | 0.399 | 0.3996087 | 0.1096324 | 0.0098 | 41.8058
3458 | 4.825278 | 3.2083 | 11.097 | 4 | 2.3786 | 2.383258 | 5.66 | 0.021935 | 0.3988 | 0.3996083 | 0.1096393 | 0.0096 | 41.8056
3459 | 4.826667 | 3.2083 | 11.1014 | 4 | 2.3741 | 2.383828 | 5.64 | 0.021852 | 0.3981 | 0.3996082 | 0.1096112 | 0.0095 | 41.8054
3460 | 4.828056 | 3.2077 | 11.1059 | 4 | 2.3878 | 2.38443 | 5.7 | 0.022059 | 0.3982 | 0.3996085 | 0.1096167 | 0.0093 | 41.8051
3461 | 4.829444 | 3.2077 | 11.1104 | 4 | 2.3695 | 2.384966 | 5.61 | 0.021599 | 0.3966 | 0.3996081 | 0.1096189 | 0.0092 | 41.8051
3462 | 4.830833 | 3.2072 | 11.1148 | 4 | 2.3969 | 2.385537 | 5.74 | 0.022426 | 0.3974 | 0.3996078 | 0.1096228 | 0.0091 | 41.8044
3463 | 4.832222 | 3.2072 | 11.1193 | 4 | 2.3832 | 2.386107 | 5.68 | 0.022222 | 0.3972 | 0.3996088 | 0.1095923 | 0.0089 | 41.8042
3464 | 4.833611 | 3.2065 | 11.1237 | 4 | 2.3802 | 2.386658 | 5.67 | 0.021956 | 0.3967 | 0.3996103 | 0.1095946 | 0.0088 | 41.8042
3465 | 4.835 | 3.2065 | 11.1282 | 4 | 2.3923 | 2.387291 | 5.72 | 0.022217 | 0.3973 | 0.399611 | 0.1095983 | 0.0086 | 41.8038
3466 | 4.836389 | 3.2059 | 11.1326 | 4 | 2.3878 | 2.387791 | 5.7 | 0.022042 | 0.3974 | 0.3996112 | 0.1096033 | 0.0085 | 41.8037
3467 | 4.837778 | 3.2059 | 11.1371 | 4 | 2.3832 | 2.388374 | 5.68 | 0.022057 | 0.3969 | 0.3996109 | 0.1095711 | 0.0083 | 41.8034
3468 | 4.839167 | 3.2052 | 11.1415 | 4 | 2.3695 | 2.388888 | 5.61 | 0.021716 | 0.3958 | 0.3996112 | 0.1095723 | 0.0082 | 41.8034
3469 | 4.840556 | 3.2052 | 11.146 | 4 | 2.3954 | 2.38943 | 5.74 | 0.022347 | 0.3961 | 0.3996113 | 0.1095748 | 0.008 | 41.8028
3470 | 4.842222 | 3.2046 | 11.1504 | 4 | 2.3771 | 2.39001 | 5.65 | 0.021884 | 0.3955 | 0.3996113 | 0.1095758 | 0.0078 | 41.8031
3471 | 4.843611 | 3.2046 | 11.1549 | 4 | 2.3771 | 2.39057 | 5.65 | 0.021957 | 0.3948 | 0.3996118 | 0.1095381 | 0.0077 | 41.8029
3472 | 4.845 | 3.2038 | 11.1594 | 4 | 2.3984 | 2.391084 | 5.75 | 0.022455 | 0.3953 | 0.3996131 | 0.1095387 | 0.0075 | 41.8023
3473 | 4.846389 | 3.2038 | 11.1638 | 4 | 2.3923 | 2.391618 | 5.72 | 0.022358 | 0.3954 | 0.3996145 | 0.1095392 | 0.0073 | 41.8022
3474 | 4.847778 | 3.2031 | 11.1683 | 4 | 2.3817 | 2.392109 | 5.67 | 0.02208 | 0.3946 | 0.3996158 | 0.1095373 | 0.0072 | 41.8021
3475 | 4.849167 | 3.2031 | 11.1727 | 4 | 2.3954 | 2.392678 | 5.74 | 0.022469 | 0.3948 | 0.3996165 | 0.1095005 | 0.007 | 41.8016
3476 | 4.850556 | 3.2022 | 11.1772 | 4 | 2.3786 | 2.393269 | 5.66 | 0.022068 | 0.3935 | 0.3996169 | 0.109496 | 0.0068 | 41.8016
3477 | 4.851944 | 3.2022 | 11.1816 | 4 | 2.3938 | 2.393813 | 5.73 | 0.022522 | 0.3932 | 0.3996185 | 0.1094913 | 0.0066 | 41.8011
3478 | 4.853333 | 3.2015 | 11.186 | 4 | 2.3817 | 2.394291 | 5.67 | 0.022126 | 0.3924 | 0.3996199 | 0.109484 | 0.0064 | 41.8012
3479 | 4.854722 | 3.2015 | 11.1905 | 4 | 2.3969 | 2.394853 | 5.74 | 0.022333 | 0.3926 | 0.3996216 | 0.1094424 | 0.0062 | 41.8008
3480 | 4.856111 | 3.2005 | 11.1949 | 4 | 2.4089 | 2.395445 | 5.8 | 0.022695 | 0.3935 | 0.399623 | 0.1094377 | 0.006 | 41.8004
3481 | 4.8575 | 3.2005 | 11.1994 | 4 | 2.3862 | 2.395993 | 5.69 | 0.022225 | 0.393 | 0.3996249 | 0.1094323 | 0.0058 | 41.8004
3482 | 4.858889 | 3.1997 | 11.2038 | 4 | 2.3893 | 2.396576 | 5.71 | 0.022291 | 0.3929 | 0.3996266 | 0.1094258 | 0.0056 | 41.8002
3483 | 4.860278 | 3.1997 | 11.2083 | 4 | 2.3908 | 2.397032 | 5.72 | 0.02234 | 0.3931 | 0.399628 | 0.1093859 | 0.0054 | 41.7999
3484 | 4.861667 | 3.1987 | 11.2127 | 4 | 2.4044 | 2.397598 | 5.78 | 0.022728 | 0.3932 | 0.3996296 | 0.1093802 | 0.0052 | 41.7994
3485 | 4.863056 | 3.1987 | 11.2172 | 4 | 2.3893 | 2.398187 | 5.71 | 0.02246 | 0.3925 | 0.3996317 | 0.1093734 | 0.005 | 41.7993
3486 | 4.864444 | 3.1978 | 11.2216 | 4 | 2.3817 | 2.398763 | 5.67 | 0.022071 | 0.3911 | 0.3996345 | 0.1093629 | 0.0047 | 41.7994
3487 | 4.865833 | 3.1978 | 11.226 | 4 | 2.4044 | 2.399308 | 5.78 | 0.022733 | 0.3919 | 0.3996365 | 0.1093202 | 0.0045 | 41.7988
3488 | 4.867222 | 3.1967 | 11.2305 | 4 | 2.3786 | 2.39989 | 5.66 | 0.021844 | 0.3902 | 0.3996378 | 0.1093076 | 0.0043 | 41.799
3489 | 4.868611 | 3.1967 | 11.2349 | 5 | 2.3984 | 2.40051 | 5.75 | 0.022683 | 0.3926 | 0.3996397 | 0.1093011 | 0.004 | 41.7983
3490 | 4.87 | 3.1957 | 11.2394 | 4 | 2.4089 | 2.40112 | 5.8 | 0.022805 | 0.3931 | 0.3996415 | 0.1092956 | 0.0038 | 41.798
3491 | 4.871389 | 3.1957 | 11.2438 | 4 | 2.3938 | 2.401706 | 5.73 | 0.022448 | 0.3928 | 0.3996431 | 0.109255 | 0.0036 | 41.798
3492 | 4.872778 | 3.1945 | 11.2482 | 4 | 2.4135 | 2.402214 | 5.82 | 0.022998 | 0.3934 | 0.3996447 | 0.1092502 | 0.0033 | 41.7975
3493 | 4.874167 | 3.1945 | 11.2527 | 4 | 2.4014 | 2.402811 | 5.77 | 0.022535 | 0.3928 | 0.3996471 | 0.1092449 | 0.0031 | 41.7975
3494 | 4.875556 | 3.1935 | 11.2571 | 4 | 2.4074 | 2.40336 | 5.8 | 0.023085 | 0.393 | 0.3996496 | 0.1092409 | 0.0028 | 41.797
3495 | 4.876944 | 3.1935 | 11.2615 | 4 | 2.4059 | 2.403963 | 5.79 | 0.022705 | 0.3928 | 0.3996519 | 0.1091988 | 0.0026 | 41.797
3496 | 4.878333 | 3.1924 | 11.266 | 4 | 2.3908 | 2.404535 | 5.72 | 0.022283 | 0.3925 | 0.3996546 | 0.1091937 | 0.0023 | 41.797
3497 | 4.879722 | 3.1924 | 11.2704 | 4 | 2.4089 | 2.405139 | 5.8 | 0.022753 | 0.393 | 0.3996578 | 0.1091902 | 0.0021 | 41.7965
3498 | 4.881111 | 3.1914 | 11.2748 | 4 | 2.3862 | 2.405757 | 5.69 | 0.02233 | 0.3922 | 0.3996611 | 0.1091834 | 0.0018 | 41.7965
3499 | 4.8825 | 3.1914 | 11.2793 | 4 | 2.4074 | 2.406378 | 5.8 | 0.02282 | 0.3942 | 0.3996635 | 0.1091457 | 0.0016 | 41.796
3500 | 4.883889 | 3.1902 | 11.2837 | 4 | 2.415 | 2.406941 | 5.83 | 0.022895 | 0.3946 | 0.3996658 | 0.1091446 | 0.0013 | 41.7957
3501 | 4.885278 | 3.1902 | 11.2881 | 4 | 2.3984 | 2.407515 | 5.75 | 0.022639 | 0.3943 | 0.3996677 | 0.1091434 | 0.0011 | 41.7957
3502 | 4.886667 | 3.1893 | 11.2926 | 4 | 2.4089 | 2.408082 | 5.8 | 0.022943 | 0.3947 | 0.3996696 | 0.1091431 | 0.0008 | 41.7953
3503 | 4.888056 | 3.1893 | 11.297 | 4 | 2.3862 | 2.408689 | 5.69 | 0.022242 | 0.3932 | 0.3996717 | 0.1091027 | 0.0006 | 41.7955
3504 | 4.889444 | 3.1882 | 11.3014 | 4 | 2.4239 | 2.409328 | 5.88 | 0.023344 | 0.3949 | 0.3996742 | 0.1091028 | 0.0003 | 41.7946
3505 | 4.890833 | 3.1882 | 11.3058 | 4 | 2.4104 | 2.409853 | 5.81 | 0.023034 | 0.395 | 0.3996767 | 0.1091029 | 0.0001 | 41.7946
3506 | 4.892222 | 3.1872 | 11.3103 | 4 | 2.3984 | 2.410372 | 5.75 | 0.022579 | 0.3932 | 0.3996804 | 0.1090998 | -0.0001 | 41.7946
3507 | 4.893611 | 3.1872 | 11.3147 | 4 | 2.3984 | 2.410926 | 5.75 | 0.02274 | 0.3926 | 0.3996846 | 0.1090574 | -0.0004 | 41.7943
3508 | 4.895 | 3.1861 | 11.3191 | 4 | 2.418 | 2.411543 | 5.85 | 0.023179 | 0.3928 | 0.3996905 | 0.1090533 | -0.0006 | 41.7938
3509 | 4.896389 | 3.1861 | 11.3236 | 4 | 2.3984 | 2.412113 | 5.75 | 0.022791 | 0.3922 | 0.399696 | 0.1090459 | -0.0009 | 41.7938
3510 | 4.897778 | 3.1851 | 11.328 | 4 | 2.4089 | 2.412689 | 5.8 | 0.022874 | 0.3918 | 0.3997024 | 0.1090377 | -0.0011 | 41.7935
3511 | 4.899167 | 3.1851 | 11.3324 | 4 | 2.4044 | 2.413231 | 5.78 | 0.023044 | 0.3905 | 0.3997091 | 0.1089923 | -0.0013 | 41.7932
3512 | 4.900556 | 3.184 | 11.3368 | 4 | 2.4299 | 2.413843 | 5.9 | 0.023505 | 0.3922 | 0.3997157 | 0.1089851 | -0.0016 | 41.7927
3513 | 4.901944 | 3.184 | 11.3413 | 4 | 2.4104 | 2.414407 | 5.81 | 0.022942 | 0.3918 | 0.3997227 | 0.1089766 | -0.0018 | 41.7928
3514 | 4.903333 | 3.183 | 11.3457 | 4 | 2.4165 | 2.415005 | 5.84 | 0.023396 | 0.3923 | 0.3997304 | 0.1089699 | -0.002 | 41.7923
3515 | 4.905 | 3.183 | 11.3501 | 4 | 2.4195 | 2.415595 | 5.85 | 0.023178 | 0.3919 | 0.399738 | 0.1089278 | -0.0023 | 41.7926
3516 | 4.906389 | 3.1819 | 11.3545 | 4 | 2.4104 | 2.416097 | 5.81 | 0.023072 | 0.3917 | 0.3997452 | 0.1089196 | -0.0025 | 41.7924
3517 | 4.907778 | 3.1819 | 11.3589 | 4 | 2.4135 | 2.416683 | 5.82 | 0.023128 | 0.3919 | 0.3997532 | 0.108912 | -0.0027 | 41.7922
3518 | 4.909167 | 3.181 | 11.3634 | 4 | 2.4195 | 2.417208 | 5.85 | 0.023365 | 0.3934 | 0.399761 | 0.1089083 | -0.003 | 41.7918
3519 | 4.910556 | 3.181 | 11.3678 | 4 | 2.4165 | 2.417809 | 5.84 | 0.023156 | 0.393 | 0.3997692 | 0.1088686 | -0.0032 | 41.7917
3520 | 4.911944 | 3.18 | 11.3722 | 4 | 2.4195 | 2.418423 | 5.85 | 0.023275 | 0.3935 | 0.399777 | 0.1088651 | -0.0034 | 41.7914
3521 | 4.913333 | 3.18 | 11.3766 | 4 | 2.4104 | 2.419066 | 5.81 | 0.023046 | 0.3925 | 0.3997841 | 0.1088593 | -0.0036 | 41.7913
3522 | 4.914722 | 3.1791 | 11.381 | 4 | 2.4225 | 2.41967 | 5.87 | 0.02326 | 0.3931 | 0.3997915 | 0.1088552 | -0.0038 | 41.791
3523 | 4.916111 | 3.1791 | 11.3854 | 4 | 2.4089 | 2.420282 | 5.8 | 0.022896 | 0.3913 | 0.3997987 | 0.1088113 | -0.004 | 41.791
3524 | 4.9175 | 3.1781 | 11.3899 | 4 | 2.4195 | 2.4208 | 5.85 | 0.023169 | 0.391 | 0.3998057 | 0.1088023 | -0.0042 | 41.7906
3525 | 4.918889 | 3.1781 | 11.3943 | 4 | 2.4239 | 2.421386 | 5.88 | 0.023392 | 0.3912 | 0.399812 | 0.1087947 | -0.0044 | 41.7902
3526 | 4.920278 | 3.1772 | 11.3987 | 4 | 2.4165 | 2.421959 | 5.84 | 0.023284 | 0.3903 | 0.3998192 | 0.1087838 | -0.0046 | 41.7901
3527 | 4.921667 | 3.1772 | 11.4031 | 4 | 2.4165 | 2.422591 | 5.84 | 0.023256 | 0.3906 | 0.3998256 | 0.1087388 | -0.0048 | 41.7899
3528 | 4.923056 | 3.1763 | 11.4075 | 4 | 2.4374 | 2.423236 | 5.94 | 0.023604 | 0.3913 | 0.3998313 | 0.1087302 | -0.005 | 41.7895
3529 | 4.924444 | 3.1763 | 11.4119 | 4 | 2.4044 | 2.423752 | 5.78 | 0.022981 | 0.3903 | 0.3998383 | 0.1087217 | -0.0052 | 41.7896
3530 | 4.925833 | 3.1755 | 11.4163 | 4 | 2.4104 | 2.424303 | 5.81 | 0.023039 | 0.3898 | 0.3998452 | 0.1087124 | -0.0054 | 41.7894
3531 | 4.927222 | 3.1755 | 11.4207 | 4 | 2.415 | 2.424852 | 5.83 | 0.023252 | 0.3894 | 0.3998524 | 0.1086621 | -0.0056 | 41.7891
3532 | 4.928611 | 3.1746 | 11.4251 | 4 | 2.421 | 2.425457 | 5.86 | 0.023379 | 0.389 | 0.3998598 | 0.1086509 | -0.0058 | 41.7888
3533 | 4.93 | 3.1746 | 11.4296 | 4 | 2.4314 | 2.426044 | 5.91 | 0.023645 | 0.3896 | 0.3998672 | 0.1086408 | -0.0059 | 41.7884
3534 | 4.931389 | 3.1738 | 11.434 | 4 | 2.4359 | 2.426568 | 5.93 | 0.023714 | 0.3901 | 0.3998751 | 0.1086321 | -0.0061 | 41.7881
3535 | 4.932778 | 3.1738 | 11.4384 | 4 | 2.4269 | 2.427063 | 5.89 | 0.023834 | 0.39 | 0.3998832 | 0.1085836 | -0.0063 | 41.7878
3536 | 4.934167 | 3.173 | 11.4428 | 4 | 2.4329 | 2.427651 | 5.92 | 0.023811 | 0.3904 | 0.399892 | 0.1085756 | -0.0064 | 41.7876
3537 | 4.935556 | 3.173 | 11.4472 | 4 | 2.4254 | 2.428244 | 5.88 | 0.023539 | 0.3903 | 0.3999006 | 0.1085679 | -0.0066 | 41.7876
3538 | 4.936944 | 3.1723 | 11.4516 | 4 | 2.4329 | 2.428764 | 5.92 | 0.02373 | 0.3905 | 0.3999083 | 0.1085613 | -0.0068 | 41.7873
3539 | 4.938333 | 3.1723 | 11.456 | 4 | 2.4404 | 2.429327 | 5.96 | 0.023967 | 0.3915 | 0.3999151 | 0.1085154 | -0.0069 | 41.7869
3540 | 4.939722 | 3.1715 | 11.4604 | 4 | 2.4299 | 2.42991 | 5.9 | 0.023815 | 0.3909 | 0.3999221 | 0.1085098 | -0.0071 | 41.7868
3541 | 4.941111 | 3.1715 | 11.4648 | 4 | 2.4566 | 2.430481 | 6.04 | 0.02431 | 0.394 | 0.399929 | 0.108511 | -0.0072 | 41.7863
3542 | 4.9425 | 3.171 | 11.4692 | 4 | 2.4389 | 2.430989 | 5.95 | 0.023856 | 0.394 | 0.3999356 | 0.1085141 | -0.0074 | 41.7864
3543 | 4.943889 | 3.171 | 11.4736 | 4 | 2.4418 | 2.431538 | 5.96 | 0.023693 | 0.3956 | 0.3999428 | 0.1084764 | -0.0075 | 41.7862
3544 | 4.945278 | 3.1704 | 11.478 | 4 | 2.4329 | 2.432103 | 5.92 | 0.023895 | 0.3951 | 0.3999494 | 0.1084821 | -0.0076 | 41.7859
3545 | 4.946667 | 3.1704 | 11.4824 | 4 | 2.3725 | 2.432697 | 5.63 | 0.022286 | 0.3902 | 0.3999564 | 0.108477 | -0.0077 | 41.7867
3546 | 4.948056 | 3.1699 | 11.4868 | 4 | 2.4359 | 2.433268 | 5.93 | 0.023685 | 0.3905 | 0.3999625 | 0.1084719 | -0.0079 | 41.7856
3547 | 4.949444 | 3.1699 | 11.4913 | 4 | 2.4359 | 2.433786 | 5.93 | 0.023798 | 0.3903 | 0.3999699 | 0.1084221 | -0.008 | 41.7853
3548 | 4.950833 | 3.1692 | 11.4957 | 4 | 2.4195 | 2.434352 | 5.85 | 0.023384 | 0.389 | 0.3999776 | 0.1084135 | -0.0081 | 41.7853
3549 | 4.952222 | 3.1692 | 11.5001 | 4 | 2.4389 | 2.434887 | 5.95 | 0.024123 | 0.3898 | 0.3999849 | 0.1084068 | -0.0082 | 41.7847
3550 | 4.953611 | 3.1687 | 11.5045 | 4 | 2.4284 | 2.435501 | 5.9 | 0.023643 | 0.3908 | 0.3999931 | 0.1084038 | -0.0083 | 41.7848
3551 | 4.955 | 3.1687 | 11.5089 | 4 | 2.4478 | 2.436097 | 5.99 | 0.024162 | 0.3915 | 0.4000007 | 0.1083557 | -0.0084 | 41.7842
3552 | 4.956389 | 3.1681 | 11.5133 | 4 | 2.4239 | 2.436655 | 5.88 | 0.023781 | 0.3906 | 0.4000082 | 0.1083523 | -0.0086 | 41.7843
3553 | 4.957778 | 3.1681 | 11.5177 | 4 | 2.4448 | 2.437151 | 5.98 | 0.024138 | 0.3909 | 0.4000159 | 0.1083494 | -0.0087 | 41.7838
3554 | 4.959167 | 3.1677 | 11.5221 | 4 | 2.4448 | 2.437699 | 5.98 | 0.024119 | 0.3915 | 0.4000237 | 0.1083474 | -0.0088 | 41.7836
3555 | 4.960556 | 3.1677 | 11.5265 | 4 | 2.4507 | 2.438299 | 6.01 | 0.023981 | 0.3928 | 0.400032 | 0.1083032 | -0.0089 | 41.7835
3556 | 4.961944 | 3.1671 | 11.5309 | 4 | 2.4478 | 2.438934 | 5.99 | 0.024389 | 0.3935 | 0.4000409 | 0.1083058 | -0.009 | 41.7831
3557 | 4.963333 | 3.1671 | 11.5353 | 4 | 2.4344 | 2.439574 | 5.93 | 0.024027 | 0.393 | 0.4000495 | 0.1083079 | -0.0091 | 41.7831
3558 | 4.964722 | 3.1668 | 11.5397 | 4 | 2.4359 | 2.44012 | 5.93 | 0.024162 | 0.3925 | 0.4000582 | 0.1083096 | -0.0091 | 41.7828
3559 | 4.966111 | 3.1668 | 11.5441 | 4 | 2.4418 | 2.440686 | 5.96 | 0.024213 | 0.3928 | 0.4000665 | 0.1082642 | -0.0092 | 41.7825
3560 | 4.9675 | 3.1663 | 11.5484 | 5 | 2.4225 | 2.441229 | 5.87 | 0.02334 | 0.3916 | 0.4000748 | 0.1082638 | -0.0093 | 41.7829
3561 | 4.968889 | 3.1663 | 11.5528 | 4 | 2.4359 | 2.441861 | 5.93 | 0.024163 | 0.3908 | 0.400082 | 0.1082606 | -0.0094 | 41.7822
3562 | 4.970278 | 3.1661 | 11.5572 | 4 | 2.4522 | 2.442474 | 6.01 | 0.024492 | 0.3919 | 0.4000893 | 0.108263 | -0.0094 | 41.7818
3563 | 4.971944 | 3.1661 | 11.5617 | 4 | 2.4566 | 2.443088 | 6.04 | 0.024569 | 0.3923 | 0.400097 | 0.1082145 | -0.0095 | 41.7818
3564 | 4.973333 | 3.1656 | 11.5661 | 4 | 2.4329 | 2.443662 | 5.92 | 0.02378 | 0.3907 | 0.4001037 | 0.1082141 | -0.0096 | 41.782
3565 | 4.974722 | 3.1656 | 11.5704 | 4 | 2.464 | 2.444197 | 6.07 | 0.024695 | 0.3919 | 0.4001102 | 0.1082155 | -0.0096 | 41.7813
3566 | 4.976111 | 3.1654 | 11.5748 | 4 | 2.4493 | 2.44481 | 6 | 0.02428 | 0.3924 | 0.4001169 | 0.1082176 | -0.0097 | 41.7813
3567 | 4.9775 | 3.1654 | 11.5792 | 4 | 2.4448 | 2.445391 | 5.98 | 0.024088 | 0.3928 | 0.4001237 | 0.108172 | -0.0097 | 41.7812
3568 | 4.978889 | 3.1651 | 11.5836 | 4 | 2.4478 | 2.445975 | 5.99 | 0.024352 | 0.3926 | 0.4001304 | 0.1081745 | -0.0098 | 41.7809
3569 | 4.980278 | 3.1651 | 11.588 | 4 | 2.4404 | 2.446497 | 5.96 | 0.023983 | 0.3927 | 0.4001373 | 0.1081761 | -0.0099 | 41.7809
3570 | 4.981667 | 3.1649 | 11.5924 | 4 | 2.4493 | 2.447088 | 6 | 0.024309 | 0.3926 | 0.4001436 | 0.1081771 | -0.0099 | 41.7805
3571 | 4.983056 | 3.1649 | 11.5968 | 4 | 2.4478 | 2.447652 | 5.99 | 0.024435 | 0.3925 | 0.4001503 | 0.1081324 | -0.0099 | 41.7802
3572 | 4.984444 | 3.1646 | 11.6012 | 4 | 2.4433 | 2.448231 | 5.97 | 0.024308 | 0.392 | 0.4001572 | 0.1081321 | -0.01 | 41.7801
3573 | 4.985833 | 3.1646 | 11.6056 | 4 | 2.4418 | 2.448829 | 5.96 | 0.024167 | 0.3921 | 0.4001647 | 0.1081322 | -0.01 | 41.7799
3574 | 4.987222 | 3.1645 | 11.61 | 4 | 2.4581 | 2.449401 | 6.04 | 0.024741 | 0.3926 | 0.4001723 | 0.108132 | -0.01 | 41.7794
3575 | 4.988611 | 3.1645 | 11.6144 | 4 | 2.4507 | 2.44997 | 6.01 | 0.024479 | 0.3925 | 0.4001793 | 0.1080888 | -0.0101 | 41.7793
3576 | 4.99 | 3.1642 | 11.6188 | 4 | 2.4566 | 2.450553 | 6.04 | 0.024506 | 0.3936 | 0.4001857 | 0.1080909 | -0.0101 | 41.7791
3577 | 4.991389 | 3.1642 | 11.6232 | 4 | 2.4507 | 2.451137 | 6.01 | 0.02458 | 0.3936 | 0.4001917 | 0.1080919 | -0.0101 | 41.7788
3578 | 4.992778 | 3.1642 | 11.6276 | 4 | 2.4507 | 2.451717 | 6.01 | 0.024431 | 0.394 | 0.4001979 | 0.1080926 | -0.0101 | 41.7787
3579 | 4.994167 | 3.1642 | 11.632 | 4 | 2.4728 | 2.452289 | 6.11 | 0.025284 | 0.396 | 0.4002078 | 0.10806 | -0.0102 | 41.778
3580 | 4.995556 | 3.164 | 11.6364 | 4 | 2.464 | 2.452865 | 6.07 | 0.024709 | 0.3967 | 0.4002171 | 0.1080669 | -0.0102 | 41.7781
3581 | 4.996944 | 3.164 | 11.6408 | 4 | 2.4684 | 2.453432 | 6.09 | 0.024925 | 0.3987 | 0.4002261 | 0.1080795 | -0.0102 | 41.7778
3582 | 4.998333 | 3.1641 | 11.6452 | 4 | 2.4493 | 2.454028 | 6 | 0.024351 | 0.3975 | 0.4002354 | 0.1080884 | -0.0102 | 41.7779
3583 | 4.999722 | 3.1641 | 11.6496 | 4 | 2.4581 | 2.454625 | 6.04 | 0.024613 | 0.3989 | 0.4002443 | 0.1080623 | -0.0101 | 41.7776
3584 | 5.001111 | 3.1641 | 11.654 | 4 | 2.4581 | 2.455211 | 6.04 | 0.024848 | 0.3983 | 0.4002525 | 0.1080732 | -0.0101 | 41.7772
3585 | 5.0025 | 3.1641 | 11.6584 | 4 | 2.467 | 2.455759 | 6.09 | 0.024899 | 0.399 | 0.4002605 | 0.1080864 | -0.0101 | 41.777
3586 | 5.003889 | 3.1644 | 11.6628 | 4 | 2.4552 | 2.456304 | 6.03 | 0.024559 | 0.3995 | 0.4002685 | 0.1081016 | -0.0101 | 41.777
3587 | 5.005278 | 3.1644 | 11.6672 | 4 | 2.4522 | 2.45679 | 6.01 | 0.02466 | 0.3993 | 0.4002762 | 0.1080748 | -0.01 | 41.7767
3588 | 5.006667 | 3.1645 | 11.6715 | 4 | 2.467 | 2.457367 | 6.09 | 0.024926 | 0.4004 | 0.4002841 | 0.1080921 | -0.01 | 41.7764
3589 | 5.008056 | 3.1645 | 11.6759 | 4 | 2.4552 | 2.457983 | 6.03 | 0.024589 | 0.4002 | 0.4002919 | 0.1081094 | -0.0099 | 41.7764
3590 | 5.009444 | 3.1649 | 11.6803 | 4 | 2.4699 | 2.458596 | 6.1 | 0.025144 | 0.401 | 0.4002994 | 0.108128 | -0.0098 | 41.7758
3591 | 5.010833 | 3.1649 | 11.6847 | 4 | 2.4478 | 2.459152 | 5.99 | 0.024462 | 0.4002 | 0.4003062 | 0.1081033 | -0.0098 | 41.776
3592 | 5.012222 | 3.1651 | 11.6891 | 4 | 2.4566 | 2.459695 | 6.04 | 0.024754 | 0.4005 | 0.4003139 | 0.1081207 | -0.0097 | 41.7756
3593 | 5.013611 | 3.1651 | 11.6935 | 4 | 2.4493 | 2.460321 | 6 | 0.024587 | 0.4004 | 0.4003214 | 0.1081383 | -0.0096 | 41.7755
3594 | 5.015 | 3.1656 | 11.6979 | 5 | 2.4699 | 2.460892 | 6.1 | 0.024998 | 0.401 | 0.4003296 | 0.1081562 | -0.0095 | 41.7751
3595 | 5.016389 | 3.1656 | 11.7023 | 4 | 2.4522 | 2.461468 | 6.01 | 0.024528 | 0.4 | 0.4003382 | 0.1081316 | -0.0094 | 41.7751
3596 | 5.017778 | 3.1659 | 11.7067 | 4 | 2.4522 | 2.462045 | 6.01 | 0.024586 | 0.3972 | 0.4003463 | 0.1081408 | -0.0093 | 41.7749
3597 | 5.019167 | 3.1659 | 11.7111 | 4 | 2.4596 | 2.462503 | 6.05 | 0.02467 | 0.3992 | 0.4003545 | 0.108155 | -0.0092 | 41.7746
3598 | 5.020556 | 3.1664 | 11.7155 | 4 | 2.4611 | 2.463102 | 6.06 | 0.024955 | 0.3971 | 0.4003626 | 0.1081657 | -0.0091 | 41.7742
3599 | 5.021944 | 3.1664 | 11.7199 | 4 | 2.4714 | 2.463684 | 6.11 | 0.025088 | 0.3978 | 0.4003712 | 0.1081343 | -0.009 | 41.774
3600 | 5.023333 | 3.1668 | 11.7243 | 4 | 2.4537 | 2.46428 | 6.02 | 0.024556 | 0.3965 | 0.4003792 | 0.1081436 | -0.0089 | 41.7741
3601 | 5.024722 | 3.1668 | 11.7287 | 4 | 2.4537 | 2.464837 | 6.02 | 0.024699 | 0.396 | 0.4003871 | 0.1081498 | -0.0088 | 41.7738
3602 | 5.026111 | 3.1673 | 11.7331 | 4 | 2.4743 | 2.4654 | 6.12 | 0.025089 | 0.3967 | 0.4003952 | 0.1081557 | -0.0087 | 41.7733
3603 | 5.0275 | 3.1673 | 11.7375 | 4 | 2.4787 | 2.466006 | 6.14 | 0.025314 | 0.3974 | 0.400403 | 0.1081273 | -0.0086 | 41.773
3604 | 5.028889 | 3.1676 | 11.7419 | 4 | 2.4714 | 2.466584 | 6.11 | 0.025075 | 0.3982 | 0.4004105 | 0.1081367 | -0.0085 | 41.7729
3605 | 5.030278 | 3.1676 | 11.7463 | 4 | 2.467 | 2.467177 | 6.09 | 0.025219 | 0.3987 | 0.4004188 | 0.1081466 | -0.0084 | 41.7726
3606 | 5.031944 | 3.1682 | 11.7507 | 5 | 2.4611 | 2.4677 | 6.06 | 0.02493 | 0.3982 | 0.4004265 | 0.1081544 | -0.0082 | 41.7729
3607 | 5.033333 | 3.1682 | 11.7551 | 4 | 2.4758 | 2.46827 | 6.13 | 0.025342 | 0.3986 | 0.4004336 | 0.1081304 | -0.0081 | 41.7724
3608 | 5.034722 | 3.1686 | 11.7595 | 4 | 2.4787 | 2.468855 | 6.14 | 0.025446 | 0.3993 | 0.4004408 | 0.1081406 | -0.008 | 41.7721
3609 | 5.036111 | 3.1686 | 11.7639 | 4 | 2.4714 | 2.469394 | 6.11 | 0.025283 | 0.3998 | 0.4004468 | 0.1081513 | -0.0079 | 41.772
3610 | 5.0375 | 3.1692 | 11.7683 | 4 | 2.4758 | 2.469959 | 6.13 | 0.025572 | 0.4006 | 0.4004534 | 0.1081647 | -0.0077 | 41.7716
3611 | 5.038889 | 3.1692 | 11.7727 | 4 | 2.4772 | 2.47049 | 6.14 | 0.025391 | 0.4009 | 0.4004599 | 0.1081458 | -0.0076 | 41.7715
3612 | 5.040278 | 3.1697 | 11.7771 | 4 | 2.467 | 2.470978 | 6.09 | 0.025062 | 0.4009 | 0.4004658 | 0.1081598 | -0.0075 | 41.7715
3613 | 5.041667 | 3.1697 | 11.7815 | 4 | 2.4758 | 2.471522 | 6.13 | 0.025583 | 0.4013 | 0.400471 | 0.1081742 | -0.0074 | 41.771
3614 | 5.043056 | 3.1703 | 11.7859 | 4 | 2.467 | 2.472142 | 6.09 | 0.02519 | 0.4007 | 0.4004763 | 0.108186 | -0.0072 | 41.771
3615 | 5.044444 | 3.1703 | 11.7903 | 4 | 2.4816 | 2.472675 | 6.16 | 0.025521 | 0.4015 | 0.4004807 | 0.1081703 | -0.0071 | 41.7706
3616 | 5.045833 | 3.1708 | 11.7948 | 4 | 2.4772 | 2.47327 | 6.14 | 0.025366 | 0.4019 | 0.4004865 | 0.1081848 | -0.007 | 41.7705
3617 | 5.047222 | 3.1708 | 11.7992 | 4 | 2.4831 | 2.473805 | 6.17 | 0.025518 | 0.4027 | 0.4004922 | 0.1082019 | -0.0068 | 41.7702
3618 | 5.048611 | 3.1715 | 11.8036 | 4 | 2.4802 | 2.474382 | 6.15 | 0.025454 | 0.4036 | 0.4004974 | 0.1082209 | -0.0067 | 41.77
3619 | 5.05 | 3.1715 | 11.808 | 4 | 2.4845 | 2.474929 | 6.17 | 0.025589 | 0.4044 | 0.400503 | 0.1082111 | -0.0065 | 41.7697
3620 | 5.051389 | 3.1722 | 11.8124 | 4 | 2.4699 | 2.475516 | 6.1 | 0.025367 | 0.4042 | 0.4005081 | 0.1082314 | -0.0064 | 41.7696
3621 | 5.052778 | 3.1722 | 11.8168 | 4 | 2.464 | 2.476104 | 6.07 | 0.025114 | 0.4036 | 0.4005128 | 0.1082502 | -0.0062 | 41.7696
3622 | 5.054167 | 3.1729 | 11.8212 | 4 | 2.4787 | 2.476717 | 6.14 | 0.025514 | 0.4036 | 0.4005174 | 0.1082686 | -0.006 | 41.7691
3623 | 5.055556 | 3.1729 | 11.8256 | 4 | 2.4684 | 2.477351 | 6.09 | 0.025187 | 0.4032 | 0.4005217 | 0.1082564 | -0.0058 | 41.7691
3624 | 5.056944 | 3.1736 | 11.83 | 4 | 2.4845 | 2.47795 | 6.17 | 0.025617 | 0.4038 | 0.4005266 | 0.1082752 | -0.0057 | 41.7686
3625 | 5.058333 | 3.1736 | 11.8344 | 4 | 2.486 | 2.478509 | 6.18 | 0.025546 | 0.4044 | 0.4005309 | 0.1082947 | -0.0055 | 41.7685
3626 | 5.059722 | 3.1745 | 11.8388 | 4 | 2.4976 | 2.479127 | 6.24 | 0.026222 | 0.4059 | 0.4005354 | 0.1083184 | -0.0053 | 41.7679
3627 | 5.061111 | 3.1745 | 11.8432 | 4 | 2.4976 | 2.479793 | 6.24 | 0.026156 | 0.4078 | 0.4005394 | 0.1083166 | -0.0051 | 41.7677
3628 | 5.0625 | 3.1754 | 11.8476 | 4 | 2.4802 | 2.480304 | 6.15 | 0.025535 | 0.4079 | 0.4005439 | 0.1083447 | -0.0049 | 41.7678
3629 | 5.063889 | 3.1754 | 11.852 | 4 | 2.4845 | 2.480862 | 6.17 | 0.02561 | 0.4088 | 0.400548 | 0.1083742 | -0.0047 | 41.7676
3630 | 5.065278 | 3.1764 | 11.8565 | 4 | 2.4728 | 2.481475 | 6.11 | 0.025417 | 0.4084 | 0.400552 | 0.1084024 | -0.0045 | 41.7674
3631 | 5.066667 | 3.1764 | 11.8609 | 4 | 2.4918 | 2.482053 | 6.21 | 0.02595 | 0.4095 | 0.4005554 | 0.1084053 | -0.0043 | 41.7669
3632 | 5.068056 | 3.1773 | 11.8653 | 4 | 2.4772 | 2.48255 | 6.14 | 0.025516 | 0.4092 | 0.4005586 | 0.1084353 | -0.0041 | 41.767
3633 | 5.069444 | 3.1773 | 11.8697 | 4 | 2.486 | 2.483116 | 6.18 | 0.025759 | 0.4092 | 0.4005613 | 0.1084585 | -0.0039 | 41.7666
3634 | 5.070833 | 3.1783 | 11.8741 | 4 | 2.4918 | 2.483695 | 6.21 | 0.025813 | 0.4097 | 0.4005634 | 0.108484 | -0.0036 | 41.7664
3635 | 5.072222 | 3.1783 | 11.8785 | 4 | 2.4875 | 2.484221 | 6.19 | 0.025716 | 0.4096 | 0.4005649 | 0.1084925 | -0.0034 | 41.7662
3636 | 5.073611 | 3.1794 | 11.8829 | 4 | 2.4962 | 2.484839 | 6.23 | 0.02601 | 0.4107 | 0.4005637 | 0.1085201 | -0.0032 | 41.7658
3637 | 5.075 | 3.1794 | 11.8874 | 4 | 2.4875 | 2.485391 | 6.19 | 0.02565 | 0.4106 | 0.4005626 | 0.1085475 | -0.0029 | 41.7658
3638 | 5.076389 | 3.1805 | 11.8918 | 4 | 2.5034 | 2.485964 | 6.27 | 0.026216 | 0.4118 | 0.40056 | 0.1085779 | -0.0027 | 41.7653
3639 | 5.077778 | 3.1805 | 11.8962 | 4 | 2.4816 | 2.486526 | 6.16 | 0.025479 | 0.4115 | 0.4005587 | 0.1085902 | -0.0025 | 41.7655
3640 | 5.079167 | 3.1816 | 11.9006 | 4 | 2.4904 | 2.487121 | 6.2 | 0.025873 | 0.4116 | 0.4005564 | 0.1086201 | -0.0022 | 41.765
3641 | 5.080556 | 3.1816 | 11.905 | 4 | 2.4758 | 2.487711 | 6.13 | 0.025449 | 0.4103 | 0.4005542 | 0.1086469 | -0.002 | 41.7651
3642 | 5.081944 | 3.1828 | 11.9094 | 4 | 2.4787 | 2.488282 | 6.14 | 0.025473 | 0.4097 | 0.4005523 | 0.1086717 | -0.0017 | 41.7649
3643 | 5.083333 | 3.1828 | 11.9139 | 4 | 2.4889 | 2.488878 | 6.19 | 0.025803 | 0.4099 | 0.4005501 | 0.1086808 | -0.0014 | 41.7644
3644 | 5.084722 | 3.1839 | 11.9183 | 4 | 2.486 | 2.489469 | 6.18 | 0.025632 | 0.4098 | 0.4005478 | 0.1087058 | -0.0012 | 41.7643
3645 | 5.086111 | 3.1839 | 11.9227 | 4 | 2.4962 | 2.49002 | 6.23 | 0.026167 | 0.4104 | 0.4005457 | 0.1087326 | -0.0009 | 41.7638
3646 | 5.0875 | 3.1852 | 11.9271 | 4 | 2.4991 | 2.490643 | 6.25 | 0.025979 | 0.4108 | 0.4005427 | 0.1087586 | -0.0006 | 41.7637
3647 | 5.088889 | 3.1852 | 11.9316 | 4 | 2.4947 | 2.491245 | 6.22 | 0.025953 | 0.4115 | 0.4005396 | 0.1087724 | -0.0004 | 41.7634
3648 | 5.090278 | 3.1863 | 11.936 | 4 | 2.4845 | 2.491853 | 6.17 | 0.0257 | 0.4111 | 0.4005365 | 0.108799 | -0.0001 | 41.7634
3649 | 5.091667 | 3.1863 | 11.9404 | 4 | 2.486 | 2.492462 | 6.18 | 0.025731 | 0.4108 | 0.4005331 | 0.1088256 | 0.0002 | 41.7632
3650 | 5.093056 | 3.1876 | 11.9449 | 4 | 2.4875 | 2.493049 | 6.19 | 0.025892 | 0.4104 | 0.4005294 | 0.1088496 | 0.0004 | 41.7628
3651 | 5.094444 | 3.1876 | 11.9493 | 4 | 2.5034 | 2.493635 | 6.27 | 0.026293 | 0.4116 | 0.4005257 | 0.1088644 | 0.0007 | 41.7624
3652 | 5.096111 | 3.1888 | 11.9537 | 4 | 2.5063 | 2.494217 | 6.28 | 0.026195 | 0.4129 | 0.4005219 | 0.1088939 | 0.001 | 41.7625
3653 | 5.0975 | 3.1888 | 11.9581 | 4 | 2.4991 | 2.494812 | 6.25 | 0.026198 | 0.4128 | 0.400518 | 0.1089237 | 0.0012 | 41.7623
3654 | 5.098889 | 3.1901 | 11.9626 | 4 | 2.4962 | 2.495452 | 6.23 | 0.025876 | 0.4132 | 0.4005138 | 0.1089543 | 0.0015 | 41.7622
3655 | 5.100278 | 3.1901 | 11.967 | 4 | 2.4875 | 2.496011 | 6.19 | 0.025735 | 0.4129 | 0.4005095 | 0.1089713 | 0.0018 | 41.7621
3656 | 5.101667 | 3.1913 | 11.9714 | 4 | 2.5034 | 2.496623 | 6.27 | 0.02633 | 0.4137 | 0.400505 | 0.109003 | 0.0021 | 41.7615
3657 | 5.103056 | 3.1913 | 11.9759 | 4 | 2.4991 | 2.497239 | 6.25 | 0.026222 | 0.4142 | 0.4004994 | 0.109035 | 0.0023 | 41.7614
3658 | 5.104444 | 3.1926 | 11.9803 | 5 | 2.4991 | 2.497837 | 6.25 | 0.026133 | 0.4143 | 0.4004942 | 0.109067 | 0.0026 | 41.7612
3659 | 5.105833 | 3.1926 | 11.9847 | 4 | 2.5121 | 2.498379 | 6.31 | 0.026595 | 0.4145 | 0.400489 | 0.1090884 | 0.0029 | 41.7607
3660 | 5.107222 | 3.1939 | 11.9892 | 4 | 2.5034 | 2.498976 | 6.27 | 0.026274 | 0.415 | 0.4004837 | 0.1091218 | 0.0032 | 41.7607
3661 | 5.108611 | 3.1939 | 11.9936 | 4 | 2.4918 | 2.499589 | 6.21 | 0.025972 | 0.4143 | 0.4004777 | 0.1091548 | 0.0035 | 41.7606
3662 | 5.11 | 3.1952 | 11.998 | 4 | 2.5063 | 2.500104 | 6.28 | 0.02638 | 0.4155 | 0.4004721 | 0.1091901 | 0.0038 | 41.7602
3663 | 5.111389 | 3.1952 | 12.0025 | 4 | 2.5092 | 2.500709 | 6.3 | 0.026524 | 0.4158 | 0.4004669 | 0.1092133 | 0.004 | 41.7598
3664 | 5.112778 | 3.1966 | 12.0069 | 4 | 2.5121 | 2.501308 | 6.31 | 0.0266 | 0.416 | 0.4004614 | 0.1092496 | 0.0043 | 41.7596
3665 | 5.114167 | 3.1966 | 12.0114 | 4 | 2.4933 | 2.501908 | 6.22 | 0.026012 | 0.4154 | 0.4004557 | 0.1092843 | 0.0046 | 41.7597
3666 | 5.115556 | 3.198 | 12.0158 | 4 | 2.5121 | 2.502513 | 6.31 | 0.026462 | 0.4154 | 0.4004495 | 0.1093178 | 0.0049 | 41.7592
3667 | 5.116944 | 3.198 | 12.0202 | 4 | 2.5121 | 2.503095 | 6.31 | 0.026469 | 0.4167 | 0.4004437 | 0.1093441 | 0.0052 | 41.759
3668 | 5.118333 | 3.1994 | 12.0247 | 4 | 2.5063 | 2.503631 | 6.28 | 0.026352 | 0.4162 | 0.4004373 | 0.1093793 | 0.0055 | 41.7588
3669 | 5.119722 | 3.1994 | 12.0291 | 4 | 2.4976 | 2.504237 | 6.24 | 0.025921 | 0.4159 | 0.4004305 | 0.109414 | 0.0058 | 41.7589
3670 | 5.121111 | 3.2008 | 12.0336 | 4 | 2.5063 | 2.504843 | 6.28 | 0.026206 | 0.4162 | 0.4004234 | 0.1094487 | 0.0061 | 41.7584
3671 | 5.1225 | 3.2008 | 12.038 | 4 | 2.515 | 2.505461 | 6.33 | 0.026612 | 0.417 | 0.4004158 | 0.1094758 | 0.0064 | 41.758
3672 | 5.123889 | 3.2022 | 12.0425 | 4 | 2.5121 | 2.506008 | 6.31 | 0.02653 | 0.4172 | 0.4004083 | 0.1095127 | 0.0067 | 41.7578
3673 | 5.125278 | 3.2022 | 12.0469 | 4 | 2.4889 | 2.506588 | 6.19 | 0.02592 | 0.4167 | 0.4004003 | 0.1095485 | 0.007 | 41.7579
3674 | 5.126667 | 3.2036 | 12.0514 | 4 | 2.5136 | 2.507142 | 6.32 | 0.026915 | 0.4173 | 0.4003918 | 0.1095863 | 0.0073 | 41.7571
3675 | 5.128056 | 3.2036 | 12.0558 | 4 | 2.515 | 2.507725 | 6.33 | 0.026802 | 0.4176 | 0.400383 | 0.1096137 | 0.0076 | 41.757
3676 | 5.129444 | 3.205 | 12.0603 | 4 | 2.5034 | 2.508302 | 6.27 | 0.026425 | 0.4171 | 0.4003779 | 0.1096509 | 0.0079 | 41.7569
3677 | 5.130833 | 3.205 | 12.0647 | 4 | 2.515 | 2.508858 | 6.33 | 0.026758 | 0.4171 | 0.4003727 | 0.1096879 | 0.0082 | 41.7565
3678 | 5.132222 | 3.2064 | 12.0692 | 4 | 2.5121 | 2.509427 | 6.31 | 0.026715 | 0.4176 | 0.4003676 | 0.1097261 | 0.0085 | 41.7563
3679 | 5.133611 | 3.2064 | 12.0736 | 4 | 2.5136 | 2.510048 | 6.32 | 0.026793 | 0.4181 | 0.4003624 | 0.1097543 | 0.0088 | 41.7561
3680 | 5.135 | 3.2078 | 12.0781 | 4 | 2.5208 | 2.51061 | 6.35 | 0.026863 | 0.4184 | 0.4003565 | 0.1097942 | 0.0091 | 41.7558
3681 | 5.136389 | 3.2078 | 12.0825 | 4 | 2.515 | 2.511182 | 6.33 | 0.026515 | 0.4191 | 0.4003497 | 0.1098356 | 0.0094 | 41.7558
3682 | 5.137778 | 3.2093 | 12.087 | 4 | 2.515 | 2.511806 | 6.33 | 0.026756 | 0.4189 | 0.4003432 | 0.1098766 | 0.0097 | 41.7554
3683 | 5.139167 | 3.2093 | 12.0914 | 4 | 2.5092 | 2.512389 | 6.3 | 0.026377 | 0.4193 | 0.4003359 | 0.1099071 | 0.0101 | 41.7554
3684 | 5.140556 | 3.2107 | 12.0959 | 4 | 2.4787 | 2.51302 | 6.14 | 0.025457 | 0.4173 | 0.4003287 | 0.1099444 | 0.0103 | 41.7557
3685 | 5.141944 | 3.2107 | 12.1004 | 4 | 2.5179 | 2.513607 | 6.34 | 0.026649 | 0.4176 | 0.4003209 | 0.1099822 | 0.0106 | 41.7547
3686 | 5.143333 | 3.2121 | 12.1048 | 5 | 2.5179 | 2.514215 | 6.34 | 0.026833 | 0.4183 | 0.4003132 | 0.1100211 | 0.0109 | 41.7544
3687 | 5.144722 | 3.2121 | 12.1093 | 4 | 2.5208 | 2.514815 | 6.35 | 0.026694 | 0.4191 | 0.4003062 | 0.1100513 | 0.0113 | 41.7542
3688 | 5.146111 | 3.2135 | 12.1138 | 4 | 2.5034 | 2.515388 | 6.27 | 0.026263 | 0.4176 | 0.4003001 | 0.1100886 | 0.0115 | 41.7543
3689 | 5.1475 | 3.2135 | 12.1182 | 4 | 2.5063 | 2.515977 | 6.28 | 0.02657 | 0.4166 | 0.4002943 | 0.110122 | 0.0118 | 41.7539
3690 | 5.148889 | 3.2149 | 12.1227 | 4 | 2.515 | 2.516624 | 6.33 | 0.02686 | 0.417 | 0.4002888 | 0.1101568 | 0.0121 | 41.7534
3691 | 5.150278 | 3.2149 | 12.1272 | 5 | 2.5179 | 2.517209 | 6.34 | 0.026897 | 0.417 | 0.4002827 | 0.1101831 | 0.0124 | 41.7532
3692 | 5.151667 | 3.2162 | 12.1316 | 4 | 2.5034 | 2.51781 | 6.27 | 0.026604 | 0.4158 | 0.4002762 | 0.1102151 | 0.0127 | 41.7531
3693 | 5.153056 | 3.2162 | 12.1361 | 4 | 2.5365 | 2.518414 | 6.43 | 0.027458 | 0.4164 | 0.4002698 | 0.110249 | 0.013 | 41.7524
3694 | 5.154444 | 3.2175 | 12.1406 | 4 | 2.5208 | 2.518969 | 6.35 | 0.02701 | 0.4168 | 0.4002638 | 0.1102844 | 0.0133 | 41.7524
3695 | 5.155833 | 3.2175 | 12.145 | 4 | 2.5251 | 2.51954 | 6.38 | 0.026969 | 0.417 | 0.4002583 | 0.1103092 | 0.0135 | 41.7522
3696 | 5.157222 | 3.2188 | 12.1495 | 4 | 2.5092 | 2.520112 | 6.3 | 0.026428 | 0.4164 | 0.400253 | 0.1103435 | 0.0138 | 41.7523
3697 | 5.158611 | 3.2188 | 12.154 | 4 | 2.5222 | 2.52065 | 6.36 | 0.026882 | 0.4161 | 0.400248 | 0.1103766 | 0.014 | 41.7518
3698 | 5.160278 | 3.22 | 12.1585 | 4 | 2.5121 | 2.521254 | 6.31 | 0.026748 | 0.4159 | 0.400242 | 0.1104092 | 0.0143 | 41.7519
3699 | 5.161667 | 3.22 | 12.1629 | 4 | 2.5265 | 2.521764 | 6.38 | 0.027271 | 0.4165 | 0.4002354 | 0.1104331 | 0.0146 | 41.7514
3700 | 5.163056 | 3.2212 | 12.1674 | 4 | 2.5251 | 2.522291 | 6.38 | 0.026956 | 0.415 | 0.4002285 | 0.1104636 | 0.0148 | 41.7513
3701 | 5.164444 | 3.2212 | 12.1719 | 4 | 2.5236 | 2.522903 | 6.37 | 0.027013 | 0.415 | 0.4002215 | 0.1104942 | 0.015 | 41.751
3702 | 5.165833 | 3.2223 | 12.1764 | 4 | 2.515 | 2.523506 | 6.33 | 0.026865 | 0.4147 | 0.4002142 | 0.1105241 | 0.0153 | 41.7509
3703 | 5.167222 | 3.2223 | 12.1808 | 4 | 2.5236 | 2.524071 | 6.37 | 0.026919 | 0.4148 | 0.4002068 | 0.1105438 | 0.0155 | 41.7506
3704 | 5.168611 | 3.2234 | 12.1853 | 4 | 2.5308 | 2.524638 | 6.41 | 0.027249 | 0.4156 | 0.4001989 | 0.1105756 | 0.0158 | 41.7502
3705 | 5.17 | 3.2234 | 12.1898 | 4 | 2.5164 | 2.525221 | 6.33 | 0.026929 | 0.4143 | 0.400191 | 0.1106062 | 0.016 | 41.7501
3706 | 5.171389 | 3.2245 | 12.1943 | 4 | 2.5265 | 2.525816 | 6.38 | 0.02729 | 0.4143 | 0.4001823 | 0.1106354 | 0.0162 | 41.7497
3707 | 5.172778 | 3.2245 | 12.1988 | 4 | 2.5251 | 2.526416 | 6.38 | 0.027035 | 0.4148 | 0.4001733 | 0.1106545 | 0.0164 | 41.7496
3708 | 5.174167 | 3.2255 | 12.2032 | 4 | 2.5179 | 2.527054 | 6.34 | 0.026895 | 0.4146 | 0.4001641 | 0.1106843 | 0.0166 | 41.7494
3709 | 5.175556 | 3.2255 | 12.2077 | 4 | 2.5164 | 2.527747 | 6.33 | 0.027093 | 0.4133 | 0.4001561 | 0.1107125 | 0.0169 | 41.7491
3710 | 5.176944 | 3.2265 | 12.2122 | 4 | 2.5179 | 2.528309 | 6.34 | 0.027067 | 0.413 | 0.4001463 | 0.1107397 | 0.0171 | 41.7488
3711 | 5.178333 | 3.2265 | 12.2167 | 5 | 2.5265 | 2.528887 | 6.38 | 0.027088 | 0.4124 | 0.4001367 | 0.1107522 | 0.0173 | 41.7486
3712 | 5.179722 | 3.2275 | 12.2212 | 4 | 2.5193 | 2.52945 | 6.35 | 0.026887 | 0.4116 | 0.4001276 | 0.1107762 | 0.0175 | 41.7485
3713 | 5.181111 | 3.2275 | 12.2256 | 5 | 2.5365 | 2.530035 | 6.43 | 0.027377 | 0.4133 | 0.4001185 | 0.1108044 | 0.0177 | 41.748
3714 | 5.1825 | 3.2285 | 12.2301 | 4 | 2.5294 | 2.530584 | 6.4 | 0.027525 | 0.4137 | 0.4001101 | 0.1108346 | 0.0179 | 41.7476
3715 | 5.183889 | 3.2285 | 12.2346 | 5 | 2.5236 | 2.531231 | 6.37 | 0.02706 | 0.4143 | 0.4001018 | 0.1108495 | 0.0181 | 41.7476
3716 | 5.185278 | 3.2294 | 12.2391 | 4 | 2.5265 | 2.531797 | 6.38 | 0.027214 | 0.4143 | 0.4000944 | 0.110881 | 0.0183 | 41.7473
3717 | 5.186667 | 3.2294 | 12.2436 | 4 | 2.5063 | 2.532354 | 6.28 | 0.026798 | 0.4131 | 0.4000868 | 0.1109097 | 0.0185 | 41.7473
3718 | 5.188056 | 3.2303 | 12.2481 | 4 | 2.5265 | 2.532931 | 6.38 | 0.027065 | 0.4137 | 0.4000801 | 0.1109409 | 0.0186 | 41.7469
3719 | 5.189444 | 3.2303 | 12.2526 | 4 | 2.5208 | 2.533511 | 6.35 | 0.027217 | 0.4126 | 0.4000729 | 0.1109507 | 0.0188 | 41.7466
3720 | 5.190833 | 3.2311 | 12.257 | 4 | 2.5423 | 2.534077 | 6.46 | 0.02761 | 0.4137 | 0.4000662 | 0.1109817 | 0.019 | 41.7461
3721 | 5.192222 | 3.2311 | 12.2615 | 4 | 2.538 | 2.534642 | 6.44 | 0.027613 | 0.4141 | 0.4000598 | 0.1110132 | 0.0191 | 41.7459
3722 | 5.193611 | 3.2319 | 12.266 | 4 | 2.5265 | 2.535307 | 6.38 | 0.027234 | 0.4139 | 0.4000535 | 0.1110447 | 0.0193 | 41.7459
3723 | 5.195 | 3.2319 | 12.2705 | 4 | 2.5351 | 2.53586 | 6.43 | 0.027611 | 0.4136 | 0.4000472 | 0.1110565 | 0.0195 | 41.7454
3724 | 5.196389 | 3.2326 | 12.275 | 4 | 2.5522 | 2.536412 | 6.51 | 0.027887 | 0.4152 | 0.4000421 | 0.1110908 | 0.0196 | 41.745
3725 | 5.197778 | 3.2326 | 12.2795 | 5 | 2.5408 | 2.537027 | 6.46 | 0.027853 | 0.4161 | 0.4000368 | 0.1111266 | 0.0197 | 41.7447
3726 | 5.199167 | 3.2334 | 12.284 | 4 | 2.5622 | 2.537632 | 6.56 | 0.028362 | 0.4178 | 0.4000307 | 0.1111664 | 0.0199 | 41.7442
3727 | 5.200556 | 3.2334 | 12.2885 | 4 | 2.5294 | 2.538204 | 6.4 | 0.027607 | 0.4179 | 0.4000239 | 0.1111876 | 0.02 | 41.7444
3728 | 5.201944 | 3.2341 | 12.293 | 5 | 2.5337 | 2.538789 | 6.42 | 0.02757 | 0.4175 | 0.4000171 | 0.1112266 | 0.0201 | 41.7442
3729 | 5.203333 | 3.2341 | 12.2974 | 4 | 2.5394 | 2.53936 | 6.45 | 0.027948 | 0.4182 | 0.400011 | 0.1112674 | 0.0202 | 41.7437
3730 | 5.204722 | 3.2348 | 12.3019 | 5 | 2.5522 | 2.53999 | 6.51 | 0.028289 | 0.4184 | 0.4000046 | 0.1113084 | 0.0203 | 41.7433
3731 | 5.206111 | 3.2348 | 12.3064 | 4 | 2.5465 | 2.540567 | 6.48 | 0.02797 | 0.4187 | 0.399999 | 0.111331 | 0.0205 | 41.7432
3732 | 5.2075 | 3.2354 | 12.3109 | 4 | 2.538 | 2.541157 | 6.44 | 0.02775 | 0.4183 | 0.3999939 | 0.1113717 | 0.0206 | 41.7431
3733 | 5.208889 | 3.2354 | 12.3154 | 4 | 2.5536 | 2.541794 | 6.52 | 0.028192 | 0.4199 | 0.399989 | 0.111416 | 0.0207 | 41.7426
3734 | 5.210278 | 3.2361 | 12.3199 | 4 | 2.5451 | 2.542323 | 6.48 | 0.027888 | 0.4203 | 0.399983 | 0.1114625 | 0.0208 | 41.7425
3735 | 5.211667 | 3.2361 | 12.3244 | 4 | 2.5607 | 2.542882 | 6.56 | 0.028349 | 0.4216 | 0.3999766 | 0.1114897 | 0.0209 | 41.742
3736 | 5.213056 | 3.2367 | 12.3289 | 4 | 2.548 | 2.543428 | 6.49 | 0.028088 | 0.4214 | 0.3999702 | 0.1115385 | 0.021 | 41.7419
3737 | 5.214444 | 3.2367 | 12.3334 | 4 | 2.5323 | 2.544063 | 6.41 | 0.027628 | 0.4211 | 0.3999642 | 0.1115863 | 0.0211 | 41.7419
3738 | 5.215833 | 3.2374 | 12.3379 | 4 | 2.548 | 2.544604 | 6.49 | 0.028177 | 0.4208 | 0.3999578 | 0.1116329 | 0.0212 | 41.7414
3739 | 5.217222 | 3.2374 | 12.3424 | 4 | 2.5522 | 2.54513 | 6.51 | 0.028008 | 0.4218 | 0.3999515 | 0.1116609 | 0.0213 | 41.7412
3740 | 5.218611 | 3.238 | 12.3469 | 4 | 2.5365 | 2.545763 | 6.43 | 0.027726 | 0.4213 | 0.3999452 | 0.1117085 | 0.0214 | 41.7411
3741 | 5.22 | 3.238 | 12.3514 | 4 | 2.5365 | 2.546294 | 6.43 | 0.027756 | 0.4206 | 0.3999385 | 0.111754 | 0.0215 | 41.7409
3742 | 5.221667 | 3.2387 | 12.3559 | 4 | 2.5494 | 2.546874 | 6.5 | 0.02824 | 0.4207 | 0.3999306 | 0.1118008 | 0.0216 | 41.7406
3743 | 5.223056 | 3.2387 | 12.3604 | 5 | 2.5437 | 2.547502 | 6.47 | 0.027853 | 0.4206 | 0.3999215 | 0.1118252 | 0.0216 | 41.7406
3744 | 5.224444 | 3.2392 | 12.3649 | 4 | 2.5522 | 2.54806 | 6.51 | 0.028103 | 0.4209 | 0.399913 | 0.1118723 | 0.0217 | 41.7402
3745 | 5.225833 | 3.2392 | 12.3694 | 4 | 2.548 | 2.548652 | 6.49 | 0.028079 | 0.4211 | 0.3999042 | 0.1119194 | 0.0218 | 41.74
3746 | 5.227222 | 3.2399 | 12.3739 | 4 | 2.5579 | 2.549197 | 6.54 | 0.028335 | 0.4221 | 0.3998959 | 0.1119678 | 0.0219 | 41.7396
3747 | 5.228611 | 3.2399 | 12.3784 | 4 | 2.548 | 2.549785 | 6.49 | 0.02814 | 0.4221 | 0.3998875 | 0.1119964 | 0.022 | 41.7395
3748 | 5.23 | 3.2404 | 12.3829 | 4 | 2.5508 | 2.550388 | 6.51 | 0.027856 | 0.4234 | 0.3998785 | 0.1120476 | 0.0221 | 41.7394
3749 | 5.231389 | 3.2404 | 12.3874 | 4 | 2.5465 | 2.550952 | 6.48 | 0.027639 | 0.4233 | 0.3998695 | 0.1120981 | 0.0222 | 41.7393
3750 | 5.232778 | 3.2411 | 12.3919 | 4 | 2.5351 | 2.551558 | 6.43 | 0.027527 | 0.4224 | 0.3998606 | 0.1121474 | 0.0222 | 41.7391
3751 | 5.234167 | 3.2411 | 12.3964 | 4 | 2.5437 | 2.552092 | 6.47 | 0.028003 | 0.4215 | 0.3998517 | 0.1121738 | 0.0223 | 41.7385
3752 | 5.235556 | 3.2417 | 12.4009 | 4 | 2.5522 | 2.552643 | 6.51 | 0.028143 | 0.4218 | 0.3998425 | 0.1122216 | 0.0224 | 41.7382
3753 | 5.236944 | 3.2417 | 12.4054 | 4 | 2.5565 | 2.553242 | 6.54 | 0.028094 | 0.4222 | 0.3998335 | 0.1122706 | 0.0225 | 41.738
3754 | 5.238333 | 3.2423 | 12.4099 | 4 | 2.5494 | 2.553819 | 6.5 | 0.028234 | 0.4221 | 0.3998252 | 0.1123203 | 0.0226 | 41.7377
3755 | 5.239722 | 3.2423 | 12.4144 | 4 | 2.5423 | 2.554426 | 6.46 | 0.027783 | 0.4213 | 0.399816 | 0.1123447 | 0.0227 | 41.7377
3756 | 5.241111 | 3.2429 | 12.4189 | 4 | 2.5394 | 2.55494 | 6.45 | 0.027821 | 0.4202 | 0.3998076 | 0.11239 | 0.0228 | 41.7374
3757 | 5.2425 | 3.2429 | 12.4234 | 5 | 2.5551 | 2.555586 | 6.53 | 0.028369 | 0.4205 | 0.3998001 | 0.1124358 | 0.0229 | 41.7368
3758 | 5.243889 | 3.2435 | 12.4279 | 5 | 2.5636 | 2.556171 | 6.57 | 0.028675 | 0.4211 | 0.3997931 | 0.1124824 | 0.023 | 41.7364
3759 | 5.245278 | 3.2435 | 12.4324 | 5 | 2.5565 | 2.556705 | 6.54 | 0.028376 | 0.4214 | 0.3997859 | 0.1125073 | 0.023 | 41.7363
3760 | 5.246667 | 3.2441 | 12.4369 | 4 | 2.548 | 2.557257 | 6.49 | 0.028012 | 0.4207 | 0.399778 | 0.1125529 | 0.0231 | 41.7363
3761 | 5.248056 | 3.2441 | 12.4414 | 4 | 2.548 | 2.557847 | 6.49 | 0.02799 | 0.4203 | 0.3997701 | 0.1125973 | 0.0232 | 41.7361
3762 | 5.249444 | 3.2447 | 12.4459 | 4 | 2.5536 | 2.558382 | 6.52 | 0.028023 | 0.4207 | 0.3997622 | 0.1126425 | 0.0233 | 41.7358
3763 | 5.250833 | 3.2447 | 12.4504 | 4 | 2.5636 | 2.558932 | 6.57 | 0.028514 | 0.4209 | 0.3997545 | 0.1126663 | 0.0234 | 41.7353
3764 | 5.252222 | 3.2453 | 12.4549 | 5 | 2.548 | 2.559487 | 6.49 | 0.028048 | 0.4199 | 0.399748 | 0.1127096 | 0.0235 | 41.7353
3765 | 5.253611 | 3.2453 | 12.4595 | 4 | 2.5593 | 2.560115 | 6.55 | 0.028631 | 0.4202 | 0.3997414 | 0.1127539 | 0.0236 | 41.7347
3766 | 5.255 | 3.2459 | 12.464 | 5 | 2.5508 | 2.560704 | 6.51 | 0.028237 | 0.4193 | 0.3997342 | 0.1127956 | 0.0237 | 41.7347
3767 | 5.256389 | 3.2459 | 12.4685 | 4 | 2.5536 | 2.561302 | 6.52 | 0.028044 | 0.4186 | 0.3997269 | 0.1128142 | 0.0237 | 41.7345
3768 | 5.257778 | 3.2463 | 12.473 | 4 | 2.5805 | 2.561854 | 6.66 | 0.029103 | 0.4196 | 0.3997201 | 0.1128565 | 0.0238 | 41.7337
3769 | 5.259167 | 3.2463 | 12.4775 | 4 | 2.5551 | 2.562458 | 6.53 | 0.028376 | 0.42 | 0.3997132 | 0.1128996 | 0.0239 | 41.7338
3770 | 5.260556 | 3.2469 | 12.482 | 4 | 2.5664 | 2.562986 | 6.59 | 0.028756 | 0.4202 | 0.3997061 | 0.1129435 | 0.024 | 41.7334
3771 | 5.261944 | 3.2469 | 12.4865 | 5 | 2.5565 | 2.563545 | 6.54 | 0.028426 | 0.4199 | 0.3996986 | 0.1129642 | 0.024 | 41.7333
3772 | 5.263333 | 3.2474 | 12.491 | 4 | 2.5551 | 2.564146 | 6.53 | 0.028539 | 0.4191 | 0.3996912 | 0.1130056 | 0.0241 | 41.733
3773 | 5.264722 | 3.2474 | 12.4955 | 4 | 2.5423 | 2.564724 | 6.46 | 0.027851 | 0.4176 | 0.3996838 | 0.1130436 | 0.0242 | 41.7332
3774 | 5.266111 | 3.2478 | 12.5 | 4 | 2.5536 | 2.565246 | 6.52 | 0.028252 | 0.417 | 0.3996765 | 0.1130799 | 0.0242 | 41.7327
3775 | 5.2675 | 3.2478 | 12.5045 | 4 | 2.5636 | 2.56582 | 6.57 | 0.028551 | 0.4166 | 0.3996685 | 0.1130935 | 0.0243 | 41.7322
3776 | 5.268889 | 3.2482 | 12.5091 | 4 | 2.5833 | 2.566373 | 6.67 | 0.029225 | 0.4172 | 0.399661 | 0.1131302 | 0.0243 | 41.7316
3777 | 5.270278 | 3.2482 | 12.5136 | 4 | 2.565 | 2.566937 | 6.58 | 0.028527 | 0.417 | 0.3996536 | 0.1131663 | 0.0244 | 41.7317
3778 | 5.271667 | 3.2486 | 12.5181 | 4 | 2.5551 | 2.567513 | 6.53 | 0.028483 | 0.4169 | 0.3996453 | 0.113202 | 0.0244 | 41.7315
3779 | 5.273056 | 3.2486 | 12.5226 | 4 | 2.5607 | 2.568091 | 6.56 | 0.028719 | 0.4158 | 0.3996369 | 0.1132139 | 0.0245 | 41.7311
3780 | 5.274444 | 3.2489 | 12.5271 | 4 | 2.5579 | 2.568684 | 6.54 | 0.028806 | 0.4158 | 0.3996279 | 0.1132471 | 0.0245 | 41.7308
3781 | 5.275833 | 3.2489 | 12.5316 | 4 | 2.5763 | 2.56931 | 6.64 | 0.028725 | 0.416 | 0.3996189 | 0.1132807 | 0.0245 | 41.7306
3782 | 5.277222 | 3.2493 | 12.5361 | 5 | 2.5706 | 2.569845 | 6.61 | 0.02908 | 0.416 | 0.3996097 | 0.1133142 | 0.0246 | 41.7302
3783 | 5.278611 | 3.2493 | 12.5406 | 4 | 2.5749 | 2.570365 | 6.63 | 0.028956 | 0.416 | 0.3996 | 0.1133263 | 0.0246 | 41.73
3784 | 5.28 | 3.2495 | 12.5452 | 4 | 2.5622 | 2.570953 | 6.56 | 0.028493 | 0.4154 | 0.3995904 | 0.1133584 | 0.0246 | 41.73
3785 | 5.281389 | 3.2495 | 12.5497 | 4 | 2.5664 | 2.571533 | 6.59 | 0.028691 | 0.4148 | 0.3995807 | 0.1133889 | 0.0247 | 41.7296
3786 | 5.282778 | 3.2498 | 12.5542 | 4 | 2.572 | 2.572104 | 6.62 | 0.028826 | 0.4149 | 0.3995708 | 0.11342 | 0.0247 | 41.7293
3787 | 5.284167 | 3.2498 | 12.5587 | 5 | 2.5847 | 2.572732 | 6.68 | 0.029392 | 0.4155 | 0.3995608 | 0.1134306 | 0.0247 | 41.7287
3788 | 5.285556 | 3.25 | 12.5632 | 5 | 2.5551 | 2.573324 | 6.53 | 0.028326 | 0.4143 | 0.3995503 | 0.1134603 | 0.0247 | 41.7291
3789 | 5.286944 | 3.25 | 12.5677 | 4 | 2.5735 | 2.573899 | 6.62 | 0.029287 | 0.4142 | 0.3995402 | 0.1134903 | 0.0248 | 41.7283
3790 | 5.288333 | 3.2503 | 12.5722 | 5 | 2.5777 | 2.574482 | 6.64 | 0.029127 | 0.4147 | 0.3995286 | 0.1135211 | 0.0248 | 41.7281
3791 | 5.29 | 3.2503 | 12.5768 | 4 | 2.5777 | 2.575078 | 6.64 | 0.029413 | 0.4149 | 0.3995173 | 0.11353 | 0.0248 | 41.728
3792 | 5.291389 | 3.2504 | 12.5813 | 5 | 2.5819 | 2.575713 | 6.67 | 0.029337 | 0.4151 | 0.3995064 | 0.1135616 | 0.0248 | 41.7278
3793 | 5.292778 | 3.2504 | 12.5858 | 4 | 2.5706 | 2.576307 | 6.61 | 0.029082 | 0.4152 | 0.3994954 | 0.1135932 | 0.0248 | 41.7277
3794 | 5.294167 | 3.2506 | 12.5903 | 5 | 2.5791 | 2.576938 | 6.65 | 0.029044 | 0.415 | 0.3994849 | 0.1136239 | 0.0248 | 41.7274
3795 | 5.295556 | 3.2506 | 12.5948 | 5 | 2.5777 | 2.577509 | 6.64 | 0.029225 | 0.4157 | 0.3994736 | 0.1136349 | 0.0248 | 41.7271
3796 | 5.296944 | 3.2508 | 12.5993 | 5 | 2.5833 | 2.578112 | 6.67 | 0.029162 | 0.4166 | 0.3994629 | 0.113669 | 0.0248 | 41.7269
3797 | 5.298333 | 3.2508 | 12.6038 | 5 | 2.5706 | 2.578646 | 6.61 | 0.028801 | 0.4163 | 0.399452 | 0.1137016 | 0.0248 | 41.7268
3798 | 5.299722 | 3.2509 | 12.6084 | 4 | 2.5819 | 2.579085 | 6.67 | 0.029139 | 0.4162 | 0.3994412 | 0.1137344 | 0.0248 | 41.7263
3799 | 5.301111 | 3.2509 | 12.6129 | 5 | 2.5903 | 2.579686 | 6.71 | 0.029382 | 0.4174 | 0.3994307 | 0.1137492 | 0.0248 | 41.726
3800 | 5.3025 | 3.2511 | 12.6174 | 4 | 2.5805 | 2.580235 | 6.66 | 0.029131 | 0.4175 | 0.39942 | 0.1137847 | 0.0248 | 41.7259
3801 | 5.303889 | 3.2511 | 12.6219 | 4 | 2.5959 | 2.580751 | 6.74 | 0.029799 | 0.4188 | 0.3994091 | 0.1138228 | 0.0248 | 41.7252
3802 | 5.305278 | 3.2513 | 12.6264 | 5 | 2.5678 | 2.581288 | 6.59 | 0.028861 | 0.4178 | 0.3993988 | 0.1138579 | 0.0248 | 41.7255
3803 | 5.306667 | 3.2513 | 12.6309 | 5 | 2.5805 | 2.581818 | 6.66 | 0.029333 | 0.4178 | 0.3993886 | 0.1138744 | 0.0248 | 41.725
3804 | 5.308056 | 3.2515 | 12.6355 | 4 | 2.5903 | 2.582401 | 6.71 | 0.02978 | 0.4184 | 0.3993792 | 0.1139106 | 0.0248 | 41.7244
3805 | 5.309444 | 3.2515 | 12.64 | 4 | 2.5987 | 2.582917 | 6.75 | 0.029939 | 0.4195 | 0.3993698 | 0.1139476 | 0.0248 | 41.7241
3806 | 5.310833 | 3.2517 | 12.6445 | 4 | 2.5875 | 2.583519 | 6.7 | 0.029597 | 0.42 | 0.3993604 | 0.1139858 | 0.0248 | 41.7241
3807 | 5.312222 | 3.2517 | 12.649 | 5 | 2.5749 | 2.584084 | 6.63 | 0.029122 | 0.4192 | 0.3993509 | 0.1140065 | 0.0248 | 41.7241
3808 | 5.313611 | 3.2519 | 12.6535 | 4 | 2.5692 | 2.584672 | 6.6 | 0.029089 | 0.4183 | 0.3993408 | 0.1140409 | 0.0248 | 41.7239
3809 | 5.315 | 3.2519 | 12.658 | 4 | 2.5692 | 2.585298 | 6.6 | 0.029124 | 0.4173 | 0.3993308 | 0.1140725 | 0.0248 | 41.7236
3810 | 5.316389 | 3.2521 | 12.6626 | 4 | 2.5819 | 2.585833 | 6.67 | 0.029317 | 0.4175 | 0.3993203 | 0.1141044 | 0.0248 | 41.7232
3811 | 5.317778 | 3.2521 | 12.6671 | 4 | 2.5889 | 2.586391 | 6.7 | 0.029767 | 0.4176 | 0.3993103 | 0.1141221 | 0.0248 | 41.7227
3812 | 5.319167 | 3.2522 | 12.6716 | 4 | 2.5987 | 2.586962 | 6.75 | 0.029937 | 0.4182 | 0.3993004 | 0.1141554 | 0.0248 | 41.7223
3813 | 5.320556 | 3.2522 | 12.6761 | 4 | 2.572 | 2.587475 | 6.62 | 0.028971 | 0.417 | 0.3992907 | 0.1141858 | 0.0248 | 41.7227
3814 | 5.321944 | 3.2524 | 12.6806 | 5 | 2.5847 | 2.588037 | 6.68 | 0.029459 | 0.4167 | 0.399281 | 0.1142152 | 0.0248 | 41.7221
3815 | 5.323333 | 3.2524 | 12.6852 | 5 | 2.5749 | 2.588652 | 6.63 | 0.02923 | 0.4153 | 0.399271 | 0.1142282 | 0.0248 | 41.722
3816 | 5.324722 | 3.2525 | 12.6897 | 4 | 2.5819 | 2.589271 | 6.67 | 0.029507 | 0.4148 | 0.3992612 | 0.1142534 | 0.0248 | 41.7216
3817 | 5.326111 | 3.2525 | 12.6942 | 5 | 2.5917 | 2.589808 | 6.72 | 0.029937 | 0.4148 | 0.3992514 | 0.1142791 | 0.0248 | 41.7211
3818 | 5.3275 | 3.2526 | 12.6987 | 4 | 2.5875 | 2.590413 | 6.7 | 0.02974 | 0.4151 | 0.3992418 | 0.1143056 | 0.0247 | 41.7209
3819 | 5.328889 | 3.2526 | 12.7032 | 5 | 2.5875 | 2.590986 | 6.7 | 0.030063 | 0.4143 | 0.3992316 | 0.1143156 | 0.0247 | 41.7205
3820 | 5.330278 | 3.2525 | 12.7078 | 4 | 2.5819 | 2.591589 | 6.67 | 0.0295 | 0.413 | 0.3992207 | 0.1143374 | 0.0247 | 41.7205
3821 | 5.331667 | 3.2525 | 12.7123 | 5 | 2.6057 | 2.592137 | 6.79 | 0.030213 | 0.4148 | 0.3992097 | 0.1143627 | 0.0246 | 41.7199
3822 | 5.333056 | 3.2526 | 12.7168 | 5 | 2.5875 | 2.59271 | 6.7 | 0.029743 | 0.4138 | 0.3991983 | 0.1143856 | 0.0246 | 41.7199
3823 | 5.334444 | 3.2526 | 12.7213 | 4 | 2.5917 | 2.593292 | 6.72 | 0.029947 | 0.4141 | 0.3991875 | 0.1143956 | 0.0246 | 41.7195
3824 | 5.335833 | 3.2525 | 12.7258 | 5 | 2.5945 | 2.593869 | 6.73 | 0.029635 | 0.4144 | 0.3991763 | 0.1144197 | 0.0245 | 41.7195
3825 | 5.337222 | 3.2525 | 12.7303 | 5 | 2.5805 | 2.59444 | 6.66 | 0.02952 | 0.4136 | 0.3991654 | 0.1144415 | 0.0245 | 41.7193
3826 | 5.338611 | 3.2524 | 12.7349 | 5 | 2.6015 | 2.595004 | 6.77 | 0.029985 | 0.4139 | 0.3991548 | 0.1144636 | 0.0244 | 41.7187
3827 | 5.34 | 3.2524 | 12.7394 | 5 | 2.5903 | 2.595585 | 6.71 | 0.029577 | 0.4135 | 0.3991441 | 0.1144731 | 0.0244 | 41.7187
3828 | 5.341389 | 3.2522 | 12.7439 | 5 | 2.5917 | 2.596132 | 6.72 | 0.029854 | 0.4139 | 0.3991322 | 0.1144951 | 0.0243 | 41.7183
3829 | 5.342778 | 3.2522 | 12.7484 | 5 | 2.5931 | 2.596743 | 6.72 | 0.029883 | 0.4142 | 0.3991211 | 0.1145174 | 0.0242 | 41.7181
3830 | 5.344167 | 3.2521 | 12.7529 | 5 | 2.5959 | 2.597312 | 6.74 | 0.029947 | 0.4146 | 0.3991095 | 0.1145394 | 0.0241 | 41.7178
3831 | 5.345556 | 3.2521 | 12.7574 | 4 | 2.5987 | 2.597896 | 6.75 | 0.030048 | 0.4144 | 0.399098 | 0.1145521 | 0.0241 | 41.7175
3832 | 5.346944 | 3.2518 | 12.762 | 5 | 2.5973 | 2.598521 | 6.75 | 0.029831 | 0.4149 | 0.3990868 | 0.1145747 | 0.024 | 41.7173
3833 | 5.348333 | 3.2518 | 12.7665 | 5 | 2.6071 | 2.599109 | 6.8 | 0.030069 | 0.4154 | 0.3990756 | 0.1145991 | 0.0239 | 41.7169
3834 | 5.349722 | 3.2516 | 12.771 | 5 | 2.5847 | 2.599699 | 6.68 | 0.029814 | 0.4139 | 0.3990648 | 0.1146203 | 0.0238 | 41.7168
3835 | 5.351389 | 3.2516 | 12.7755 | 4 | 2.5903 | 2.600267 | 6.71 | 0.029752 | 0.4139 | 0.3990538 | 0.1146309 | 0.0237 | 41.7169
3836 | 5.352778 | 3.2512 | 12.78 | 5 | 2.5987 | 2.600813 | 6.75 | 0.030124 | 0.4133 | 0.3990425 | 0.1146507 | 0.0236 | 41.7164
3837 | 5.354167 | 3.2512 | 12.7845 | 5 | 2.6071 | 2.601336 | 6.8 | 0.030485 | 0.4139 | 0.3990315 | 0.1146718 | 0.0234 | 41.716
3838 | 5.355556 | 3.2509 | 12.7891 | 5 | 2.6001 | 2.601917 | 6.76 | 0.030237 | 0.4146 | 0.3990204 | 0.114694 | 0.0233 | 41.7158
3839 | 5.356944 | 3.2509 | 12.7936 | 4 | 2.6154 | 2.602518 | 6.84 | 0.03046 | 0.4157 | 0.3990082 | 0.1147087 | 0.0232 | 41.7155
3840 | 5.358333 | 3.2505 | 12.7981 | 5 | 2.5987 | 2.603058 | 6.75 | 0.029951 | 0.4153 | 0.3989954 | 0.1147323 | 0.0231 | 41.7155
3841 | 5.359722 | 3.2505 | 12.8026 | 4 | 2.5931 | 2.603645 | 6.72 | 0.029988 | 0.4145 | 0.3989827 | 0.1147541 | 0.0229 | 41.7152
3842 | 5.361111 | 3.2501 | 12.8071 | 4 | 2.5931 | 2.604173 | 6.72 | 0.029885 | 0.4137 | 0.39897 | 0.1147731 | 0.0228 | 41.7151
3843 | 5.3625 | 3.2501 | 12.8117 | 4 | 2.6071 | 2.60473 | 6.8 | 0.030358 | 0.4141 | 0.3989585 | 0.1147853 | 0.0226 | 41.7145
3844 | 5.363889 | 3.2496 | 12.8162 | 5 | 2.6084 | 2.605237 | 6.8 | 0.030487 | 0.4144 | 0.3989469 | 0.1148058 | 0.0225 | 41.7142
3845 | 5.365278 | 3.2496 | 12.8207 | 5 | 2.6029 | 2.605823 | 6.77 | 0.030525 | 0.4141 | 0.3989349 | 0.1148257 | 0.0223 | 41.7139
3846 | 5.366667 | 3.249 | 12.8252 | 4 | 2.6057 | 2.606332 | 6.79 | 0.030274 | 0.414 | 0.3989231 | 0.1148444 | 0.0222 | 41.7138
3847 | 5.368056 | 3.249 | 12.8297 | 4 | 2.6071 | 2.606894 | 6.8 | 0.03059 | 0.4138 | 0.3989114 | 0.1148566 | 0.022 | 41.7134
3848 | 5.369444 | 3.2485 | 12.8342 | 5 | 2.6071 | 2.607434 | 6.8 | 0.030438 | 0.4137 | 0.3988995 | 0.1148746 | 0.0218 | 41.7132
3849 | 5.370833 | 3.2485 | 12.8387 | 4 | 2.6251 | 2.607957 | 6.89 | 0.030929 | 0.4151 | 0.3988873 | 0.1148954 | 0.0217 | 41.7127
3850 | 5.372222 | 3.2479 | 12.8432 | 4 | 2.6126 | 2.608509 | 6.83 | 0.030508 | 0.4153 | 0.398875 | 0.1149166 | 0.0215 | 41.7127
3851 | 5.373611 | 3.2479 | 12.8477 | 5 | 2.6057 | 2.609018 | 6.79 | 0.030474 | 0.4155 | 0.3988628 | 0.1149324 | 0.0213 | 41.7124
3852 | 5.375 | 3.2474 | 12.8523 | 4 | 2.6057 | 2.609558 | 6.79 | 0.030204 | 0.4154 | 0.3988504 | 0.1149538 | 0.0212 | 41.7123
3853 | 5.376389 | 3.2474 | 12.8568 | 4 | 2.6112 | 2.610054 | 6.82 | 0.030576 | 0.4154 | 0.3988385 | 0.1149745 | 0.021 | 41.7119
3854 | 5.377778 | 3.2468 | 12.8613 | 5 | 2.6154 | 2.610587 | 6.84 | 0.03074 | 0.4155 | 0.3988264 | 0.1149951 | 0.0208 | 41.7115
3855 | 5.379167 | 3.2468 | 12.8658 | 5 | 2.6043 | 2.611185 | 6.78 | 0.030605 | 0.4148 | 0.3988149 | 0.1150102 | 0.0207 | 41.7113
3856 | 5.380556 | 3.2462 | 12.8703 | 4 | 2.6251 | 2.611744 | 6.89 | 0.03124 | 0.4162 | 0.3988029 | 0.1150321 | 0.0205 | 41.7107
3857 | 5.381944 | 3.2462 | 12.8748 | 5 | 2.6154 | 2.61233 | 6.84 | 0.031085 | 0.4164 | 0.3987908 | 0.1150547 | 0.0203 | 41.7106
3858 | 5.383333 | 3.2457 | 12.8793 | 5 | 2.6237 | 2.612855 | 6.88 | 0.030972 | 0.417 | 0.3987791 | 0.1150781 | 0.0202 | 41.7104
3859 | 5.384722 | 3.2457 | 12.8838 | 5 | 2.6112 | 2.613404 | 6.82 | 0.030664 | 0.4167 | 0.3987674 | 0.1150973 | 0.02 | 41.7103
3860 | 5.386111 | 3.2452 | 12.8883 | 4 | 2.6154 | 2.613962 | 6.84 | 0.030946 | 0.4163 | 0.3987553 | 0.1151192 | 0.0198 | 41.7099
3861 | 5.3875 | 3.2452 | 12.8928 | 5 | 2.6251 | 2.614513 | 6.89 | 0.031008 | 0.417 | 0.398743 | 0.1151414 | 0.0197 | 41.7096
3862 | 5.388889 | 3.2447 | 12.8973 | 5 | 2.6223 | 2.615101 | 6.88 | 0.031227 | 0.4177 | 0.3987307 | 0.115166 | 0.0195 | 41.7092
3863 | 5.390278 | 3.2447 | 12.9018 | 5 | 2.6251 | 2.615639 | 6.89 | 0.030935 | 0.4182 | 0.3987186 | 0.1151883 | 0.0194 | 41.7092
3864 | 5.391667 | 3.2442 | 12.9064 | 5 | 2.6251 | 2.616225 | 6.89 | 0.031003 | 0.419 | 0.3987069 | 0.1152157 | 0.0192 | 41.7089
3865 | 5.393056 | 3.2442 | 12.9109 | 4 | 2.6237 | 2.616721 | 6.88 | 0.0309 | 0.4198 | 0.3986952 | 0.115244 | 0.0191 | 41.7087
3866 | 5.394444 | 3.2438 | 12.9154 | 5 | 2.6071 | 2.617255 | 6.8 | 0.030401 | 0.4185 | 0.3986828 | 0.1152705 | 0.0189 | 41.7087
3867 | 5.395833 | 3.2438 | 12.9199 | 4 | 2.6306 | 2.617786 | 6.92 | 0.031382 | 0.4193 | 0.3986707 | 0.1152946 | 0.0188 | 41.7079
3868 | 5.397222 | 3.2434 | 12.9244 | 4 | 2.6209 | 2.618379 | 6.87 | 0.030753 | 0.4196 | 0.3986591 | 0.1153234 | 0.0186 | 41.708
3869 | 5.398611 | 3.2434 | 12.9289 | 4 | 2.6334 | 2.618894 | 6.93 | 0.031202 | 0.4206 | 0.3986459 | 0.1153539 | 0.0185 | 41.7075
3870 | 5.4 | 3.2431 | 12.9334 | 5 | 2.6306 | 2.619449 | 6.92 | 0.031175 | 0.4213 | 0.3986326 | 0.1153875 | 0.0184 | 41.7073
3871 | 5.401389 | 3.2431 | 12.9379 | 4 | 2.6237 | 2.619989 | 6.88 | 0.030844 | 0.4216 | 0.3986189 | 0.115415 | 0.0183 | 41.7072
3872 | 5.402778 | 3.2428 | 12.9424 | 5 | 2.6195 | 2.620519 | 6.86 | 0.030988 | 0.4212 | 0.398605 | 0.1154483 | 0.0182 | 41.7069
3873 | 5.404167 | 3.2428 | 12.9469 | 4 | 2.6195 | 2.621075 | 6.86 | 0.030935 | 0.4212 | 0.3985914 | 0.1154814 | 0.0181 | 41.7067
3874 | 5.405556 | 3.2426 | 12.9514 | 4 | 2.614 | 2.621551 | 6.83 | 0.030679 | 0.4203 | 0.3985788 | 0.115512 | 0.018 | 41.7066
3875 | 5.406944 | 3.2426 | 12.9559 | 5 | 2.6223 | 2.622109 | 6.88 | 0.031283 | 0.4204 | 0.3985655 | 0.1155373 | 0.0179 | 41.706
3876 | 5.408333 | 3.2424 | 12.9604 | 5 | 2.6223 | 2.622628 | 6.88 | 0.031071 | 0.4203 | 0.3985524 | 0.1155678 | 0.0178 | 41.7058
3877 | 5.409722 | 3.2424 | 12.9649 | 5 | 2.6265 | 2.623179 | 6.9 | 0.031654 | 0.4205 | 0.3985396 | 0.1155987 | 0.0177 | 41.7053
3878 | 5.411111 | 3.2422 | 12.9694 | 5 | 2.6223 | 2.623726 | 6.88 | 0.031316 | 0.4203 | 0.3985267 | 0.1156117 | 0.0176 | 41.7052
3879 | 5.4125 | 3.2422 | 12.9739 | 5 | 2.6168 | 2.62429 | 6.85 | 0.031116 | 0.4196 | 0.3985144 | 0.1156524 | 0.0175 | 41.7051
3880 | 5.413889 | 3.2421 | 12.9784 | 5 | 2.6306 | 2.624882 | 6.92 | 0.031306 | 0.4198 | 0.398502 | 0.1156643 | 0.0175 | 41.7047
3881 | 5.415556 | 3.2421 | 12.9829 | 5 | 2.6334 | 2.625426 | 6.93 | 0.031501 | 0.4202 | 0.3984899 | 0.115678 | 0.0174 | 41.7046
3882 | 5.416944 | 3.2419 | 12.9874 | 5 | 2.6306 | 2.625979 | 6.92 | 0.031498 | 0.4203 | 0.3984783 | 0.1156906 | 0.0173 | 41.7044
3883 | 5.418333 | 3.2419 | 12.9919 | 5 | 2.6334 | 2.626505 | 6.93 | 0.03136 | 0.4204 | 0.3984668 | 0.115733 | 0.0173 | 41.7042
3884 | 5.419722 | 3.2418 | 12.9964 | 4 | 2.6389 | 2.62709 | 6.96 | 0.031645 | 0.4213 | 0.3984554 | 0.1157477 | 0.0172 | 41.7038
3885 | 5.421111 | 3.2418 | 13.0009 | 5 | 2.6361 | 2.627627 | 6.95 | 0.031883 | 0.4217 | 0.3984444 | 0.1157607 | 0.0171 | 41.7034
3886 | 5.4225 | 3.2416 | 13.0054 | 4 | 2.6237 | 2.62816 | 6.88 | 0.031246 | 0.4211 | 0.3984333 | 0.1157712 | 0.0171 | 41.7036
3887 | 5.423889 | 3.2416 | 13.0099 | 5 | 2.6608 | 2.628717 | 7.08 | 0.032305 | 0.4232 | 0.398422 | 0.115823 | 0.017 | 41.7027
3888 | 5.425278 | 3.2416 | 13.0144 | 5 | 2.6209 | 2.629317 | 6.87 | 0.030911 | 0.4229 | 0.3984111 | 0.1158372 | 0.017 | 41.7033
3889 | 5.426667 | 3.2416 | 13.0189 | 5 | 2.6306 | 2.629871 | 6.92 | 0.031216 | 0.4234 | 0.3983997 | 0.1158518 | 0.0169 | 41.7028
3890 | 5.428056 | 3.2415 | 13.0234 | 5 | 2.6389 | 2.630374 | 6.96 | 0.031658 | 0.4239 | 0.3983879 | 0.1158674 | 0.0169 | 41.7023
3891 | 5.429444 | 3.2415 | 13.0279 | 5 | 2.6334 | 2.630943 | 6.93 | 0.031267 | 0.4238 | 0.3983759 | 0.1159209 | 0.0168 | 41.7023
3892 | 5.430833 | 3.2415 | 13.0324 | 5 | 2.6251 | 2.631442 | 6.89 | 0.031489 | 0.4233 | 0.3983638 | 0.1159351 | 0.0168 | 41.7019
3893 | 5.432222 | 3.2415 | 13.037 | 5 | 2.6334 | 2.631981 | 6.93 | 0.031545 | 0.423 | 0.398351 | 0.1159472 | 0.0167 | 41.7016
3894 | 5.433611 | 3.2415 | 13.0415 | 5 | 2.6444 | 2.632493 | 6.99 | 0.03188 | 0.4235 | 0.3983387 | 0.1159605 | 0.0167 | 41.7012
3895 | 5.435 | 3.2415 | 13.046 | 5 | 2.6361 | 2.632981 | 6.95 | 0.031973 | 0.4236 | 0.3983264 | 0.1160145 | 0.0167 | 41.7009
3896 | 5.436389 | 3.2416 | 13.0505 | 5 | 2.6334 | 2.633535 | 6.93 | 0.031628 | 0.4237 | 0.398315 | 0.1160281 | 0.0167 | 41.7008
3897 | 5.437778 | 3.2416 | 13.055 | 4 | 2.6375 | 2.634059 | 6.96 | 0.031616 | 0.4231 | 0.3983031 | 0.1160404 | 0.0166 | 41.7006
3898 | 5.439167 | 3.2415 | 13.0595 | 5 | 2.632 | 2.634614 | 6.93 | 0.031511 | 0.4227 | 0.3982916 | 0.1160509 | 0.0166 | 41.7004
3899 | 5.440556 | 3.2415 | 13.064 | 5 | 2.6389 | 2.635193 | 6.96 | 0.031678 | 0.4227 | 0.3982798 | 0.1161036 | 0.0166 | 41.7001
3900 | 5.441944 | 3.2416 | 13.0685 | 5 | 2.6389 | 2.635782 | 6.96 | 0.031578 | 0.4226 | 0.3982694 | 0.1161139 | 0.0165 | 41.6999
3901 | 5.443333 | 3.2416 | 13.073 | 5 | 2.6389 | 2.636275 | 6.96 | 0.031853 | 0.4235 | 0.3982596 | 0.1161264 | 0.0165 | 41.6995
3902 | 5.444722 | 3.2416 | 13.0775 | 5 | 2.6416 | 2.636798 | 6.98 | 0.03178 | 0.4231 | 0.3982496 | 0.1161395 | 0.0165 | 41.6993
3903 | 5.446111 | 3.2416 | 13.082 | 5 | 2.6361 | 2.63731 | 6.95 | 0.03166 | 0.4228 | 0.3982391 | 0.1161903 | 0.0165 | 41.6991
3904 | 5.4475 | 3.2417 | 13.0865 | 5 | 2.6416 | 2.637892 | 6.98 | 0.031897 | 0.4227 | 0.3982281 | 0.1162025 | 0.0165 | 41.6987
3905 | 5.448889 | 3.2417 | 13.091 | 5 | 2.6361 | 2.638467 | 6.95 | 0.031789 | 0.4226 | 0.3982167 | 0.1162156 | 0.0164 | 41.6985
3906 | 5.450278 | 3.2417 | 13.0955 | 4 | 2.6347 | 2.639052 | 6.94 | 0.031555 | 0.4219 | 0.3982056 | 0.1162249 | 0.0164 | 41.6984
3907 | 5.451667 | 3.2417 | 13.1 | 4 | 2.6498 | 2.639621 | 7.02 | 0.032199 | 0.4226 | 0.3981938 | 0.1162761 | 0.0164 | 41.6978
3908 | 5.453056 | 3.2418 | 13.1045 | 5 | 2.6416 | 2.640139 | 6.98 | 0.031944 | 0.4224 | 0.3981819 | 0.1162863 | 0.0164 | 41.6977
3909 | 5.454444 | 3.2418 | 13.109 | 5 | 2.6306 | 2.6407 | 6.92 | 0.031329 | 0.4214 | 0.3981699 | 0.116295 | 0.0163 | 41.6978
3910 | 5.455833 | 3.2417 | 13.1135 | 5 | 2.6444 | 2.64129 | 6.99 | 0.032106 | 0.4209 | 0.398158 | 0.1163003 | 0.0163 | 41.6971
3911 | 5.457222 | 3.2417 | 13.118 | 5 | 2.6608 | 2.641845 | 7.08 | 0.032308 | 0.4216 | 0.3981467 | 0.1163509 | 0.0163 | 41.6967
3912 | 5.458611 | 3.2418 | 13.1225 | 5 | 2.6375 | 2.642443 | 6.96 | 0.031972 | 0.4213 | 0.3981355 | 0.116357 | 0.0163 | 41.6967
3913 | 5.46 | 3.2418 | 13.127 | 5 | 2.6444 | 2.642999 | 6.99 | 0.032386 | 0.4213 | 0.3981242 | 0.1163633 | 0.0162 | 41.6962
3914 | 5.461389 | 3.2417 | 13.1315 | 6 | 2.6608 | 2.643539 | 7.08 | 0.032202 | 0.4221 | 0.3981127 | 0.1163701 | 0.0162 | 41.696
3915 | 5.462778 | 3.2417 | 13.136 | 5 | 2.6444 | 2.644076 | 6.99 | 0.032052 | 0.422 | 0.3981021 | 0.1164222 | 0.0162 | 41.6959
3916 | 5.464167 | 3.2417 | 13.1405 | 5 | 2.6416 | 2.644618 | 6.98 | 0.031961 | 0.4214 | 0.398092 | 0.1164274 | 0.0161 | 41.6957
3917 | 5.465556 | 3.2417 | 13.145 | 5 | 2.6444 | 2.645154 | 6.99 | 0.031935 | 0.4213 | 0.3980816 | 0.1164323 | 0.0161 | 41.6955
3918 | 5.466944 | 3.2416 | 13.1495 | 5 | 2.6444 | 2.645669 | 6.99 | 0.032263 | 0.4219 | 0.3980708 | 0.1164387 | 0.0161 | 41.695
3919 | 5.468333 | 3.2416 | 13.154 | 5 | 2.6444 | 2.646267 | 6.99 | 0.032276 | 0.4208 | 0.3980594 | 0.1164879 | 0.0161 | 41.6948
3920 | 5.469722 | 3.2417 | 13.1585 | 5 | 2.6471 | 2.64686 | 7.01 | 0.032281 | 0.4214 | 0.3980491 | 0.1164931 | 0.016 | 41.6945
3921 | 5.471111 | 3.2417 | 13.163 | 5 | 2.6389 | 2.647406 | 6.96 | 0.031812 | 0.4208 | 0.3980387 | 0.1164984 | 0.016 | 41.6945
3922 | 5.4725 | 3.2416 | 13.1675 | 6 | 2.6444 | 2.647983 | 6.99 | 0.032082 | 0.4202 | 0.3980285 | 0.1165019 | 0.016 | 41.6941
3923 | 5.473889 | 3.2416 | 13.172 | 5 | 2.6485 | 2.648538 | 7.01 | 0.032273 | 0.4201 | 0.3980183 | 0.1165485 | 0.0159 | 41.6938
3924 | 5.475556 | 3.2416 | 13.1765 | 5 | 2.6635 | 2.649103 | 7.09 | 0.0329 | 0.4205 | 0.3980088 | 0.1165526 | 0.0159 | 41.6934
3925 | 5.476944 | 3.2416 | 13.181 | 4 | 2.6553 | 2.649694 | 7.05 | 0.032516 | 0.4206 | 0.3979995 | 0.116555 | 0.0159 | 41.6934
3926 | 5.478333 | 3.2415 | 13.1855 | 5 | 2.658 | 2.650181 | 7.07 | 0.032585 | 0.4205 | 0.3979897 | 0.1165593 | 0.0158 | 41.6931
3927 | 5.479722 | 3.2415 | 13.19 | 5 | 2.6608 | 2.650741 | 7.08 | 0.03273 | 0.4212 | 0.3979801 | 0.1166077 | 0.0158 | 41.6928
3928 | 5.481111 | 3.2416 | 13.1945 | 5 | 2.6553 | 2.651316 | 7.05 | 0.032547 | 0.4212 | 0.3979711 | 0.1166135 | 0.0158 | 41.6927
3929 | 5.4825 | 3.2416 | 13.199 | 5 | 2.658 | 2.651826 | 7.07 | 0.03275 | 0.4213 | 0.3979607 | 0.1166205 | 0.0158 | 41.6923
3930 | 5.483889 | 3.2415 | 13.2035 | 5 | 2.658 | 2.652355 | 7.07 | 0.033025 | 0.4213 | 0.3979508 | 0.1166277 | 0.0157 | 41.6919
3931 | 5.485278 | 3.2415 | 13.2081 | 5 | 2.6416 | 2.652907 | 6.98 | 0.03212 | 0.4195 | 0.3979413 | 0.116671 | 0.0157 | 41.6921
3932 | 5.486667 | 3.2416 | 13.2126 | 5 | 2.6635 | 2.653444 | 7.09 | 0.032789 | 0.4197 | 0.3979313 | 0.1166747 | 0.0157 | 41.6915
3933 | 5.488056 | 3.2416 | 13.2171 | 5 | 2.6567 | 2.654072 | 7.06 | 0.03261 | 0.4199 | 0.3979207 | 0.1166768 | 0.0157 | 41.6914
3934 | 5.489444 | 3.2415 | 13.2216 | 5 | 2.6471 | 2.654585 | 7.01 | 0.032498 | 0.419 | 0.3979104 | 0.1166754 | 0.0156 | 41.6912
3935 | 5.490833 | 3.2415 | 13.2261 | 5 | 2.6716 | 2.655111 | 7.14 | 0.033152 | 0.42 | 0.3979003 | 0.1167231 | 0.0156 | 41.6905
3936 | 5.492222 | 3.2415 | 13.2306 | 5 | 2.6498 | 2.655647 | 7.02 | 0.032381 | 0.4189 | 0.397889 | 0.1167215 | 0.0156 | 41.6908
3937 | 5.493611 | 3.2415 | 13.2351 | 5 | 2.6457 | 2.656045 | 7 | 0.032471 | 0.4171 | 0.3978773 | 0.1167166 | 0.0156 | 41.6905
3938 | 5.495 | 3.2414 | 13.2396 | 5 | 2.6553 | 2.656578 | 7.05 | 0.032911 | 0.4175 | 0.3978656 | 0.1167137 | 0.0155 | 41.6899
3939 | 5.496389 | 3.2414 | 13.2441 | 5 | 2.658 | 2.65715 | 7.07 | 0.032558 | 0.4173 | 0.3978545 | 0.1167539 | 0.0155 | 41.6899
3940 | 5.497778 | 3.2413 | 13.2486 | 5 | 2.658 | 2.657665 | 7.07 | 0.032823 | 0.4165 | 0.3978437 | 0.1167488 | 0.0155 | 41.6895
3941 | 5.499167 | 3.2413 | 13.2531 | 4 | 2.6553 | 2.658186 | 7.05 | 0.032558 | 0.4158 | 0.3978324 | 0.1167407 | 0.0154 | 41.6894
3942 | 5.500556 | 3.2411 | 13.2576 | 5 | 2.6498 | 2.65868 | 7.02 | 0.032626 | 0.4157 | 0.3978204 | 0.116732 | 0.0153 | 41.6891
3943 | 5.501944 | 3.2411 | 13.2621 | 5 | 2.658 | 2.659226 | 7.07 | 0.032603 | 0.4152 | 0.3978082 | 0.1167696 | 0.0153 | 41.6889
3944 | 5.503333 | 3.2409 | 13.2666 | 5 | 2.6648 | 2.659804 | 7.1 | 0.032948 | 0.4156 | 0.3977969 | 0.1167607 | 0.0152 | 41.6884
3945 | 5.504722 | 3.2409 | 13.2711 | 5 | 2.6471 | 2.660241 | 7.01 | 0.032621 | 0.414 | 0.3977852 | 0.1167469 | 0.0152 | 41.6884
3946 | 5.506111 | 3.2406 | 13.2756 | 5 | 2.6662 | 2.660851 | 7.11 | 0.033033 | 0.414 | 0.3977728 | 0.1167324 | 0.0151 | 41.6879
3947 | 5.5075 | 3.2406 | 13.2801 | 5 | 2.6716 | 2.661467 | 7.14 | 0.033469 | 0.4146 | 0.3977607 | 0.1167708 | 0.015 | 41.6874
3948 | 5.508889 | 3.2403 | 13.2846 | 4 | 2.6703 | 2.661879 | 7.13 | 0.033134 | 0.4148 | 0.3977484 | 0.1167579 | 0.0149 | 41.6873
3949 | 5.510278 | 3.2403 | 13.2891 | 5 | 2.6784 | 2.662374 | 7.17 | 0.033466 | 0.4161 | 0.3977363 | 0.1167479 | 0.0149 | 41.6869
3950 | 5.511667 | 3.2399 | 13.2936 | 5 | 2.658 | 2.662934 | 7.07 | 0.032606 | 0.4153 | 0.3977235 | 0.1167358 | 0.0148 | 41.6872
3951 | 5.513056 | 3.2399 | 13.2981 | 5 | 2.6865 | 2.663429 | 7.22 | 0.033632 | 0.4168 | 0.3977105 | 0.1167789 | 0.0147 | 41.6863
3952 | 5.514444 | 3.2396 | 13.3026 | 5 | 2.6716 | 2.663959 | 7.14 | 0.033645 | 0.4171 | 0.3976984 | 0.1167706 | 0.0146 | 41.6861
3953 | 5.515833 | 3.2396 | 13.3071 | 5 | 2.6662 | 2.664508 | 7.11 | 0.033252 | 0.4169 | 0.3976867 | 0.116762 | 0.0145 | 41.686
3954 | 5.517222 | 3.2391 | 13.3116 | 5 | 2.6689 | 2.665065 | 7.12 | 0.033026 | 0.4166 | 0.3976749 | 0.1167544 | 0.0144 | 41.6859
3955 | 5.518611 | 3.2391 | 13.3161 | 5 | 2.6635 | 2.665576 | 7.09 | 0.033092 | 0.4159 | 0.3976637 | 0.1167936 | 0.0142 | 41.6856
3956 | 5.52 | 3.2388 | 13.3206 | 5 | 2.6689 | 2.666112 | 7.12 | 0.033321 | 0.4158 | 0.3976521 | 0.1167843 | 0.0141 | 41.6853
3957 | 5.521389 | 3.2388 | 13.3251 | 5 | 2.6771 | 2.666684 | 7.17 | 0.033412 | 0.4165 | 0.3976406 | 0.1167758 | 0.014 | 41.685
3958 | 5.522778 | 3.2382 | 13.3296 | 5 | 2.6716 | 2.667214 | 7.14 | 0.033186 | 0.4161 | 0.3976282 | 0.1167666 | 0.0139 | 41.6848
3959 | 5.524167 | 3.2382 | 13.3341 | 5 | 2.6716 | 2.667764 | 7.14 | 0.033297 | 0.4157 | 0.3976159 | 0.1168058 | 0.0138 | 41.6845
3960 | 5.525556 | 3.2378 | 13.3386 | 5 | 2.6635 | 2.668322 | 7.09 | 0.033301 | 0.4147 | 0.3976046 | 0.1167936 | 0.0136 | 41.6843
3961 | 5.526944 | 3.2378 | 13.3431 | 5 | 2.6526 | 2.668808 | 7.04 | 0.032931 | 0.4138 | 0.397593 | 0.1167792 | 0.0135 | 41.6843
3962 | 5.528333 | 3.2372 | 13.3475 | 5 | 2.6771 | 2.669281 | 7.17 | 0.033454 | 0.4136 | 0.397581 | 0.1167651 | 0.0133 | 41.6837
3963 | 5.529722 | 3.2372 | 13.352 | 5 | 2.6716 | 2.669797 | 7.14 | 0.033066 | 0.4131 | 0.3975689 | 0.1167984 | 0.0132 | 41.6837
3964 | 5.531111 | 3.2366 | 13.3565 | 5 | 2.6716 | 2.670334 | 7.14 | 0.033497 | 0.4127 | 0.3975561 | 0.1167824 | 0.0131 | 41.6832
3965 | 5.5325 | 3.2366 | 13.361 | 5 | 2.6784 | 2.670833 | 7.17 | 0.03386 | 0.4129 | 0.3975428 | 0.1167652 | 0.0129 | 41.6828
3966 | 5.533889 | 3.2359 | 13.3655 | 5 | 2.6716 | 2.671379 | 7.14 | 0.03337 | 0.4126 | 0.3975299 | 0.1167447 | 0.0127 | 41.6828
3967 | 5.535278 | 3.2359 | 13.37 | 5 | 2.6662 | 2.671904 | 7.11 | 0.033276 | 0.4119 | 0.3975172 | 0.1167797 | 0.0126 | 41.6826
3968 | 5.536667 | 3.2352 | 13.3745 | 5 | 2.6798 | 2.672393 | 7.18 | 0.033738 | 0.4116 | 0.3975051 | 0.1167571 | 0.0124 | 41.6821
3969 | 5.538056 | 3.2352 | 13.379 | 5 | 2.6798 | 2.672936 | 7.18 | 0.033946 | 0.4117 | 0.3974928 | 0.1167332 | 0.0122 | 41.6817
3970 | 5.539722 | 3.2343 | 13.3835 | 5 | 2.6852 | 2.673376 | 7.21 | 0.034033 | 0.4118 | 0.3974806 | 0.11671 | 0.012 | 41.6817
3971 | 5.541111 | 3.2343 | 13.388 | 5 | 2.6798 | 2.673875 | 7.18 | 0.033735 | 0.4118 | 0.3974688 | 0.1167457 | 0.0118 | 41.6816
3972 | 5.5425 | 3.2336 | 13.3925 | 5 | 2.6798 | 2.674357 | 7.18 | 0.033585 | 0.4116 | 0.3974573 | 0.1167221 | 0.0116 | 41.6815
3973 | 5.543889 | 3.2336 | 13.397 | 5 | 2.6662 | 2.674909 | 7.11 | 0.033544 | 0.4105 | 0.3974453 | 0.116696 | 0.0114 | 41.6813
3974 | 5.545278 | 3.2326 | 13.4014 | 5 | 2.658 | 2.67545 | 7.07 | 0.03339 | 0.4091 | 0.3974334 | 0.1166646 | 0.0112 | 41.6811
3975 | 5.546667 | 3.2326 | 13.4059 | 5 | 2.6771 | 2.675955 | 7.17 | 0.033625 | 0.4088 | 0.3974218 | 0.1166966 | 0.011 | 41.6808
3976 | 5.548056 | 3.2317 | 13.4104 | 5 | 2.6771 | 2.676479 | 7.17 | 0.033654 | 0.4086 | 0.3974108 | 0.1166643 | 0.0108 | 41.6805
3977 | 5.549444 | 3.2317 | 13.4149 | 5 | 2.6771 | 2.677061 | 7.17 | 0.033728 | 0.4079 | 0.3973993 | 0.1166289 | 0.0105 | 41.6802
3978 | 5.550833 | 3.2305 | 13.4194 | 5 | 2.6744 | 2.677594 | 7.15 | 0.03375 | 0.4077 | 0.3973872 | 0.1165929 | 0.0103 | 41.6799
3979 | 5.552222 | 3.2305 | 13.4239 | 5 | 2.6744 | 2.678192 | 7.15 | 0.033504 | 0.4069 | 0.3973757 | 0.1166227 | 0.01 | 41.6798
3980 | 5.553611 | 3.2295 | 13.4284 | 5 | 2.6838 | 2.678701 | 7.2 | 0.033634 | 0.4069 | 0.397364 | 0.116585 | 0.0098 | 41.6795
3981 | 5.555 | 3.2295 | 13.4329 | 5 | 2.6716 | 2.67918 | 7.14 | 0.033563 | 0.406 | 0.3973531 | 0.1165447 | 0.0095 | 41.6793
3982 | 5.556389 | 3.2281 | 13.4374 | 5 | 2.6662 | 2.679733 | 7.11 | 0.033097 | 0.4046 | 0.3973428 | 0.1165011 | 0.0092 | 41.6793
3983 | 5.557778 | 3.2281 | 13.4418 | 5 | 2.6716 | 2.680309 | 7.14 | 0.033427 | 0.4039 | 0.397332 | 0.1165259 | 0.009 | 41.6789
3984 | 5.559167 | 3.227 | 13.4463 | 5 | 2.6825 | 2.680823 | 7.2 | 0.033763 | 0.4044 | 0.3973206 | 0.116482 | 0.0087 | 41.6785
3985 | 5.560556 | 3.227 | 13.4508 | 5 | 2.6784 | 2.681328 | 7.17 | 0.033603 | 0.404 | 0.3973088 | 0.1164384 | 0.0084 | 41.6783
3986 | 5.561944 | 3.2255 | 13.4553 | 5 | 2.6919 | 2.681921 | 7.25 | 0.034283 | 0.4043 | 0.3972978 | 0.1163943 | 0.0081 | 41.6777
3987 | 5.563333 | 3.2255 | 13.4598 | 5 | 2.6852 | 2.682496 | 7.21 | 0.034135 | 0.4038 | 0.3972866 | 0.1164189 | 0.0078 | 41.6775
3988 | 5.564722 | 3.2242 | 13.4642 | 6 | 2.6906 | 2.683106 | 7.24 | 0.03413 | 0.404 | 0.3972775 | 0.1163743 | 0.0075 | 41.6773
3989 | 5.566111 | 3.2242 | 13.4687 | 5 | 2.6744 | 2.683678 | 7.15 | 0.033657 | 0.4032 | 0.3972686 | 0.1163286 | 0.0072 | 41.6774
3990 | 5.5675 | 3.2227 | 13.4732 | 4 | 2.6906 | 2.684166 | 7.24 | 0.0342 | 0.4033 | 0.3972598 | 0.1162836 | 0.0068 | 41.6768
3991 | 5.568889 | 3.2227 | 13.4777 | 5 | 2.6879 | 2.684775 | 7.22 | 0.034031 | 0.4031 | 0.3972504 | 0.1163057 | 0.0065 | 41.6766
3992 | 5.570278 | 3.2213 | 13.4822 | 5 | 2.6744 | 2.685321 | 7.15 | 0.033653 | 0.4023 | 0.3972404 | 0.1162588 | 0.0062 | 41.6766
3993 | 5.571667 | 3.2213 | 13.4866 | 5 | 2.6825 | 2.685891 | 7.2 | 0.033989 | 0.4015 | 0.3972308 | 0.1162095 | 0.0059 | 41.6762
3994 | 5.573056 | 3.2197 | 13.4911 | 5 | 2.6852 | 2.686354 | 7.21 | 0.034253 | 0.4012 | 0.3972212 | 0.1161602 | 0.0055 | 41.6758
3995 | 5.574444 | 3.2197 | 13.4956 | 5 | 2.6798 | 2.68689 | 7.18 | 0.033918 | 0.4006 | 0.3972119 | 0.1161774 | 0.0052 | 41.6758
3996 | 5.575833 | 3.2183 | 13.5 | 5 | 2.6879 | 2.687431 | 7.22 | 0.034281 | 0.4005 | 0.3972022 | 0.1161267 | 0.0049 | 41.6753
3997 | 5.577222 | 3.2183 | 13.5045 | 5 | 2.696 | 2.687982 | 7.27 | 0.034451 | 0.4008 | 0.3971929 | 0.1160766 | 0.0045 | 41.675
3998 | 5.578611 | 3.2165 | 13.509 | 5 | 2.7 | 2.688497 | 7.29 | 0.034286 | 0.4012 | 0.397184 | 0.1160268 | 0.0041 | 41.6748
3999 | 5.58 | 3.2165 | 13.5135 | 5 | 2.6919 | 2.689039 | 7.25 | 0.03404 | 0.4002 | 0.3971755 | 0.1160438 | 0.0038 | 41.6747
4000 | 5.581389 | 3.215 | 13.5179 | 5 | 2.6852 | 2.689601 | 7.21 | 0.034013 | 0.3995 | 0.397167 | 0.1159906 | 0.0034 | 41.6745
4001 | 5.582778 | 3.215 | 13.5224 | 5 | 2.6825 | 2.690147 | 7.2 | 0.034114 | 0.3982 | 0.3971586 | 0.1159341 | 0.0031 | 41.6742
4002 | 5.584167 | 3.2132 | 13.5268 | 5 | 2.6865 | 2.690689 | 7.22 | 0.034283 | 0.398 | 0.3971498 | 0.1158782 | 0.0027 | 41.6739
4003 | 5.585556 | 3.2132 | 13.5313 | 5 | 2.6879 | 2.69118 | 7.22 | 0.033876 | 0.3974 | 0.3971415 | 0.1158893 | 0.0023 | 41.6739
4004 | 5.586944 | 3.2115 | 13.5358 | 5 | 2.7027 | 2.691695 | 7.3 | 0.034522 | 0.3991 | 0.3971332 | 0.1158356 | 0.0019 | 41.6733
4005 | 5.588333 | 3.2115 | 13.5402 | 5 | 2.6946 | 2.692213 | 7.26 | 0.034329 | 0.3983 | 0.3971247 | 0.115779 | 0.0015 | 41.6732
4006 | 5.589722 | 3.2096 | 13.5447 | 5 | 2.6852 | 2.692725 | 7.21 | 0.034192 | 0.3974 | 0.3971169 | 0.1157209 | 0.0011 | 41.673
4007 | 5.591111 | 3.2096 | 13.5491 | 5 | 2.6852 | 2.693295 | 7.21 | 0.034137 | 0.397 | 0.3971095 | 0.1157324 | 0.0007 | 41.6729
4008 | 5.5925 | 3.2078 | 13.5536 | 5 | 2.6933 | 2.693798 | 7.25 | 0.034346 | 0.3973 | 0.3971023 | 0.1156741 | 0.0003 | 41.6725
4009 | 5.593889 | 3.2078 | 13.5581 | 5 | 2.6865 | 2.694298 | 7.22 | 0.034499 | 0.3961 | 0.3970946 | 0.1156134 | -0.0001 | 41.6721
4010 | 5.595278 | 3.2058 | 13.5625 | 5 | 2.6933 | 2.694818 | 7.25 | 0.034401 | 0.3964 | 0.397086 | 0.1155533 | -0.0005 | 41.672
4011 | 5.596667 | 3.2058 | 13.567 | 5 | 2.6987 | 2.69537 | 7.28 | 0.03453 | 0.3966 | 0.3970776 | 0.1155642 | -0.0009 | 41.6717
4012 | 5.598056 | 3.204 | 13.5714 | 5 | 2.6919 | 2.695944 | 7.25 | 0.034432 | 0.3964 | 0.39707 | 0.1155042 | -0.0014 | 41.6715
4013 | 5.599722 | 3.204 | 13.5759 | 5 | 2.6987 | 2.696468 | 7.28 | 0.03474 | 0.3956 | 0.3970622 | 0.1154426 | -0.0018 | 41.6714
4014 | 5.601111 | 3.2018 | 13.5803 | 5 | 2.6973 | 2.696961 | 7.28 | 0.034547 | 0.3955 | 0.3970547 | 0.1153792 | -0.0022 | 41.6713
4015 | 5.6025 | 3.2018 | 13.5848 | 5 | 2.7027 | 2.697489 | 7.3 | 0.03483 | 0.3955 | 0.3970471 | 0.1153897 | -0.0027 | 41.6709
4016 | 5.603889 | 3.1999 | 13.5892 | 5 | 2.696 | 2.69799 | 7.27 | 0.034306 | 0.3953 | 0.3970394 | 0.1153259 | -0.0031 | 41.671
4017 | 5.605278 | 3.1999 | 13.5936 | 5 | 2.6973 | 2.698482 | 7.28 | 0.034652 | 0.3948 | 0.3970314 | 0.1152606 | -0.0035 | 41.6706
4018 | 5.606667 | 3.1977 | 13.5981 | 5 | 2.6906 | 2.699038 | 7.24 | 0.034015 | 0.3937 | 0.3970236 | 0.1151937 | -0.004 | 41.6707
4019 | 5.608056 | 3.1977 | 13.6025 | 5 | 2.6933 | 2.699522 | 7.25 | 0.034473 | 0.3932 | 0.3970157 | 0.1151996 | -0.0045 | 41.6702
4020 | 5.609444 | 3.1958 | 13.607 | 5 | 2.7121 | 2.7 | 7.36 | 0.034981 | 0.3941 | 0.3970076 | 0.1151336 | -0.0049 | 41.6697
4021 | 5.610833 | 3.1958 | 13.6114 | 5 | 2.6852 | 2.700588 | 7.21 | 0.034118 | 0.3924 | 0.3969997 | 0.1150644 | -0.0054 | 41.67
4022 | 5.612222 | 3.1935 | 13.6158 | 5 | 2.7134 | 2.701104 | 7.36 | 0.03496 | 0.3933 | 0.3969906 | 0.1149969 | -0.0058 | 41.6693
4023 | 5.613611 | 3.1935 | 13.6203 | 5 | 2.7094 | 2.701639 | 7.34 | 0.035199 | 0.3936 | 0.3969806 | 0.1150037 | -0.0063 | 41.6689
4024 | 5.615 | 3.1915 | 13.6247 | 5 | 2.6919 | 2.702133 | 7.25 | 0.034254 | 0.3929 | 0.3969702 | 0.1149355 | -0.0067 | 41.6692
4025 | 5.616389 | 3.1915 | 13.6291 | 6 | 2.7027 | 2.702645 | 7.3 | 0.034654 | 0.3925 | 0.3969597 | 0.1148665 | -0.0072 | 41.6688
4026 | 5.617778 | 3.1892 | 13.6336 | 5 | 2.7121 | 2.703121 | 7.36 | 0.034953 | 0.3935 | 0.39695 | 0.1147994 | -0.0077 | 41.6683
4027 | 5.619167 | 3.1892 | 13.638 | 5 | 2.7067 | 2.703611 | 7.33 | 0.034879 | 0.3936 | 0.39694 | 0.1148066 | -0.0082 | 41.6682
4028 | 5.620556 | 3.1871 | 13.6424 | 5 | 2.7 | 2.704126 | 7.29 | 0.034934 | 0.3929 | 0.3969299 | 0.1147384 | -0.0086 | 41.6679
4029 | 5.621944 | 3.1871 | 13.6469 | 5 | 2.7067 | 2.7047 | 7.33 | 0.034959 | 0.3931 | 0.3969198 | 0.1146709 | -0.0091 | 41.6677
4030 | 5.623333 | 3.1848 | 13.6513 | 5 | 2.7067 | 2.705216 | 7.33 | 0.034905 | 0.3932 | 0.3969092 | 0.1146034 | -0.0096 | 41.6675
4031 | 5.624722 | 3.1848 | 13.6557 | 5 | 2.6987 | 2.705726 | 7.28 | 0.034905 | 0.3922 | 0.3968975 | 0.114608 | -0.01 | 41.6673
4032 | 5.626111 | 3.1827 | 13.6601 | 5 | 2.6933 | 2.70622 | 7.25 | 0.034374 | 0.3912 | 0.396886 | 0.1145365 | -0.0105 | 41.6674
4033 | 5.6275 | 3.1827 | 13.6645 | 5 | 2.7027 | 2.706695 | 7.3 | 0.034598 | 0.3899 | 0.3968745 | 0.1144603 | -0.011 | 41.6671
4034 | 5.628889 | 3.1803 | 13.669 | 5 | 2.7 | 2.707254 | 7.29 | 0.034623 | 0.3901 | 0.3968631 | 0.1143853 | -0.0115 | 41.6668
4035 | 5.630278 | 3.1803 | 13.6734 | 5 | 2.7107 | 2.707752 | 7.35 | 0.034957 | 0.3907 | 0.3968514 | 0.1143885 | -0.012 | 41.6664
4036 | 5.631667 | 3.1782 | 13.6778 | 6 | 2.6919 | 2.708315 | 7.25 | 0.034642 | 0.3897 | 0.3968401 | 0.1143128 | -0.0124 | 41.6664
4037 | 5.633056 | 3.1782 | 13.6822 | 5 | 2.7 | 2.70884 | 7.29 | 0.034698 | 0.389 | 0.3968287 | 0.1142349 | -0.0129 | 41.6661
4038 | 5.634444 | 3.1758 | 13.6866 | 5 | 2.7134 | 2.709372 | 7.36 | 0.03545 | 0.3889 | 0.396818 | 0.1141575 | -0.0134 | 41.6655
4039 | 5.635833 | 3.1758 | 13.691 | 5 | 2.6987 | 2.709879 | 7.28 | 0.034846 | 0.3874 | 0.3968073 | 0.1141544 | -0.0139 | 41.6656
4040 | 5.637222 | 3.1736 | 13.6954 | 6 | 2.7013 | 2.710481 | 7.3 | 0.034809 | 0.3866 | 0.3967966 | 0.1140723 | -0.0144 | 41.6654
4041 | 5.638611 | 3.1736 | 13.6998 | 6 | 2.7134 | 2.710975 | 7.36 | 0.035435 | 0.3864 | 0.3967859 | 0.113989 | -0.0149 | 41.6648
4042 | 5.64 | 3.1711 | 13.7042 | 5 | 2.7027 | 2.71147 | 7.3 | 0.034756 | 0.3856 | 0.3967749 | 0.1139039 | -0.0154 | 41.665
4043 | 5.641389 | 3.1711 | 13.7086 | 5 | 2.7054 | 2.71205 | 7.32 | 0.0354 | 0.3848 | 0.396764 | 0.113897 | -0.0159 | 41.6644
4044 | 5.642778 | 3.1688 | 13.713 | 5 | 2.7 | 2.712602 | 7.29 | 0.034705 | 0.3831 | 0.3967529 | 0.1138069 | -0.0164 | 41.6646
4045 | 5.644167 | 3.1688 | 13.7174 | 5 | 2.7027 | 2.713125 | 7.3 | 0.034776 | 0.3821 | 0.3967428 | 0.1137143 | -0.0169 | 41.6644
4046 | 5.645556 | 3.1662 | 13.7218 | 6 | 2.7174 | 2.713622 | 7.38 | 0.035389 | 0.3811 | 0.3967327 | 0.1136214 | -0.0174 | 41.6638
4047 | 5.646944 | 3.1662 | 13.7262 | 5 | 2.7201 | 2.714171 | 7.4 | 0.035487 | 0.3827 | 0.3967226 | 0.1136094 | -0.0179 | 41.6636
4048 | 5.648333 | 3.1639 | 13.7306 | 6 | 2.7121 | 2.714772 | 7.36 | 0.035221 | 0.3811 | 0.3967112 | 0.1135167 | -0.0184 | 41.6635
4049 | 5.649722 | 3.1639 | 13.735 | 6 | 2.7267 | 2.715283 | 7.44 | 0.035894 | 0.3815 | 0.3967 | 0.1134254 | -0.0189 | 41.6629
4050 | 5.651111 | 3.1612 | 13.7394 | 5 | 2.6973 | 2.715775 | 7.28 | 0.03461 | 0.3794 | 0.3966882 | 0.1133307 | -0.0195 | 41.6634
4051 | 5.6525 | 3.1612 | 13.7438 | 5 | 2.7054 | 2.71629 | 7.32 | 0.035237 | 0.3783 | 0.3966765 | 0.1133089 | -0.02 | 41.6629
4052 | 5.653889 | 3.1588 | 13.7482 | 6 | 2.7227 | 2.716841 | 7.41 | 0.03539 | 0.3815 | 0.3966651 | 0.1132185 | -0.0205 | 41.6626
4053 | 5.655278 | 3.1588 | 13.7526 | 6 | 2.7174 | 2.71739 | 7.38 | 0.035545 | 0.3813 | 0.3966534 | 0.1131297 | -0.021 | 41.6623
4054 | 5.656667 | 3.1562 | 13.757 | 5 | 2.7294 | 2.717943 | 7.45 | 0.035866 | 0.382 | 0.3966411 | 0.1130443 | -0.0215 | 41.6619
4055 | 5.658056 | 3.1562 | 13.7614 | 5 | 2.7214 | 2.718409 | 7.41 | 0.035643 | 0.3828 | 0.3966283 | 0.1130282 | -0.022 | 41.6618
4056 | 5.659444 | 3.1539 | 13.7657 | 6 | 2.7227 | 2.718884 | 7.41 | 0.036051 | 0.3828 | 0.396615 | 0.1129447 | -0.0225 | 41.6614
4057 | 5.660833 | 3.1539 | 13.7701 | 5 | 2.7214 | 2.71941 | 7.41 | 0.035642 | 0.3832 | 0.3966022 | 0.1128624 | -0.0231 | 41.6614
4058 | 5.662222 | 3.1513 | 13.7745 | 5 | 2.7134 | 2.719981 | 7.36 | 0.035441 | 0.382 | 0.3965889 | 0.1127781 | -0.0236 | 41.6613
4059 | 5.663889 | 3.1513 | 13.7789 | 5 | 2.7254 | 2.720497 | 7.43 | 0.035916 | 0.3829 | 0.3965767 | 0.1127618 | -0.0241 | 41.6611
4060 | 5.665278 | 3.149 | 13.7832 | 6 | 2.7241 | 2.721003 | 7.42 | 0.035535 | 0.3827 | 0.3965641 | 0.1126791 | -0.0246 | 41.6612
4061 | 5.666667 | 3.149 | 13.7876 | 6 | 2.708 | 2.721467 | 7.33 | 0.035335 | 0.3811 | 0.3965512 | 0.1125941 | -0.0251 | 41.6611
4062 | 5.668056 | 3.1465 | 13.792 | 6 | 2.7254 | 2.721954 | 7.43 | 0.036125 | 0.3807 | 0.3965382 | 0.11251 | -0.0256 | 41.6604
4063 | 5.669444 | 3.1465 | 13.7964 | 5 | 2.7187 | 2.722414 | 7.39 | 0.035603 | 0.3808 | 0.3965246 | 0.1124873 | -0.0261 | 41.6605
4064 | 5.670833 | 3.1442 | 13.8007 | 5 | 2.7201 | 2.722933 | 7.4 | 0.035628 | 0.3799 | 0.3965116 | 0.1124016 | -0.0266 | 41.6603
4065 | 5.672222 | 3.1442 | 13.8051 | 5 | 2.7201 | 2.723449 | 7.4 | 0.035574 | 0.3791 | 0.3964987 | 0.1123159 | -0.0271 | 41.6601
4066 | 5.673611 | 3.1417 | 13.8095 | 5 | 2.7161 | 2.723908 | 7.38 | 0.035411 | 0.3786 | 0.3964851 | 0.1122312 | -0.0276 | 41.66
4067 | 5.675 | 3.1417 | 13.8138 | 5 | 2.7147 | 2.724419 | 7.37 | 0.035464 | 0.3779 | 0.3964718 | 0.1121997 | -0.0281 | 41.6598
4068 | 5.676389 | 3.1393 | 13.8182 | 6 | 2.7174 | 2.72489 | 7.38 | 0.035503 | 0.3771 | 0.3964579 | 0.112112 | -0.0286 | 41.6596
4069 | 5.677778 | 3.1393 | 13.8226 | 5 | 2.7214 | 2.725396 | 7.41 | 0.035536 | 0.3776 | 0.396444 | 0.1120261 | -0.0291 | 41.6594
4070 | 5.679167 | 3.1368 | 13.8269 | 6 | 2.7294 | 2.725943 | 7.45 | 0.0362 | 0.378 | 0.3964295 | 0.1119412 | -0.0296 | 41.6588
4071 | 5.680556 | 3.1368 | 13.8313 | 5 | 2.7254 | 2.726439 | 7.43 | 0.035789 | 0.3774 | 0.3964139 | 0.1119083 | -0.0301 | 41.6588
4072 | 5.681944 | 3.1345 | 13.8356 | 5 | 2.7107 | 2.726954 | 7.35 | 0.035381 | 0.3754 | 0.3963987 | 0.1118184 | -0.0306 | 41.6589
4073 | 5.683333 | 3.1345 | 13.84 | 5 | 2.732 | 2.727459 | 7.46 | 0.03589 | 0.3762 | 0.3963828 | 0.1117313 | -0.031 | 41.6584
4074 | 5.684722 | 3.132 | 13.8443 | 5 | 2.7161 | 2.728031 | 7.38 | 0.035619 | 0.3742 | 0.396366 | 0.11164 | -0.0315 | 41.6584
4075 | 5.686111 | 3.132 | 13.8487 | 6 | 2.7214 | 2.728516 | 7.41 | 0.035939 | 0.3734 | 0.3963497 | 0.1115985 | -0.032 | 41.658
4076 | 5.6875 | 3.1297 | 13.853 | 6 | 2.7214 | 2.728998 | 7.41 | 0.035788 | 0.3727 | 0.3963332 | 0.1115043 | -0.0325 | 41.6579
4077 | 5.688889 | 3.1297 | 13.8574 | 6 | 2.7187 | 2.729512 | 7.39 | 0.035779 | 0.3717 | 0.3963166 | 0.1114076 | -0.033 | 41.6577
4078 | 5.690278 | 3.1272 | 13.8617 | 5 | 2.7187 | 2.730015 | 7.39 | 0.035667 | 0.371 | 0.3963001 | 0.11131 | -0.0334 | 41.6576
4079 | 5.691667 | 3.1272 | 13.8661 | 5 | 2.7294 | 2.730552 | 7.45 | 0.035803 | 0.3706 | 0.3962806 | 0.1112636 | -0.0339 | 41.6573
4080 | 5.693056 | 3.1249 | 13.8704 | 6 | 2.7334 | 2.731016 | 7.47 | 0.036505 | 0.3711 | 0.3962618 | 0.1111663 | -0.0344 | 41.6567
4081 | 5.694444 | 3.1249 | 13.8748 | 5 | 2.7174 | 2.731525 | 7.38 | 0.035644 | 0.3698 | 0.3962434 | 0.1110673 | -0.0348 | 41.657
4082 | 5.695833 | 3.1225 | 13.8791 | 6 | 2.7254 | 2.73208 | 7.43 | 0.036109 | 0.3692 | 0.3962256 | 0.1109674 | -0.0353 | 41.6566
4083 | 5.697222 | 3.1225 | 13.8835 | 6 | 2.7201 | 2.732604 | 7.4 | 0.035764 | 0.3685 | 0.3962075 | 0.1109162 | -0.0358 | 41.6566
4084 | 5.698611 | 3.1202 | 13.8878 | 5 | 2.7281 | 2.733111 | 7.44 | 0.036094 | 0.3684 | 0.3961898 | 0.110815 | -0.0362 | 41.6562
4085 | 5.7 | 3.1202 | 13.8921 | 6 | 2.732 | 2.733613 | 7.46 | 0.036264 | 0.3679 | 0.3961711 | 0.110712 | -0.0367 | 41.6559
4086 | 5.701389 | 3.1177 | 13.8965 | 6 | 2.736 | 2.734168 | 7.49 | 0.036621 | 0.368 | 0.3961526 | 0.1106075 | -0.0371 | 41.6555
4087 | 5.702778 | 3.1177 | 13.9008 | 5 | 2.7241 | 2.734664 | 7.42 | 0.036081 | 0.3668 | 0.3961339 | 0.110556 | -0.0376 | 41.6556
4088 | 5.704167 | 3.1154 | 13.9051 | 6 | 2.74 | 2.735127 | 7.51 | 0.036758 | 0.3673 | 0.3961151 | 0.1104503 | -0.0381 | 41.6551
4089 | 5.705556 | 3.1154 | 13.9094 | 5 | 2.7479 | 2.735641 | 7.55 | 0.036842 | 0.3683 | 0.3960959 | 0.110347 | -0.0385 | 41.6548
4090 | 5.706944 | 3.113 | 13.9138 | 6 | 2.7374 | 2.736169 | 7.49 | 0.036486 | 0.3674 | 0.3960757 | 0.1102435 | -0.039 | 41.6548
4091 | 5.708333 | 3.113 | 13.9181 | 5 | 2.7187 | 2.736618 | 7.39 | 0.036229 | 0.3654 | 0.3960553 | 0.110188 | -0.0394 | 41.6548
4092 | 5.709722 | 3.1107 | 13.9224 | 5 | 2.736 | 2.737158 | 7.49 | 0.036558 | 0.3646 | 0.3960348 | 0.1100791 | -0.0399 | 41.6545
4093 | 5.711111 | 3.1107 | 13.9267 | 6 | 2.7347 | 2.737668 | 7.48 | 0.036175 | 0.3645 | 0.396015 | 0.1099685 | -0.0403 | 41.6545
4094 | 5.7125 | 3.1082 | 13.9311 | 5 | 2.7426 | 2.738168 | 7.52 | 0.03591 | 0.3647 | 0.395996 | 0.1098586 | -0.0408 | 41.6545
4095 | 5.713889 | 3.1082 | 13.9354 | 6 | 2.7479 | 2.738683 | 7.55 | 0.036797 | 0.3656 | 0.3959779 | 0.1098055 | -0.0412 | 41.6538
4096 | 5.715278 | 3.106 | 13.9397 | 6 | 2.7426 | 2.739234 | 7.52 | 0.036746 | 0.3657 | 0.3959597 | 0.1096978 | -0.0416 | 41.6536
4097 | 5.716667 | 3.106 | 13.944 | 6 | 2.7241 | 2.739768 | 7.42 | 0.036212 | 0.3642 | 0.3959416 | 0.109587 | -0.0421 | 41.6538
4098 | 5.718056 | 3.1036 | 13.9483 | 6 | 2.7426 | 2.740266 | 7.52 | 0.036761 | 0.3639 | 0.395923 | 0.1094778 | -0.0425 | 41.6533
4099 | 5.719444 | 3.1036 | 13.9526 | 6 | 2.7453 | 2.740792 | 7.54 | 0.036645 | 0.3642 | 0.3959041 | 0.1094205 | -0.043 | 41.6532
4100 | 5.720833 | 3.1013 | 13.9569 | 6 | 2.7347 | 2.741307 | 7.48 | 0.036631 | 0.3639 | 0.3958842 | 0.1093115 | -0.0434 | 41.653
4101 | 5.722222 | 3.1013 | 13.9612 | 5 | 2.74 | 2.741826 | 7.51 | 0.036696 | 0.3632 | 0.3958634 | 0.1092016 | -0.0438 | 41.6528
4102 | 5.723889 | 3.0989 | 13.9655 | 6 | 2.7374 | 2.74241 | 7.49 | 0.036443 | 0.3629 | 0.3958417 | 0.1090929 | -0.0443 | 41.6531
4103 | 5.725278 | 3.0989 | 13.9699 | 5 | 2.7532 | 2.742939 | 7.58 | 0.036925 | 0.3631 | 0.3958201 | 0.1090319 | -0.0447 | 41.6526
4104 | 5.726667 | 3.0967 | 13.9742 | 6 | 2.7532 | 2.74347 | 7.58 | 0.037158 | 0.3644 | 0.3957986 | 0.1089265 | -0.0451 | 41.6522
4105 | 5.728056 | 3.0967 | 13.9785 | 6 | 2.7506 | 2.743989 | 7.57 | 0.036861 | 0.365 | 0.3957768 | 0.1088228 | -0.0456 | 41.6523
4106 | 5.729444 | 3.0943 | 13.9828 | 6 | 2.7374 | 2.744503 | 7.49 | 0.036667 | 0.3648 | 0.3957551 | 0.108721 | -0.046 | 41.6522
4107 | 5.730833 | 3.0943 | 13.9871 | 5 | 2.736 | 2.745033 | 7.49 | 0.036547 | 0.3637 | 0.3957333 | 0.1086592 | -0.0464 | 41.6521
4108 | 5.732222 | 3.0921 | 13.9914 | 6 | 2.7532 | 2.745552 | 7.58 | 0.037156 | 0.3646 | 0.3957111 | 0.1085572 | -0.0468 | 41.6516
4109 | 5.733611 | 3.0921 | 13.9956 | 6 | 2.7374 | 2.746115 | 7.49 | 0.03654 | 0.3644 | 0.3956887 | 0.1084548 | -0.0473 | 41.6518
4110 | 5.735 | 3.0898 | 13.9999 | 5 | 2.7532 | 2.746635 | 7.58 | 0.037344 | 0.365 | 0.3956658 | 0.1083533 | -0.0477 | 41.6511
4111 | 5.736389 | 3.0898 | 14.0042 | 5 | 2.7387 | 2.747214 | 7.5 | 0.036714 | 0.3642 | 0.3956428 | 0.1082936 | -0.0481 | 41.6513
4112 | 5.737778 | 3.0877 | 14.0085 | 6 | 2.7506 | 2.747715 | 7.57 | 0.036968 | 0.3646 | 0.3956201 | 0.1081915 | -0.0485 | 41.651
4113 | 5.739167 | 3.0877 | 14.0128 | 6 | 2.7558 | 2.748243 | 7.59 | 0.037235 | 0.3652 | 0.3955973 | 0.1080902 | -0.0489 | 41.6507
4114 | 5.740556 | 3.0855 | 14.0171 | 6 | 2.736 | 2.748786 | 7.49 | 0.036609 | 0.3639 | 0.3955742 | 0.1079883 | -0.0493 | 41.6509
4115 | 5.741944 | 3.0855 | 14.0214 | 5 | 2.7572 | 2.749355 | 7.6 | 0.037211 | 0.365 | 0.3955505 | 0.1079294 | -0.0497 | 41.6504
4116 | 5.743333 | 3.0834 | 14.0257 | 6 | 2.7426 | 2.749907 | 7.52 | 0.036753 | 0.3649 | 0.3955266 | 0.1078296 | -0.0501 | 41.6505
4117 | 5.744722 | 3.0834 | 14.03 | 6 | 2.7624 | 2.750489 | 7.63 | 0.037438 | 0.3655 | 0.3955029 | 0.1077305 | -0.0505 | 41.6499
4118 | 5.746111 | 3.0813 | 14.0342 | 5 | 2.7585 | 2.750975 | 7.61 | 0.037455 | 0.3655 | 0.3954788 | 0.1076314 | -0.0509 | 41.6497
4119 | 5.7475 | 3.0813 | 14.0385 | 6 | 2.7506 | 2.751461 | 7.57 | 0.037214 | 0.3652 | 0.395455 | 0.1075742 | -0.0513 | 41.6497
4120 | 5.748889 | 3.0793 | 14.0428 | 5 | 2.744 | 2.752032 | 7.53 | 0.037127 | 0.3646 | 0.3954306 | 0.1074735 | -0.0517 | 41.6496
4121 | 5.750278 | 3.0793 | 14.0471 | 5 | 2.7663 | 2.752585 | 7.65 | 0.037588 | 0.366 | 0.3954059 | 0.1073777 | -0.052 | 41.6491
4122 | 5.751667 | 3.0772 | 14.0514 | 6 | 2.7585 | 2.753191 | 7.61 | 0.037678 | 0.3661 | 0.3953818 | 0.1072828 | -0.0524 | 41.6489
4123 | 5.753056 | 3.0772 | 14.0556 | 6 | 2.7611 | 2.753767 | 7.62 | 0.037279 | 0.3662 | 0.3953584 | 0.1072255 | -0.0528 | 41.649
4124 | 5.754444 | 3.0754 | 14.0599 | 6 | 2.769 | 2.754348 | 7.67 | 0.037965 | 0.3673 | 0.3953352 | 0.1071333 | -0.0531 | 41.6484
4125 | 5.755833 | 3.0754 | 14.0642 | 6 | 2.7453 | 2.754872 | 7.54 | 0.037207 | 0.3663 | 0.3953123 | 0.1070401 | -0.0535 | 41.6487
4126 | 5.757222 | 3.0734 | 14.0684 | 6 | 2.7663 | 2.755381 | 7.65 | 0.037805 | 0.3668 | 0.3952889 | 0.1069453 | -0.0538 | 41.6482
4127 | 5.758611 | 3.0734 | 14.0727 | 5 | 2.7532 | 2.755875 | 7.58 | 0.037459 | 0.3669 | 0.3952655 | 0.1068917 | -0.0541 | 41.6483
4128 | 5.76 | 3.0716 | 14.077 | 6 | 2.7558 | 2.756393 | 7.59 | 0.037586 | 0.3666 | 0.3952421 | 0.1067967 | -0.0545 | 41.648
4129 | 5.761389 | 3.0716 | 14.0812 | 6 | 2.7611 | 2.75696 | 7.62 | 0.037722 | 0.3671 | 0.3952191 | 0.1067036 | -0.0548 | 41.6478
4130 | 5.762778 | 3.0698 | 14.0855 | 6 | 2.7637 | 2.757498 | 7.64 | 0.037898 | 0.3674 | 0.3951966 | 0.1066121 | -0.0551 | 41.6475
4131 | 5.764167 | 3.0698 | 14.0898 | 6 | 2.7703 | 2.758053 | 7.67 | 0.037701 | 0.3686 | 0.395174 | 0.1065606 | -0.0554 | 41.6475
4132 | 5.765556 | 3.0682 | 14.094 | 7 | 2.7611 | 2.758562 | 7.62 | 0.037924 | 0.3684 | 0.3951516 | 0.1064713 | -0.0557 | 41.6472
4133 | 5.766944 | 3.0682 | 14.0983 | 6 | 2.7598 | 2.759109 | 7.62 | 0.03744 | 0.3683 | 0.395129 | 0.1063832 | -0.056 | 41.6473
4134 | 5.768333 | 3.0665 | 14.1026 | 6 | 2.7611 | 2.759657 | 7.62 | 0.037706 | 0.3679 | 0.3951064 | 0.1062943 | -0.0563 | 41.647
4135 | 5.769722 | 3.0665 | 14.1068 | 6 | 2.7585 | 2.76019 | 7.61 | 0.037749 | 0.3675 | 0.3950828 | 0.1062399 | -0.0566 | 41.6468
4136 | 5.771111 | 3.065 | 14.1111 | 5 | 2.7572 | 2.760735 | 7.6 | 0.03758 | 0.3668 | 0.3950592 | 0.106149 | -0.0568 | 41.6468
4137 | 5.7725 | 3.065 | 14.1153 | 5 | 2.7585 | 2.761357 | 7.61 | 0.037589 | 0.3668 | 0.3950355 | 0.1060594 | -0.0571 | 41.6466
4138 | 5.773889 | 3.0634 | 14.1196 | 5 | 2.769 | 2.76189 | 7.67 | 0.0381 | 0.3679 | 0.3950122 | 0.1059726 | -0.0573 | 41.6461
4139 | 5.775278 | 3.0634 | 14.1238 | 6 | 2.7663 | 2.762423 | 7.65 | 0.037837 | 0.3681 | 0.3949884 | 0.1059182 | -0.0576 | 41.6462
4140 | 5.776667 | 3.062 | 14.1281 | 6 | 2.7479 | 2.763089 | 7.55 | 0.037479 | 0.3673 | 0.3949641 | 0.1058304 | -0.0578 | 41.6462
4141 | 5.778056 | 3.062 | 14.1323 | 6 | 2.7716 | 2.763552 | 7.68 | 0.038329 | 0.3677 | 0.3949397 | 0.1057416 | -0.058 | 41.6456
4142 | 5.779444 | 3.0606 | 14.1366 | 5 | 2.7807 | 2.764089 | 7.73 | 0.038218 | 0.3686 | 0.3949159 | 0.1056565 | -0.0583 | 41.6455
4143 | 5.780833 | 3.0606 | 14.1408 | 5 | 2.7742 | 2.764655 | 7.7 | 0.038046 | 0.3697 | 0.3948914 | 0.1056058 | -0.0585 | 41.6454
4144 | 5.782222 | 3.0594 | 14.1451 | 5 | 2.7768 | 2.765179 | 7.71 | 0.038042 | 0.3702 | 0.3948668 | 0.1055241 | -0.0587 | 41.6452
4145 | 5.783611 | 3.0594 | 14.1493 | 6 | 2.7716 | 2.76569 | 7.68 | 0.037857 | 0.3698 | 0.3948422 | 0.1054412 | -0.0589 | 41.6452
4146 | 5.785 | 3.0582 | 14.1536 | 6 | 2.7663 | 2.766234 | 7.65 | 0.037922 | 0.369 | 0.3948175 | 0.1053577 | -0.059 | 41.645
4147 | 5.786667 | 3.0582 | 14.1578 | 6 | 2.7768 | 2.766818 | 7.71 | 0.037997 | 0.3697 | 0.394795 | 0.105307 | -0.0592 | 41.6451
4148 | 5.788056 | 3.0571 | 14.1621 | 7 | 2.765 | 2.767359 | 7.65 | 0.038071 | 0.3693 | 0.3947729 | 0.1052243 | -0.0594 | 41.6449
4149 | 5.789444 | 3.0571 | 14.1663 | 6 | 2.7716 | 2.767882 | 7.68 | 0.037995 | 0.3699 | 0.394751 | 0.1051414 | -0.0595 | 41.6448
4150 | 5.790833 | 3.056 | 14.1706 | 5 | 2.7716 | 2.768461 | 7.68 | 0.038073 | 0.3697 | 0.3947294 | 0.1050578 | -0.0597 | 41.6446
4151 | 5.792222 | 3.056 | 14.1748 | 6 | 2.7663 | 2.768999 | 7.65 | 0.038264 | 0.3696 | 0.3947069 | 0.1050092 | -0.0598 | 41.6443
4152 | 5.793611 | 3.0551 | 14.1791 | 6 | 2.7585 | 2.76956 | 7.61 | 0.037822 | 0.3686 | 0.3946845 | 0.1049237 | -0.0599 | 41.6444
4153 | 5.795 | 3.0551 | 14.1833 | 6 | 2.7807 | 2.770122 | 7.73 | 0.038554 | 0.369 | 0.394667 | 0.1048376 | -0.06 | 41.6439
4154 | 5.796389 | 3.0542 | 14.1876 | 5 | 2.7716 | 2.770691 | 7.68 | 0.038239 | 0.3689 | 0.3946495 | 0.1047536 | -0.0601 | 41.6439
4155 | 5.797778 | 3.0542 | 14.1918 | 5 | 2.7768 | 2.771268 | 7.71 | 0.038294 | 0.3688 | 0.3946323 | 0.1047031 | -0.0602 | 41.6437
4156 | 5.799167 | 3.0534 | 14.196 | 6 | 2.769 | 2.771821 | 7.67 | 0.037884 | 0.3684 | 0.3946147 | 0.1046183 | -0.0603 | 41.6438
4157 | 5.800556 | 3.0534 | 14.2003 | 6 | 2.7742 | 2.77239 | 7.7 | 0.038269 | 0.3677 | 0.3945969 | 0.1045336 | -0.0604 | 41.6434
4158 | 5.801944 | 3.0526 | 14.2045 | 6 | 2.7637 | 2.772936 | 7.64 | 0.037883 | 0.3672 | 0.3945796 | 0.1044475 | -0.0604 | 41.6435
4159 | 5.803333 | 3.0526 | 14.2088 | 5 | 2.7663 | 2.773452 | 7.65 | 0.037929 | 0.3665 | 0.3945629 | 0.104392 | -0.0605 | 41.6433
4160 | 5.804722 | 3.052 | 14.213 | 6 | 2.7742 | 2.774053 | 7.7 | 0.038415 | 0.3667 | 0.3945467 | 0.1043051 | -0.0606 | 41.6429
4161 | 5.806111 | 3.052 | 14.2172 | 6 | 2.7755 | 2.774583 | 7.7 | 0.038425 | 0.3666 | 0.3945305 | 0.1042189 | -0.0606 | 41.6428
4162 | 5.8075 | 3.0512 | 14.2215 | 6 | 2.7611 | 2.775124 | 7.62 | 0.037825 | 0.366 | 0.394514 | 0.1041327 | -0.0607 | 41.6429
4163 | 5.808889 | 3.0512 | 14.2257 | 5 | 2.7729 | 2.775625 | 7.69 | 0.038349 | 0.3663 | 0.3944959 | 0.1040754 | -0.0607 | 41.6425
4164 | 5.810278 | 3.0507 | 14.23 | 5 | 2.7716 | 2.776162 | 7.68 | 0.038225 | 0.3659 | 0.3944776 | 0.1039892 | -0.0607 | 41.6424
4165 | 5.811667 | 3.0507 | 14.2342 | 7 | 2.7768 | 2.776701 | 7.71 | 0.038214 | 0.3661 | 0.3944595 | 0.1039047 | -0.0608 | 41.6423
4166 | 5.813056 | 3.05 | 14.2384 | 7 | 2.7703 | 2.777252 | 7.67 | 0.038152 | 0.3653 | 0.3944418 | 0.1038198 | -0.0608 | 41.6422
4167 | 5.814444 | 3.05 | 14.2427 | 6 | 2.7859 | 2.777839 | 7.76 | 0.03892 | 0.3656 | 0.3944242 | 0.1037593 | -0.0608 | 41.6415
4168 | 5.815833 | 3.0495 | 14.2469 | 6 | 2.7872 | 2.778393 | 7.77 | 0.039108 | 0.3661 | 0.394406 | 0.1036762 | -0.0608 | 41.6413
4169 | 5.817222 | 3.0495 | 14.2511 | 5 | 2.7924 | 2.778975 | 7.8 | 0.03904 | 0.3675 | 0.3943881 | 0.1035968 | -0.0609 | 41.6412
4170 | 5.818611 | 3.049 | 14.2554 | 5 | 2.7807 | 2.779535 | 7.73 | 0.038773 | 0.3679 | 0.3943704 | 0.103519 | -0.0609 | 41.6412
4171 | 5.82 | 3.049 | 14.2596 | 6 | 2.7716 | 2.78008 | 7.68 | 0.038489 | 0.3676 | 0.3943527 | 0.1034613 | -0.0609 | 41.6412
4172 | 5.821389 | 3.0485 | 14.2638 | 7 | 2.7729 | 2.780622 | 7.69 | 0.038757 | 0.3666 | 0.3943351 | 0.1033812 | -0.0609 | 41.6409
4173 | 5.822778 | 3.0485 | 14.2681 | 7 | 2.7833 | 2.781168 | 7.75 | 0.038893 | 0.3662 | 0.3943176 | 0.1033005 | -0.0609 | 41.6407
4174 | 5.824167 | 3.0481 | 14.2723 | 6 | 2.7637 | 2.781704 | 7.64 | 0.038131 | 0.3647 | 0.394301 | 0.1032186 | -0.0609 | 41.641
4175 | 5.825556 | 3.0481 | 14.2765 | 7 | 2.7794 | 2.782242 | 7.73 | 0.038768 | 0.3648 | 0.3942845 | 0.103154 | -0.0609 | 41.6405
4176 | 5.826944 | 3.0477 | 14.2808 | 6 | 2.7846 | 2.782781 | 7.75 | 0.038703 | 0.3648 | 0.3942678 | 0.1030725 | -0.0609 | 41.6403
4177 | 5.828333 | 3.0477 | 14.285 | 6 | 2.7729 | 2.783347 | 7.69 | 0.038412 | 0.364 | 0.3942513 | 0.1029913 | -0.0608 | 41.6404
4178 | 5.829722 | 3.0473 | 14.2892 | 6 | 2.7846 | 2.783894 | 7.75 | 0.039115 | 0.3645 | 0.3942352 | 0.1029114 | -0.0608 | 41.6398
4179 | 5.831111 | 3.0473 | 14.2935 | 6 | 2.7846 | 2.784475 | 7.75 | 0.038794 | 0.3643 | 0.3942188 | 0.1028443 | -0.0608 | 41.6398
4180 | 5.8325 | 3.047 | 14.2977 | 6 | 2.7807 | 2.785065 | 7.73 | 0.038767 | 0.3639 | 0.394202 | 0.1027634 | -0.0607 | 41.6397
4181 | 5.833889 | 3.047 | 14.302 | 7 | 2.7911 | 2.785669 | 7.79 | 0.039331 | 0.3644 | 0.3941853 | 0.1026833 | -0.0607 | 41.6392
4182 | 5.835278 | 3.0467 | 14.3062 | 6 | 2.7963 | 2.786258 | 7.82 | 0.039132 | 0.3646 | 0.3941686 | 0.1026048 | -0.0606 | 41.6392
4183 | 5.836667 | 3.0467 | 14.3104 | 6 | 2.7859 | 2.786807 | 7.76 | 0.038898 | 0.3643 | 0.3941519 | 0.1025373 | -0.0606 | 41.6392
4184 | 5.838056 | 3.0466 | 14.3146 | 7 | 2.7924 | 2.787308 | 7.8 | 0.039019 | 0.3651 | 0.3941358 | 0.1024601 | -0.0605 | 41.639
4185 | 5.839444 | 3.0466 | 14.3189 | 6 | 2.769 | 2.787892 | 7.67 | 0.03835 | 0.3635 | 0.3941195 | 0.1023803 | -0.0604 | 41.6392
4186 | 5.840833 | 3.0464 | 14.3231 | 7 | 2.8015 | 2.788439 | 7.85 | 0.039727 | 0.3641 | 0.3941038 | 0.1023026 | -0.0603 | 41.6383
4187 | 5.842222 | 3.0464 | 14.3273 | 6 | 2.7976 | 2.788998 | 7.83 | 0.039216 | 0.3644 | 0.3940875 | 0.1022344 | -0.0603 | 41.6384
4188 | 5.843611 | 3.0463 | 14.3316 | 7 | 2.7885 | 2.789603 | 7.78 | 0.039018 | 0.3647 | 0.3940729 | 0.1021581 | -0.0602 | 41.6384
4189 | 5.845 | 3.0463 | 14.3358 | 6 | 2.8041 | 2.790145 | 7.86 | 0.039427 | 0.3654 | 0.3940581 | 0.1020835 | -0.0601 | 41.638
4190 | 5.846389 | 3.0463 | 14.34 | 7 | 2.7976 | 2.790637 | 7.83 | 0.039331 | 0.3655 | 0.3940438 | 0.1020109 | -0.06 | 41.6379
4191 | 5.847778 | 3.0463 | 14.3443 | 6 | 2.7846 | 2.791181 | 7.75 | 0.039198 | 0.3656 | 0.3940298 | 0.1019436 | -0.0599 | 41.6378
4192 | 5.849167 | 3.0463 | 14.3485 | 7 | 2.8067 | 2.791769 | 7.88 | 0.039636 | 0.3663 | 0.3940157 | 0.1018728 | -0.0597 | 41.6374
4193 | 5.850833 | 3.0463 | 14.3527 | 7 | 2.7872 | 2.792313 | 7.77 | 0.039158 | 0.3658 | 0.3940016 | 0.1018009 | -0.0596 | 41.6379
4194 | 5.852222 | 3.0464 | 14.357 | 6 | 2.7989 | 2.792842 | 7.83 | 0.039773 | 0.3666 | 0.3939869 | 0.1017319 | -0.0595 | 41.6373
4195 | 5.853611 | 3.0464 | 14.3612 | 6 | 2.7898 | 2.793354 | 7.78 | 0.039194 | 0.3662 | 0.3939727 | 0.1016651 | -0.0594 | 41.6375
4196 | 5.855 | 3.0465 | 14.3654 | 7 | 2.782 | 2.793913 | 7.74 | 0.03918 | 0.3649 | 0.3939585 | 0.101593 | -0.0592 | 41.6374
4197 | 5.856389 | 3.0465 | 14.3697 | 7 | 2.8144 | 2.794518 | 7.92 | 0.040092 | 0.3662 | 0.3939446 | 0.1015242 | -0.0591 | 41.6367
4198 | 5.857778 | 3.0467 | 14.3739 | 6 | 2.7898 | 2.79507 | 7.78 | 0.039163 | 0.3666 | 0.3939307 | 0.1014568 | -0.0589 | 41.6371
4199 | 5.859167 | 3.0467 | 14.3781 | 6 | 2.7716 | 2.795623 | 7.68 | 0.038428 | 0.3645 | 0.3939163 | 0.1013859 | -0.0588 | 41.6374
4200 | 5.860556 | 3.0469 | 14.3824 | 7 | 2.8452 | 2.796214 | 8.1 | 0.041288 | 0.3679 | 0.3939018 | 0.1013213 | -0.0586 | 41.6356
4201 | 5.861944 | 3.0469 | 14.3866 | 7 | 2.8015 | 2.796817 | 7.85 | 0.039692 | 0.3685 | 0.3938879 | 0.1012581 | -0.0584 | 41.6364
4202 | 5.863333 | 3.0472 | 14.3908 | 6 | 2.7924 | 2.797423 | 7.8 | 0.039531 | 0.3678 | 0.3938736 | 0.1011935 | -0.0583 | 41.6363
4203 | 5.864722 | 3.0472 | 14.3951 | 7 | 2.8041 | 2.797946 | 7.86 | 0.040233 | 0.3682 | 0.3938586 | 0.1011302 | -0.0581 | 41.6357
4204 | 5.866111 | 3.0475 | 14.3993 | 7 | 2.8067 | 2.798541 | 7.88 | 0.040025 | 0.3687 | 0.3938438 | 0.1010675 | -0.058 | 41.6357
4205 | 5.8675 | 3.0475 | 14.4035 | 7 | 2.7989 | 2.799133 | 7.83 | 0.03969 | 0.3682 | 0.3938265 | 0.101003 | -0.0578 | 41.6358
4206 | 5.868889 | 3.0478 | 14.4078 | 7 | 2.795 | 2.799684 | 7.81 | 0.039896 | 0.3677 | 0.3938092 | 0.1009372 | -0.0576 | 41.6355
4207 | 5.870278 | 3.0478 | 14.412 | 6 | 2.8015 | 2.80025 | 7.85 | 0.03973 | 0.3681 | 0.3937914 | 0.1008754 | -0.0574 | 41.6355
4208 | 5.871667 | 3.0481 | 14.4162 | 7 | 2.8015 | 2.800827 | 7.85 | 0.039925 | 0.368 | 0.3937734 | 0.1008104 | -0.0573 | 41.6352
4209 | 5.873056 | 3.0481 | 14.4205 | 6 | 2.7963 | 2.801394 | 7.82 | 0.039602 | 0.3675 | 0.3937556 | 0.1007452 | -0.0571 | 41.6352
4210 | 5.874444 | 3.0484 | 14.4247 | 7 | 2.7963 | 2.801956 | 7.82 | 0.039747 | 0.3672 | 0.3937381 | 0.1006796 | -0.0569 | 41.635
4211 | 5.875833 | 3.0484 | 14.4289 | 6 | 2.7989 | 2.802504 | 7.83 | 0.039923 | 0.3685 | 0.3937208 | 0.1006182 | -0.0567 | 41.6348
4212 | 5.877222 | 3.0487 | 14.4332 | 6 | 2.795 | 2.803103 | 7.81 | 0.039945 | 0.3678 | 0.3937034 | 0.1005539 | -0.0565 | 41.6346
4213 | 5.878611 | 3.0487 | 14.4374 | 7 | 2.8119 | 2.803696 | 7.91 | 0.040301 | 0.3683 | 0.3936859 | 0.1004916 | -0.0564 | 41.6342
4214 | 5.88 | 3.0491 | 14.4416 | 6 | 2.8144 | 2.804226 | 7.92 | 0.040726 | 0.3689 | 0.3936694 | 0.1004286 | -0.0562 | 41.6339
4215 | 5.881389 | 3.0491 | 14.4459 | 7 | 2.8015 | 2.804817 | 7.85 | 0.040112 | 0.3692 | 0.3936527 | 0.10037 | -0.056 | 41.634
4216 | 5.882778 | 3.0494 | 14.4501 | 6 | 2.8028 | 2.805392 | 7.86 | 0.039991 | 0.3695 | 0.393635 | 0.1003083 | -0.0558 | 41.634
4217 | 5.884167 | 3.0494 | 14.4543 | 7 | 2.808 | 2.805931 | 7.88 | 0.039898 | 0.3698 | 0.3936169 | 0.1002479 | -0.0556 | 41.6339
4218 | 5.885556 | 3.0498 | 14.4586 | 6 | 2.8093 | 2.806535 | 7.89 | 0.039968 | 0.3701 | 0.3935986 | 0.100188 | -0.0555 | 41.6337
4219 | 5.886944 | 3.0498 | 14.4628 | 6 | 2.8093 | 2.807133 | 7.89 | 0.040119 | 0.371 | 0.3935805 | 0.1001328 | -0.0553 | 41.6335
4220 | 5.888333 | 3.0502 | 14.4671 | 7 | 2.8157 | 2.807722 | 7.93 | 0.040224 | 0.3709 | 0.393562 | 0.1000746 | -0.0551 | 41.6332
4221 | 5.889722 | 3.0502 | 14.4713 | 7 | 2.8002 | 2.808321 | 7.84 | 0.039908 | 0.3703 | 0.393543 | 0.1000153 | -0.0549 | 41.6333
4222 | 5.891111 | 3.0505 | 14.4755 | 6 | 2.8144 | 2.80887 | 7.92 | 0.040465 | 0.3705 | 0.3935244 | 0.09995589 | -0.0547 | 41.6328
4223 | 5.8925 | 3.0505 | 14.4798 | 6 | 2.8144 | 2.809494 | 7.92 | 0.040197 | 0.3713 | 0.3935051 | 0.09990228 | -0.0546 | 41.6328
4224 | 5.893889 | 3.0509 | 14.484 | 7 | 2.8144 | 2.810051 | 7.92 | 0.040644 | 0.3714 | 0.393486 | 0.09984478 | -0.0544 | 41.6324
4225 | 5.895278 | 3.0509 | 14.4883 | 7 | 2.8119 | 2.810649 | 7.91 | 0.040242 | 0.372 | 0.3934669 | 0.099788 | -0.0542 | 41.6325
4226 | 5.896667 | 3.0513 | 14.4925 | 6 | 2.8119 | 2.811225 | 7.91 | 0.040167 | 0.3721 | 0.3934483 | 0.09973213 | -0.054 | 41.6324
4227 | 5.898056 | 3.0513 | 14.4967 | 7 | 2.8119 | 2.811731 | 7.91 | 0.040354 | 0.3726 | 0.3934296 | 0.09968129 | -0.0538 | 41.6321
4228 | 5.899444 | 3.0517 | 14.501 | 6 | 2.8144 | 2.812322 | 7.92 | 0.040842 | 0.3726 | 0.3934113 | 0.09962653 | -0.0537 | 41.6317
4229 | 5.900833 | 3.0517 | 14.5052 | 7 | 2.8119 | 2.81287 | 7.91 | 0.040103 | 0.3725 | 0.3933937 | 0.09957141 | -0.0535 | 41.632
4230 | 5.902222 | 3.0522 | 14.5094 | 6 | 2.817 | 2.81344 | 7.94 | 0.040731 | 0.3728 | 0.3933762 | 0.09951653 | -0.0533 | 41.6315
4231 | 5.903611 | 3.0522 | 14.5137 | 6 | 2.817 | 2.813973 | 7.94 | 0.040602 | 0.3735 | 0.3933593 | 0.09946843 | -0.0531 | 41.6314
4232 | 5.905 | 3.0526 | 14.5179 | 7 | 2.8144 | 2.814513 | 7.92 | 0.040633 | 0.3736 | 0.3933422 | 0.09941523 | -0.0529 | 41.6312
4233 | 5.906389 | 3.0526 | 14.5222 | 6 | 2.8286 | 2.815052 | 8 | 0.040874 | 0.3745 | 0.3933252 | 0.09936381 | -0.0527 | 41.6309
4234 | 5.907778 | 3.0531 | 14.5264 | 6 | 2.8093 | 2.815607 | 7.89 | 0.040397 | 0.3745 | 0.3933085 | 0.09931232 | -0.0525 | 41.6311
4235 | 5.909167 | 3.0531 | 14.5306 | 6 | 2.8144 | 2.816166 | 7.92 | 0.040628 | 0.3744 | 0.393292 | 0.09926647 | -0.0523 | 41.6308
4236 | 5.910556 | 3.0535 | 14.5349 | 6 | 2.8299 | 2.816683 | 8.01 | 0.041184 | 0.3755 | 0.3932761 | 0.09921705 | -0.0521 | 41.6303
4237 | 5.911944 | 3.0535 | 14.5391 | 6 | 2.8247 | 2.81721 | 7.98 | 0.041175 | 0.3766 | 0.3932613 | 0.09916989 | -0.0519 | 41.6302
4238 | 5.913333 | 3.0541 | 14.5434 | 7 | 2.8106 | 2.817762 | 7.9 | 0.040248 | 0.3766 | 0.3932461 | 0.09912363 | -0.0517 | 41.6305
4239 | 5.915 | 3.0541 | 14.5476 | 6 | 2.808 | 2.818376 | 7.88 | 0.040336 | 0.3754 | 0.393231 | 0.09907911 | -0.0515 | 41.6306
4240 | 5.916389 | 3.0546 | 14.5519 | 7 | 2.8119 | 2.818985 | 7.91 | 0.040768 | 0.3754 | 0.3932161 | 0.09903064 | -0.0513 | 41.6302
4241 | 5.917778 | 3.0546 | 14.5561 | 6 | 2.8119 | 2.819551 | 7.91 | 0.040607 | 0.3754 | 0.3932001 | 0.09898104 | -0.0511 | 41.6302
4242 | 5.919167 | 3.0551 | 14.5603 | 7 | 2.8247 | 2.82007 | 7.98 | 0.040789 | 0.376 | 0.3931834 | 0.09893195 | -0.0509 | 41.6299
4243 | 5.920556 | 3.0551 | 14.5646 | 7 | 2.7989 | 2.820652 | 7.83 | 0.040178 | 0.3749 | 0.393167 | 0.09888868 | -0.0507 | 41.6301
4244 | 5.921944 | 3.0557 | 14.5688 | 7 | 2.8247 | 2.821186 | 7.98 | 0.041384 | 0.375 | 0.3931505 | 0.09883776 | -0.0505 | 41.6293
4245 | 5.923333 | 3.0557 | 14.5731 | 6 | 2.8002 | 2.821713 | 7.84 | 0.040209 | 0.3736 | 0.3931331 | 0.09878543 | -0.0503 | 41.6298
4246 | 5.924722 | 3.0562 | 14.5773 | 7 | 2.8363 | 2.82225 | 8.04 | 0.041529 | 0.3751 | 0.3931143 | 0.09873381 | -0.0501 | 41.6289
4247 | 5.926111 | 3.0562 | 14.5816 | 7 | 2.8247 | 2.822802 | 7.98 | 0.041099 | 0.3756 | 0.3930951 | 0.09869324 | -0.0499 | 41.629
4248 | 5.9275 | 3.0568 | 14.5858 | 7 | 2.817 | 2.82336 | 7.94 | 0.040679 | 0.3764 | 0.3930761 | 0.09864425 | -0.0497 | 41.6291
4249 | 5.928889 | 3.0568 | 14.5901 | 7 | 2.8222 | 2.823949 | 7.96 | 0.041063 | 0.3767 | 0.3930573 | 0.09859887 | -0.0494 | 41.6287
4250 | 5.930278 | 3.0574 | 14.5943 | 7 | 2.8299 | 2.824554 | 8.01 | 0.04143 | 0.3779 | 0.3930384 | 0.09855623 | -0.0492 | 41.6283
4251 | 5.931667 | 3.0574 | 14.5986 | 7 | 2.8311 | 2.825165 | 8.02 | 0.04118 | 0.3781 | 0.3930178 | 0.09851745 | -0.049 | 41.6283
4252 | 5.933056 | 3.0581 | 14.6028 | 7 | 2.8144 | 2.825698 | 7.92 | 0.040562 | 0.3773 | 0.3929981 | 0.09847376 | -0.0488 | 41.6285
4253 | 5.934444 | 3.0581 | 14.607 | 7 | 2.8222 | 2.826222 | 7.96 | 0.041065 | 0.3776 | 0.3929781 | 0.09843096 | -0.0485 | 41.6281
4254 | 5.935833 | 3.0587 | 14.6113 | 6 | 2.8196 | 2.826789 | 7.95 | 0.040687 | 0.3773 | 0.3929585 | 0.0983879 | -0.0483 | 41.6281
4255 | 5.937222 | 3.0587 | 14.6156 | 6 | 2.8247 | 2.827352 | 7.98 | 0.041308 | 0.3771 | 0.3929396 | 0.09834694 | -0.0481 | 41.6276
4256 | 5.938611 | 3.0594 | 14.6198 | 7 | 2.8247 | 2.827898 | 7.98 | 0.040979 | 0.3771 | 0.3929201 | 0.0983036 | -0.0478 | 41.6277
4257 | 5.94 | 3.0594 | 14.6241 | 7 | 2.8324 | 2.828503 | 8.02 | 0.041365 | 0.3769 | 0.3929007 | 0.09826029 | -0.0476 | 41.6273
4258 | 5.941389 | 3.0601 | 14.6283 | 7 | 2.8388 | 2.829076 | 8.06 | 0.041919 | 0.3777 | 0.392881 | 0.09821904 | -0.0474 | 41.6268
4259 | 5.942778 | 3.0601 | 14.6326 | 6 | 2.8119 | 2.829636 | 7.91 | 0.040752 | 0.3755 | 0.3928618 | 0.09817444 | -0.0471 | 41.6273
4260 | 5.944167 | 3.0608 | 14.6368 | 7 | 2.8273 | 2.830167 | 7.99 | 0.040973 | 0.3759 | 0.3928418 | 0.09812983 | -0.0469 | 41.627
4261 | 5.945556 | 3.0608 | 14.6411 | 7 | 2.8247 | 2.830765 | 7.98 | 0.040899 | 0.3758 | 0.3928215 | 0.09808544 | -0.0466 | 41.6269
4262 | 5.946944 | 3.0615 | 14.6453 | 7 | 2.8337 | 2.831291 | 8.03 | 0.041498 | 0.3762 | 0.3928022 | 0.09804176 | -0.0464 | 41.6264
4263 | 5.948333 | 3.0615 | 14.6496 | 6 | 2.8311 | 2.831849 | 8.02 | 0.041583 | 0.3758 | 0.3927825 | 0.09799779 | -0.0461 | 41.6262
4264 | 5.949722 | 3.0622 | 14.6538 | 6 | 2.817 | 2.832419 | 7.94 | 0.041413 | 0.3747 | 0.392763 | 0.09795132 | -0.0459 | 41.6262
4265 | 5.951111 | 3.0622 | 14.6581 | 6 | 2.8247 | 2.832961 | 7.98 | 0.04132 | 0.3744 | 0.3927443 | 0.09790374 | -0.0456 | 41.6261
4266 | 5.9525 | 3.0629 | 14.6624 | 7 | 2.835 | 2.833524 | 8.04 | 0.041465 | 0.3742 | 0.3927257 | 0.0978557 | -0.0454 | 41.6258
4267 | 5.953889 | 3.0629 | 14.6666 | 7 | 2.8286 | 2.834062 | 8 | 0.041246 | 0.3739 | 0.3927073 | 0.0978091 | -0.0451 | 41.6258
4268 | 5.955278 | 3.0637 | 14.6709 | 7 | 2.8477 | 2.834667 | 8.11 | 0.042146 | 0.3743 | 0.3926883 | 0.09776138 | -0.0449 | 41.6251
4269 | 5.956667 | 3.0637 | 14.6751 | 7 | 2.835 | 2.835208 | 8.04 | 0.041719 | 0.3742 | 0.3926692 | 0.09771292 | -0.0446 | 41.6252
4270 | 5.958056 | 3.0644 | 14.6794 | 7 | 2.8247 | 2.835797 | 7.98 | 0.041218 | 0.3741 | 0.3926498 | 0.09766392 | -0.0444 | 41.6253
4271 | 5.959444 | 3.0644 | 14.6836 | 7 | 2.8401 | 2.836357 | 8.07 | 0.041641 | 0.374 | 0.3926307 | 0.09761884 | -0.0441 | 41.6249
4272 | 5.960833 | 3.0651 | 14.6879 | 7 | 2.8452 | 2.836864 | 8.1 | 0.042007 | 0.3753 | 0.3926118 | 0.09757226 | -0.0439 | 41.6246
4273 | 5.962222 | 3.0651 | 14.6921 | 7 | 2.835 | 2.83746 | 8.04 | 0.041459 | 0.3752 | 0.3925925 | 0.09752736 | -0.0436 | 41.6247
4274 | 5.963611 | 3.0659 | 14.6964 | 7 | 2.8337 | 2.837984 | 8.03 | 0.041529 | 0.3747 | 0.3925739 | 0.09748153 | -0.0434 | 41.6245
4275 | 5.965 | 3.0659 | 14.7007 | 7 | 2.8388 | 2.838565 | 8.06 | 0.041414 | 0.3753 | 0.3925554 | 0.09743747 | -0.0431 | 41.6244
4276 | 5.966389 | 3.0667 | 14.7049 | 6 | 2.8427 | 2.839197 | 8.08 | 0.041833 | 0.3762 | 0.3925373 | 0.09739463 | -0.0429 | 41.624
4277 | 5.967778 | 3.0667 | 14.7092 | 7 | 2.835 | 2.839733 | 8.04 | 0.041809 | 0.376 | 0.3925187 | 0.09735087 | -0.0426 | 41.6239
4278 | 5.969167 | 3.0674 | 14.7134 | 7 | 2.8337 | 2.840315 | 8.03 | 0.041772 | 0.3758 | 0.3924999 | 0.09730492 | -0.0423 | 41.6238
4279 | 5.970556 | 3.0674 | 14.7177 | 7 | 2.8401 | 2.840914 | 8.07 | 0.04204 | 0.3758 | 0.3924808 | 0.09726456 | -0.0421 | 41.6234
4280 | 5.971944 | 3.0682 | 14.722 | 7 | 2.8414 | 2.841473 | 8.07 | 0.042148 | 0.376 | 0.3924621 | 0.09721911 | -0.0418 | 41.6232
4281 | 5.973333 | 3.0682 | 14.7262 | 7 | 2.8414 | 2.842022 | 8.07 | 0.041907 | 0.3758 | 0.3924431 | 0.0971736 | -0.0416 | 41.6232
4282 | 5.974722 | 3.0689 | 14.7305 | 7 | 2.8427 | 2.84258 | 8.08 | 0.041775 | 0.3761 | 0.392424 | 0.09712782 | -0.0413 | 41.6231
4283 | 5.976111 | 3.0689 | 14.7347 | 6 | 2.835 | 2.843107 | 8.04 | 0.041672 | 0.3757 | 0.3924045 | 0.09708818 | -0.0411 | 41.6231
4284 | 5.977778 | 3.0696 | 14.739 | 7 | 2.8452 | 2.843586 | 8.1 | 0.042151 | 0.3762 | 0.392385 | 0.09704271 | -0.0408 | 41.6229
4285 | 5.979167 | 3.0696 | 14.7433 | 7 | 2.849 | 2.84412 | 8.12 | 0.042782 | 0.3774 | 0.3923652 | 0.09700015 | -0.0406 | 41.6223
4286 | 5.980556 | 3.0704 | 14.7475 | 7 | 2.8388 | 2.844671 | 8.06 | 0.041813 | 0.3776 | 0.3923453 | 0.09695703 | -0.0403 | 41.6228
4287 | 5.981944 | 3.0704 | 14.7518 | 7 | 2.8541 | 2.845186 | 8.15 | 0.042758 | 0.378 | 0.3923255 | 0.09692251 | -0.0401 | 41.622
4288 | 5.983333 | 3.0711 | 14.7561 | 7 | 2.8363 | 2.845783 | 8.04 | 0.041679 | 0.3778 | 0.3923059 | 0.09687988 | -0.0398 | 41.6225
4289 | 5.984722 | 3.0711 | 14.7603 | 7 | 2.8363 | 2.846283 | 8.04 | 0.041836 | 0.3773 | 0.3922856 | 0.09683479 | -0.0396 | 41.6223
4290 | 5.986111 | 3.0718 | 14.7646 | 7 | 2.8375 | 2.846782 | 8.05 | 0.041806 | 0.3767 | 0.392266 | 0.09678761 | -0.0394 | 41.6221
4291 | 5.9875 | 3.0718 | 14.7689 | 7 | 2.8516 | 2.847314 | 8.13 | 0.042686 | 0.3774 | 0.3922463 | 0.09675475 | -0.0391 | 41.6214
4292 | 5.988889 | 3.0725 | 14.7731 | 7 | 2.8324 | 2.847875 | 8.02 | 0.041753 | 0.377 | 0.3922264 | 0.09670825 | -0.0389 | 41.6219
4293 | 5.990278 | 3.0725 | 14.7774 | 7 | 2.8388 | 2.848446 | 8.06 | 0.041971 | 0.3772 | 0.3922078 | 0.09666235 | -0.0387 | 41.6216
4294 | 5.991667 | 3.0732 | 14.7817 | 7 | 2.8567 | 2.849002 | 8.16 | 0.042442 | 0.378 | 0.3921887 | 0.0966181 | -0.0384 | 41.6211
4295 | 5.993056 | 3.0732 | 14.7859 | 7 | 2.8324 | 2.849523 | 8.02 | 0.041734 | 0.3767 | 0.3921698 | 0.09658393 | -0.0382 | 41.6214
4296 | 5.994444 | 3.0738 | 14.7902 | 7 | 2.8414 | 2.850062 | 8.07 | 0.042129 | 0.3763 | 0.3921507 | 0.09653654 | -0.038 | 41.621
4297 | 5.995833 | 3.0738 | 14.7945 | 7 | 2.8554 | 2.850591 | 8.15 | 0.042761 | 0.3773 | 0.3921321 | 0.09649194 | -0.0377 | 41.6204
4298 | 5.997222 | 3.0745 | 14.7987 | 7 | 2.8528 | 2.851136 | 8.14 | 0.042297 | 0.3781 | 0.3921134 | 0.09644813 | -0.0375 | 41.6206
4299 | 5.998611 | 3.0745 | 14.803 | 7 | 2.8439 | 2.851659 | 8.09 | 0.042209 | 0.378 | 0.3920944 | 0.09641667 | -0.0373 | 41.6205
4300 | 6 | 3.0751 | 14.8073 | 7 | 2.8247 | 2.852244 | 7.98 | 0.041756 | 0.3761 | 0.3920749 | 0.09636914 | -0.0371 | 41.6206
4301 | 6.001389 | 3.0751 | 14.8116 | 7 | 2.8605 | 2.852821 | 8.18 | 0.043161 | 0.3774 | 0.392055 | 0.09632527 | -0.0369 | 41.6195
4302 | 6.002778 | 3.0757 | 14.8158 | 7 | 2.8541 | 2.853426 | 8.15 | 0.042551 | 0.3778 | 0.3920355 | 0.09628228 | -0.0367 | 41.6198
4303 | 6.004167 | 3.0757 | 14.8201 | 7 | 2.8579 | 2.853918 | 8.17 | 0.042807 | 0.3782 | 0.3920158 | 0.09625028 | -0.0365 | 41.6194
4304 | 6.005556 | 3.0762 | 14.8244 | 7 | 2.8541 | 2.854366 | 8.15 | 0.042666 | 0.3785 | 0.3919964 | 0.09620872 | -0.0363 | 41.6194
4305 | 6.006944 | 3.0762 | 14.8286 | 7 | 2.8452 | 2.854913 | 8.1 | 0.042387 | 0.3785 | 0.3919771 | 0.0961672 | -0.0361 | 41.6194
4306 | 6.008333 | 3.0768 | 14.8329 | 7 | 2.8592 | 2.855474 | 8.17 | 0.043158 | 0.3794 | 0.3919569 | 0.0961277 | -0.0359 | 41.6188
4307 | 6.009722 | 3.0768 | 14.8372 | 7 | 2.8605 | 2.856053 | 8.18 | 0.043007 | 0.3792 | 0.3919362 | 0.09609761 | -0.0357 | 41.6187
4308 | 6.011111 | 3.0773 | 14.8415 | 7 | 2.8706 | 2.856587 | 8.24 | 0.043093 | 0.3808 | 0.3919151 | 0.09606087 | -0.0355 | 41.6185
4309 | 6.0125 | 3.0773 | 14.8457 | 7 | 2.863 | 2.857148 | 8.2 | 0.043364 | 0.3814 | 0.3918939 | 0.09602568 | -0.0353 | 41.6182
4310 | 6.013889 | 3.0779 | 14.85 | 7 | 2.8567 | 2.857751 | 8.16 | 0.042814 | 0.3819 | 0.3918732 | 0.09599128 | -0.0351 | 41.6183
4311 | 6.015278 | 3.0779 | 14.8543 | 7 | 2.8643 | 2.858266 | 8.2 | 0.043147 | 0.383 | 0.3918516 | 0.0959685 | -0.035 | 41.6179
4312 | 6.016667 | 3.0784 | 14.8586 | 7 | 2.8554 | 2.858817 | 8.15 | 0.042724 | 0.3839 | 0.3918301 | 0.09593799 | -0.0348 | 41.618
4313 | 6.018056 | 3.0784 | 14.8628 | 7 | 2.863 | 2.859365 | 8.2 | 0.042848 | 0.385 | 0.3918079 | 0.09590949 | -0.0346 | 41.6178
4314 | 6.019444 | 3.079 | 14.8671 | 7 | 2.8554 | 2.859914 | 8.15 | 0.042587 | 0.385 | 0.3917862 | 0.0958813 | -0.0344 | 41.6178
4315 | 6.020833 | 3.079 | 14.8714 | 7 | 2.8769 | 2.860526 | 8.28 | 0.043747 | 0.3858 | 0.3917645 | 0.09586387 | -0.0342 | 41.6169
4316 | 6.022222 | 3.0797 | 14.8757 | 7 | 2.8643 | 2.861066 | 8.2 | 0.043087 | 0.3864 | 0.3917421 | 0.0958384 | -0.034 | 41.6172
4317 | 6.023611 | 3.0797 | 14.8799 | 7 | 2.8756 | 2.861618 | 8.27 | 0.043574 | 0.3881 | 0.3917194 | 0.09581543 | -0.0338 | 41.6167
4318 | 6.025 | 3.0803 | 14.8842 | 7 | 2.8681 | 2.862184 | 8.23 | 0.043393 | 0.3891 | 0.3916964 | 0.0957938 | -0.0336 | 41.6167
4319 | 6.026389 | 3.0803 | 14.8885 | 7 | 2.863 | 2.862691 | 8.2 | 0.043066 | 0.3889 | 0.3916742 | 0.09578376 | -0.0334 | 41.6167
4320 | 6.027778 | 3.081 | 14.8942 | 7 | 2.8668 | 2.863187 | 8.22 | 0.043452 | 0.3897 | 0.391651 | 0.09576332 | -0.0332 | 41.6158
4321 | 6.029722 | 3.081 | 14.8985 | 7 | 2.8617 | 2.863709 | 8.19 | 0.04298 | 0.3902 | 0.3916281 | 0.09574317 | -0.033 | 41.6165
4322 | 6.031111 | 3.0817 | 14.9028 | 7 | 2.8579 | 2.864264 | 8.17 | 0.043036 | 0.3896 | 0.3916047 | 0.09572142 | -0.0328 | 41.6162
4323 | 6.0325 | 3.0817 | 14.9071 | 7 | 2.8706 | 2.864835 | 8.24 | 0.043767 | 0.3902 | 0.391581 | 0.09571512 | -0.0326 | 41.6156
4324 | 6.033889 | 3.0825 | 14.9114 | 7 | 2.8643 | 2.86538 | 8.2 | 0.042786 | 0.3901 | 0.3915574 | 0.09569436 | -0.0324 | 41.6161
4325 | 6.035278 | 3.0825 | 14.9156 | 7 | 2.8617 | 2.865906 | 8.19 | 0.043387 | 0.3904 | 0.3915335 | 0.09567255 | -0.0322 | 41.6156
4326 | 6.036667 | 3.0832 | 14.9199 | 7 | 2.863 | 2.866523 | 8.2 | 0.04279 | 0.3905 | 0.3915095 | 0.09565227 | -0.032 | 41.6157
4327 | 6.038056 | 3.0832 | 14.9242 | 7 | 2.8744 | 2.86702 | 8.26 | 0.043474 | 0.3913 | 0.3914861 | 0.09564848 | -0.0317 | 41.6152
4328 | 6.039444 | 3.084 | 14.9285 | 7 | 2.8794 | 2.867558 | 8.29 | 0.043776 | 0.3918 | 0.3914628 | 0.09563071 | -0.0315 | 41.6148
4329 | 6.040833 | 3.084 | 14.9328 | 7 | 2.8718 | 2.868092 | 8.25 | 0.043556 | 0.393 | 0.3914398 | 0.09561427 | -0.0313 | 41.6148
4330 | 6.042222 | 3.0849 | 14.9371 | 7 | 2.8617 | 2.868588 | 8.19 | 0.043227 | 0.3927 | 0.3914166 | 0.09559688 | -0.0311 | 41.6148
4331 | 6.043611 | 3.0849 | 14.9413 | 7 | 2.8706 | 2.869053 | 8.24 | 0.043458 | 0.3929 | 0.391393 | 0.09559755 | -0.0308 | 41.6145
4332 | 6.045 | 3.0857 | 14.9456 | 7 | 2.8844 | 2.869607 | 8.32 | 0.044216 | 0.394 | 0.39137 | 0.09558266 | -0.0306 | 41.6139
4333 | 6.046389 | 3.0857 | 14.9499 | 7 | 2.8706 | 2.870112 | 8.24 | 0.043596 | 0.394 | 0.3913482 | 0.09556739 | -0.0304 | 41.6141
4334 | 6.047778 | 3.0866 | 14.9542 | 7 | 2.8567 | 2.870616 | 8.16 | 0.042863 | 0.3934 | 0.3913259 | 0.09555145 | -0.0301 | 41.6144
4335 | 6.049167 | 3.0866 | 14.9585 | 7 | 2.8693 | 2.871073 | 8.23 | 0.043673 | 0.3929 | 0.3913029 | 0.09555211 | -0.0299 | 41.6137
4336 | 6.050556 | 3.0875 | 14.9628 | 7 | 2.8782 | 2.8716 | 8.28 | 0.043673 | 0.3938 | 0.3912804 | 0.09553696 | -0.0296 | 41.6135
4337 | 6.051944 | 3.0875 | 14.9671 | 7 | 2.8782 | 2.872117 | 8.28 | 0.043754 | 0.3943 | 0.3912576 | 0.09552238 | -0.0294 | 41.6133
4338 | 6.053333 | 3.0884 | 14.9714 | 7 | 2.8706 | 2.872643 | 8.24 | 0.043751 | 0.3943 | 0.3912351 | 0.09550789 | -0.0291 | 41.6131
4339 | 6.054722 | 3.0884 | 14.9756 | 7 | 2.8681 | 2.873189 | 8.23 | 0.043124 | 0.3939 | 0.3912116 | 0.0955108 | -0.0289 | 41.6134
4340 | 6.056111 | 3.0894 | 14.9799 | 7 | 2.8844 | 2.873702 | 8.32 | 0.044004 | 0.3951 | 0.3911891 | 0.09549786 | -0.0286 | 41.6127
4341 | 6.0575 | 3.0894 | 14.9842 | 7 | 2.8756 | 2.874248 | 8.27 | 0.043501 | 0.3953 | 0.3911664 | 0.09548576 | -0.0284 | 41.6128
4342 | 6.059167 | 3.0903 | 14.9885 | 7 | 2.8794 | 2.874836 | 8.29 | 0.044018 | 0.3953 | 0.3911434 | 0.09547385 | -0.0281 | 41.6126
4343 | 6.060556 | 3.0903 | 14.9928 | 7 | 2.8995 | 2.875415 | 8.41 | 0.044415 | 0.3971 | 0.3911209 | 0.09548221 | -0.0279 | 41.6122
4344 | 6.061944 | 3.0914 | 14.9971 | 7 | 2.8844 | 2.875902 | 8.32 | 0.044022 | 0.3971 | 0.3910986 | 0.09547372 | -0.0276 | 41.6123
4345 | 6.063333 | 3.0914 | 15.0014 | 7 | 2.8782 | 2.876453 | 8.28 | 0.043683 | 0.3979 | 0.3910762 | 0.09546674 | -0.0273 | 41.6123
4346 | 6.064722 | 3.0924 | 15.0057 | 7 | 2.8756 | 2.87699 | 8.27 | 0.043961 | 0.398 | 0.3910534 | 0.09546108 | -0.0271 | 41.612
4347 | 6.066111 | 3.0924 | 15.01 | 7 | 2.8706 | 2.877554 | 8.24 | 0.044009 | 0.3973 | 0.3910296 | 0.0954687 | -0.0268 | 41.6118
4348 | 6.0675 | 3.0936 | 15.0143 | 7 | 2.8718 | 2.878144 | 8.25 | 0.043721 | 0.3963 | 0.3910051 | 0.09545984 | -0.0265 | 41.6118
4349 | 6.068889 | 3.0936 | 15.0186 | 7 | 2.8794 | 2.878687 | 8.29 | 0.043939 | 0.3963 | 0.3909797 | 0.09545068 | -0.0262 | 41.6115
4350 | 6.070278 | 3.0946 | 15.0229 | 7 | 2.8857 | 2.879235 | 8.33 | 0.044088 | 0.3972 | 0.3909542 | 0.09544531 | -0.0259 | 41.6112
4351 | 6.071667 | 3.0946 | 15.0272 | 7 | 2.8794 | 2.879773 | 8.29 | 0.044054 | 0.3967 | 0.3909277 | 0.09545003 | -0.0256 | 41.6111
4352 | 6.073056 | 3.0958 | 15.0315 | 7 | 2.8844 | 2.880362 | 8.32 | 0.043949 | 0.3975 | 0.3909004 | 0.09544524 | -0.0253 | 41.6109
4353 | 6.074444 | 3.0958 | 15.0358 | 7 | 2.8832 | 2.880855 | 8.31 | 0.043565 | 0.3984 | 0.3908735 | 0.09544128 | -0.0251 | 41.611
4354 | 6.075833 | 3.097 | 15.0401 | 7 | 2.8794 | 2.881423 | 8.29 | 0.044024 | 0.3991 | 0.3908463 | 0.09543799 | -0.0248 | 41.6106
4355 | 6.077222 | 3.097 | 15.0444 | 6 | 2.8857 | 2.881991 | 8.33 | 0.04452 | 0.3996 | 0.3908177 | 0.0954497 | -0.0244 | 41.6101
4356 | 6.078611 | 3.0982 | 15.0487 | 7 | 2.8782 | 2.882548 | 8.28 | 0.043819 | 0.3994 | 0.3907896 | 0.09544698 | -0.0241 | 41.6103
4357 | 6.08 | 3.0982 | 15.053 | 7 | 2.8819 | 2.883117 | 8.31 | 0.044292 | 0.3989 | 0.3907614 | 0.09544358 | -0.0238 | 41.6099
4358 | 6.081389 | 3.0995 | 15.0573 | 7 | 2.8895 | 2.883685 | 8.35 | 0.044242 | 0.4001 | 0.3907334 | 0.09544169 | -0.0235 | 41.6097
4359 | 6.082778 | 3.0995 | 15.0616 | 7 | 2.8882 | 2.884225 | 8.34 | 0.044527 | 0.4007 | 0.3907051 | 0.09545594 | -0.0232 | 41.6094
4360 | 6.084167 | 3.1008 | 15.0659 | 7 | 2.8807 | 2.884725 | 8.3 | 0.044326 | 0.4011 | 0.3906768 | 0.09545593 | -0.0229 | 41.6093
4361 | 6.085556 | 3.1008 | 15.0702 | 7 | 2.887 | 2.885289 | 8.33 | 0.04422 | 0.4017 | 0.3906487 | 0.09545723 | -0.0225 | 41.6092
4362 | 6.086944 | 3.1022 | 15.0745 | 7 | 2.892 | 2.885751 | 8.36 | 0.044839 | 0.4021 | 0.390621 | 0.0954606 | -0.0222 | 41.6087
4363 | 6.088333 | 3.1022 | 15.0788 | 7 | 2.8807 | 2.886331 | 8.3 | 0.043965 | 0.402 | 0.3905937 | 0.09547574 | -0.0218 | 41.609
4364 | 6.089722 | 3.1036 | 15.0831 | 7 | 2.8945 | 2.886836 | 8.38 | 0.044753 | 0.4028 | 0.3905667 | 0.09548042 | -0.0215 | 41.6084
4365 | 6.091111 | 3.1036 | 15.0874 | 7 | 2.8895 | 2.887411 | 8.35 | 0.044354 | 0.4035 | 0.3905404 | 0.09548744 | -0.0211 | 41.6085
4366 | 6.0925 | 3.1051 | 15.0918 | 7 | 2.8945 | 2.888012 | 8.38 | 0.044371 | 0.4035 | 0.3905144 | 0.0954952 | -0.0208 | 41.6083
4367 | 6.093889 | 3.1051 | 15.0961 | 7 | 2.8832 | 2.888504 | 8.31 | 0.044058 | 0.4035 | 0.3904883 | 0.09551131 | -0.0204 | 41.6083
4368 | 6.095278 | 3.1066 | 15.1004 | 7 | 2.892 | 2.889084 | 8.36 | 0.044592 | 0.4032 | 0.3904622 | 0.09551849 | -0.0201 | 41.6078
4369 | 6.096667 | 3.1066 | 15.1047 | 7 | 2.8819 | 2.889602 | 8.31 | 0.044305 | 0.403 | 0.3904365 | 0.09552594 | -0.0197 | 41.6078
4370 | 6.098056 | 3.1082 | 15.109 | 7 | 2.9132 | 2.890159 | 8.49 | 0.045483 | 0.4048 | 0.3904104 | 0.09553677 | -0.0193 | 41.6069
4371 | 6.099444 | 3.1082 | 15.1133 | 7 | 2.897 | 2.890718 | 8.39 | 0.044606 | 0.4054 | 0.3903844 | 0.09555571 | -0.0189 | 41.6073
4372 | 6.100833 | 3.1098 | 15.1177 | 7 | 2.892 | 2.891247 | 8.36 | 0.044382 | 0.4061 | 0.3903578 | 0.09556896 | -0.0185 | 41.6072
4373 | 6.102222 | 3.1098 | 15.122 | 7 | 2.8882 | 2.891768 | 8.34 | 0.044402 | 0.4057 | 0.3903314 | 0.09558192 | -0.0182 | 41.607
4374 | 6.103611 | 3.1114 | 15.1263 | 7 | 2.8832 | 2.892309 | 8.31 | 0.044302 | 0.4054 | 0.3903046 | 0.09559346 | -0.0178 | 41.6069
4375 | 6.105 | 3.1114 | 15.1306 | 7 | 2.8907 | 2.8928 | 8.36 | 0.044995 | 0.4056 | 0.3902779 | 0.09561304 | -0.0173 | 41.6063
4376 | 6.106389 | 3.1132 | 15.135 | 7 | 2.8819 | 2.893371 | 8.31 | 0.044174 | 0.4051 | 0.3902506 | 0.09562399 | -0.0169 | 41.6066
4377 | 6.107778 | 3.1132 | 15.1393 | 7 | 2.897 | 2.893958 | 8.39 | 0.045103 | 0.4055 | 0.3902235 | 0.09563605 | -0.0165 | 41.6059
4378 | 6.109167 | 3.1149 | 15.1436 | 7 | 2.902 | 2.894468 | 8.42 | 0.045147 | 0.4061 | 0.3901966 | 0.09564886 | -0.0161 | 41.6057
4379 | 6.110556 | 3.1149 | 15.1479 | 7 | 2.902 | 2.895062 | 8.42 | 0.044941 | 0.4068 | 0.3901696 | 0.09567058 | -0.0157 | 41.6056
4380 | 6.111944 | 3.1167 | 15.1523 | 7 | 2.902 | 2.895579 | 8.42 | 0.045106 | 0.407 | 0.3901429 | 0.09568504 | -0.0153 | 41.6053
4381 | 6.113333 | 3.1167 | 15.1566 | 7 | 2.8857 | 2.896096 | 8.33 | 0.044599 | 0.4071 | 0.3901157 | 0.09569836 | -0.0148 | 41.6054
4382 | 6.114722 | 3.1185 | 15.1609 | 7 | 2.8995 | 2.896641 | 8.41 | 0.045 | 0.4078 | 0.3900885 | 0.0957128 | -0.0144 | 41.605
4383 | 6.116111 | 3.1185 | 15.1652 | 7 | 2.8895 | 2.897179 | 8.35 | 0.044926 | 0.4066 | 0.3900607 | 0.09573552 | -0.014 | 41.6049
4384 | 6.1175 | 3.1204 | 15.1696 | 7 | 2.8995 | 2.897777 | 8.41 | 0.044878 | 0.4073 | 0.3900326 | 0.09574898 | -0.0135 | 41.6047
4385 | 6.118889 | 3.1204 | 15.1739 | 7 | 2.9007 | 2.898316 | 8.41 | 0.045432 | 0.4077 | 0.3900055 | 0.09576355 | -0.0131 | 41.6042
4386 | 6.120556 | 3.1222 | 15.1783 | 7 | 2.9032 | 2.898865 | 8.43 | 0.045002 | 0.4079 | 0.3899789 | 0.09577792 | -0.0126 | 41.6045
4387 | 6.121944 | 3.1222 | 15.1826 | 7 | 2.9057 | 2.899439 | 8.44 | 0.045444 | 0.4085 | 0.3899529 | 0.09580426 | -0.0122 | 41.6041
4388 | 6.123333 | 3.1241 | 15.1869 | 7 | 2.9045 | 2.900006 | 8.44 | 0.045153 | 0.4084 | 0.389927 | 0.09581953 | -0.0118 | 41.6041
4389 | 6.124722 | 3.1241 | 15.1913 | 7 | 2.8844 | 2.900483 | 8.32 | 0.044967 | 0.4076 | 0.3899006 | 0.09583207 | -0.0113 | 41.604
4390 | 6.126111 | 3.126 | 15.1956 | 7 | 2.912 | 2.901018 | 8.48 | 0.046017 | 0.4089 | 0.3898739 | 0.09584796 | -0.0109 | 41.6032
4391 | 6.1275 | 3.126 | 15.1999 | 7 | 2.8995 | 2.901616 | 8.41 | 0.045126 | 0.4094 | 0.3898467 | 0.09587612 | -0.0104 | 41.6036
4392 | 6.128889 | 3.1279 | 15.2043 | 7 | 2.892 | 2.902174 | 8.36 | 0.045012 | 0.4087 | 0.3898202 | 0.0958916 | -0.01 | 41.6034
4393 | 6.130278 | 3.1279 | 15.2087 | 7 | 2.9207 | 2.902653 | 8.53 | 0.046299 | 0.41 | 0.3897931 | 0.09590958 | -0.0095 | 41.6025
4394 | 6.131667 | 3.1298 | 15.213 | 7 | 2.9057 | 2.903195 | 8.44 | 0.045521 | 0.4104 | 0.389766 | 0.09592802 | -0.0091 | 41.6028
4395 | 6.133056 | 3.1298 | 15.2173 | 7 | 2.9045 | 2.903793 | 8.44 | 0.045146 | 0.4106 | 0.3897387 | 0.09595846 | -0.0086 | 41.6028
4396 | 6.134444 | 3.1318 | 15.2217 | 7 | 2.9132 | 2.904359 | 8.49 | 0.045952 | 0.4113 | 0.3897113 | 0.09597852 | -0.0082 | 41.6021
4397 | 6.135833 | 3.1318 | 15.226 | 7 | 2.9095 | 2.904948 | 8.47 | 0.046185 | 0.4118 | 0.3896839 | 0.09600007 | -0.0077 | 41.6018
4398 | 6.137222 | 3.1337 | 15.2304 | 7 | 2.907 | 2.905507 | 8.45 | 0.045742 | 0.4113 | 0.3896565 | 0.09602 | -0.0073 | 41.6019
4399 | 6.138611 | 3.1337 | 15.2348 | 7 | 2.9045 | 2.906058 | 8.44 | 0.045185 | 0.4117 | 0.389629 | 0.09605241 | -0.0068 | 41.602
4400 | 6.14 | 3.1357 | 15.2391 | 7 | 2.9107 | 2.906598 | 8.47 | 0.046025 | 0.4114 | 0.3896016 | 0.09607248 | -0.0064 | 41.6013
4401 | 6.141389 | 3.1357 | 15.2435 | 7 | 2.9145 | 2.907126 | 8.49 | 0.046031 | 0.4118 | 0.3895746 | 0.09609327 | -0.0059 | 41.6011
4402 | 6.142778 | 3.1376 | 15.2478 | 7 | 2.8995 | 2.907698 | 8.41 | 0.045602 | 0.4116 | 0.3895478 | 0.09611451 | -0.0055 | 41.6012
4403 | 6.144167 | 3.1376 | 15.2522 | 7 | 2.9082 | 2.908266 | 8.46 | 0.045731 | 0.4118 | 0.3895213 | 0.09614609 | -0.005 | 41.6009
4404 | 6.145556 | 3.1395 | 15.2565 | 7 | 2.907 | 2.908805 | 8.45 | 0.046016 | 0.4118 | 0.3894949 | 0.09616765 | -0.0046 | 41.6006
4405 | 6.146944 | 3.1395 | 15.2609 | 7 | 2.907 | 2.909348 | 8.45 | 0.045948 | 0.4116 | 0.3894681 | 0.09618826 | -0.0041 | 41.6004
4406 | 6.148333 | 3.1414 | 15.2653 | 7 | 2.9045 | 2.909914 | 8.44 | 0.045618 | 0.4116 | 0.3894415 | 0.09620829 | -0.0037 | 41.6004
4407 | 6.149722 | 3.1414 | 15.2696 | 7 | 2.9045 | 2.910455 | 8.44 | 0.045708 | 0.4108 | 0.3894148 | 0.09623894 | -0.0032 | 41.6001
4408 | 6.151111 | 3.1434 | 15.274 | 7 | 2.907 | 2.911011 | 8.45 | 0.045785 | 0.4105 | 0.3893875 | 0.09625686 | -0.0028 | 41.5999
4409 | 6.1525 | 3.1434 | 15.2784 | 7 | 2.907 | 2.91154 | 8.45 | 0.045748 | 0.4099 | 0.3893604 | 0.09627496 | -0.0023 | 41.5997
4410 | 6.153889 | 3.1452 | 15.2827 | 7 | 2.9095 | 2.912082 | 8.47 | 0.044947 | 0.4099 | 0.3893324 | 0.09629331 | -0.0019 | 41.6
4411 | 6.155278 | 3.1452 | 15.2871 | 7 | 2.9182 | 2.912635 | 8.52 | 0.046148 | 0.4103 | 0.3893052 | 0.09632129 | -0.0015 | 41.5991
4412 | 6.156667 | 3.1471 | 15.2915 | 7 | 2.9045 | 2.913152 | 8.44 | 0.045786 | 0.4094 | 0.3892781 | 0.09633867 | -0.0011 | 41.5991
4413 | 6.158056 | 3.1471 | 15.2958 | 7 | 2.9207 | 2.913693 | 8.53 | 0.045991 | 0.4097 | 0.3892509 | 0.0963565 | -0.0006 | 41.5988
4414 | 6.159444 | 3.1488 | 15.3002 | 7 | 2.9057 | 2.914221 | 8.44 | 0.045626 | 0.4089 | 0.3892241 | 0.09637319 | -0.0002 | 41.5988
4415 | 6.160833 | 3.1488 | 15.3046 | 7 | 2.9331 | 2.914759 | 8.6 | 0.046608 | 0.4103 | 0.3891971 | 0.09640073 | 0.0002 | 41.598
4416 | 6.162222 | 3.1506 | 15.309 | 7 | 2.938 | 2.915281 | 8.63 | 0.047208 | 0.4116 | 0.3891698 | 0.09642241 | 0.0006 | 41.5975
4417 | 6.163611 | 3.1506 | 15.3133 | 8 | 2.9145 | 2.915828 | 8.49 | 0.045856 | 0.4112 | 0.3891423 | 0.09644379 | 0.001 | 41.5981
4418 | 6.165 | 3.1524 | 15.3177 | 7 | 2.917 | 2.916355 | 8.51 | 0.045881 | 0.4111 | 0.389115 | 0.09646552 | 0.0014 | 41.5979
4419 | 6.166389 | 3.1524 | 15.3221 | 7 | 2.9219 | 2.916856 | 8.54 | 0.046499 | 0.4119 | 0.389088 | 0.09649483 | 0.0018 | 41.5973
4420 | 6.167778 | 3.1541 | 15.3265 | 7 | 2.917 | 2.91746 | 8.51 | 0.046165 | 0.4115 | 0.3890591 | 0.09651726 | 0.0022 | 41.5973
4421 | 6.169167 | 3.1541 | 15.3309 | 7 | 2.9045 | 2.918039 | 8.44 | 0.045786 | 0.4105 | 0.3890296 | 0.09653678 | 0.0026 | 41.5973
4422 | 6.170556 | 3.1557 | 15.3353 | 7 | 2.9145 | 2.918628 | 8.49 | 0.046119 | 0.4097 | 0.389 | 0.09655592 | 0.0029 | 41.5969
4423 | 6.171944 | 3.1557 | 15.3396 | 7 | 2.9194 | 2.919203 | 8.52 | 0.046359 | 0.4094 | 0.3889705 | 0.09658033 | 0.0033 | 41.5966
4424 | 6.173333 | 3.1573 | 15.344 | 7 | 2.9207 | 2.919723 | 8.53 | 0.046267 | 0.4094 | 0.3889412 | 0.09659887 | 0.0037 | 41.5964
4425 | 6.174722 | 3.1573 | 15.3484 | 7 | 2.9219 | 2.920274 | 8.54 | 0.046274 | 0.4096 | 0.3889112 | 0.09661692 | 0.004 | 41.5962
4426 | 6.176111 | 3.1588 | 15.3528 | 7 | 2.917 | 2.920834 | 8.51 | 0.046093 | 0.4095 | 0.3888812 | 0.09663329 | 0.0043 | 41.5961
4427 | 6.1775 | 3.1588 | 15.3572 | 7 | 2.9219 | 2.921371 | 8.54 | 0.046465 | 0.41 | 0.3888505 | 0.09666098 | 0.0047 | 41.5957
4428 | 6.178889 | 3.1602 | 15.3616 | 7 | 2.9256 | 2.921918 | 8.56 | 0.046897 | 0.4103 | 0.3888208 | 0.0966788 | 0.005 | 41.5952
4429 | 6.180278 | 3.1602 | 15.366 | 7 | 2.9318 | 2.922487 | 8.6 | 0.046972 | 0.4111 | 0.3887909 | 0.09669798 | 0.0053 | 41.595
4430 | 6.181667 | 3.1616 | 15.3704 | 7 | 2.9306 | 2.923056 | 8.59 | 0.046529 | 0.4116 | 0.3887617 | 0.09671826 | 0.0056 | 41.595
4431 | 6.183333 | 3.1616 | 15.3747 | 7 | 2.9219 | 2.92363 | 8.54 | 0.046542 | 0.4114 | 0.3887323 | 0.09674829 | 0.006 | 41.5951
4432 | 6.184722 | 3.163 | 15.3791 | 7 | 2.9219 | 2.924197 | 8.54 | 0.046776 | 0.4112 | 0.3887031 | 0.09676777 | 0.0063 | 41.5948
4433 | 6.186111 | 3.163 | 15.3835 | 8 | 2.912 | 2.924738 | 8.48 | 0.045936 | 0.4104 | 0.3886738 | 0.09678511 | 0.0066 | 41.5951
4434 | 6.1875 | 3.1643 | 15.3879 | 7 | 2.9194 | 2.925302 | 8.52 | 0.04679 | 0.4104 | 0.3886449 | 0.09680205 | 0.0068 | 41.5943
4435 | 6.188889 | 3.1643 | 15.3923 | 7 | 2.9331 | 2.925896 | 8.6 | 0.046942 | 0.4108 | 0.3886157 | 0.09683183 | 0.0071 | 41.594
4436 | 6.190278 | 3.1656 | 15.3967 | 7 | 2.9331 | 2.926495 | 8.6 | 0.047186 | 0.411 | 0.3885868 | 0.09684984 | 0.0074 | 41.5937
4437 | 6.191667 | 3.1656 | 15.4011 | 7 | 2.9269 | 2.927041 | 8.57 | 0.04689 | 0.4109 | 0.3885584 | 0.09686811 | 0.0077 | 41.5937
4438 | 6.193056 | 3.1668 | 15.4055 | 7 | 2.9331 | 2.927532 | 8.6 | 0.047169 | 0.4111 | 0.3885303 | 0.09688858 | 0.008 | 41.5933
4439 | 6.194444 | 3.1668 | 15.4099 | 7 | 2.9194 | 2.928113 | 8.52 | 0.046408 | 0.4101 | 0.3885026 | 0.09691459 | 0.0082 | 41.5935
4440 | 6.195833 | 3.1679 | 15.4143 | 7 | 2.9281 | 2.928745 | 8.57 | 0.046919 | 0.4098 | 0.3884749 | 0.09693261 | 0.0085 | 41.593
4441 | 6.197222 | 3.1679 | 15.4187 | 7 | 2.9281 | 2.929301 | 8.57 | 0.046864 | 0.41 | 0.3884466 | 0.09695126 | 0.0087 | 41.5928
4442 | 6.198611 | 3.1691 | 15.4231 | 7 | 2.9405 | 2.929938 | 8.65 | 0.047317 | 0.4094 | 0.388419 | 0.09696776 | 0.009 | 41.5924
4443 | 6.2 | 3.1691 | 15.4275 | 7 | 2.9331 | 2.930486 | 8.6 | 0.047158 | 0.4099 | 0.3883909 | 0.09699399 | 0.0092 | 41.5922
4444 | 6.201389 | 3.1701 | 15.4319 | 7 | 2.9207 | 2.930999 | 8.53 | 0.046904 | 0.4092 | 0.388363 | 0.09701008 | 0.0095 | 41.5922
4445 | 6.202778 | 3.1701 | 15.4363 | 7 | 2.9355 | 2.931595 | 8.62 | 0.047299 | 0.4091 | 0.3883355 | 0.09702598 | 0.0097 | 41.5917
4446 | 6.204167 | 3.1711 | 15.4407 | 7 | 2.938 | 2.932147 | 8.63 | 0.047452 | 0.4095 | 0.3883082 | 0.09704315 | 0.0099 | 41.5914
4447 | 6.205556 | 3.1711 | 15.4451 | 7 | 2.938 | 2.932727 | 8.63 | 0.047438 | 0.4098 | 0.388281 | 0.09706849 | 0.0101 | 41.5912
4448 | 6.206944 | 3.1721 | 15.4496 | 7 | 2.9306 | 2.933287 | 8.59 | 0.047291 | 0.4095 | 0.3882542 | 0.09708562 | 0.0104 | 41.5911
4449 | 6.208333 | 3.1721 | 15.454 | 7 | 2.9219 | 2.933798 | 8.54 | 0.046955 | 0.409 | 0.3882274 | 0.09710163 | 0.0106 | 41.5911
4450 | 6.209722 | 3.173 | 15.4584 | 7 | 2.9219 | 2.934406 | 8.54 | 0.04711 | 0.4081 | 0.3881996 | 0.09711522 | 0.0108 | 41.5908
4451 | 6.211111 | 3.173 | 15.4628 | 7 | 2.9405 | 2.934916 | 8.65 | 0.047766 | 0.408 | 0.3881721 | 0.09713803 | 0.011 | 41.5902
4452 | 6.2125 | 3.1739 | 15.4672 | 7 | 2.9331 | 2.935428 | 8.6 | 0.047073 | 0.4077 | 0.3881444 | 0.09715084 | 0.0111 | 41.5904
4453 | 6.213889 | 3.1739 | 15.4716 | 7 | 2.9281 | 2.936131 | 8.57 | 0.04721 | 0.4072 | 0.3881164 | 0.097163 | 0.0113 | 41.5901
4454 | 6.215278 | 3.1747 | 15.476 | 7 | 2.9355 | 2.936684 | 8.62 | 0.047573 | 0.4071 | 0.3880885 | 0.09717413 | 0.0115 | 41.5897
4455 | 6.216667 | 3.1747 | 15.4804 | 7 | 2.943 | 2.937196 | 8.66 | 0.047766 | 0.4076 | 0.3880615 | 0.09719664 | 0.0117 | 41.5893
4456 | 6.218056 | 3.1755 | 15.4848 | 7 | 2.9479 | 2.937831 | 8.69 | 0.047878 | 0.4082 | 0.3880344 | 0.09720976 | 0.0118 | 41.5891
4457 | 6.219444 | 3.1755 | 15.4893 | 7 | 2.9343 | 2.938396 | 8.61 | 0.047061 | 0.4078 | 0.3880075 | 0.09722131 | 0.012 | 41.5893
4458 | 6.220833 | 3.1761 | 15.4937 | 7 | 2.943 | 2.938969 | 8.66 | 0.047841 | 0.408 | 0.387981 | 0.09723182 | 0.0121 | 41.5886
4459 | 6.222222 | 3.1761 | 15.4981 | 7 | 2.9405 | 2.939503 | 8.65 | 0.047677 | 0.4079 | 0.3879545 | 0.09725698 | 0.0123 | 41.5885
4460 | 6.223611 | 3.1768 | 15.5025 | 7 | 2.9318 | 2.940041 | 8.6 | 0.047313 | 0.4074 | 0.3879282 | 0.09726635 | 0.0124 | 41.5885
4461 | 6.225 | 3.1768 | 15.5069 | 7 | 2.9405 | 2.940608 | 8.65 | 0.047613 | 0.4073 | 0.3879027 | 0.09727617 | 0.0125 | 41.5881
4462 | 6.226389 | 3.1773 | 15.5113 | 7 | 2.9503 | 2.941152 | 8.7 | 0.048252 | 0.408 | 0.3878773 | 0.09728726 | 0.0126 | 41.5876
4463 | 6.227778 | 3.1773 | 15.5157 | 7 | 2.9503 | 2.941668 | 8.7 | 0.048035 | 0.4084 | 0.3878517 | 0.09731259 | 0.0128 | 41.5875
4464 | 6.229167 | 3.1779 | 15.5202 | 7 | 2.9331 | 2.942188 | 8.6 | 0.047631 | 0.4079 | 0.3878267 | 0.09732347 | 0.0129 | 41.5875
4465 | 6.230556 | 3.1779 | 15.5246 | 7 | 2.9269 | 2.942707 | 8.57 | 0.047305 | 0.407 | 0.3878011 | 0.09733193 | 0.013 | 41.5875
4466 | 6.231944 | 3.1783 | 15.529 | 7 | 2.9368 | 2.943276 | 8.62 | 0.047552 | 0.4061 | 0.3877762 | 0.09733853 | 0.0131 | 41.5871
4467 | 6.233333 | 3.1783 | 15.5334 | 7 | 2.9405 | 2.943881 | 8.65 | 0.04742 | 0.4059 | 0.3877514 | 0.09736009 | 0.0131 | 41.587
4468 | 6.234722 | 3.1787 | 15.5378 | 7 | 2.9405 | 2.94443 | 8.65 | 0.047381 | 0.406 | 0.3877266 | 0.09736649 | 0.0132 | 41.5868
4469 | 6.236111 | 3.1787 | 15.5422 | 7 | 2.9528 | 2.944972 | 8.72 | 0.047769 | 0.4064 | 0.3877013 | 0.09737352 | 0.0133 | 41.5863
4470 | 6.2375 | 3.179 | 15.5467 | 7 | 2.938 | 2.945509 | 8.63 | 0.047877 | 0.4052 | 0.3876765 | 0.09737786 | 0.0133 | 41.586
4471 | 6.238889 | 3.179 | 15.5511 | 7 | 2.9331 | 2.94607 | 8.6 | 0.047443 | 0.4045 | 0.3876513 | 0.09739732 | 0.0134 | 41.5861
4472 | 6.240278 | 3.1792 | 15.5555 | 7 | 2.9306 | 2.946626 | 8.59 | 0.047514 | 0.4033 | 0.3876258 | 0.09739816 | 0.0134 | 41.5858
4473 | 6.241667 | 3.1792 | 15.5599 | 7 | 2.9405 | 2.947193 | 8.65 | 0.047807 | 0.4022 | 0.3876001 | 0.0973977 | 0.0135 | 41.5855
4474 | 6.243333 | 3.1794 | 15.5643 | 7 | 2.9577 | 2.947728 | 8.75 | 0.04826 | 0.4029 | 0.3875743 | 0.09739879 | 0.0135 | 41.5853
4475 | 6.244722 | 3.1794 | 15.5687 | 7 | 2.938 | 2.948292 | 8.63 | 0.047979 | 0.4023 | 0.3875483 | 0.09741316 | 0.0135 | 41.5852
4476 | 6.246111 | 3.1795 | 15.5731 | 7 | 2.9552 | 2.948897 | 8.73 | 0.048527 | 0.4027 | 0.387522 | 0.09741387 | 0.0135 | 41.5847
4477 | 6.2475 | 3.1795 | 15.5776 | 7 | 2.9417 | 2.949481 | 8.65 | 0.047817 | 0.4022 | 0.3874956 | 0.0974131 | 0.0135 | 41.5849
4478 | 6.248889 | 3.1794 | 15.582 | 7 | 2.9355 | 2.950013 | 8.62 | 0.047946 | 0.4013 | 0.3874694 | 0.09741058 | 0.0135 | 41.5846
4479 | 6.250278 | 3.1794 | 15.5864 | 7 | 2.9503 | 2.950566 | 8.7 | 0.048447 | 0.4012 | 0.3874434 | 0.09742356 | 0.0135 | 41.5841
4480 | 6.251667 | 3.1794 | 15.5908 | 7 | 2.9405 | 2.951139 | 8.65 | 0.047644 | 0.4006 | 0.3874171 | 0.09741975 | 0.0135 | 41.5843
4481 | 6.253056 | 3.1794 | 15.5952 | 7 | 2.9552 | 2.951696 | 8.73 | 0.048292 | 0.4008 | 0.3873899 | 0.09741611 | 0.0134 | 41.5837
4482 | 6.254444 | 3.1792 | 15.5996 | 7 | 2.9479 | 2.952273 | 8.69 | 0.048143 | 0.4009 | 0.3873629 | 0.09741183 | 0.0134 | 41.5836
4483 | 6.255833 | 3.1792 | 15.6041 | 7 | 2.9577 | 2.95285 | 8.75 | 0.048724 | 0.4014 | 0.387336 | 0.09742617 | 0.0134 | 41.583
4484 | 6.257222 | 3.179 | 15.6085 | 7 | 2.9552 | 2.953438 | 8.73 | 0.047925 | 0.4015 | 0.3873092 | 0.09742298 | 0.0133 | 41.5833
4485 | 6.258611 | 3.179 | 15.6129 | 7 | 2.9651 | 2.95397 | 8.79 | 0.048614 | 0.4017 | 0.3872827 | 0.09742005 | 0.0132 | 41.5827
4486 | 6.26 | 3.1787 | 15.6173 | 7 | 2.9479 | 2.954554 | 8.69 | 0.048216 | 0.401 | 0.3872559 | 0.09741565 | 0.0132 | 41.5827
4487 | 6.261389 | 3.1787 | 15.6217 | 7 | 2.9405 | 2.955082 | 8.65 | 0.048037 | 0.3997 | 0.3872287 | 0.09742715 | 0.0131 | 41.5826
4488 | 6.262778 | 3.1784 | 15.6261 | 7 | 2.9602 | 2.955663 | 8.76 | 0.04856 | 0.3996 | 0.3872014 | 0.09742018 | 0.013 | 41.5821
4489 | 6.264167 | 3.1784 | 15.6305 | 7 | 2.9675 | 2.956255 | 8.81 | 0.048803 | 0.4002 | 0.3871744 | 0.09741421 | 0.0129 | 41.5817
4490 | 6.265556 | 3.178 | 15.635 | 7 | 2.9552 | 2.956811 | 8.73 | 0.048358 | 0.3998 | 0.3871471 | 0.09740677 | 0.0128 | 41.5818
4491 | 6.266944 | 3.178 | 15.6394 | 7 | 2.9479 | 2.957333 | 8.69 | 0.048387 | 0.399 | 0.3871192 | 0.09741782 | 0.0127 | 41.5815
4492 | 6.268333 | 3.1776 | 15.6438 | 7 | 2.943 | 2.957847 | 8.66 | 0.047838 | 0.3984 | 0.3870909 | 0.09740783 | 0.0126 | 41.5816
4493 | 6.269722 | 3.1776 | 15.6482 | 7 | 2.9626 | 2.958372 | 8.78 | 0.049112 | 0.3983 | 0.3870622 | 0.09739709 | 0.0125 | 41.5807
4494 | 6.271111 | 3.1771 | 15.6526 | 7 | 2.9626 | 2.958883 | 8.78 | 0.048827 | 0.3984 | 0.3870336 | 0.09738616 | 0.0124 | 41.5806
4495 | 6.2725 | 3.1771 | 15.657 | 7 | 2.9577 | 2.959453 | 8.75 | 0.048666 | 0.3985 | 0.387005 | 0.09739725 | 0.0122 | 41.5805
4496 | 6.273889 | 3.1765 | 15.6615 | 7 | 2.9712 | 2.959969 | 8.83 | 0.049704 | 0.3992 | 0.386976 | 0.09738779 | 0.0121 | 41.5797
4497 | 6.275278 | 3.1765 | 15.6659 | 7 | 2.9602 | 2.960551 | 8.76 | 0.048806 | 0.3994 | 0.3869472 | 0.09737869 | 0.012 | 41.58
4498 | 6.276667 | 3.1759 | 15.6703 | 7 | 2.9651 | 2.961039 | 8.79 | 0.049236 | 0.399 | 0.3869187 | 0.09736838 | 0.0118 | 41.5795
4499 | 6.278056 | 3.1759 | 15.6747 | 7 | 2.9626 | 2.96161 | 8.78 | 0.048946 | 0.3902 | 0.3868906 | 0.09736481 | 0.0117 | 41.5795
4500 | 6.279444 | 3.1752 | 15.6791 | 7 | 2.9552 | 2.962185 | 8.73 | 0.048607 | 0.3894 | 0.3868621 | 0.09733702 | 0.0115 | 41.5795
4501 | 6.280833 | 3.1752 | 15.6835 | 7 | 2.9528 | 2.962688 | 8.72 | 0.04878 | 0.3886 | 0.3868338 | 0.09730685 | 0.0113 | 41.5792
4502 | 6.282222 | 3.1743 | 15.6879 | 7 | 2.9552 | 2.963217 | 8.73 | 0.048783 | 0.3882 | 0.3868051 | 0.09727649 | 0.0111 | 41.579
4503 | 6.283611 | 3.1743 | 15.6923 | 7 | 2.9577 | 2.963436 | 8.75 | 0.048972 | 0.3879 | 0.3867768 | 0.09726926 | 0.0109 | 41.5786
4504 | 6.285 | 3.1734 | 15.6967 | 7 | 2.976 | 2.964038 | 8.86 | 0.049632 | 0.3889 | 0.3867495 | 0.09724024 | 0.0107 | 41.578
4505 | 6.286389 | 3.1734 | 15.7012 | 7 | 2.9724 | 2.964568 | 8.84 | 0.049456 | 0.3889 | 0.3867227 | 0.09721058 | 0.0105 | 41.5779
4506 | 6.287778 | 3.1723 | 15.7056 | 7 | 2.9552 | 2.965107 | 8.73 | 0.04871 | 0.3878 | 0.3866962 | 0.09717928 | 0.0103 | 41.5781
4507 | 6.289167 | 3.1723 | 15.71 | 7 | 2.9602 | 2.965663 | 8.76 | 0.04904 | 0.3876 | 0.3866699 | 0.09717195 | 0.0101 | 41.5777
4508 | 6.290556 | 3.1712 | 15.7144 | 7 | 2.9675 | 2.966246 | 8.81 | 0.049355 | 0.3879 | 0.3866434 | 0.09714088 | 0.0098 | 41.5773
4509 | 6.291944 | 3.1712 | 15.7188 | 7 | 2.9626 | 2.966781 | 8.78 | 0.048571 | 0.3874 | 0.386617 | 0.09710809 | 0.0096 | 41.5776
4510 | 6.293333 | 3.17 | 15.7232 | 7 | 2.9651 | 2.967328 | 8.79 | 0.048809 | 0.3875 | 0.38659 | 0.09707612 | 0.0093 | 41.5772
4511 | 6.294722 | 3.17 | 15.7276 | 7 | 2.9602 | 2.967923 | 8.76 | 0.048985 | 0.3868 | 0.3865629 | 0.0970677 | 0.009 | 41.5769
4512 | 6.296111 | 3.1688 | 15.732 | 7 | 2.9699 | 2.968468 | 8.82 | 0.048987 | 0.3866 | 0.3865362 | 0.09703415 | 0.0087 | 41.5767
4513 | 6.2975 | 3.1688 | 15.7364 | 7 | 2.9552 | 2.969016 | 8.73 | 0.048896 | 0.3856 | 0.3865089 | 0.09699906 | 0.0085 | 41.5766
4514 | 6.298889 | 3.1674 | 15.7408 | 7 | 2.9724 | 2.96954 | 8.84 | 0.049655 | 0.3856 | 0.3864814 | 0.09696415 | 0.0082 | 41.5759
4515 | 6.300278 | 3.1674 | 15.7452 | 7 | 2.9687 | 2.970083 | 8.81 | 0.049454 | 0.3853 | 0.3864535 | 0.09695274 | 0.0079 | 41.5758
4516 | 6.301667 | 3.166 | 15.7496 | 7 | 2.9699 | 2.970625 | 8.82 | 0.049439 | 0.3849 | 0.3864255 | 0.09691663 | 0.0076 | 41.5756
4517 | 6.303056 | 3.166 | 15.754 | 7 | 2.9724 | 2.97114 | 8.84 | 0.049558 | 0.3855 | 0.3863972 | 0.09688116 | 0.0072 | 41.5753
4518 | 6.304444 | 3.1645 | 15.7584 | 7 | 2.9724 | 2.971707 | 8.84 | 0.049646 | 0.3852 | 0.3863695 | 0.09684405 | 0.0069 | 41.5751
4519 | 6.306111 | 3.1645 | 15.7628 | 7 | 2.9797 | 2.972286 | 8.88 | 0.049751 | 0.3858 | 0.3863425 | 0.09683531 | 0.0066 | 41.5751
4520 | 6.3075 | 3.1631 | 15.7672 | 7 | 2.9626 | 2.972819 | 8.78 | 0.049138 | 0.3849 | 0.386316 | 0.09679773 | 0.0063 | 41.5752
4521 | 6.308889 | 3.1631 | 15.7716 | 7 | 2.9773 | 2.973422 | 8.86 | 0.049417 | 0.3854 | 0.386289 | 0.09676169 | 0.0059 | 41.5749
4522 | 6.310278 | 3.1615 | 15.776 | 7 | 2.9626 | 2.973985 | 8.78 | 0.049096 | 0.3847 | 0.386262 | 0.09672384 | 0.0056 | 41.5749
4523 | 6.311667 | 3.1615 | 15.7803 | 7 | 2.9651 | 2.97454 | 8.79 | 0.048776 | 0.3832 | 0.3862343 | 0.0967105 | 0.0052 | 41.5749
4524 | 6.313056 | 3.1599 | 15.7847 | 7 | 2.9858 | 2.975126 | 8.91 | 0.049554 | 0.3847 | 0.3862068 | 0.09667272 | 0.0049 | 41.5742
4525 | 6.314444 | 3.1599 | 15.7891 | 7 | 2.9748 | 2.975762 | 8.85 | 0.049704 | 0.3839 | 0.3861794 | 0.09663323 | 0.0045 | 41.5739
4526 | 6.315833 | 3.1582 | 15.7935 | 7 | 2.9724 | 2.976339 | 8.84 | 0.049208 | 0.3831 | 0.3861524 | 0.09659164 | 0.0041 | 41.574
4527 | 6.317222 | 3.1582 | 15.7979 | 7 | 2.9809 | 2.976881 | 8.89 | 0.049662 | 0.3838 | 0.3861261 | 0.09658054 | 0.0038 | 41.5735
4528 | 6.318611 | 3.1566 | 15.8023 | 7 | 2.9602 | 2.977423 | 8.76 | 0.048765 | 0.3823 | 0.3860996 | 0.09653758 | 0.0034 | 41.5738
4529 | 6.32 | 3.1566 | 15.8067 | 7 | 2.9748 | 2.977988 | 8.85 | 0.049635 | 0.3815 | 0.3860732 | 0.09649336 | 0.003 | 41.5731
4530 | 6.321389 | 3.1548 | 15.811 | 7 | 2.9699 | 2.97855 | 8.82 | 0.049611 | 0.3806 | 0.386047 | 0.09644833 | 0.0026 | 41.573
4531 | 6.322778 | 3.1548 | 15.8154 | 7 | 2.9736 | 2.979135 | 8.84 | 0.04939 | 0.3802 | 0.3860208 | 0.09642996 | 0.0022 | 41.5729
4532 | 6.324167 | 3.153 | 15.8198 | 7 | 2.9821 | 2.97967 | 8.89 | 0.04988 | 0.3803 | 0.3859943 | 0.09638447 | 0.0018 | 41.5724
4533 | 6.325556 | 3.153 | 15.8242 | 7 | 2.9785 | 2.980256 | 8.87 | 0.050017 | 0.38 | 0.3859684 | 0.09633891 | 0.0014 | 41.5721
4534 | 6.326944 | 3.1511 | 15.8286 | 7 | 2.9821 | 2.980824 | 8.89 | 0.049972 | 0.3803 | 0.3859422 | 0.0962938 | 0.001 | 41.5719
4535 | 6.328333 | 3.1511 | 15.8329 | 7 | 2.9931 | 2.981349 | 8.96 | 0.050347 | 0.3813 | 0.3859162 | 0.09627733 | 0.0006 | 41.5715
4536 | 6.329722 | 3.1493 | 15.8373 | 7 | 3.0015 | 2.981853 | 9.01 | 0.05053 | 0.3832 | 0.3858897 | 0.09623756 | 0.0002 | 41.5712
4537 | 6.331111 | 3.1493 | 15.8417 | 7 | 2.9773 | 2.98243 | 8.86 | 0.049902 | 0.3833 | 0.385863 | 0.09619743 | -0.0002 | 41.5714
4538 | 6.3325 | 3.1473 | 15.8461 | 7 | 2.9809 | 2.982976 | 8.89 | 0.049598 | 0.3832 | 0.3858364 | 0.09615667 | -0.0007 | 41.5713
4539 | 6.333889 | 3.1473 | 15.8504 | 7 | 2.9906 | 2.983475 | 8.94 | 0.050124 | 0.384 | 0.3858097 | 0.09614633 | -0.0011 | 41.5708
4540 | 6.335278 | 3.1455 | 15.8548 | 7 | 2.9736 | 2.984017 | 8.84 | 0.049259 | 0.383 | 0.3857835 | 0.09610529 | -0.0015 | 41.5712
4541 | 6.336667 | 3.1455 | 15.8592 | 7 | 2.987 | 2.984511 | 8.92 | 0.050595 | 0.3839 | 0.3857582 | 0.09606524 | -0.0019 | 41.5702
4542 | 6.338056 | 3.1435 | 15.8635 | 7 | 2.9955 | 2.985065 | 8.97 | 0.050548 | 0.3851 | 0.385733 | 0.09602709 | -0.0024 | 41.57
4543 | 6.339444 | 3.1435 | 15.8679 | 7 | 2.9979 | 2.98551 | 8.99 | 0.050711 | 0.3858 | 0.3857076 | 0.09602113 | -0.0028 | 41.5697
4544 | 6.340833 | 3.1417 | 15.8723 | 7 | 2.9736 | 2.986062 | 8.84 | 0.049717 | 0.3852 | 0.3856824 | 0.09598324 | -0.0032 | 41.5701
4545 | 6.342222 | 3.1417 | 15.8766 | 7 | 2.9724 | 2.986551 | 8.84 | 0.049682 | 0.3845 | 0.3856569 | 0.09594272 | -0.0036 | 41.5699
4546 | 6.343611 | 3.1398 | 15.881 | 7 | 2.9894 | 2.987116 | 8.94 | 0.05049 | 0.3845 | 0.3856314 | 0.09590175 | -0.0041 | 41.5692
4547 | 6.345 | 3.1398 | 15.8853 | 7 | 2.9906 | 2.987658 | 8.94 | 0.050689 | 0.3851 | 0.3856059 | 0.09589655 | -0.0045 | 41.569
4548 | 6.346389 | 3.1379 | 15.8897 | 7 | 2.987 | 2.988159 | 8.92 | 0.050146 | 0.3852 | 0.3855804 | 0.09585691 | -0.0049 | 41.5691
4549 | 6.347778 | 3.1379 | 15.8941 | 7 | 2.9846 | 2.988692 | 8.91 | 0.050315 | 0.3855 | 0.3855546 | 0.09581836 | -0.0053 | 41.5688
4550 | 6.349167 | 3.136 | 15.8984 | 7 | 2.9821 | 2.989223 | 8.89 | 0.050542 | 0.3853 | 0.3855291 | 0.09577972 | -0.0058 | 41.5685
4551 | 6.350556 | 3.136 | 15.9028 | 7 | 3.0039 | 2.98978 | 9.02 | 0.051383 | 0.3863 | 0.3855036 | 0.09577608 | -0.0062 | 41.5677
4552 | 6.351944 | 3.1342 | 15.9071 | 7 | 2.9858 | 2.990274 | 8.91 | 0.050464 | 0.3855 | 0.3854779 | 0.09573787 | -0.0066 | 41.5681
4553 | 6.353333 | 3.1342 | 15.9115 | 7 | 2.9809 | 2.990771 | 8.89 | 0.050495 | 0.3852 | 0.385452 | 0.09570145 | -0.007 | 41.5679
4554 | 6.354722 | 3.1323 | 15.9158 | 7 | 2.9858 | 2.991367 | 8.91 | 0.050298 | 0.3844 | 0.3854266 | 0.09566333 | -0.0074 | 41.5678
4555 | 6.356111 | 3.1323 | 15.9202 | 7 | 2.9943 | 2.991875 | 8.97 | 0.050652 | 0.3847 | 0.3854007 | 0.09565494 | -0.0078 | 41.5674
4556 | 6.3575 | 3.1306 | 15.9245 | 7 | 3.0172 | 2.992436 | 9.1 | 0.051752 | 0.3861 | 0.3853751 | 0.09561995 | -0.0082 | 41.5666
4557 | 6.358889 | 3.1306 | 15.9289 | 7 | 3.0015 | 2.99302 | 9.01 | 0.050393 | 0.3875 | 0.3853496 | 0.0955882 | -0.0086 | 41.5672
4558 | 6.360278 | 3.1288 | 15.9332 | 7 | 2.9918 | 2.993536 | 8.95 | 0.050431 | 0.3878 | 0.3853243 | 0.09555727 | -0.009 | 41.567
4559 | 6.361667 | 3.1288 | 15.9376 | 7 | 2.9979 | 2.994062 | 8.99 | 0.051038 | 0.3878 | 0.3852984 | 0.09555366 | -0.0094 | 41.5664
4560 | 6.363056 | 3.1272 | 15.9419 | 7 | 3.0051 | 2.99463 | 9.03 | 0.051235 | 0.3885 | 0.3852721 | 0.09552404 | -0.0098 | 41.5661
4561 | 6.364444 | 3.1272 | 15.9463 | 7 | 2.9979 | 2.995205 | 8.99 | 0.050712 | 0.3881 | 0.3852461 | 0.09549243 | -0.0102 | 41.5662
4562 | 6.365833 | 3.1255 | 15.9506 | 7 | 2.9821 | 2.995823 | 8.89 | 0.05051 | 0.3868 | 0.3852204 | 0.09545885 | -0.0105 | 41.5662
4563 | 6.367222 | 3.1255 | 15.9549 | 7 | 3.0039 | 2.996391 | 9.02 | 0.051286 | 0.3871 | 0.3851947 | 0.09545505 | -0.0109 | 41.5656
4564 | 6.368889 | 3.1239 | 15.9593 | 7 | 3.0039 | 2.996957 | 9.02 | 0.051006 | 0.3875 | 0.385169 | 0.09542278 | -0.0113 | 41.5658
4565 | 6.370278 | 3.1239 | 15.9636 | 7 | 3.0039 | 2.99753 | 9.02 | 0.051246 | 0.3882 | 0.3851436 | 0.0953916 | -0.0116 | 41.5655
4566 | 6.371667 | 3.1223 | 15.968 | 7 | 2.987 | 2.998095 | 8.92 | 0.050455 | 0.3869 | 0.3851182 | 0.09535726 | -0.012 | 41.5658
4567 | 6.373056 | 3.1223 | 15.9723 | 7 | 2.9833 | 2.998651 | 8.9 | 0.050591 | 0.3855 | 0.3850927 | 0.09535175 | -0.0123 | 41.5655
4568 | 6.374444 | 3.1208 | 15.9766 | 7 | 3.0003 | 2.999246 | 9 | 0.05126 | 0.3861 | 0.3850683 | 0.09531604 | -0.0127 | 41.5649
4569 | 6.375833 | 3.1208 | 15.981 | 7 | 2.9979 | 2.999853 | 8.99 | 0.050918 | 0.3857 | 0.385043 | 0.09527934 | -0.013 | 41.5649
4570 | 6.377222 | 3.1193 | 15.9853 | 7 | 2.9931 | 3.000444 | 8.96 | 0.050996 | 0.3852 | 0.385017 | 0.09524272 | -0.0133 | 41.5647
4571 | 6.378611 | 3.1193 | 15.9896 | 7 | 3.0088 | 3.00099 | 9.05 | 0.051289 | 0.3859 | 0.3849912 | 0.09523742 | -0.0136 | 41.5644
4572 | 6.38 | 3.1179 | 15.994 | 7 | 3.0112 | 3.001552 | 9.07 | 0.051885 | 0.3867 | 0.3849649 | 0.09520357 | -0.0139 | 41.5638
4573 | 6.381389 | 3.1179 | 15.9983 | 7 | 3.0051 | 3.002095 | 9.03 | 0.051248 | 0.387 | 0.3849391 | 0.09516971 | -0.0143 | 41.564
4574 | 6.382778 | 3.1164 | 16.0026 | 7 | 2.9979 | 3.002612 | 8.99 | 0.050814 | 0.3868 | 0.384913 | 0.09513523 | -0.0146 | 41.5641
4575 | 6.384167 | 3.1164 | 16.007 | 7 | 3.0003 | 3.003166 | 9 | 0.051177 | 0.3868 | 0.3848871 | 0.09513253 | -0.0149 | 41.5637
4576 | 6.385556 | 3.1152 | 16.0113 | 7 | 3.0051 | 3.003771 | 9.03 | 0.051231 | 0.3874 | 0.3848611 | 0.09509918 | -0.0151 | 41.5635
4577 | 6.386944 | 3.1152 | 16.0156 | 7 | 2.9967 | 3.004323 | 8.98 | 0.050973 | 0.3871 | 0.384835 | 0.09506619 | -0.0154 | 41.5634
4578 | 6.388333 | 3.1138 | 16.0199 | 7 | 2.987 | 3.004849 | 8.92 | 0.05058 | 0.3858 | 0.3848091 | 0.09503033 | -0.0157 | 41.5635
4579 | 6.389722 | 3.1138 | 16.0243 | 7 | 3.0112 | 3.005406 | 9.07 | 0.051714 | 0.3861 | 0.3847823 | 0.0950262 | -0.016 | 41.5626
4580 | 6.391111 | 3.1127 | 16.0286 | 7 | 3.0027 | 3.005967 | 9.02 | 0.051403 | 0.3859 | 0.3847553 | 0.09499058 | -0.0162 | 41.5626
4581 | 6.3925 | 3.1127 | 16.0329 | 7 | 3.0039 | 3.006536 | 9.02 | 0.051381 | 0.3864 | 0.3847291 | 0.09495613 | -0.0165 | 41.5625
4582 | 6.393889 | 3.1114 | 16.0372 | 7 | 3.0136 | 3.007097 | 9.08 | 0.051641 | 0.3868 | 0.3847024 | 0.09492078 | -0.0167 | 41.5622
4583 | 6.395278 | 3.1114 | 16.0415 | 7 | 3.0244 | 3.007617 | 9.15 | 0.052242 | 0.3887 | 0.3846761 | 0.09492284 | -0.017 | 41.5616
4584 | 6.396667 | 3.1104 | 16.0459 | 7 | 3.0051 | 3.00815 | 9.03 | 0.050923 | 0.3888 | 0.3846492 | 0.09489113 | -0.0172 | 41.5622
4585 | 6.398056 | 3.1104 | 16.0502 | 7 | 3.0256 | 3.008749 | 9.15 | 0.051819 | 0.3905 | 0.3846221 | 0.09486326 | -0.0174 | 41.5615
4586 | 6.399444 | 3.1094 | 16.0545 | 7 | 3.01 | 3.00929 | 9.06 | 0.05123 | 0.3911 | 0.3845962 | 0.09483449 | -0.0176 | 41.5617
4587 | 6.400833 | 3.1094 | 16.0588 | 7 | 3.034 | 3.009826 | 9.2 | 0.052687 | 0.3935 | 0.3845703 | 0.09484644 | -0.0178 | 41.5606
4588 | 6.402222 | 3.1086 | 16.0631 | 7 | 3.0051 | 3.010335 | 9.03 | 0.051297 | 0.3932 | 0.3845444 | 0.09482147 | -0.018 | 41.5613
4589 | 6.403611 | 3.1086 | 16.0675 | 7 | 3.016 | 3.010891 | 9.1 | 0.051615 | 0.3936 | 0.384519 | 0.09479658 | -0.0182 | 41.5609
4590 | 6.405 | 3.1077 | 16.0718 | 7 | 3.0172 | 3.011448 | 9.1 | 0.05198 | 0.3941 | 0.384494 | 0.09477229 | -0.0184 | 41.5605
4591 | 6.406389 | 3.1077 | 16.0761 | 7 | 3.0148 | 3.011962 | 9.09 | 0.051913 | 0.3942 | 0.3844697 | 0.0947865 | -0.0185 | 41.5604
4592 | 6.407778 | 3.1071 | 16.0804 | 7 | 3.0136 | 3.01252 | 9.08 | 0.051702 | 0.395 | 0.3844446 | 0.09476386 | -0.0187 | 41.5603
4593 | 6.409167 | 3.1071 | 16.0847 | 7 | 3.0184 | 3.013122 | 9.11 | 0.052142 | 0.3957 | 0.3844195 | 0.09474254 | -0.0188 | 41.5599
4594 | 6.410556 | 3.1065 | 16.089 | 7 | 3.0124 | 3.013677 | 9.07 | 0.051695 | 0.3963 | 0.3843943 | 0.09472237 | -0.0189 | 41.56
4595 | 6.411944 | 3.1065 | 16.0934 | 7 | 3.0051 | 3.014255 | 9.03 | 0.051786 | 0.3958 | 0.3843686 | 0.09473934 | -0.019 | 41.5597
4596 | 6.413333 | 3.1061 | 16.0977 | 7 | 3.0172 | 3.014858 | 9.1 | 0.052113 | 0.3961 | 0.3843436 | 0.09471883 | -0.0191 | 41.5594
4597 | 6.414722 | 3.1061 | 16.102 | 7 | 3.0124 | 3.015432 | 9.07 | 0.051779 | 0.3958 | 0.3843184 | 0.09469778 | -0.0192 | 41.5594
4598 | 6.416111 | 3.1056 | 16.1063 | 7 | 3.016 | 3.015987 | 9.1 | 0.051803 | 0.3963 | 0.3842923 | 0.09467715 | -0.0193 | 41.5592
4599 | 6.4175 | 3.1056 | 16.1106 | 7 | 3.0148 | 3.016544 | 9.09 | 0.052052 | 0.396 | 0.3842665 | 0.094695 | -0.0194 | 41.5589
4600 | 6.418889 | 3.1053 | 16.1149 | 7 | 3.0112 | 3.017073 | 9.07 | 0.051795 | 0.395 | 0.3842403 | 0.09467208 | -0.0194 | 41.5589
4601 | 6.420278 | 3.1053 | 16.1192 | 7 | 3.022 | 3.017656 | 9.13 | 0.052171 | 0.3953 | 0.3842141 | 0.09464923 | -0.0195 | 41.5585
4602 | 6.421667 | 3.105 | 16.1236 | 7 | 3.0015 | 3.018253 | 9.01 | 0.051261 | 0.3949 | 0.3841882 | 0.09462744 | -0.0195 | 41.5588
4603 | 6.423056 | 3.105 | 16.1279 | 7 | 3.0232 | 3.01881 | 9.14 | 0.051916 | 0.3954 | 0.3841634 | 0.09464296 | -0.0196 | 41.5582
4604 | 6.424444 | 3.1049 | 16.1322 | 7 | 3.0088 | 3.019342 | 9.05 | 0.051724 | 0.3948 | 0.3841389 | 0.09462102 | -0.0196 | 41.5582
4605 | 6.425833 | 3.1049 | 16.1365 | 7 | 3.0304 | 3.019937 | 9.18 | 0.052698 | 0.3955 | 0.3841142 | 0.09460041 | -0.0196 | 41.5574
4606 | 6.427222 | 3.1047 | 16.1408 | 7 | 3.01 | 3.020494 | 9.06 | 0.051553 | 0.3943 | 0.3840899 | 0.09457844 | -0.0196 | 41.5579
4607 | 6.428611 | 3.1047 | 16.1451 | 7 | 3.0076 | 3.021073 | 9.05 | 0.051742 | 0.3937 | 0.3840655 | 0.09459012 | -0.0196 | 41.5577
4608 | 6.43 | 3.1048 | 16.1494 | 7 | 3.0268 | 3.021637 | 9.16 | 0.052573 | 0.3938 | 0.384041 | 0.09456729 | -0.0195 | 41.557
4609 | 6.431389 | 3.1048 | 16.1537 | 7 | 3.0232 | 3.022201 | 9.14 | 0.052313 | 0.3938 | 0.3840164 | 0.09454455 | -0.0195 | 41.557
4610 | 6.433056 | 3.1048 | 16.1581 | 7 | 3.0208 | 3.022739 | 9.13 | 0.052325 | 0.3945 | 0.383992 | 0.0945233 | -0.0195 | 41.5571
4611 | 6.434444 | 3.1048 | 16.1624 | 7 | 3.0172 | 3.02332 | 9.1 | 0.052287 | 0.394 | 0.3839676 | 0.09453525 | -0.0194 | 41.5569
4612 | 6.435833 | 3.105 | 16.1667 | 7 | 3.0292 | 3.023869 | 9.18 | 0.053081 | 0.3943 | 0.3839434 | 0.09451368 | -0.0194 | 41.5563
4613 | 6.437222 | 3.105 | 16.171 | 7 | 3.0244 | 3.024424 | 9.15 | 0.052506 | 0.3947 | 0.3839187 | 0.09449343 | -0.0193 | 41.5564
4614 | 6.438611 | 3.1051 | 16.1753 | 7 | 3.0435 | 3.024969 | 9.26 | 0.053393 | 0.3963 | 0.3838935 | 0.09447576 | -0.0192 | 41.5557
4615 | 6.44 | 3.1051 | 16.1796 | 7 | 3.0196 | 3.025543 | 9.12 | 0.052201 | 0.3962 | 0.3838682 | 0.09449134 | -0.0191 | 41.5563
4616 | 6.441389 | 3.1055 | 16.1839 | 7 | 3.0304 | 3.026054 | 9.18 | 0.052609 | 0.3961 | 0.3838428 | 0.09447333 | -0.019 | 41.5559
4617 | 6.442778 | 3.1055 | 16.1883 | 7 | 3.0184 | 3.026656 | 9.11 | 0.052108 | 0.3951 | 0.3838175 | 0.09445415 | -0.0189 | 41.5559
4618 | 6.444167 | 3.1058 | 16.1926 | 7 | 3.0148 | 3.027195 | 9.09 | 0.051919 | 0.3939 | 0.3837918 | 0.09443318 | -0.0188 | 41.5559
4619 | 6.445556 | 3.1058 | 16.1969 | 7 | 3.0316 | 3.02778 | 9.19 | 0.053227 | 0.3947 | 0.383766 | 0.09444519 | -0.0187 | 41.5549
4620 | 6.446944 | 3.1063 | 16.2012 | 7 | 3.0232 | 3.028308 | 9.14 | 0.052537 | 0.3948 | 0.3837406 | 0.09442585 | -0.0186 | 41.5552
4621 | 6.448333 | 3.1063 | 16.2055 | 7 | 3.0292 | 3.028811 | 9.18 | 0.052672 | 0.3946 | 0.383714 | 0.09440579 | -0.0184 | 41.5549
4622 | 6.449722 | 3.1068 | 16.2098 | 7 | 3.0364 | 3.029363 | 9.22 | 0.053256 | 0.3957 | 0.383687 | 0.09438767 | -0.0183 | 41.5544
4623 | 6.451111 | 3.1068 | 16.2142 | 7 | 3.0316 | 3.029946 | 9.19 | 0.053459 | 0.3956 | 0.3836594 | 0.0944017 | -0.0181 | 41.5541
4624 | 6.4525 | 3.1073 | 16.2185 | 7 | 3.034 | 3.030493 | 9.2 | 0.053149 | 0.3964 | 0.3836319 | 0.09438485 | -0.018 | 41.5541
4625 | 6.453889 | 3.1073 | 16.2228 | 7 | 3.0304 | 3.031006 | 9.18 | 0.052775 | 0.3959 | 0.3836066 | 0.09436808 | -0.0178 | 41.5541
4626 | 6.455278 | 3.1078 | 16.2271 | 7 | 3.0459 | 3.031579 | 9.28 | 0.053913 | 0.3976 | 0.3835812 | 0.09435458 | -0.0177 | 41.5533
4627 | 6.456667 | 3.1078 | 16.2314 | 7 | 3.0554 | 3.032108 | 9.34 | 0.053751 | 0.3993 | 0.3835559 | 0.09437398 | -0.0175 | 41.5532
4628 | 6.458056 | 3.1085 | 16.2357 | 7 | 3.0316 | 3.032663 | 9.19 | 0.052654 | 0.399 | 0.3835312 | 0.09436298 | -0.0174 | 41.5537
4629 | 6.459444 | 3.1085 | 16.2401 | 7 | 3.034 | 3.033187 | 9.2 | 0.053552 | 0.3997 | 0.3835064 | 0.09435337 | -0.0172 | 41.553
4630 | 6.460833 | 3.1092 | 16.2444 | 7 | 3.0364 | 3.033743 | 9.22 | 0.052706 | 0.3997 | 0.3834811 | 0.09434287 | -0.017 | 41.5533
4631 | 6.462222 | 3.1092 | 16.2487 | 7 | 3.0292 | 3.034286 | 9.18 | 0.052116 | 0.3997 | 0.3834554 | 0.0943637 | -0.0168 | 41.5535
4632 | 6.463611 | 3.1099 | 16.253 | 7 | 3.0423 | 3.034837 | 9.26 | 0.053441 | 0.3999 | 0.3834293 | 0.09435356 | -0.0166 | 41.5525
4633 | 6.465 | 3.1099 | 16.2573 | 7 | 3.0447 | 3.035403 | 9.27 | 0.05359 | 0.4003 | 0.3834034 | 0.09434403 | -0.0165 | 41.5523
4634 | 6.466389 | 3.1106 | 16.2617 | 7 | 3.0411 | 3.035939 | 9.25 | 0.053511 | 0.4009 | 0.3833772 | 0.09433571 | -0.0163 | 41.5521
4635 | 6.467778 | 3.1106 | 16.266 | 7 | 3.0459 | 3.036493 | 9.28 | 0.053496 | 0.402 | 0.3833504 | 0.09436053 | -0.0161 | 41.5519
4636 | 6.469167 | 3.1115 | 16.2703 | 7 | 3.0328 | 3.03701 | 9.2 | 0.053678 | 0.4012 | 0.3833236 | 0.09435275 | -0.0159 | 41.5516
4637 | 6.470556 | 3.1115 | 16.2746 | 7 | 3.0435 | 3.037587 | 9.26 | 0.05318 | 0.4015 | 0.383297 | 0.09434336 | -0.0157 | 41.5518
4638 | 6.471944 | 3.1123 | 16.2789 | 7 | 3.0388 | 3.038177 | 9.23 | 0.053584 | 0.4012 | 0.3832708 | 0.09433289 | -0.0154 | 41.5514
4639 | 6.473333 | 3.1123 | 16.2833 | 7 | 3.0316 | 3.03873 | 9.19 | 0.052932 | 0.4001 | 0.3832448 | 0.094357 | -0.0152 | 41.5515
4640 | 6.474722 | 3.1132 | 16.2876 | 7 | 3.0316 | 3.039298 | 9.19 | 0.053166 | 0.4 | 0.3832194 | 0.09434441 | -0.015 | 41.5512
4641 | 6.476111 | 3.1132 | 16.2919 | 7 | 3.0602 | 3.039886 | 9.36 | 0.054229 | 0.4011 | 0.3831944 | 0.09433357 | -0.0148 | 41.5504
4642 | 6.4775 | 3.114 | 16.2962 | 7 | 3.0423 | 3.040406 | 9.26 | 0.054086 | 0.4014 | 0.383169 | 0.09432377 | -0.0146 | 41.5503
4643 | 6.478889 | 3.114 | 16.3006 | 7 | 3.0316 | 3.040968 | 9.19 | 0.053323 | 0.4004 | 0.3831432 | 0.09434806 | -0.0144 | 41.5506
4644 | 6.480278 | 3.1149 | 16.3049 | 7 | 3.0423 | 3.041523 | 9.26 | 0.053709 | 0.4006 | 0.383118 | 0.09433685 | -0.0141 | 41.5502
4645 | 6.481667 | 3.1149 | 16.3092 | 7 | 3.0507 | 3.041998 | 9.31 | 0.053848 | 0.4014 | 0.3830921 | 0.09432757 | -0.0139 | 41.5499
4646 | 6.483056 | 3.1158 | 16.3135 | 7 | 3.053 | 3.042623 | 9.32 | 0.054429 | 0.402 | 0.3830659 | 0.094318 | -0.0137 | 41.5494
4647 | 6.484444 | 3.1158 | 16.3179 | 7 | 3.0435 | 3.043237 | 9.26 | 0.053815 | 0.4018 | 0.3830392 | 0.09434556 | -0.0134 | 41.5496
4648 | 6.485833 | 3.1167 | 16.3222 | 7 | 3.0483 | 3.043819 | 9.29 | 0.053665 | 0.4016 | 0.3830127 | 0.09433529 | -0.0132 | 41.5495
4649 | 6.487222 | 3.1167 | 16.3265 | 7 | 3.0435 | 3.044444 | 9.26 | 0.053895 | 0.4015 | 0.3829863 | 0.09432437 | -0.013 | 41.5492
4650 | 6.488611 | 3.1176 | 16.3309 | 7 | 3.0483 | 3.04499 | 9.29 | 0.053982 | 0.4017 | 0.3829599 | 0.09431494 | -0.0128 | 41.5489
4651 | 6.49 | 3.1176 | 16.3352 | 7 | 3.0459 | 3.045532 | 9.28 | 0.053263 | 0.4017 | 0.3829335 | 0.09434162 | -0.0125 | 41.5492
4652 | 6.491389 | 3.1186 | 16.3395 | 7 | 3.0602 | 3.04606 | 9.36 | 0.054209 | 0.4029 | 0.3829075 | 0.0943343 | -0.0123 | 41.5484
4653 | 6.492778 | 3.1186 | 16.3439 | 7 | 3.053 | 3.046636 | 9.32 | 0.054189 | 0.4036 | 0.3828811 | 0.09432837 | -0.0121 | 41.5482
4654 | 6.494167 | 3.1194 | 16.3482 | 7 | 3.0447 | 3.047194 | 9.27 | 0.054472 | 0.4036 | 0.3828543 | 0.09432339 | -0.0119 | 41.5479
4655 | 6.495556 | 3.1194 | 16.3525 | 7 | 3.0459 | 3.047725 | 9.28 | 0.054298 | 0.4031 | 0.3828281 | 0.09435137 | -0.0116 | 41.5478
4656 | 6.497222 | 3.1204 | 16.3569 | 7 | 3.0507 | 3.04824 | 9.31 | 0.054557 | 0.4031 | 0.3828014 | 0.0943455 | -0.0114 | 41.5478
4657 | 6.498611 | 3.1204 | 16.3612 | 7 | 3.0411 | 3.048789 | 9.25 | 0.054142 | 0.4032 | 0.3827745 | 0.09433935 | -0.0112 | 41.5478
4658 | 6.5 | 3.1213 | 16.3655 | 7 | 3.0554 | 3.049301 | 9.34 | 0.054574 | 0.4033 | 0.3827471 | 0.09433362 | -0.0109 | 41.5474
4659 | 6.501389 | 3.1213 | 16.3699 | 7 | 3.0554 | 3.049819 | 9.34 | 0.054354 | 0.403 | 0.3827188 | 0.09436157 | -0.0107 | 41.5473
4660 | 6.502778 | 3.1223 | 16.3742 | 7 | 3.0554 | 3.050397 | 9.34 | 0.054233 | 0.4029 | 0.3826904 | 0.09435513 | -0.0105 | 41.5472
4661 | 6.504167 | 3.1223 | 16.3785 | 7 | 3.0566 | 3.050901 | 9.34 | 0.055614 | 0.4036 | 0.382661 | 0.09435034 | -0.0103 | 41.5462
4662 | 6.505556 | 3.1231 | 16.3829 | 7 | 3.0578 | 3.051418 | 9.35 | 0.055344 | 0.4036 | 0.3826316 | 0.09434456 | -0.01 | 41.5462
4663 | 6.506944 | 3.1231 | 16.3872 | 7 | 3.0435 | 3.051943 | 9.26 | 0.054316 | 0.4024 | 0.3826017 | 0.09437196 | -0.0098 | 41.5466
4664 | 6.508333 | 3.1241 | 16.3916 | 7 | 3.0578 | 3.052501 | 9.35 | 0.054551 | 0.4025 | 0.3825724 | 0.09436425 | -0.0096 | 41.5463
4665 | 6.509722 | 3.1241 | 16.3959 | 7 | 3.0578 | 3.053065 | 9.35 | 0.05474 | 0.4028 | 0.3825426 | 0.09435642 | -0.0094 | 41.546
4666 | 6.511111 | 3.1249 | 16.4002 | 7 | 3.0637 | 3.053662 | 9.39 | 0.055316 | 0.4031 | 0.3825125 | 0.09434813 | -0.0091 | 41.5455
4667 | 6.5125 | 3.1249 | 16.4046 | 7 | 3.0459 | 3.054245 | 9.28 | 0.054797 | 0.4025 | 0.3824827 | 0.09437727 | -0.0089 | 41.5456
4668 | 6.513889 | 3.1259 | 16.4089 | 7 | 3.0625 | 3.054844 | 9.38 | 0.055058 | 0.4029 | 0.3824525 | 0.09436863 | -0.0087 | 41.5453
4669 | 6.515278 | 3.1259 | 16.4133 | 7 | 3.053 | 3.055488 | 9.32 | 0.054342 | 0.4025 | 0.3824222 | 0.09435909 | -0.0085 | 41.5455
4670 | 6.516667 | 3.1267 | 16.4176 | 7 | 3.0649 | 3.055993 | 9.39 | 0.054832 | 0.4033 | 0.3823917 | 0.09435136 | -0.0083 | 41.545
4671 | 6.518056 | 3.1267 | 16.422 | 7 | 3.0673 | 3.056559 | 9.41 | 0.055876 | 0.4046 | 0.3823618 | 0.09438392 | -0.0081 | 41.5442
4672 | 6.519444 | 3.1276 | 16.4263 | 7 | 3.0483 | 3.057106 | 9.29 | 0.054883 | 0.4034 | 0.3823314 | 0.09437637 | -0.0078 | 41.5446
4673 | 6.520833 | 3.1276 | 16.4306 | 7 | 3.0578 | 3.057622 | 9.35 | 0.055148 | 0.4033 | 0.382301 | 0.09436959 | -0.0076 | 41.5443
4674 | 6.522222 | 3.1284 | 16.435 | 7 | 3.0602 | 3.058097 | 9.36 | 0.055256 | 0.4032 | 0.3822705 | 0.09436155 | -0.0074 | 41.544
4675 | 6.523611 | 3.1284 | 16.4393 | 7 | 3.053 | 3.058622 | 9.32 | 0.054675 | 0.4028 | 0.3822401 | 0.09439101 | -0.0072 | 41.5442
4676 | 6.525 | 3.1293 | 16.4437 | 7 | 3.0625 | 3.059209 | 9.38 | 0.054611 | 0.403 | 0.3822079 | 0.09438262 | -0.007 | 41.544
4677 | 6.526389 | 3.1293 | 16.448 | 7 | 3.053 | 3.059725 | 9.32 | 0.0546 | 0.4028 | 0.382175 | 0.09437544 | -0.0068 | 41.5438
4678 | 6.527778 | 3.1301 | 16.4524 | 7 | 3.0602 | 3.060252 | 9.36 | 0.055043 | 0.4031 | 0.3821428 | 0.09436832 | -0.0066 | 41.5434
4679 | 6.529167 | 3.1301 | 16.4567 | 7 | 3.0483 | 3.060791 | 9.29 | 0.054825 | 0.4017 | 0.3821102 | 0.09439469 | -0.0064 | 41.5433
4680 | 6.530556 | 3.131 | 16.4611 | 7 | 3.0602 | 3.061354 | 9.36 | 0.054683 | 0.4019 | 0.3820782 | 0.09438547 | -0.0062 | 41.5432
4681 | 6.531944 | 3.131 | 16.4654 | 7 | 3.0578 | 3.061892 | 9.35 | 0.05493 | 0.4016 | 0.3820465 | 0.09437641 | -0.006 | 41.5429
4682 | 6.533333 | 3.1317 | 16.4698 | 7 | 3.0459 | 3.062479 | 9.28 | 0.054205 | 0.4003 | 0.3820139 | 0.0943647 | -0.0058 | 41.5431
4683 | 6.534722 | 3.1317 | 16.4741 | 7 | 3.0554 | 3.063012 | 9.34 | 0.054693 | 0.4003 | 0.3819813 | 0.09438826 | -0.0056 | 41.5426
4684 | 6.536111 | 3.1325 | 16.4785 | 7 | 3.0578 | 3.063573 | 9.35 | 0.054932 | 0.4001 | 0.3819484 | 0.09437621 | -0.0054 | 41.5423
4685 | 6.5375 | 3.1325 | 16.4828 | 7 | 3.0625 | 3.064084 | 9.38 | 0.055457 | 0.4001 | 0.3819154 | 0.09436422 | -0.0052 | 41.5418
4686 | 6.538889 | 3.1332 | 16.4872 | 7 | 3.0649 | 3.064616 | 9.39 | 0.055388 | 0.4002 | 0.381883 | 0.0943517 | -0.005 | 41.5417
4687 | 6.540278 | 3.1332 | 16.4915 | 7 | 3.0602 | 3.065175 | 9.36 | 0.055157 | 0.4001 | 0.3818502 | 0.09437554 | -0.0048 | 41.5416
4688 | 6.541667 | 3.1339 | 16.4959 | 7 | 3.0483 | 3.065747 | 9.29 | 0.054093 | 0.3984 | 0.3818188 | 0.09435987 | -0.0047 | 41.542
4689 | 6.543056 | 3.1339 | 16.5002 | 7 | 3.072 | 3.066316 | 9.44 | 0.055477 | 0.3985 | 0.3817874 | 0.09434445 | -0.0045 | 41.541
4690 | 6.544444 | 3.1345 | 16.5046 | 7 | 3.0673 | 3.06685 | 9.41 | 0.055955 | 0.3979 | 0.3817551 | 0.09432708 | -0.0043 | 41.5406
4691 | 6.545833 | 3.1345 | 16.509 | 7 | 3.0696 | 3.06742 | 9.42 | 0.05605 | 0.398 | 0.3817226 | 0.09434808 | -0.0042 | 41.5403
4692 | 6.547222 | 3.1351 | 16.5133 | 7 | 3.0483 | 3.067962 | 9.29 | 0.054864 | 0.3969 | 0.3816899 | 0.09432898 | -0.004 | 41.5408
4693 | 6.548611 | 3.1351 | 16.5177 | 7 | 3.0649 | 3.068485 | 9.39 | 0.055442 | 0.397 | 0.3816574 | 0.09430961 | -0.0039 | 41.5403
4694 | 6.55 | 3.1356 | 16.522 | 7 | 3.053 | 3.069016 | 9.32 | 0.054691 | 0.3958 | 0.3816253 | 0.09428821 | -0.0037 | 41.5405
4695 | 6.551389 | 3.1356 | 16.5264 | 7 | 3.0767 | 3.069596 | 9.47 | 0.055837 | 0.3972 | 0.3815927 | 0.09430822 | -0.0036 | 41.5397
4696 | 6.552778 | 3.1361 | 16.5307 | 7 | 3.0755 | 3.070189 | 9.46 | 0.055995 | 0.3978 | 0.3815598 | 0.09429034 | -0.0035 | 41.5394
4697 | 6.554167 | 3.1361 | 16.5351 | 7 | 3.0696 | 3.07072 | 9.42 | 0.055854 | 0.3975 | 0.3815265 | 0.09427218 | -0.0033 | 41.5393
4698 | 6.555556 | 3.1364 | 16.5395 | 7 | 3.0649 | 3.071268 | 9.39 | 0.055525 | 0.3972 | 0.3814925 | 0.09425295 | -0.0032 | 41.5393
4699 | 6.556944 | 3.1364 | 16.5438 | 7 | 3.0673 | 3.071847 | 9.41 | 0.055872 | 0.3968 | 0.3814581 | 0.09427257 | -0.0031 | 41.5389
4700 | 6.558611 | 3.1369 | 16.5482 | 7 | 3.0649 | 3.072393 | 9.39 | 0.055635 | 0.3968 | 0.3814233 | 0.09425267 | -0.003 | 41.5391
4701 | 6.56 | 3.1369 | 16.5525 | 7 | 3.0732 | 3.07293 | 9.44 | 0.056457 | 0.3968 | 0.3813893 | 0.09423258 | -0.0029 | 41.5384
4702 | 6.561389 | 3.1371 | 16.5569 | 7 | 3.0732 | 3.073441 | 9.44 | 0.056194 | 0.3969 | 0.3813546 | 0.09421247 | -0.0029 | 41.5384
4703 | 6.562778 | 3.1371 | 16.5612 | 7 | 3.0814 | 3.073964 | 9.5 | 0.056399 | 0.3977 | 0.3813196 | 0.09423407 | -0.0028 | 41.5381
4704 | 6.564167 | 3.1374 | 16.5656 | 7 | 3.0625 | 3.074536 | 9.38 | 0.055718 | 0.3966 | 0.3812846 | 0.09421346 | -0.0027 | 41.5383
4705 | 6.565556 | 3.1374 | 16.57 | 7 | 3.072 | 3.075065 | 9.44 | 0.055969 | 0.3959 | 0.3812492 | 0.09419214 | -0.0026 | 41.5379
4706 | 6.566944 | 3.1375 | 16.5743 | 7 | 3.0791 | 3.075586 | 9.48 | 0.056385 | 0.3963 | 0.3812128 | 0.09417097 | -0.0026 | 41.5375
4707 | 6.568333 | 3.1375 | 16.5787 | 7 | 3.0838 | 3.076119 | 9.51 | 0.056934 | 0.3967 | 0.3811758 | 0.0941909 | -0.0025 | 41.537
4708 | 6.569722 | 3.1377 | 16.583 | 7 | 3.0542 | 3.076661 | 9.33 | 0.055663 | 0.3959 | 0.3811388 | 0.09416906 | -0.0025 | 41.5376
4709 | 6.571111 | 3.1377 | 16.5874 | 7 | 3.0802 | 3.077224 | 9.49 | 0.056406 | 0.3956 | 0.3811012 | 0.09414651 | -0.0024 | 41.5369
4710 | 6.5725 | 3.1378 | 16.5918 | 7 | 3.0696 | 3.077794 | 9.42 | 0.05614 | 0.3946 | 0.3810634 | 0.09412246 | -0.0024 | 41.5369
4711 | 6.573889 | 3.1378 | 16.5961 | 7 | 3.0791 | 3.078353 | 9.48 | 0.056429 | 0.3948 | 0.381025 | 0.09413907 | -0.0024 | 41.5365
4712 | 6.575278 | 3.1379 | 16.6005 | 7 | 3.0838 | 3.078884 | 9.51 | 0.056871 | 0.3946 | 0.3809865 | 0.09411505 | -0.0023 | 41.536
4713 | 6.576667 | 3.1379 | 16.6048 | 7 | 3.0743 | 3.079416 | 9.45 | 0.056341 | 0.394 | 0.3809478 | 0.09408937 | -0.0023 | 41.5362
4714 | 6.578056 | 3.1378 | 16.6092 | 7 | 3.0767 | 3.079953 | 9.47 | 0.056248 | 0.3941 | 0.3809094 | 0.09406324 | -0.0023 | 41.536
4715 | 6.579444 | 3.1378 | 16.6135 | 7 | 3.0861 | 3.080547 | 9.52 | 0.05692 | 0.3942 | 0.38087 | 0.09408011 | -0.0023 | 41.5355
4716 | 6.580833 | 3.1378 | 16.6179 | 7 | 3.0873 | 3.081127 | 9.53 | 0.05697 | 0.395 | 0.3808297 | 0.09405558 | -0.0023 | 41.5352
4717 | 6.582222 | 3.1378 | 16.6223 | 7 | 3.0838 | 3.081649 | 9.51 | 0.056832 | 0.3946 | 0.3807897 | 0.0940299 | -0.0023 | 41.5351
4718 | 6.583611 | 3.1377 | 16.6266 | 7 | 3.0838 | 3.082145 | 9.51 | 0.056541 | 0.395 | 0.3807486 | 0.09400568 | -0.0023 | 41.5351
4719 | 6.585 | 3.1377 | 16.631 | 7 | 3.0743 | 3.082663 | 9.45 | 0.056597 | 0.3941 | 0.3807079 | 0.09402212 | -0.0023 | 41.5349
4720 | 6.586389 | 3.1376 | 16.6353 | 7 | 3.0802 | 3.083212 | 9.49 | 0.056335 | 0.3941 | 0.3806671 | 0.09399637 | -0.0023 | 41.5348
4721 | 6.587778 | 3.1376 | 16.6397 | 7 | 3.0838 | 3.083737 | 9.51 | 0.056728 | 0.3947 | 0.380627 | 0.09397183 | -0.0023 | 41.5344
4722 | 6.589167 | 3.1374 | 16.6441 | 7 | 3.0908 | 3.084292 | 9.55 | 0.05725 | 0.3944 | 0.3805868 | 0.09394744 | -0.0023 | 41.5339
4723 | 6.590556 | 3.1374 | 16.6484 | 7 | 3.0838 | 3.084823 | 9.51 | 0.057133 | 0.3946 | 0.3805459 | 0.09396397 | -0.0023 | 41.5338
4724 | 6.591944 | 3.1373 | 16.6528 | 7 | 3.0861 | 3.085309 | 9.52 | 0.056886 | 0.3958 | 0.380505 | 0.09394205 | -0.0023 | 41.5337
4725 | 6.593333 | 3.1373 | 16.6571 | 7 | 3.0885 | 3.085806 | 9.54 | 0.057301 | 0.3938 | 0.3804635 | 0.09391707 | -0.0024 | 41.5333
4726 | 6.594722 | 3.137 | 16.6615 | 7 | 3.0838 | 3.086316 | 9.51 | 0.056832 | 0.3935 | 0.380422 | 0.09389155 | -0.0024 | 41.5334
4727 | 6.596111 | 3.137 | 16.6658 | 7 | 3.0885 | 3.086867 | 9.54 | 0.05702 | 0.3938 | 0.3803801 | 0.09390636 | -0.0024 | 41.5331
4728 | 6.5975 | 3.1369 | 16.6702 | 7 | 3.0743 | 3.087333 | 9.45 | 0.056573 | 0.3926 | 0.3803383 | 0.09387932 | -0.0025 | 41.5332
4729 | 6.598889 | 3.1369 | 16.6746 | 7 | 3.0814 | 3.087887 | 9.5 | 0.056964 | 0.3918 | 0.3802971 | 0.09385175 | -0.0025 | 41.5327
4730 | 6.600278 | 3.1365 | 16.6789 | 7 | 3.0967 | 3.088435 | 9.59 | 0.057073 | 0.3924 | 0.3802557 | 0.09382538 | -0.0026 | 41.5325
4731 | 6.601667 | 3.1365 | 16.6833 | 7 | 3.0896 | 3.088936 | 9.55 | 0.057076 | 0.3927 | 0.3802139 | 0.09383735 | -0.0027 | 41.5323
4732 | 6.603056 | 3.1362 | 16.6876 | 7 | 3.0826 | 3.089498 | 9.5 | 0.056984 | 0.3921 | 0.3801718 | 0.0938105 | -0.0027 | 41.5322
4733 | 6.604444 | 3.1362 | 16.692 | 7 | 3.0908 | 3.090009 | 9.55 | 0.057678 | 0.3922 | 0.3801299 | 0.09378286 | -0.0028 | 41.5315
4734 | 6.605833 | 3.1357 | 16.6963 | 7 | 3.0814 | 3.090596 | 9.5 | 0.05687 | 0.3915 | 0.3800879 | 0.09375365 | -0.0029 | 41.5318
4735 | 6.607222 | 3.1357 | 16.7007 | 7 | 3.0861 | 3.091102 | 9.52 | 0.057139 | 0.3911 | 0.3800461 | 0.09376426 | -0.003 | 41.5315
4736 | 6.608611 | 3.1353 | 16.7051 | 7 | 3.0826 | 3.091657 | 9.5 | 0.057418 | 0.3906 | 0.3800042 | 0.09373354 | -0.003 | 41.5311
4737 | 6.61 | 3.1353 | 16.7094 | 7 | 3.099 | 3.092201 | 9.6 | 0.057818 | 0.3914 | 0.3799624 | 0.09370324 | -0.0031 | 41.5307
4738 | 6.611389 | 3.1347 | 16.7138 | 7 | 3.0955 | 3.092745 | 9.58 | 0.057167 | 0.3918 | 0.3799204 | 0.09367388 | -0.0032 | 41.5309
4739 | 6.612778 | 3.1347 | 16.7181 | 7 | 3.0955 | 3.093249 | 9.58 | 0.057219 | 0.3923 | 0.3798782 | 0.09368738 | -0.0033 | 41.5307
4740 | 6.614167 | 3.1343 | 16.7225 | 7 | 3.0826 | 3.093746 | 9.5 | 0.05737 | 0.3911 | 0.3798357 | 0.09365686 | -0.0034 | 41.5304
4741 | 6.615556 | 3.1343 | 16.7268 | 7 | 3.0943 | 3.094299 | 9.57 | 0.057241 | 0.3907 | 0.3797937 | 0.09362441 | -0.0036 | 41.5303
4742 | 6.616944 | 3.1336 | 16.7312 | 7 | 3.1014 | 3.094874 | 9.62 | 0.057716 | 0.3914 | 0.3797515 | 0.09359308 | -0.0037 | 41.5298
4743 | 6.618611 | 3.1336 | 16.7355 | 7 | 3.099 | 3.095382 | 9.6 | 0.057807 | 0.3917 | 0.3797092 | 0.09360698 | -0.0038 | 41.5298
4744 | 6.62 | 3.133 | 16.7399 | 7 | 3.099 | 3.095909 | 9.6 | 0.05802 | 0.3918 | 0.3796667 | 0.09357638 | -0.0039 | 41.5295
4745 | 6.621389 | 3.133 | 16.7442 | 7 | 3.099 | 3.096416 | 9.6 | 0.058179 | 0.3919 | 0.3796246 | 0.09354621 | -0.0041 | 41.5292
4746 | 6.622778 | 3.1323 | 16.7486 | 7 | 3.1037 | 3.096965 | 9.63 | 0.058311 | 0.3922 | 0.3795828 | 0.09351637 | -0.0042 | 41.529
4747 | 6.624167 | 3.1323 | 16.7529 | 7 | 3.0967 | 3.09751 | 9.59 | 0.057616 | 0.3918 | 0.37954 | 0.09353047 | -0.0044 | 41.5292
4748 | 6.625556 | 3.1317 | 16.7573 | 7 | 3.0885 | 3.098071 | 9.54 | 0.05749 | 0.3914 | 0.3794977 | 0.09349929 | -0.0045 | 41.5291
4749 | 6.626944 | 3.1317 | 16.7617 | 7 | 3.092 | 3.098649 | 9.56 | 0.058003 | 0.3906 | 0.3794513 | 0.09346611 | -0.0046 | 41.5286
4750 | 6.628333 | 3.1309 | 16.766 | 7 | 3.099 | 3.099167 | 9.6 | 0.058186 | 0.3903 | 0.3794048 | 0.09343309 | -0.0048 | 41.5283
4751 | 6.629722 | 3.1309 | 16.7703 | 7 | 3.1072 | 3.099711 | 9.65 | 0.058054 | 0.3911 | 0.3793579 | 0.09344603 | -0.0049 | 41.5282
4752 | 6.631111 | 3.1302 | 16.7747 | 7 | 3.0943 | 3.100237 | 9.57 | 0.057714 | 0.3904 | 0.3793111 | 0.09341323 | -0.0051 | 41.5282
4753 | 6.6325 | 3.1302 | 16.779 | 7 | 3.1107 | 3.100764 | 9.68 | 0.058517 | 0.3909 | 0.3792646 | 0.09338154 | -0.0053 | 41.5275
4754 | 6.633889 | 3.1294 | 16.7834 | 7 | 3.1072 | 3.101267 | 9.65 | 0.05816 | 0.3913 | 0.379218 | 0.09334941 | -0.0054 | 41.5275
4755 | 6.635278 | 3.1294 | 16.7877 | 7 | 3.2207 | 3.10178 | 10.37 | 0.063934 | 0.4 | 0.3791716 | 0.09337869 | -0.0056 | 41.5239
4756 | 6.636667 | 3.1288 | 16.7921 | 7 | 3.0943 | 3.102346 | 9.57 | 0.058159 | 0.3993 | 0.3791253 | 0.09336038 | -0.0057 | 41.5272
4757 | 6.638056 | 3.1288 | 16.7964 | 7 | 3.1014 | 3.102923 | 9.62 | 0.057842 | 0.3989 | 0.3790793 | 0.09334127 | -0.0059 | 41.5272
4758 | 6.639444 | 3.1281 | 16.8008 | 7 | 3.106 | 3.103502 | 9.65 | 0.058696 | 0.399 | 0.3790333 | 0.09332223 | -0.006 | 41.5265
4759 | 6.640833 | 3.1281 | 16.8051 | 7 | 3.0979 | 3.10403 | 9.6 | 0.058226 | 0.3983 | 0.3789873 | 0.09334879 | -0.0062 | 41.5266
4760 | 6.642222 | 3.1275 | 16.8095 | 7 | 3.0932 | 3.104542 | 9.57 | 0.05836 | 0.3972 | 0.3789409 | 0.09332667 | -0.0063 | 41.5263
4761 | 6.643611 | 3.1275 | 16.8138 | 7 | 3.1095 | 3.105053 | 9.67 | 0.059222 | 0.3974 | 0.3788943 | 0.09330522 | -0.0065 | 41.5256
4762 | 6.645 | 3.1268 | 16.8181 | 7 | 3.113 | 3.105592 | 9.69 | 0.0584 | 0.3972 | 0.3788473 | 0.09328391 | -0.0066 | 41.5259
4763 | 6.646389 | 3.1268 | 16.8225 | 7 | 3.1037 | 3.106181 | 9.63 | 0.058335 | 0.3972 | 0.3788004 | 0.09330778 | -0.0067 | 41.5257
4764 | 6.647778 | 3.1263 | 16.8268 | 7 | 3.0932 | 3.106751 | 9.57 | 0.058316 | 0.3961 | 0.3787543 | 0.0932846 | -0.0069 | 41.5256
4765 | 6.649167 | 3.1263 | 16.8312 | 7 | 3.1072 | 3.107278 | 9.65 | 0.05856 | 0.3954 | 0.3787076 | 0.09325995 | -0.007 | 41.5252
4766 | 6.650556 | 3.1255 | 16.8355 | 7 | 3.113 | 3.107755 | 9.69 | 0.059067 | 0.3953 | 0.3786604 | 0.09323502 | -0.0072 | 41.5248
4767 | 6.651944 | 3.1255 | 16.8399 | 7 | 3.1154 | 3.108283 | 9.71 | 0.05906 | 0.3961 | 0.3786125 | 0.09325741 | -0.0073 | 41.5245
4768 | 6.653333 | 3.125 | 16.8442 | 7 | 3.113 | 3.108863 | 9.69 | 0.059308 | 0.3967 | 0.3785655 | 0.09323492 | -0.0074 | 41.5242
4769 | 6.654722 | 3.125 | 16.8485 | 7 | 3.1084 | 3.109428 | 9.66 | 0.058626 | 0.3961 | 0.3785196 | 0.09321232 | -0.0076 | 41.5245
4770 | 6.656111 | 3.1243 | 16.8529 | 7 | 3.0979 | 3.109991 | 9.6 | 0.058156 | 0.3956 | 0.3784737 | 0.09318937 | -0.0077 | 41.5245
4771 | 6.6575 | 3.1243 | 16.8572 | 7 | 3.1037 | 3.110506 | 9.63 | 0.057947 | 0.3953 | 0.3784281 | 0.09320899 | -0.0078 | 41.5245
4772 | 6.658889 | 3.1238 | 16.8616 | 7 | 3.113 | 3.111073 | 9.69 | 0.058714 | 0.3956 | 0.3783825 | 0.09318606 | -0.008 | 41.5238
4773 | 6.660278 | 3.1238 | 16.8659 | 7 | 3.1084 | 3.111616 | 9.66 | 0.058895 | 0.3951 | 0.3783367 | 0.09316149 | -0.0081 | 41.5235
4774 | 6.661667 | 3.1232 | 16.8702 | 7 | 3.1095 | 3.112115 | 9.67 | 0.058827 | 0.3958 | 0.3782912 | 0.09313835 | -0.0082 | 41.5234
4775 | 6.663056 | 3.1232 | 16.8746 | 7 | 3.1014 | 3.112611 | 9.62 | 0.058132 | 0.3947 | 0.3782456 | 0.09315754 | -0.0083 | 41.5236
4776 | 6.664444 | 3.1227 | 16.8789 | 7 | 3.106 | 3.113074 | 9.65 | 0.058417 | 0.395 | 0.3782008 | 0.09313306 | -0.0084 | 41.5233
4777 | 6.665833 | 3.1227 | 16.8833 | 7 | 3.0943 | 3.113681 | 9.57 | 0.058386 | 0.3929 | 0.378156 | 0.09310582 | -0.0086 | 41.5231
4778 | 6.667222 | 3.122 | 16.8876 | 7 | 3.1037 | 3.114212 | 9.63 | 0.057953 | 0.3919 | 0.3781118 | 0.09307454 | -0.0087 | 41.5232
4779 | 6.668611 | 3.122 | 16.8919 | 7 | 3.1142 | 3.114716 | 9.7 | 0.058723 | 0.3921 | 0.3780671 | 0.09309082 | -0.0088 | 41.5225
4780 | 6.67 | 3.1216 | 16.8963 | 7 | 3.1189 | 3.115239 | 9.73 | 0.058976 | 0.3924 | 0.3780231 | 0.09306044 | -0.0089 | 41.5222
4781 | 6.671389 | 3.1216 | 16.9006 | 7 | 3.1154 | 3.115729 | 9.71 | 0.059399 | 0.392 | 0.3779788 | 0.09302961 | -0.009 | 41.5218
4782 | 6.672778 | 3.1209 | 16.9049 | 7 | 3.1084 | 3.116266 | 9.66 | 0.058717 | 0.3911 | 0.3779344 | 0.09299705 | -0.0091 | 41.522
4783 | 6.674167 | 3.1209 | 16.9093 | 7 | 3.099 | 3.116793 | 9.6 | 0.059126 | 0.3902 | 0.3778898 | 0.09301012 | -0.0092 | 41.5216
4784 | 6.675556 | 3.1204 | 16.9136 | 7 | 3.1223 | 3.117301 | 9.75 | 0.059618 | 0.3907 | 0.3778447 | 0.09297692 | -0.0093 | 41.5211
4785 | 6.676944 | 3.1204 | 16.9179 | 7 | 3.106 | 3.11789 | 9.65 | 0.059159 | 0.39 | 0.3777999 | 0.09294183 | -0.0094 | 41.5212
4786 | 6.678333 | 3.1198 | 16.9223 | 7 | 3.1119 | 3.118402 | 9.68 | 0.059337 | 0.3896 | 0.3777547 | 0.09290638 | -0.0095 | 41.5209
4787 | 6.679722 | 3.1198 | 16.9266 | 7 | 3.1281 | 3.118894 | 9.79 | 0.060325 | 0.3902 | 0.3777094 | 0.09291993 | -0.0097 | 41.5201
4788 | 6.681111 | 3.1193 | 16.9309 | 7 | 3.127 | 3.11947 | 9.78 | 0.05952 | 0.3908 | 0.3776639 | 0.09288659 | -0.0097 | 41.5204
4789 | 6.6825 | 3.1193 | 16.9353 | 7 | 3.113 | 3.120058 | 9.69 | 0.059469 | 0.3904 | 0.3776195 | 0.09285194 | -0.0099 | 41.5202
4790 | 6.684167 | 3.1187 | 16.9396 | 7 | 3.127 | 3.120574 | 9.78 | 0.0595 | 0.3906 | 0.3775755 | 0.09281849 | -0.01 | 41.5203
4791 | 6.685556 | 3.1187 | 16.9439 | 7 | 3.1328 | 3.121127 | 9.81 | 0.060137 | 0.391 | 0.3775319 | 0.09283329 | -0.0101 | 41.5198
4792 | 6.686944 | 3.1183 | 16.9483 | 7 | 3.1339 | 3.121721 | 9.82 | 0.060099 | 0.3925 | 0.3774887 | 0.09280314 | -0.0102 | 41.5196
4793 | 6.688333 | 3.1183 | 16.9526 | 7 | 3.1328 | 3.122205 | 9.81 | 0.060106 | 0.3933 | 0.377445 | 0.09277305 | -0.0102 | 41.5194
4794 | 6.689722 | 3.1177 | 16.9569 | 7 | 3.1119 | 3.122712 | 9.68 | 0.059161 | 0.3927 | 0.3774013 | 0.09274226 | -0.0103 | 41.5198
4795 | 6.691111 | 3.1177 | 16.9613 | 7 | 3.1501 | 3.123225 | 9.92 | 0.060824 | 0.3945 | 0.3773574 | 0.09276411 | -0.0104 | 41.5186
4796 | 6.6925 | 3.1174 | 16.9656 | 7 | 3.1281 | 3.123789 | 9.79 | 0.060249 | 0.3947 | 0.3773134 | 0.09273677 | -0.0105 | 41.5188
4797 | 6.693889 | 3.1174 | 16.9699 | 7 | 3.1305 | 3.124301 | 9.8 | 0.060053 | 0.3957 | 0.3772698 | 0.0927119 | -0.0106 | 41.5187
4798 | 6.695278 | 3.1169 | 16.9742 | 7 | 3.1107 | 3.124798 | 9.68 | 0.059146 | 0.3949 | 0.377226 | 0.09268624 | -0.0107 | 41.5191
4799 | 6.696667 | 3.1169 | 16.9786 | 7 | 3.1363 | 3.125319 | 9.84 | 0.060086 | 0.3956 | 0.377183 | 0.09270869 | -0.0107 | 41.5183
4800 | 6.698056 | 3.1166 | 16.9829 | 7 | 3.1258 | 3.125873 | 9.77 | 0.059859 | 0.3957 | 0.3771394 | 0.09268443 | -0.0108 | 41.5183
4801 | 6.699444 | 3.1166 | 16.9872 | 7 | 3.1235 | 3.126409 | 9.76 | 0.059894 | 0.3948 | 0.3770956 | 0.09265895 | -0.0109 | 41.5181
4802 | 6.700833 | 3.1162 | 16.9916 | 7 | 3.1386 | 3.126921 | 9.85 | 0.060219 | 0.3956 | 0.3770515 | 0.09263508 | -0.0109 | 41.5177
4803 | 6.702222 | 3.1162 | 16.9959 | 7 | 3.127 | 3.1274 | 9.78 | 0.060213 | 0.3959 | 0.3770078 | 0.09265752 | -0.011 | 41.5175
4804 | 6.703611 | 3.1161 | 17.0002 | 7 | 3.1397 | 3.127956 | 9.86 | 0.060443 | 0.3965 | 0.3769635 | 0.09263521 | -0.011 | 41.5172
4805 | 6.705 | 3.1161 | 17.0045 | 7 | 3.1189 | 3.128486 | 9.73 | 0.05979 | 0.3958 | 0.3769185 | 0.09261204 | -0.0111 | 41.5175
4806 | 6.706389 | 3.1157 | 17.0089 | 7 | 3.1212 | 3.128977 | 9.74 | 0.05988 | 0.395 | 0.376873 | 0.09258748 | -0.0111 | 41.5172
4807 | 6.707778 | 3.1157 | 17.0132 | 7 | 3.1443 | 3.129476 | 9.89 | 0.060396 | 0.3956 | 0.3768274 | 0.09260914 | -0.0111 | 41.5167
4808 | 6.709167 | 3.1156 | 17.0175 | 7 | 3.1305 | 3.129996 | 9.8 | 0.060176 | 0.3956 | 0.3767818 | 0.09258563 | -0.0112 | 41.5167
4809 | 6.710556 | 3.1156 | 17.0218 | 7 | 3.1189 | 3.130579 | 9.73 | 0.059753 | 0.3948 | 0.3767358 | 0.09256151 | -0.0112 | 41.5168
4810 | 6.711944 | 3.1153 | 17.0262 | 7 | 3.1328 | 3.131142 | 9.81 | 0.060268 | 0.3948 | 0.3766901 | 0.09253755 | -0.0112 | 41.5162
4811 | 6.713333 | 3.1153 | 17.0305 | 7 | 3.1432 | 3.131651 | 9.88 | 0.060715 | 0.3954 | 0.3766444 | 0.09255801 | -0.0112 | 41.5158
4812 | 6.714722 | 3.1153 | 17.0348 | 7 | 3.1305 | 3.132191 | 9.8 | 0.060244 | 0.3954 | 0.3765989 | 0.0925351 | -0.0113 | 41.5159
4813 | 6.716111 | 3.1153 | 17.0392 | 7 | 3.1386 | 3.132746 | 9.85 | 0.060421 | 0.396 | 0.3765527 | 0.09251422 | -0.0113 | 41.5156
4814 | 6.7175 | 3.115 | 17.0435 | 7 | 3.1165 | 3.133273 | 9.71 | 0.059507 | 0.3947 | 0.3765063 | 0.09249034 | -0.0113 | 41.516
4815 | 6.718889 | 3.115 | 17.0478 | 7 | 3.127 | 3.133737 | 9.78 | 0.060236 | 0.3941 | 0.3764597 | 0.0925084 | -0.0113 | 41.5154
4816 | 6.720278 | 3.115 | 17.0521 | 7 | 3.1351 | 3.134256 | 9.83 | 0.060567 | 0.3941 | 0.3764129 | 0.09248353 | -0.0113 | 41.515
4817 | 6.721667 | 3.115 | 17.0565 | 7 | 3.1235 | 3.134786 | 9.76 | 0.059928 | 0.3931 | 0.3763665 | 0.0924578 | -0.0113 | 41.5152
4818 | 6.723056 | 3.1148 | 17.0608 | 7 | 3.1339 | 3.135342 | 9.82 | 0.060581 | 0.3933 | 0.3763204 | 0.09243274 | -0.0113 | 41.5146
4819 | 6.724444 | 3.1148 | 17.0651 | 7 | 3.1293 | 3.135851 | 9.79 | 0.06021 | 0.3927 | 0.3762738 | 0.09244732 | -0.0114 | 41.5147
4820 | 6.725833 | 3.1147 | 17.0694 | 7 | 3.1374 | 3.136296 | 9.84 | 0.06075 | 0.3924 | 0.3762275 | 0.09242076 | -0.0114 | 41.5142
4821 | 6.727222 | 3.1147 | 17.0738 | 7 | 3.1212 | 3.136853 | 9.74 | 0.060386 | 0.3914 | 0.3761812 | 0.09239156 | -0.0114 | 41.5142
4822 | 6.728611 | 3.1145 | 17.0781 | 7 | 3.1374 | 3.137374 | 9.84 | 0.060826 | 0.391 | 0.3761353 | 0.09236286 | -0.0114 | 41.5137
4823 | 6.73 | 3.1145 | 17.0824 | 7 | 3.1455 | 3.137902 | 9.89 | 0.060824 | 0.3918 | 0.3760896 | 0.09237576 | -0.0114 | 41.5136
4824 | 6.731389 | 3.1145 | 17.0867 | 7 | 3.1351 | 3.138457 | 9.83 | 0.060349 | 0.3911 | 0.3760438 | 0.09234727 | -0.0114 | 41.5137
4825 | 6.732778 | 3.1145 | 17.0911 | 7 | 3.1455 | 3.13901 | 9.89 | 0.061377 | 0.3919 | 0.375998 | 0.09232022 | -0.0114 | 41.5129
4826 | 6.734167 | 3.1143 | 17.0954 | 7 | 3.1489 | 3.139535 | 9.92 | 0.061331 | 0.3929 | 0.3759518 | 0.0922946 | -0.0114 | 41.5127
4827 | 6.735556 | 3.1143 | 17.0997 | 7 | 3.1328 | 3.140055 | 9.81 | 0.060022 | 0.3926 | 0.3759057 | 0.09230913 | -0.0114 | 41.5133
4828 | 6.736944 | 3.1143 | 17.104 | 7 | 3.1281 | 3.140602 | 9.79 | 0.06066 | 0.3915 | 0.375859 | 0.09228118 | -0.0114 | 41.5128
4829 | 6.738333 | 3.1143 | 17.1084 | 7 | 3.1397 | 3.141139 | 9.86 | 0.061337 | 0.392 | 0.3758124 | 0.0922544 | -0.0114 | 41.5122
4830 | 6.739722 | 3.1141 | 17.1127 | 7 | 3.1455 | 3.141625 | 9.89 | 0.06126 | 0.3926 | 0.3757659 | 0.09222812 | -0.0114 | 41.512
4831 | 6.741111 | 3.1141 | 17.117 | 7 | 3.1363 | 3.142094 | 9.84 | 0.060664 | 0.3918 | 0.3757198 | 0.09224157 | -0.0114 | 41.5122
4832 | 6.7425 | 3.1141 | 17.1214 | 7 | 3.1466 | 3.142638 | 9.9 | 0.061034 | 0.3927 | 0.3756731 | 0.0922155 | -0.0113 | 41.5118
4833 | 6.743889 | 3.1141 | 17.1257 | 7 | 3.1489 | 3.143128 | 9.92 | 0.061615 | 0.3934 | 0.3756265 | 0.09219035 | -0.0113 | 41.5113
4834 | 6.745278 | 3.114 | 17.13 | 7 | 3.1443 | 3.143612 | 9.89 | 0.060934 | 0.3932 | 0.3755791 | 0.09216477 | -0.0113 | 41.5115
4835 | 6.746667 | 3.114 | 17.1343 | 7 | 3.1478 | 3.144164 | 9.91 | 0.061128 | 0.3933 | 0.3755324 | 0.09218119 | -0.0113 | 41.5112
4836 | 6.748333 | 3.114 | 17.1387 | 7 | 3.1524 | 3.144778 | 9.94 | 0.061694 | 0.3941 | 0.3754863 | 0.09215717 | -0.0113 | 41.511
4837 | 6.749722 | 3.114 | 17.143 | 7 | 3.1443 | 3.145328 | 9.89 | 0.060992 | 0.3951 | 0.3754403 | 0.092135 | -0.0113 | 41.5112
4838 | 6.751111 | 3.1139 | 17.1473 | 7 | 3.1501 | 3.145899 | 9.92 | 0.061262 | 0.395 | 0.375394 | 0.09211298 | -0.0113 | 41.5109
4839 | 6.7525 | 3.1139 | 17.1516 | 7 | 3.1374 | 3.146382 | 9.84 | 0.060657 | 0.3943 | 0.3753476 | 0.09213067 | -0.0113 | 41.5111
4840 | 6.753889 | 3.114 | 17.156 | 7 | 3.1593 | 3.146994 | 9.98 | 0.06128 | 0.3949 | 0.3753016 | 0.09210852 | -0.0113 | 41.5105
4841 | 6.755278 | 3.114 | 17.1603 | 7 | 3.1524 | 3.147517 | 9.94 | 0.061323 | 0.3953 | 0.3752557 | 0.09208627 | -0.0113 | 41.5103
4842 | 6.756667 | 3.1139 | 17.1646 | 7 | 3.1524 | 3.148058 | 9.94 | 0.061257 | 0.3953 | 0.3752101 | 0.09206578 | -0.0112 | 41.5102
4843 | 6.758056 | 3.1139 | 17.169 | 7 | 3.1593 | 3.14861 | 9.98 | 0.061711 | 0.396 | 0.3751644 | 0.0920854 | -0.0112 | 41.5097
4844 | 6.759444 | 3.114 | 17.1733 | 7 | 3.142 | 3.149129 | 9.87 | 0.061308 | 0.3959 | 0.375119 | 0.09206595 | -0.0112 | 41.5098
4845 | 6.760833 | 3.114 | 17.1776 | 7 | 3.1432 | 3.149664 | 9.88 | 0.061132 | 0.3952 | 0.3750738 | 0.09204607 | -0.0112 | 41.5097
4846 | 6.762222 | 3.1139 | 17.1819 | 7 | 3.1501 | 3.15021 | 9.92 | 0.061593 | 0.3949 | 0.375029 | 0.09202517 | -0.0112 | 41.5092
4847 | 6.763611 | 3.1139 | 17.1863 | 7 | 3.1466 | 3.150729 | 9.9 | 0.060878 | 0.3939 | 0.3749846 | 0.09204104 | -0.0111 | 41.5095
4848 | 6.765 | 3.114 | 17.1906 | 7 | 3.1581 | 3.151203 | 9.97 | 0.062013 | 0.3941 | 0.3749396 | 0.09201881 | -0.0111 | 41.5086
4849 | 6.766389 | 3.114 | 17.1949 | 7 | 3.1535 | 3.151788 | 9.94 | 0.061677 | 0.3942 | 0.3748947 | 0.09199784 | -0.0111 | 41.5087
4850 | 6.767778 | 3.114 | 17.1992 | 7 | 3.1535 | 3.152345 | 9.94 | 0.061603 | 0.394 | 0.3748496 | 0.09197703 | -0.011 | 41.5085
4851 | 6.769167 | 3.114 | 17.2036 | 7 | 3.1501 | 3.152912 | 9.92 | 0.061658 | 0.3938 | 0.3748045 | 0.0919912 | -0.011 | 41.5083
4852 | 6.770556 | 3.1141 | 17.2079 | 7 | 3.1547 | 3.153432 | 9.95 | 0.061644 | 0.3937 | 0.3747598 | 0.09196991 | -0.011 | 41.5081
4853 | 6.771944 | 3.1141 | 17.2122 | 7 | 3.1374 | 3.153941 | 9.84 | 0.061682 | 0.3926 | 0.3747157 | 0.09194701 | -0.011 | 41.5079
4854 | 6.773333 | 3.1141 | 17.2165 | 7 | 3.1397 | 3.154485 | 9.86 | 0.061208 | 0.3908 | 0.3746717 | 0.0919214 | -0.0109 | 41.508
4855 | 6.774722 | 3.1141 | 17.2209 | 7 | 3.1593 | 3.154948 | 9.98 | 0.061823 | 0.3909 | 0.374628 | 0.09193017 | -0.0109 | 41.5075
4856 | 6.776111 | 3.1141 | 17.2252 | 7 | 3.1616 | 3.155505 | 10 | 0.062207 | 0.3907 | 0.3745838 | 0.09190444 | -0.0109 | 41.5071
4857 | 6.7775 | 3.1141 | 17.2295 | 7 | 3.1455 | 3.156005 | 9.89 | 0.061169 | 0.3896 | 0.3745399 | 0.09187684 | -0.0109 | 41.5075
4858 | 6.778889 | 3.114 | 17.2338 | 7 | 3.157 | 3.156593 | 9.97 | 0.062134 | 0.3895 | 0.3744958 | 0.09184865 | -0.0109 | 41.5068
4859 | 6.780278 | 3.114 | 17.2382 | 7 | 3.1455 | 3.157112 | 9.89 | 0.061621 | 0.3887 | 0.3744528 | 0.09185424 | -0.0108 | 41.5069
4860 | 6.781667 | 3.114 | 17.2425 | 7 | 3.157 | 3.157591 | 9.97 | 0.062637 | 0.3885 | 0.3744095 | 0.09182441 | -0.0108 | 41.5061
4861 | 6.783056 | 3.114 | 17.2468 | 7 | 3.1489 | 3.158153 | 9.92 | 0.061549 | 0.3877 | 0.3743665 | 0.09179408 | -0.0108 | 41.5066
4862 | 6.784444 | 3.1138 | 17.2511 | 7 | 3.1616 | 3.158697 | 10 | 0.061757 | 0.3879 | 0.3743236 | 0.09176358 | -0.0108 | 41.5063
4863 | 6.785833 | 3.1138 | 17.2555 | 7 | 3.1547 | 3.159204 | 9.95 | 0.062099 | 0.3878 | 0.374281 | 0.09176744 | -0.0108 | 41.5059
4864 | 6.787222 | 3.1138 | 17.2598 | 7 | 3.1639 | 3.159697 | 10.01 | 0.062781 | 0.3878 | 0.3742389 | 0.09173682 | -0.0108 | 41.5053
4865 | 6.788611 | 3.1138 | 17.2641 | 7 | 3.1547 | 3.160207 | 9.95 | 0.062497 | 0.3874 | 0.3741973 | 0.09170527 | -0.0108 | 41.5053
4866 | 6.79 | 3.1136 | 17.2684 | 7 | 3.1639 | 3.160746 | 10.01 | 0.061832 | 0.3877 | 0.3741562 | 0.09167406 | -0.0108 | 41.5055
4867 | 6.791389 | 3.1136 | 17.2728 | 7 | 3.1593 | 3.161302 | 9.98 | 0.062234 | 0.3876 | 0.374115 | 0.09167815 | -0.0108 | 41.5051
4868 | 6.792778 | 3.1134 | 17.2771 | 7 | 3.1696 | 3.161821 | 10.05 | 0.062658 | 0.3878 | 0.374074 | 0.09164716 | -0.0108 | 41.5046
4869 | 6.794167 | 3.1134 | 17.2814 | 7 | 3.1524 | 3.162365 | 9.94 | 0.062383 | 0.3865 | 0.3740327 | 0.09161449 | -0.0108 | 41.5046
4870 | 6.795556 | 3.1132 | 17.2857 | 7 | 3.1685 | 3.16286 | 10.04 | 0.062789 | 0.3867 | 0.3739909 | 0.09158307 | -0.0109 | 41.5042
4871 | 6.796944 | 3.1132 | 17.2901 | 7 | 3.1581 | 3.163366 | 9.97 | 0.062085 | 0.3865 | 0.373949 | 0.09158403 | -0.0109 | 41.5044
4872 | 6.798333 | 3.113 | 17.2944 | 7 | 3.1662 | 3.163883 | 10.02 | 0.062719 | 0.3865 | 0.3739071 | 0.09155233 | -0.0109 | 41.5039
4873 | 6.799722 | 3.113 | 17.2987 | 7 | 3.1833 | 3.164373 | 10.13 | 0.063455 | 0.3872 | 0.3738649 | 0.09152257 | -0.011 | 41.5033
4874 | 6.801111 | 3.1126 | 17.303 | 7 | 3.157 | 3.164909 | 9.97 | 0.062148 | 0.3865 | 0.3738227 | 0.09149232 | -0.011 | 41.5039
4875 | 6.8025 | 3.1126 | 17.3074 | 7 | 3.1776 | 3.165516 | 10.1 | 0.063025 | 0.3879 | 0.3737803 | 0.09149433 | -0.011 | 41.5031
4876 | 6.803889 | 3.1124 | 17.3117 | 7 | 3.1742 | 3.166061 | 10.08 | 0.062743 | 0.3885 | 0.3737373 | 0.09146749 | -0.0111 | 41.5031
4877 | 6.805278 | 3.1124 | 17.316 | 7 | 3.181 | 3.166604 | 10.12 | 0.063396 | 0.3893 | 0.3736946 | 0.09144182 | -0.0111 | 41.5026
4878 | 6.806667 | 3.1121 | 17.3203 | 7 | 3.157 | 3.167169 | 9.97 | 0.06174 | 0.3886 | 0.3736518 | 0.09140825 | -0.0111 | 41.5034
4879 | 6.808056 | 3.1121 | 17.3247 | 7 | 3.1662 | 3.167737 | 10.02 | 0.062782 | 0.3881 | 0.373608 | 0.09141761 | -0.0112 | 41.5026
4880 | 6.809444 | 3.1119 | 17.329 | 7 | 3.165 | 3.168321 | 10.02 | 0.062882 | 0.3876 | 0.3735646 | 0.09138242 | -0.0112 | 41.5023
4881 | 6.810833 | 3.1119 | 17.3333 | 7 | 3.1662 | 3.168897 | 10.02 | 0.062378 | 0.3874 | 0.3735204 | 0.09134772 | -0.0112 | 41.5025
4882 | 6.812222 | 3.1115 | 17.3376 | 7 | 3.1708 | 3.169453 | 10.05 | 0.062899 | 0.3877 | 0.3734768 | 0.09131402 | -0.0113 | 41.502
4883 | 6.813889 | 3.1115 | 17.342 | 7 | 3.1799 | 3.17001 | 10.11 | 0.063341 | 0.3878 | 0.3734331 | 0.09132169 | -0.0113 | 41.5018
4884 | 6.815278 | 3.1113 | 17.3463 | 7 | 3.1776 | 3.170502 | 10.1 | 0.063082 | 0.3882 | 0.3733887 | 0.09128889 | -0.0113 | 41.5018
4885 | 6.816667 | 3.1113 | 17.3506 | 7 | 3.173 | 3.171092 | 10.07 | 0.062717 | 0.388 | 0.3733439 | 0.09125574 | -0.0114 | 41.5018
4886 | 6.818056 | 3.111 | 17.3549 | 7 | 3.1662 | 3.171637 | 10.02 | 0.062848 | 0.3865 | 0.3732989 | 0.09122075 | -0.0114 | 41.5016
4887 | 6.819444 | 3.111 | 17.3592 | 7 | 3.1742 | 3.172172 | 10.08 | 0.063183 | 0.3862 | 0.3732539 | 0.09122521 | -0.0115 | 41.5012
4888 | 6.820833 | 3.1107 | 17.3636 | 7 | 3.1765 | 3.172724 | 10.09 | 0.06331 | 0.3863 | 0.3732093 | 0.09118994 | -0.0115 | 41.5009
4889 | 6.822222 | 3.1107 | 17.3679 | 7 | 3.1662 | 3.173229 | 10.02 | 0.062671 | 0.3858 | 0.3731654 | 0.09115424 | -0.0115 | 41.5011
4890 | 6.823611 | 3.1104 | 17.3722 | 7 | 3.1627 | 3.173775 | 10 | 0.06283 | 0.3852 | 0.3731215 | 0.09111788 | -0.0116 | 41.5009
4891 | 6.825 | 3.1104 | 17.3765 | 7 | 3.1776 | 3.174311 | 10.1 | 0.063357 | 0.3856 | 0.3730778 | 0.09112074 | -0.0116 | 41.5004
4892 | 6.826389 | 3.1101 | 17.3808 | 7 | 3.1753 | 3.174824 | 10.08 | 0.063561 | 0.3855 | 0.3730337 | 0.09108494 | -0.0117 | 41.5001
4893 | 6.827778 | 3.1101 | 17.3852 | 7 | 3.1673 | 3.175367 | 10.03 | 0.062739 | 0.3846 | 0.3729899 | 0.09104788 | -0.0117 | 41.5004
4894 | 6.829167 | 3.1097 | 17.3895 | 7 | 3.1696 | 3.175948 | 10.05 | 0.063192 | 0.3841 | 0.3729467 | 0.09101083 | -0.0118 | 41.4999
4895 | 6.830556 | 3.1097 | 17.3938 | 7 | 3.1833 | 3.176468 | 10.13 | 0.064044 | 0.3845 | 0.3729044 | 0.09101093 | -0.0118 | 41.4993
4896 | 6.831944 | 3.1094 | 17.3981 | 7 | 3.173 | 3.176956 | 10.07 | 0.063141 | 0.3842 | 0.3728624 | 0.0909741 | -0.0119 | 41.4996
4897 | 6.833333 | 3.1094 | 17.4024 | 7 | 3.1924 | 3.177482 | 10.19 | 0.063494 | 0.385 | 0.3728204 | 0.09093778 | -0.0119 | 41.4992
4898 | 6.834722 | 3.1089 | 17.4067 | 7 | 3.1708 | 3.178046 | 10.05 | 0.062916 | 0.3843 | 0.3727783 | 0.09090062 | -0.012 | 41.4994
4899 | 6.836111 | 3.1089 | 17.4111 | 7 | 3.1593 | 3.178611 | 9.98 | 0.063068 | 0.3829 | 0.3727364 | 0.09089872 | -0.012 | 41.4991
4900 | 6.8375 | 3.1086 | 17.4154 | 7 | 3.1685 | 3.179184 | 10.04 | 0.062751 | 0.382 | 0.3726951 | 0.09085778 | -0.0121 | 41.4991
4901 | 6.838889 | 3.1086 | 17.4197 | 7 | 3.1627 | 3.179779 | 10 | 0.062838 | 0.3809 | 0.372653 | 0.09081543 | -0.0121 | 41.4989
4902 | 6.840278 | 3.1081 | 17.424 | 7 | 3.1856 | 3.180302 | 10.15 | 0.063722 | 0.3813 | 0.372611 | 0.09077567 | -0.0122 | 41.4982
4903 | 6.841667 | 3.1081 | 17.4283 | 7 | 3.1845 | 3.180832 | 10.14 | 0.063586 | 0.3813 | 0.3725688 | 0.09076895 | -0.0123 | 41.4981
4904 | 6.843056 | 3.1076 | 17.4327 | 7 | 3.1867 | 3.181359 | 10.16 | 0.063697 | 0.3814 | 0.3725264 | 0.09072944 | -0.0124 | 41.4979
4905 | 6.844444 | 3.1076 | 17.437 | 7 | 3.1765 | 3.181919 | 10.09 | 0.063726 | 0.3812 | 0.3724843 | 0.09068884 | -0.0125 | 41.4977
4906 | 6.845833 | 3.107 | 17.4413 | 7 | 3.1867 | 3.182497 | 10.16 | 0.06423 | 0.3814 | 0.3724419 | 0.09064817 | -0.0125 | 41.4972
4907 | 6.847222 | 3.107 | 17.4456 | 7 | 3.181 | 3.183005 | 10.12 | 0.063762 | 0.381 | 0.3723995 | 0.09064232 | -0.0126 | 41.4973
4908 | 6.848611 | 3.1065 | 17.4499 | 7 | 3.1947 | 3.183545 | 10.21 | 0.064082 | 0.382 | 0.3723568 | 0.09060272 | -0.0127 | 41.4969
4909 | 6.85 | 3.1065 | 17.4542 | 7 | 3.1822 | 3.18409 | 10.13 | 0.063726 | 0.3815 | 0.3723138 | 0.09056096 | -0.0128 | 41.497
4910 | 6.851389 | 3.1058 | 17.4585 | 7 | 3.1947 | 3.184613 | 10.21 | 0.064036 | 0.3821 | 0.3722706 | 0.0905192 | -0.013 | 41.4966
4911 | 6.852778 | 3.1058 | 17.4629 | 7 | 3.1901 | 3.185123 | 10.18 | 0.064645 | 0.3821 | 0.3722275 | 0.09051772 | -0.0131 | 41.4961
4912 | 6.854167 | 3.1052 | 17.4672 | 7 | 3.1696 | 3.185686 | 10.05 | 0.062942 | 0.3811 | 0.3721841 | 0.09047436 | -0.0132 | 41.4969
4913 | 6.855556 | 3.1052 | 17.4715 | 7 | 3.197 | 3.186232 | 10.22 | 0.06465 | 0.3816 | 0.3721406 | 0.09043259 | -0.0133 | 41.4957
4914 | 6.856944 | 3.1045 | 17.4758 | 7 | 3.1924 | 3.186789 | 10.19 | 0.064722 | 0.3822 | 0.3720977 | 0.09039166 | -0.0134 | 41.4955
4915 | 6.858333 | 3.1045 | 17.4801 | 7 | 3.1924 | 3.187366 | 10.19 | 0.064777 | 0.3824 | 0.3720548 | 0.0903903 | -0.0135 | 41.4953
4916 | 6.859722 | 3.1039 | 17.4844 | 7 | 3.1901 | 3.187877 | 10.18 | 0.064405 | 0.3828 | 0.3720118 | 0.09035044 | -0.0137 | 41.4953
4917 | 6.861111 | 3.1039 | 17.4887 | 7 | 3.1742 | 3.188436 | 10.08 | 0.063509 | 0.3807 | 0.3719691 | 0.09030725 | -0.0138 | 41.4957
4918 | 6.8625 | 3.1031 | 17.493 | 7 | 3.1788 | 3.189006 | 10.1 | 0.064099 | 0.3797 | 0.3719255 | 0.09026157 | -0.0139 | 41.4952
4919 | 6.863889 | 3.1031 | 17.4973 | 7 | 3.1685 | 3.189525 | 10.04 | 0.063418 | 0.3781 | 0.3718819 | 0.09025391 | -0.0141 | 41.4954
4920 | 6.865278 | 3.1024 | 17.5017 | 7 | 3.1901 | 3.190015 | 10.18 | 0.064273 | 0.3782 | 0.3718388 | 0.09020581 | -0.0142 | 41.4947
4921 | 6.866667 | 3.1024 | 17.506 | 7 | 3.1799 | 3.190577 | 10.11 | 0.06388 | 0.3778 | 0.3717962 | 0.09015705 | -0.0143 | 41.4948
4922 | 6.868056 | 3.1015 | 17.5103 | 7 | 3.2038 | 3.191105 | 10.26 | 0.064678 | 0.3788 | 0.371754 | 0.09011046 | -0.0145 | 41.4941
4923 | 6.869444 | 3.1015 | 17.5146 | 7 | 3.1856 | 3.191642 | 10.15 | 0.064563 | 0.3788 | 0.3717119 | 0.09010371 | -0.0146 | 41.494
4924 | 6.870833 | 3.1008 | 17.5189 | 7 | 3.197 | 3.192181 | 10.22 | 0.064544 | 0.379 | 0.3716698 | 0.09005754 | -0.0148 | 41.4939
4925 | 6.872222 | 3.1008 | 17.5232 | 7 | 3.2026 | 3.19269 | 10.26 | 0.064999 | 0.3794 | 0.3716279 | 0.0900112 | -0.0149 | 41.4934
4926 | 6.873889 | 3.0999 | 17.5275 | 7 | 3.2038 | 3.193246 | 10.26 | 0.065558 | 0.3798 | 0.3715859 | 0.08996512 | -0.0151 | 41.4932
4927 | 6.875278 | 3.0999 | 17.5318 | 7 | 3.197 | 3.193812 | 10.22 | 0.064954 | 0.3796 | 0.3715448 | 0.08996117 | -0.0152 | 41.4934
4928 | 6.876667 | 3.0991 | 17.5361 | 7 | 3.181 | 3.194363 | 10.12 | 0.063244 | 0.3791 | 0.3715038 | 0.08991401 | -0.0154 | 41.4942
4929 | 6.878056 | 3.0991 | 17.5404 | 7 | 3.206 | 3.194944 | 10.28 | 0.065246 | 0.3797 | 0.3714617 | 0.08986834 | -0.0155 | 41.4929
4930 | 6.879444 | 3.0982 | 17.5447 | 7 | 3.2038 | 3.195441 | 10.26 | 0.064943 | 0.3805 | 0.3714198 | 0.08982243 | -0.0157 | 41.4929
4931 | 6.880833 | 3.0982 | 17.549 | 7 | 3.1947 | 3.195986 | 10.21 | 0.064445 | 0.3801 | 0.3713777 | 0.08982062 | -0.0159 | 41.493
4932 | 6.882222 | 3.0975 | 17.5533 | 7 | 3.1913 | 3.196505 | 10.18 | 0.065095 | 0.38 | 0.3713358 | 0.08977396 | -0.016 | 41.4924
4933 | 6.883611 | 3.0975 | 17.5576 | 7 | 3.2038 | 3.197035 | 10.26 | 0.065675 | 0.3804 | 0.3712935 | 0.08972904 | -0.0162 | 41.4919
4934 | 6.885 | 3.0966 | 17.5619 | 7 | 3.1935 | 3.197533 | 10.2 | 0.065782 | 0.3799 | 0.3712508 | 0.08968446 | -0.0163 | 41.4917
4935 | 6.886389 | 3.0966 | 17.5662 | 7 | 3.2105 | 3.198004 | 10.31 | 0.065445 | 0.3806 | 0.3712083 | 0.08968146 | -0.0165 | 41.4917
4936 | 6.887778 | 3.0958 | 17.5705 | 7 | 3.1924 | 3.198523 | 10.19 | 0.065409 | 0.3798 | 0.3711651 | 0.08963679 | -0.0166 | 41.4916
4937 | 6.889167 | 3.0958 | 17.5748 | 7 | 3.2094 | 3.199026 | 10.3 | 0.065546 | 0.3803 | 0.3711217 | 0.0895927 | -0.0168 | 41.4913
4938 | 6.890556 | 3.0949 | 17.5791 | 7 | 3.1924 | 3.199543 | 10.19 | 0.065166 | 0.3804 | 0.3710776 | 0.08954937 | -0.0169 | 41.4914
4939 | 6.891944 | 3.0949 | 17.5834 | 7 | 3.1901 | 3.200079 | 10.18 | 0.065398 | 0.3791 | 0.3710335 | 0.08954376 | -0.0171 | 41.4911
4940 | 6.893333 | 3.0942 | 17.5877 | 7 | 3.1992 | 3.200605 | 10.24 | 0.065255 | 0.3791 | 0.3709902 | 0.08949835 | -0.0172 | 41.491
4941 | 6.894722 | 3.0942 | 17.592 | 7 | 3.2004 | 3.201091 | 10.24 | 0.065098 | 0.3794 | 0.3709464 | 0.08945261 | -0.0174 | 41.4909
4942 | 6.896111 | 3.0932 | 17.5963 | 7 | 3.206 | 3.20167 | 10.28 | 0.066267 | 0.3789 | 0.3709023 | 0.08940572 | -0.0176 | 41.49
4943 | 6.8975 | 3.0932 | 17.6006 | 7 | 3.2004 | 3.202234 | 10.24 | 0.065002 | 0.3786 | 0.3708579 | 0.08940066 | -0.0177 | 41.4906
4944 | 6.898889 | 3.0924 | 17.6049 | 7 | 3.1958 | 3.202731 | 10.21 | 0.064744 | 0.378 | 0.3708138 | 0.08935236 | -0.0179 | 41.4906
4945 | 6.900278 | 3.0924 | 17.6092 | 7 | 3.2105 | 3.203232 | 10.31 | 0.065619 | 0.3781 | 0.3707696 | 0.0893053 | -0.0181 | 41.4899
4946 | 6.901667 | 3.0915 | 17.6135 | 7 | 3.2083 | 3.203772 | 10.29 | 0.065989 | 0.3782 | 0.3707257 | 0.08925892 | -0.0182 | 41.4895
4947 | 6.903056 | 3.0915 | 17.6178 | 7 | 3.2038 | 3.204259 | 10.26 | 0.06565 | 0.378 | 0.3706815 | 0.08925153 | -0.0184 | 41.4896
4948 | 6.904444 | 3.0907 | 17.6221 | 7 | 3.1924 | 3.204813 | 10.19 | 0.065569 | 0.3771 | 0.370637 | 0.0892034 | -0.0186 | 41.4894
4949 | 6.905833 | 3.0907 | 17.6264 | 7 | 3.2004 | 3.20535 | 10.24 | 0.065826 | 0.3768 | 0.3705922 | 0.08915455 | -0.0187 | 41.4891
4950 | 6.907222 | 3.0897 | 17.6307 | 7 | 3.2094 | 3.205887 | 10.3 | 0.066127 | 0.3771 | 0.3705471 | 0.08910677 | -0.0189 | 41.4888
4951 | 6.908611 | 3.0897 | 17.635 | 7 | 3.2015 | 3.206396 | 10.25 | 0.065412 | 0.3765 | 0.3705021 | 0.08909681 | -0.0191 | 41.489
4952 | 6.91 | 3.0888 | 17.6393 | 7 | 3.2128 | 3.206905 | 10.32 | 0.066213 | 0.3765 | 0.3704574 | 0.08904813 | -0.0193 | 41.4884
4953 | 6.911389 | 3.0888 | 17.6435 | 7 | 3.2083 | 3.207414 | 10.29 | 0.065625 | 0.3769 | 0.3704128 | 0.08899888 | -0.0194 | 41.4886
4954 | 6.912778 | 3.0878 | 17.6478 | 7 | 3.2083 | 3.20796 | 10.29 | 0.065855 | 0.3769 | 0.3703682 | 0.08895038 | -0.0196 | 41.4883
4955 | 6.914167 | 3.0878 | 17.6521 | 7 | 3.2038 | 3.208463 | 10.26 | 0.065774 | 0.3766 | 0.3703235 | 0.08894132 | -0.0198 | 41.4882
4956 | 6.915556 | 3.0869 | 17.6564 | 7 | 3.206 | 3.20898 | 10.28 | 0.066501 | 0.3764 | 0.3702791 | 0.08889208 | -0.0199 | 41.4876
4957 | 6.916944 | 3.0869 | 17.6607 | 7 | 3.2128 | 3.209475 | 10.32 | 0.065909 | 0.3768 | 0.3702338 | 0.0888441 | -0.0201 | 41.4877
4958 | 6.918333 | 3.086 | 17.665 | 7 | 3.2105 | 3.209995 | 10.31 | 0.065988 | 0.377 | 0.3701884 | 0.08879546 | -0.0203 | 41.4875
4959 | 6.919722 | 3.086 | 17.6693 | 7 | 3.2139 | 3.210517 | 10.33 | 0.065716 | 0.3773 | 0.3701432 | 0.08878821 | -0.0205 | 41.4875
4960 | 6.921111 | 3.0851 | 17.6736 | 7 | 3.2184 | 3.211079 | 10.36 | 0.06639 | 0.3779 | 0.3700975 | 0.08874114 | -0.0206 | 41.4869
4961 | 6.9225 | 3.0851 | 17.6779 | 7 | 3.2162 | 3.211518 | 10.34 | 0.065975 | 0.3783 | 0.370052 | 0.08869524 | -0.0208 | 41.487
4962 | 6.923889 | 3.0842 | 17.6822 | 7 | 3.2004 | 3.212087 | 10.24 | 0.065687 | 0.3772 | 0.3700065 | 0.08864835 | -0.021 | 41.487
4963 | 6.925278 | 3.0842 | 17.6864 | 7 | 3.2128 | 3.212609 | 10.32 | 0.06617 | 0.3775 | 0.3699604 | 0.08864034 | -0.0211 | 41.4866
4964 | 6.926667 | 3.0834 | 17.6907 | 7 | 3.2196 | 3.213139 | 10.37 | 0.067099 | 0.3776 | 0.3699133 | 0.08859419 | -0.0213 | 41.4859
4965 | 6.928056 | 3.0834 | 17.695 | 7 | 3.2105 | 3.21366 | 10.31 | 0.066483 | 0.3777 | 0.3698654 | 0.08854831 | -0.0214 | 41.4861
4966 | 6.929444 | 3.0825 | 17.6993 | 7 | 3.2173 | 3.214196 | 10.35 | 0.06678 | 0.3771 | 0.3698175 | 0.0885021 | -0.0216 | 41.4857
4967 | 6.930833 | 3.0825 | 17.7036 | 7 | 3.2083 | 3.214756 | 10.29 | 0.066666 | 0.3774 | 0.3697687 | 0.08849341 | -0.0217 | 41.4856
4968 | 6.932222 | 3.0818 | 17.7078 | 7 | 3.2128 | 3.215303 | 10.32 | 0.066748 | 0.3764 | 0.3697201 | 0.08844613 | -0.0219 | 41.4854
4969 | 6.933611 | 3.0818 | 17.7121 | 7 | 3.2151 | 3.215853 | 10.34 | 0.066525 | 0.3754 | 0.3696712 | 0.08839681 | -0.022 | 41.4854
4970 | 6.935 | 3.0809 | 17.7164 | 7 | 3.2173 | 3.216441 | 10.35 | 0.06715 | 0.3754 | 0.3696212 | 0.08834766 | -0.0222 | 41.4848
4971 | 6.936389 | 3.0809 | 17.7207 | 7 | 3.2196 | 3.217005 | 10.37 | 0.066699 | 0.3755 | 0.3695708 | 0.08833632 | -0.0223 | 41.4849
4972 | 6.938056 | 3.0802 | 17.725 | 7 | 3.2128 | 3.217525 | 10.32 | 0.066946 | 0.3749 | 0.3695206 | 0.08828643 | -0.0224 | 41.4849
4973 | 6.939444 | 3.0802 | 17.7292 | 7 | 3.2207 | 3.218068 | 10.37 | 0.066934 | 0.375 | 0.3694695 | 0.0882359 | -0.0226 | 41.4848
4974 | 6.940833 | 3.0793 | 17.7335 | 7 | 3.2229 | 3.218572 | 10.39 | 0.067356 | 0.3758 | 0.3694186 | 0.08818786 | -0.0227 | 41.4844
4975 | 6.942222 | 3.0793 | 17.7378 | 7 | 3.2162 | 3.219143 | 10.34 | 0.066773 | 0.3757 | 0.3693677 | 0.08817677 | -0.0228 | 41.4845
4976 | 6.943611 | 3.0787 | 17.7421 | 7 | 3.2263 | 3.219667 | 10.41 | 0.067442 | 0.3761 | 0.3693171 | 0.0881293 | -0.0229 | 41.484
4977 | 6.945 | 3.0787 | 17.7464 | 7 | 3.2196 | 3.220217 | 10.37 | 0.067017 | 0.3759 | 0.369267 | 0.08808094 | -0.0231 | 41.4841
4978 | 6.946389 | 3.0779 | 17.7506 | 7 | 3.2252 | 3.220771 | 10.4 | 0.067262 | 0.3761 | 0.3692168 | 0.08803292 | -0.0232 | 41.4838
4979 | 6.947778 | 3.0779 | 17.7549 | 7 | 3.2286 | 3.221294 | 10.42 | 0.067598 | 0.3766 | 0.3691664 | 0.08802413 | -0.0233 | 41.4834
4980 | 6.949167 | 3.0772 | 17.7592 | 7 | 3.2375 | 3.221438 | 10.48 | 0.067868 | 0.3776 | 0.369116 | 0.08797866 | -0.0234 | 41.4831
4981 | 6.950556 | 3.0772 | 17.7635 | 7 | 3.2252 | 3.221937 | 10.4 | 0.066697 | 0.3776 | 0.3690652 | 0.0879332 | -0.0235 | 41.4836
4982 | 6.951944 | 3.0765 | 17.7677 | 7 | 3.2139 | 3.22244 | 10.33 | 0.066863 | 0.3765 | 0.3690144 | 0.08788611 | -0.0237 | 41.4834
4983 | 6.953333 | 3.0765 | 17.772 | 7 | 3.2229 | 3.223014 | 10.39 | 0.067703 | 0.3761 | 0.3689634 | 0.08787655 | -0.0238 | 41.4827
4984 | 6.954722 | 3.0759 | 17.7763 | 7 | 3.2173 | 3.223574 | 10.35 | 0.067284 | 0.3756 | 0.3689127 | 0.08782807 | -0.0239 | 41.4828
4985 | 6.956111 | 3.0759 | 17.7806 | 7 | 3.2241 | 3.224073 | 10.39 | 0.06749 | 0.3756 | 0.368862 | 0.08778009 | -0.024 | 41.4825
4986 | 6.9575 | 3.0751 | 17.7848 | 7 | 3.2128 | 3.224591 | 10.32 | 0.067596 | 0.3747 | 0.3688118 | 0.08773154 | -0.0241 | 41.4823
4987 | 6.958889 | 3.0751 | 17.7891 | 7 | 3.2331 | 3.225106 | 10.45 | 0.068633 | 0.3753 | 0.3687609 | 0.08771952 | -0.0242 | 41.4815
4988 | 6.960278 | 3.0745 | 17.7934 | 7 | 3.2263 | 3.225609 | 10.41 | 0.068022 | 0.3757 | 0.3687098 | 0.0876727 | -0.0243 | 41.4817
4989 | 6.961667 | 3.0745 | 17.7976 | 7 | 3.2274 | 3.226104 | 10.42 | 0.067709 | 0.376 | 0.3686592 | 0.08762689 | -0.0244 | 41.4817
4990 | 6.963056 | 3.0738 | 17.8019 | 7 | 3.2375 | 3.226651 | 10.48 | 0.068649 | 0.3763 | 0.3686085 | 0.08758257 | -0.0245 | 41.481
4991 | 6.964444 | 3.0738 | 17.8062 | 7 | 3.2342 | 3.227207 | 10.46 | 0.068249 | 0.3764 | 0.3685572 | 0.0875711 | -0.0246 | 41.4811
4992 | 6.965833 | 3.0733 | 17.8104 | 7 | 3.2286 | 3.227709 | 10.42 | 0.067415 | 0.3764 | 0.3685059 | 0.08752702 | -0.0247 | 41.4814
4993 | 6.967222 | 3.0733 | 17.8147 | 7 | 3.2297 | 3.228205 | 10.43 | 0.067741 | 0.3762 | 0.3684553 | 0.08748764 | -0.0248 | 41.4811
4994 | 6.968611 | 3.0726 | 17.819 | 7 | 3.2297 | 3.228732 | 10.43 | 0.067813 | 0.3765 | 0.3684048 | 0.08744934 | -0.0249 | 41.4809
4995 | 6.97 | 3.0726 | 17.8232 | 7 | 3.2398 | 3.229299 | 10.5 | 0.068207 | 0.3771 | 0.3683539 | 0.08743365 | -0.025 | 41.4805
4996 | 6.971389 | 3.0721 | 17.8275 | 7 | 3.2263 | 3.229833 | 10.41 | 0.068232 | 0.3768 | 0.368303 | 0.08739593 | -0.0251 | 41.4803
4997 | 6.972778 | 3.0721 | 17.8318 | 7 | 3.2274 | 3.230381 | 10.42 | 0.067659 | 0.3761 | 0.3682519 | 0.08735928 | -0.0252 | 41.4805
4998 | 6.974167 | 3.0716 | 17.836 | 7 | 3.2331 | 3.230915 | 10.45 | 0.068439 | 0.376 | 0.3682008 | 0.08732054 | -0.0253 | 41.4799
4999 | 6.975556 | 3.0716 | 17.8403 | 7 | 3.2342 | 3.231476 | 10.46 | 0.067946 | 0.3776 | 0.3681505 | 0.08730561 | -0.0253 | 41.48
5000 | 6.976944 | 3.0712 | 17.8446 | 7 | 3.2241 | 3.231988 | 10.39 | 0.068216 | 0.3769 | 0.3681001 | 0.08726842 | -0.0254 | 41.4797
5001 | 6.978333 | 3.0712 | 17.8488 | 7 | 3.2319 | 3.232492 | 10.45 | 0.067492 | 0.3771 | 0.3680499 | 0.08723255 | -0.0255 | 41.48
5002 | 6.979722 | 3.0707 | 17.8531 | 7 | 3.2409 | 3.233005 | 10.5 | 0.068745 | 0.3781 | 0.3680005 | 0.08719818 | -0.0255 | 41.4791
5003 | 6.981111 | 3.0707 | 17.8574 | 7 | 3.2375 | 3.233567 | 10.48 | 0.068419 | 0.3788 | 0.3679513 | 0.08718459 | -0.0256 | 41.4791
5004 | 6.9825 | 3.0704 | 17.8616 | 7 | 3.2409 | 3.234099 | 10.5 | 0.06875 | 0.3796 | 0.3679019 | 0.08715274 | -0.0256 | 41.4787
5005 | 6.983889 | 3.0704 | 17.8659 | 7 | 3.2331 | 3.234602 | 10.45 | 0.068473 | 0.3788 | 0.3678523 | 0.08711968 | -0.0257 | 41.4787
5006 | 6.985278 | 3.07 | 17.8702 | 7 | 3.2387 | 3.235173 | 10.49 | 0.069026 | 0.3786 | 0.3678025 | 0.08708648 | -0.0257 | 41.4782
5007 | 6.986667 | 3.07 | 17.8744 | 7 | 3.2375 | 3.235728 | 10.48 | 0.069051 | 0.3792 | 0.3677527 | 0.08707347 | -0.0258 | 41.4781
5008 | 6.988056 | 3.0697 | 17.8787 | 7 | 3.2218 | 3.236649 | 10.38 | 0.067179 | 0.3782 | 0.3677031 | 0.08703968 | -0.0258 | 41.479
5009 | 6.989444 | 3.0697 | 17.8829 | 7 | 3.2364 | 3.237181 | 10.47 | 0.068504 | 0.3781 | 0.3676538 | 0.08700608 | -0.0258 | 41.4781
5010 | 6.990833 | 3.0694 | 17.8872 | 7 | 3.2319 | 3.237737 | 10.45 | 0.068421 | 0.3778 | 0.3676046 | 0.08697275 | -0.0258 | 41.478
5011 | 6.992222 | 3.0694 | 17.8915 | 7 | 3.2319 | 3.23827 | 10.45 | 0.068577 | 0.3774 | 0.3675558 | 0.0869559 | -0.0258 | 41.4777
5012 | 6.993611 | 3.0692 | 17.8957 | 7 | 3.242 | 3.238783 | 10.51 | 0.067997 | 0.378 | 0.3675067 | 0.08692296 | -0.0258 | 41.4779
5013 | 6.995 | 3.0692 | 17.9 | 7 | 3.2498 | 3.239295 | 10.56 | 0.06931 | 0.3788 | 0.3674575 | 0.08689136 | -0.0259 | 41.477
5014 | 6.996389 | 3.069 | 17.9043 | 7 | 3.2353 | 3.239857 | 10.47 | 0.068215 | 0.3791 | 0.3674088 | 0.0868601 | -0.0259 | 41.4775
5015 | 6.998056 | 3.069 | 17.9085 | 7 | 3.2207 | 3.240363 | 10.37 | 0.067912 | 0.3773 | 0.3673598 | 0.08684342 | -0.0259 | 41.4778
5016 | 6.999444 | 3.0689 | 17.9128 | 7 | 3.2218 | 3.240899 | 10.38 | 0.0682 | 0.3759 | 0.3673109 | 0.086807 | -0.0259 | 41.4774
5017 | 7.000833 | 3.0689 | 17.9171 | 7 | 3.2454 | 3.241398 | 10.53 | 0.069 | 0.3762 | 0.3672625 | 0.08677126 | -0.0258 | 41.4768
5018 | 7.002222 | 3.0687 | 17.9213 | 7 | 3.2476 | 3.241943 | 10.55 | 0.069225 | 0.3767 | 0.3672135 | 0.08673604 | -0.0258 | 41.4765
5019 | 7.003611 | 3.0687 | 17.9256 | 7 | 3.2476 | 3.242516 | 10.55 | 0.069501 | 0.3771 | 0.3671646 | 0.08671938 | -0.0258 | 41.4762
5020 | 7.005 | 3.0686 | 17.9298 | 7 | 3.2263 | 3.243085 | 10.41 | 0.068363 | 0.3757 | 0.3671163 | 0.0866826 | -0.0258 | 41.4767
5021 | 7.006389 | 3.0686 | 17.9341 | 7 | 3.2319 | 3.24366 | 10.45 | 0.06837 | 0.3748 | 0.3670682 | 0.08664413 | -0.0258 | 41.4766
5022 | 7.007778 | 3.0684 | 17.9384 | 7 | 3.2353 | 3.244171 | 10.47 | 0.068889 | 0.3737 | 0.3670202 | 0.08660454 | -0.0258 | 41.4761
5023 | 7.009167 | 3.0684 | 17.9426 | 7 | 3.251 | 3.244637 | 10.57 | 0.069507 | 0.3748 | 0.3669726 | 0.08658392 | -0.0258 | 41.4756
5024 | 7.010556 | 3.0684 | 17.9469 | 7 | 3.2409 | 3.245153 | 10.5 | 0.069235 | 0.3743 | 0.3669247 | 0.08654539 | -0.0257 | 41.4756
5025 | 7.011944 | 3.0684 | 17.9512 | 7 | 3.2319 | 3.245689 | 10.45 | 0.068748 | 0.3738 | 0.3668773 | 0.08650632 | -0.0257 | 41.4757
5026 | 7.013333 | 3.0682 | 17.9554 | 7 | 3.261 | 3.246224 | 10.63 | 0.070213 | 0.3755 | 0.3668296 | 0.08646988 | -0.0257 | 41.4747
5027 | 7.014722 | 3.0682 | 17.9597 | 7 | 3.2476 | 3.246763 | 10.55 | 0.069578 | 0.3751 | 0.3667817 | 0.08644987 | -0.0257 | 41.4749
5028 | 7.016111 | 3.0681 | 17.9639 | 7 | 3.261 | 3.247226 | 10.63 | 0.069652 | 0.3764 | 0.3667335 | 0.08641498 | -0.0256 | 41.4747
5029 | 7.0175 | 3.0681 | 17.9682 | 7 | 3.2331 | 3.2478 | 10.45 | 0.069 | 0.3754 | 0.3666848 | 0.08637896 | -0.0256 | 41.4749
5030 | 7.018889 | 3.068 | 17.9725 | 7 | 3.2476 | 3.248319 | 10.55 | 0.069991 | 0.3752 | 0.3666364 | 0.08634233 | -0.0256 | 41.4742
5031 | 7.020278 | 3.068 | 17.9767 | 7 | 3.2543 | 3.248823 | 10.59 | 0.070233 | 0.3765 | 0.3665874 | 0.08632462 | -0.0256 | 41.4739
5032 | 7.021667 | 3.068 | 17.981 | 7 | 3.2565 | 3.249351 | 10.6 | 0.069752 | 0.3774 | 0.3665386 | 0.08629164 | -0.0255 | 41.474
5033 | 7.023056 | 3.068 | 17.9852 | 7 | 3.2465 | 3.249915 | 10.54 | 0.069888 | 0.3776 | 0.3664905 | 0.08625901 | -0.0255 | 41.4738
5034 | 7.024444 | 3.068 | 17.9895 | 7 | 3.2454 | 3.250493 | 10.53 | 0.069829 | 0.3775 | 0.3664422 | 0.0862277 | -0.0254 | 41.4737
5035 | 7.025833 | 3.068 | 17.9938 | 7 | 3.2431 | 3.251006 | 10.52 | 0.070069 | 0.3768 | 0.3663944 | 0.08620919 | -0.0254 | 41.4734
5036 | 7.027222 | 3.068 | 17.998 | 7 | 3.2532 | 3.251461 | 10.58 | 0.069626 | 0.3772 | 0.3663463 | 0.08617746 | -0.0254 | 41.4735
5037 | 7.028611 | 3.068 | 18.0023 | 7 | 3.2342 | 3.25201 | 10.46 | 0.069338 | 0.3757 | 0.3662971 | 0.0861434 | -0.0253 | 41.4735
5038 | 7.03 | 3.068 | 18.0066 | 7 | 3.2565 | 3.252507 | 10.6 | 0.070361 | 0.3756 | 0.3662476 | 0.08610945 | -0.0253 | 41.4727
5039 | 7.031389 | 3.068 | 18.0108 | 7 | 3.2665 | 3.253024 | 10.67 | 0.069905 | 0.3773 | 0.3661987 | 0.08609161 | -0.0252 | 41.4728
5040 | 7.032778 | 3.068 | 18.0151 | 7 | 3.2498 | 3.253589 | 10.56 | 0.070064 | 0.3765 | 0.3661505 | 0.08605919 | -0.0252 | 41.4726
5041 | 7.034167 | 3.068 | 18.0193 | 7 | 3.2543 | 3.254129 | 10.59 | 0.070116 | 0.3757 | 0.3661024 | 0.08602615 | -0.0251 | 41.4724
5042 | 7.035556 | 3.068 | 18.0236 | 7 | 3.2543 | 3.254652 | 10.59 | 0.070569 | 0.376 | 0.3660546 | 0.08599386 | -0.0251 | 41.472
5043 | 7.036944 | 3.068 | 18.0279 | 7 | 3.2454 | 3.255227 | 10.53 | 0.068935 | 0.3754 | 0.3660066 | 0.08597221 | -0.025 | 41.4728
5044 | 7.038333 | 3.0681 | 18.0321 | 7 | 3.2409 | 3.255796 | 10.5 | 0.069708 | 0.374 | 0.3659587 | 0.08593676 | -0.025 | 41.4722
5045 | 7.039722 | 3.0681 | 18.0364 | 7 | 3.261 | 3.256365 | 10.63 | 0.070802 | 0.375 | 0.365911 | 0.0859019 | -0.0249 | 41.4714
5046 | 7.041111 | 3.0681 | 18.0407 | 7 | 3.2665 | 3.256932 | 10.67 | 0.070889 | 0.3758 | 0.3658636 | 0.0858682 | -0.0249 | 41.4711
5047 | 7.0425 | 3.0681 | 18.0449 | 7 | 3.2732 | 3.257424 | 10.71 | 0.071216 | 0.3766 | 0.3658158 | 0.0858499 | -0.0248 | 41.4708
5048 | 7.043889 | 3.0681 | 18.0492 | 7 | 3.2588 | 3.258042 | 10.62 | 0.070803 | 0.3762 | 0.3657684 | 0.08581692 | -0.0247 | 41.4709
5049 | 7.045278 | 3.0681 | 18.0534 | 7 | 3.2521 | 3.258583 | 10.58 | 0.070346 | 0.3763 | 0.3657208 | 0.08578486 | -0.0247 | 41.471
5050 | 7.046667 | 3.0682 | 18.0577 | 7 | 3.2554 | 3.259138 | 10.6 | 0.069849 | 0.3768 | 0.3656736 | 0.08575421 | -0.0246 | 41.4711
5051 | 7.048056 | 3.0682 | 18.062 | 7 | 3.2643 | 3.259639 | 10.66 | 0.071087 | 0.3772 | 0.3656261 | 0.08573575 | -0.0246 | 41.4702
5052 | 7.049444 | 3.0683 | 18.0662 | 7 | 3.2543 | 3.260232 | 10.59 | 0.070032 | 0.3767 | 0.3655786 | 0.08570501 | -0.0245 | 41.4707
5053 | 7.050833 | 3.0683 | 18.0705 | 7 | 3.2565 | 3.26074 | 10.6 | 0.070357 | 0.3765 | 0.3655318 | 0.08567485 | -0.0244 | 41.4704
5054 | 7.052222 | 3.0683 | 18.0747 | 7 | 3.2621 | 3.261279 | 10.64 | 0.070902 | 0.3769 | 0.3654853 | 0.08564489 | -0.0244 | 41.4699
5055 | 7.053611 | 3.0683 | 18.079 | 7 | 3.271 | 3.261859 | 10.7 | 0.071383 | 0.3781 | 0.3654387 | 0.08562765 | -0.0243 | 41.4695
5056 | 7.055 | 3.0685 | 18.0833 | 7 | 3.2665 | 3.262376 | 10.67 | 0.071101 | 0.3779 | 0.3653926 | 0.08559937 | -0.0243 | 41.4695
5057 | 7.056389 | 3.0685 | 18.0875 | 7 | 3.2576 | 3.262941 | 10.61 | 0.070355 | 0.3778 | 0.3653466 | 0.0855716 | -0.0242 | 41.4698
5058 | 7.057778 | 3.0686 | 18.0918 | 7 | 3.2654 | 3.263407 | 10.66 | 0.071455 | 0.3786 | 0.3653015 | 0.08554565 | -0.0241 | 41.4689
5059 | 7.059167 | 3.0686 | 18.0961 | 7 | 3.2676 | 3.263892 | 10.68 | 0.071266 | 0.3784 | 0.365257 | 0.0855279 | -0.024 | 41.4689
5060 | 7.060556 | 3.0688 | 18.1003 | 7 | 3.2688 | 3.264465 | 10.68 | 0.071156 | 0.3793 | 0.3652121 | 0.08550313 | -0.024 | 41.4688
5061 | 7.062222 | 3.0688 | 18.1046 | 7 | 3.271 | 3.264987 | 10.7 | 0.071361 | 0.3802 | 0.3651679 | 0.08547969 | -0.0239 | 41.4688
5062 | 7.063611 | 3.069 | 18.1088 | 7 | 3.2621 | 3.265485 | 10.64 | 0.070662 | 0.3799 | 0.3651244 | 0.08545643 | -0.0238 | 41.4691
5063 | 7.065 | 3.069 | 18.1131 | 7 | 3.271 | 3.265988 | 10.7 | 0.071588 | 0.3792 | 0.3650817 | 0.08543962 | -0.0237 | 41.4684
5064 | 7.066389 | 3.0692 | 18.1174 | 7 | 3.2665 | 3.266577 | 10.67 | 0.071029 | 0.3789 | 0.3650389 | 0.08541481 | -0.0236 | 41.4685
5065 | 7.067778 | 3.0692 | 18.1216 | 7 | 3.2688 | 3.267131 | 10.68 | 0.071235 | 0.3792 | 0.3649961 | 0.08539107 | -0.0235 | 41.4683
5066 | 7.069167 | 3.0694 | 18.1259 | 7 | 3.271 | 3.267684 | 10.7 | 0.070877 | 0.3794 | 0.364953 | 0.08536784 | -0.0234 | 41.4683
5067 | 7.070556 | 3.0694 | 18.1302 | 7 | 3.2765 | 3.268201 | 10.74 | 0.071465 | 0.3796 | 0.3649102 | 0.08535108 | -0.0233 | 41.4678
5068 | 7.071944 | 3.0697 | 18.1344 | 7 | 3.2798 | 3.268735 | 10.76 | 0.072144 | 0.3805 | 0.3648673 | 0.08532968 | -0.0232 | 41.4673
5069 | 7.073333 | 3.0697 | 18.1387 | 7 | 3.2765 | 3.269274 | 10.74 | 0.072144 | 0.3818 | 0.3648252 | 0.08531187 | -0.0231 | 41.4671
5070 | 7.074722 | 3.07 | 18.1429 | 7 | 3.2676 | 3.269787 | 10.68 | 0.071096 | 0.3813 | 0.3647829 | 0.08529392 | -0.023 | 41.4676
5071 | 7.076111 | 3.07 | 18.1472 | 7 | 3.2665 | 3.270321 | 10.67 | 0.071193 | 0.3807 | 0.3647404 | 0.08527694 | -0.0229 | 41.4673
5072 | 7.0775 | 3.0703 | 18.1515 | 7 | 3.2843 | 3.270869 | 10.79 | 0.072063 | 0.3816 | 0.3646987 | 0.08525952 | -0.0228 | 41.4667
5073 | 7.078889 | 3.0703 | 18.1557 | 7 | 3.2632 | 3.271446 | 10.65 | 0.071403 | 0.3815 | 0.3646572 | 0.0852427 | -0.0227 | 41.4669
5074 | 7.080278 | 3.0706 | 18.16 | 7 | 3.2732 | 3.271945 | 10.71 | 0.071914 | 0.3824 | 0.3646158 | 0.0852268 | -0.0226 | 41.4664
5075 | 7.081667 | 3.0706 | 18.1643 | 7 | 3.2654 | 3.27244 | 10.66 | 0.071973 | 0.3818 | 0.3645742 | 0.08521152 | -0.0225 | 41.4662
5076 | 7.083056 | 3.071 | 18.1685 | 7 | 3.2721 | 3.272964 | 10.71 | 0.071734 | 0.3819 | 0.3645326 | 0.08519485 | -0.0224 | 41.4662
5077 | 7.084444 | 3.071 | 18.1728 | 7 | 3.2754 | 3.273488 | 10.73 | 0.072039 | 0.3825 | 0.3644908 | 0.08517878 | -0.0223 | 41.4659
5078 | 7.085833 | 3.0714 | 18.1771 | 7 | 3.2787 | 3.274028 | 10.75 | 0.072122 | 0.3826 | 0.3644488 | 0.08516313 | -0.0221 | 41.4657
5079 | 7.087222 | 3.0714 | 18.1813 | 7 | 3.2732 | 3.274546 | 10.71 | 0.071412 | 0.3828 | 0.3644076 | 0.08514971 | -0.022 | 41.466
5080 | 7.088611 | 3.0718 | 18.1856 | 7 | 3.2665 | 3.275036 | 10.67 | 0.071195 | 0.3818 | 0.3643668 | 0.08513282 | -0.0219 | 41.4659
5081 | 7.09 | 3.0718 | 18.1899 | 7 | 3.2743 | 3.275493 | 10.72 | 0.071929 | 0.3813 | 0.3643267 | 0.08511588 | -0.0218 | 41.4653
5082 | 7.091389 | 3.0722 | 18.1941 | 7 | 3.2831 | 3.275997 | 10.78 | 0.072039 | 0.3818 | 0.3642866 | 0.08510041 | -0.0217 | 41.4651
5083 | 7.092778 | 3.0722 | 18.1984 | 7 | 3.2787 | 3.276527 | 10.75 | 0.072011 | 0.3823 | 0.3642471 | 0.0850849 | -0.0215 | 41.465
5084 | 7.094167 | 3.0726 | 18.2027 | 7 | 3.2776 | 3.277033 | 10.74 | 0.071806 | 0.3825 | 0.3642068 | 0.08507061 | -0.0214 | 41.4649
5085 | 7.095556 | 3.0726 | 18.2069 | 7 | 3.2876 | 3.277586 | 10.81 | 0.072508 | 0.3834 | 0.364167 | 0.08505739 | -0.0213 | 41.4644
5086 | 7.096944 | 3.0731 | 18.2112 | 7 | 3.2909 | 3.278142 | 10.83 | 0.072511 | 0.3848 | 0.3641278 | 0.08504774 | -0.0211 | 41.4642
5087 | 7.098333 | 3.0731 | 18.2155 | 7 | 3.2776 | 3.278677 | 10.74 | 0.071985 | 0.3856 | 0.364089 | 0.08503672 | -0.021 | 41.4643
5088 | 7.099722 | 3.0736 | 18.2197 | 7 | 3.2676 | 3.279226 | 10.68 | 0.071248 | 0.3845 | 0.3640502 | 0.08502663 | -0.0208 | 41.4646
5089 | 7.101111 | 3.0736 | 18.224 | 7 | 3.2699 | 3.27976 | 10.69 | 0.071689 | 0.384 | 0.3640119 | 0.08501559 | -0.0207 | 41.4642
5090 | 7.1025 | 3.0741 | 18.2283 | 7 | 3.2831 | 3.280295 | 10.78 | 0.072101 | 0.3844 | 0.3639735 | 0.08500523 | -0.0206 | 41.4638
5091 | 7.103889 | 3.0741 | 18.2326 | 7 | 3.2975 | 3.28087 | 10.87 | 0.073092 | 0.3855 | 0.3639351 | 0.08499426 | -0.0204 | 41.463
5092 | 7.105278 | 3.0746 | 18.2368 | 7 | 3.2787 | 3.281358 | 10.75 | 0.071984 | 0.3846 | 0.3638968 | 0.08498425 | -0.0203 | 41.4635
5093 | 7.106667 | 3.0746 | 18.2411 | 7 | 3.2798 | 3.281943 | 10.76 | 0.071833 | 0.3847 | 0.3638594 | 0.08497379 | -0.0201 | 41.4635
5094 | 7.108056 | 3.0751 | 18.2454 | 8 | 3.2843 | 3.282491 | 10.79 | 0.072338 | 0.3841 | 0.3638217 | 0.08496118 | -0.02 | 41.463
5095 | 7.109444 | 3.0751 | 18.2496 | 7 | 3.282 | 3.283049 | 10.77 | 0.072042 | 0.384 | 0.3637842 | 0.0849497 | -0.0198 | 41.463
5096 | 7.110833 | 3.0757 | 18.2539 | 7 | 3.2909 | 3.283621 | 10.83 | 0.072186 | 0.3835 | 0.3637465 | 0.08493617 | -0.0197 | 41.4628
5097 | 7.112222 | 3.0757 | 18.2582 | 7 | 3.2843 | 3.284157 | 10.79 | 0.072671 | 0.3838 | 0.3637096 | 0.08492218 | -0.0195 | 41.4623
5098 | 7.113611 | 3.0762 | 18.2625 | 7 | 3.2854 | 3.28467 | 10.79 | 0.072301 | 0.3837 | 0.3636731 | 0.08490797 | -0.0193 | 41.4624
5099 | 7.115 | 3.0762 | 18.2667 | 7 | 3.2887 | 3.28519 | 10.82 | 0.072532 | 0.3841 | 0.3636368 | 0.08489776 | -0.0192 | 41.4621
5100 | 7.116389 | 3.0768 | 18.271 | 7 | 3.2964 | 3.285725 | 10.87 | 0.073386 | 0.3847 | 0.3636003 | 0.0848852 | -0.019 | 41.4614
5101 | 7.117778 | 3.0768 | 18.2753 | 7 | 3.271 | 3.286262 | 10.7 | 0.07222 | 0.3833 | 0.3635643 | 0.08486937 | -0.0189 | 41.4619
5102 | 7.119167 | 3.0773 | 18.2796 | 7 | 3.2754 | 3.28682 | 10.73 | 0.071539 | 0.3823 | 0.3635278 | 0.08485268 | -0.0187 | 41.4622
5103 | 7.120556 | 3.0773 | 18.2838 | 7 | 3.2754 | 3.287345 | 10.73 | 0.072089 | 0.3814 | 0.3634906 | 0.08483854 | -0.0186 | 41.4617
5104 | 7.121944 | 3.0778 | 18.2881 | 7 | 3.2898 | 3.287883 | 10.82 | 0.072588 | 0.3813 | 0.3634539 | 0.08482029 | -0.0184 | 41.4613
5105 | 7.123611 | 3.0778 | 18.2924 | 7 | 3.2898 | 3.288393 | 10.82 | 0.072957 | 0.3815 | 0.3634168 | 0.08480279 | -0.0183 | 41.4611
5106 | 7.125 | 3.0783 | 18.2967 | 7 | 3.2887 | 3.288863 | 10.82 | 0.072669 | 0.382 | 0.3633791 | 0.08478628 | -0.0181 | 41.4611
5107 | 7.126389 | 3.0783 | 18.301 | 7 | 3.2953 | 3.28938 | 10.86 | 0.072931 | 0.3823 | 0.3633414 | 0.08477311 | -0.018 | 41.4608
5108 | 7.127778 | 3.0788 | 18.3052 | 7 | 3.2854 | 3.289928 | 10.79 | 0.072751 | 0.3821 | 0.3633038 | 0.08475681 | -0.0178 | 41.4608
5109 | 7.129167 | 3.0788 | 18.3095 | 7 | 3.2898 | 3.290459 | 10.82 | 0.07294 | 0.3821 | 0.363267 | 0.08473932 | -0.0177 | 41.4605
5110 | 7.130556 | 3.0793 | 18.3138 | 7 | 3.282 | 3.290932 | 10.77 | 0.072392 | 0.3815 | 0.3632301 | 0.08472067 | -0.0175 | 41.4607
5111 | 7.131944 | 3.0793 | 18.3181 | 7 | 3.2843 | 3.291451 | 10.79 | 0.07243 | 0.3813 | 0.3631935 | 0.08470742 | -0.0174 | 41.4605
5112 | 7.133333 | 3.0797 | 18.3223 | 7 | 3.2953 | 3.291961 | 10.86 | 0.073158 | 0.3814 | 0.3631574 | 0.08468865 | -0.0173 | 41.4599
5113 | 7.134722 | 3.0797 | 18.3266 | 7 | 3.2865 | 3.292497 | 10.8 | 0.072697 | 0.3817 | 0.3631217 | 0.0846691 | -0.0171 | 41.46
5114 | 7.136111 | 3.0802 | 18.3309 | 7 | 3.2887 | 3.292984 | 10.82 | 0.073172 | 0.3812 | 0.3630858 | 0.08464854 | -0.017 | 41.4596
5115 | 7.1375 | 3.0802 | 18.3352 | 7 | 3.2986 | 3.293517 | 10.88 | 0.072951 | 0.3822 | 0.3630501 | 0.08463835 | -0.0168 | 41.4595
5116 | 7.138889 | 3.0806 | 18.3394 | 7 | 3.2997 | 3.294045 | 10.89 | 0.0734 | 0.3822 | 0.3630144 | 0.08461943 | -0.0167 | 41.4591
5117 | 7.140278 | 3.0806 | 18.3437 | 7 | 3.3063 | 3.294559 | 10.93 | 0.073761 | 0.3836 | 0.3629793 | 0.08460286 | -0.0166 | 41.4587
5118 | 7.141667 | 3.081 | 18.348 | 7 | 3.292 | 3.295043 | 10.84 | 0.072972 | 0.3841 | 0.3629445 | 0.08458734 | -0.0164 | 41.459
5119 | 7.143056 | 3.081 | 18.3523 | 7 | 3.3052 | 3.295563 | 10.92 | 0.073614 | 0.3841 | 0.3629101 | 0.08457995 | -0.0163 | 41.4585
5120 | 7.144444 | 3.0815 | 18.3566 | 7 | 3.2942 | 3.296041 | 10.85 | 0.073871 | 0.3846 | 0.3628757 | 0.08456528 | -0.0162 | 41.4582
5121 | 7.145833 | 3.0815 | 18.3608 | 7 | 3.2964 | 3.296619 | 10.87 | 0.073455 | 0.3844 | 0.3628415 | 0.08455086 | -0.016 | 41.4583
5122 | 7.147222 | 3.082 | 18.3651 | 7 | 3.3008 | 3.297095 | 10.9 | 0.073441 | 0.3847 | 0.3628079 | 0.08453743 | -0.0159 | 41.4581
5123 | 7.148611 | 3.082 | 18.3694 | 7 | 3.2931 | 3.297632 | 10.84 | 0.073093 | 0.3845 | 0.3627744 | 0.08452971 | -0.0158 | 41.4581
5124 | 7.15 | 3.0825 | 18.3737 | 7 | 3.3063 | 3.298127 | 10.93 | 0.074028 | 0.3854 | 0.3627412 | 0.08451743 | -0.0156 | 41.4574
5125 | 7.151389 | 3.0825 | 18.378 | 7 | 3.3074 | 3.298662 | 10.94 | 0.073591 | 0.3859 | 0.3627082 | 0.08450629 | -0.0155 | 41.4575
5126 | 7.152778 | 3.083 | 18.3822 | 7 | 3.2975 | 3.299248 | 10.87 | 0.073768 | 0.3858 | 0.3626758 | 0.08449437 | -0.0153 | 41.4573
5127 | 7.154167 | 3.083 | 18.3865 | 7 | 3.2809 | 3.299784 | 10.76 | 0.07272 | 0.3835 | 0.3626429 | 0.08448542 | -0.0152 | 41.4577
5128 | 7.155556 | 3.0835 | 18.3908 | 7 | 3.2964 | 3.300336 | 10.87 | 0.073682 | 0.3835 | 0.3626108 | 0.08446987 | -0.0151 | 41.457
5129 | 7.156944 | 3.0835 | 18.3951 | 7 | 3.2997 | 3.300863 | 10.89 | 0.073543 | 0.3833 | 0.362579 | 0.08445409 | -0.0149 | 41.4569
5130 | 7.158333 | 3.0839 | 18.3994 | 7 | 3.2887 | 3.301404 | 10.82 | 0.073403 | 0.3827 | 0.3625481 | 0.08443779 | -0.0148 | 41.4568
5131 | 7.159722 | 3.0839 | 18.4037 | 7 | 3.303 | 3.301875 | 10.91 | 0.073809 | 0.3835 | 0.3625181 | 0.08442843 | -0.0146 | 41.4564
5132 | 7.161111 | 3.0844 | 18.4079 | 7 | 3.3074 | 3.302397 | 10.94 | 0.07383 | 0.3838 | 0.3624866 | 0.08441392 | -0.0145 | 41.4562
5133 | 7.1625 | 3.0844 | 18.4122 | 7 | 3.2865 | 3.302946 | 10.8 | 0.073152 | 0.3828 | 0.3624551 | 0.08439872 | -0.0144 | 41.4565
5134 | 7.163889 | 3.0849 | 18.4165 | 7 | 3.2953 | 3.303476 | 10.86 | 0.073441 | 0.3822 | 0.3624234 | 0.08438282 | -0.0142 | 41.4561
5135 | 7.165278 | 3.0849 | 18.4208 | 7 | 3.2975 | 3.303981 | 10.87 | 0.073415 | 0.3815 | 0.3623913 | 0.08436923 | -0.0141 | 41.456
5136 | 7.166667 | 3.0854 | 18.4251 | 7 | 3.3117 | 3.30452 | 10.97 | 0.074467 | 0.3821 | 0.362359 | 0.08435322 | -0.0139 | 41.4552
5137 | 7.168056 | 3.0854 | 18.4294 | 7 | 3.292 | 3.305094 | 10.84 | 0.073047 | 0.3809 | 0.3623266 | 0.08433612 | -0.0138 | 41.4559
5138 | 7.169444 | 3.0858 | 18.4337 | 7 | 3.3096 | 3.305649 | 10.95 | 0.074202 | 0.3814 | 0.3622953 | 0.08431808 | -0.0137 | 41.455
5139 | 7.170833 | 3.0858 | 18.438 | 7 | 3.3096 | 3.306159 | 10.95 | 0.074312 | 0.3815 | 0.3622632 | 0.08430554 | -0.0135 | 41.4548
5140 | 7.172222 | 3.0862 | 18.4422 | 7 | 3.3085 | 3.306719 | 10.95 | 0.07393 | 0.3818 | 0.362231 | 0.08428819 | -0.0134 | 41.4549
5141 | 7.173611 | 3.0862 | 18.4465 | 7 | 3.3117 | 3.307208 | 10.97 | 0.074502 | 0.3815 | 0.3621997 | 0.08427341 | -0.0133 | 41.4543
5142 | 7.175 | 3.0866 | 18.4508 | 7 | 3.3085 | 3.307692 | 10.95 | 0.074016 | 0.3806 | 0.3621684 | 0.08425691 | -0.0131 | 41.4545
5143 | 7.176389 | 3.0866 | 18.4551 | 7 | 3.3074 | 3.308196 | 10.94 | 0.074528 | 0.3806 | 0.3621374 | 0.08424031 | -0.013 | 41.454
5144 | 7.177778 | 3.087 | 18.4594 | 7 | 3.3074 | 3.308737 | 10.94 | 0.073814 | 0.3805 | 0.3621069 | 0.0842237 | -0.0129 | 41.4542
5145 | 7.179167 | 3.087 | 18.4637 | 7 | 3.2975 | 3.309251 | 10.87 | 0.073252 | 0.3795 | 0.362076 | 0.08420505 | -0.0128 | 41.4544
5146 | 7.180556 | 3.0874 | 18.468 | 7 | 3.3128 | 3.309736 | 10.97 | 0.074345 | 0.3801 | 0.3620442 | 0.08418842 | -0.0127 | 41.4536
5147 | 7.181944 | 3.0874 | 18.4723 | 7 | 3.3161 | 3.31027 | 11 | 0.074923 | 0.3802 | 0.3620122 | 0.08417071 | -0.0126 | 41.4531
5148 | 7.183333 | 3.0877 | 18.4765 | 7 | 3.3161 | 3.310794 | 11 | 0.074723 | 0.3802 | 0.3619806 | 0.08415429 | -0.0125 | 41.4531
5149 | 7.185 | 3.0877 | 18.4808 | 7 | 3.3139 | 3.311306 | 10.98 | 0.074133 | 0.3802 | 0.3619485 | 0.08413741 | -0.0124 | 41.4535
5150 | 7.186389 | 3.088 | 18.4851 | 7 | 3.3096 | 3.311875 | 10.95 | 0.074664 | 0.3796 | 0.3619168 | 0.08411906 | -0.0123 | 41.453
5151 | 7.187778 | 3.088 | 18.4894 | 8 | 3.3117 | 3.312362 | 10.97 | 0.074667 | 0.3798 | 0.3618853 | 0.08410184 | -0.0122 | 41.4529
5152 | 7.189167 | 3.0883 | 18.4937 | 7 | 3.2997 | 3.312847 | 10.89 | 0.073528 | 0.3785 | 0.3618547 | 0.08408179 | -0.0121 | 41.4534
5153 | 7.190556 | 3.0883 | 18.498 | 7 | 3.2964 | 3.313315 | 10.87 | 0.073537 | 0.3771 | 0.3618238 | 0.08405931 | -0.012 | 41.4532
5154 | 7.191944 | 3.0885 | 18.5023 | 7 | 3.3161 | 3.313746 | 11 | 0.074486 | 0.3776 | 0.3617942 | 0.08403836 | -0.0119 | 41.4525
5155 | 7.193333 | 3.0885 | 18.5066 | 7 | 3.3183 | 3.314251 | 11.01 | 0.074691 | 0.3783 | 0.3617648 | 0.0840184 | -0.0118 | 41.4522
5156 | 7.194722 | 3.0887 | 18.5109 | 7 | 3.3172 | 3.314763 | 11 | 0.074972 | 0.3776 | 0.3617357 | 0.08399751 | -0.0118 | 41.4518
5157 | 7.196111 | 3.0887 | 18.5151 | 7 | 3.3205 | 3.315299 | 11.03 | 0.075307 | 0.3779 | 0.3617069 | 0.0839761 | -0.0117 | 41.4515
5158 | 7.1975 | 3.0888 | 18.5194 | 7 | 3.3074 | 3.315805 | 10.94 | 0.074426 | 0.3777 | 0.3616782 | 0.08395487 | -0.0116 | 41.4518
5159 | 7.198889 | 3.0888 | 18.5237 | 7 | 3.3227 | 3.316307 | 11.04 | 0.075599 | 0.3777 | 0.3616502 | 0.08393463 | -0.0116 | 41.451
5160 | 7.200278 | 3.0889 | 18.528 | 7 | 3.3128 | 3.316774 | 10.97 | 0.075238 | 0.3778 | 0.3616219 | 0.08391362 | -0.0115 | 41.451
5161 | 7.201667 | 3.0889 | 18.5323 | 7 | 3.3161 | 3.31735 | 11 | 0.074772 | 0.3777 | 0.3615941 | 0.083892 | -0.0114 | 41.4511
5162 | 7.203056 | 3.089 | 18.5366 | 7 | 3.3139 | 3.317857 | 10.98 | 0.074795 | 0.377 | 0.3615665 | 0.08386883 | -0.0114 | 41.4509
5163 | 7.204444 | 3.089 | 18.5409 | 7 | 3.3325 | 3.318398 | 11.11 | 0.075909 | 0.3776 | 0.3615392 | 0.0838495 | -0.0113 | 41.4501
5164 | 7.205833 | 3.089 | 18.5452 | 7 | 3.315 | 3.318917 | 10.99 | 0.074396 | 0.3773 | 0.3615122 | 0.08382686 | -0.0113 | 41.4508
5165 | 7.207222 | 3.089 | 18.5495 | 7 | 3.3205 | 3.319365 | 11.03 | 0.075422 | 0.3771 | 0.3614855 | 0.08380322 | -0.0113 | 41.4501
5166 | 7.208611 | 3.089 | 18.5538 | 7 | 3.3183 | 3.319956 | 11.01 | 0.07503 | 0.377 | 0.361459 | 0.08377993 | -0.0112 | 41.4501
5167 | 7.21 | 3.089 | 18.558 | 7 | 3.3128 | 3.320455 | 10.97 | 0.074626 | 0.3762 | 0.3614333 | 0.08375874 | -0.0112 | 41.4502
5168 | 7.211389 | 3.089 | 18.5623 | 7 | 3.3205 | 3.320974 | 11.03 | 0.07498 | 0.3762 | 0.3614079 | 0.08373424 | -0.0112 | 41.4498
5169 | 7.212778 | 3.089 | 18.5666 | 7 | 3.3183 | 3.32151 | 11.01 | 0.075203 | 0.3753 | 0.3613818 | 0.08370676 | -0.0112 | 41.4495
5170 | 7.214167 | 3.0888 | 18.5709 | 7 | 3.315 | 3.321943 | 10.99 | 0.0753 | 0.3744 | 0.3613559 | 0.08367844 | -0.0112 | 41.4493
5171 | 7.215556 | 3.0888 | 18.5752 | 7 | 3.3379 | 3.322407 | 11.14 | 0.076296 | 0.3757 | 0.3613307 | 0.08365764 | -0.0112 | 41.4486
5172 | 7.216944 | 3.0887 | 18.5795 | 7 | 3.3303 | 3.322874 | 11.09 | 0.076237 | 0.3763 | 0.361306 | 0.08363239 | -0.0112 | 41.4484
5173 | 7.218333 | 3.0887 | 18.5838 | 7 | 3.3227 | 3.323404 | 11.04 | 0.075886 | 0.3761 | 0.3612813 | 0.0836078 | -0.0112 | 41.4485
5174 | 7.219722 | 3.0885 | 18.5881 | 7 | 3.3249 | 3.323878 | 11.05 | 0.075481 | 0.3765 | 0.3612564 | 0.08358451 | -0.0112 | 41.4485
5175 | 7.221111 | 3.0885 | 18.5924 | 7 | 3.3336 | 3.32446 | 11.11 | 0.075912 | 0.3769 | 0.3612313 | 0.08356415 | -0.0112 | 41.4481
5176 | 7.2225 | 3.0883 | 18.5967 | 7 | 3.3358 | 3.324978 | 11.13 | 0.076143 | 0.3774 | 0.3612056 | 0.08354234 | -0.0113 | 41.4478
5177 | 7.223889 | 3.0883 | 18.601 | 7 | 3.327 | 3.325483 | 11.07 | 0.075429 | 0.3772 | 0.3611808 | 0.08352048 | -0.0113 | 41.448
5178 | 7.225278 | 3.088 | 18.6052 | 7 | 3.3205 | 3.326069 | 11.03 | 0.075734 | 0.3765 | 0.3611564 | 0.0834966 | -0.0113 | 41.4477
5179 | 7.226667 | 3.088 | 18.6095 | 7 | 3.3194 | 3.326649 | 11.02 | 0.075021 | 0.3762 | 0.3611319 | 0.08347597 | -0.0113 | 41.448
5180 | 7.228056 | 3.0878 | 18.6138 | 7 | 3.3172 | 3.327156 | 11 | 0.075586 | 0.3751 | 0.3611074 | 0.08344993 | -0.0114 | 41.4475
5181 | 7.229444 | 3.0878 | 18.6181 | 7 | 3.3161 | 3.327645 | 11 | 0.075291 | 0.3739 | 0.3610835 | 0.08342179 | -0.0114 | 41.4475
5182 | 7.230833 | 3.0874 | 18.6224 | 7 | 3.3347 | 3.32823 | 11.12 | 0.076346 | 0.3747 | 0.3610598 | 0.08339353 | -0.0115 | 41.4467
5183 | 7.232222 | 3.0874 | 18.6267 | 7 | 3.326 | 3.328768 | 11.06 | 0.075734 | 0.3742 | 0.3610358 | 0.08337154 | -0.0115 | 41.4469
5184 | 7.233611 | 3.087 | 18.631 | 7 | 3.3227 | 3.329299 | 11.04 | 0.075589 | 0.3735 | 0.3610111 | 0.08334145 | -0.0116 | 41.4468
5185 | 7.235 | 3.087 | 18.6353 | 7 | 3.3303 | 3.32978 | 11.09 | 0.076698 | 0.373 | 0.3609865 | 0.08331036 | -0.0116 | 41.446
5186 | 7.236389 | 3.0866 | 18.6396 | 7 | 3.339 | 3.330313 | 11.15 | 0.076715 | 0.374 | 0.3609626 | 0.08328041 | -0.0117 | 41.4458
5187 | 7.237778 | 3.0866 | 18.6438 | 7 | 3.3358 | 3.330806 | 11.13 | 0.076673 | 0.3739 | 0.3609387 | 0.08325882 | -0.0118 | 41.4457
5188 | 7.239167 | 3.0862 | 18.6481 | 7 | 3.3292 | 3.331355 | 11.08 | 0.07591 | 0.3738 | 0.3609145 | 0.08322862 | -0.0118 | 41.446
5189 | 7.240556 | 3.0862 | 18.6524 | 7 | 3.3368 | 3.331854 | 11.13 | 0.076691 | 0.3737 | 0.3608908 | 0.08320066 | -0.0119 | 41.4453
5190 | 7.241944 | 3.0857 | 18.6567 | 7 | 3.3368 | 3.332381 | 11.13 | 0.076511 | 0.3735 | 0.360867 | 0.08317218 | -0.012 | 41.4453
5191 | 7.243333 | 3.0857 | 18.661 | 7 | 3.3325 | 3.332818 | 11.11 | 0.076244 | 0.3737 | 0.3608436 | 0.0831483 | -0.0121 | 41.4452
5192 | 7.244722 | 3.0852 | 18.6653 | 7 | 3.3314 | 3.333297 | 11.1 | 0.076097 | 0.3735 | 0.3608208 | 0.08311989 | -0.0122 | 41.4452
5193 | 7.246111 | 3.0852 | 18.6695 | 7 | 3.3325 | 3.333809 | 11.11 | 0.076246 | 0.3732 | 0.3607975 | 0.08309048 | -0.0122 | 41.4449
5194 | 7.2475 | 3.0847 | 18.6738 | 7 | 3.3249 | 3.334283 | 11.05 | 0.075719 | 0.3726 | 0.3607747 | 0.08305961 | -0.0123 | 41.4451
5195 | 7.248889 | 3.0847 | 18.6781 | 7 | 3.3249 | 3.334824 | 11.05 | 0.075887 | 0.3716 | 0.3607511 | 0.08303369 | -0.0124 | 41.4448
5196 | 7.250556 | 3.0841 | 18.6824 | 7 | 3.3499 | 3.335333 | 11.22 | 0.077074 | 0.3729 | 0.3607274 | 0.08300336 | -0.0125 | 41.4442
5197 | 7.251944 | 3.0841 | 18.6867 | 7 | 3.327 | 3.33583 | 11.07 | 0.076403 | 0.3722 | 0.3607031 | 0.08297173 | -0.0126 | 41.4444
5198 | 7.253333 | 3.0835 | 18.691 | 7 | 3.3303 | 3.33633 | 11.09 | 0.076539 | 0.3721 | 0.3606784 | 0.08293997 | -0.0127 | 41.4442
5199 | 7.254722 | 3.0835 | 18.6952 | 7 | 3.3358 | 3.336855 | 11.13 | 0.076023 | 0.3715 | 0.3606543 | 0.08291429 | -0.0128 | 41.4444
5200 | 7.256111 | 3.0829 | 18.6995 | 7 | 3.3368 | 3.337347 | 11.13 | 0.076001 | 0.372 | 0.3606303 | 0.08288245 | -0.0129 | 41.4442
5201 | 7.2575 | 3.0829 | 18.7038 | 7 | 3.3412 | 3.33784 | 11.16 | 0.07698 | 0.3722 | 0.3606058 | 0.08285048 | -0.013 | 41.4435
5202 | 7.258889 | 3.0823 | 18.7081 | 7 | 3.3358 | 3.338311 | 11.13 | 0.076618 | 0.3721 | 0.3605817 | 0.08281878 | -0.0132 | 41.4435
5203 | 7.260278 | 3.0823 | 18.7124 | 7 | 3.3401 | 3.338846 | 11.16 | 0.077277 | 0.3728 | 0.3605576 | 0.0827954 | -0.0133 | 41.4429
5204 | 7.261667 | 3.0817 | 18.7166 | 7 | 3.3423 | 3.339329 | 11.17 | 0.076925 | 0.3733 | 0.3605331 | 0.08276566 | -0.0134 | 41.443
5205 | 7.263056 | 3.0817 | 18.7209 | 7 | 3.3401 | 3.339837 | 11.16 | 0.07663 | 0.3735 | 0.3605094 | 0.0827376 | -0.0135 | 41.443
5206 | 7.264444 | 3.0811 | 18.7252 | 7 | 3.3358 | 3.340319 | 11.13 | 0.077132 | 0.3731 | 0.3604852 | 0.08271051 | -0.0136 | 41.4426
5207 | 7.265833 | 3.0811 | 18.7295 | 7 | 3.3499 | 3.340847 | 11.22 | 0.077449 | 0.3737 | 0.360461 | 0.08268579 | -0.0137 | 41.4422
5208 | 7.267222 | 3.0805 | 18.7338 | 8 | 3.3542 | 3.341361 | 11.25 | 0.077735 | 0.3749 | 0.3604371 | 0.0826616 | -0.0138 | 41.4419
5209 | 7.268611 | 3.0805 | 18.738 | 7 | 3.3423 | 3.341853 | 11.17 | 0.076932 | 0.3756 | 0.3604126 | 0.08263838 | -0.014 | 41.4422
5210 | 7.27 | 3.0799 | 18.7423 | 7 | 3.3434 | 3.342364 | 11.18 | 0.07736 | 0.3753 | 0.3603877 | 0.08261449 | -0.0141 | 41.4418
5211 | 7.271389 | 3.0799 | 18.7466 | 7 | 3.3499 | 3.342857 | 11.22 | 0.07676 | 0.3758 | 0.360362 | 0.0825936 | -0.0142 | 41.442
5212 | 7.272778 | 3.0793 | 18.7509 | 7 | 3.3412 | 3.343322 | 11.16 | 0.076762 | 0.3754 | 0.3603367 | 0.08256992 | -0.0143 | 41.4418
5213 | 7.274167 | 3.0793 | 18.7551 | 7 | 3.3531 | 3.343808 | 11.24 | 0.077383 | 0.3769 | 0.3603104 | 0.08254847 | -0.0144 | 41.4413
5214 | 7.275556 | 3.0788 | 18.7594 | 7 | 3.3347 | 3.344304 | 11.12 | 0.077091 | 0.3762 | 0.3602839 | 0.08252698 | -0.0145 | 41.4413
5215 | 7.276944 | 3.0788 | 18.7637 | 7 | 3.3401 | 3.344746 | 11.16 | 0.076878 | 0.3765 | 0.360258 | 0.08250644 | -0.0146 | 41.4412
5216 | 7.278333 | 3.0783 | 18.768 | 7 | 3.3466 | 3.345238 | 11.2 | 0.077615 | 0.3762 | 0.3602323 | 0.082485 | -0.0147 | 41.4406
5217 | 7.279722 | 3.0783 | 18.7723 | 7 | 3.3542 | 3.345774 | 11.25 | 0.077867 | 0.3766 | 0.3602064 | 0.082465 | -0.0148 | 41.4403
5218 | 7.281111 | 3.0778 | 18.7765 | 7 | 3.3401 | 3.346317 | 11.16 | 0.076508 | 0.376 | 0.3601801 | 0.08244316 | -0.0149 | 41.441
5219 | 7.2825 | 3.0778 | 18.7808 | 7 | 3.3336 | 3.346804 | 11.11 | 0.076698 | 0.3749 | 0.3601535 | 0.08242038 | -0.015 | 41.4407
5220 | 7.283889 | 3.0773 | 18.7851 | 7 | 3.3477 | 3.347281 | 11.21 | 0.077166 | 0.375 | 0.3601271 | 0.08239702 | -0.0151 | 41.4403
5221 | 7.285278 | 3.0773 | 18.7894 | 7 | 3.3477 | 3.34777 | 11.21 | 0.077472 | 0.3752 | 0.3601011 | 0.08237425 | -0.0151 | 41.4399
5222 | 7.286667 | 3.0768 | 18.7936 | 7 | 3.3314 | 3.348275 | 11.1 | 0.076422 | 0.374 | 0.3600742 | 0.08235002 | -0.0152 | 41.4404
5223 | 7.288056 | 3.0768 | 18.7979 | 7 | 3.339 | 3.348787 | 11.15 | 0.076848 | 0.3736 | 0.3600474 | 0.08232471 | -0.0153 | 41.44
5224 | 7.289444 | 3.0763 | 18.8022 | 7 | 3.3444 | 3.349295 | 11.19 | 0.07787 | 0.3731 | 0.3600202 | 0.08229913 | -0.0154 | 41.4392
5225 | 7.290833 | 3.0763 | 18.8065 | 7 | 3.3423 | 3.349792 | 11.17 | 0.076649 | 0.3725 | 0.3599934 | 0.08227273 | -0.0155 | 41.4397
5226 | 7.292222 | 3.0757 | 18.8107 | 7 | 3.3585 | 3.350303 | 11.28 | 0.077991 | 0.3728 | 0.3599663 | 0.08224707 | -0.0156 | 41.4388
5227 | 7.293611 | 3.0757 | 18.815 | 7 | 3.3434 | 3.350826 | 11.18 | 0.07704 | 0.3727 | 0.3599392 | 0.08222018 | -0.0157 | 41.4392
5228 | 7.295 | 3.0752 | 18.8193 | 7 | 3.352 | 3.351268 | 11.24 | 0.077959 | 0.3728 | 0.3599124 | 0.08219458 | -0.0158 | 41.4385
5229 | 7.296389 | 3.0752 | 18.8235 | 7 | 3.3455 | 3.351799 | 11.19 | 0.076982 | 0.3721 | 0.3598851 | 0.08216722 | -0.0158 | 41.4389
5230 | 7.297778 | 3.0747 | 18.8278 | 7 | 3.3466 | 3.352248 | 11.2 | 0.077102 | 0.3713 | 0.359858 | 0.08214013 | -0.0159 | 41.4387
5231 | 7.299167 | 3.0747 | 18.8321 | 7 | 3.352 | 3.352757 | 11.24 | 0.077931 | 0.3722 | 0.3598308 | 0.08211182 | -0.016 | 41.438
5232 | 7.300556 | 3.0743 | 18.8364 | 7 | 3.4857 | 3.353302 | 12.15 | 0.084889 | 0.382 | 0.3598039 | 0.08210153 | -0.0161 | 41.4338
5233 | 7.301944 | 3.0743 | 18.8406 | 8 | 3.3531 | 3.353854 | 11.24 | 0.077808 | 0.3822 | 0.3597768 | 0.08209033 | -0.0162 | 41.4378
5234 | 7.303333 | 3.0739 | 18.8449 | 7 | 3.3585 | 3.354364 | 11.28 | 0.077679 | 0.3824 | 0.3597501 | 0.08207852 | -0.0163 | 41.4377
5235 | 7.304722 | 3.0739 | 18.8492 | 7 | 3.3499 | 3.354852 | 11.22 | 0.07775 | 0.3816 | 0.3597234 | 0.08206718 | -0.0163 | 41.4375
5236 | 7.306111 | 3.0735 | 18.8534 | 7 | 3.3477 | 3.355388 | 11.21 | 0.077542 | 0.3811 | 0.3596967 | 0.08205338 | -0.0164 | 41.4375
5237 | 7.3075 | 3.0735 | 18.8577 | 7 | 3.3607 | 3.355899 | 11.29 | 0.078771 | 0.3815 | 0.3596705 | 0.08204008 | -0.0165 | 41.4366
5238 | 7.308889 | 3.0732 | 18.862 | 8 | 3.3628 | 3.356353 | 11.31 | 0.077982 | 0.3816 | 0.3596447 | 0.08202735 | -0.0165 | 41.4369
5239 | 7.310278 | 3.0732 | 18.8662 | 7 | 3.3542 | 3.356786 | 11.25 | 0.077735 | 0.3815 | 0.3596196 | 0.08201567 | -0.0166 | 41.4369
5240 | 7.311667 | 3.0729 | 18.8705 | 7 | 3.3628 | 3.357356 | 11.31 | 0.078334 | 0.3815 | 0.3595943 | 0.08200283 | -0.0166 | 41.4364
5241 | 7.313056 | 3.0729 | 18.8748 | 7 | 3.3617 | 3.357856 | 11.3 | 0.07844 | 0.3814 | 0.3595687 | 0.0819904 | -0.0167 | 41.4361
5242 | 7.314444 | 3.0727 | 18.879 | 7 | 3.3607 | 3.358377 | 11.29 | 0.077954 | 0.3813 | 0.359544 | 0.08197846 | -0.0167 | 41.4363
5243 | 7.316111 | 3.0727 | 18.8833 | 7 | 3.3542 | 3.358906 | 11.25 | 0.078027 | 0.3807 | 0.3595195 | 0.08196443 | -0.0168 | 41.4364
5244 | 7.3175 | 3.0725 | 18.8876 | 8 | 3.3725 | 3.359426 | 11.37 | 0.078174 | 0.3819 | 0.3594953 | 0.08195347 | -0.0168 | 41.4361
5245 | 7.318889 | 3.0725 | 18.8918 | 7 | 3.3617 | 3.359956 | 11.3 | 0.07798 | 0.382 | 0.3594714 | 0.08194285 | -0.0168 | 41.4361
5246 | 7.320278 | 3.0723 | 18.8961 | 7 | 3.3628 | 3.360462 | 11.31 | 0.078157 | 0.382 | 0.3594476 | 0.08193194 | -0.0168 | 41.4358
5247 | 7.321667 | 3.0723 | 18.9004 | 8 | 3.3563 | 3.360964 | 11.27 | 0.078153 | 0.3812 | 0.3594238 | 0.0819189 | -0.0168 | 41.4356
5248 | 7.323056 | 3.0722 | 18.9047 | 7 | 3.365 | 3.361502 | 11.32 | 0.078451 | 0.3813 | 0.3594 | 0.08190694 | -0.0168 | 41.4353
5249 | 7.324444 | 3.0722 | 18.9089 | 7 | 3.3607 | 3.362006 | 11.29 | 0.078124 | 0.381 | 0.359376 | 0.08189305 | -0.0168 | 41.4354
5250 | 7.325833 | 3.0721 | 18.9132 | 7 | 3.365 | 3.362509 | 11.32 | 0.078495 | 0.3809 | 0.3593521 | 0.08187928 | -0.0168 | 41.435
5251 | 7.327222 | 3.0721 | 18.9175 | 7 | 3.3607 | 3.363029 | 11.29 | 0.07849 | 0.3807 | 0.3593284 | 0.08186677 | -0.0168 | 41.4348
5252 | 7.328611 | 3.0721 | 18.9217 | 7 | 3.3704 | 3.363533 | 11.36 | 0.079275 | 0.381 | 0.3593057 | 0.08185318 | -0.0168 | 41.4342
5253 | 7.33 | 3.0721 | 18.926 | 7 | 3.365 | 3.364031 | 11.32 | 0.078733 | 0.3815 | 0.359283 | 0.08184072 | -0.0168 | 41.4344
5254 | 7.331389 | 3.0721 | 18.9303 | 7 | 3.365 | 3.364539 | 11.32 | 0.078115 | 0.3817 | 0.3592612 | 0.08182859 | -0.0168 | 41.4345
5255 | 7.332778 | 3.0721 | 18.9345 | 7 | 3.3553 | 3.365018 | 11.26 | 0.07821 | 0.3804 | 0.359239 | 0.08181536 | -0.0168 | 41.4344
5256 | 7.334167 | 3.0721 | 18.9388 | 7 | 3.3736 | 3.365558 | 11.38 | 0.078771 | 0.3808 | 0.359217 | 0.08180187 | -0.0167 | 41.4339
5257 | 7.335556 | 3.0721 | 18.9431 | 7 | 3.3704 | 3.36605 | 11.36 | 0.078905 | 0.3813 | 0.3591953 | 0.08178748 | -0.0167 | 41.4336
5258 | 7.336944 | 3.0722 | 18.9473 | 7 | 3.3639 | 3.366537 | 11.32 | 0.078741 | 0.3809 | 0.3591729 | 0.08177295 | -0.0167 | 41.4336
5259 | 7.338333 | 3.0722 | 18.9516 | 7 | 3.3661 | 3.367016 | 11.33 | 0.07826 | 0.3807 | 0.3591502 | 0.0817615 | -0.0166 | 41.4337
5260 | 7.339722 | 3.0723 | 18.9559 | 7 | 3.3574 | 3.367523 | 11.27 | 0.078308 | 0.3798 | 0.3591279 | 0.0817453 | -0.0166 | 41.4335
5261 | 7.341111 | 3.0723 | 18.9601 | 8 | 3.3628 | 3.367979 | 11.31 | 0.078266 | 0.3796 | 0.3591053 | 0.08172905 | -0.0165 | 41.4334
5262 | 7.3425 | 3.0724 | 18.9644 | 7 | 3.3617 | 3.36846 | 11.3 | 0.078799 | 0.3792 | 0.3590827 | 0.08171291 | -0.0165 | 41.4329
5263 | 7.343889 | 3.0724 | 18.9687 | 8 | 3.3736 | 3.368923 | 11.38 | 0.07899 | 0.3799 | 0.3590602 | 0.08169936 | -0.0164 | 41.4326
5264 | 7.345278 | 3.0725 | 18.973 | 7 | 3.3725 | 3.369387 | 11.37 | 0.079287 | 0.3797 | 0.3590377 | 0.08168404 | -0.0164 | 41.4323
5265 | 7.346667 | 3.0725 | 18.9772 | 8 | 3.3682 | 3.369905 | 11.34 | 0.078711 | 0.3793 | 0.3590157 | 0.08166757 | -0.0163 | 41.4325
5266 | 7.348056 | 3.0726 | 18.9815 | 7 | 3.3671 | 3.370454 | 11.34 | 0.078878 | 0.3788 | 0.3589928 | 0.08165052 | -0.0163 | 41.4322
5267 | 7.349444 | 3.0726 | 18.9858 | 7 | 3.3897 | 3.370936 | 11.49 | 0.080439 | 0.3806 | 0.3589701 | 0.08163852 | -0.0162 | 41.4311
5268 | 7.350833 | 3.0728 | 18.99 | 7 | 3.3704 | 3.371389 | 11.36 | 0.079125 | 0.3804 | 0.3589475 | 0.08162399 | -0.0161 | 41.4317
5269 | 7.352222 | 3.0728 | 18.9943 | 7 | 3.3725 | 3.371807 | 11.37 | 0.079216 | 0.38 | 0.3589245 | 0.08160778 | -0.016 | 41.4315
5270 | 7.353611 | 3.073 | 18.9986 | 7 | 3.3704 | 3.372313 | 11.36 | 0.079365 | 0.3795 | 0.3589012 | 0.08159059 | -0.016 | 41.4313
5271 | 7.355 | 3.073 | 19.0028 | 7 | 3.3671 | 3.372828 | 11.34 | 0.078664 | 0.3788 | 0.3588778 | 0.0815772 | -0.0159 | 41.4315
5272 | 7.356389 | 3.0732 | 19.0071 | 7 | 3.3704 | 3.37331 | 11.36 | 0.078483 | 0.3783 | 0.358854 | 0.08155818 | -0.0158 | 41.4315
5273 | 7.357778 | 3.0732 | 19.0114 | 7 | 3.3661 | 3.373768 | 11.33 | 0.078792 | 0.3773 | 0.3588305 | 0.08153679 | -0.0157 | 41.4311
5274 | 7.359167 | 3.0734 | 19.0156 | 7 | 3.3833 | 3.374211 | 11.45 | 0.080037 | 0.3778 | 0.3588072 | 0.0815159 | -0.0157 | 41.4303
5275 | 7.360556 | 3.0734 | 19.0199 | 7 | 3.3875 | 3.374648 | 11.48 | 0.079755 | 0.379 | 0.358784 | 0.08150407 | -0.0156 | 41.4303
5276 | 7.361944 | 3.0736 | 19.0242 | 7 | 3.3768 | 3.375171 | 11.4 | 0.079384 | 0.3793 | 0.3587616 | 0.08148555 | -0.0155 | 41.4303
5277 | 7.363333 | 3.0736 | 19.0284 | 8 | 3.379 | 3.375661 | 11.42 | 0.079975 | 0.3794 | 0.3587386 | 0.08146798 | -0.0154 | 41.4298
5278 | 7.364722 | 3.0738 | 19.0327 | 7 | 3.3747 | 3.376081 | 11.39 | 0.078655 | 0.3787 | 0.3587178 | 0.08144935 | -0.0153 | 41.4304
5279 | 7.366111 | 3.0738 | 19.037 | 7 | 3.3747 | 3.376615 | 11.39 | 0.079396 | 0.3787 | 0.358698 | 0.08143638 | -0.0153 | 41.4298
5280 | 7.3675 | 3.0741 | 19.0413 | 7 | 3.3918 | 3.37713 | 11.5 | 0.080732 | 0.3793 | 0.3586764 | 0.08141872 | -0.0152 | 41.4289
5281 | 7.368889 | 3.0741 | 19.0455 | 7 | 3.3585 | 3.377631 | 11.28 | 0.078666 | 0.3779 | 0.3586549 | 0.08139932 | -0.0151 | 41.43
5282 | 7.370278 | 3.0743 | 19.0498 | 7 | 3.365 | 3.378048 | 11.32 | 0.078286 | 0.3763 | 0.3586337 | 0.0813773 | -0.015 | 41.43
5283 | 7.371667 | 3.0743 | 19.0541 | 8 | 3.379 | 3.378545 | 11.42 | 0.079582 | 0.3759 | 0.358613 | 0.08135985 | -0.0149 | 41.4291
5284 | 7.373056 | 3.0745 | 19.0584 | 7 | 3.3811 | 3.378995 | 11.43 | 0.080091 | 0.3707 | 0.3585922 | 0.08132922 | -0.0148 | 41.4286
5285 | 7.374722 | 3.0745 | 19.0626 | 8 | 3.3736 | 3.379496 | 11.38 | 0.079217 | 0.3703 | 0.3585718 | 0.08129786 | -0.0147 | 41.4293
5286 | 7.376111 | 3.0746 | 19.0669 | 8 | 3.365 | 3.380003 | 11.32 | 0.078533 | 0.369 | 0.3585518 | 0.08126528 | -0.0147 | 41.4295
5287 | 7.3775 | 3.0746 | 19.0712 | 7 | 3.38 | 3.380469 | 11.42 | 0.079558 | 0.3686 | 0.3585321 | 0.08123608 | -0.0146 | 41.4287
5288 | 7.378889 | 3.0747 | 19.0754 | 9 | 3.3897 | 3.380922 | 11.49 | 0.079833 | 0.3692 | 0.3585125 | 0.08120389 | -0.0145 | 41.4284
5289 | 7.380278 | 3.0747 | 19.0797 | 7 | 3.3811 | 3.381381 | 11.43 | 0.079578 | 0.3695 | 0.3584931 | 0.08117212 | -0.0145 | 41.4284
5290 | 7.381667 | 3.0748 | 19.084 | 7 | 3.3822 | 3.38181 | 11.44 | 0.079702 | 0.369 | 0.3584741 | 0.08113977 | -0.0144 | 41.4282
5291 | 7.383056 | 3.0748 | 19.0882 | 7 | 3.3811 | 3.382315 | 11.43 | 0.079347 | 0.3684 | 0.3584546 | 0.08111035 | -0.0143 | 41.4282
5292 | 7.384444 | 3.0748 | 19.0925 | 7 | 3.3811 | 3.382821 | 11.43 | 0.080381 | 0.3681 | 0.3584351 | 0.08107669 | -0.0143 | 41.4275
5293 | 7.385833 | 3.0748 | 19.0968 | 7 | 3.3886 | 3.383276 | 11.48 | 0.080061 | 0.3688 | 0.3584159 | 0.08104406 | -0.0142 | 41.4275
5294 | 7.387222 | 3.0748 | 19.1011 | 7 | 3.38 | 3.383778 | 11.42 | 0.079325 | 0.3683 | 0.3583961 | 0.08101124 | -0.0142 | 41.4277
5295 | 7.388611 | 3.0748 | 19.1053 | 7 | 3.3768 | 3.384267 | 11.4 | 0.079124 | 0.3672 | 0.3583758 | 0.08097969 | -0.0142 | 41.4277
5296 | 7.39 | 3.0748 | 19.1096 | 7 | 3.3843 | 3.384778 | 11.45 | 0.080156 | 0.3666 | 0.358355 | 0.08094432 | -0.0141 | 41.4269
5297 | 7.391389 | 3.0748 | 19.1139 | 7 | 3.3854 | 3.385222 | 11.46 | 0.079858 | 0.3662 | 0.3583341 | 0.08090891 | -0.0141 | 41.4269
5298 | 7.392778 | 3.0747 | 19.1181 | 8 | 3.3854 | 3.385731 | 11.46 | 0.080474 | 0.366 | 0.3583134 | 0.080873 | -0.0141 | 41.4264
5299 | 7.394167 | 3.0747 | 19.1224 | 7 | 3.3897 | 3.386283 | 11.49 | 0.07961 | 0.3661 | 0.3582921 | 0.08083963 | -0.014 | 41.4268
5300 | 7.395556 | 3.0746 | 19.1267 | 8 | 3.3854 | 3.386823 | 11.46 | 0.079838 | 0.3658 | 0.3582704 | 0.0808035 | -0.014 | 41.4265
5301 | 7.396944 | 3.0746 | 19.1309 | 7 | 3.3897 | 3.387307 | 11.49 | 0.080458 | 0.3662 | 0.3582492 | 0.08076925 | -0.014 | 41.426
5302 | 7.398333 | 3.0744 | 19.1352 | 7 | 3.3875 | 3.38778 | 11.48 | 0.080499 | 0.3663 | 0.3582277 | 0.08073497 | -0.014 | 41.4258
5303 | 7.399722 | 3.0744 | 19.1395 | 7 | 3.3854 | 3.388287 | 11.46 | 0.079964 | 0.3657 | 0.3582065 | 0.08070018 | -0.014 | 41.4259
5304 | 7.401111 | 3.0742 | 19.1438 | 7 | 3.38 | 3.388786 | 11.42 | 0.080431 | 0.365 | 0.3581848 | 0.08066397 | -0.014 | 41.4255
5305 | 7.4025 | 3.0742 | 19.148 | 7 | 3.3982 | 3.389261 | 11.55 | 0.081355 | 0.3655 | 0.3581628 | 0.08062773 | -0.014 | 41.4248
5306 | 7.403889 | 3.0739 | 19.1523 | 7 | 3.3854 | 3.389733 | 11.46 | 0.081139 | 0.3655 | 0.3581409 | 0.08059176 | -0.014 | 41.4248
5307 | 7.405278 | 3.0739 | 19.1566 | 8 | 3.3865 | 3.390255 | 11.47 | 0.080546 | 0.3653 | 0.3581188 | 0.08055717 | -0.014 | 41.4249
5308 | 7.406667 | 3.0737 | 19.1608 | 8 | 3.3961 | 3.390806 | 11.53 | 0.081321 | 0.3664 | 0.3580963 | 0.08052267 | -0.014 | 41.4244
5309 | 7.408056 | 3.0737 | 19.1651 | 8 | 3.3929 | 3.391267 | 11.51 | 0.081031 | 0.3667 | 0.3580741 | 0.08048828 | -0.0141 | 41.4244
5310 | 7.409444 | 3.0733 | 19.1694 | 7 | 3.4057 | 3.39172 | 11.6 | 0.081832 | 0.3676 | 0.3580512 | 0.08045617 | -0.0141 | 41.4237
5311 | 7.410833 | 3.0733 | 19.1736 | 7 | 3.4014 | 3.392218 | 11.57 | 0.081262 | 0.3679 | 0.3580278 | 0.08042531 | -0.0141 | 41.4239
5312 | 7.412222 | 3.073 | 19.1779 | 7 | 3.395 | 3.392694 | 11.53 | 0.081029 | 0.3679 | 0.358005 | 0.08039373 | -0.0142 | 41.4239
5313 | 7.413611 | 3.073 | 19.1822 | 8 | 3.3982 | 3.393227 | 11.55 | 0.080718 | 0.3684 | 0.3579819 | 0.08036312 | -0.0142 | 41.4239
5314 | 7.415 | 3.0727 | 19.1864 | 8 | 3.395 | 3.393772 | 11.53 | 0.080096 | 0.3691 | 0.3579595 | 0.08033439 | -0.0143 | 41.4241
5315 | 7.416389 | 3.0727 | 19.1907 | 8 | 3.4068 | 3.394237 | 11.61 | 0.08141 | 0.3696 | 0.3579378 | 0.08030539 | -0.0143 | 41.4232
5316 | 7.417778 | 3.0723 | 19.195 | 8 | 3.3886 | 3.394735 | 11.48 | 0.080803 | 0.3695 | 0.3579159 | 0.08027735 | -0.0144 | 41.4234
5317 | 7.419167 | 3.0723 | 19.1992 | 8 | 3.3875 | 3.395238 | 11.48 | 0.081072 | 0.369 | 0.3578934 | 0.08024888 | -0.0144 | 41.4231
5318 | 7.420556 | 3.0719 | 19.2035 | 7 | 3.3961 | 3.395775 | 11.53 | 0.081073 | 0.3684 | 0.3578717 | 0.08021868 | -0.0145 | 41.4229
5319 | 7.421944 | 3.0719 | 19.2078 | 8 | 3.3854 | 3.396324 | 11.46 | 0.080212 | 0.3679 | 0.3578507 | 0.08018777 | -0.0145 | 41.4232
5320 | 7.423333 | 3.0714 | 19.212 | 7 | 3.3897 | 3.396848 | 11.49 | 0.080827 | 0.3668 | 0.3578298 | 0.08015518 | -0.0146 | 41.4227
5321 | 7.424722 | 3.0714 | 19.2163 | 8 | 3.3961 | 3.397388 | 11.53 | 0.081377 | 0.3662 | 0.3578098 | 0.08012156 | -0.0147 | 41.4223
5322 | 7.426111 | 3.0709 | 19.2206 | 7 | 3.3929 | 3.397943 | 11.51 | 0.080902 | 0.3659 | 0.3577892 | 0.08008736 | -0.0148 | 41.4224
5323 | 7.4275 | 3.0709 | 19.2248 | 7 | 3.3961 | 3.398446 | 11.53 | 0.081822 | 0.3653 | 0.3577691 | 0.08005295 | -0.0149 | 41.4217
5324 | 7.428889 | 3.0703 | 19.2291 | 8 | 3.3865 | 3.398915 | 11.47 | 0.080822 | 0.3637 | 0.3577509 | 0.08001545 | -0.015 | 41.4221
5325 | 7.430278 | 3.0703 | 19.2334 | 7 | 3.3843 | 3.399413 | 11.45 | 0.080714 | 0.3619 | 0.3577338 | 0.07997415 | -0.015 | 41.422
5326 | 7.431667 | 3.0697 | 19.2376 | 7 | 3.394 | 3.399848 | 11.52 | 0.080512 | 0.3609 | 0.357716 | 0.07993159 | -0.0152 | 41.422
5327 | 7.433056 | 3.0697 | 19.2419 | 7 | 3.411 | 3.400372 | 11.63 | 0.082716 | 0.362 | 0.3576984 | 0.07989318 | -0.0153 | 41.4205
5328 | 7.434722 | 3.069 | 19.2462 | 7 | 3.4099 | 3.400843 | 11.63 | 0.08188 | 0.3613 | 0.3576808 | 0.07985133 | -0.0154 | 41.4211
5329 | 7.436111 | 3.069 | 19.2504 | 7 | 3.3993 | 3.401334 | 11.56 | 0.081467 | 0.3607 | 0.3576632 | 0.07980706 | -0.0155 | 41.4212
5330 | 7.4375 | 3.0682 | 19.2547 | 7 | 3.4046 | 3.401834 | 11.59 | 0.08203 | 0.3604 | 0.357645 | 0.07976291 | -0.0156 | 41.4207
5331 | 7.438889 | 3.0682 | 19.2589 | 7 | 3.4153 | 3.402302 | 11.66 | 0.082945 | 0.3618 | 0.3576264 | 0.07972543 | -0.0158 | 41.42
5332 | 7.440278 | 3.0674 | 19.2632 | 8 | 3.4089 | 3.402772 | 11.62 | 0.082576 | 0.3615 | 0.3576089 | 0.07968306 | -0.0159 | 41.4201
5333 | 7.441667 | 3.0674 | 19.2675 | 8 | 3.4153 | 3.403216 | 11.66 | 0.082775 | 0.3622 | 0.3575912 | 0.07964151 | -0.0161 | 41.4198
5334 | 7.443056 | 3.0666 | 19.2717 | 7 | 3.411 | 3.403704 | 11.63 | 0.082668 | 0.3626 | 0.3575737 | 0.07959976 | -0.0162 | 41.4197
5335 | 7.444444 | 3.0666 | 19.276 | 7 | 3.4078 | 3.404231 | 11.61 | 0.082612 | 0.3621 | 0.3575564 | 0.07956412 | -0.0163 | 41.4196
5336 | 7.445833 | 3.0657 | 19.2802 | 7 | 3.4068 | 3.404716 | 11.61 | 0.082682 | 0.3621 | 0.357539 | 0.07952169 | -0.0165 | 41.4194
5337 | 7.447222 | 3.0657 | 19.2845 | 8 | 3.4014 | 3.405226 | 11.57 | 0.082224 | 0.361 | 0.3575218 | 0.07947832 | -0.0167 | 41.4195
5338 | 7.448611 | 3.0648 | 19.2888 | 7 | 3.4025 | 3.405762 | 11.58 | 0.082365 | 0.361 | 0.3575041 | 0.07943482 | -0.0168 | 41.4193
5339 | 7.45 | 3.0648 | 19.293 | 8 | 3.4046 | 3.406266 | 11.59 | 0.083019 | 0.3603 | 0.3574874 | 0.07939612 | -0.017 | 41.4188
5340 | 7.451389 | 3.0639 | 19.2973 | 8 | 3.4036 | 3.406779 | 11.58 | 0.081707 | 0.3603 | 0.3574708 | 0.07935165 | -0.0172 | 41.4194
5341 | 7.452778 | 3.0639 | 19.3015 | 8 | 3.4131 | 3.407231 | 11.65 | 0.083065 | 0.3608 | 0.3574543 | 0.07930853 | -0.0173 | 41.4184
5342 | 7.454167 | 3.0629 | 19.3058 | 8 | 3.4046 | 3.407713 | 11.59 | 0.082652 | 0.3598 | 0.3574383 | 0.07926269 | -0.0175 | 41.4185
5343 | 7.455556 | 3.0629 | 19.31 | 8 | 3.3972 | 3.408209 | 11.54 | 0.082144 | 0.3587 | 0.3574227 | 0.07922247 | -0.0177 | 41.4187
5344 | 7.456944 | 3.0619 | 19.3143 | 8 | 3.4131 | 3.408731 | 11.65 | 0.082803 | 0.3593 | 0.3574081 | 0.07917597 | -0.0179 | 41.4181
5345 | 7.458333 | 3.0619 | 19.3185 | 7 | 3.4025 | 3.409197 | 11.58 | 0.082193 | 0.3586 | 0.3573933 | 0.07912851 | -0.0181 | 41.4183
5346 | 7.459722 | 3.0608 | 19.3228 | 7 | 3.4078 | 3.409654 | 11.61 | 0.081981 | 0.3577 | 0.3573786 | 0.07907918 | -0.0183 | 41.4183
5347 | 7.461111 | 3.0608 | 19.327 | 8 | 3.4046 | 3.410149 | 11.59 | 0.082824 | 0.3572 | 0.3573642 | 0.07903739 | -0.0185 | 41.4177
5348 | 7.4625 | 3.0597 | 19.3313 | 7 | 3.4068 | 3.410661 | 11.61 | 0.082892 | 0.3564 | 0.3573498 | 0.07898618 | -0.0187 | 41.4174
5349 | 7.463889 | 3.0597 | 19.3355 | 7 | 3.4014 | 3.411193 | 11.57 | 0.082285 | 0.3563 | 0.3573355 | 0.07893432 | -0.0189 | 41.4177
5350 | 7.465278 | 3.0585 | 19.3398 | 8 | 3.4099 | 3.411717 | 11.63 | 0.082975 | 0.3562 | 0.3573214 | 0.07888244 | -0.0192 | 41.4171
5351 | 7.466667 | 3.0585 | 19.344 | 7 | 3.4142 | 3.412225 | 11.66 | 0.083241 | 0.3562 | 0.3573074 | 0.07883986 | -0.0194 | 41.4168
5352 | 7.468056 | 3.0573 | 19.3483 | 7 | 3.4057 | 3.412731 | 11.6 | 0.082646 | 0.356 | 0.357293 | 0.07878777 | -0.0196 | 41.417
5353 | 7.469444 | 3.0573 | 19.3525 | 8 | 3.4163 | 3.413235 | 11.67 | 0.082588 | 0.3561 | 0.357279 | 0.07873588 | -0.0199 | 41.4169
5354 | 7.470833 | 3.056 | 19.3568 | 8 | 3.4046 | 3.41364 | 11.59 | 0.082716 | 0.3556 | 0.3572652 | 0.07868304 | -0.0201 | 41.4166
5355 | 7.472222 | 3.056 | 19.361 | 7 | 3.4153 | 3.4141 | 11.66 | 0.083832 | 0.3555 | 0.3572513 | 0.07863991 | -0.0204 | 41.4158
5356 | 7.473611 | 3.0547 | 19.3653 | 7 | 3.4078 | 3.414535 | 11.61 | 0.083265 | 0.3555 | 0.3572374 | 0.07858702 | -0.0206 | 41.416
5357 | 7.475 | 3.0547 | 19.3695 | 7 | 3.4216 | 3.415018 | 11.71 | 0.083764 | 0.3559 | 0.3572238 | 0.07853503 | -0.0209 | 41.4156
5358 | 7.476389 | 3.0534 | 19.3738 | 7 | 3.4174 | 3.41552 | 11.68 | 0.083399 | 0.3556 | 0.3572103 | 0.07848299 | -0.0211 | 41.4156
5359 | 7.477778 | 3.0534 | 19.378 | 7 | 3.4036 | 3.415994 | 11.58 | 0.083385 | 0.355 | 0.3571966 | 0.07843877 | -0.0214 | 41.4155
5360 | 7.479167 | 3.0521 | 19.3822 | 8 | 3.4121 | 3.416484 | 11.64 | 0.083325 | 0.3542 | 0.3571827 | 0.07838471 | -0.0216 | 41.4154
5361 | 7.480556 | 3.0521 | 19.3865 | 7 | 3.4206 | 3.416973 | 11.7 | 0.083669 | 0.3545 | 0.357169 | 0.07833139 | -0.0219 | 41.415
5362 | 7.481944 | 3.0507 | 19.3907 | 8 | 3.4237 | 3.417462 | 11.72 | 0.084313 | 0.3545 | 0.3571554 | 0.0782775 | -0.0221 | 41.4145
5363 | 7.483333 | 3.0507 | 19.395 | 7 | 3.4195 | 3.417903 | 11.69 | 0.083317 | 0.3541 | 0.3571423 | 0.07823258 | -0.0224 | 41.4149
5364 | 7.484722 | 3.0494 | 19.3992 | 7 | 3.411 | 3.418393 | 11.63 | 0.082842 | 0.3537 | 0.3571291 | 0.07817758 | -0.0227 | 41.4151
5365 | 7.486111 | 3.0494 | 19.4034 | 8 | 3.4131 | 3.418885 | 11.65 | 0.08347 | 0.3537 | 0.3571151 | 0.07812255 | -0.0229 | 41.4146
5366 | 7.4875 | 3.048 | 19.4077 | 7 | 3.4216 | 3.41938 | 11.71 | 0.083748 | 0.3538 | 0.3571013 | 0.07806688 | -0.0232 | 41.4142
5367 | 7.488889 | 3.048 | 19.4119 | 8 | 3.4184 | 3.419821 | 11.69 | 0.083114 | 0.3533 | 0.3570876 | 0.07802196 | -0.0234 | 41.4145
5368 | 7.490278 | 3.0467 | 19.4161 | 7 | 3.4131 | 3.420304 | 11.65 | 0.083517 | 0.3529 | 0.3570736 | 0.07796504 | -0.0237 | 41.4141
5369 | 7.491667 | 3.0467 | 19.4204 | 8 | 3.4269 | 3.420793 | 11.74 | 0.084119 | 0.3531 | 0.3570604 | 0.0779093 | -0.0239 | 41.4136
5370 | 7.493056 | 3.0453 | 19.4246 | 8 | 3.428 | 3.421345 | 11.75 | 0.084197 | 0.3532 | 0.3570473 | 0.07785315 | -0.0242 | 41.4134
5371 | 7.494444 | 3.0453 | 19.4288 | 8 | 3.4248 | 3.421827 | 11.73 | 0.0833 | 0.3532 | 0.3570346 | 0.07780815 | -0.0245 | 41.4138
5372 | 7.495833 | 3.044 | 19.433 | 7 | 3.4343 | 3.422354 | 11.79 | 0.085471 | 0.3538 | 0.3570218 | 0.07775303 | -0.0247 | 41.4124
5373 | 7.497222 | 3.044 | 19.4373 | 8 | 3.411 | 3.422842 | 11.63 | 0.083815 | 0.3525 | 0.3570084 | 0.07769552 | -0.025 | 41.4132
5374 | 7.498889 | 3.0426 | 19.4415 | 7 | 3.428 | 3.423342 | 11.75 | 0.08474 | 0.3527 | 0.3569944 | 0.07763851 | -0.0252 | 41.4128
5375 | 7.500278 | 3.0426 | 19.4457 | 7 | 3.4237 | 3.423873 | 11.72 | 0.083364 | 0.3523 | 0.3569811 | 0.07759275 | -0.0255 | 41.4135
5376 | 7.501667 | 3.0413 | 19.45 | 8 | 3.4269 | 3.424332 | 11.74 | 0.084064 | 0.3527 | 0.3569685 | 0.07753586 | -0.0257 | 41.4129
5377 | 7.503056 | 3.0413 | 19.4542 | 7 | 3.4216 | 3.424855 | 11.71 | 0.083427 | 0.3518 | 0.3569553 | 0.07747947 | -0.026 | 41.4131
5378 | 7.504444 | 3.04 | 19.4584 | 7 | 3.4216 | 3.425375 | 11.71 | 0.083901 | 0.3512 | 0.3569419 | 0.07742152 | -0.0262 | 41.4127
5379 | 7.505833 | 3.04 | 19.4626 | 8 | 3.4121 | 3.425871 | 11.64 | 0.083191 | 0.3503 | 0.3569288 | 0.0773719 | -0.0265 | 41.413
5380 | 7.507222 | 3.0386 | 19.4668 | 8 | 3.4269 | 3.426299 | 11.74 | 0.083456 | 0.35 | 0.3569164 | 0.07731226 | -0.0267 | 41.4127
5381 | 7.508611 | 3.0386 | 19.4711 | 8 | 3.4322 | 3.426772 | 11.78 | 0.084805 | 0.3501 | 0.3569025 | 0.07725334 | -0.027 | 41.4117
5382 | 7.51 | 3.0373 | 19.4753 | 8 | 3.4343 | 3.427279 | 11.79 | 0.084605 | 0.35 | 0.3568892 | 0.07719463 | -0.0272 | 41.4117
5383 | 7.511389 | 3.0373 | 19.4795 | 7 | 3.4343 | 3.427752 | 11.79 | 0.084219 | 0.3506 | 0.356876 | 0.07714495 | -0.0275 | 41.4118
5384 | 7.512778 | 3.036 | 19.4837 | 8 | 3.4259 | 3.428255 | 11.74 | 0.084692 | 0.3505 | 0.3568629 | 0.07708712 | -0.0277 | 41.4114
5385 | 7.514167 | 3.036 | 19.4879 | 8 | 3.4153 | 3.428746 | 11.66 | 0.084511 | 0.3494 | 0.3568499 | 0.07702707 | -0.028 | 41.4114
5386 | 7.515556 | 3.0346 | 19.4921 | 7 | 3.4227 | 3.42921 | 11.71 | 0.083468 | 0.349 | 0.3568365 | 0.07696577 | -0.0282 | 41.4119
5387 | 7.516944 | 3.0346 | 19.4964 | 8 | 3.4354 | 3.429676 | 11.8 | 0.085256 | 0.3489 | 0.3568234 | 0.07691512 | -0.0285 | 41.4106
5388 | 7.518333 | 3.0333 | 19.5006 | 8 | 3.4333 | 3.430159 | 11.79 | 0.084034 | 0.3489 | 0.3568097 | 0.07685379 | -0.0287 | 41.4112
5389 | 7.519722 | 3.0333 | 19.5048 | 8 | 3.4195 | 3.430654 | 11.69 | 0.084229 | 0.3479 | 0.356796 | 0.07679077 | -0.0289 | 41.411
5390 | 7.521111 | 3.032 | 19.509 | 7 | 3.4206 | 3.431096 | 11.7 | 0.085082 | 0.3472 | 0.3567826 | 0.07672742 | -0.0292 | 41.4103
5391 | 7.5225 | 3.032 | 19.5132 | 7 | 3.429 | 3.431605 | 11.76 | 0.084466 | 0.3468 | 0.356769 | 0.07667348 | -0.0294 | 41.4106
5392 | 7.523889 | 3.0307 | 19.5174 | 7 | 3.4195 | 3.432095 | 11.69 | 0.084601 | 0.3465 | 0.3567549 | 0.07660919 | -0.0297 | 41.4104
5393 | 7.525278 | 3.0307 | 19.5216 | 8 | 3.4459 | 3.432634 | 11.87 | 0.085439 | 0.348 | 0.3567403 | 0.07654784 | -0.0299 | 41.4097
5394 | 7.526667 | 3.0294 | 19.5258 | 7 | 3.4375 | 3.433132 | 11.82 | 0.08528 | 0.348 | 0.356726 | 0.07648647 | -0.0301 | 41.4097
5395 | 7.528056 | 3.0294 | 19.5301 | 8 | 3.4269 | 3.43361 | 11.74 | 0.084988 | 0.3471 | 0.3567115 | 0.07643279 | -0.0304 | 41.4097
5396 | 7.529444 | 3.0281 | 19.5343 | 7 | 3.429 | 3.434083 | 11.76 | 0.085419 | 0.3471 | 0.3566967 | 0.07637018 | -0.0306 | 41.4093
5397 | 7.530833 | 3.0281 | 19.5385 | 8 | 3.4354 | 3.434587 | 11.8 | 0.085586 | 0.3471 | 0.3566811 | 0.07630618 | -0.0308 | 41.4091
5398 | 7.532222 | 3.0268 | 19.5427 | 7 | 3.4375 | 3.435049 | 11.82 | 0.086019 | 0.3477 | 0.3566647 | 0.07624412 | -0.0311 | 41.4087
5399 | 7.533611 | 3.0268 | 19.5469 | 7 | 3.4227 | 3.435555 | 11.71 | 0.084904 | 0.3463 | 0.3566484 | 0.07619004 | -0.0313 | 41.4092
5400 | 7.535 | 3.0255 | 19.5511 | 7 | 3.4396 | 3.436034 | 11.83 | 0.085854 | 0.3469 | 0.3566314 | 0.0761269 | -0.0315 | 41.4085
5401 | 7.536389 | 3.0255 | 19.5553 | 7 | 3.4333 | 3.436544 | 11.79 | 0.085337 | 0.3467 | 0.356614 | 0.07606328 | -0.0317 | 41.4087
5402 | 7.537778 | 3.0243 | 19.5595 | 8 | 3.4333 | 3.437024 | 11.79 | 0.085117 | 0.3467 | 0.3565968 | 0.07599964 | -0.0319 | 41.4087
5403 | 7.539167 | 3.0243 | 19.5637 | 8 | 3.4396 | 3.437517 | 11.83 | 0.085407 | 0.3467 | 0.3565792 | 0.07594681 | -0.0322 | 41.4084
5404 | 7.540556 | 3.0231 | 19.5679 | 7 | 3.428 | 3.437977 | 11.75 | 0.084736 | 0.3461 | 0.3565613 | 0.07588239 | -0.0324 | 41.4086
5405 | 7.541944 | 3.0231 | 19.5721 | 8 | 3.4428 | 3.438431 | 11.85 | 0.085629 | 0.3462 | 0.3565431 | 0.07581794 | -0.0326 | 41.408
5406 | 7.543333 | 3.0218 | 19.5763 | 8 | 3.4491 | 3.438857 | 11.9 | 0.086367 | 0.3471 | 0.3565247 | 0.07575362 | -0.0328 | 41.4074
5407 | 7.544722 | 3.0218 | 19.5805 | 7 | 3.447 | 3.439352 | 11.88 | 0.086166 | 0.3474 | 0.356506 | 0.07570372 | -0.033 | 41.4074
5408 | 7.546111 | 3.0207 | 19.5847 | 7 | 3.4438 | 3.439805 | 11.86 | 0.085477 | 0.3477 | 0.3564867 | 0.07564043 | -0.0332 | 41.4077
5409 | 7.5475 | 3.0207 | 19.5889 | 8 | 3.4375 | 3.440325 | 11.82 | 0.085056 | 0.3471 | 0.356467 | 0.07557644 | -0.0334 | 41.4078
5410 | 7.548889 | 3.0194 | 19.5931 | 7 | 3.4375 | 3.440827 | 11.82 | 0.084063 | 0.3472 | 0.3564472 | 0.07551348 | -0.0336 | 41.4082
5411 | 7.550278 | 3.0194 | 19.5973 | 9 | 3.4491 | 3.441254 | 11.9 | 0.08579 | 0.3474 | 0.3564277 | 0.07546293 | -0.0338 | 41.4071
5412 | 7.551667 | 3.0183 | 19.6015 | 8 | 3.4554 | 3.441763 | 11.94 | 0.086633 | 0.3485 | 0.3564076 | 0.07540206 | -0.0341 | 41.4064
5413 | 7.553056 | 3.0183 | 19.6057 | 8 | 3.4322 | 3.442205 | 11.78 | 0.085576 | 0.3476 | 0.3563881 | 0.07533996 | -0.0343 | 41.4069
5414 | 7.554444 | 3.0171 | 19.6099 | 7 | 3.4428 | 3.442712 | 11.85 | 0.085673 | 0.3467 | 0.3563688 | 0.07527647 | -0.0345 | 41.4067
5415 | 7.555833 | 3.0171 | 19.6141 | 8 | 3.4438 | 3.443193 | 11.86 | 0.085991 | 0.347 | 0.3563499 | 0.07522565 | -0.0347 | 41.4064
5416 | 7.557222 | 3.0159 | 19.6182 | 8 | 3.447 | 3.443723 | 11.88 | 0.086329 | 0.3466 | 0.3563307 | 0.07516214 | -0.0349 | 41.4061
5417 | 7.558611 | 3.0159 | 19.6224 | 7 | 3.4501 | 3.444172 | 11.9 | 0.08669 | 0.3466 | 0.3563112 | 0.07509906 | -0.0351 | 41.4058
5418 | 7.56 | 3.0147 | 19.6266 | 8 | 3.429 | 3.444642 | 11.76 | 0.086056 | 0.3448 | 0.3562918 | 0.07503331 | -0.0353 | 41.406
5419 | 7.561667 | 3.0147 | 19.6308 | 8 | 3.4554 | 3.445118 | 11.94 | 0.086911 | 0.3461 | 0.3562727 | 0.0749811 | -0.0355 | 41.4057
5420 | 7.563056 | 3.0135 | 19.635 | 7 | 3.4491 | 3.445572 | 11.9 | 0.086285 | 0.3456 | 0.3562548 | 0.07491669 | -0.0357 | 41.4059
5421 | 7.564444 | 3.0135 | 19.6392 | 8 | 3.4407 | 3.446071 | 11.84 | 0.085718 | 0.3455 | 0.3562368 | 0.07485286 | -0.0359 | 41.4061
5422 | 7.565833 | 3.0124 | 19.6434 | 7 | 3.4596 | 3.44657 | 11.97 | 0.086836 | 0.3464 | 0.3562188 | 0.07479088 | -0.0361 | 41.4053
5423 | 7.567222 | 3.0124 | 19.6475 | 8 | 3.4533 | 3.447 | 11.93 | 0.086624 | 0.3468 | 0.3562003 | 0.07473895 | -0.0363 | 41.4053
5424 | 7.568611 | 3.0112 | 19.6517 | 8 | 3.4417 | 3.447521 | 11.85 | 0.086517 | 0.3464 | 0.3561815 | 0.0746771 | -0.0365 | 41.4053
5425 | 7.57 | 3.0112 | 19.6559 | 8 | 3.4417 | 3.448049 | 11.85 | 0.086746 | 0.3458 | 0.3561628 | 0.07461426 | -0.0367 | 41.405
5426 | 7.571389 | 3.0101 | 19.6601 | 8 | 3.4501 | 3.448518 | 11.9 | 0.086466 | 0.3453 | 0.3561437 | 0.07455003 | -0.0369 | 41.405
5427 | 7.572778 | 3.0101 | 19.6643 | 8 | 3.4375 | 3.449023 | 11.82 | 0.086267 | 0.3441 | 0.3561249 | 0.0744952 | -0.0371 | 41.405
5428 | 7.574167 | 3.0089 | 19.6685 | 8 | 3.4407 | 3.449533 | 11.84 | 0.086414 | 0.3432 | 0.3561061 | 0.07442794 | -0.0373 | 41.4048
5429 | 7.575556 | 3.0089 | 19.6726 | 8 | 3.4564 | 3.450014 | 11.95 | 0.087247 | 0.3438 | 0.3560873 | 0.07436217 | -0.0375 | 41.4042
5430 | 7.576944 | 3.0077 | 19.6768 | 8 | 3.4343 | 3.450473 | 11.79 | 0.085961 | 0.3425 | 0.3560679 | 0.07429321 | -0.0377 | 41.4048
5431 | 7.578333 | 3.0077 | 19.681 | 8 | 3.4375 | 3.450928 | 11.82 | 0.086117 | 0.3412 | 0.3560486 | 0.07423513 | -0.0379 | 41.4046
5432 | 7.579722 | 3.0066 | 19.6852 | 8 | 3.4554 | 3.451408 | 11.94 | 0.086818 | 0.3417 | 0.3560286 | 0.07416511 | -0.038 | 41.4041
5433 | 7.581111 | 3.0066 | 19.6893 | 8 | 3.4449 | 3.451866 | 11.87 | 0.087119 | 0.3416 | 0.3560078 | 0.07409627 | -0.0382 | 41.4038
5434 | 7.5825 | 3.0054 | 19.6935 | 8 | 3.4375 | 3.452302 | 11.82 | 0.086164 | 0.3403 | 0.3559864 | 0.07402508 | -0.0384 | 41.4042
5435 | 7.583889 | 3.0054 | 19.6977 | 8 | 3.4512 | 3.452808 | 11.91 | 0.085972 | 0.3401 | 0.3559648 | 0.07396489 | -0.0386 | 41.4042
5436 | 7.585278 | 3.0043 | 19.7019 | 8 | 3.4438 | 3.453287 | 11.86 | 0.086519 | 0.3397 | 0.3559438 | 0.07389295 | -0.0388 | 41.4037
5437 | 7.586667 | 3.0043 | 19.7061 | 7 | 3.4575 | 3.453748 | 11.95 | 0.087095 | 0.3402 | 0.3559232 | 0.07382158 | -0.039 | 41.4033
5438 | 7.588056 | 3.0031 | 19.7102 | 8 | 3.4522 | 3.454242 | 11.92 | 0.086815 | 0.3397 | 0.3559025 | 0.07374944 | -0.0392 | 41.4033
5439 | 7.589444 | 3.0031 | 19.7144 | 8 | 3.4554 | 3.454744 | 11.94 | 0.087279 | 0.3401 | 0.3558817 | 0.07368995 | -0.0393 | 41.4029
5440 | 7.590833 | 3.002 | 19.7186 | 8 | 3.4533 | 3.455237 | 11.93 | 0.087072 | 0.3396 | 0.3558609 | 0.07361781 | -0.0395 | 41.4029
5441 | 7.592222 | 3.002 | 19.7227 | 8 | 3.4522 | 3.455714 | 11.92 | 0.087091 | 0.3395 | 0.3558396 | 0.0735455 | -0.0397 | 41.4028
5442 | 7.593611 | 3.0009 | 19.7269 | 8 | 3.4596 | 3.456215 | 11.97 | 0.087691 | 0.339 | 0.3558185 | 0.07347264 | -0.0399 | 41.4023
5443 | 7.595 | 3.0009 | 19.7311 | 8 | 3.4732 | 3.456711 | 12.06 | 0.089141 | 0.3405 | 0.3557971 | 0.07341407 | -0.04 | 41.4013
5444 | 7.596389 | 2.9998 | 19.7352 | 7 | 3.4564 | 3.457202 | 11.95 | 0.087076 | 0.3411 | 0.3557749 | 0.07334451 | -0.0402 | 41.4024
5445 | 7.597778 | 2.9998 | 19.7394 | 8 | 3.4543 | 3.457678 | 11.93 | 0.086988 | 0.3413 | 0.3557518 | 0.07327553 | -0.0404 | 41.4024
5446 | 7.599167 | 2.9988 | 19.7436 | 8 | 3.468 | 3.458139 | 12.03 | 0.08817 | 0.3427 | 0.355729 | 0.0732081 | -0.0405 | 41.4015
5447 | 7.600556 | 2.9988 | 19.7477 | 8 | 3.4512 | 3.458595 | 11.91 | 0.086581 | 0.3419 | 0.355706 | 0.07315238 | -0.0407 | 41.4024
5448 | 7.601944 | 2.9978 | 19.7519 | 8 | 3.4564 | 3.459041 | 11.95 | 0.087749 | 0.3415 | 0.355683 | 0.0730833 | -0.0408 | 41.4016
5449 | 7.603333 | 2.9978 | 19.7561 | 8 | 3.4554 | 3.459588 | 11.94 | 0.088426 | 0.3409 | 0.3556601 | 0.07301231 | -0.041 | 41.401
5450 | 7.604722 | 2.9967 | 19.7602 | 8 | 3.469 | 3.460034 | 12.03 | 0.088826 | 0.3417 | 0.3556365 | 0.07294235 | -0.0411 | 41.4007
5451 | 7.606111 | 2.9967 | 19.7644 | 8 | 3.4585 | 3.460513 | 11.96 | 0.088019 | 0.3414 | 0.3556126 | 0.07288753 | -0.0413 | 41.401
5452 | 7.6075 | 2.9957 | 19.7685 | 9 | 3.4648 | 3.46099 | 12 | 0.088108 | 0.3417 | 0.3555883 | 0.07281772 | -0.0414 | 41.4009
5453 | 7.608889 | 2.9957 | 19.7727 | 8 | 3.4533 | 3.461442 | 11.93 | 0.087399 | 0.3405 | 0.3555637 | 0.0727472 | -0.0416 | 41.4012
5454 | 7.610278 | 2.9947 | 19.7769 | 7 | 3.468 | 3.461926 | 12.03 | 0.088227 | 0.341 | 0.355539 | 0.07267712 | -0.0417 | 41.4005
5455 | 7.611667 | 2.9947 | 19.781 | 9 | 3.4554 | 3.462393 | 11.94 | 0.087453 | 0.34 | 0.3555141 | 0.0726199 | -0.0419 | 41.4009
5456 | 7.613056 | 2.9938 | 19.7852 | 8 | 3.4648 | 3.462846 | 12 | 0.088391 | 0.3399 | 0.3554898 | 0.07254831 | -0.042 | 41.4002
5457 | 7.614444 | 2.9938 | 19.7893 | 8 | 3.468 | 3.463321 | 12.03 | 0.088087 | 0.3408 | 0.355465 | 0.0724773 | -0.0422 | 41.4003
5458 | 7.615833 | 2.9928 | 19.7935 | 8 | 3.4721 | 3.463814 | 12.06 | 0.088228 | 0.3409 | 0.35544 | 0.07240814 | -0.0423 | 41.4001
5459 | 7.617222 | 2.9928 | 19.7977 | 8 | 3.4564 | 3.464341 | 11.95 | 0.087368 | 0.3408 | 0.3554147 | 0.07235167 | -0.0424 | 41.4005
5460 | 7.618611 | 2.9919 | 19.8018 | 8 | 3.4564 | 3.464825 | 11.95 | 0.087205 | 0.3397 | 0.3553896 | 0.07228085 | -0.0426 | 41.4005
5461 | 7.62 | 2.9919 | 19.806 | 8 | 3.4659 | 3.465355 | 12.01 | 0.08774 | 0.3394 | 0.3553642 | 0.07220987 | -0.0427 | 41.4
5462 | 7.621389 | 2.9909 | 19.8101 | 8 | 3.4659 | 3.465847 | 12.01 | 0.087972 | 0.3391 | 0.3553382 | 0.07213924 | -0.0428 | 41.3998
5463 | 7.622778 | 2.9909 | 19.8143 | 8 | 3.47 | 3.466279 | 12.04 | 0.088688 | 0.3392 | 0.3553123 | 0.07207979 | -0.043 | 41.3992
5464 | 7.624167 | 2.99 | 19.8184 | 8 | 3.4826 | 3.466792 | 12.13 | 0.088919 | 0.3409 | 0.3552853 | 0.07201199 | -0.0431 | 41.399
5465 | 7.625556 | 2.99 | 19.8226 | 8 | 3.4805 | 3.46726 | 12.11 | 0.088878 | 0.3422 | 0.3552579 | 0.07194589 | -0.0432 | 41.3989
5466 | 7.627222 | 2.9892 | 19.8267 | 8 | 3.4753 | 3.467742 | 12.08 | 0.088513 | 0.3435 | 0.3552301 | 0.07188157 | -0.0433 | 41.3993
5467 | 7.628611 | 2.9892 | 19.8309 | 8 | 3.4774 | 3.468185 | 12.09 | 0.0894 | 0.344 | 0.3552021 | 0.07183018 | -0.0434 | 41.3986
5468 | 7.63 | 2.9884 | 19.835 | 8 | 3.4732 | 3.468644 | 12.06 | 0.089009 | 0.3447 | 0.3551743 | 0.07176778 | -0.0435 | 41.3987
5469 | 7.631389 | 2.9884 | 19.8392 | 8 | 3.4648 | 3.469119 | 12 | 0.089054 | 0.3438 | 0.3551469 | 0.07170267 | -0.0436 | 41.3986
5470 | 7.632778 | 2.9876 | 19.8433 | 8 | 3.4533 | 3.469634 | 11.93 | 0.086703 | 0.3428 | 0.3551185 | 0.07163716 | -0.0438 | 41.3999
5471 | 7.634167 | 2.9876 | 19.8475 | 8 | 3.4784 | 3.47011 | 12.1 | 0.089755 | 0.3431 | 0.3550897 | 0.07158514 | -0.0439 | 41.3979
5472 | 7.635556 | 2.9868 | 19.8516 | 8 | 3.4732 | 3.470556 | 12.06 | 0.089322 | 0.3428 | 0.3550611 | 0.07151976 | -0.044 | 41.3981
5473 | 7.636944 | 2.9868 | 19.8558 | 8 | 3.4732 | 3.471035 | 12.06 | 0.089267 | 0.3424 | 0.3550313 | 0.07145339 | -0.044 | 41.398
5474 | 7.638333 | 2.986 | 19.8599 | 8 | 3.47 | 3.471532 | 12.04 | 0.088877 | 0.3421 | 0.3550011 | 0.07138603 | -0.0441 | 41.3981
5475 | 7.639722 | 2.986 | 19.8641 | 8 | 3.47 | 3.471958 | 12.04 | 0.088906 | 0.3424 | 0.354971 | 0.07133436 | -0.0442 | 41.398
5476 | 7.641111 | 2.9853 | 19.8682 | 8 | 3.4732 | 3.47237 | 12.06 | 0.089772 | 0.3419 | 0.3549399 | 0.07126683 | -0.0443 | 41.3974
5477 | 7.6425 | 2.9853 | 19.8724 | 8 | 3.47 | 3.472813 | 12.04 | 0.089238 | 0.3413 | 0.3549088 | 0.07119883 | -0.0444 | 41.3976
5478 | 7.643889 | 2.9846 | 19.8765 | 8 | 3.4732 | 3.47327 | 12.06 | 0.08955 | 0.3412 | 0.3548784 | 0.07112999 | -0.0445 | 41.3973
5479 | 7.645278 | 2.9846 | 19.8807 | 8 | 3.4711 | 3.473751 | 12.05 | 0.089419 | 0.3409 | 0.3548478 | 0.07107682 | -0.0446 | 41.3972
5480 | 7.646667 | 2.9839 | 19.8848 | 8 | 3.4919 | 3.474218 | 12.19 | 0.090474 | 0.3421 | 0.3548175 | 0.07100946 | -0.0447 | 41.3965
5481 | 7.648056 | 2.9839 | 19.8889 | 9 | 3.4721 | 3.474703 | 12.06 | 0.089537 | 0.3421 | 0.3547864 | 0.07094245 | -0.0447 | 41.397
5482 | 7.649444 | 2.9832 | 19.8931 | 8 | 3.493 | 3.475103 | 12.2 | 0.090099 | 0.3429 | 0.3547545 | 0.07087683 | -0.0448 | 41.3965
5483 | 7.650833 | 2.9832 | 19.8972 | 8 | 3.4784 | 3.475572 | 12.1 | 0.089499 | 0.3432 | 0.3547224 | 0.07082699 | -0.0449 | 41.3967
5484 | 7.652222 | 2.9825 | 19.9014 | 7 | 3.47 | 3.476068 | 12.04 | 0.089708 | 0.3421 | 0.3546903 | 0.07076031 | -0.045 | 41.3965
5485 | 7.653611 | 2.9825 | 19.9055 | 8 | 3.4763 | 3.476962 | 12.08 | 0.08967 | 0.3422 | 0.3546583 | 0.07069316 | -0.045 | 41.3964
5486 | 7.655 | 2.9819 | 19.9097 | 8 | 3.4784 | 3.477423 | 12.1 | 0.089982 | 0.3418 | 0.354626 | 0.0706245 | -0.0451 | 41.3961
5487 | 7.656389 | 2.9819 | 19.9138 | 7 | 3.4742 | 3.477904 | 12.07 | 0.089814 | 0.3418 | 0.354594 | 0.07057456 | -0.0452 | 41.3961
5488 | 7.657778 | 2.9813 | 19.9179 | 8 | 3.4669 | 3.478395 | 12.02 | 0.089198 | 0.3413 | 0.354562 | 0.07050529 | -0.0452 | 41.3964
5489 | 7.659167 | 2.9813 | 19.9221 | 8 | 3.469 | 3.478875 | 12.03 | 0.089324 | 0.3406 | 0.3545294 | 0.07043503 | -0.0453 | 41.3962
5490 | 7.660556 | 2.9806 | 19.9262 | 8 | 3.495 | 3.479378 | 12.22 | 0.089394 | 0.3417 | 0.3544968 | 0.07036608 | -0.0453 | 41.396
5491 | 7.661944 | 2.9806 | 19.9304 | 8 | 3.4909 | 3.479843 | 12.19 | 0.090441 | 0.3422 | 0.3544635 | 0.07031747 | -0.0454 | 41.3953
5492 | 7.663333 | 2.98 | 19.9345 | 8 | 3.4648 | 3.48033 | 12 | 0.08956 | 0.3412 | 0.3544303 | 0.07024792 | -0.0455 | 41.3957
5493 | 7.664722 | 2.98 | 19.9386 | 9 | 3.4815 | 3.480866 | 12.12 | 0.090148 | 0.3415 | 0.3543968 | 0.07017893 | -0.0455 | 41.3952
5494 | 7.666111 | 2.9794 | 19.9428 | 8 | 3.4753 | 3.481348 | 12.08 | 0.089945 | 0.3407 | 0.3543632 | 0.07010873 | -0.0456 | 41.3952
5495 | 7.6675 | 2.9794 | 19.9469 | 8 | 3.4826 | 3.481836 | 12.13 | 0.090304 | 0.3405 | 0.3543288 | 0.07005795 | -0.0456 | 41.3949
5496 | 7.668889 | 2.9788 | 19.9511 | 7 | 3.4826 | 3.482331 | 12.13 | 0.090834 | 0.3405 | 0.3542943 | 0.0699876 | -0.0456 | 41.3945
5497 | 7.670278 | 2.9788 | 19.9552 | 8 | 3.4732 | 3.482826 | 12.06 | 0.090472 | 0.3403 | 0.3542595 | 0.06991662 | -0.0457 | 41.3946
5498 | 7.671667 | 2.9782 | 19.9593 | 8 | 3.4826 | 3.483302 | 12.13 | 0.090406 | 0.3404 | 0.3542252 | 0.06984577 | -0.0457 | 41.3945
5499 | 7.673056 | 2.9782 | 19.9635 | 7 | 3.4836 | 3.483823 | 12.14 | 0.090547 | 0.3378 | 0.3541905 | 0.06979179 | -0.0458 | 41.3943
5500 | 7.674444 | 2.9777 | 19.9676 | 8 | 3.4815 | 3.484294 | 12.12 | 0.090123 | 0.3375 | 0.3541554 | 0.06971677 | -0.0458 | 41.3945
5501 | 7.675833 | 2.9777 | 19.9717 | 8 | 3.4794 | 3.484788 | 12.11 | 0.090378 | 0.3374 | 0.3541204 | 0.06964165 | -0.0459 | 41.3942
5502 | 7.677222 | 2.9771 | 19.9759 | 8 | 3.4805 | 3.485298 | 12.11 | 0.090354 | 0.337 | 0.3540857 | 0.06956629 | -0.0459 | 41.3941
5503 | 7.678611 | 2.9771 | 19.98 | 8 | 3.4805 | 3.485811 | 12.11 | 0.090236 | 0.3362 | 0.3540509 | 0.06951003 | -0.0459 | 41.3941
5504 | 7.68 | 2.9765 | 19.9841 | 9 | 3.4867 | 3.48626 | 12.16 | 0.090322 | 0.3361 | 0.3540161 | 0.06943348 | -0.046 | 41.3939
5505 | 7.681389 | 2.9765 | 19.9883 | 8 | 3.4784 | 3.486778 | 12.1 | 0.090291 | 0.3351 | 0.3539808 | 0.06935573 | -0.046 | 41.3938
5506 | 7.682778 | 2.9759 | 19.9924 | 8 | 3.4826 | 3.487278 | 12.13 | 0.090721 | 0.3348 | 0.3539451 | 0.06927825 | -0.0461 | 41.3935
5507 | 7.684167 | 2.9759 | 19.9965 | 8 | 3.5013 | 3.487761 | 12.26 | 0.091224 | 0.3358 | 0.3539097 | 0.06922091 | -0.0461 | 41.3931
5508 | 7.685556 | 2.9753 | 20.0007 | 8 | 3.4774 | 3.488202 | 12.09 | 0.090181 | 0.3348 | 0.353874 | 0.06914358 | -0.0462 | 41.3936
5509 | 7.686944 | 2.9753 | 20.0048 | 8 | 3.4971 | 3.488733 | 12.23 | 0.091036 | 0.3362 | 0.3538379 | 0.06906772 | -0.0462 | 41.393
5510 | 7.688333 | 2.9746 | 20.0089 | 8 | 3.4909 | 3.489207 | 12.19 | 0.090477 | 0.3364 | 0.3538019 | 0.06899273 | -0.0463 | 41.3932
5511 | 7.689722 | 2.9746 | 20.0131 | 8 | 3.4992 | 3.489659 | 12.24 | 0.091408 | 0.3375 | 0.3537655 | 0.06893845 | -0.0463 | 41.3925
5512 | 7.691111 | 2.9741 | 20.0172 | 8 | 3.4888 | 3.490138 | 12.17 | 0.090653 | 0.3377 | 0.3537292 | 0.06886553 | -0.0464 | 41.3929
5513 | 7.6925 | 2.9741 | 20.0213 | 8 | 3.4898 | 3.490541 | 12.18 | 0.090754 | 0.3374 | 0.3536929 | 0.06879089 | -0.0464 | 41.3927
5514 | 7.694167 | 2.9734 | 20.0255 | 8 | 3.4961 | 3.491007 | 12.22 | 0.090801 | 0.3373 | 0.3536565 | 0.06871696 | -0.0464 | 41.3928
5515 | 7.695556 | 2.9734 | 20.0296 | 8 | 3.4971 | 3.49132 | 12.23 | 0.091339 | 0.338 | 0.3536194 | 0.06866433 | -0.0465 | 41.3924
5516 | 7.696944 | 2.9729 | 20.0337 | 8 | 3.4971 | 3.491806 | 12.23 | 0.091253 | 0.3393 | 0.3535817 | 0.06859351 | -0.0465 | 41.3924
5517 | 7.698333 | 2.9729 | 20.0379 | 8 | 3.4888 | 3.492303 | 12.17 | 0.090945 | 0.3399 | 0.353544 | 0.06852311 | -0.0466 | 41.3924
5518 | 7.699722 | 2.9723 | 20.042 | 8 | 3.4857 | 3.492787 | 12.15 | 0.090802 | 0.3391 | 0.3535063 | 0.06845203 | -0.0466 | 41.3924
5519 | 7.701111 | 2.9723 | 20.0461 | 7 | 3.494 | 3.493261 | 12.21 | 0.091208 | 0.3389 | 0.3534689 | 0.06840117 | -0.0467 | 41.3921
5520 | 7.7025 | 2.9718 | 20.0502 | 8 | 3.4888 | 3.493768 | 12.17 | 0.090836 | 0.3382 | 0.3534314 | 0.06832889 | -0.0467 | 41.3922
5521 | 7.703889 | 2.9718 | 20.0544 | 8 | 3.5013 | 3.494224 | 12.26 | 0.091799 | 0.339 | 0.3533936 | 0.06825599 | -0.0467 | 41.3915
5522 | 7.705278 | 2.9712 | 20.0585 | 8 | 3.495 | 3.494722 | 12.22 | 0.091829 | 0.3388 | 0.3533559 | 0.0681827 | -0.0468 | 41.3914
5523 | 7.706667 | 2.9712 | 20.0626 | 8 | 3.494 | 3.495195 | 12.21 | 0.090777 | 0.3395 | 0.353318 | 0.0681351 | -0.0468 | 41.3919
5524 | 7.708056 | 2.9707 | 20.0667 | 8 | 3.5054 | 3.495662 | 12.29 | 0.091744 | 0.3408 | 0.3532802 | 0.06806491 | -0.0469 | 41.3912
5525 | 7.709444 | 2.9707 | 20.0709 | 8 | 3.4919 | 3.49614 | 12.19 | 0.091198 | 0.3409 | 0.3532426 | 0.06799521 | -0.0469 | 41.3914
5526 | 7.710833 | 2.9701 | 20.075 | 8 | 3.5023 | 3.496596 | 12.27 | 0.091856 | 0.3411 | 0.3532044 | 0.06792585 | -0.0469 | 41.3909
5527 | 7.712222 | 2.9701 | 20.0791 | 8 | 3.5075 | 3.497145 | 12.3 | 0.092219 | 0.3421 | 0.3531666 | 0.06788215 | -0.047 | 41.3906
5528 | 7.713611 | 2.9696 | 20.0832 | 8 | 3.494 | 3.49762 | 12.21 | 0.091267 | 0.3425 | 0.3531288 | 0.067815 | -0.047 | 41.3911
5529 | 7.715 | 2.9696 | 20.0874 | 8 | 3.495 | 3.498153 | 12.22 | 0.091977 | 0.3416 | 0.3530908 | 0.06774701 | -0.047 | 41.3905
5530 | 7.716389 | 2.9691 | 20.0915 | 8 | 3.5095 | 3.498668 | 12.32 | 0.092948 | 0.3424 | 0.3530531 | 0.06768061 | -0.047 | 41.3899
5531 | 7.717778 | 2.9691 | 20.0956 | 8 | 3.5002 | 3.499128 | 12.25 | 0.092142 | 0.3419 | 0.3530158 | 0.06763614 | -0.0471 | 41.3902
5532 | 7.719167 | 2.9687 | 20.0997 | 8 | 3.493 | 3.499606 | 12.2 | 0.09208 | 0.342 | 0.3529786 | 0.06756929 | -0.0471 | 41.3902
5533 | 7.720556 | 2.9687 | 20.1039 | 8 | 3.5116 | 3.500149 | 12.33 | 0.09304 | 0.343 | 0.3529417 | 0.06750344 | -0.0471 | 41.3895
5534 | 7.721944 | 2.9682 | 20.108 | 8 | 3.5116 | 3.500552 | 12.33 | 0.092759 | 0.3437 | 0.3529055 | 0.06743897 | -0.0471 | 41.3895
5535 | 7.723333 | 2.9682 | 20.1121 | 8 | 3.4992 | 3.501005 | 12.24 | 0.091457 | 0.3432 | 0.3528692 | 0.06739697 | -0.0471 | 41.3902
5536 | 7.724722 | 2.9679 | 20.1162 | 8 | 3.5219 | 3.5015 | 12.4 | 0.093363 | 0.345 | 0.3528321 | 0.06733454 | -0.0471 | 41.389
5537 | 7.726111 | 2.9679 | 20.1204 | 8 | 3.5075 | 3.502023 | 12.3 | 0.092246 | 0.3457 | 0.352795 | 0.067274 | -0.0471 | 41.3895
5538 | 7.7275 | 2.9675 | 20.1245 | 8 | 3.495 | 3.502476 | 12.22 | 0.091174 | 0.3455 | 0.3527575 | 0.06721351 | -0.0471 | 41.3901
5539 | 7.728889 | 2.9675 | 20.1286 | 8 | 3.5075 | 3.502921 | 12.3 | 0.092176 | 0.3458 | 0.3527203 | 0.06717455 | -0.0471 | 41.3894
5540 | 7.730278 | 2.9673 | 20.1327 | 8 | 3.5095 | 3.503403 | 12.32 | 0.09237 | 0.3471 | 0.352683 | 0.06711654 | -0.0471 | 41.3892
5541 | 7.731667 | 2.9673 | 20.1369 | 8 | 3.5178 | 3.503879 | 12.37 | 0.092332 | 0.348 | 0.3526456 | 0.06706004 | -0.0471 | 41.389
5542 | 7.733056 | 2.967 | 20.141 | 8 | 3.5085 | 3.504394 | 12.31 | 0.092257 | 0.3477 | 0.3526075 | 0.06700249 | -0.0471 | 41.389
5543 | 7.734444 | 2.967 | 20.1451 | 8 | 3.5054 | 3.5049 | 12.29 | 0.092466 | 0.3482 | 0.3525689 | 0.06696786 | -0.047 | 41.3888
5544 | 7.735833 | 2.9669 | 20.1492 | 8 | 3.5147 | 3.505352 | 12.35 | 0.092758 | 0.3483 | 0.3525302 | 0.0669113 | -0.047 | 41.3885
5545 | 7.737222 | 2.9669 | 20.1533 | 8 | 3.5157 | 3.505857 | 12.36 | 0.092734 | 0.3492 | 0.3524912 | 0.06685597 | -0.047 | 41.3884
5546 | 7.738611 | 2.9667 | 20.1575 | 8 | 3.5044 | 3.506339 | 12.28 | 0.091468 | 0.349 | 0.3524532 | 0.06680053 | -0.0469 | 41.389
5547 | 7.74 | 2.9667 | 20.1616 | 8 | 3.5085 | 3.506808 | 12.31 | 0.092676 | 0.3491 | 0.352415 | 0.06676749 | -0.0469 | 41.3882
5548 | 7.741389 | 2.9667 | 20.1657 | 8 | 3.4919 | 3.507257 | 12.19 | 0.091895 | 0.3483 | 0.3523761 | 0.06671113 | -0.0468 | 41.3886
5549 | 7.742778 | 2.9667 | 20.1698 | 8 | 3.5095 | 3.507755 | 12.32 | 0.092602 | 0.3491 | 0.352337 | 0.06665606 | -0.0468 | 41.3881
5550 | 7.744167 | 2.9666 | 20.174 | 8 | 3.5075 | 3.508237 | 12.3 | 0.09265 | 0.3488 | 0.3522982 | 0.06659956 | -0.0467 | 41.3879
5551 | 7.745556 | 2.9666 | 20.1781 | 8 | 3.4981 | 3.508714 | 12.24 | 0.091263 | 0.3475 | 0.3522596 | 0.0665654 | -0.0466 | 41.3886
5552 | 7.746944 | 2.9666 | 20.1822 | 8 | 3.5095 | 3.509214 | 12.32 | 0.093001 | 0.3468 | 0.3522212 | 0.06650607 | -0.0466 | 41.3875
5553 | 7.748333 | 2.9666 | 20.1863 | 8 | 3.5137 | 3.509672 | 12.35 | 0.093343 | 0.347 | 0.3521831 | 0.06644664 | -0.0465 | 41.3872
5554 | 7.749722 | 2.9665 | 20.1904 | 8 | 3.5106 | 3.510152 | 12.32 | 0.092939 | 0.3473 | 0.3521447 | 0.06638798 | -0.0464 | 41.3873
5555 | 7.751111 | 2.9665 | 20.1946 | 8 | 3.5023 | 3.510633 | 12.27 | 0.092591 | 0.3468 | 0.3521062 | 0.06635322 | -0.0463 | 41.3874
5556 | 7.7525 | 2.9665 | 20.1987 | 8 | 3.5137 | 3.511058 | 12.35 | 0.093315 | 0.3468 | 0.3520673 | 0.06629395 | -0.0463 | 41.3869
5557 | 7.753889 | 2.9665 | 20.2028 | 8 | 3.5116 | 3.511505 | 12.33 | 0.09067 | 0.3471 | 0.3520281 | 0.06623523 | -0.0462 | 41.3884
5558 | 7.755278 | 2.9665 | 20.2069 | 8 | 3.5147 | 3.512024 | 12.35 | 0.093737 | 0.3475 | 0.3519897 | 0.06617795 | -0.0461 | 41.3865
5559 | 7.756944 | 2.9665 | 20.211 | 8 | 3.5033 | 3.512478 | 12.27 | 0.093464 | 0.3467 | 0.3519512 | 0.06614244 | -0.046 | 41.3868
5560 | 7.758333 | 2.9665 | 20.2152 | 8 | 3.5023 | 3.51292 | 12.27 | 0.092759 | 0.3453 | 0.351913 | 0.06608204 | -0.0459 | 41.3871
5561 | 7.759722 | 2.9665 | 20.2193 | 8 | 3.5281 | 3.513399 | 12.45 | 0.094305 | 0.3463 | 0.3518745 | 0.06602264 | -0.0459 | 41.3861
5562 | 7.761111 | 2.9665 | 20.2234 | 8 | 3.5219 | 3.513873 | 12.4 | 0.093304 | 0.3472 | 0.351836 | 0.06596439 | -0.0458 | 41.3866
5563 | 7.7625 | 2.9665 | 20.2275 | 8 | 3.5147 | 3.514387 | 12.35 | 0.093816 | 0.347 | 0.3517969 | 0.06593034 | -0.0457 | 41.3862
5564 | 7.763889 | 2.9666 | 20.2317 | 8 | 3.524 | 3.51486 | 12.42 | 0.093149 | 0.3476 | 0.3517576 | 0.06587279 | -0.0456 | 41.3864
5565 | 7.765278 | 2.9666 | 20.2358 | 8 | 3.5064 | 3.515346 | 12.3 | 0.092476 | 0.3468 | 0.3517183 | 0.06581381 | -0.0455 | 41.3867
5566 | 7.766667 | 2.9666 | 20.2399 | 8 | 3.5044 | 3.515837 | 12.28 | 0.092548 | 0.3457 | 0.3516793 | 0.06575399 | -0.0454 | 41.3866
5567 | 7.768056 | 2.9666 | 20.244 | 8 | 3.5219 | 3.516317 | 12.4 | 0.094464 | 0.3459 | 0.3516406 | 0.06571818 | -0.0453 | 41.3854
5568 | 7.769444 | 2.9667 | 20.2482 | 8 | 3.5199 | 3.516804 | 12.39 | 0.093971 | 0.3458 | 0.3516018 | 0.06565862 | -0.0452 | 41.3855
5569 | 7.770833 | 2.9667 | 20.2523 | 8 | 3.5137 | 3.517248 | 12.35 | 0.093989 | 0.3457 | 0.3515622 | 0.06559838 | -0.0451 | 41.3854
5570 | 7.772222 | 2.9667 | 20.2564 | 8 | 3.5044 | 3.517669 | 12.28 | 0.0932 | 0.3443 | 0.3515225 | 0.06553642 | -0.0451 | 41.3858
5571 | 7.773611 | 2.9667 | 20.2605 | 8 | 3.5023 | 3.518168 | 12.27 | 0.093121 | 0.3431 | 0.351483 | 0.06549708 | -0.045 | 41.3857
5572 | 7.775 | 2.9667 | 20.2646 | 8 | 3.5157 | 3.518608 | 12.36 | 0.093784 | 0.3427 | 0.3514436 | 0.0654329 | -0.0449 | 41.3852
5573 | 7.776389 | 2.9667 | 20.2688 | 7 | 3.5137 | 3.519033 | 12.35 | 0.093411 | 0.3421 | 0.3514044 | 0.0653681 | -0.0448 | 41.3853
5574 | 7.777778 | 2.9667 | 20.2729 | 8 | 3.5054 | 3.519534 | 12.29 | 0.093104 | 0.3406 | 0.3513649 | 0.06530056 | -0.0447 | 41.3854
5575 | 7.779167 | 2.9667 | 20.277 | 8 | 3.5137 | 3.519962 | 12.35 | 0.09347 | 0.3396 | 0.3513253 | 0.06525678 | -0.0446 | 41.3851
5576 | 7.780556 | 2.9667 | 20.2811 | 8 | 3.524 | 3.520793 | 12.42 | 0.094545 | 0.3395 | 0.3512855 | 0.06518776 | -0.0445 | 41.3844
5577 | 7.781944 | 2.9667 | 20.2852 | 8 | 3.5322 | 3.521227 | 12.48 | 0.09454 | 0.3405 | 0.3512453 | 0.06511996 | -0.0444 | 41.3843
5578 | 7.783333 | 2.9666 | 20.2894 | 8 | 3.5322 | 3.521639 | 12.48 | 0.094226 | 0.3415 | 0.351205 | 0.06505499 | -0.0443 | 41.3843
5579 | 7.784722 | 2.9666 | 20.2935 | 8 | 3.5126 | 3.522081 | 12.34 | 0.093743 | 0.3401 | 0.3511686 | 0.06501125 | -0.0443 | 41.3845
5580 | 7.786111 | 2.9666 | 20.2976 | 8 | 3.5219 | 3.522566 | 12.4 | 0.09367 | 0.3404 | 0.3511322 | 0.0649448 | -0.0442 | 41.3845
5581 | 7.7875 | 2.9666 | 20.3017 | 8 | 3.5219 | 3.523047 | 12.4 | 0.094215 | 0.3403 | 0.3510965 | 0.06487745 | -0.0441 | 41.384
5582 | 7.788889 | 2.9665 | 20.3059 | 8 | 3.5219 | 3.523477 | 12.4 | 0.093996 | 0.3405 | 0.3510606 | 0.06480956 | -0.044 | 41.384
5583 | 7.790278 | 2.9665 | 20.31 | 8 | 3.5363 | 3.523973 | 12.51 | 0.094797 | 0.3415 | 0.3510247 | 0.06476988 | -0.044 | 41.3835
5584 | 7.791667 | 2.9665 | 20.3141 | 8 | 3.5301 | 3.524445 | 12.46 | 0.094355 | 0.3419 | 0.350988 | 0.06470417 | -0.0439 | 41.3836
5585 | 7.793056 | 2.9665 | 20.3182 | 8 | 3.5322 | 3.524911 | 12.48 | 0.094276 | 0.3423 | 0.350951 | 0.0646396 | -0.0438 | 41.3836
5586 | 7.794444 | 2.9664 | 20.3223 | 8 | 3.525 | 3.525411 | 12.43 | 0.094356 | 0.3423 | 0.3509147 | 0.06457639 | -0.0437 | 41.3834
5587 | 7.795833 | 2.9664 | 20.3265 | 8 | 3.5209 | 3.525908 | 12.4 | 0.094191 | 0.3417 | 0.3508787 | 0.06453549 | -0.0437 | 41.3834
5588 | 7.797222 | 2.9664 | 20.3306 | 8 | 3.5301 | 3.526383 | 12.46 | 0.094337 | 0.342 | 0.3508434 | 0.06447196 | -0.0436 | 41.3832
5589 | 7.798611 | 2.9664 | 20.3347 | 8 | 3.5209 | 3.526864 | 12.4 | 0.094053 | 0.3419 | 0.3508082 | 0.06440849 | -0.0435 | 41.3833
5590 | 7.8 | 2.9663 | 20.3388 | 8 | 3.5219 | 3.527288 | 12.4 | 0.094256 | 0.3416 | 0.3507728 | 0.06434462 | -0.0434 | 41.3831
5591 | 7.801389 | 2.9663 | 20.3429 | 8 | 3.5363 | 3.527745 | 12.51 | 0.095039 | 0.3419 | 0.3507378 | 0.06430418 | -0.0434 | 41.3825
5592 | 7.802778 | 2.9663 | 20.3471 | 8 | 3.5199 | 3.528243 | 12.39 | 0.093815 | 0.3411 | 0.3507031 | 0.06423971 | -0.0433 | 41.3831
5593 | 7.804167 | 2.9663 | 20.3512 | 8 | 3.5301 | 3.52872 | 12.46 | 0.094987 | 0.3412 | 0.3506689 | 0.06417594 | -0.0432 | 41.3823
5594 | 7.805556 | 2.9663 | 20.3553 | 8 | 3.5219 | 3.529209 | 12.4 | 0.094669 | 0.3401 | 0.3506345 | 0.06411025 | -0.0431 | 41.3824
5595 | 7.806944 | 2.9663 | 20.3594 | 8 | 3.5301 | 3.529655 | 12.46 | 0.095288 | 0.3395 | 0.3506006 | 0.06406647 | -0.043 | 41.3819
5596 | 7.808333 | 2.9662 | 20.3635 | 8 | 3.5363 | 3.530056 | 12.51 | 0.095462 | 0.34 | 0.3505671 | 0.06400076 | -0.043 | 41.3817
5597 | 7.809722 | 2.9662 | 20.3677 | 8 | 3.5363 | 3.530516 | 12.51 | 0.094733 | 0.341 | 0.3505337 | 0.06393671 | -0.0429 | 41.382
5598 | 7.811111 | 2.9662 | 20.3718 | 8 | 3.5404 | 3.53096 | 12.53 | 0.096423 | 0.3422 | 0.3505002 | 0.06387394 | -0.0428 | 41.3809
5599 | 7.8125 | 2.9662 | 20.3759 | 8 | 3.5322 | 3.531451 | 12.48 | 0.095014 | 0.3421 | 0.3504663 | 0.06383464 | -0.0427 | 41.3817
5600 | 7.813889 | 2.9661 | 20.38 | 8 | 3.524 | 3.531911 | 12.42 | 0.094384 | 0.3406 | 0.3504328 | 0.06376967 | -0.0427 | 41.382
5601 | 7.815278 | 2.9661 | 20.3841 | 8 | 3.526 | 3.532348 | 12.43 | 0.095323 | 0.3402 | 0.3503988 | 0.06370386 | -0.0426 | 41.3813
5602 | 7.816944 | 2.966 | 20.3883 | 8 | 3.5219 | 3.532774 | 12.4 | 0.095098 | 0.3394 | 0.3503652 | 0.06363687 | -0.0425 | 41.3816
5603 | 7.818333 | 2.966 | 20.3924 | 8 | 3.5281 | 3.533205 | 12.45 | 0.094626 | 0.3388 | 0.3503318 | 0.06359344 | -0.0424 | 41.3818
5604 | 7.819722 | 2.966 | 20.3965 | 8 | 3.5322 | 3.533699 | 12.48 | 0.095332 | 0.3387 | 0.3502977 | 0.06352555 | -0.0424 | 41.3813
5605 | 7.821111 | 2.966 | 20.4006 | 8 | 3.5404 | 3.534123 | 12.53 | 0.095506 | 0.3388 | 0.3502635 | 0.06345823 | -0.0423 | 41.3811
5606 | 7.8225 | 2.9659 | 20.4047 | 8 | 3.5486 | 3.534637 | 12.59 | 0.095732 | 0.3398 | 0.3502298 | 0.0633919 | -0.0422 | 41.3808
5607 | 7.823889 | 2.9659 | 20.4089 | 8 | 3.5343 | 3.535091 | 12.49 | 0.094891 | 0.3396 | 0.3501953 | 0.0633501 | -0.0422 | 41.3812
5608 | 7.825278 | 2.9659 | 20.413 | 8 | 3.5425 | 3.535566 | 12.55 | 0.095562 | 0.34 | 0.3501612 | 0.0632842 | -0.0421 | 41.3807
5609 | 7.826667 | 2.9659 | 20.4171 | 8 | 3.5404 | 3.536017 | 12.53 | 0.095907 | 0.3404 | 0.3501279 | 0.06321833 | -0.042 | 41.3804
5610 | 7.828056 | 2.9657 | 20.4212 | 8 | 3.5343 | 3.536521 | 12.49 | 0.094828 | 0.3399 | 0.3500949 | 0.06315201 | -0.042 | 41.3809
5611 | 7.829444 | 2.9657 | 20.4253 | 8 | 3.5425 | 3.536985 | 12.55 | 0.095541 | 0.3398 | 0.350062 | 0.06311119 | -0.0419 | 41.3804
5612 | 7.830833 | 2.9657 | 20.4295 | 8 | 3.5435 | 3.537429 | 12.56 | 0.095059 | 0.3409 | 0.350029 | 0.06304645 | -0.0418 | 41.3806
5613 | 7.832222 | 2.9657 | 20.4336 | 8 | 3.5343 | 3.537894 | 12.49 | 0.09515 | 0.3411 | 0.3499959 | 0.06298285 | -0.0418 | 41.3804
5614 | 7.833611 | 2.9655 | 20.4377 | 8 | 3.5384 | 3.538349 | 12.52 | 0.095036 | 0.3415 | 0.3499621 | 0.06292068 | -0.0417 | 41.3804
5615 | 7.835 | 2.9655 | 20.4418 | 8 | 3.5465 | 3.538834 | 12.58 | 0.095656 | 0.342 | 0.3499275 | 0.06288177 | -0.0416 | 41.3799
5616 | 7.836389 | 2.9655 | 20.4459 | 8 | 3.5322 | 3.539248 | 12.48 | 0.095129 | 0.3413 | 0.3498924 | 0.06281943 | -0.0416 | 41.3801
5617 | 7.837778 | 2.9655 | 20.4501 | 8 | 3.5425 | 3.539667 | 12.55 | 0.095698 | 0.3414 | 0.3498571 | 0.06275714 | -0.0415 | 41.3797
5618 | 7.839167 | 2.9654 | 20.4542 | 8 | 3.5322 | 3.540107 | 12.48 | 0.094962 | 0.3405 | 0.349822 | 0.06269446 | -0.0414 | 41.38
5619 | 7.840556 | 2.9654 | 20.4583 | 8 | 3.5527 | 3.540586 | 12.62 | 0.09639 | 0.3415 | 0.3497867 | 0.06265439 | -0.0414 | 41.3791
5620 | 7.841944 | 2.9653 | 20.4624 | 8 | 3.5486 | 3.541014 | 12.59 | 0.09643 | 0.3421 | 0.3497522 | 0.06259416 | -0.0413 | 41.3789
5621 | 7.843333 | 2.9653 | 20.4665 | 8 | 3.5476 | 3.541442 | 12.59 | 0.096313 | 0.3429 | 0.3497172 | 0.06253536 | -0.0413 | 41.3789
5622 | 7.844722 | 2.9652 | 20.4707 | 8 | 3.5332 | 3.541922 | 12.48 | 0.095383 | 0.3425 | 0.3496812 | 0.06247624 | -0.0412 | 41.3793
5623 | 7.846111 | 2.9652 | 20.4748 | 8 | 3.5425 | 3.542418 | 12.55 | 0.096047 | 0.3422 | 0.3496447 | 0.06243705 | -0.0412 | 41.3788
5624 | 7.8475 | 2.9651 | 20.4789 | 9 | 3.5404 | 3.542895 | 12.53 | 0.094745 | 0.3423 | 0.3496079 | 0.06237775 | -0.0411 | 41.3795
5625 | 7.848889 | 2.9651 | 20.483 | 8 | 3.5425 | 3.543386 | 12.55 | 0.095588 | 0.3423 | 0.3495716 | 0.06231793 | -0.0411 | 41.3789
5626 | 7.850278 | 2.9649 | 20.4871 | 8 | 3.5404 | 3.543813 | 12.53 | 0.096146 | 0.3418 | 0.3495351 | 0.06225764 | -0.041 | 41.3785
5627 | 7.851667 | 2.9649 | 20.4913 | 8 | 3.5343 | 3.544282 | 12.49 | 0.096186 | 0.3407 | 0.3494987 | 0.06221693 | -0.041 | 41.3783
5628 | 7.853056 | 2.9647 | 20.4954 | 8 | 3.5506 | 3.544768 | 12.61 | 0.096322 | 0.3405 | 0.3494626 | 0.06215487 | -0.041 | 41.3782
5629 | 7.854444 | 2.9647 | 20.4995 | 8 | 3.5425 | 3.545265 | 12.55 | 0.096416 | 0.3404 | 0.3494263 | 0.06209287 | -0.0409 | 41.378
5630 | 7.855833 | 2.9645 | 20.5036 | 8 | 3.5445 | 3.545714 | 12.56 | 0.095648 | 0.3398 | 0.3493901 | 0.06202903 | -0.0409 | 41.3784
5631 | 7.857222 | 2.9645 | 20.5077 | 8 | 3.5425 | 3.546163 | 12.55 | 0.096343 | 0.3398 | 0.3493534 | 0.06198818 | -0.0409 | 41.3779
5632 | 7.858611 | 2.9642 | 20.5118 | 8 | 3.5486 | 3.546615 | 12.59 | 0.096897 | 0.3395 | 0.3493167 | 0.06192403 | -0.0408 | 41.3774
5633 | 7.86 | 2.9642 | 20.516 | 8 | 3.5486 | 3.547066 | 12.59 | 0.09643 | 0.3397 | 0.3492805 | 0.06186044 | -0.0408 | 41.3776
5634 | 7.861389 | 2.9639 | 20.5201 | 8 | 3.5404 | 3.547545 | 12.53 | 0.096258 | 0.339 | 0.3492447 | 0.06179603 | -0.0408 | 41.3776
5635 | 7.862778 | 2.9639 | 20.5242 | 8 | 3.5404 | 3.548056 | 12.53 | 0.096312 | 0.3382 | 0.3492084 | 0.0617528 | -0.0408 | 41.3775
5636 | 7.864167 | 2.9636 | 20.5283 | 8 | 3.5445 | 3.548538 | 12.56 | 0.096113 | 0.338 | 0.3491717 | 0.06168707 | -0.0408 | 41.3775
5637 | 7.865556 | 2.9636 | 20.5324 | 8 | 3.5527 | 3.548981 | 12.62 | 0.096449 | 0.3379 | 0.3491345 | 0.06162153 | -0.0408 | 41.3772
5638 | 7.866944 | 2.9633 | 20.5365 | 8 | 3.5404 | 3.549386 | 12.53 | 0.096352 | 0.3367 | 0.3490972 | 0.06155394 | -0.0408 | 41.3771
5639 | 7.868333 | 2.9633 | 20.5407 | 8 | 3.5486 | 3.549838 | 12.59 | 0.096178 | 0.3366 | 0.3490597 | 0.06150879 | -0.0408 | 41.3771
5640 | 7.869722 | 2.9629 | 20.5448 | 8 | 3.5445 | 3.550313 | 12.56 | 0.096042 | 0.337 | 0.3490223 | 0.06144177 | -0.0408 | 41.3771
5641 | 7.871111 | 2.9629 | 20.5489 | 8 | 3.5547 | 3.550774 | 12.64 | 0.096416 | 0.3374 | 0.3489856 | 0.06137516 | -0.0408 | 41.3768
5642 | 7.8725 | 2.9625 | 20.553 | 8 | 3.5527 | 3.55119 | 12.62 | 0.097375 | 0.3375 | 0.3489497 | 0.06130867 | -0.0408 | 41.3761
5643 | 7.873889 | 2.9625 | 20.5571 | 8 | 3.5476 | 3.551633 | 12.59 | 0.097138 | 0.3377 | 0.3489138 | 0.06126573 | -0.0408 | 41.3762
5644 | 7.875278 | 2.9621 | 20.5612 | 8 | 3.5537 | 3.552082 | 12.63 | 0.096574 | 0.3377 | 0.3488778 | 0.06119966 | -0.0409 | 41.3764
5645 | 7.876667 | 2.9621 | 20.5653 | 8 | 3.5363 | 3.552497 | 12.51 | 0.095869 | 0.3362 | 0.3488415 | 0.06113154 | -0.0409 | 41.3767
5646 | 7.878056 | 2.9615 | 20.5695 | 8 | 3.5527 | 3.552996 | 12.62 | 0.096412 | 0.3369 | 0.3488056 | 0.06106471 | -0.0409 | 41.3763
5647 | 7.879444 | 2.9615 | 20.5736 | 8 | 3.5568 | 3.553458 | 12.65 | 0.096475 | 0.3375 | 0.3487707 | 0.06102151 | -0.0409 | 41.3761
5648 | 7.880833 | 2.9611 | 20.5777 | 8 | 3.5568 | 3.553919 | 12.65 | 0.096554 | 0.338 | 0.3487352 | 0.0609564 | -0.041 | 41.376
5649 | 7.8825 | 2.9611 | 20.5818 | 8 | 3.5465 | 3.55435 | 12.58 | 0.096887 | 0.337 | 0.3487 | 0.06089068 | -0.041 | 41.376
5650 | 7.883889 | 2.9606 | 20.5859 | 8 | 3.5506 | 3.554805 | 12.61 | 0.09657 | 0.3372 | 0.3486654 | 0.06082495 | -0.041 | 41.3761
5651 | 7.885278 | 2.9606 | 20.59 | 8 | 3.5506 | 3.55527 | 12.61 | 0.096856 | 0.3366 | 0.3486301 | 0.06078034 | -0.0411 | 41.3758
5652 | 7.886667 | 2.9601 | 20.5941 | 8 | 3.5629 | 3.555688 | 12.69 | 0.09697 | 0.337 | 0.3485943 | 0.06071444 | -0.0411 | 41.3756
5653 | 7.888056 | 2.9601 | 20.5982 | 8 | 3.5527 | 3.556161 | 12.62 | 0.096782 | 0.3367 | 0.3485586 | 0.06064838 | -0.0411 | 41.3756
5654 | 7.889444 | 2.9595 | 20.6024 | 8 | 3.5608 | 3.556607 | 12.68 | 0.096904 | 0.3369 | 0.3485235 | 0.06058295 | -0.0412 | 41.3754
5655 | 7.890833 | 2.9595 | 20.6065 | 8 | 3.5517 | 3.557032 | 12.61 | 0.09668 | 0.3363 | 0.3484884 | 0.06053772 | -0.0412 | 41.3755
5656 | 7.892222 | 2.959 | 20.6106 | 8 | 3.5649 | 3.557494 | 12.71 | 0.097966 | 0.3366 | 0.3484527 | 0.06047199 | -0.0413 | 41.3746
5657 | 7.893611 | 2.959 | 20.6147 | 8 | 3.5547 | 3.557932 | 12.64 | 0.097341 | 0.3363 | 0.3484167 | 0.06040537 | -0.0413 | 41.3749
5658 | 7.895 | 2.9584 | 20.6188 | 8 | 3.5608 | 3.558428 | 12.68 | 0.097607 | 0.3364 | 0.3483818 | 0.06033909 | -0.0414 | 41.3746
5659 | 7.896389 | 2.9584 | 20.6229 | 8 | 3.5568 | 3.558955 | 12.65 | 0.097215 | 0.3363 | 0.3483472 | 0.06029454 | -0.0414 | 41.3748
5660 | 7.897778 | 2.9579 | 20.627 | 8 | 3.573 | 3.559408 | 12.77 | 0.098351 | 0.3378 | 0.3483128 | 0.06023041 | -0.0415 | 41.374
5661 | 7.899167 | 2.9579 | 20.6311 | 8 | 3.5496 | 3.559948 | 12.6 | 0.096829 | 0.3369 | 0.3482785 | 0.06016489 | -0.0415 | 41.3748
5662 | 7.900556 | 2.9573 | 20.6352 | 8 | 3.5588 | 3.560375 | 12.67 | 0.097996 | 0.3364 | 0.3482439 | 0.06009856 | -0.0416 | 41.374
5663 | 7.901944 | 2.9573 | 20.6393 | 9 | 3.571 | 3.560826 | 12.75 | 0.097653 | 0.3369 | 0.3482083 | 0.06005548 | -0.0416 | 41.3741
5664 | 7.903333 | 2.9568 | 20.6435 | 8 | 3.5588 | 3.561314 | 12.67 | 0.097656 | 0.3366 | 0.3481739 | 0.05998956 | -0.0417 | 41.374
5665 | 7.904722 | 2.9568 | 20.6476 | 8 | 3.571 | 3.561797 | 12.75 | 0.097687 | 0.3373 | 0.348139 | 0.05992442 | -0.0417 | 41.3739
5666 | 7.906111 | 2.9562 | 20.6517 | 8 | 3.5527 | 3.562247 | 12.62 | 0.097404 | 0.3366 | 0.3481044 | 0.05985874 | -0.0418 | 41.3739
5667 | 7.9075 | 2.9562 | 20.6558 | 8 | 3.5588 | 3.562699 | 12.67 | 0.098315 | 0.3368 | 0.3480687 | 0.05981569 | -0.0418 | 41.3733
5668 | 7.908889 | 2.9558 | 20.6599 | 8 | 3.5608 | 3.563159 | 12.68 | 0.097791 | 0.3374 | 0.3480332 | 0.0597513 | -0.0418 | 41.3735
5669 | 7.910278 | 2.9558 | 20.664 | 8 | 3.571 | 3.563568 | 12.75 | 0.097768 | 0.3379 | 0.3479969 | 0.0596874 | -0.0419 | 41.3734
5670 | 7.911667 | 2.9552 | 20.6681 | 8 | 3.569 | 3.564042 | 12.74 | 0.097228 | 0.338 | 0.3479602 | 0.05962347 | -0.0419 | 41.3737
5671 | 7.913056 | 2.9552 | 20.6722 | 8 | 3.5649 | 3.564474 | 12.71 | 0.098186 | 0.3379 | 0.3479235 | 0.05958281 | -0.0419 | 41.373
5672 | 7.914444 | 2.9548 | 20.6763 | 8 | 3.5669 | 3.564957 | 12.72 | 0.098283 | 0.3378 | 0.3478866 | 0.05951872 | -0.042 | 41.3728
5673 | 7.915833 | 2.9548 | 20.6804 | 8 | 3.5588 | 3.56544 | 12.67 | 0.097241 | 0.3377 | 0.3478495 | 0.05945446 | -0.042 | 41.3734
5674 | 7.917222 | 2.9543 | 20.6845 | 8 | 3.5568 | 3.565862 | 12.65 | 0.097656 | 0.3366 | 0.3478122 | 0.05938946 | -0.042 | 41.373
5675 | 7.918611 | 2.9543 | 20.6886 | 8 | 3.5761 | 3.56637 | 12.79 | 0.098165 | 0.3376 | 0.3477751 | 0.05934797 | -0.0421 | 41.3726
5676 | 7.92 | 2.9539 | 20.6927 | 8 | 3.569 | 3.566854 | 12.74 | 0.098518 | 0.3375 | 0.3477393 | 0.05928439 | -0.0421 | 41.3723
5677 | 7.921389 | 2.9539 | 20.6968 | 8 | 3.5588 | 3.567314 | 12.67 | 0.098865 | 0.337 | 0.3477035 | 0.05922079 | -0.0421 | 41.372
5678 | 7.922778 | 2.9534 | 20.7009 | 8 | 3.571 | 3.567774 | 12.75 | 0.097372 | 0.3373 | 0.3476673 | 0.05915746 | -0.0421 | 41.3728
5679 | 7.924167 | 2.9534 | 20.705 | 8 | 3.5608 | 3.568261 | 12.68 | 0.096369 | 0.3369 | 0.347632 | 0.05911482 | -0.0422 | 41.3733
5680 | 7.925556 | 2.953 | 20.7091 | 8 | 3.568 | 3.568678 | 12.73 | 0.097994 | 0.3361 | 0.3475969 | 0.05904989 | -0.0422 | 41.3722
5681 | 7.926944 | 2.953 | 20.7132 | 8 | 3.5801 | 3.569115 | 12.82 | 0.09978 | 0.3371 | 0.3475616 | 0.05898652 | -0.0422 | 41.3711
5682 | 7.928333 | 2.9525 | 20.7173 | 8 | 3.5791 | 3.569599 | 12.81 | 0.099228 | 0.3378 | 0.3475269 | 0.05892364 | -0.0422 | 41.3713
5683 | 7.929722 | 2.9525 | 20.7214 | 8 | 3.574 | 3.570036 | 12.77 | 0.099591 | 0.3381 | 0.347492 | 0.05888354 | -0.0422 | 41.371
5684 | 7.931111 | 2.9522 | 20.7255 | 8 | 3.5639 | 3.570433 | 12.7 | 0.098123 | 0.3379 | 0.3474572 | 0.05882092 | -0.0422 | 41.3718
5685 | 7.9325 | 2.9522 | 20.7296 | 8 | 3.569 | 3.570923 | 12.74 | 0.099063 | 0.3377 | 0.3474225 | 0.05875792 | -0.0422 | 41.3711
5686 | 7.933889 | 2.9518 | 20.7337 | 8 | 3.5751 | 3.571334 | 12.78 | 0.098767 | 0.3381 | 0.3473882 | 0.05869597 | -0.0422 | 41.3712
5687 | 7.935278 | 2.9518 | 20.7378 | 8 | 3.57 | 3.571741 | 12.74 | 0.098477 | 0.3383 | 0.3473539 | 0.05865617 | -0.0422 | 41.3713
5688 | 7.936667 | 2.9515 | 20.7419 | 8 | 3.57 | 3.572188 | 12.74 | 0.099001 | 0.3373 | 0.3473191 | 0.0585932 | -0.0422 | 41.3709
5689 | 7.938056 | 2.9515 | 20.746 | 8 | 3.573 | 3.572596 | 12.77 | 0.098312 | 0.337 | 0.3472844 | 0.05853028 | -0.0422 | 41.3712
5690 | 7.939444 | 2.9511 | 20.7501 | 8 | 3.569 | 3.573047 | 12.74 | 0.099594 | 0.3367 | 0.3472494 | 0.05846734 | -0.0422 | 41.3703
5691 | 7.940833 | 2.9511 | 20.7542 | 8 | 3.5751 | 3.573479 | 12.78 | 0.099297 | 0.3367 | 0.3472144 | 0.05842475 | -0.0422 | 41.3704
5692 | 7.942222 | 2.9508 | 20.7583 | 8 | 3.5751 | 3.573918 | 12.78 | 0.099095 | 0.3363 | 0.3471794 | 0.05836136 | -0.0422 | 41.3704
5693 | 7.943611 | 2.9508 | 20.7624 | 8 | 3.574 | 3.574337 | 12.77 | 0.099105 | 0.3357 | 0.347144 | 0.05829623 | -0.0422 | 41.3703
5694 | 7.945 | 2.9504 | 20.7665 | 8 | 3.573 | 3.57477 | 12.77 | 0.0994 | 0.3354 | 0.347108 | 0.05823109 | -0.0422 | 41.3701
5695 | 7.946389 | 2.9504 | 20.7706 | 8 | 3.5751 | 3.575242 | 12.78 | 0.09962 | 0.3356 | 0.3470721 | 0.0581878 | -0.0422 | 41.3698
5696 | 7.947778 | 2.9501 | 20.7747 | 8 | 3.572 | 3.575761 | 12.76 | 0.099136 | 0.3356 | 0.347036 | 0.05812306 | -0.0422 | 41.37
5697 | 7.949444 | 2.9501 | 20.7788 | 8 | 3.5761 | 3.576248 | 12.79 | 0.097895 | 0.3351 | 0.3470006 | 0.05805458 | -0.0422 | 41.3709
5698 | 7.950833 | 2.9497 | 20.7829 | 8 | 3.5822 | 3.576693 | 12.83 | 0.100414 | 0.3358 | 0.3469656 | 0.05798766 | -0.0422 | 41.3694
5699 | 7.952222 | 2.9497 | 20.787 | 8 | 3.5761 | 3.577184 | 12.79 | 0.099287 | 0.3361 | 0.3469304 | 0.05794798 | -0.0422 | 41.3699
5700 | 7.953611 | 2.9494 | 20.7911 | 8 | 3.5791 | 3.577619 | 12.81 | 0.099565 | 0.3366 | 0.3468954 | 0.05788233 | -0.0422 | 41.3697
5701 | 7.955 | 2.9494 | 20.7952 | 8 | 3.57 | 3.578057 | 12.74 | 0.099051 | 0.3357 | 0.3468602 | 0.05781601 | -0.0422 | 41.3699
5702 | 7.956389 | 2.949 | 20.7993 | 8 | 3.5811 | 3.578516 | 12.82 | 0.099925 | 0.3359 | 0.3468245 | 0.0577506 | -0.0422 | 41.3693
5703 | 7.957778 | 2.949 | 20.8034 | 8 | 3.573 | 3.579003 | 12.77 | 0.099486 | 0.3357 | 0.3467893 | 0.05770952 | -0.0422 | 41.3694
5704 | 7.959167 | 2.9487 | 20.8075 | 8 | 3.5791 | 3.579442 | 12.81 | 0.100186 | 0.3356 | 0.3467538 | 0.0576438 | -0.0422 | 41.3689
5705 | 7.960556 | 2.9487 | 20.8116 | 8 | 3.5882 | 3.579916 | 12.88 | 0.101117 | 0.3358 | 0.3467185 | 0.05757907 | -0.0422 | 41.3683
5706 | 7.961944 | 2.9483 | 20.8157 | 8 | 3.5822 | 3.580385 | 12.83 | 0.100316 | 0.3356 | 0.3466824 | 0.05751397 | -0.0422 | 41.3686
5707 | 7.963333 | 2.9483 | 20.8198 | 8 | 3.5822 | 3.580833 | 12.83 | 0.099615 | 0.3357 | 0.3466459 | 0.05747269 | -0.0422 | 41.369
5708 | 7.964722 | 2.9479 | 20.8239 | 8 | 3.5913 | 3.581276 | 12.9 | 0.100953 | 0.3362 | 0.3466095 | 0.05740857 | -0.0422 | 41.3681
5709 | 7.966111 | 2.9479 | 20.8279 | 8 | 3.5862 | 3.581732 | 12.86 | 0.100034 | 0.3363 | 0.3465725 | 0.05734471 | -0.0422 | 41.3685
5710 | 7.9675 | 2.9475 | 20.832 | 8 | 3.5781 | 3.582203 | 12.8 | 0.09936 | 0.3359 | 0.346536 | 0.0572804 | -0.0422 | 41.3689
5711 | 7.968889 | 2.9475 | 20.8361 | 8 | 3.5619 | 3.582709 | 12.69 | 0.099141 | 0.3343 | 0.3464994 | 0.05723728 | -0.0422 | 41.3689
5712 | 7.970278 | 2.9472 | 20.8402 | 9 | 3.5902 | 3.583145 | 12.89 | 0.100844 | 0.3349 | 0.3464626 | 0.05717167 | -0.0422 | 41.3678
5713 | 7.971667 | 2.9472 | 20.8443 | 9 | 3.5791 | 3.583546 | 12.81 | 0.09972 | 0.3349 | 0.3464251 | 0.05710647 | -0.0423 | 41.3683
5714 | 7.973056 | 2.9468 | 20.8484 | 8 | 3.5801 | 3.584027 | 12.82 | 0.0997 | 0.335 | 0.3463873 | 0.05704082 | -0.0423 | 41.3683
5715 | 7.974444 | 2.9468 | 20.8525 | 8 | 3.6013 | 3.584496 | 12.97 | 0.100363 | 0.3356 | 0.3463486 | 0.05700016 | -0.0423 | 41.3678
5716 | 7.975833 | 2.9464 | 20.8566 | 8 | 3.5811 | 3.584942 | 12.82 | 0.100699 | 0.3356 | 0.3463103 | 0.05693549 | -0.0423 | 41.3675
5717 | 7.977222 | 2.9464 | 20.8607 | 8 | 3.5872 | 3.585438 | 12.87 | 0.09957 | 0.336 | 0.3462719 | 0.05687116 | -0.0423 | 41.3681
5718 | 7.978611 | 2.946 | 20.8648 | 8 | 3.5943 | 3.585934 | 12.92 | 0.100534 | 0.3366 | 0.3462338 | 0.05680739 | -0.0423 | 41.3674
5719 | 7.98 | 2.946 | 20.8689 | 8 | 3.5892 | 3.586438 | 12.88 | 0.100703 | 0.3367 | 0.3461966 | 0.05676923 | -0.0423 | 41.3672
5720 | 7.981389 | 2.9457 | 20.873 | 8 | 3.5892 | 3.586926 | 12.88 | 0.100364 | 0.3369 | 0.3461595 | 0.05670601 | -0.0423 | 41.3673
5721 | 7.982778 | 2.9457 | 20.8771 | 8 | 3.5902 | 3.587395 | 12.89 | 0.101303 | 0.3371 | 0.3461218 | 0.05664312 | -0.0423 | 41.3666
5722 | 7.984167 | 2.9453 | 20.8812 | 8 | 3.5842 | 3.587827 | 12.85 | 0.100155 | 0.3366 | 0.3460839 | 0.0565787 | -0.0423 | 41.3672
5723 | 7.985556 | 2.9453 | 20.8852 | 8 | 3.5832 | 3.588237 | 12.84 | 0.100182 | 0.3363 | 0.3460465 | 0.05654113 | -0.0423 | 41.3671
5724 | 7.986944 | 2.945 | 20.8893 | 8 | 3.5862 | 3.588726 | 12.86 | 0.100681 | 0.3359 | 0.3460089 | 0.05647585 | -0.0423 | 41.3668
5725 | 7.988333 | 2.945 | 20.8934 | 8 | 3.5892 | 3.589211 | 12.88 | 0.101193 | 0.3358 | 0.3459709 | 0.05641075 | -0.0423 | 41.3664
5726 | 7.989722 | 2.9446 | 20.8975 | 8 | 3.5832 | 3.58969 | 12.84 | 0.099929 | 0.3352 | 0.3459325 | 0.05634449 | -0.0423 | 41.367
5727 | 7.991111 | 2.9446 | 20.9016 | 8 | 3.5902 | 3.590165 | 12.89 | 0.101721 | 0.3354 | 0.345894 | 0.05630601 | -0.0423 | 41.3658
5728 | 7.9925 | 2.9443 | 20.9057 | 8 | 3.6024 | 3.590604 | 12.98 | 0.101688 | 0.3358 | 0.3458547 | 0.05624073 | -0.0423 | 41.3658
5729 | 7.993889 | 2.9443 | 20.9098 | 8 | 3.5973 | 3.5911 | 12.94 | 0.100628 | 0.3356 | 0.3458157 | 0.05617543 | -0.0423 | 41.3663
5730 | 7.995278 | 2.9439 | 20.9139 | 8 | 3.5902 | 3.59155 | 12.89 | 0.100938 | 0.3354 | 0.3457766 | 0.0561104 | -0.0423 | 41.366
5731 | 7.996667 | 2.9439 | 20.918 | 8 | 3.5983 | 3.592012 | 12.95 | 0.10176 | 0.3358 | 0.3457377 | 0.05607208 | -0.0423 | 41.3654
5732 | 7.998056 | 2.9436 | 20.9221 | 8 | 3.5882 | 3.592458 | 12.88 | 0.100324 | 0.3351 | 0.3456985 | 0.05600674 | -0.0423 | 41.3662
5733 | 7.999444 | 2.9436 | 20.9262 | 8 | 3.5902 | 3.59299 | 12.89 | 0.100804 | 0.3349 | 0.345659 | 0.05594081 | -0.0423 | 41.3658
5734 | 8.000833 | 2.9431 | 20.9302 | 8 | 3.6124 | 3.593457 | 13.05 | 0.101971 | 0.3359 | 0.3456197 | 0.05587664 | -0.0423 | 41.3651
5735 | 8.002222 | 2.9431 | 20.9343 | 8 | 3.5902 | 3.593968 | 12.89 | 0.101247 | 0.336 | 0.3455805 | 0.05583898 | -0.0423 | 41.3654
5736 | 8.003611 | 2.9428 | 20.9384 | 8 | 3.5862 | 3.594425 | 12.86 | 0.099859 | 0.3355 | 0.3455414 | 0.05577436 | -0.0423 | 41.3661
5737 | 8.005 | 2.9428 | 20.9425 | 8 | 3.5872 | 3.594863 | 12.87 | 0.100422 | 0.3348 | 0.3455018 | 0.05570916 | -0.0423 | 41.3657
5738 | 8.006389 | 2.9424 | 20.9466 | 8 | 3.6013 | 3.595331 | 12.97 | 0.100756 | 0.3348 | 0.3454623 | 0.05564393 | -0.0423 | 41.3654
5739 | 8.007778 | 2.9424 | 20.9507 | 9 | 3.6003 | 3.595775 | 12.96 | 0.101573 | 0.3354 | 0.3454231 | 0.05560542 | -0.0423 | 41.3648
5740 | 8.009444 | 2.9421 | 20.9548 | 8 | 3.5882 | 3.596219 | 12.88 | 0.101838 | 0.3353 | 0.345384 | 0.05554103 | -0.0423 | 41.3648
5741 | 8.010833 | 2.9421 | 20.9589 | 8 | 3.5892 | 3.596657 | 12.88 | 0.101649 | 0.334 | 0.3453447 | 0.05547591 | -0.0423 | 41.3649
5742 | 8.012222 | 2.9417 | 20.9629 | 8 | 3.5943 | 3.597092 | 12.92 | 0.101592 | 0.3343 | 0.3453056 | 0.05541127 | -0.0423 | 41.3648
5743 | 8.013611 | 2.9417 | 20.967 | 9 | 3.6094 | 3.597619 | 13.03 | 0.102112 | 0.3351 | 0.3452668 | 0.05537157 | -0.0423 | 41.3644
5744 | 8.015 | 2.9415 | 20.9711 | 8 | 3.5933 | 3.598053 | 12.91 | 0.102012 | 0.3347 | 0.3452279 | 0.05530762 | -0.0423 | 41.3644
5745 | 8.016389 | 2.9415 | 20.9752 | 8 | 3.5852 | 3.598502 | 12.85 | 0.100614 | 0.3344 | 0.3451888 | 0.05524273 | -0.0423 | 41.3651
5746 | 8.017778 | 2.9411 | 20.9793 | 8 | 3.6024 | 3.598936 | 12.98 | 0.102864 | 0.3351 | 0.3451494 | 0.05517867 | -0.0423 | 41.3637
5747 | 8.019167 | 2.9411 | 20.9834 | 8 | 3.5993 | 3.599369 | 12.96 | 0.102646 | 0.3352 | 0.3451103 | 0.05514019 | -0.0423 | 41.3637
5748 | 8.020556 | 2.9409 | 20.9875 | 8 | 3.5902 | 3.599812 | 12.89 | 0.100741 | 0.3348 | 0.3450704 | 0.05507583 | -0.0423 | 41.3648
5749 | 8.021944 | 2.9409 | 20.9915 | 8 | 3.6084 | 3.600272 | 13.02 | 0.102802 | 0.3351 | 0.3450312 | 0.05501159 | -0.0423 | 41.3635
5750 | 8.023333 | 2.9405 | 20.9956 | 8 | 3.6044 | 3.600684 | 12.99 | 0.101525 | 0.3356 | 0.3449917 | 0.05494769 | -0.0422 | 41.3641
5751 | 8.024722 | 2.9405 | 20.9997 | 8 | 3.5902 | 3.601137 | 12.89 | 0.101356 | 0.3348 | 0.3449521 | 0.05490972 | -0.0422 | 41.3641
5752 | 8.026111 | 2.9403 | 21.0038 | 9 | 3.6003 | 3.6016 | 12.96 | 0.101862 | 0.3349 | 0.3449129 | 0.05484494 | -0.0422 | 41.3637
5753 | 8.0275 | 2.9403 | 21.0079 | 8 | 3.6013 | 3.602049 | 12.97 | 0.10174 | 0.3351 | 0.3448742 | 0.05478071 | -0.0422 | 41.3637
5754 | 8.028889 | 2.94 | 21.012 | 8 | 3.5913 | 3.602444 | 12.9 | 0.101189 | 0.3343 | 0.3448364 | 0.05471533 | -0.0422 | 41.3639
5755 | 8.030278 | 2.94 | 21.016 | 8 | 3.5943 | 3.602885 | 12.92 | 0.101663 | 0.3277 | 0.3447987 | 0.05466744 | -0.0422 | 41.3636
5756 | 8.031667 | 2.9396 | 21.0201 | 8 | 3.6114 | 3.603337 | 13.04 | 0.102885 | 0.3283 | 0.3447613 | 0.05459368 | -0.0422 | 41.3628
5757 | 8.033056 | 2.9396 | 21.0242 | 8 | 3.5983 | 3.603789 | 12.95 | 0.102155 | 0.3276 | 0.3447239 | 0.05451912 | -0.0421 | 41.3631
5758 | 8.034444 | 2.9392 | 21.0283 | 9 | 3.5983 | 3.604211 | 12.95 | 0.102013 | 0.3273 | 0.3446862 | 0.05444419 | -0.0421 | 41.3631
5759 | 8.035833 | 2.9392 | 21.0324 | 8 | 3.6044 | 3.604636 | 12.99 | 0.102614 | 0.3275 | 0.3446492 | 0.05439623 | -0.0421 | 41.3627
5760 | 8.037222 | 2.9389 | 21.0365 | 8 | 3.6084 | 3.60514 | 13.02 | 0.102561 | 0.3275 | 0.3446123 | 0.05432173 | -0.0421 | 41.3626
5761 | 8.038611 | 2.9389 | 21.0405 | 8 | 3.5963 | 3.605593 | 12.93 | 0.101428 | 0.3264 | 0.3445751 | 0.05424615 | -0.0421 | 41.3632
5762 | 8.04 | 2.9384 | 21.0446 | 8 | 3.6124 | 3.606081 | 13.05 | 0.101954 | 0.3269 | 0.3445383 | 0.05417168 | -0.0422 | 41.3628
5763 | 8.041389 | 2.9384 | 21.0487 | 8 | 3.6134 | 3.606541 | 13.06 | 0.102461 | 0.3273 | 0.344502 | 0.05412302 | -0.0422 | 41.3624
5764 | 8.042778 | 2.938 | 21.0528 | 8 | 3.6064 | 3.607012 | 13.01 | 0.103161 | 0.3273 | 0.3444658 | 0.05404926 | -0.0422 | 41.3619
5765 | 8.044167 | 2.938 | 21.0569 | 8 | 3.6234 | 3.60749 | 13.13 | 0.102438 | 0.3282 | 0.3444296 | 0.05397762 | -0.0422 | 41.3622
5766 | 8.045556 | 2.9374 | 21.0609 | 8 | 3.6074 | 3.607952 | 13.01 | 0.102934 | 0.3279 | 0.3443931 | 0.05390618 | -0.0422 | 41.3619
5767 | 8.046944 | 2.9374 | 21.065 | 8 | 3.6583 | 3.608387 | 13.38 | 0.106385 | 0.3315 | 0.3443566 | 0.05386245 | -0.0422 | 41.3597
5768 | 8.048333 | 2.937 | 21.0691 | 8 | 3.6124 | 3.608875 | 13.05 | 0.102987 | 0.3319 | 0.3443207 | 0.0537968 | -0.0423 | 41.3616
5769 | 8.049722 | 2.937 | 21.0732 | 8 | 3.6074 | 3.609345 | 13.01 | 0.102552 | 0.331 | 0.3442846 | 0.05372994 | -0.0423 | 41.3618
5770 | 8.051111 | 2.9365 | 21.0773 | 8 | 3.6074 | 3.609776 | 13.01 | 0.102563 | 0.3306 | 0.3442485 | 0.0536627 | -0.0423 | 41.3617
5771 | 8.0525 | 2.9365 | 21.0813 | 8 | 3.6094 | 3.610169 | 13.03 | 0.102563 | 0.3303 | 0.3442124 | 0.05361745 | -0.0423 | 41.3616
5772 | 8.053889 | 2.9361 | 21.0854 | 8 | 3.6214 | 3.610595 | 13.11 | 0.103984 | 0.3312 | 0.3441772 | 0.05355119 | -0.0423 | 41.3607
5773 | 8.055278 | 2.9361 | 21.0895 | 8 | 3.6194 | 3.611047 | 13.1 | 0.103267 | 0.3315 | 0.3441422 | 0.05348435 | -0.0424 | 41.361
5774 | 8.056667 | 2.9356 | 21.0936 | 8 | 3.6074 | 3.611523 | 13.01 | 0.103458 | 0.3311 | 0.3441077 | 0.05341771 | -0.0424 | 41.3608
5775 | 8.058056 | 2.9356 | 21.0976 | 8 | 3.6134 | 3.611967 | 13.06 | 0.103455 | 0.3309 | 0.3440723 | 0.05337397 | -0.0424 | 41.3608
5776 | 8.059444 | 2.9352 | 21.1017 | 8 | 3.6124 | 3.612416 | 13.05 | 0.103057 | 0.3308 | 0.3440367 | 0.05330703 | -0.0424 | 41.3609
5777 | 8.060833 | 2.9352 | 21.1058 | 8 | 3.6114 | 3.612885 | 13.04 | 0.10299 | 0.3302 | 0.3440008 | 0.05323973 | -0.0425 | 41.3608
5778 | 8.062222 | 2.9347 | 21.1099 | 8 | 3.6144 | 3.613288 | 13.06 | 0.10412 | 0.3301 | 0.3439652 | 0.05317219 | -0.0425 | 41.3601
5779 | 8.063611 | 2.9347 | 21.114 | 8 | 3.6003 | 3.613758 | 12.96 | 0.103232 | 0.3289 | 0.3439296 | 0.05312566 | -0.0425 | 41.3605
5780 | 8.065 | 2.9343 | 21.118 | 8 | 3.6294 | 3.614245 | 13.17 | 0.103766 | 0.3303 | 0.3438939 | 0.05305855 | -0.0425 | 41.3601
5781 | 8.066389 | 2.9343 | 21.1221 | 8 | 3.5993 | 3.614699 | 12.96 | 0.102833 | 0.3287 | 0.3438582 | 0.05299007 | -0.0426 | 41.3606
5782 | 8.067778 | 2.9337 | 21.1262 | 8 | 3.6074 | 3.615146 | 13.01 | 0.103236 | 0.3277 | 0.3438223 | 0.0529213 | -0.0426 | 41.3602
5783 | 8.069167 | 2.9337 | 21.1303 | 8 | 3.6214 | 3.615619 | 13.11 | 0.104682 | 0.3281 | 0.3437862 | 0.05287206 | -0.0426 | 41.3593
5784 | 8.070556 | 2.9333 | 21.1343 | 8 | 3.6154 | 3.616122 | 13.07 | 0.103446 | 0.328 | 0.3437507 | 0.05280385 | -0.0427 | 41.36
5785 | 8.071944 | 2.9333 | 21.1384 | 8 | 3.6104 | 3.616554 | 13.03 | 0.103596 | 0.3274 | 0.3437153 | 0.05273464 | -0.0427 | 41.3598
5786 | 8.073333 | 2.9327 | 21.1425 | 8 | 3.6244 | 3.617056 | 13.14 | 0.103945 | 0.3279 | 0.3436799 | 0.05266612 | -0.0427 | 41.3595
5787 | 8.074722 | 2.9327 | 21.1465 | 8 | 3.6134 | 3.61754 | 13.06 | 0.10372 | 0.3279 | 0.3436447 | 0.0526172 | -0.0428 | 41.3595
5788 | 8.076389 | 2.9322 | 21.1506 | 8 | 3.6134 | 3.617951 | 13.06 | 0.103693 | 0.3276 | 0.34361 | 0.0525484 | -0.0428 | 41.3597
5789 | 8.077778 | 2.9322 | 21.1547 | 8 | 3.6054 | 3.618471 | 13 | 0.103088 | 0.3268 | 0.3435754 | 0.05247859 | -0.0428 | 41.36
5790 | 8.079167 | 2.9316 | 21.1588 | 8 | 3.6214 | 3.618974 | 13.11 | 0.103866 | 0.3266 | 0.343541 | 0.05240864 | -0.0429 | 41.3595
5791 | 8.080556 | 2.9316 | 21.1628 | 8 | 3.6154 | 3.619447 | 13.07 | 0.1043 | 0.3261 | 0.3435066 | 0.05235737 | -0.0429 | 41.3591
5792 | 8.081944 | 2.9311 | 21.1669 | 8 | 3.6174 | 3.619946 | 13.09 | 0.104114 | 0.3258 | 0.3434723 | 0.05228643 | -0.043 | 41.3591
5793 | 8.083333 | 2.9311 | 21.171 | 8 | 3.6294 | 3.620421 | 13.17 | 0.104426 | 0.3266 | 0.3434381 | 0.05221681 | -0.043 | 41.3589
5794 | 8.084722 | 2.9305 | 21.175 | 8 | 3.6074 | 3.62091 | 13.01 | 0.104193 | 0.3246 | 0.3434043 | 0.05214465 | -0.043 | 41.3589
5795 | 8.086111 | 2.9305 | 21.1791 | 8 | 3.6114 | 3.62138 | 13.04 | 0.104226 | 0.3238 | 0.3433711 | 0.05209013 | -0.0431 | 41.3588
5796 | 8.0875 | 2.93 | 21.1832 | 8 | 3.6284 | 3.621835 | 13.17 | 0.104964 | 0.3241 | 0.3433376 | 0.05201741 | -0.0431 | 41.3583
5797 | 8.088889 | 2.93 | 21.1873 | 8 | 3.6104 | 3.622376 | 13.03 | 0.103063 | 0.3232 | 0.3433043 | 0.05194334 | -0.0432 | 41.3593
5798 | 8.090278 | 2.9293 | 21.1913 | 8 | 3.6254 | 3.622878 | 13.14 | 0.104531 | 0.3236 | 0.3432707 | 0.05187017 | -0.0432 | 41.3584
5799 | 8.091667 | 2.9293 | 21.1954 | 8 | 3.6214 | 3.62333 | 13.11 | 0.104683 | 0.3235 | 0.3432374 | 0.05181544 | -0.0433 | 41.3582
5800 | 8.093056 | 2.9287 | 21.1995 | 8 | 3.6244 | 3.623863 | 13.14 | 0.105287 | 0.3238 | 0.3432039 | 0.05174271 | -0.0433 | 41.3578
5801 | 8.094444 | 2.9287 | 21.2035 | 8 | 3.6154 | 3.624269 | 13.07 | 0.104748 | 0.3227 | 0.34317 | 0.05166855 | -0.0434 | 41.358
5802 | 8.095833 | 2.9281 | 21.2076 | 8 | 3.6214 | 3.624725 | 13.11 | 0.104479 | 0.3218 | 0.3431363 | 0.05159355 | -0.0434 | 41.3581
5803 | 8.097222 | 2.9281 | 21.2117 | 8 | 3.6234 | 3.625141 | 13.13 | 0.105416 | 0.3215 | 0.3431019 | 0.05153594 | -0.0435 | 41.3574
5804 | 8.098611 | 2.9274 | 21.2157 | 8 | 3.6194 | 3.625572 | 13.1 | 0.104968 | 0.3208 | 0.3430671 | 0.05145968 | -0.0436 | 41.3576
5805 | 8.1 | 2.9274 | 21.2198 | 8 | 3.6294 | 3.626041 | 13.17 | 0.105461 | 0.3211 | 0.3430335 | 0.05138425 | -0.0436 | 41.3572
5806 | 8.101389 | 2.9267 | 21.2239 | 8 | 3.6264 | 3.626517 | 13.15 | 0.105099 | 0.3211 | 0.343 | 0.05130889 | -0.0437 | 41.3574
5807 | 8.102778 | 2.9267 | 21.2279 | 8 | 3.6234 | 3.626978 | 13.13 | 0.105322 | 0.3208 | 0.3429667 | 0.05125031 | -0.0438 | 41.3572
5808 | 8.104167 | 2.926 | 21.232 | 8 | 3.6404 | 3.627414 | 13.25 | 0.105621 | 0.3218 | 0.3429336 | 0.05117609 | -0.0438 | 41.3569
5809 | 8.105556 | 2.926 | 21.2361 | 8 | 3.6274 | 3.627884 | 13.16 | 0.105302 | 0.3211 | 0.342901 | 0.05110115 | -0.0439 | 41.357
5810 | 8.106944 | 2.9253 | 21.2401 | 8 | 3.6214 | 3.628361 | 13.11 | 0.105058 | 0.3213 | 0.3428678 | 0.05102572 | -0.044 | 41.3571
5811 | 8.108333 | 2.9253 | 21.2442 | 9 | 3.6304 | 3.628796 | 13.18 | 0.105294 | 0.322 | 0.3428345 | 0.05096982 | -0.044 | 41.3568
5812 | 8.109722 | 2.9246 | 21.2483 | 8 | 3.6354 | 3.629239 | 13.22 | 0.105731 | 0.3224 | 0.3428012 | 0.05089608 | -0.0441 | 41.3565
5813 | 8.111111 | 2.9246 | 21.2523 | 8 | 3.6324 | 3.629667 | 13.19 | 0.105707 | 0.3224 | 0.3427677 | 0.05082261 | -0.0442 | 41.3564
5814 | 8.1125 | 2.9239 | 21.2564 | 8 | 3.6314 | 3.630169 | 13.19 | 0.105505 | 0.3227 | 0.3427343 | 0.05074956 | -0.0443 | 41.3565
5815 | 8.113889 | 2.9239 | 21.2605 | 8 | 3.6304 | 3.630648 | 13.18 | 0.105727 | 0.3233 | 0.3427009 | 0.0506957 | -0.0443 | 41.3562
5816 | 8.115278 | 2.9232 | 21.2645 | 8 | 3.6404 | 3.631099 | 13.25 | 0.106503 | 0.324 | 0.342668 | 0.05062461 | -0.0444 | 41.3557
5817 | 8.116667 | 2.9232 | 21.2686 | 8 | 3.6294 | 3.631598 | 13.17 | 0.104853 | 0.3235 | 0.3426347 | 0.05055338 | -0.0445 | 41.3566
5818 | 8.118056 | 2.9225 | 21.2726 | 8 | 3.6314 | 3.63205 | 13.19 | 0.105054 | 0.3234 | 0.3426011 | 0.05048178 | -0.0446 | 41.3564
5819 | 8.119444 | 2.9225 | 21.2767 | 8 | 3.6314 | 3.632471 | 13.19 | 0.106315 | 0.3232 | 0.342567 | 0.05042791 | -0.0446 | 41.3556
5820 | 8.120833 | 2.9218 | 21.2808 | 8 | 3.6414 | 3.6329 | 13.26 | 0.106086 | 0.3238 | 0.3425335 | 0.05035702 | -0.0447 | 41.3556
5821 | 8.122222 | 2.9218 | 21.2848 | 8 | 3.6374 | 3.633345 | 13.23 | 0.106084 | 0.3242 | 0.3425 | 0.05028732 | -0.0448 | 41.3555
5822 | 8.123611 | 2.9211 | 21.2889 | 8 | 3.6444 | 3.63381 | 13.28 | 0.106988 | 0.3246 | 0.3424658 | 0.05021789 | -0.0449 | 41.3549
5823 | 8.125 | 2.9211 | 21.2929 | 8 | 3.6264 | 3.634234 | 13.15 | 0.105437 | 0.3242 | 0.3424318 | 0.05016554 | -0.045 | 41.3558
5824 | 8.126389 | 2.9204 | 21.297 | 8 | 3.6354 | 3.634671 | 13.22 | 0.106664 | 0.3245 | 0.3423972 | 0.05009611 | -0.045 | 41.3549
5825 | 8.127778 | 2.9204 | 21.301 | 8 | 3.6444 | 3.635107 | 13.28 | 0.106707 | 0.3251 | 0.3423626 | 0.05002758 | -0.0451 | 41.3549
5826 | 8.129167 | 2.9197 | 21.3051 | 8 | 3.6254 | 3.635545 | 13.14 | 0.105268 | 0.3243 | 0.3423286 | 0.04995861 | -0.0452 | 41.3556
5827 | 8.130556 | 2.9197 | 21.3092 | 8 | 3.6464 | 3.635948 | 13.3 | 0.10659 | 0.325 | 0.3422953 | 0.04990709 | -0.0453 | 41.3547
5828 | 8.131944 | 2.919 | 21.3132 | 8 | 3.5126 | 3.636388 | 12.34 | 0.100251 | 0.3156 | 0.3422624 | 0.04982608 | -0.0453 | 41.3584
5829 | 8.133333 | 2.919 | 21.3173 | 9 | 3.6354 | 3.636837 | 13.22 | 0.105459 | 0.3158 | 0.3422299 | 0.04974564 | -0.0454 | 41.3553
5830 | 8.134722 | 2.9182 | 21.3213 | 8 | 3.6404 | 3.637317 | 13.25 | 0.10602 | 0.3159 | 0.342198 | 0.04966582 | -0.0455 | 41.3549
5831 | 8.136111 | 2.9182 | 21.3254 | 8 | 3.6394 | 3.637801 | 13.25 | 0.10621 | 0.3161 | 0.342166 | 0.04960158 | -0.0456 | 41.3547
5832 | 8.137778 | 2.9174 | 21.3294 | 8 | 3.6424 | 3.638209 | 13.27 | 0.106069 | 0.3163 | 0.342134 | 0.04952248 | -0.0457 | 41.355
5833 | 8.139167 | 2.9174 | 21.3335 | 8 | 3.6424 | 3.638659 | 13.27 | 0.106589 | 0.3166 | 0.3421021 | 0.04944408 | -0.0457 | 41.3546
5834 | 8.140556 | 2.9166 | 21.3375 | 8 | 3.6494 | 3.639102 | 13.32 | 0.106843 | 0.3174 | 0.3420697 | 0.04936658 | -0.0458 | 41.3543
5835 | 8.141944 | 2.9166 | 21.3416 | 8 | 3.6324 | 3.639529 | 13.19 | 0.105688 | 0.3173 | 0.3420332 | 0.04930448 | -0.0459 | 41.3549
5836 | 8.143333 | 2.9158 | 21.3456 | 8 | 3.6514 | 3.639988 | 13.33 | 0.106602 | 0.3177 | 0.3419966 | 0.04922755 | -0.046 | 41.3543
5837 | 8.144722 | 2.9158 | 21.3497 | 8 | 3.6474 | 3.640454 | 13.3 | 0.106679 | 0.3184 | 0.3419599 | 0.04915154 | -0.0461 | 41.3542
5838 | 8.146111 | 2.915 | 21.3537 | 9 | 3.6424 | 3.640945 | 13.27 | 0.107461 | 0.3187 | 0.3419233 | 0.04907461 | -0.0462 | 41.3537
5839 | 8.1475 | 2.915 | 21.3578 | 8 | 3.6394 | 3.641397 | 13.25 | 0.106224 | 0.3183 | 0.3418873 | 0.04901581 | -0.0463 | 41.3543
5840 | 8.148889 | 2.9142 | 21.3618 | 8 | 3.6434 | 3.641819 | 13.27 | 0.106078 | 0.3183 | 0.3418517 | 0.04893848 | -0.0464 | 41.3543
5841 | 8.150278 | 2.9142 | 21.3659 | 9 | 3.6404 | 3.642269 | 13.25 | 0.106646 | 0.3175 | 0.3418164 | 0.04886093 | -0.0465 | 41.3539
5842 | 8.151667 | 2.9134 | 21.3699 | 8 | 3.6543 | 3.642705 | 13.35 | 0.107258 | 0.318 | 0.3417811 | 0.04878478 | -0.0466 | 41.3535
5843 | 8.153056 | 2.9134 | 21.374 | 8 | 3.6444 | 3.64317 | 13.28 | 0.106032 | 0.3179 | 0.341747 | 0.04872432 | -0.0467 | 41.3541
5844 | 8.154444 | 2.9126 | 21.378 | 8 | 3.6324 | 3.643674 | 13.19 | 0.105726 | 0.3168 | 0.3417136 | 0.04864664 | -0.0467 | 41.3542
5845 | 8.155833 | 2.9126 | 21.382 | 8 | 3.6384 | 3.644134 | 13.24 | 0.106218 | 0.3163 | 0.34168 | 0.0485682 | -0.0468 | 41.3539
5846 | 8.157222 | 2.9118 | 21.3861 | 8 | 3.6434 | 3.644592 | 13.27 | 0.106667 | 0.3157 | 0.3416457 | 0.04848933 | -0.0469 | 41.3535
5847 | 8.158611 | 2.9118 | 21.3901 | 8 | 3.6494 | 3.645009 | 13.32 | 0.107113 | 0.3162 | 0.3416105 | 0.04842667 | -0.047 | 41.3532
5848 | 8.16 | 2.911 | 21.3942 | 8 | 3.6573 | 3.645456 | 13.38 | 0.107744 | 0.3174 | 0.3415746 | 0.04835033 | -0.0471 | 41.3527
5849 | 8.161389 | 2.911 | 21.3982 | 8 | 3.6533 | 3.645932 | 13.35 | 0.107807 | 0.3179 | 0.341539 | 0.04827378 | -0.0472 | 41.3526
5850 | 8.162778 | 2.9101 | 21.4023 | 8 | 3.6484 | 3.646386 | 13.31 | 0.106796 | 0.3185 | 0.3415035 | 0.04819792 | -0.0473 | 41.3531
5851 | 8.164167 | 2.9101 | 21.4063 | 8 | 3.6374 | 3.646881 | 13.23 | 0.105723 | 0.3174 | 0.3414679 | 0.04813849 | -0.0474 | 41.3537
5852 | 8.165556 | 2.9093 | 21.4104 | 8 | 3.6444 | 3.647354 | 13.28 | 0.106868 | 0.3176 | 0.3414321 | 0.04806152 | -0.0475 | 41.3529
5853 | 8.166944 | 2.9093 | 21.4144 | 8 | 3.6543 | 3.647794 | 13.35 | 0.107376 | 0.3184 | 0.3413962 | 0.04798616 | -0.0476 | 41.3526
5854 | 8.168333 | 2.9085 | 21.4184 | 8 | 3.6523 | 3.648205 | 13.34 | 0.107023 | 0.3187 | 0.3413599 | 0.04791128 | -0.0477 | 41.3527
5855 | 8.169722 | 2.9085 | 21.4225 | 9 | 3.6593 | 3.64862 | 13.39 | 0.107395 | 0.3197 | 0.341324 | 0.04785501 | -0.0478 | 41.3524
5856 | 8.171111 | 2.9078 | 21.4265 | 8 | 3.6424 | 3.649045 | 13.27 | 0.106601 | 0.3193 | 0.341288 | 0.04778111 | -0.0479 | 41.3528
5857 | 8.1725 | 2.9078 | 21.4306 | 8 | 3.6573 | 3.649507 | 13.38 | 0.107985 | 0.3204 | 0.3412516 | 0.04770972 | -0.048 | 41.3519
5858 | 8.173889 | 2.907 | 21.4346 | 8 | 3.6374 | 3.649979 | 13.23 | 0.106452 | 0.3201 | 0.3412155 | 0.04763805 | -0.0481 | 41.3527
5859 | 8.175278 | 2.907 | 21.4386 | 8 | 3.6454 | 3.650451 | 13.29 | 0.107022 | 0.32 | 0.3411789 | 0.04758156 | -0.0481 | 41.3523
5860 | 8.176667 | 2.9062 | 21.4427 | 8 | 3.6494 | 3.650869 | 13.32 | 0.10773 | 0.3194 | 0.3411423 | 0.04750905 | -0.0482 | 41.3518
5861 | 8.178056 | 2.9062 | 21.4467 | 8 | 3.6494 | 3.651358 | 13.32 | 0.107685 | 0.3188 | 0.3411056 | 0.04743661 | -0.0483 | 41.3518
5862 | 8.179444 | 2.9055 | 21.4507 | 8 | 3.6454 | 3.651803 | 13.29 | 0.10681 | 0.3184 | 0.3410693 | 0.04736487 | -0.0484 | 41.3522
5863 | 8.180833 | 2.9055 | 21.4548 | 8 | 3.6543 | 3.652253 | 13.35 | 0.108331 | 0.3184 | 0.3410333 | 0.04730448 | -0.0485 | 41.3512
5864 | 8.182222 | 2.9048 | 21.4588 | 8 | 3.6474 | 3.652779 | 13.3 | 0.107561 | 0.3175 | 0.3409967 | 0.04723163 | -0.0485 | 41.3516
5865 | 8.183611 | 2.9048 | 21.4628 | 8 | 3.6484 | 3.65327 | 13.31 | 0.107823 | 0.3168 | 0.3409602 | 0.04715746 | -0.0486 | 41.3514
5866 | 8.185 | 2.9041 | 21.4669 | 8 | 3.6603 | 3.653668 | 13.4 | 0.108145 | 0.3168 | 0.3409242 | 0.0470835 | -0.0487 | 41.3511
5867 | 8.186389 | 2.9041 | 21.4709 | 8 | 3.6533 | 3.654112 | 13.35 | 0.107301 | 0.3164 | 0.3408874 | 0.04702096 | -0.0487 | 41.3516
5868 | 8.187778 | 2.9034 | 21.4749 | 8 | 3.6731 | 3.654603 | 13.49 | 0.109185 | 0.3175 | 0.3408501 | 0.04694812 | -0.0488 | 41.3504
5869 | 8.189167 | 2.9034 | 21.479 | 8 | 3.6633 | 3.655021 | 13.42 | 0.107984 | 0.318 | 0.3408128 | 0.04687646 | -0.0489 | 41.351
5870 | 8.190556 | 2.9027 | 21.483 | 8 | 3.6583 | 3.6555 | 13.38 | 0.109085 | 0.3183 | 0.3407758 | 0.0468048 | -0.0489 | 41.3503
5871 | 8.191944 | 2.9027 | 21.487 | 8 | 3.6533 | 3.655919 | 13.35 | 0.108392 | 0.3182 | 0.340739 | 0.04674518 | -0.049 | 41.3507
5872 | 8.193333 | 2.9021 | 21.4911 | 8 | 3.6672 | 3.656394 | 13.45 | 0.110156 | 0.319 | 0.3407018 | 0.04667464 | -0.049 | 41.3495
5873 | 8.194722 | 2.9021 | 21.4951 | 8 | 3.6623 | 3.656849 | 13.41 | 0.108315 | 0.3194 | 0.3406642 | 0.04660563 | -0.0491 | 41.3505
5874 | 8.196389 | 2.9015 | 21.4991 | 8 | 3.6583 | 3.657364 | 13.38 | 0.109138 | 0.3195 | 0.340627 | 0.04653641 | -0.0491 | 41.3503
5875 | 8.197778 | 2.9015 | 21.5032 | 8 | 3.6543 | 3.657781 | 13.35 | 0.108449 | 0.3193 | 0.3405884 | 0.04647817 | -0.0492 | 41.3506
5876 | 8.199167 | 2.9009 | 21.5072 | 8 | 3.6573 | 3.658231 | 13.38 | 0.108749 | 0.3189 | 0.34055 | 0.04640826 | -0.0492 | 41.3504
5877 | 8.200556 | 2.9009 | 21.5112 | 8 | 3.6623 | 3.658652 | 13.41 | 0.108194 | 0.3192 | 0.3405106 | 0.04633896 | -0.0493 | 41.3506
5878 | 8.201944 | 2.9004 | 21.5153 | 8 | 3.6603 | 3.659111 | 13.4 | 0.109266 | 0.3197 | 0.3404715 | 0.04627474 | -0.0493 | 41.3499
5879 | 8.203333 | 2.9004 | 21.5193 | 8 | 3.6633 | 3.65954 | 13.42 | 0.108953 | 0.3197 | 0.3404319 | 0.04621295 | -0.0493 | 41.35
5880 | 8.204722 | 2.8998 | 21.5233 | 8 | 3.6533 | 3.659931 | 13.35 | 0.108361 | 0.3194 | 0.3403925 | 0.04614845 | -0.0494 | 41.3503
5881 | 8.206111 | 2.8998 | 21.5273 | 8 | 3.6523 | 3.660439 | 13.34 | 0.108626 | 0.3188 | 0.3403535 | 0.04608215 | -0.0494 | 41.3501
5882 | 8.2075 | 2.8993 | 21.5314 | 8 | 3.6633 | 3.660897 | 13.42 | 0.109472 | 0.3192 | 0.3403139 | 0.04601585 | -0.0495 | 41.3495
5883 | 8.208889 | 2.8993 | 21.5354 | 8 | 3.6633 | 3.661317 | 13.42 | 0.108928 | 0.3195 | 0.3402737 | 0.04595576 | -0.0495 | 41.3498
5884 | 8.210278 | 2.8988 | 21.5394 | 8 | 3.6523 | 3.661765 | 13.34 | 0.107137 | 0.3191 | 0.3402332 | 0.04588946 | -0.0495 | 41.3508
5885 | 8.211667 | 2.8988 | 21.5434 | 8 | 3.6672 | 3.66217 | 13.45 | 0.108701 | 0.3195 | 0.3401929 | 0.04582303 | -0.0496 | 41.3498
5886 | 8.213056 | 2.8982 | 21.5475 | 8 | 3.6633 | 3.66262 | 13.42 | 0.109836 | 0.3194 | 0.3401531 | 0.04575624 | -0.0496 | 41.349
5887 | 8.214444 | 2.8982 | 21.5515 | 8 | 3.6543 | 3.663063 | 13.35 | 0.108353 | 0.3191 | 0.3401129 | 0.04569697 | -0.0496 | 41.3498
5888 | 8.215833 | 2.8977 | 21.5555 | 8 | 3.6642 | 3.663476 | 13.43 | 0.109166 | 0.3189 | 0.3400727 | 0.04562963 | -0.0497 | 41.3493
5889 | 8.217222 | 2.8977 | 21.5595 | 8 | 3.6692 | 3.663908 | 13.46 | 0.108423 | 0.3197 | 0.3400323 | 0.04556354 | -0.0497 | 41.3497
5890 | 8.218611 | 2.8973 | 21.5636 | 8 | 3.6712 | 3.664338 | 13.48 | 0.109171 | 0.3201 | 0.3399917 | 0.04549926 | -0.0497 | 41.3491
5891 | 8.22 | 2.8973 | 21.5676 | 8 | 3.6623 | 3.66474 | 13.41 | 0.107577 | 0.3201 | 0.3399508 | 0.04544044 | -0.0497 | 41.35
5892 | 8.221389 | 2.8968 | 21.5716 | 8 | 3.6672 | 3.665204 | 13.45 | 0.109588 | 0.32 | 0.3399095 | 0.04537615 | -0.0497 | 41.3487
5893 | 8.222778 | 2.8968 | 21.5756 | 8 | 3.6702 | 3.665649 | 13.47 | 0.109528 | 0.3202 | 0.3398676 | 0.04531165 | -0.0498 | 41.3487
5894 | 8.224167 | 2.8964 | 21.5797 | 8 | 3.6712 | 3.666092 | 13.48 | 0.109225 | 0.321 | 0.3398261 | 0.04524868 | -0.0498 | 41.3488
5895 | 8.225556 | 2.8964 | 21.5837 | 8 | 3.6633 | 3.666564 | 13.42 | 0.109369 | 0.3203 | 0.3397849 | 0.04519066 | -0.0498 | 41.3487
5896 | 8.226944 | 2.896 | 21.5877 | 8 | 3.6692 | 3.666973 | 13.46 | 0.110206 | 0.3209 | 0.3397437 | 0.04512768 | -0.0498 | 41.3481
5897 | 8.228333 | 2.896 | 21.5917 | 8 | 3.6712 | 3.667448 | 13.48 | 0.110596 | 0.3213 | 0.3397031 | 0.04506498 | -0.0498 | 41.3478
5898 | 8.229722 | 2.8957 | 21.5958 | 8 | 3.6692 | 3.667853 | 13.46 | 0.109892 | 0.3212 | 0.3396623 | 0.04500262 | -0.0498 | 41.3481
5899 | 8.231111 | 2.8957 | 21.5998 | 8 | 3.6731 | 3.668289 | 13.49 | 0.110348 | 0.3213 | 0.3396219 | 0.04494622 | -0.0498 | 41.3478
5900 | 8.2325 | 2.8953 | 21.6038 | 8 | 3.6633 | 3.668749 | 13.42 | 0.108674 | 0.3208 | 0.3395816 | 0.04488344 | -0.0497 | 41.3487
5901 | 8.233889 | 2.8953 | 21.6078 | 8 | 3.6751 | 3.669223 | 13.51 | 0.11039 | 0.3215 | 0.3395418 | 0.04482274 | -0.0497 | 41.3477
5902 | 8.235278 | 2.8951 | 21.6119 | 8 | 3.6731 | 3.669677 | 13.49 | 0.110153 | 0.3219 | 0.3395023 | 0.04476225 | -0.0497 | 41.3477
5903 | 8.236667 | 2.8951 | 21.6159 | 8 | 3.6722 | 3.670116 | 13.48 | 0.110064 | 0.322 | 0.3394623 | 0.04470649 | -0.0497 | 41.3477
5904 | 8.238056 | 2.8948 | 21.6199 | 8 | 3.6731 | 3.67055 | 13.49 | 0.11032 | 0.3222 | 0.3394223 | 0.04464654 | -0.0496 | 41.3475
5905 | 8.239444 | 2.8948 | 21.6239 | 8 | 3.6712 | 3.671017 | 13.48 | 0.109137 | 0.3225 | 0.3393825 | 0.04458818 | -0.0496 | 41.3481
5906 | 8.240833 | 2.8946 | 21.6279 | 8 | 3.6741 | 3.671448 | 13.5 | 0.111095 | 0.3224 | 0.3393424 | 0.04452906 | -0.0496 | 41.3469
5907 | 8.242222 | 2.8946 | 21.632 | 8 | 3.681 | 3.6719 | 13.55 | 0.109598 | 0.3227 | 0.3393025 | 0.04447414 | -0.0495 | 41.3477
5908 | 8.243611 | 2.8944 | 21.636 | 8 | 3.6751 | 3.672325 | 13.51 | 0.109803 | 0.3227 | 0.3392631 | 0.04441556 | -0.0495 | 41.3475
5909 | 8.245 | 2.8944 | 21.64 | 8 | 3.6712 | 3.672789 | 13.48 | 0.110682 | 0.322 | 0.3392238 | 0.04435484 | -0.0494 | 41.3469
5910 | 8.246389 | 2.8943 | 21.644 | 8 | 3.6662 | 3.673209 | 13.44 | 0.109867 | 0.322 | 0.3391842 | 0.04429302 | -0.0494 | 41.3474
5911 | 8.247778 | 2.8943 | 21.648 | 8 | 3.6623 | 3.673676 | 13.41 | 0.108996 | 0.3209 | 0.339145 | 0.04423831 | -0.0493 | 41.3478
5912 | 8.249167 | 2.8942 | 21.6521 | 8 | 3.685 | 3.674105 | 13.58 | 0.111025 | 0.3216 | 0.3391055 | 0.04417607 | -0.0493 | 41.3465
5913 | 8.250556 | 2.8942 | 21.6561 | 8 | 3.6523 | 3.674571 | 13.34 | 0.107993 | 0.3198 | 0.3390654 | 0.04411196 | -0.0492 | 41.3483
5914 | 8.251944 | 2.894 | 21.6601 | 8 | 3.684 | 3.674968 | 13.57 | 0.111526 | 0.3205 | 0.3390258 | 0.04404888 | -0.0491 | 41.3461
5915 | 8.253333 | 2.894 | 21.6641 | 8 | 3.6761 | 3.675398 | 13.51 | 0.110031 | 0.3207 | 0.3389858 | 0.04399365 | -0.0491 | 41.3469
5916 | 8.254722 | 2.8939 | 21.6681 | 8 | 3.6751 | 3.675886 | 13.51 | 0.110533 | 0.3212 | 0.338945 | 0.04393167 | -0.049 | 41.3466
5917 | 8.256111 | 2.8939 | 21.6722 | 8 | 3.683 | 3.676308 | 13.56 | 0.111041 | 0.321 | 0.3389036 | 0.04387031 | -0.0489 | 41.3462
5918 | 8.2575 | 2.8939 | 21.6762 | 8 | 3.6712 | 3.676791 | 13.48 | 0.110343 | 0.3212 | 0.3388623 | 0.04380916 | -0.0489 | 41.3465
5919 | 8.258889 | 2.8939 | 21.6802 | 8 | 3.681 | 3.677192 | 13.55 | 0.110162 | 0.3214 | 0.3388212 | 0.0437545 | -0.0488 | 41.3466
5920 | 8.260278 | 2.8938 | 21.6842 | 8 | 3.6791 | 3.677585 | 13.54 | 0.111443 | 0.3212 | 0.3387767 | 0.04369348 | -0.0487 | 41.3458
5921 | 8.261944 | 2.8938 | 21.6882 | 8 | 3.6997 | 3.678061 | 13.69 | 0.112183 | 0.3224 | 0.3387321 | 0.04363549 | -0.0486 | 41.3455
5922 | 8.263333 | 2.8938 | 21.6923 | 8 | 3.681 | 3.67851 | 13.55 | 0.111167 | 0.3222 | 0.3386878 | 0.04357785 | -0.0486 | 41.346
5923 | 8.264722 | 2.8938 | 21.6963 | 8 | 3.6741 | 3.678971 | 13.5 | 0.11077 | 0.3218 | 0.3386428 | 0.04352215 | -0.0485 | 41.3462
5924 | 8.266111 | 2.8938 | 21.7003 | 8 | 3.683 | 3.6794 | 13.56 | 0.110679 | 0.3226 | 0.3385973 | 0.04346519 | -0.0484 | 41.3462
5925 | 8.2675 | 2.8938 | 21.7043 | 8 | 3.6771 | 3.679855 | 13.52 | 0.110167 | 0.3226 | 0.3385526 | 0.0434087 | -0.0483 | 41.3465
5926 | 8.268889 | 2.8938 | 21.7084 | 8 | 3.6889 | 3.680271 | 13.61 | 0.11227 | 0.3228 | 0.3385079 | 0.04335305 | -0.0482 | 41.3451
5927 | 8.270278 | 2.8938 | 21.7124 | 8 | 3.6791 | 3.680678 | 13.54 | 0.111345 | 0.3225 | 0.3384636 | 0.0432977 | -0.0481 | 41.3456
5928 | 8.271667 | 2.8938 | 21.7164 | 8 | 3.681 | 3.681154 | 13.55 | 0.111087 | 0.3229 | 0.338419 | 0.0432423 | -0.048 | 41.3457
5929 | 8.273056 | 2.8938 | 21.7204 | 8 | 3.6771 | 3.681632 | 13.52 | 0.110438 | 0.3229 | 0.3383745 | 0.04318663 | -0.0479 | 41.346
5930 | 8.274444 | 2.8939 | 21.7244 | 8 | 3.6771 | 3.682101 | 13.52 | 0.111141 | 0.3226 | 0.3383302 | 0.04313041 | -0.0478 | 41.3455
5931 | 8.275833 | 2.8939 | 21.7284 | 8 | 3.6761 | 3.682557 | 13.51 | 0.111175 | 0.3226 | 0.3382864 | 0.04307602 | -0.0477 | 41.3455
5932 | 8.277222 | 2.8939 | 21.7325 | 8 | 3.6869 | 3.683008 | 13.59 | 0.11182 | 0.3223 | 0.3382427 | 0.04301951 | -0.0476 | 41.345
5933 | 8.278611 | 2.8939 | 21.7365 | 8 | 3.683 | 3.683451 | 13.56 | 0.111694 | 0.322 | 0.3381997 | 0.04296225 | -0.0475 | 41.345
5934 | 8.28 | 2.894 | 21.7405 | 8 | 3.683 | 3.683933 | 13.56 | 0.111668 | 0.3222 | 0.3381575 | 0.04290615 | -0.0474 | 41.345
5935 | 8.281389 | 2.894 | 21.7445 | 8 | 3.6761 | 3.68441 | 13.51 | 0.110199 | 0.3218 | 0.3381151 | 0.04285052 | -0.0473 | 41.3458
5936 | 8.282778 | 2.8941 | 21.7485 | 8 | 3.6928 | 3.684818 | 13.64 | 0.111847 | 0.3223 | 0.3380726 | 0.04279469 | -0.0472 | 41.3447
5937 | 8.284167 | 2.8941 | 21.7526 | 8 | 3.6791 | 3.685253 | 13.54 | 0.111593 | 0.3217 | 0.3380303 | 0.04273851 | -0.0471 | 41.3448
5938 | 8.285556 | 2.8942 | 21.7566 | 8 | 3.6948 | 3.685692 | 13.65 | 0.112599 | 0.3228 | 0.3379877 | 0.04268426 | -0.047 | 41.3441
5939 | 8.286944 | 2.8942 | 21.7606 | 8 | 3.6889 | 3.68616 | 13.61 | 0.112032 | 0.3224 | 0.3379451 | 0.04262897 | -0.0469 | 41.3444
5940 | 8.288333 | 2.8943 | 21.7646 | 9 | 3.6889 | 3.686605 | 13.61 | 0.111879 | 0.3231 | 0.337902 | 0.04257525 | -0.0468 | 41.3444
5941 | 8.289722 | 2.8943 | 21.7686 | 8 | 3.6948 | 3.687048 | 13.65 | 0.113061 | 0.3234 | 0.3378592 | 0.04252271 | -0.0467 | 41.3437
5942 | 8.291111 | 2.8945 | 21.7727 | 8 | 3.6938 | 3.687464 | 13.64 | 0.112061 | 0.324 | 0.3378158 | 0.04247092 | -0.0466 | 41.3442
5943 | 8.2925 | 2.8945 | 21.7767 | 8 | 3.6948 | 3.687933 | 13.65 | 0.112963 | 0.3246 | 0.3377725 | 0.04241835 | -0.0464 | 41.3436
5944 | 8.293889 | 2.8946 | 21.7807 | 8 | 3.6958 | 3.688366 | 13.66 | 0.112284 | 0.325 | 0.3377293 | 0.04236805 | -0.0463 | 41.3439
5945 | 8.295278 | 2.8946 | 21.7847 | 8 | 3.7007 | 3.688799 | 13.7 | 0.112774 | 0.3262 | 0.3376861 | 0.04231926 | -0.0462 | 41.3436
5946 | 8.296667 | 2.8949 | 21.7887 | 8 | 3.6948 | 3.689241 | 13.65 | 0.11265 | 0.3264 | 0.3376426 | 0.04227088 | -0.0461 | 41.3436
5947 | 8.298056 | 2.8949 | 21.7928 | 8 | 3.6889 | 3.689699 | 13.61 | 0.112227 | 0.3258 | 0.3375989 | 0.04222033 | -0.0459 | 41.3437
5948 | 8.299444 | 2.8951 | 21.7968 | 8 | 3.6869 | 3.690128 | 13.59 | 0.112118 | 0.3252 | 0.3375553 | 0.04217042 | -0.0458 | 41.3437
5949 | 8.300833 | 2.8951 | 21.8008 | 8 | 3.681 | 3.690546 | 13.55 | 0.11142 | 0.3243 | 0.3375122 | 0.04211949 | -0.0456 | 41.3441
5950 | 8.302222 | 2.8954 | 21.8048 | 8 | 3.6928 | 3.691016 | 13.64 | 0.111832 | 0.3245 | 0.3374695 | 0.04206951 | -0.0455 | 41.3438
5951 | 8.303611 | 2.8954 | 21.8089 | 8 | 3.6909 | 3.691508 | 13.62 | 0.112331 | 0.3246 | 0.3374265 | 0.0420168 | -0.0453 | 41.3434
5952 | 8.305 | 2.8957 | 21.8129 | 8 | 3.6928 | 3.691974 | 13.64 | 0.113243 | 0.3242 | 0.3373838 | 0.04196652 | -0.0452 | 41.3428
5953 | 8.306389 | 2.8957 | 21.8169 | 8 | 3.6968 | 3.692425 | 13.67 | 0.11244 | 0.3239 | 0.3373404 | 0.04191536 | -0.0451 | 41.3432
5954 | 8.307778 | 2.8959 | 21.8209 | 8 | 3.6889 | 3.692812 | 13.61 | 0.112162 | 0.324 | 0.3372975 | 0.04186516 | -0.0449 | 41.3433
5955 | 8.309167 | 2.8959 | 21.8249 | 8 | 3.6928 | 3.693269 | 13.64 | 0.112388 | 0.3239 | 0.3372538 | 0.04181153 | -0.0448 | 41.3431
5956 | 8.310556 | 2.8962 | 21.829 | 8 | 3.6987 | 3.693654 | 13.68 | 0.113381 | 0.3241 | 0.3372097 | 0.04176158 | -0.0446 | 41.3424
5957 | 8.311944 | 2.8962 | 21.833 | 8 | 3.6928 | 3.6941 | 13.64 | 0.112137 | 0.3238 | 0.3371652 | 0.04171122 | -0.0445 | 41.3431
5958 | 8.313333 | 2.8965 | 21.837 | 8 | 3.683 | 3.694542 | 13.56 | 0.112302 | 0.3227 | 0.3371203 | 0.04165902 | -0.0443 | 41.343
5959 | 8.314722 | 2.8965 | 21.841 | 8 | 3.7046 | 3.694986 | 13.72 | 0.11346 | 0.3239 | 0.337075 | 0.04160611 | -0.0442 | 41.3422
5960 | 8.316111 | 2.8967 | 21.8451 | 8 | 3.6938 | 3.695448 | 13.64 | 0.113643 | 0.3233 | 0.3370295 | 0.04155484 | -0.044 | 41.342
5961 | 8.3175 | 2.8967 | 21.8491 | 8 | 3.6987 | 3.695919 | 13.68 | 0.112808 | 0.3238 | 0.3369835 | 0.04150488 | -0.0439 | 41.3424
5962 | 8.318889 | 2.897 | 21.8531 | 8 | 3.6968 | 3.696373 | 13.67 | 0.113892 | 0.3234 | 0.3369369 | 0.04145506 | -0.0438 | 41.3417
5963 | 8.320278 | 2.897 | 21.8571 | 8 | 3.6889 | 3.696833 | 13.61 | 0.112384 | 0.3226 | 0.3368898 | 0.04139945 | -0.0436 | 41.3426
5964 | 8.321667 | 2.8973 | 21.8611 | 8 | 3.6968 | 3.697197 | 13.67 | 0.11269 | 0.3227 | 0.3368424 | 0.04134878 | -0.0435 | 41.3423
5965 | 8.323056 | 2.8973 | 21.8652 | 8 | 3.7085 | 3.697616 | 13.75 | 0.113036 | 0.3229 | 0.336795 | 0.04129785 | -0.0433 | 41.342
5966 | 8.324444 | 2.8975 | 21.8692 | 8 | 3.6909 | 3.698073 | 13.62 | 0.113178 | 0.322 | 0.3367491 | 0.04124459 | -0.0432 | 41.3419
5967 | 8.325833 | 2.8975 | 21.8732 | 8 | 3.6948 | 3.698521 | 13.65 | 0.112823 | 0.3219 | 0.3367035 | 0.04119005 | -0.0431 | 41.342
5968 | 8.3275 | 2.8977 | 21.8772 | 8 | 3.7066 | 3.699021 | 13.74 | 0.114304 | 0.3227 | 0.3366577 | 0.04113787 | -0.0429 | 41.3414
5969 | 8.328889 | 2.8977 | 21.8813 | 8 | 3.7026 | 3.699463 | 13.71 | 0.113758 | 0.3227 | 0.3366122 | 0.04108597 | -0.0428 | 41.3416
5970 | 8.330278 | 2.898 | 21.8853 | 8 | 3.7007 | 3.699887 | 13.7 | 0.113393 | 0.3232 | 0.3365671 | 0.04103474 | -0.0426 | 41.3418
5971 | 8.331667 | 2.898 | 21.8893 | 8 | 3.6928 | 3.700361 | 13.64 | 0.113773 | 0.3229 | 0.336522 | 0.04098168 | -0.0425 | 41.3415
5972 | 8.333056 | 2.8982 | 21.8933 | 8 | 3.7007 | 3.700853 | 13.7 | 0.113146 | 0.3226 | 0.3364766 | 0.04092976 | -0.0424 | 41.3418
5973 | 8.334444 | 2.8982 | 21.8974 | 8 | 3.7026 | 3.701401 | 13.71 | 0.113829 | 0.3233 | 0.3364318 | 0.04087962 | -0.0423 | 41.3413
5974 | 8.335833 | 2.8984 | 21.9014 | 8 | 3.7066 | 3.701888 | 13.74 | 0.114278 | 0.3241 | 0.3363878 | 0.04083043 | -0.0421 | 41.341
5975 | 8.337222 | 2.8984 | 21.9054 | 8 | 3.7026 | 3.702306 | 13.71 | 0.112434 | 0.324 | 0.3363434 | 0.04077857 | -0.042 | 41.342
5976 | 8.338611 | 2.8986 | 21.9094 | 8 | 3.7007 | 3.702741 | 13.7 | 0.114611 | 0.3241 | 0.3362994 | 0.04072949 | -0.0419 | 41.3406
5977 | 8.34 | 2.8986 | 21.9135 | 8 | 3.6968 | 3.703147 | 13.67 | 0.113628 | 0.3242 | 0.3362551 | 0.0406811 | -0.0417 | 41.3411
5978 | 8.341389 | 2.8988 | 21.9175 | 8 | 3.6987 | 3.703624 | 13.68 | 0.11353 | 0.3239 | 0.3362114 | 0.04063258 | -0.0416 | 41.3411
5979 | 8.342778 | 2.8988 | 21.9215 | 8 | 3.6968 | 3.704041 | 13.67 | 0.114265 | 0.3238 | 0.3361681 | 0.04057999 | -0.0415 | 41.3406
5980 | 8.344167 | 2.899 | 21.9256 | 8 | 3.7085 | 3.704483 | 13.75 | 0.114105 | 0.3239 | 0.3361252 | 0.04053158 | -0.0414 | 41.3406
5981 | 8.345556 | 2.899 | 21.9296 | 8 | 3.6928 | 3.704934 | 13.64 | 0.113449 | 0.3231 | 0.3360829 | 0.04048187 | -0.0412 | 41.341
5982 | 8.346944 | 2.8992 | 21.9336 | 8 | 3.7046 | 3.705376 | 13.72 | 0.114308 | 0.323 | 0.3360405 | 0.04043197 | -0.0411 | 41.3404
5983 | 8.348333 | 2.8992 | 21.9376 | 8 | 3.7036 | 3.705832 | 13.72 | 0.113812 | 0.3228 | 0.3359981 | 0.04037866 | -0.041 | 41.3406
5984 | 8.349722 | 2.8994 | 21.9417 | 8 | 3.7066 | 3.706299 | 13.74 | 0.114841 | 0.3228 | 0.3359556 | 0.0403286 | -0.0409 | 41.3399
5985 | 8.351111 | 2.8994 | 21.9457 | 8 | 3.6987 | 3.706726 | 13.68 | 0.113696 | 0.3223 | 0.3359125 | 0.04027799 | -0.0407 | 41.3405
5986 | 8.3525 | 2.8996 | 21.9497 | 8 | 3.7007 | 3.707124 | 13.7 | 0.114421 | 0.322 | 0.3358693 | 0.04022711 | -0.0406 | 41.34
5987 | 8.353889 | 2.8996 | 21.9538 | 8 | 3.7066 | 3.707632 | 13.74 | 0.114164 | 0.3218 | 0.3358269 | 0.04017255 | -0.0405 | 41.3401
5988 | 8.355278 | 2.8997 | 21.9578 | 8 | 3.7105 | 3.708065 | 13.77 | 0.114267 | 0.3213 | 0.3357839 | 0.04012084 | -0.0404 | 41.34
5989 | 8.356667 | 2.8997 | 21.9618 | 8 | 3.7085 | 3.708486 | 13.75 | 0.114926 | 0.3214 | 0.335741 | 0.04007035 | -0.0403 | 41.3395
5990 | 8.358056 | 2.8998 | 21.9658 | 8 | 3.7046 | 3.708898 | 13.72 | 0.11422 | 0.3212 | 0.3356975 | 0.04002069 | -0.0402 | 41.3399
5991 | 8.359444 | 2.8998 | 21.9699 | 8 | 3.7144 | 3.709355 | 13.8 | 0.114838 | 0.3212 | 0.3356535 | 0.03996351 | -0.0401 | 41.3394
5992 | 8.360833 | 2.8999 | 21.9739 | 8 | 3.7105 | 3.709812 | 13.77 | 0.115029 | 0.3216 | 0.3356105 | 0.03991451 | -0.04 | 41.3393
5993 | 8.362222 | 2.8999 | 21.9779 | 8 | 3.7046 | 3.710211 | 13.72 | 0.114571 | 0.3213 | 0.3355676 | 0.03986531 | -0.0399 | 41.3395
5994 | 8.363611 | 2.9 | 21.982 | 8 | 3.7075 | 3.710612 | 13.75 | 0.114304 | 0.3213 | 0.3355241 | 0.03981626 | -0.0398 | 41.3395
5995 | 8.365 | 2.9 | 21.986 | 8 | 3.7026 | 3.711017 | 13.71 | 0.113643 | 0.3203 | 0.335481 | 0.03975789 | -0.0397 | 41.3399
5996 | 8.366389 | 2.9001 | 21.99 | 8 | 3.73 | 3.711518 | 13.91 | 0.116618 | 0.3217 | 0.3354377 | 0.03970949 | -0.0396 | 41.338
5997 | 8.367778 | 2.9001 | 21.994 | 8 | 3.6987 | 3.711935 | 13.68 | 0.113393 | 0.3206 | 0.3353958 | 0.03965927 | -0.0395 | 41.3399
5998 | 8.369167 | 2.9002 | 21.9981 | 8 | 3.7202 | 3.71235 | 13.84 | 0.11506 | 0.3215 | 0.3353541 | 0.03961061 | -0.0394 | 41.3388
5999 | 8.370556 | 2.9002 | 22.0021 | 8 | 3.7144 | 3.7128 | 13.8 | 0.114235 | 0.3222 | 0.3353127 | 0.03149125 | -0.0417 | 41.3392
6000 | 8.371944 | 2.8667 | 22.0061 | 8 | 3.7183 | 3.713231 | 13.83 | 0.115552 | 0.3226 | 0.3352715 | 0.0314191 | -0.0439 | 41.3384
6001 | 8.373333 | 2.8667 | 22.0101 | 8 | 3.7124 | 3.713662 | 13.78 | 0.114318 | 0.3226 | 0.3352307 | 0.03134625 | -0.0461 | 41.3391
6002 | 8.374722 | 2.8575 | 22.014 | 8 | 3.7193 | 3.714114 | 13.83 | 0.115405 | 0.3233 | 0.3351897 | 0.03127471 | -0.0482 | 41.3384
6003 | 8.376111 | 2.8575 | 22.018 | 8 | 3.7144 | 3.714579 | 13.8 | 0.1159 | 0.3235 | 0.3351486 | 0.03120286 | -0.0504 | 41.338
6004 | 8.3775 | 2.8486 | 22.022 | 8 | 3.7124 | 3.714971 | 13.78 | 0.115116 | 0.3235 | 0.3351076 | 0.0311303 | -0.0525 | 41.3384
6005 | 8.378889 | 2.8486 | 22.0259 | 8 | 3.7144 | 3.715409 | 13.8 | 0.115071 | 0.3234 | 0.335066 | 0.0310971 | -0.0545 | 41.3384
6006 | 8.380278 | 2.8402 | 22.0299 | 8 | 3.7309 | 3.715861 | 13.92 | 0.116125 | 0.325 | 0.3350239 | 0.0310278 | -0.0565 | 41.3378
6007 | 8.381667 | 2.8402 | 22.0338 | 8 | 3.7163 | 3.716261 | 13.81 | 0.115056 | 0.3252 | 0.3349822 | 0.03095727 | -0.0585 | 41.3384
6008 | 8.383056 | 2.8318 | 22.0378 | 8 | 3.7124 | 3.716652 | 13.78 | 0.115036 | 0.3242 | 0.3349405 | 0.03088378 | -0.0605 | 41.3383
6009 | 8.384444 | 2.8318 | 22.0417 | 8 | 3.7183 | 3.71712 | 13.83 | 0.116011 | 0.3248 | 0.3348986 | 0.03081058 | -0.0624 | 41.3377
6010 | 8.385833 | 2.8238 | 22.0456 | 8 | 3.7202 | 3.717579 | 13.84 | 0.115551 | 0.3246 | 0.3348559 | 0.03073868 | -0.0643 | 41.338
6011 | 8.387222 | 2.8238 | 22.0495 | 8 | 3.7232 | 3.717992 | 13.86 | 0.11593 | 0.3249 | 0.3348134 | 0.03071134 | -0.0662 | 41.3377
6012 | 8.388889 | 2.8161 | 22.0534 | 8 | 3.7154 | 3.718415 | 13.8 | 0.114946 | 0.3242 | 0.3347711 | 0.03063884 | -0.068 | 41.3386
6013 | 8.390278 | 2.8161 | 22.0574 | 8 | 3.7085 | 3.718814 | 13.75 | 0.114853 | 0.3233 | 0.3347287 | 0.03056297 | -0.0698 | 41.3386
6014 | 8.391667 | 2.8086 | 22.0613 | 8 | 3.7163 | 3.719252 | 13.81 | 0.11526 | 0.3231 | 0.3346862 | 0.03048719 | -0.0715 | 41.3383
6015 | 8.393056 | 2.8086 | 22.0652 | 8 | 3.7193 | 3.719708 | 13.83 | 0.114967 | 0.3228 | 0.3346434 | 0.03040876 | -0.0733 | 41.3384
6016 | 8.394444 | 2.8013 | 22.0691 | 9 | 3.7241 | 3.720161 | 13.87 | 0.116 | 0.3228 | 0.3346007 | 0.03032929 | -0.0749 | 41.3378
6017 | 8.395833 | 2.8013 | 22.073 | 8 | 3.7114 | 3.720582 | 13.77 | 0.114656 | 0.3217 | 0.3345575 | 0.03030061 | -0.0766 | 41.3386
6018 | 8.397222 | 2.7944 | 22.0768 | 8 | 3.7173 | 3.72106 | 13.82 | 0.115787 | 0.3216 | 0.334514 | 0.03021892 | -0.0782 | 41.3379
6019 | 8.398611 | 2.7944 | 22.0807 | 8 | 3.7329 | 3.721458 | 13.93 | 0.115953 | 0.3228 | 0.3344711 | 0.03014302 | -0.0798 | 41.3378
6020 | 8.4 | 2.7877 | 22.0846 | 8 | 3.7163 | 3.722051 | 13.81 | 0.116107 | 0.3223 | 0.3344285 | 0.03006599 | -0.0814 | 41.3377
6021 | 8.401389 | 2.7877 | 22.0885 | 8 | 3.7222 | 3.722506 | 13.85 | 0.11626 | 0.3225 | 0.3343855 | 0.02999016 | -0.0829 | 41.3376
6022 | 8.402778 | 2.7812 | 22.0923 | 8 | 3.7271 | 3.722988 | 13.89 | 0.115991 | 0.3225 | 0.3343432 | 0.02991525 | -0.0844 | 41.3378
6023 | 8.404167 | 2.7812 | 22.0962 | 8 | 3.7368 | 3.723438 | 13.96 | 0.117295 | 0.3238 | 0.3343013 | 0.02988696 | -0.0858 | 41.337
6024 | 8.405556 | 2.7752 | 22.1 | 8 | 3.7339 | 3.723913 | 13.94 | 0.117314 | 0.3242 | 0.3342595 | 0.02981571 | -0.0872 | 41.337
6025 | 8.406944 | 2.7752 | 22.1039 | 8 | 3.7202 | 3.724438 | 13.84 | 0.115904 | 0.3238 | 0.3342175 | 0.02974373 | -0.0886 | 41.3378
6026 | 8.408333 | 2.7693 | 22.1077 | 8 | 3.7241 | 3.724889 | 13.87 | 0.116099 | 0.3238 | 0.3341753 | 0.02967225 | -0.0899 | 41.3377
6027 | 8.409722 | 2.7693 | 22.1116 | 8 | 3.729 | 3.725316 | 13.91 | 0.117113 | 0.3236 | 0.3341334 | 0.02959924 | -0.0913 | 41.337
6028 | 8.411111 | 2.7637 | 22.1154 | 8 | 3.7261 | 3.725757 | 13.88 | 0.117153 | 0.3239 | 0.3340919 | 0.02952785 | -0.0925 | 41.337
6029 | 8.4125 | 2.7637 | 22.1193 | 8 | 3.7309 | 3.726185 | 13.92 | 0.117009 | 0.3239 | 0.3340505 | 0.02950031 | -0.0938 | 41.3371
6030 | 8.413889 | 2.7586 | 22.1231 | 8 | 3.7397 | 3.726613 | 13.99 | 0.117871 | 0.3245 | 0.3340089 | 0.02943034 | -0.095 | 41.3366
6031 | 8.415278 | 2.7586 | 22.1269 | 8 | 3.728 | 3.727052 | 13.9 | 0.116307 | 0.3247 | 0.3339677 | 0.02936065 | -0.0961 | 41.3375
6032 | 8.416667 | 2.7536 | 22.1308 | 8 | 3.7271 | 3.727441 | 13.89 | 0.116481 | 0.3248 | 0.3339264 | 0.02928964 | -0.0972 | 41.3374
6033 | 8.418056 | 2.7536 | 22.1346 | 8 | 3.7251 | 3.727942 | 13.88 | 0.117238 | 0.324 | 0.3338847 | 0.02921668 | -0.0983 | 41.337
6034 | 8.419444 | 2.7488 | 22.1384 | 8 | 3.728 | 3.728328 | 13.9 | 0.116258 | 0.3239 | 0.333843 | 0.02914372 | -0.0994 | 41.3376
6035 | 8.420833 | 2.7488 | 22.1422 | 8 | 3.7339 | 3.728743 | 13.94 | 0.117223 | 0.3245 | 0.3338015 | 0.02912017 | -0.1004 | 41.337
6036 | 8.422222 | 2.7445 | 22.146 | 8 | 3.7144 | 3.729222 | 13.8 | 0.116114 | 0.3227 | 0.3337597 | 0.02904497 | -0.1014 | 41.3377
6037 | 8.423611 | 2.7445 | 22.1499 | 8 | 3.7309 | 3.729683 | 13.92 | 0.11823 | 0.3223 | 0.3337178 | 0.02896815 | -0.1023 | 41.3364
6038 | 8.425 | 2.7403 | 22.1537 | 8 | 3.7261 | 3.7301 | 13.88 | 0.116906 | 0.322 | 0.3336761 | 0.02888999 | -0.1033 | 41.3372
6039 | 8.426389 | 2.7403 | 22.1575 | 8 | 3.7319 | 3.730545 | 13.93 | 0.116586 | 0.3211 | 0.3336346 | 0.02880959 | -0.1041 | 41.3374
6040 | 8.427778 | 2.7364 | 22.1613 | 8 | 3.7445 | 3.730978 | 14.02 | 0.118143 | 0.3219 | 0.3335926 | 0.02873019 | -0.105 | 41.3365
6041 | 8.429167 | 2.7364 | 22.1651 | 8 | 3.7309 | 3.731426 | 13.92 | 0.117489 | 0.3221 | 0.3335503 | 0.02870541 | -0.1058 | 41.3369
6042 | 8.430556 | 2.7329 | 22.1689 | 8 | 3.7222 | 3.7318 | 13.85 | 0.115683 | 0.321 | 0.3335084 | 0.02862441 | -0.1066 | 41.338
6043 | 8.431944 | 2.7329 | 22.1727 | 8 | 3.7193 | 3.732266 | 13.83 | 0.116908 | 0.3196 | 0.3334661 | 0.02853985 | -0.1073 | 41.3373
6044 | 8.433333 | 2.7295 | 22.1764 | 8 | 3.7232 | 3.732716 | 13.86 | 0.116499 | 0.3181 | 0.3334233 | 0.02845285 | -0.108 | 41.3376
6045 | 8.434722 | 2.7295 | 22.1802 | 8 | 3.7329 | 3.733119 | 13.93 | 0.116873 | 0.3178 | 0.3333807 | 0.02836574 | -0.1087 | 41.3374
6046 | 8.436111 | 2.7263 | 22.184 | 8 | 3.7368 | 3.733592 | 13.96 | 0.116823 | 0.3179 | 0.3333385 | 0.02827831 | -0.1093 | 41.3374
6047 | 8.4375 | 2.7263 | 22.1878 | 8 | 3.7339 | 3.734004 | 13.94 | 0.117793 | 0.3179 | 0.3332964 | 0.02824633 | -0.1099 | 41.3368
6048 | 8.438889 | 2.7237 | 22.1916 | 8 | 3.7358 | 3.734378 | 13.96 | 0.116754 | 0.3179 | 0.3332547 | 0.02815914 | -0.1105 | 41.3375
6049 | 8.440278 | 2.7237 | 22.1954 | 8 | 3.7163 | 3.734872 | 13.81 | 0.116494 | 0.3159 | 0.3332137 | 0.02806598 | -0.111 | 41.3376
6050 | 8.441667 | 2.721 | 22.1992 | 8 | 3.73 | 3.735228 | 13.91 | 0.116963 | 0.3149 | 0.3331729 | 0.0279717 | -0.1115 | 41.3374
6051 | 8.443056 | 2.721 | 22.203 | 8 | 3.7358 | 3.735696 | 13.96 | 0.117775 | 0.3149 | 0.3331321 | 0.02787548 | -0.112 | 41.3369
6052 | 8.444444 | 2.7186 | 22.2067 | 8 | 3.7124 | 3.736132 | 13.78 | 0.11488 | 0.3128 | 0.3330918 | 0.02777431 | -0.1125 | 41.3387
6053 | 8.445833 | 2.7186 | 22.2105 | 8 | 3.7377 | 3.73661 | 13.97 | 0.117345 | 0.3136 | 0.3330514 | 0.02773855 | -0.1129 | 41.3372
6054 | 8.447222 | 2.7166 | 22.2143 | 8 | 3.7387 | 3.737017 | 13.98 | 0.117741 | 0.3136 | 0.3330107 | 0.02763925 | -0.1132 | 41.337
6055 | 8.448611 | 2.7166 | 22.2181 | 8 | 3.7503 | 3.737457 | 14.06 | 0.118176 | 0.3146 | 0.3329696 | 0.02754136 | -0.1136 | 41.3367
6056 | 8.450278 | 2.7147 | 22.2218 | 8 | 3.7358 | 3.737903 | 13.96 | 0.116963 | 0.3148 | 0.3329282 | 0.02744295 | -0.1139 | 41.3378
6057 | 8.451667 | 2.7147 | 22.2256 | 8 | 3.7339 | 3.738311 | 13.94 | 0.117829 | 0.3144 | 0.332887 | 0.02734312 | -0.1142 | 41.3373
6058 | 8.453056 | 2.7131 | 22.2294 | 8 | 3.7358 | 3.738791 | 13.96 | 0.117703 | 0.3139 | 0.3328459 | 0.02724195 | -0.1144 | 41.3374
6059 | 8.454444 | 2.7131 | 22.2331 | 8 | 3.7377 | 3.739226 | 13.97 | 0.118288 | 0.3137 | 0.3328046 | 0.02721016 | -0.1146 | 41.3371
6060 | 8.455833 | 2.712 | 22.2369 | 8 | 3.7377 | 3.739671 | 13.97 | 0.116692 | 0.3138 | 0.3327623 | 0.02710905 | -0.1148 | 41.338
6061 | 8.457222 | 2.712 | 22.2407 | 8 | 3.7377 | 3.740108 | 13.97 | 0.117368 | 0.3134 | 0.3327207 | 0.02700773 | -0.1149 | 41.3377
6062 | 8.458611 | 2.7108 | 22.2444 | 8 | 3.7329 | 3.740551 | 13.93 | 0.117399 | 0.3127 | 0.3326798 | 0.02690378 | -0.115 | 41.3377
6063 | 8.46 | 2.7108 | 22.2482 | 8 | 3.7503 | 3.740996 | 14.06 | 0.117633 | 0.3133 | 0.3326396 | 0.02680051 | -0.1151 | 41.3376
6064 | 8.461389 | 2.7099 | 22.252 | 8 | 3.7358 | 3.741448 | 13.96 | 0.11788 | 0.3132 | 0.3326 | 0.02669642 | -0.1152 | 41.3374
6065 | 8.462778 | 2.7099 | 22.2557 | 8 | 3.7397 | 3.741892 | 13.99 | 0.117198 | 0.3135 | 0.3325602 | 0.02666731 | -0.1152 | 41.3379
6066 | 8.464167 | 2.7096 | 22.2595 | 8 | 3.7406 | 3.742309 | 13.99 | 0.117325 | 0.3126 | 0.3325213 | 0.02656227 | -0.1151 | 41.3378
6067 | 8.465556 | 2.7096 | 22.2633 | 8 | 3.7426 | 3.742773 | 14.01 | 0.118309 | 0.3122 | 0.3324821 | 0.02645642 | -0.1151 | 41.3373
6068 | 8.466944 | 2.7093 | 22.267 | 8 | 3.7445 | 3.743219 | 14.02 | 0.116988 | 0.3122 | 0.3324428 | 0.02635015 | -0.115 | 41.3381
6069 | 8.468333 | 2.7093 | 22.2708 | 8 | 3.7377 | 3.743668 | 13.97 | 0.118147 | 0.3113 | 0.3324027 | 0.02624225 | -0.1148 | 41.3374
6070 | 8.469722 | 2.7092 | 22.2745 | 8 | 3.7358 | 3.744088 | 13.96 | 0.117628 | 0.311 | 0.3323629 | 0.02613262 | -0.1147 | 41.3378
6071 | 8.471111 | 2.7092 | 22.2783 | 8 | 3.7436 | 3.744502 | 14.01 | 0.117668 | 0.3105 | 0.3323232 | 0.02610017 | -0.1145 | 41.3378
6072 | 8.4725 | 2.7096 | 22.2821 | 9 | 3.759 | 3.744931 | 14.13 | 0.117769 | 0.312 | 0.3322831 | 0.02599283 | -0.1143 | 41.3377
6073 | 8.473889 | 2.7096 | 22.2858 | 8 | 3.7513 | 3.745415 | 14.07 | 0.118926 | 0.313 | 0.332243 | 0.0258881 | -0.114 | 41.3371
6074 | 8.475278 | 2.7101 | 22.2896 | 8 | 3.7387 | 3.745856 | 13.98 | 0.11728 | 0.3121 | 0.3322026 | 0.02578264 | -0.1137 | 41.3381
6075 | 8.476667 | 2.7101 | 22.2934 | 8 | 3.7426 | 3.74631 | 14.01 | 0.117929 | 0.3116 | 0.3321617 | 0.02567535 | -0.1134 | 41.3377
6076 | 8.478056 | 2.7109 | 22.2971 | 8 | 3.7358 | 3.746717 | 13.96 | 0.117609 | 0.3109 | 0.3321213 | 0.02556473 | -0.113 | 41.3379
6077 | 8.479444 | 2.7109 | 22.3009 | 8 | 3.7494 | 3.747129 | 14.06 | 0.118039 | 0.3116 | 0.3320811 | 0.0255369 | -0.1126 | 41.3377
6078 | 8.480833 | 2.7122 | 22.3047 | 8 | 3.7465 | 3.747598 | 14.04 | 0.118992 | 0.3123 | 0.3320408 | 0.02542937 | -0.1121 | 41.3371
6079 | 8.482222 | 2.7122 | 22.3084 | 8 | 3.7494 | 3.747981 | 14.06 | 0.118996 | 0.3125 | 0.3319997 | 0.02532151 | -0.1116 | 41.3372
6080 | 8.483611 | 2.7135 | 22.3122 | 8 | 3.7455 | 3.748465 | 14.03 | 0.11899 | 0.3125 | 0.3319591 | 0.02521364 | -0.1111 | 41.3372
6081 | 8.485 | 2.7135 | 22.316 | 8 | 3.7523 | 3.748527 | 14.08 | 0.119336 | 0.3135 | 0.3319184 | 0.02510805 | -0.1106 | 41.337
6082 | 8.486389 | 2.7152 | 22.3197 | 8 | 3.7503 | 3.748988 | 14.06 | 0.118178 | 0.3139 | 0.3318772 | 0.02500425 | -0.11 | 41.3378
6083 | 8.487778 | 2.7152 | 22.3235 | 8 | 3.7494 | 3.749413 | 14.06 | 0.120829 | 0.3137 | 0.3318354 | 0.02498144 | -0.1094 | 41.3362
6084 | 8.489167 | 2.7174 | 22.3273 | 8 | 3.7552 | 3.749858 | 14.1 | 0.119521 | 0.3136 | 0.3317931 | 0.02487731 | -0.1087 | 41.337
6085 | 8.490556 | 2.7174 | 22.3311 | 8 | 3.7503 | 3.750329 | 14.06 | 0.11871 | 0.313 | 0.3317508 | 0.02477214 | -0.108 | 41.3375
6086 | 8.491944 | 2.7196 | 22.3348 | 8 | 3.7523 | 3.750808 | 14.08 | 0.119435 | 0.3136 | 0.3317085 | 0.02466675 | -0.1073 | 41.3371
6087 | 8.493333 | 2.7196 | 22.3386 | 8 | 3.7581 | 3.751271 | 14.12 | 0.119814 | 0.3141 | 0.3316659 | 0.02456215 | -0.1065 | 41.3369
6088 | 8.494722 | 2.7222 | 22.3424 | 8 | 3.7619 | 3.751692 | 14.15 | 0.119589 | 0.315 | 0.3316238 | 0.02445972 | -0.1057 | 41.337
6089 | 8.496111 | 2.7222 | 22.3462 | 8 | 3.7532 | 3.752147 | 14.09 | 0.119249 | 0.3151 | 0.331582 | 0.02444209 | -0.1048 | 41.3373
6090 | 8.4975 | 2.7254 | 22.35 | 8 | 3.7474 | 3.752597 | 14.04 | 0.118726 | 0.314 | 0.3315403 | 0.02433792 | -0.1039 | 41.3376
6091 | 8.498889 | 2.7254 | 22.3538 | 8 | 3.7532 | 3.753005 | 14.09 | 0.119298 | 0.3137 | 0.3314988 | 0.02423291 | -0.1029 | 41.3372
6092 | 8.500278 | 2.7286 | 22.3575 | 8 | 3.759 | 3.753462 | 14.13 | 0.119844 | 0.3137 | 0.3314571 | 0.02412729 | -0.102 | 41.337
6093 | 8.501667 | 2.7286 | 22.3613 | 8 | 3.759 | 3.753942 | 14.13 | 0.120182 | 0.314 | 0.331415 | 0.02402203 | -0.1009 | 41.3368
6094 | 8.503056 | 2.7321 | 22.3651 | 8 | 3.7542 | 3.754345 | 14.09 | 0.118532 | 0.3142 | 0.3313728 | 0.02391746 | -0.0999 | 41.3378
6095 | 8.504444 | 2.7321 | 22.3689 | 8 | 3.7455 | 3.754799 | 14.03 | 0.118467 | 0.3132 | 0.3313314 | 0.02389807 | -0.0988 | 41.3378
6096 | 8.505833 | 2.7363 | 22.3727 | 8 | 3.7465 | 3.755247 | 14.04 | 0.118985 | 0.3127 | 0.3312906 | 0.02379074 | -0.0976 | 41.3375
6097 | 8.507222 | 2.7363 | 22.3765 | 8 | 3.7445 | 3.755663 | 14.02 | 0.119241 | 0.3116 | 0.3312501 | 0.02368259 | -0.0964 | 41.3374
6098 | 8.508611 | 2.7405 | 22.3803 | 8 | 3.7552 | 3.756078 | 14.1 | 0.119262 | 0.3117 | 0.3312096 | 0.02357533 | -0.0952 | 41.3374
6099 | 8.51 | 2.7405 | 22.3841 | 8 | 3.761 | 3.756501 | 14.14 | 0.119845 | 0.3123 | 0.3311687 | 0.02346914 | -0.094 | 41.3371
6100 | 8.511389 | 2.7449 | 22.3879 | 8 | 3.759 | 3.756957 | 14.13 | 0.120461 | 0.312 | 0.3311289 | 0.02336133 | -0.0927 | 41.3367
6101 | 8.513056 | 2.7449 | 22.3918 | 8 | 3.7552 | 3.757384 | 14.1 | 0.119434 | 0.3121 | 0.3310893 | 0.02334011 | -0.0913 | 41.3376
6102 | 8.514444 | 2.7501 | 22.3956 | 8 | 3.7629 | 3.757831 | 14.16 | 0.119455 | 0.3124 | 0.3310499 | 0.02323337 | -0.0899 | 41.3376
6103 | 8.515833 | 2.7501 | 22.3994 | 8 | 3.7532 | 3.758271 | 14.09 | 0.119354 | 0.3122 | 0.33101 | 0.02312721 | -0.0884 | 41.3377
6104 | 8.517222 | 2.7553 | 22.4032 | 8 | 3.7523 | 3.758671 | 14.08 | 0.119906 | 0.3116 | 0.3309703 | 0.02301972 | -0.087 | 41.3373
6105 | 8.518611 | 2.7553 | 22.4071 | 8 | 3.7552 | 3.759111 | 14.1 | 0.119755 | 0.311 | 0.3309306 | 0.02291171 | -0.0854 | 41.3374
6106 | 8.52 | 2.7608 | 22.4109 | 8 | 3.7667 | 3.759577 | 14.19 | 0.120394 | 0.3112 | 0.33089 | 0.02280339 | -0.0839 | 41.337
6107 | 8.521389 | 2.7608 | 22.4147 | 8 | 3.761 | 3.760029 | 14.14 | 0.120218 | 0.3108 | 0.3308497 | 0.02278005 | -0.0823 | 41.3372
6108 | 8.522778 | 2.767 | 22.4186 | 8 | 3.7638 | 3.76048 | 14.17 | 0.119743 | 0.3109 | 0.3308088 | 0.02267139 | -0.0806 | 41.3374
6109 | 8.524167 | 2.767 | 22.4224 | 8 | 3.7552 | 3.760895 | 14.1 | 0.119944 | 0.3108 | 0.3307682 | 0.02256301 | -0.0789 | 41.3373
6110 | 8.525556 | 2.7731 | 22.4263 | 8 | 3.76 | 3.761302 | 14.14 | 0.11925 | 0.3109 | 0.3307273 | 0.02245552 | -0.0772 | 41.3377
6111 | 8.526944 | 2.7731 | 22.4301 | 8 | 3.7687 | 3.761684 | 14.2 | 0.12057 | 0.3119 | 0.3306859 | 0.0223488 | -0.0754 | 41.3369
6112 | 8.528333 | 2.7797 | 22.434 | 9 | 3.7725 | 3.76209 | 14.23 | 0.120631 | 0.3129 | 0.3306443 | 0.02224527 | -0.0736 | 41.3369
6113 | 8.529722 | 2.7797 | 22.4379 | 8 | 3.7571 | 3.762497 | 14.12 | 0.119448 | 0.3125 | 0.3306028 | 0.02222551 | -0.0717 | 41.3375
6114 | 8.531111 | 2.7869 | 22.4417 | 8 | 3.7696 | 3.762906 | 14.21 | 0.120791 | 0.3127 | 0.3305613 | 0.02212184 | -0.0698 | 41.3368
6115 | 8.5325 | 2.7869 | 22.4456 | 8 | 3.7619 | 3.763299 | 14.15 | 0.121121 | 0.3118 | 0.3305204 | 0.02201635 | -0.0679 | 41.3365
6116 | 8.533889 | 2.7941 | 22.4495 | 8 | 3.7445 | 3.763741 | 14.02 | 0.119482 | 0.3103 | 0.3304791 | 0.02190853 | -0.0659 | 41.3375
6117 | 8.535278 | 2.7941 | 22.4534 | 8 | 3.7571 | 3.764143 | 14.12 | 0.119844 | 0.3093 | 0.3304389 | 0.0217988 | -0.0639 | 41.3373
6118 | 8.536667 | 2.8017 | 22.4572 | 8 | 3.7792 | 3.764561 | 14.28 | 0.121231 | 0.3102 | 0.3303987 | 0.02169066 | -0.0618 | 41.3365
6119 | 8.538056 | 2.8017 | 22.4611 | 8 | 3.7677 | 3.765048 | 14.2 | 0.121123 | 0.3106 | 0.3303579 | 0.02166787 | -0.0596 | 41.3365
6120 | 8.539444 | 2.8051 | 22.465 | 8 | 3.76 | 3.76544 | 14.14 | 0.120098 | 0.3099 | 0.3303173 | 0.02155939 | -0.0599 | 41.3371
6121 | 8.540833 | 2.8051 | 22.4689 | 8 | 3.7706 | 3.76595 | 14.22 | 0.121468 | 0.3103 | 0.3302768 | 0.0214512 | -0.0601 | 41.3362
6122 | 8.542222 | 2.8036 | 22.4728 | 8 | 3.76 | 3.766448 | 14.14 | 0.120031 | 0.3095 | 0.3302362 | 0.02134289 | -0.0603 | 41.3371
6123 | 8.543611 | 2.8036 | 22.4767 | 8 | 3.7696 | 3.766949 | 14.21 | 0.120804 | 0.3094 | 0.3301959 | 0.02123457 | -0.0605 | 41.3366
6124 | 8.545 | 2.8021 | 22.4806 | 8 | 3.7715 | 3.767386 | 14.22 | 0.120712 | 0.3098 | 0.3301563 | 0.02112722 | -0.0607 | 41.3366
6125 | 8.546389 | 2.8021 | 22.4845 | 8 | 3.7744 | 3.767841 | 14.25 | 0.120972 | 0.3103 | 0.3301166 | 0.02110382 | -0.061 | 41.3364
6126 | 8.547778 | 2.8008 | 22.4884 | 8 | 3.7532 | 3.768308 | 14.09 | 0.119696 | 0.3087 | 0.3300766 | 0.02099455 | -0.0612 | 41.3372
6127 | 8.549167 | 2.8008 | 22.4923 | 8 | 3.7715 | 3.768763 | 14.22 | 0.121227 | 0.3092 | 0.3300358 | 0.02088747 | -0.0614 | 41.3362
6128 | 8.550556 | 2.7994 | 22.4962 | 8 | 3.7696 | 3.769178 | 14.21 | 0.121203 | 0.309 | 0.329995 | 0.02077907 | -0.0616 | 41.3362
6129 | 8.551944 | 2.7994 | 22.5001 | 8 | 3.7773 | 3.769622 | 14.27 | 0.121748 | 0.31 | 0.3299544 | 0.02067326 | -0.0618 | 41.3359
6130 | 8.553333 | 2.7979 | 22.5039 | 8 | 3.7667 | 3.770047 | 14.19 | 0.121638 | 0.3091 | 0.3299138 | 0.02056583 | -0.062 | 41.336
6131 | 8.554722 | 2.7979 | 22.5078 | 8 | 3.7744 | 3.770506 | 14.25 | 0.121922 | 0.309 | 0.3298727 | 0.02054011 | -0.0622 | 41.3358
6132 | 8.556111 | 2.7967 | 22.5117 | 8 | 3.7812 | 3.770976 | 14.3 | 0.121432 | 0.3095 | 0.3298324 | 0.02043376 | -0.0624 | 41.336
6133 | 8.5575 | 2.7967 | 22.5156 | 8 | 3.7581 | 3.771397 | 14.12 | 0.12049 | 0.3087 | 0.3297923 | 0.02032559 | -0.0626 | 41.3366
6134 | 8.558889 | 2.7953 | 22.5195 | 8 | 3.7667 | 3.771801 | 14.19 | 0.121574 | 0.3083 | 0.3297519 | 0.02021721 | -0.0627 | 41.3359
6135 | 8.560278 | 2.7953 | 22.5234 | 8 | 3.7812 | 3.772276 | 14.3 | 0.122797 | 0.309 | 0.3297108 | 0.02011062 | -0.0629 | 41.3352
6136 | 8.561667 | 2.7939 | 22.5272 | 8 | 3.7696 | 3.772695 | 14.21 | 0.122125 | 0.3087 | 0.3296698 | 0.02000471 | -0.0631 | 41.3356
6137 | 8.563056 | 2.7939 | 22.5311 | 8 | 3.7907 | 3.773157 | 14.37 | 0.122784 | 0.3102 | 0.3296292 | 0.01998066 | -0.0633 | 41.3352
6138 | 8.564444 | 2.7929 | 22.535 | 8 | 3.7754 | 3.77362 | 14.25 | 0.121826 | 0.3108 | 0.3295885 | 0.0198792 | -0.0635 | 41.3357
6139 | 8.565833 | 2.7929 | 22.5389 | 8 | 3.7696 | 3.774042 | 14.21 | 0.120483 | 0.3101 | 0.329548 | 0.01977624 | -0.0636 | 41.3365
6140 | 8.567222 | 2.7916 | 22.5428 | 8 | 3.7792 | 3.774446 | 14.28 | 0.121809 | 0.3105 | 0.329507 | 0.01967405 | -0.0638 | 41.3357
6141 | 8.568611 | 2.7916 | 22.5466 | 8 | 3.7773 | 3.774837 | 14.27 | 0.122147 | 0.3107 | 0.3294659 | 0.01957196 | -0.064 | 41.3355
6142 | 8.57 | 2.7903 | 22.5505 | 8 | 3.7859 | 3.77524 | 14.33 | 0.12181 | 0.3116 | 0.3294245 | 0.01947134 | -0.0641 | 41.3357
6143 | 8.571389 | 2.7903 | 22.5544 | 8 | 3.7831 | 3.775691 | 14.31 | 0.122053 | 0.312 | 0.3293836 | 0.01945288 | -0.0643 | 41.3355
6144 | 8.572778 | 2.7894 | 22.5583 | 8 | 3.7706 | 3.776138 | 14.22 | 0.121174 | 0.3117 | 0.3293426 | 0.01935272 | -0.0644 | 41.336
6145 | 8.574167 | 2.7894 | 22.5621 | 8 | 3.7725 | 3.77653 | 14.23 | 0.120779 | 0.3112 | 0.3293014 | 0.01925095 | -0.0646 | 41.3362
6146 | 8.575556 | 2.7882 | 22.566 | 8 | 3.7831 | 3.776985 | 14.31 | 0.122752 | 0.3115 | 0.3292605 | 0.01914985 | -0.0647 | 41.335
6147 | 8.577222 | 2.7882 | 22.5699 | 8 | 3.7715 | 3.777421 | 14.22 | 0.12101 | 0.3113 | 0.3292193 | 0.01904954 | -0.0648 | 41.3363
6148 | 8.578611 | 2.7871 | 22.5738 | 8 | 3.7879 | 3.777782 | 14.35 | 0.122564 | 0.3123 | 0.3291779 | 0.0189515 | -0.0649 | 41.3354
6149 | 8.58 | 2.7871 | 22.5776 | 8 | 3.7715 | 3.778231 | 14.22 | 0.121428 | 0.3119 | 0.3291359 | 0.01893314 | -0.065 | 41.3361
6150 | 8.581389 | 2.7864 | 22.5815 | 8 | 3.7773 | 3.778675 | 14.27 | 0.121606 | 0.3115 | 0.3290939 | 0.01883376 | -0.0651 | 41.3359
6151 | 8.582778 | 2.7864 | 22.5854 | 8 | 3.7831 | 3.778945 | 14.31 | 0.121497 | 0.3121 | 0.3290527 | 0.01873486 | -0.0652 | 41.336
6152 | 8.584167 | 2.7855 | 22.5892 | 8 | 3.7792 | 3.779379 | 14.28 | 0.121934 | 0.3121 | 0.3290114 | 0.01863644 | -0.0653 | 41.3357
6153 | 8.585556 | 2.7855 | 22.5931 | 8 | 3.7744 | 3.779794 | 14.25 | 0.121185 | 0.3118 | 0.3289698 | 0.0185384 | -0.0654 | 41.3362
6154 | 8.586944 | 2.7846 | 22.597 | 8 | 3.7706 | 3.780213 | 14.22 | 0.121843 | 0.3108 | 0.3289278 | 0.01843955 | -0.0655 | 41.3357
6155 | 8.588333 | 2.7846 | 22.6008 | 8 | 3.7792 | 3.780642 | 14.28 | 0.121956 | 0.3105 | 0.3288859 | 0.0184177 | -0.0655 | 41.3357
6156 | 8.589722 | 2.784 | 22.6047 | 8 | 3.7812 | 3.781077 | 14.3 | 0.121018 | 0.3106 | 0.3288436 | 0.01831871 | -0.0656 | 41.3362
6157 | 8.591111 | 2.784 | 22.6086 | 8 | 3.7821 | 3.781537 | 14.3 | 0.12272 | 0.3105 | 0.3288013 | 0.0182201 | -0.0656 | 41.3352
6158 | 8.5925 | 2.7833 | 22.6124 | 8 | 3.784 | 3.782013 | 14.32 | 0.123005 | 0.3113 | 0.3287589 | 0.01812278 | -0.0656 | 41.335
6159 | 8.593889 | 2.7833 | 22.6163 | 8 | 3.785 | 3.782416 | 14.33 | 0.122725 | 0.3115 | 0.3287159 | 0.01802514 | -0.0657 | 41.3352
6160 | 8.595278 | 2.7825 | 22.6202 | 8 | 3.785 | 3.782898 | 14.33 | 0.122673 | 0.3115 | 0.3286735 | 0.01792829 | -0.0657 | 41.3352
6161 | 8.596667 | 2.7825 | 22.624 | 8 | 3.785 | 3.783341 | 14.33 | 0.122641 | 0.3114 | 0.3286308 | 0.01790908 | -0.0657 | 41.3352
6162 | 8.598056 | 2.7822 | 22.6279 | 8 | 3.7898 | 3.783781 | 14.36 | 0.122729 | 0.3122 | 0.3285882 | 0.01781387 | -0.0657 | 41.3351
6163 | 8.599444 | 2.7822 | 22.6318 | 8 | 3.7802 | 3.784231 | 14.29 | 0.122963 | 0.312 | 0.3285453 | 0.01771794 | -0.0657 | 41.335
6164 | 8.600833 | 2.7816 | 22.6356 | 8 | 3.7888 | 3.784649 | 14.36 | 0.12353 | 0.3125 | 0.3285025 | 0.01762369 | -0.0657 | 41.3347
6165 | 8.602222 | 2.7816 | 22.6395 | 8 | 3.7926 | 3.785135 | 14.38 | 0.122879 | 0.3127 | 0.3284595 | 0.01752971 | -0.0657 | 41.335
6166 | 8.603611 | 2.7811 | 22.6433 | 8 | 3.7926 | 3.785526 | 14.38 | 0.122997 | 0.3133 | 0.3284161 | 0.01743692 | -0.0657 | 41.335
6167 | 8.605 | 2.7811 | 22.6472 | 8 | 3.7907 | 3.785986 | 14.37 | 0.123259 | 0.3135 | 0.328372 | 0.01742281 | -0.0657 | 41.3348
6168 | 8.606389 | 2.7809 | 22.6511 | 8 | 3.7831 | 3.786428 | 14.31 | 0.1229 | 0.3133 | 0.3283286 | 0.01733025 | -0.0656 | 41.335
6169 | 8.607778 | 2.7809 | 22.6549 | 8 | 3.7936 | 3.786819 | 14.39 | 0.123656 | 0.3136 | 0.3282855 | 0.01723738 | -0.0656 | 41.3345
6170 | 8.609167 | 2.7805 | 22.6588 | 8 | 3.785 | 3.787281 | 14.33 | 0.122746 | 0.3136 | 0.3282422 | 0.01714498 | -0.0655 | 41.3351
6171 | 8.610556 | 2.7805 | 22.6627 | 8 | 3.7946 | 3.787679 | 14.4 | 0.123448 | 0.3137 | 0.3281982 | 0.01705277 | -0.0655 | 41.3346
6172 | 8.611944 | 2.7801 | 22.6665 | 8 | 3.8031 | 3.788158 | 14.46 | 0.1251 | 0.315 | 0.3281544 | 0.01696312 | -0.0655 | 41.3337
6173 | 8.613333 | 2.7801 | 22.6704 | 8 | 3.7773 | 3.788609 | 14.27 | 0.123055 | 0.314 | 0.3281104 | 0.01695158 | -0.0654 | 41.3348
6174 | 8.614722 | 2.7801 | 22.6743 | 8 | 3.7965 | 3.789109 | 14.41 | 0.12314 | 0.3146 | 0.3280668 | 0.01686137 | -0.0653 | 41.3348
6175 | 8.616111 | 2.7801 | 22.6781 | 9 | 3.7907 | 3.789547 | 14.37 | 0.123044 | 0.314 | 0.3280232 | 0.01676965 | -0.0653 | 41.3348
6176 | 8.6175 | 2.7798 | 22.682 | 8 | 3.7974 | 3.789977 | 14.42 | 0.123531 | 0.315 | 0.3279801 | 0.01667929 | -0.0652 | 41.3345
6177 | 8.618889 | 2.7798 | 22.6858 | 8 | 3.7907 | 3.790422 | 14.37 | 0.123914 | 0.315 | 0.3279367 | 0.01658852 | -0.0651 | 41.3343
6178 | 8.620278 | 2.7795 | 22.6897 | 9 | 3.7955 | 3.790873 | 14.41 | 0.123727 | 0.3148 | 0.3278933 | 0.01649674 | -0.0651 | 41.3344
6179 | 8.621667 | 2.7795 | 22.6936 | 8 | 3.7965 | 3.791316 | 14.41 | 0.125078 | 0.3152 | 0.3278498 | 0.01649063 | -0.065 | 41.3336
6180 | 8.623056 | 2.7796 | 22.6974 | 8 | 3.7926 | 3.791742 | 14.38 | 0.123849 | 0.3147 | 0.3278062 | 0.01639888 | -0.0649 | 41.3343
6181 | 8.624444 | 2.7796 | 22.7013 | 8 | 3.785 | 3.792202 | 14.33 | 0.123716 | 0.3145 | 0.3277633 | 0.01630701 | -0.0648 | 41.3344
6182 | 8.625833 | 2.7794 | 22.7052 | 8 | 3.7773 | 3.792614 | 14.27 | 0.122919 | 0.3134 | 0.3277205 | 0.01621294 | -0.0647 | 41.3348
6183 | 8.627222 | 2.7794 | 22.709 | 8 | 3.7936 | 3.793021 | 14.39 | 0.123029 | 0.3135 | 0.3276775 | 0.01611856 | -0.0646 | 41.3348
6184 | 8.628611 | 2.7792 | 22.7129 | 8 | 3.785 | 3.793426 | 14.33 | 0.123579 | 0.3124 | 0.3276349 | 0.01602237 | -0.0645 | 41.3344
6185 | 8.63 | 2.7792 | 22.7167 | 8 | 3.7946 | 3.79391 | 14.4 | 0.124674 | 0.3122 | 0.3275918 | 0.01601133 | -0.0644 | 41.3338
6186 | 8.631389 | 2.7793 | 22.7206 | 8 | 3.7936 | 3.794365 | 14.39 | 0.123844 | 0.3121 | 0.3275487 | 0.01591479 | -0.0643 | 41.3343
6187 | 8.632778 | 2.7793 | 22.7245 | 8 | 3.7946 | 3.794827 | 14.4 | 0.124026 | 0.3119 | 0.3275053 | 0.01581754 | -0.0642 | 41.3341
6188 | 8.634167 | 2.7791 | 22.7283 | 8 | 3.8127 | 3.795245 | 14.54 | 0.125997 | 0.3135 | 0.3274619 | 0.01572373 | -0.0641 | 41.333
6189 | 8.635833 | 2.7791 | 22.7322 | 8 | 3.7936 | 3.795697 | 14.39 | 0.124637 | 0.3136 | 0.327419 | 0.0156294 | -0.064 | 41.334
6190 | 8.637222 | 2.7789 | 22.736 | 8 | 3.7974 | 3.79611 | 14.42 | 0.124184 | 0.3132 | 0.3273762 | 0.01553466 | -0.0639 | 41.3343
6191 | 8.638611 | 2.7789 | 22.7399 | 8 | 3.7936 | 3.796583 | 14.39 | 0.123783 | 0.3133 | 0.3273334 | 0.0155273 | -0.0638 | 41.3345
6192 | 8.64 | 2.7791 | 22.7438 | 8 | 3.7965 | 3.797042 | 14.41 | 0.124303 | 0.3128 | 0.3272903 | 0.015432 | -0.0637 | 41.3342
6193 | 8.641389 | 2.7791 | 22.7476 | 8 | 3.7965 | 3.797485 | 14.41 | 0.124767 | 0.3125 | 0.3272468 | 0.01533668 | -0.0636 | 41.3339
6194 | 8.642778 | 2.779 | 22.7515 | 8 | 3.8089 | 3.797939 | 14.51 | 0.124842 | 0.3137 | 0.3272038 | 0.01524519 | -0.0635 | 41.3339
6195 | 8.644167 | 2.779 | 22.7553 | 8 | 3.7869 | 3.798458 | 14.34 | 0.124295 | 0.3125 | 0.3271592 | 0.01515181 | -0.0634 | 41.3342
6196 | 8.645556 | 2.7788 | 22.7592 | 8 | 3.8051 | 3.79892 | 14.48 | 0.125476 | 0.3133 | 0.3271145 | 0.01505979 | -0.0633 | 41.3335
6197 | 8.646944 | 2.7788 | 22.763 | 8 | 3.8051 | 3.799381 | 14.48 | 0.125455 | 0.3137 | 0.3270687 | 0.01505204 | -0.0632 | 41.3335
6198 | 8.648333 | 2.779 | 22.7669 | 8 | 3.8012 | 3.799869 | 14.45 | 0.125422 | 0.3132 | 0.3270221 | 0.01496006 | -0.063 | 41.3335
6199 | 8.649722 | 2.779 | 22.7708 | 8 | 3.7946 | 3.800348 | 14.4 | 0.123851 | 0.3123 | 0.3269755 | 0.01486539 | -0.0629 | 41.3344
6200 | 8.651111 | 2.7788 | 22.7746 | 8 | 3.806 | 3.800845 | 14.49 | 0.1254 | 0.3125 | 0.3269285 | 0.0147708 | -0.0628 | 41.3335
6201 | 8.6525 | 2.7788 | 22.7785 | 8 | 3.807 | 3.801327 | 14.49 | 0.125264 | 0.3131 | 0.3268818 | 0.014676 | -0.0627 | 41.3336
6202 | 8.653889 | 2.7786 | 22.7824 | 8 | 3.7936 | 3.801731 | 14.39 | 0.123503 | 0.3125 | 0.326835 | 0.01458019 | -0.0626 | 41.3346
6203 | 8.655278 | 2.7786 | 22.7862 | 8 | 3.7917 | 3.802162 | 14.38 | 0.124627 | 0.3115 | 0.3267883 | 0.01457166 | -0.0625 | 41.3339
6204 | 8.656667 | 2.7788 | 22.7901 | 8 | 3.7946 | 3.802618 | 14.4 | 0.124594 | 0.3109 | 0.3267415 | 0.01447293 | -0.0624 | 41.3339
6205 | 8.658056 | 2.7788 | 22.7939 | 8 | 3.8022 | 3.803081 | 14.46 | 0.125982 | 0.311 | 0.3266945 | 0.01437449 | -0.0623 | 41.3331
6206 | 8.659444 | 2.7786 | 22.7978 | 8 | 3.8146 | 3.803523 | 14.55 | 0.125719 | 0.3118 | 0.3266473 | 0.0142769 | -0.0622 | 41.3333
6207 | 8.660833 | 2.7786 | 22.8017 | 8 | 3.8022 | 3.803983 | 14.46 | 0.124596 | 0.3118 | 0.3266012 | 0.01417989 | -0.0621 | 41.3339
6208 | 8.662222 | 2.7784 | 22.8055 | 8 | 3.8184 | 3.804481 | 14.58 | 0.125872 | 0.3128 | 0.3265549 | 0.01408472 | -0.062 | 41.3332
6209 | 8.663611 | 2.7784 | 22.8094 | 8 | 3.8041 | 3.804896 | 14.47 | 0.12488 | 0.3127 | 0.3265086 | 0.01407988 | -0.0619 | 41.3337
6210 | 8.665 | 2.7786 | 22.8132 | 8 | 3.8146 | 3.805325 | 14.55 | 0.125697 | 0.3134 | 0.3264623 | 0.01398613 | -0.0618 | 41.3332
6211 | 8.666389 | 2.7786 | 22.8171 | 8 | 3.8079 | 3.805722 | 14.5 | 0.124741 | 0.3136 | 0.3264156 | 0.01389246 | -0.0617 | 41.3338
6212 | 8.667778 | 2.7785 | 22.8209 | 8 | 3.8022 | 3.806215 | 14.46 | 0.124309 | 0.3133 | 0.3263691 | 0.01379876 | -0.0615 | 41.3341
6213 | 8.669167 | 2.7785 | 22.8248 | 8 | 3.8079 | 3.806662 | 14.5 | 0.125427 | 0.3135 | 0.3263227 | 0.01370573 | -0.0614 | 41.3334
6214 | 8.670556 | 2.7783 | 22.8287 | 8 | 3.8089 | 3.807099 | 14.51 | 0.1252 | 0.3136 | 0.3262766 | 0.01361267 | -0.0614 | 41.3335
6215 | 8.671944 | 2.7783 | 22.8325 | 8 | 3.7984 | 3.807565 | 14.43 | 0.124392 | 0.3129 | 0.3262312 | 0.01360901 | -0.0612 | 41.334
6216 | 8.673333 | 2.7785 | 22.8364 | 8 | 3.8146 | 3.807979 | 14.55 | 0.126003 | 0.3134 | 0.3261855 | 0.01351579 | -0.0611 | 41.333
6217 | 8.674722 | 2.7785 | 22.8402 | 8 | 3.8241 | 3.808404 | 14.62 | 0.126607 | 0.3143 | 0.3261405 | 0.01342521 | -0.061 | 41.3327
6218 | 8.676111 | 2.7784 | 22.8441 | 8 | 3.8003 | 3.80889 | 14.44 | 0.125458 | 0.3137 | 0.3260952 | 0.01333194 | -0.0609 | 41.3333
6219 | 8.6775 | 2.7784 | 22.848 | 8 | 3.8041 | 3.809323 | 14.47 | 0.127074 | 0.3132 | 0.3260502 | 0.01323835 | -0.0608 | 41.3323
6220 | 8.678889 | 2.7782 | 22.8518 | 8 | 3.8079 | 3.80978 | 14.5 | 0.126791 | 0.3134 | 0.3260053 | 0.01314553 | -0.0607 | 41.3325
6221 | 8.680278 | 2.7782 | 22.8557 | 8 | 3.807 | 3.810249 | 14.49 | 0.12616 | 0.3131 | 0.3259609 | 0.01314294 | -0.0606 | 41.3329
6222 | 8.681667 | 2.7784 | 22.8595 | 8 | 3.8193 | 3.810713 | 14.59 | 0.12578 | 0.314 | 0.3259172 | 0.01305152 | -0.0604 | 41.3331
6223 | 8.683056 | 2.7784 | 22.8634 | 8 | 3.8098 | 3.811178 | 14.51 | 0.126093 | 0.3139 | 0.3258735 | 0.01296028 | -0.0603 | 41.3329
6224 | 8.684444 | 2.7784 | 22.8673 | 8 | 3.7984 | 3.811624 | 14.43 | 0.123871 | 0.3125 | 0.3258295 | 0.01286705 | -0.0602 | 41.3342
6225 | 8.685833 | 2.7784 | 22.8711 | 8 | 3.7792 | 3.812105 | 14.28 | 0.124892 | 0.3099 | 0.3257861 | 0.01276888 | -0.0601 | 41.3336
6226 | 8.687222 | 2.7782 | 22.875 | 8 | 3.8003 | 3.812572 | 14.44 | 0.125876 | 0.3089 | 0.3257419 | 0.01266893 | -0.06 | 41.333
6227 | 8.688611 | 2.7782 | 22.8788 | 8 | 3.8174 | 3.813076 | 14.57 | 0.125386 | 0.3088 | 0.3256979 | 0.01265752 | -0.0599 | 41.3333
6228 | 8.69 | 2.7783 | 22.8827 | 8 | 3.8108 | 3.813552 | 14.52 | 0.126917 | 0.3084 | 0.3256541 | 0.01255684 | -0.0598 | 41.3324
6229 | 8.691389 | 2.7783 | 22.8866 | 8 | 3.8231 | 3.814016 | 14.62 | 0.126441 | 0.3094 | 0.3256105 | 0.01245889 | -0.0597 | 41.3326
6230 | 8.692778 | 2.7781 | 22.8904 | 8 | 3.8022 | 3.814453 | 14.46 | 0.124335 | 0.3094 | 0.325567 | 0.01236053 | -0.0596 | 41.3339
6231 | 8.694167 | 2.7781 | 22.8943 | 8 | 3.8165 | 3.814925 | 14.57 | 0.127521 | 0.3093 | 0.3255232 | 0.01226285 | -0.0595 | 41.332
6232 | 8.695556 | 2.7778 | 22.8981 | 8 | 3.8146 | 3.815364 | 14.55 | 0.126298 | 0.3095 | 0.3254801 | 0.01216525 | -0.0594 | 41.3327
6233 | 8.697222 | 2.7778 | 22.902 | 8 | 3.8241 | 3.815841 | 14.62 | 0.127566 | 0.3103 | 0.3254376 | 0.01215702 | -0.0593 | 41.3322
6234 | 8.698611 | 2.7779 | 22.9059 | 8 | 3.8222 | 3.816249 | 14.61 | 0.126579 | 0.31 | 0.3253943 | 0.01206064 | -0.0592 | 41.3328
6235 | 8.7 | 2.7779 | 22.9097 | 8 | 3.8108 | 3.816725 | 14.52 | 0.12636 | 0.3098 | 0.3253507 | 0.01196268 | -0.0591 | 41.3329
6236 | 8.701389 | 2.7777 | 22.9136 | 8 | 3.8146 | 3.817168 | 14.55 | 0.126385 | 0.3095 | 0.3253075 | 0.01186548 | -0.059 | 41.3329
6237 | 8.702778 | 2.7777 | 22.9174 | 8 | 3.8184 | 3.817656 | 14.58 | 0.127088 | 0.3092 | 0.3252639 | 0.01176817 | -0.0589 | 41.3325
6238 | 8.704167 | 2.7774 | 22.9213 | 8 | 3.8298 | 3.818079 | 14.67 | 0.127707 | 0.31 | 0.3252203 | 0.01167045 | -0.0589 | 41.3321
6239 | 8.705556 | 2.7774 | 22.9252 | 8 | 3.8155 | 3.818528 | 14.56 | 0.126711 | 0.31 | 0.3251768 | 0.01166412 | -0.0588 | 41.3327
6240 | 8.706944 | 2.7775 | 22.929 | 8 | 3.8184 | 3.818937 | 14.58 | 0.127102 | 0.3098 | 0.3251332 | 0.01156625 | -0.0587 | 41.3324
6241 | 8.708333 | 2.7775 | 22.9329 | 8 | 3.8184 | 3.819407 | 14.58 | 0.127003 | 0.3096 | 0.3250899 | 0.0114714 | -0.0586 | 41.3325
6242 | 8.709722 | 2.7772 | 22.9367 | 8 | 3.8222 | 3.819845 | 14.61 | 0.127509 | 0.3097 | 0.3250465 | 0.01137742 | -0.0585 | 41.3322
6243 | 8.711111 | 2.7772 | 22.9406 | 8 | 3.8212 | 3.820293 | 14.6 | 0.127353 | 0.31 | 0.3250029 | 0.01128342 | -0.0585 | 41.3323
6244 | 8.7125 | 2.7769 | 22.9444 | 8 | 3.8203 | 3.820774 | 14.59 | 0.126819 | 0.3102 | 0.3249594 | 0.0111903 | -0.0584 | 41.3326
6245 | 8.713889 | 2.7769 | 22.9483 | 8 | 3.8279 | 3.821225 | 14.65 | 0.127801 | 0.3109 | 0.324916 | 0.01118289 | -0.0583 | 41.332
6246 | 8.715278 | 2.7769 | 22.9522 | 8 | 3.8279 | 3.821666 | 14.65 | 0.126913 | 0.3114 | 0.3248726 | 0.01109235 | -0.0583 | 41.3325
6247 | 8.716667 | 2.7769 | 22.956 | 8 | 3.8317 | 3.822114 | 14.68 | 0.127565 | 0.3124 | 0.3248292 | 0.01100433 | -0.0582 | 41.3321
6248 | 8.718056 | 2.7767 | 22.9599 | 8 | 3.8146 | 3.822547 | 14.55 | 0.12538 | 0.3118 | 0.3247857 | 0.01091473 | -0.0581 | 41.3334
6249 | 8.719444 | 2.7767 | 22.9637 | 8 | 3.8269 | 3.823062 | 14.65 | 0.127842 | 0.3116 | 0.3247425 | 0.01082434 | -0.0581 | 41.3319
6250 | 8.720833 | 2.7763 | 22.9676 | 8 | 3.8193 | 3.823463 | 14.59 | 0.12663 | 0.311 | 0.3246998 | 0.01073324 | -0.058 | 41.3326
6251 | 8.722222 | 2.7763 | 22.9714 | 8 | 3.8241 | 3.823958 | 14.62 | 0.127818 | 0.3112 | 0.3246573 | 0.01072726 | -0.058 | 41.3319
6252 | 8.723611 | 2.7763 | 22.9753 | 8 | 3.8279 | 3.824396 | 14.65 | 0.127613 | 0.3112 | 0.3246149 | 0.01063679 | -0.0579 | 41.332
6253 | 8.725 | 2.7763 | 22.9791 | 8 | 3.8184 | 3.824904 | 14.58 | 0.127136 | 0.3109 | 0.3245725 | 0.01054571 | -0.0578 | 41.3323
6254 | 8.726389 | 2.7759 | 22.983 | 8 | 3.8298 | 3.825369 | 14.67 | 0.127572 | 0.3114 | 0.3245299 | 0.0104552 | -0.0578 | 41.3321
6255 | 8.727778 | 2.7759 | 22.9869 | 8 | 3.8212 | 3.825855 | 14.6 | 0.127928 | 0.3102 | 0.3244868 | 0.01036213 | -0.0578 | 41.3318
6256 | 8.729167 | 2.7755 | 22.9907 | 8 | 3.8317 | 3.826327 | 14.68 | 0.128363 | 0.3108 | 0.3244438 | 0.01027159 | -0.0577 | 41.3316
6257 | 8.730556 | 2.7755 | 22.9946 | 8 | 3.826 | 3.826804 | 14.64 | 0.127325 | 0.3112 | 0.3244005 | 0.01026597 | -0.0577 | 41.3322
6258 | 8.731944 | 2.7754 | 22.9984 | 8 | 3.8222 | 3.827265 | 14.61 | 0.127595 | 0.3112 | 0.3243576 | 0.01017644 | -0.0576 | 41.332
6259 | 8.733333 | 2.7754 | 23.0023 | 8 | 3.8298 | 3.827806 | 14.67 | 0.127067 | 0.3111 | 0.3243151 | 0.01008612 | -0.0576 | 41.3323
6260 | 8.734722 | 2.7751 | 23.0061 | 8 | 3.8354 | 3.828287 | 14.71 | 0.12892 | 0.3115 | 0.3242733 | 0.009997142 | -0.0575 | 41.3312
6261 | 8.736111 | 2.7751 | 23.01 | 8 | 3.8269 | 3.828764 | 14.65 | 0.12839 | 0.3118 | 0.3242323 | 0.009909419 | -0.0575 | 41.3315
6262 | 8.7375 | 2.7746 | 23.0138 | 8 | 3.8165 | 3.829248 | 14.57 | 0.12872 | 0.3112 | 0.3241911 | 0.0098209 | -0.0575 | 41.3313
6263 | 8.738889 | 2.7746 | 23.0177 | 8 | 3.8317 | 3.829695 | 14.68 | 0.128121 | 0.3111 | 0.3241499 | 0.009815139 | -0.0575 | 41.3317
6264 | 8.740278 | 2.7745 | 23.0215 | 8 | 3.8345 | 3.830156 | 14.7 | 0.128885 | 0.3119 | 0.324109 | 0.009728213 | -0.0574 | 41.3312
6265 | 8.741667 | 2.7745 | 23.0254 | 8 | 3.8468 | 3.830569 | 14.8 | 0.129446 | 0.3133 | 0.3240684 | 0.009644392 | -0.0574 | 41.3309
6266 | 8.743056 | 2.7742 | 23.0293 | 8 | 3.8212 | 3.831016 | 14.6 | 0.127355 | 0.3121 | 0.324027 | 0.009558604 | -0.0573 | 41.3321
6267 | 8.744444 | 2.7742 | 23.0331 | 8 | 3.8317 | 3.831464 | 14.68 | 0.128671 | 0.3124 | 0.3239856 | 0.009473777 | -0.0573 | 41.3313
6268 | 8.745833 | 2.7738 | 23.037 | 8 | 3.8335 | 3.831915 | 14.7 | 0.128593 | 0.3132 | 0.3239443 | 0.009391471 | -0.0573 | 41.3313
6269 | 8.747222 | 2.7738 | 23.0408 | 8 | 3.8373 | 3.832382 | 14.73 | 0.128817 | 0.3135 | 0.3239035 | 0.009389321 | -0.0572 | 41.3312
6270 | 8.748611 | 2.7738 | 23.0447 | 8 | 3.8354 | 3.832849 | 14.71 | 0.12874 | 0.3137 | 0.323863 | 0.009308204 | -0.0572 | 41.3312
6271 | 8.75 | 2.7738 | 23.0485 | 8 | 3.8468 | 3.833328 | 14.8 | 0.129802 | 0.3153 | 0.3238225 | 0.00923019 | -0.0571 | 41.3306
6272 | 8.751389 | 2.7735 | 23.0524 | 8 | 3.8326 | 3.833858 | 14.69 | 0.129192 | 0.3149 | 0.3237817 | 0.00915089 | -0.0571 | 41.331
6273 | 8.752778 | 2.7735 | 23.0562 | 8 | 3.8335 | 3.834296 | 14.7 | 0.128772 | 0.3147 | 0.3237411 | 0.009071474 | -0.057 | 41.3312
6274 | 8.754167 | 2.7732 | 23.0601 | 8 | 3.8193 | 3.834763 | 14.59 | 0.128132 | 0.3141 | 0.3237002 | 0.008991749 | -0.057 | 41.3316
6275 | 8.755556 | 2.7732 | 23.0639 | 8 | 3.8298 | 3.835234 | 14.67 | 0.129375 | 0.3138 | 0.3236599 | 0.008990521 | -0.0569 | 41.3309
6276 | 8.756944 | 2.7732 | 23.0678 | 8 | 3.8231 | 3.835748 | 14.62 | 0.128952 | 0.313 | 0.3236188 | 0.008908864 | -0.0568 | 41.3311
6277 | 8.758333 | 2.7732 | 23.0716 | 8 | 3.8184 | 3.836241 | 14.58 | 0.128569 | 0.3122 | 0.3235778 | 0.00882583 | -0.0568 | 41.3313
6278 | 8.76 | 2.773 | 23.0755 | 8 | 3.8411 | 3.836685 | 14.75 | 0.128612 | 0.3131 | 0.3235367 | 0.008745217 | -0.0567 | 41.3316
6279 | 8.761389 | 2.773 | 23.0793 | 8 | 3.8373 | 3.837163 | 14.73 | 0.129468 | 0.3128 | 0.3234953 | 0.008664201 | -0.0567 | 41.3311
6280 | 8.762778 | 2.7727 | 23.0832 | 9 | 3.8383 | 3.837675 | 14.73 | 0.128686 | 0.3132 | 0.3234538 | 0.008584535 | -0.0566 | 41.3315
6281 | 8.764167 | 2.7727 | 23.087 | 8 | 3.8421 | 3.838138 | 14.76 | 0.129028 | 0.3139 | 0.3234118 | 0.008582875 | -0.0566 | 41.3313
6282 | 8.765556 | 2.7727 | 23.0909 | 8 | 3.8411 | 3.838634 | 14.75 | 0.129794 | 0.3143 | 0.32337 | 0.008505559 | -0.0565 | 41.3308
6283 | 8.766944 | 2.7727 | 23.0948 | 8 | 3.8402 | 3.839114 | 14.75 | 0.130325 | 0.3143 | 0.3233277 | 0.008428326 | -0.0564 | 41.3305
6284 | 8.768333 | 2.7726 | 23.0986 | 8 | 3.843 | 3.839609 | 14.77 | 0.130277 | 0.3151 | 0.3232852 | 0.008352634 | -0.0563 | 41.3305
6285 | 8.769722 | 2.7726 | 23.1025 | 8 | 3.8345 | 3.84008 | 14.7 | 0.129472 | 0.3146 | 0.3232427 | 0.008276344 | -0.0563 | 41.331
6286 | 8.771111 | 2.7724 | 23.1063 | 8 | 3.843 | 3.840532 | 14.77 | 0.130484 | 0.3146 | 0.3232004 | 0.008200817 | -0.0562 | 41.3304
6287 | 8.7725 | 2.7724 | 23.1102 | 8 | 3.8411 | 3.841003 | 14.75 | 0.129455 | 0.315 | 0.3231574 | 0.008201014 | -0.0561 | 41.331
6288 | 8.773889 | 2.7725 | 23.114 | 9 | 3.8335 | 3.841506 | 14.7 | 0.128946 | 0.3142 | 0.3231147 | 0.008124912 | -0.056 | 41.3313
6289 | 8.775278 | 2.7725 | 23.1179 | 8 | 3.8335 | 3.841967 | 14.7 | 0.129211 | 0.3137 | 0.3230717 | 0.008048019 | -0.0559 | 41.3311
6290 | 8.776667 | 2.7724 | 23.1217 | 8 | 3.843 | 3.842474 | 14.77 | 0.13092 | 0.3132 | 0.3230289 | 0.007971115 | -0.0558 | 41.3301
6291 | 8.778056 | 2.7724 | 23.1256 | 8 | 3.8477 | 3.842968 | 14.8 | 0.130431 | 0.3137 | 0.3229858 | 0.007895269 | -0.0558 | 41.3304
6292 | 8.779444 | 2.7722 | 23.1294 | 8 | 3.8411 | 3.843458 | 14.75 | 0.129772 | 0.3115 | 0.3229422 | 0.007815138 | -0.0557 | 41.3308
6293 | 8.780833 | 2.7722 | 23.1333 | 8 | 3.8354 | 3.844018 | 14.71 | 0.130013 | 0.3108 | 0.3228982 | 0.007806898 | -0.0556 | 41.3306
6294 | 8.782222 | 2.7724 | 23.1371 | 8 | 3.8524 | 3.844494 | 14.84 | 0.131141 | 0.3116 | 0.3228548 | 0.007727177 | -0.0555 | 41.33
6295 | 8.783611 | 2.7724 | 23.141 | 9 | 3.8373 | 3.844947 | 14.73 | 0.129445 | 0.3113 | 0.3228114 | 0.00764803 | -0.0554 | 41.331
6296 | 8.785 | 2.7723 | 23.1448 | 8 | 3.8364 | 3.84538 | 14.72 | 0.129884 | 0.3108 | 0.3227679 | 0.007569072 | -0.0553 | 41.3307
6297 | 8.786389 | 2.7723 | 23.1487 | 8 | 3.8543 | 3.845844 | 14.86 | 0.131684 | 0.3111 | 0.3227241 | 0.007490789 | -0.0552 | 41.3296
6298 | 8.787778 | 2.7722 | 23.1525 | 8 | 3.843 | 3.84633 | 14.77 | 0.129532 | 0.3106 | 0.3226809 | 0.007410463 | -0.0551 | 41.3309
6299 | 8.789167 | 2.7722 | 23.1564 | 8 | 3.8411 | 3.846825 | 14.75 | 0.12997 | 0.3105 | 0.322638 | 0.007401298 | -0.055 | 41.3306
6300 | 8.790556 | 2.7724 | 23.1602 | 8 | 3.8581 | 3.847341 | 14.88 | 0.132412 | 0.3114 | 0.3225952 | 0.00732274 | -0.0549 | 41.3292
6301 | 8.791944 | 2.7724 | 23.1641 | 8 | 3.8345 | 3.847827 | 14.7 | 0.130102 | 0.3106 | 0.3225523 | 0.007242721 | -0.0548 | 41.3305
6302 | 8.793333 | 2.7723 | 23.1679 | 8 | 3.8628 | 3.84826 | 14.92 | 0.132349 | 0.3119 | 0.3225105 | 0.007165315 | -0.0547 | 41.3292
6303 | 8.794722 | 2.7723 | 23.1718 | 8 | 3.8402 | 3.848771 | 14.75 | 0.131089 | 0.3114 | 0.3224689 | 0.00708761 | -0.0546 | 41.33
6304 | 8.796111 | 2.7723 | 23.1756 | 8 | 3.8468 | 3.849218 | 14.8 | 0.130206 | 0.312 | 0.3224277 | 0.007010094 | -0.0545 | 41.3305
6305 | 8.7975 | 2.7723 | 23.1795 | 8 | 3.8354 | 3.849629 | 14.71 | 0.129223 | 0.3104 | 0.3223865 | 0.007001837 | -0.0544 | 41.331
6306 | 8.798889 | 2.7725 | 23.1833 | 8 | 3.8505 | 3.850099 | 14.83 | 0.131494 | 0.3113 | 0.3223452 | 0.006923176 | -0.0542 | 41.3297
6307 | 8.800278 | 2.7725 | 23.1872 | 8 | 3.8449 | 3.850549 | 14.78 | 0.131074 | 0.3114 | 0.3223039 | 0.006844895 | -0.0541 | 41.3299
6308 | 8.801667 | 2.7725 | 23.191 | 8 | 3.8449 | 3.851087 | 14.78 | 0.130685 | 0.3109 | 0.3222629 | 0.006764377 | -0.054 | 41.3302
6309 | 8.803056 | 2.7725 | 23.1949 | 8 | 3.8534 | 3.851621 | 14.85 | 0.131649 | 0.3113 | 0.322222 | 0.006686177 | -0.0539 | 41.3296
6310 | 8.804444 | 2.7724 | 23.1987 | 8 | 3.8392 | 3.852096 | 14.74 | 0.130214 | 0.3107 | 0.3221811 | 0.006607389 | -0.0538 | 41.3305
6311 | 8.805833 | 2.7724 | 23.2026 | 8 | 3.8515 | 3.852563 | 14.83 | 0.131748 | 0.3106 | 0.3221397 | 0.006599465 | -0.0537 | 41.3295
6312 | 8.807222 | 2.7727 | 23.2064 | 8 | 3.8449 | 3.853027 | 14.78 | 0.131803 | 0.3105 | 0.3220934 | 0.006520504 | -0.0535 | 41.3295
6313 | 8.808611 | 2.7727 | 23.2103 | 8 | 3.8646 | 3.85351 | 14.94 | 0.131822 | 0.3112 | 0.3220472 | 0.006443764 | -0.0534 | 41.3295
6314 | 8.81 | 2.7727 | 23.2141 | 8 | 3.8496 | 3.853988 | 14.82 | 0.132508 | 0.3112 | 0.3220013 | 0.006367406 | -0.0533 | 41.3291
6315 | 8.811389 | 2.7727 | 23.218 | 8 | 3.843 | 3.854457 | 14.77 | 0.130089 | 0.3108 | 0.3219554 | 0.006291528 | -0.0532 | 41.3305
6316 | 8.812778 | 2.7727 | 23.2218 | 8 | 3.8496 | 3.855003 | 14.82 | 0.130966 | 0.3112 | 0.3219094 | 0.006216713 | -0.0531 | 41.33
6317 | 8.814167 | 2.7727 | 23.2257 | 8 | 3.8571 | 3.855466 | 14.88 | 0.132023 | 0.3114 | 0.3218632 | 0.006208514 | -0.053 | 41.3293
6318 | 8.815556 | 2.773 | 23.2295 | 8 | 3.8637 | 3.855967 | 14.93 | 0.132404 | 0.3124 | 0.3218174 | 0.006136226 | -0.0528 | 41.3291
6319 | 8.816944 | 2.773 | 23.2334 | 8 | 3.8468 | 3.856456 | 14.8 | 0.130909 | 0.312 | 0.3217718 | 0.006062482 | -0.0527 | 41.33
6320 | 8.818333 | 2.773 | 23.2372 | 8 | 3.8515 | 3.856949 | 14.83 | 0.131176 | 0.3114 | 0.3217265 | 0.005987961 | -0.0526 | 41.3298
6321 | 8.819722 | 2.773 | 23.2411 | 8 | 3.8609 | 3.857444 | 14.91 | 0.13233 | 0.3125 | 0.3216811 | 0.005915369 | -0.0524 | 41.3291
6322 | 8.821111 | 2.7731 | 23.2449 | 8 | 3.8599 | 3.857918 | 14.9 | 0.133055 | 0.3134 | 0.321636 | 0.005844415 | -0.0523 | 41.3287
6323 | 8.8225 | 2.7731 | 23.2488 | 8 | 3.8637 | 3.858332 | 14.93 | 0.133128 | 0.3137 | 0.3215909 | 0.005842186 | -0.0522 | 41.3286
6324 | 8.824167 | 2.7734 | 23.2527 | 8 | 3.859 | 3.858837 | 14.89 | 0.131665 | 0.3145 | 0.3215451 | 0.005773553 | -0.052 | 41.3298
6325 | 8.825556 | 2.7734 | 23.2565 | 8 | 3.8505 | 3.859315 | 14.83 | 0.132021 | 0.3139 | 0.3214993 | 0.005703849 | -0.0519 | 41.3296
6326 | 8.826944 | 2.7736 | 23.2604 | 8 | 3.8609 | 3.859804 | 14.91 | 0.132961 | 0.3143 | 0.321454 | 0.005634813 | -0.0517 | 41.329
6327 | 8.828333 | 2.7736 | 23.2642 | 8 | 3.8637 | 3.860271 | 14.93 | 0.132875 | 0.3148 | 0.3214092 | 0.005567604 | -0.0516 | 41.3291
6328 | 8.829722 | 2.7737 | 23.2681 | 8 | 3.8618 | 3.860752 | 14.91 | 0.132287 | 0.3155 | 0.3213646 | 0.005499708 | -0.0515 | 41.3294
6329 | 8.831111 | 2.7737 | 23.2719 | 8 | 3.8693 | 3.861202 | 14.97 | 0.133497 | 0.3164 | 0.3213202 | 0.005504743 | -0.0513 | 41.3287
6330 | 8.8325 | 2.7741 | 23.2758 | 8 | 3.859 | 3.861699 | 14.89 | 0.132248 | 0.3165 | 0.3212759 | 0.005438963 | -0.0512 | 41.3294
6331 | 8.833889 | 2.7741 | 23.2796 | 8 | 3.8693 | 3.862183 | 14.97 | 0.132688 | 0.3176 | 0.3212318 | 0.005375775 | -0.051 | 41.3291
6332 | 8.835278 | 2.7744 | 23.2835 | 8 | 3.8562 | 3.862682 | 14.87 | 0.132781 | 0.3172 | 0.3211878 | 0.0053118 | -0.0509 | 41.3291
6333 | 8.836667 | 2.7744 | 23.2873 | 8 | 3.8637 | 3.86317 | 14.93 | 0.132682 | 0.3175 | 0.3211433 | 0.005248873 | -0.0507 | 41.3291
6334 | 8.838056 | 2.7746 | 23.2912 | 8 | 3.8505 | 3.863602 | 14.83 | 0.131864 | 0.3169 | 0.3210993 | 0.005184483 | -0.0506 | 41.3296
6335 | 8.839444 | 2.7746 | 23.295 | 8 | 3.8675 | 3.864094 | 14.96 | 0.132535 | 0.3172 | 0.3210557 | 0.005191225 | -0.0504 | 41.3292
6336 | 8.840833 | 2.7751 | 23.2989 | 8 | 3.8599 | 3.864551 | 14.9 | 0.132346 | 0.3172 | 0.321012 | 0.005127592 | -0.0502 | 41.3293
6337 | 8.842222 | 2.7751 | 23.3028 | 8 | 3.8543 | 3.865009 | 14.86 | 0.132797 | 0.3161 | 0.3209682 | 0.005060859 | -0.0501 | 41.329
6338 | 8.843611 | 2.7754 | 23.3066 | 8 | 3.8515 | 3.865515 | 14.83 | 0.132894 | 0.3154 | 0.3209245 | 0.004992568 | -0.0499 | 41.329
6339 | 8.845 | 2.7754 | 23.3105 | 8 | 3.8637 | 3.865973 | 14.93 | 0.1339 | 0.3158 | 0.3208812 | 0.004924938 | -0.0497 | 41.3284
6340 | 8.846389 | 2.7756 | 23.3143 | 8 | 3.8609 | 3.866494 | 14.91 | 0.133425 | 0.3156 | 0.3208386 | 0.004856714 | -0.0496 | 41.3286
6341 | 8.847778 | 2.7756 | 23.3182 | 8 | 3.8684 | 3.866992 | 14.96 | 0.133208 | 0.3157 | 0.3207961 | 0.004862874 | -0.0494 | 41.3288
6342 | 8.849167 | 2.7761 | 23.322 | 8 | 3.8665 | 3.867496 | 14.95 | 0.133642 | 0.3158 | 0.3207537 | 0.004795221 | -0.0492 | 41.3285
6343 | 8.850556 | 2.7761 | 23.3259 | 8 | 3.8759 | 3.867964 | 15.02 | 0.133307 | 0.3166 | 0.3207118 | 0.004729575 | -0.049 | 41.3287
6344 | 8.851944 | 2.7765 | 23.3297 | 8 | 3.8562 | 3.868435 | 14.87 | 0.132542 | 0.316 | 0.3206699 | 0.004662758 | -0.0489 | 41.3291
6345 | 8.853333 | 2.7765 | 23.3336 | 8 | 3.8524 | 3.868923 | 14.84 | 0.132993 | 0.3146 | 0.3206283 | 0.004593228 | -0.0487 | 41.3289
6346 | 8.854722 | 2.7767 | 23.3375 | 8 | 3.8749 | 3.869412 | 15.02 | 0.135115 | 0.3154 | 0.3205878 | 0.004525226 | -0.0485 | 41.3276
6347 | 8.856111 | 2.7767 | 23.3413 | 8 | 3.8721 | 3.869892 | 14.99 | 0.133564 | 0.3159 | 0.3205465 | 0.004532158 | -0.0483 | 41.3285
6348 | 8.8575 | 2.7773 | 23.3452 | 8 | 3.8646 | 3.870338 | 14.94 | 0.134873 | 0.3158 | 0.3205055 | 0.00446511 | -0.0482 | 41.3277
6349 | 8.858889 | 2.7773 | 23.349 | 8 | 3.8628 | 3.870794 | 14.92 | 0.133041 | 0.3151 | 0.3204649 | 0.004398048 | -0.048 | 41.3288
6350 | 8.860278 | 2.7775 | 23.3529 | 8 | 3.8693 | 3.871233 | 14.97 | 0.134657 | 0.3151 | 0.3204249 | 0.004330974 | -0.0478 | 41.3278
6351 | 8.861667 | 2.7775 | 23.3567 | 8 | 3.8712 | 3.871703 | 14.99 | 0.13252 | 0.3149 | 0.3203853 | 0.004263116 | -0.0476 | 41.3291
6352 | 8.863056 | 2.7778 | 23.3606 | 8 | 3.8665 | 3.872191 | 14.95 | 0.133917 | 0.3151 | 0.3203464 | 0.004196304 | -0.0475 | 41.3283
6353 | 8.864444 | 2.7778 | 23.3645 | 8 | 3.8843 | 3.872705 | 15.09 | 0.133928 | 0.3162 | 0.3203082 | 0.00420304 | -0.0473 | 41.3282
6354 | 8.865833 | 2.7783 | 23.3683 | 8 | 3.874 | 3.873129 | 15.01 | 0.133469 | 0.3161 | 0.3202692 | 0.004138333 | -0.0471 | 41.3285
6355 | 8.867222 | 2.7783 | 23.3722 | 8 | 3.8712 | 3.87363 | 14.99 | 0.133487 | 0.3167 | 0.3202296 | 0.004075728 | -0.047 | 41.3285
6356 | 8.868611 | 2.7786 | 23.376 | 8 | 3.874 | 3.8741 | 15.01 | 0.135246 | 0.3165 | 0.3201905 | 0.004012629 | -0.0468 | 41.3274
6357 | 8.87 | 2.7786 | 23.3799 | 8 | 3.8675 | 3.87455 | 14.96 | 0.133486 | 0.3217 | 0.320151 | 0.003959417 | -0.0466 | 41.3285
6358 | 8.871389 | 2.7789 | 23.3837 | 8 | 3.8684 | 3.874976 | 14.96 | 0.133552 | 0.3216 | 0.3201118 | 0.003906088 | -0.0465 | 41.3284
6359 | 8.872778 | 2.7789 | 23.3876 | 8 | 3.8712 | 3.875459 | 14.99 | 0.1354 | 0.3214 | 0.3200727 | 0.003922739 | -0.0463 | 41.3273
6360 | 8.874167 | 2.7795 | 23.3915 | 8 | 3.8787 | 3.875919 | 15.04 | 0.135239 | 0.322 | 0.3200335 | 0.003870331 | -0.0461 | 41.3274
6361 | 8.875556 | 2.7795 | 23.3953 | 8 | 3.874 | 3.87636 | 15.01 | 0.134067 | 0.3221 | 0.3199948 | 0.003818382 | -0.0459 | 41.3281
6362 | 8.876944 | 2.78 | 23.3992 | 8 | 3.8918 | 3.876799 | 15.15 | 0.135335 | 0.3234 | 0.3199565 | 0.003768812 | -0.0458 | 41.3273
6363 | 8.878333 | 2.78 | 23.4031 | 8 | 3.8806 | 3.87729 | 15.06 | 0.134633 | 0.3238 | 0.3199184 | 0.003720372 | -0.0456 | 41.3277
6364 | 8.879722 | 2.7804 | 23.4069 | 8 | 3.8806 | 3.87779 | 15.06 | 0.135472 | 0.3242 | 0.3198821 | 0.003672388 | -0.0454 | 41.3272
6365 | 8.881111 | 2.7804 | 23.4108 | 8 | 3.8843 | 3.8783 | 15.09 | 0.134349 | 0.3245 | 0.3198463 | 0.003695385 | -0.0452 | 41.3279
6366 | 8.8825 | 2.7811 | 23.4147 | 8 | 3.8834 | 3.878744 | 15.08 | 0.134436 | 0.3255 | 0.3198112 | 0.003650035 | -0.045 | 41.3278
6367 | 8.883889 | 2.7811 | 23.4185 | 8 | 3.8852 | 3.879248 | 15.1 | 0.134801 | 0.3258 | 0.3197764 | 0.00360581 | -0.0448 | 41.3276
6368 | 8.885556 | 2.7816 | 23.4224 | 8 | 3.8778 | 3.879718 | 15.04 | 0.133572 | 0.3256 | 0.3197414 | 0.003562422 | -0.0446 | 41.3286
6369 | 8.886944 | 2.7816 | 23.4263 | 8 | 3.8843 | 3.88013 | 15.09 | 0.135593 | 0.3261 | 0.3197065 | 0.003520258 | -0.0444 | 41.3274
6370 | 8.888333 | 2.7822 | 23.4301 | 8 | 3.8796 | 3.880605 | 15.05 | 0.135031 | 0.3264 | 0.3196723 | 0.003479125 | -0.0442 | 41.3277
6371 | 8.889722 | 2.7822 | 23.434 | 8 | 3.8684 | 3.881132 | 14.96 | 0.133077 | 0.3257 | 0.3196386 | 0.003502443 | -0.044 | 41.3288
6372 | 8.891111 | 2.783 | 23.4378 | 8 | 3.8936 | 3.881655 | 15.16 | 0.135517 | 0.327 | 0.3196053 | 0.003462588 | -0.0438 | 41.3274
6373 | 8.8925 | 2.783 | 23.4417 | 8 | 3.874 | 3.882092 | 15.01 | 0.133885 | 0.3261 | 0.3195716 | 0.003420885 | -0.0435 | 41.3284
6374 | 8.893889 | 2.7837 | 23.4456 | 8 | 3.8684 | 3.882601 | 14.96 | 0.133942 | 0.3253 | 0.3195383 | 0.003377241 | -0.0433 | 41.3283
6375 | 8.895278 | 2.7837 | 23.4495 | 8 | 3.8618 | 3.88307 | 14.91 | 0.133642 | 0.3246 | 0.3195057 | 0.003331751 | -0.0431 | 41.3285
6376 | 8.896667 | 2.7843 | 23.4533 | 8 | 3.8787 | 3.883543 | 15.04 | 0.135083 | 0.3248 | 0.3194731 | 0.003287387 | -0.0429 | 41.3276
6377 | 8.898056 | 2.7843 | 23.4572 | 8 | 3.8862 | 3.884043 | 15.1 | 0.135602 | 0.3253 | 0.3194407 | 0.003310734 | -0.0426 | 41.3273
6378 | 8.899444 | 2.7852 | 23.4611 | 8 | 3.8778 | 3.884541 | 15.04 | 0.134627 | 0.325 | 0.3194085 | 0.003266886 | -0.0424 | 41.3278
6379 | 8.900833 | 2.7852 | 23.4649 | 8 | 3.8778 | 3.884991 | 15.04 | 0.135404 | 0.3242 | 0.319377 | 0.003221195 | -0.0422 | 41.3274
6380 | 8.902222 | 2.7859 | 23.4688 | 8 | 3.8871 | 3.885465 | 15.11 | 0.135676 | 0.3244 | 0.319346 | 0.003176151 | -0.0419 | 41.3272
6381 | 8.903611 | 2.7859 | 23.4727 | 8 | 3.8806 | 3.885942 | 15.06 | 0.134948 | 0.3242 | 0.3193151 | 0.003131564 | -0.0417 | 41.3276
6382 | 8.905 | 2.7865 | 23.4765 | 8 | 3.8918 | 3.886447 | 15.15 | 0.13663 | 0.3254 | 0.3192844 | 0.003088103 | -0.0415 | 41.3266
6383 | 8.906389 | 2.7865 | 23.4804 | 8 | 3.8787 | 3.886904 | 15.04 | 0.135361 | 0.3245 | 0.3192541 | 0.00311082 | -0.0412 | 41.3274
6384 | 8.907778 | 2.7874 | 23.4843 | 8 | 3.8778 | 3.887416 | 15.04 | 0.135707 | 0.3246 | 0.3192238 | 0.00306596 | -0.041 | 41.3271
6385 | 8.909167 | 2.7874 | 23.4881 | 8 | 3.8843 | 3.8879 | 15.09 | 0.135992 | 0.3248 | 0.319193 | 0.003021171 | -0.0407 | 41.327
6386 | 8.910556 | 2.7881 | 23.492 | 8 | 3.889 | 3.888328 | 15.12 | 0.135023 | 0.3249 | 0.3191626 | 0.002977602 | -0.0405 | 41.3275
6387 | 8.911944 | 2.7881 | 23.4959 | 8 | 3.8759 | 3.888777 | 15.02 | 0.135727 | 0.3241 | 0.3191319 | 0.00293334 | -0.0402 | 41.3271
6388 | 8.913333 | 2.7888 | 23.4998 | 8 | 3.8946 | 3.88926 | 15.17 | 0.136803 | 0.3244 | 0.319101 | 0.00288963 | -0.04 | 41.3264
6389 | 8.914722 | 2.7888 | 23.5036 | 8 | 3.8693 | 3.889714 | 14.97 | 0.13497 | 0.3235 | 0.3190698 | 0.002909425 | -0.0398 | 41.3275
6390 | 8.916111 | 2.7898 | 23.5075 | 8 | 3.8834 | 3.890253 | 15.08 | 0.136243 | 0.323 | 0.3190386 | 0.002863173 | -0.0395 | 41.3268
6391 | 8.9175 | 2.7898 | 23.5114 | 8 | 3.8936 | 3.890712 | 15.16 | 0.136697 | 0.3242 | 0.3190068 | 0.002817473 | -0.0392 | 41.3265
6392 | 8.918889 | 2.7905 | 23.5153 | 8 | 3.8908 | 3.891175 | 15.14 | 0.136704 | 0.3247 | 0.318975 | 0.002774043 | -0.039 | 41.3264
6393 | 8.920278 | 2.7905 | 23.5191 | 8 | 3.9048 | 3.891661 | 15.25 | 0.137435 | 0.3261 | 0.3189426 | 0.002733745 | -0.0387 | 41.326
6394 | 8.921667 | 2.7913 | 23.523 | 8 | 3.9066 | 3.892141 | 15.26 | 0.137608 | 0.3276 | 0.3189097 | 0.002696767 | -0.0385 | 41.3259
6395 | 8.923056 | 2.7913 | 23.5269 | 8 | 3.8927 | 3.892645 | 15.15 | 0.136681 | 0.3283 | 0.3188771 | 0.002725762 | -0.0382 | 41.3264
6396 | 8.924444 | 2.7923 | 23.5308 | 8 | 3.8852 | 3.893145 | 15.1 | 0.136673 | 0.328 | 0.3188448 | 0.002689664 | -0.038 | 41.3264
6397 | 8.925833 | 2.7923 | 23.5347 | 8 | 3.9085 | 3.893601 | 15.28 | 0.136894 | 0.3297 | 0.3188129 | 0.002657168 | -0.0377 | 41.3262
6398 | 8.927222 | 2.7932 | 23.5385 | 8 | 3.8908 | 3.89408 | 15.14 | 0.136848 | 0.33 | 0.3187815 | 0.002625312 | -0.0374 | 41.3263
6399 | 8.928611 | 2.7932 | 23.5424 | 8 | 3.8983 | 3.894552 | 15.2 | 0.138042 | 0.3303 | 0.3187506 | 0.002594955 | -0.0371 | 41.3255
6400 | 8.93 | 2.7942 | 23.5463 | 8 | 3.9159 | 3.894988 | 15.33 | 0.137497 | 0.3322 | 0.3187202 | 0.002568102 | -0.0369 | 41.3258
6401 | 8.931389 | 2.7942 | 23.5502 | 8 | 3.8927 | 3.895475 | 15.15 | 0.137107 | 0.3315 | 0.3186905 | 0.002602353 | -0.0366 | 41.3261
6402 | 8.932778 | 2.7954 | 23.5541 | 8 | 3.8964 | 3.895914 | 15.18 | 0.137222 | 0.3315 | 0.3186609 | 0.00257426 | -0.0363 | 41.326
6403 | 8.934167 | 2.7954 | 23.5579 | 8 | 3.9537 | 3.896373 | 15.63 | 0.138175 | 0.3358 | 0.3186319 | 0.002555964 | -0.036 | 41.3254
6404 | 8.935556 | 2.7965 | 23.5618 | 8 | 3.9029 | 3.896867 | 15.23 | 0.13765 | 0.3367 | 0.3186036 | 0.002540019 | -0.0356 | 41.3257
6405 | 8.936944 | 2.7965 | 23.5657 | 8 | 3.9001 | 3.897352 | 15.21 | 0.13683 | 0.3366 | 0.3185755 | 0.002524422 | -0.0353 | 41.3262
6406 | 8.938333 | 2.7977 | 23.5696 | 8 | 3.9104 | 3.897809 | 15.29 | 0.138081 | 0.3376 | 0.3185477 | 0.002511845 | -0.035 | 41.3254
6407 | 8.939722 | 2.7977 | 23.5735 | 8 | 3.9057 | 3.898264 | 15.25 | 0.137801 | 0.3384 | 0.318519 | 0.002555598 | -0.0347 | 41.3255
6408 | 8.941111 | 2.7991 | 23.5774 | 8 | 3.9029 | 3.898699 | 15.23 | 0.137447 | 0.3387 | 0.3184904 | 0.002545181 | -0.0343 | 41.3257
6409 | 8.9425 | 2.7991 | 23.5813 | 8 | 3.8955 | 3.899169 | 15.17 | 0.137002 | 0.3386 | 0.3184617 | 0.002535494 | -0.034 | 41.326
6410 | 8.943889 | 2.8005 | 23.5852 | 8 | 3.888 | 3.899658 | 15.12 | 0.13702 | 0.3381 | 0.318429 | 0.002525963 | -0.0336 | 41.3259
6411 | 8.945278 | 2.8005 | 23.589 | 8 | 3.9159 | 3.90015 | 15.33 | 0.137862 | 0.3395 | 0.3183959 | 0.002519166 | -0.0333 | 41.3254
6412 | 8.946667 | 2.8019 | 23.5929 | 8 | 3.8964 | 3.900624 | 15.18 | 0.137841 | 0.3393 | 0.318363 | 0.002512812 | -0.0329 | 41.3254
6413 | 8.948056 | 2.8019 | 23.5968 | 8 | 3.9039 | 3.901073 | 15.24 | 0.138112 | 0.3396 | 0.3183301 | 0.002556042 | -0.0325 | 41.3253
6414 | 8.949444 | 2.8036 | 23.6007 | 8 | 3.9011 | 3.901535 | 15.22 | 0.137938 | 0.3396 | 0.3182965 | 0.002550313 | -0.0321 | 41.3253
6415 | 8.950833 | 2.8036 | 23.6046 | 8 | 3.8927 | 3.901961 | 15.15 | 0.136554 | 0.3395 | 0.318263 | 0.002545029 | -0.0317 | 41.3261
6416 | 8.9525 | 2.8052 | 23.6085 | 8 | 3.8992 | 3.902412 | 15.2 | 0.138014 | 0.3398 | 0.3182295 | 0.002541999 | -0.0313 | 41.3255
6417 | 8.953889 | 2.8052 | 23.6124 | 8 | 3.8992 | 3.902902 | 15.2 | 0.13764 | 0.3396 | 0.3181966 | 0.002539607 | -0.0309 | 41.3257
6418 | 8.955278 | 2.8068 | 23.6163 | 8 | 3.8983 | 3.903372 | 15.2 | 0.137785 | 0.3393 | 0.3181638 | 0.002536521 | -0.0305 | 41.3256
6419 | 8.956667 | 2.8068 | 23.6202 | 8 | 3.9066 | 3.903831 | 15.26 | 0.13847 | 0.3402 | 0.3181315 | 0.002577756 | -0.0301 | 41.3252
6420 | 8.958056 | 2.8086 | 23.6241 | 8 | 3.9048 | 3.904304 | 15.25 | 0.138707 | 0.3402 | 0.3181 | 0.002576431 | -0.0297 | 41.325
6421 | 8.959444 | 2.8086 | 23.628 | 8 | 3.9215 | 3.904771 | 15.38 | 0.139747 | 0.3416 | 0.3180683 | 0.002578598 | -0.0292 | 41.3244
6422 | 8.960833 | 2.8104 | 23.6319 | 8 | 3.9057 | 3.905204 | 15.25 | 0.138094 | 0.3422 | 0.3180365 | 0.002582447 | -0.0288 | 41.3253
6423 | 8.962222 | 2.8104 | 23.6358 | 8 | 3.9159 | 3.90564 | 15.33 | 0.137463 | 0.3431 | 0.3180043 | 0.002587503 | -0.0283 | 41.3257
6424 | 8.963611 | 2.8121 | 23.6397 | 8 | 3.8983 | 3.906097 | 15.2 | 0.136289 | 0.3425 | 0.317972 | 0.002592052 | -0.0279 | 41.3264
6425 | 8.965 | 2.8121 | 23.6436 | 8 | 3.9057 | 3.906606 | 15.25 | 0.137986 | 0.3423 | 0.3179402 | 0.002635797 | -0.0274 | 41.3253
6426 | 8.966389 | 2.8141 | 23.6476 | 8 | 3.9104 | 3.907039 | 15.29 | 0.138244 | 0.3428 | 0.3179081 | 0.002640951 | -0.027 | 41.3251
6427 | 8.967778 | 2.8141 | 23.6515 | 8 | 3.9131 | 3.907504 | 15.31 | 0.139485 | 0.3433 | 0.3178762 | 0.002647024 | -0.0265 | 41.3244
6428 | 8.969167 | 2.8161 | 23.6554 | 8 | 3.9085 | 3.907982 | 15.28 | 0.138791 | 0.3434 | 0.3178445 | 0.002653636 | -0.026 | 41.3247
6429 | 8.970556 | 2.8161 | 23.6593 | 8 | 3.9131 | 3.908477 | 15.31 | 0.138569 | 0.3437 | 0.317813 | 0.002660977 | -0.0256 | 41.3249
6430 | 8.971944 | 2.818 | 23.6632 | 8 | 3.9048 | 3.908963 | 15.25 | 0.138671 | 0.3437 | 0.3177814 | 0.002669143 | -0.0251 | 41.3248
6431 | 8.973333 | 2.818 | 23.6671 | 8 | 3.9196 | 3.909452 | 15.36 | 0.139686 | 0.3442 | 0.3177499 | 0.002715167 | -0.0246 | 41.3241
6432 | 8.974722 | 2.8201 | 23.671 | 8 | 3.9159 | 3.90995 | 15.33 | 0.138986 | 0.345 | 0.317718 | 0.002725827 | -0.0241 | 41.3245
6433 | 8.976111 | 2.8201 | 23.6749 | 8 | 3.9066 | 3.910408 | 15.26 | 0.138362 | 0.3448 | 0.3176858 | 0.002736646 | -0.0236 | 41.3249
6434 | 8.9775 | 2.8221 | 23.6789 | 8 | 3.9187 | 3.910871 | 15.36 | 0.139584 | 0.3454 | 0.3176536 | 0.002749808 | -0.0231 | 41.3241
6435 | 8.978889 | 2.8221 | 23.6828 | 8 | 3.9205 | 3.911288 | 15.37 | 0.139533 | 0.3461 | 0.3176212 | 0.002764078 | -0.0226 | 41.3241
6436 | 8.980278 | 2.8242 | 23.6867 | 8 | 3.9205 | 3.911724 | 15.37 | 0.140162 | 0.3467 | 0.3175888 | 0.002779741 | -0.0222 | 41.3237
6437 | 8.981667 | 2.8242 | 23.6906 | 8 | 3.9048 | 3.912159 | 15.25 | 0.139046 | 0.3466 | 0.3175564 | 0.002828452 | -0.0217 | 41.3243
6438 | 8.983056 | 2.8264 | 23.6946 | 8 | 3.9104 | 3.912624 | 15.29 | 0.139132 | 0.3463 | 0.3175237 | 0.002843368 | -0.0211 | 41.3242
6439 | 8.984444 | 2.8264 | 23.6985 | 8 | 3.9085 | 3.913065 | 15.28 | 0.138169 | 0.346 | 0.317491 | 0.002858822 | -0.0206 | 41.3248
6440 | 8.985833 | 2.8286 | 23.7024 | 8 | 3.9159 | 3.913546 | 15.33 | 0.138381 | 0.3462 | 0.3174584 | 0.00287472 | -0.0201 | 41.3246
6441 | 8.987222 | 2.8286 | 23.7063 | 8 | 3.9215 | 3.914092 | 15.38 | 0.138675 | 0.3468 | 0.3174214 | 0.002891252 | -0.0196 | 41.3244
6442 | 8.988611 | 2.8308 | 23.7103 | 8 | 3.9215 | 3.914559 | 15.38 | 0.138654 | 0.3474 | 0.317384 | 0.00290851 | -0.0191 | 41.3244
6443 | 8.99 | 2.8308 | 23.7142 | 8 | 3.9168 | 3.914992 | 15.34 | 0.139281 | 0.3476 | 0.3173469 | 0.002958733 | -0.0185 | 41.324
6444 | 8.991389 | 2.8331 | 23.7181 | 8 | 3.9159 | 3.915459 | 15.33 | 0.139636 | 0.3473 | 0.3173098 | 0.002975809 | -0.018 | 41.3238
6445 | 8.992778 | 2.8331 | 23.7221 | 8 | 3.9215 | 3.915924 | 15.38 | 0.139751 | 0.3477 | 0.3172723 | 0.002994559 | -0.0175 | 41.3236
6446 | 8.994167 | 2.8354 | 23.726 | 8 | 3.9242 | 3.916375 | 15.4 | 0.138431 | 0.3484 | 0.3172347 | 0.003015171 | -0.0169 | 41.3244
6447 | 8.995556 | 2.8354 | 23.73 | 8 | 3.9011 | 3.916842 | 15.22 | 0.137812 | 0.3477 | 0.3171973 | 0.003034519 | -0.0164 | 41.3247
6448 | 8.996944 | 2.8377 | 23.7339 | 8 | 3.9215 | 3.917279 | 15.38 | 0.139226 | 0.3486 | 0.3171601 | 0.003055256 | -0.0158 | 41.3238
6449 | 8.998333 | 2.8377 | 23.7379 | 8 | 3.9233 | 3.917784 | 15.39 | 0.139275 | 0.3486 | 0.3171229 | 0.00310601 | -0.0153 | 41.3237
6450 | 8.999722 | 2.8401 | 23.7418 | 8 | 3.9196 | 3.918285 | 15.36 | 0.138712 | 0.3498 | 0.3170854 | 0.003129021 | -0.0147 | 41.3241
6451 | 9.001111 | 2.8401 | 23.7458 | 9 | 3.9168 | 3.918757 | 15.34 | 0.139843 | 0.3494 | 0.3170476 | 0.00315247 | -0.0142 | 41.3233
6452 | 9.0025 | 2.8425 | 23.7497 | 8 | 3.9048 | 3.919188 | 15.25 | 0.13807 | 0.3484 | 0.3170098 | 0.003174277 | -0.0136 | 41.3244
6453 | 9.003889 | 2.8425 | 23.7537 | 9 | 3.9076 | 3.919672 | 15.27 | 0.138296 | 0.3477 | 0.3169722 | 0.003194822 | -0.013 | 41.3242
6454 | 9.005278 | 2.8448 | 23.7576 | 9 | 3.9279 | 3.920116 | 15.43 | 0.140245 | 0.3481 | 0.3169342 | 0.003217893 | -0.0125 | 41.323
6455 | 9.006667 | 2.8448 | 23.7616 | 8 | 3.9307 | 3.920534 | 15.45 | 0.140037 | 0.349 | 0.3168962 | 0.003265933 | -0.0119 | 41.323
6456 | 9.008056 | 2.8473 | 23.7655 | 8 | 3.9205 | 3.920967 | 15.37 | 0.142482 | 0.3488 | 0.3168577 | 0.003290328 | -0.0113 | 41.3216
6457 | 9.009444 | 2.8473 | 23.7695 | 8 | 3.9205 | 3.9214 | 15.37 | 0.139804 | 0.3491 | 0.3168191 | 0.003315355 | -0.0108 | 41.3231
6458 | 9.010833 | 2.8498 | 23.7734 | 8 | 3.9316 | 3.921858 | 15.46 | 0.141187 | 0.3497 | 0.3167806 | 0.003342338 | -0.0102 | 41.3223
6459 | 9.012222 | 2.8498 | 23.7774 | 8 | 3.9178 | 3.922361 | 15.35 | 0.139836 | 0.3494 | 0.3167425 | 0.003368914 | -0.0096 | 41.323
6460 | 9.013889 | 2.8522 | 23.7813 | 9 | 3.9085 | 3.922795 | 15.28 | 0.139052 | 0.3475 | 0.3167041 | 0.003391298 | -0.0091 | 41.3237
6461 | 9.015278 | 2.8522 | 23.7853 | 8 | 3.9427 | 3.923291 | 15.54 | 0.141737 | 0.3489 | 0.3166656 | 0.003438493 | -0.0085 | 41.3221
6462 | 9.016667 | 2.8548 | 23.7893 | 9 | 3.9326 | 3.923758 | 15.46 | 0.140152 | 0.3498 | 0.3166271 | 0.003465224 | -0.0079 | 41.323
6463 | 9.018056 | 2.8548 | 23.7932 | 8 | 3.9335 | 3.924222 | 15.47 | 0.139998 | 0.3503 | 0.3165882 | 0.003492018 | -0.0073 | 41.323
6464 | 9.019444 | 2.8572 | 23.7972 | 8 | 3.9233 | 3.924688 | 15.39 | 0.139182 | 0.3504 | 0.3165499 | 0.003519063 | -0.0068 | 41.3234
6465 | 9.020833 | 2.8572 | 23.8012 | 8 | 3.9279 | 3.925123 | 15.43 | 0.139668 | 0.3503 | 0.316512 | 0.003546832 | -0.0062 | 41.3231
6466 | 9.022222 | 2.8596 | 23.8051 | 9 | 3.9362 | 3.925586 | 15.49 | 0.140269 | 0.3511 | 0.3164745 | 0.003575702 | -0.0056 | 41.3227
6467 | 9.023611 | 2.8596 | 23.8091 | 8 | 3.9252 | 3.926028 | 15.41 | 0.140477 | 0.3511 | 0.3164369 | 0.003627136 | -0.0051 | 41.3225
6468 | 9.025 | 2.8622 | 23.8131 | 9 | 3.9344 | 3.926439 | 15.48 | 0.142099 | 0.3519 | 0.3163994 | 0.003657503 | -0.0045 | 41.3215
6469 | 9.026389 | 2.8622 | 23.8171 | 8 | 3.939 | 3.926911 | 15.52 | 0.140825 | 0.353 | 0.3163617 | 0.003690763 | -0.0039 | 41.3222
6470 | 9.027778 | 2.8646 | 23.821 | 8 | 3.9307 | 3.927402 | 15.45 | 0.140217 | 0.3535 | 0.3163241 | 0.003725877 | -0.0034 | 41.3225
6471 | 9.029167 | 2.8646 | 23.825 | 8 | 3.9307 | 3.927817 | 15.45 | 0.141315 | 0.3536 | 0.3162866 | 0.003761901 | -0.0028 | 41.3218
6472 | 9.030556 | 2.8671 | 23.829 | 8 | 3.927 | 3.928257 | 15.42 | 0.140513 | 0.3535 | 0.3162491 | 0.003798269 | -0.0022 | 41.3222
6473 | 9.031944 | 2.8671 | 23.833 | 8 | 3.9344 | 3.928699 | 15.48 | 0.141534 | 0.354 | 0.3162106 | 0.003851887 | -0.0017 | 41.3216
6474 | 9.033333 | 2.8696 | 23.837 | 8 | 3.9326 | 3.929118 | 15.46 | 0.14235 | 0.3546 | 0.3161723 | 0.003890302 | -0.0011 | 41.321
6475 | 9.034722 | 2.8696 | 23.841 | 8 | 3.9307 | 3.929605 | 15.45 | 0.140758 | 0.3543 | 0.3161349 | 0.003928023 | -0.0006 | 41.3219
6476 | 9.036111 | 2.872 | 23.8449 | 8 | 3.9289 | 3.930054 | 15.44 | 0.141331 | 0.3545 | 0.3160972 | 0.003965709 | 0 | 41.3216
6477 | 9.0375 | 2.872 | 23.8489 | 8 | 3.9252 | 3.930447 | 15.41 | 0.140548 | 0.3537 | 0.3160589 | 0.004003078 | 0.0005 | 41.322
6478 | 9.038889 | 2.8744 | 23.8529 | 8 | 3.9316 | 3.930833 | 15.46 | 0.141241 | 0.3536 | 0.3160204 | 0.004040886 | 0.0011 | 41.3215
6479 | 9.040278 | 2.8744 | 23.8569 | 8 | 3.9233 | 3.931263 | 15.39 | 0.140567 | 0.353 | 0.3159823 | 0.004090993 | 0.0016 | 41.3218
6480 | 9.041667 | 2.8768 | 23.8625 | 9 | 3.9289 | 3.931714 | 15.44 | 0.140603 | 0.3527 | 0.3159439 | 0.004127077 | 0.0021 | 41.3212
6481 | 9.043611 | 2.8768 | 23.8665 | 8 | 3.9307 | 3.93212 | 15.45 | 0.140813 | 0.3524 | 0.315905 | 0.004163037 | 0.0027 | 41.3215
6482 | 9.045 | 2.8792 | 23.8705 | 9 | 3.9362 | 3.932616 | 15.49 | 0.142439 | 0.3523 | 0.3158659 | 0.004199439 | 0.0032 | 41.3205
6483 | 9.046389 | 2.8792 | 23.8745 | 8 | 3.9261 | 3.933047 | 15.41 | 0.14042 | 0.3514 | 0.315827 | 0.004234588 | 0.0038 | 41.3217
6484 | 9.047778 | 2.8816 | 23.8785 | 8 | 3.9353 | 3.933516 | 15.49 | 0.141693 | 0.3512 | 0.3157883 | 0.004269333 | 0.0043 | 41.3208
6485 | 9.049167 | 2.8816 | 23.8825 | 8 | 3.9344 | 3.933938 | 15.48 | 0.141695 | 0.3508 | 0.3157493 | 0.004313506 | 0.0048 | 41.3208
6486 | 9.050556 | 2.8839 | 23.8865 | 8 | 3.9418 | 3.934399 | 15.54 | 0.141529 | 0.3508 | 0.31571 | 0.004347478 | 0.0053 | 41.3208
6487 | 9.051944 | 2.8839 | 23.8905 | 9 | 3.9307 | 3.934855 | 15.45 | 0.141001 | 0.3502 | 0.3156704 | 0.004381143 | 0.0059 | 41.3211
6488 | 9.053333 | 2.8862 | 23.8945 | 8 | 3.9408 | 3.935273 | 15.53 | 0.141781 | 0.3505 | 0.3156301 | 0.004416101 | 0.0064 | 41.3206
6489 | 9.054722 | 2.8862 | 23.8985 | 9 | 3.9289 | 3.935714 | 15.44 | 0.143815 | 0.35 | 0.31559 | 0.004450189 | 0.0069 | 41.3193
6490 | 9.056111 | 2.8885 | 23.9025 | 9 | 3.9427 | 3.936175 | 15.54 | 0.142581 | 0.3508 | 0.3155506 | 0.004485854 | 0.0074 | 41.32
6491 | 9.0575 | 2.8885 | 23.9066 | 9 | 3.9362 | 3.936596 | 15.49 | 0.141149 | 0.3506 | 0.3155113 | 0.004527695 | 0.0079 | 41.3207
6492 | 9.058889 | 2.8907 | 23.9106 | 8 | 3.9555 | 3.937068 | 15.65 | 0.144058 | 0.3518 | 0.3154715 | 0.004565221 | 0.0084 | 41.3189
6493 | 9.060278 | 2.8907 | 23.9146 | 8 | 3.939 | 3.937501 | 15.52 | 0.142929 | 0.3517 | 0.3154323 | 0.004602345 | 0.0089 | 41.3195
6494 | 9.061667 | 2.893 | 23.9186 | 8 | 3.9482 | 3.937942 | 15.59 | 0.143129 | 0.3521 | 0.3153934 | 0.004640102 | 0.0094 | 41.3194
6495 | 9.063056 | 2.893 | 23.9226 | 8 | 3.9408 | 3.938408 | 15.53 | 0.142384 | 0.3523 | 0.3153541 | 0.004679997 | 0.0099 | 41.3197
6496 | 9.064444 | 2.8952 | 23.9266 | 8 | 3.9399 | 3.938899 | 15.52 | 0.141612 | 0.3523 | 0.315315 | 0.004720526 | 0.0104 | 41.3201
6497 | 9.065833 | 2.8952 | 23.9307 | 8 | 3.9464 | 3.939393 | 15.57 | 0.142472 | 0.3524 | 0.3152755 | 0.004763388 | 0.0109 | 41.3195
6498 | 9.067222 | 2.8974 | 23.9347 | 9 | 3.9436 | 3.939855 | 15.55 | 0.142291 | 0.3526 | 0.3152368 | 0.004804452 | 0.0114 | 41.3196
6499 | 9.068611 | 2.8974 | 23.9387 | 8 | 3.9445 | 3.940329 | 15.56 | 0.142199 | 0.3565 | 0.3151977 | 0.004853573 | 0.0119 | 41.3196
6500 | 9.07 | 2.8996 | 23.9427 | 9 | 3.9445 | 3.940779 | 15.56 | 0.142726 | 0.3565 | 0.3151584 | 0.004902384 | 0.0124 | 41.3192
6501 | 9.071389 | 2.8996 | 23.9468 | 9 | 3.9445 | 3.941196 | 15.56 | 0.14178 | 0.3564 | 0.315119 | 0.004950789 | 0.0128 | 41.3197
6502 | 9.072778 | 2.9018 | 23.9508 | 8 | 3.9519 | 3.94168 | 15.62 | 0.143107 | 0.3571 | 0.3150788 | 0.005000764 | 0.0133 | 41.3188
6503 | 9.074167 | 2.9018 | 23.9548 | 8 | 3.9418 | 3.942011 | 15.54 | 0.141833 | 0.3566 | 0.3150386 | 0.005050668 | 0.0138 | 41.3195
6504 | 9.075556 | 2.9039 | 23.9589 | 8 | 3.9555 | 3.942478 | 15.65 | 0.142431 | 0.3574 | 0.3149989 | 0.005101155 | 0.0142 | 41.3191
6505 | 9.076944 | 2.9039 | 23.9629 | 8 | 3.9362 | 3.942938 | 15.49 | 0.142066 | 0.3568 | 0.3149592 | 0.00515011 | 0.0147 | 41.3192
6506 | 9.078333 | 2.906 | 23.9669 | 8 | 3.9445 | 3.943323 | 15.56 | 0.142952 | 0.3567 | 0.3149191 | 0.005199317 | 0.0151 | 41.3186
6507 | 9.079722 | 2.906 | 23.971 | 9 | 3.9445 | 3.94381 | 15.56 | 0.143256 | 0.3558 | 0.3148796 | 0.005247462 | 0.0156 | 41.3184
6508 | 9.081111 | 2.908 | 23.975 | 8 | 3.9445 | 3.944261 | 15.56 | 0.143636 | 0.3556 | 0.3148407 | 0.005295955 | 0.016 | 41.3181
6509 | 9.0825 | 2.908 | 23.979 | 9 | 3.9408 | 3.944706 | 15.53 | 0.14359 | 0.3553 | 0.3148012 | 0.00534161 | 0.0164 | 41.318
6510 | 9.084167 | 2.91 | 23.9831 | 8 | 3.9482 | 3.945161 | 15.59 | 0.143324 | 0.3552 | 0.3147623 | 0.005389308 | 0.0168 | 41.3184
6511 | 9.085556 | 2.91 | 23.9871 | 8 | 3.9381 | 3.94561 | 15.51 | 0.142454 | 0.3542 | 0.3147239 | 0.005435386 | 0.0173 | 41.3188
6512 | 9.086944 | 2.9119 | 23.9912 | 9 | 3.9436 | 3.946044 | 15.55 | 0.143731 | 0.3535 | 0.3146852 | 0.005480315 | 0.0177 | 41.318
6513 | 9.088333 | 2.9119 | 23.9952 | 8 | 3.9408 | 3.946537 | 15.53 | 0.142921 | 0.353 | 0.3146463 | 0.005525033 | 0.018 | 41.3184
6514 | 9.089722 | 2.9137 | 23.9993 | 9 | 3.9445 | 3.947 | 15.56 | 0.142381 | 0.353 | 0.3146079 | 0.005568698 | 0.0184 | 41.3186
6515 | 9.091111 | 2.9137 | 24.0033 | 8 | 3.9592 | 3.947447 | 15.68 | 0.144458 | 0.3539 | 0.3145692 | 0.005611268 | 0.0188 | 41.3173
6516 | 9.0925 | 2.9154 | 24.0074 | 8 | 3.9574 | 3.947883 | 15.66 | 0.143951 | 0.3545 | 0.3145304 | 0.005657708 | 0.0192 | 41.3175
6517 | 9.093889 | 2.9154 | 24.0114 | 9 | 3.9665 | 3.948364 | 15.73 | 0.144585 | 0.3555 | 0.3144918 | 0.005706747 | 0.0195 | 41.3171
6518 | 9.095278 | 2.9172 | 24.0155 | 9 | 3.9482 | 3.948885 | 15.59 | 0.143881 | 0.3557 | 0.3144537 | 0.005756603 | 0.0199 | 41.3174
6519 | 9.096667 | 2.9172 | 24.0195 | 8 | 3.9555 | 3.949304 | 15.65 | 0.143918 | 0.3561 | 0.3144152 | 0.005807466 | 0.0202 | 41.3173
6520 | 9.098056 | 2.9188 | 24.0236 | 8 | 3.9574 | 3.949784 | 15.66 | 0.142791 | 0.3559 | 0.3143772 | 0.005858585 | 0.0205 | 41.3179
6521 | 9.099444 | 2.9188 | 24.0276 | 8 | 3.9574 | 3.950231 | 15.66 | 0.143805 | 0.3565 | 0.3143386 | 0.00590357 | 0.0209 | 41.3173
6522 | 9.100833 | 2.9204 | 24.0317 | 8 | 3.9445 | 3.950699 | 15.56 | 0.143472 | 0.3558 | 0.3143001 | 0.005954451 | 0.0212 | 41.3174
6523 | 9.102222 | 2.9204 | 24.0357 | 8 | 3.9464 | 3.951183 | 15.57 | 0.143818 | 0.3549 | 0.3142607 | 0.006003623 | 0.0215 | 41.3171
6524 | 9.103611 | 2.922 | 24.0398 | 9 | 3.9445 | 3.951672 | 15.56 | 0.143516 | 0.3535 | 0.314221 | 0.006049494 | 0.0218 | 41.3172
6525 | 9.105 | 2.922 | 24.0439 | 9 | 3.9592 | 3.95213 | 15.68 | 0.143848 | 0.3544 | 0.3141811 | 0.00609834 | 0.0221 | 41.3169
6526 | 9.106389 | 2.9235 | 24.0479 | 8 | 3.9555 | 3.952566 | 15.65 | 0.14423 | 0.3538 | 0.31414 | 0.006146602 | 0.0224 | 41.3166
6527 | 9.107778 | 2.9235 | 24.052 | 8 | 3.9592 | 3.952973 | 15.68 | 0.144958 | 0.3535 | 0.3140991 | 0.00618446 | 0.0227 | 41.3161
6528 | 9.109167 | 2.9249 | 24.056 | 8 | 3.9546 | 3.953432 | 15.64 | 0.14343 | 0.3536 | 0.3140585 | 0.006232307 | 0.023 | 41.3169
6529 | 9.110556 | 2.9249 | 24.0601 | 9 | 3.9592 | 3.953833 | 15.68 | 0.143411 | 0.3538 | 0.314018 | 0.006279946 | 0.0233 | 41.3168
6530 | 9.111944 | 2.9263 | 24.0642 | 8 | 3.962 | 3.954211 | 15.7 | 0.144896 | 0.3539 | 0.3139769 | 0.006329061 | 0.0236 | 41.3158
6531 | 9.113333 | 2.9263 | 24.0682 | 8 | 3.9546 | 3.954683 | 15.64 | 0.143657 | 0.3536 | 0.3139359 | 0.006378063 | 0.0239 | 41.3165
6532 | 9.114722 | 2.9277 | 24.0723 | 9 | 3.9482 | 3.955136 | 15.59 | 0.144447 | 0.3525 | 0.3138948 | 0.006425269 | 0.0241 | 41.316
6533 | 9.116111 | 2.9277 | 24.0764 | 8 | 3.962 | 3.9556 | 15.7 | 0.145349 | 0.3521 | 0.3138541 | 0.006458734 | 0.0244 | 41.3153
6534 | 9.1175 | 2.929 | 24.0804 | 8 | 3.9555 | 3.956035 | 15.65 | 0.144883 | 0.3518 | 0.3138132 | 0.006504595 | 0.0246 | 41.3155
6535 | 9.118889 | 2.929 | 24.0845 | 9 | 3.9702 | 3.956489 | 15.76 | 0.144923 | 0.3526 | 0.3137731 | 0.006552683 | 0.0249 | 41.3154
6536 | 9.120278 | 2.9303 | 24.0886 | 9 | 3.9537 | 3.956946 | 15.63 | 0.145425 | 0.3521 | 0.3137328 | 0.006600381 | 0.0252 | 41.315
6537 | 9.121667 | 2.9303 | 24.0926 | 9 | 3.961 | 3.95739 | 15.69 | 0.144817 | 0.3521 | 0.3136921 | 0.006647689 | 0.0254 | 41.3153
6538 | 9.123056 | 2.9315 | 24.0967 | 8 | 3.9656 | 3.957828 | 15.73 | 0.145377 | 0.3522 | 0.3136509 | 0.006695636 | 0.0256 | 41.3149
6539 | 9.124444 | 2.9315 | 24.1008 | 8 | 3.962 | 3.958304 | 15.7 | 0.145703 | 0.3528 | 0.3136095 | 0.00672874 | 0.0259 | 41.3146
6540 | 9.125833 | 2.9327 | 24.1049 | 8 | 3.9574 | 3.958795 | 15.66 | 0.14628 | 0.3523 | 0.3135685 | 0.006776835 | 0.0261 | 41.3142
6541 | 9.127222 | 2.9327 | 24.1089 | 9 | 3.9519 | 3.959225 | 15.62 | 0.144236 | 0.3516 | 0.3135272 | 0.006823421 | 0.0263 | 41.3153
6542 | 9.128611 | 2.9338 | 24.113 | 9 | 3.9528 | 3.959655 | 15.62 | 0.144924 | 0.3507 | 0.3134858 | 0.006868778 | 0.0265 | 41.3148
6543 | 9.13 | 2.9338 | 24.1171 | 9 | 3.9519 | 3.960123 | 15.62 | 0.14417 | 0.349 | 0.3134441 | 0.006910855 | 0.0267 | 41.3152
6544 | 9.131389 | 2.9349 | 24.1212 | 8 | 3.9592 | 3.960582 | 15.68 | 0.144951 | 0.3486 | 0.3134015 | 0.006952454 | 0.0269 | 41.3146
6545 | 9.132778 | 2.9349 | 24.1252 | 9 | 3.9482 | 3.96105 | 15.59 | 0.144353 | 0.3477 | 0.3133582 | 0.006975332 | 0.0271 | 41.3149
6546 | 9.134167 | 2.9359 | 24.1293 | 8 | 3.9629 | 3.961447 | 15.7 | 0.145883 | 0.3482 | 0.3133145 | 0.007016163 | 0.0273 | 41.3139
6547 | 9.135556 | 2.9359 | 24.1334 | 9 | 3.962 | 3.961953 | 15.7 | 0.145162 | 0.3484 | 0.31327 | 0.00705745 | 0.0275 | 41.3142
6548 | 9.136944 | 2.9369 | 24.1375 | 9 | 3.9656 | 3.962419 | 15.73 | 0.145548 | 0.3484 | 0.313225 | 0.007098634 | 0.0277 | 41.3139
6549 | 9.138333 | 2.9369 | 24.1416 | 9 | 3.9592 | 3.962845 | 15.68 | 0.145424 | 0.3476 | 0.3131806 | 0.007138408 | 0.0279 | 41.3139
6550 | 9.139722 | 2.9378 | 24.1456 | 9 | 3.961 | 3.963323 | 15.69 | 0.145382 | 0.3472 | 0.3131366 | 0.007176772 | 0.028 | 41.3138
6551 | 9.141111 | 2.9378 | 24.1497 | 8 | 3.962 | 3.963771 | 15.7 | 0.145019 | 0.3469 | 0.3130925 | 0.007198535 | 0.0282 | 41.314
6552 | 9.1425 | 2.9385 | 24.1538 | 9 | 3.9519 | 3.964209 | 15.62 | 0.144865 | 0.3456 | 0.3130484 | 0.007233902 | 0.0283 | 41.314
6553 | 9.143889 | 2.9385 | 24.1579 | 9 | 3.9638 | 3.964693 | 15.71 | 0.144867 | 0.3452 | 0.3130044 | 0.007268329 | 0.0285 | 41.3139
6554 | 9.145556 | 2.9393 | 24.162 | 9 | 3.962 | 3.965133 | 15.7 | 0.145784 | 0.3456 | 0.3129606 | 0.007303027 | 0.0286 | 41.3135
6555 | 9.146944 | 2.9393 | 24.166 | 8 | 3.9491 | 3.965696 | 15.6 | 0.145055 | 0.3442 | 0.3129166 | 0.007335201 | 0.0287 | 41.3139
6556 | 9.148333 | 2.94 | 24.1701 | 9 | 3.9766 | 3.966112 | 15.81 | 0.146309 | 0.3448 | 0.3128729 | 0.00736895 | 0.0288 | 41.313
6557 | 9.149722 | 2.94 | 24.1742 | 8 | 3.9647 | 3.966555 | 15.72 | 0.145254 | 0.3456 | 0.3128294 | 0.007388259 | 0.0289 | 41.3136
6558 | 9.151111 | 2.9405 | 24.1783 | 9 | 3.9702 | 3.96695 | 15.76 | 0.146208 | 0.3455 | 0.3127855 | 0.007423305 | 0.0291 | 41.3129
6559 | 9.1525 | 2.9405 | 24.1824 | 9 | 3.9784 | 3.96738 | 15.83 | 0.146964 | 0.3461 | 0.3127416 | 0.007458714 | 0.0292 | 41.3124
6560 | 9.153889 | 2.9411 | 24.1865 | 9 | 3.9601 | 3.967814 | 15.68 | 0.145238 | 0.3446 | 0.3126968 | 0.007491692 | 0.0292 | 41.3133
6561 | 9.155278 | 2.9411 | 24.1905 | 8 | 3.9473 | 3.968239 | 15.58 | 0.145027 | 0.3428 | 0.3126519 | 0.007520659 | 0.0293 | 41.3134
6562 | 9.156667 | 2.9416 | 24.1946 | 9 | 3.9647 | 3.968727 | 15.72 | 0.146061 | 0.3425 | 0.3126069 | 0.007550457 | 0.0294 | 41.3126
6563 | 9.158056 | 2.9416 | 24.1987 | 8 | 3.9693 | 3.969139 | 15.76 | 0.145958 | 0.3424 | 0.3125617 | 0.007563337 | 0.0295 | 41.3126
6564 | 9.159444 | 2.942 | 24.2028 | 9 | 3.972 | 3.969604 | 15.78 | 0.147217 | 0.3425 | 0.3125174 | 0.007593138 | 0.0295 | 41.3118
6565 | 9.160833 | 2.942 | 24.2069 | 9 | 3.9656 | 3.970032 | 15.73 | 0.145947 | 0.342 | 0.3124735 | 0.007623307 | 0.0296 | 41.3124
6566 | 9.162222 | 2.9424 | 24.211 | 9 | 3.9674 | 3.970506 | 15.74 | 0.145783 | 0.3416 | 0.3124299 | 0.007652451 | 0.0296 | 41.3124
6567 | 9.163611 | 2.9424 | 24.2151 | 9 | 3.9656 | 3.970933 | 15.73 | 0.146038 | 0.3414 | 0.3123861 | 0.00768122 | 0.0297 | 41.3122
6568 | 9.165 | 2.9427 | 24.2192 | 9 | 3.9565 | 3.971347 | 15.65 | 0.145991 | 0.3395 | 0.3123423 | 0.007707289 | 0.0297 | 41.3121
6569 | 9.166389 | 2.9427 | 24.2232 | 8 | 3.9702 | 3.971786 | 15.76 | 0.146723 | 0.3395 | 0.3122991 | 0.007712859 | 0.0297 | 41.3116
6570 | 9.167778 | 2.9428 | 24.2273 | 8 | 3.961 | 3.972242 | 15.69 | 0.145658 | 0.3385 | 0.3122551 | 0.007737085 | 0.0297 | 41.3121
6571 | 9.169167 | 2.9428 | 24.2314 | 9 | 3.9656 | 3.972727 | 15.73 | 0.145691 | 0.3378 | 0.3122115 | 0.007759733 | 0.0297 | 41.312
6572 | 9.170556 | 2.9429 | 24.2355 | 8 | 3.9665 | 3.973162 | 15.73 | 0.145912 | 0.3372 | 0.3121681 | 0.007780431 | 0.0297 | 41.3118
6573 | 9.171944 | 2.9429 | 24.2396 | 9 | 3.9674 | 3.973595 | 15.74 | 0.145829 | 0.3364 | 0.3121243 | 0.007798995 | 0.0297 | 41.3118
6574 | 9.173333 | 2.9429 | 24.2437 | 9 | 3.9674 | 3.974073 | 15.74 | 0.146485 | 0.336 | 0.3120807 | 0.00781663 | 0.0297 | 41.3113
6575 | 9.174722 | 2.9429 | 24.2478 | 8 | 3.9857 | 3.974548 | 15.89 | 0.148218 | 0.3372 | 0.3120371 | 0.007819901 | 0.0296 | 41.3101
6576 | 9.176111 | 2.9428 | 24.2519 | 9 | 3.9629 | 3.974993 | 15.7 | 0.145589 | 0.3361 | 0.3119937 | 0.007837752 | 0.0296 | 41.3116
6577 | 9.1775 | 2.9428 | 24.2559 | 9 | 3.9875 | 3.975442 | 15.9 | 0.147254 | 0.337 | 0.3119503 | 0.007857368 | 0.0295 | 41.3106
6578 | 9.178889 | 2.9427 | 24.26 | 9 | 3.9766 | 3.975849 | 15.81 | 0.14806 | 0.337 | 0.311907 | 0.007877264 | 0.0295 | 41.31
6579 | 9.180278 | 2.9427 | 24.2641 | 8 | 3.9711 | 3.976309 | 15.77 | 0.146482 | 0.3358 | 0.3118649 | 0.007894933 | 0.0294 | 41.3108
6580 | 9.181667 | 2.9425 | 24.2682 | 8 | 3.9702 | 3.97674 | 15.76 | 0.146533 | 0.3349 | 0.3118233 | 0.007911491 | 0.0293 | 41.3107
6581 | 9.183056 | 2.9425 | 24.2723 | 9 | 3.9738 | 3.977132 | 15.79 | 0.1467 | 0.3348 | 0.3117815 | 0.007909434 | 0.0292 | 41.3105
6582 | 9.184444 | 2.9422 | 24.2764 | 8 | 3.9711 | 3.977608 | 15.77 | 0.145726 | 0.3343 | 0.3117401 | 0.007924913 | 0.0291 | 41.311
6583 | 9.185833 | 2.9422 | 24.2805 | 9 | 3.9729 | 3.978042 | 15.78 | 0.147286 | 0.3342 | 0.3116991 | 0.007940583 | 0.029 | 41.31
6584 | 9.187222 | 2.9418 | 24.2846 | 9 | 3.9702 | 3.978523 | 15.76 | 0.147108 | 0.3333 | 0.311658 | 0.007955424 | 0.0289 | 41.31
6585 | 9.188611 | 2.9418 | 24.2887 | 9 | 3.9702 | 3.978968 | 15.76 | 0.14657 | 0.3325 | 0.3116173 | 0.007969345 | 0.0288 | 41.3102
6586 | 9.19 | 2.9414 | 24.2927 | 9 | 3.9957 | 3.97941 | 15.97 | 0.148826 | 0.3336 | 0.3115771 | 0.007985224 | 0.0286 | 41.3088
6587 | 9.191389 | 2.9414 | 24.2968 | 9 | 3.9738 | 3.979826 | 15.79 | 0.147808 | 0.3332 | 0.3115365 | 0.00797862 | 0.0285 | 41.3093
6588 | 9.192778 | 2.9408 | 24.3009 | 8 | 3.9848 | 3.980298 | 15.88 | 0.14856 | 0.3332 | 0.3114963 | 0.007993796 | 0.0283 | 41.3088
6589 | 9.194167 | 2.9408 | 24.305 | 8 | 3.9902 | 3.980767 | 15.92 | 0.147738 | 0.3338 | 0.3114558 | 0.008009998 | 0.0282 | 41.3092
6590 | 9.195556 | 2.9402 | 24.3091 | 9 | 3.9693 | 3.981158 | 15.76 | 0.145953 | 0.3328 | 0.3114154 | 0.008023705 | 0.028 | 41.3101
6591 | 9.196944 | 2.9402 | 24.3132 | 9 | 3.9875 | 3.981574 | 15.9 | 0.147727 | 0.3329 | 0.3113748 | 0.008037698 | 0.0278 | 41.309
6592 | 9.198333 | 2.9396 | 24.3173 | 9 | 3.972 | 3.982013 | 15.78 | 0.14854 | 0.3319 | 0.3113338 | 0.008050308 | 0.0276 | 41.3084
6593 | 9.199722 | 2.9396 | 24.3213 | 9 | 3.9839 | 3.982454 | 15.87 | 0.148379 | 0.3319 | 0.3112929 | 0.008041587 | 0.0274 | 41.3084
6594 | 9.201111 | 2.9388 | 24.3254 | 9 | 3.9729 | 3.982922 | 15.78 | 0.14661 | 0.3306 | 0.3112522 | 0.008051835 | 0.0272 | 41.3094
6595 | 9.2025 | 2.9388 | 24.3295 | 9 | 3.9793 | 3.983407 | 15.83 | 0.148517 | 0.3297 | 0.3112115 | 0.008060705 | 0.027 | 41.3081
6596 | 9.203889 | 2.938 | 24.3336 | 9 | 3.9839 | 3.983875 | 15.87 | 0.147992 | 0.3295 | 0.3111703 | 0.008069217 | 0.0268 | 41.3084
6597 | 9.205278 | 2.938 | 24.3377 | 9 | 3.9839 | 3.984305 | 15.87 | 0.148661 | 0.3296 | 0.3111286 | 0.008078204 | 0.0266 | 41.3079
6598 | 9.206667 | 2.9372 | 24.3417 | 9 | 3.9839 | 3.984701 | 15.87 | 0.148744 | 0.3295 | 0.3110872 | 0.008086184 | 0.0264 | 41.3078
6599 | 9.208056 | 2.9372 | 24.3458 | 9 | 3.982 | 3.985122 | 15.86 | 0.14816 | 0.3288 | 0.3110461 | 0.008072159 | 0.0262 | 41.308
6600 | 9.209722 | 2.9362 | 24.3499 | 9 | 3.9848 | 3.98557 | 15.88 | 0.14933 | 0.3284 | 0.3110054 | 0.00807816 | 0.0259 | 41.3075
6601 | 9.211111 | 2.9362 | 24.354 | 9 | 3.982 | 3.986005 | 15.86 | 0.14786 | 0.328 | 0.3109641 | 0.008083248 | 0.0257 | 41.3083
6602 | 9.2125 | 2.9353 | 24.3581 | 9 | 3.9857 | 3.986445 | 15.89 | 0.147953 | 0.3281 | 0.3109224 | 0.008088811 | 0.0254 | 41.3081
6603 | 9.213889 | 2.9353 | 24.3621 | 9 | 3.9857 | 3.986873 | 15.89 | 0.148648 | 0.3276 | 0.3108804 | 0.008092999 | 0.0251 | 41.3077
6604 | 9.215278 | 2.9342 | 24.3662 | 9 | 3.9857 | 3.987337 | 15.89 | 0.148667 | 0.3278 | 0.3108378 | 0.008098125 | 0.0249 | 41.3075
6605 | 9.216667 | 2.9342 | 24.3703 | 8 | 3.9747 | 3.987766 | 15.8 | 0.147712 | 0.327 | 0.3107955 | 0.008080788 | 0.0246 | 41.308
6606 | 9.218056 | 2.933 | 24.3744 | 8 | 4.0011 | 3.988242 | 16.01 | 0.149404 | 0.3283 | 0.3107528 | 0.0080869 | 0.0243 | 41.3069
6607 | 9.219444 | 2.933 | 24.3784 | 9 | 3.983 | 3.988706 | 15.86 | 0.148531 | 0.3278 | 0.3107097 | 0.008091545 | 0.024 | 41.3074
6608 | 9.220833 | 2.9319 | 24.3825 | 9 | 3.9839 | 3.989151 | 15.87 | 0.148703 | 0.327 | 0.3106666 | 0.008094723 | 0.0237 | 41.3072
6609 | 9.222222 | 2.9319 | 24.3866 | 9 | 3.9893 | 3.989627 | 15.91 | 0.148717 | 0.3267 | 0.310624 | 0.008097822 | 0.0234 | 41.3071
6610 | 9.223611 | 2.9306 | 24.3907 | 9 | 4.0002 | 3.990028 | 16 | 0.150371 | 0.3275 | 0.3105812 | 0.008102783 | 0.0231 | 41.306
6611 | 9.225 | 2.9306 | 24.3947 | 9 | 3.993 | 3.99045 | 15.94 | 0.149405 | 0.3273 | 0.3105386 | 0.008085938 | 0.0228 | 41.3065
6612 | 9.226389 | 2.9293 | 24.3988 | 9 | 3.9948 | 3.990888 | 15.96 | 0.149231 | 0.3277 | 0.3104961 | 0.00809133 | 0.0224 | 41.3065
6613 | 9.227778 | 2.9293 | 24.4029 | 9 | 4.0047 | 3.991334 | 16.04 | 0.150127 | 0.3289 | 0.310453 | 0.008098765 | 0.0221 | 41.3059
6614 | 9.229167 | 2.928 | 24.4069 | 9 | 3.9966 | 3.991764 | 15.97 | 0.149664 | 0.3293 | 0.3104094 | 0.00810658 | 0.0217 | 41.3061
6615 | 9.230556 | 2.928 | 24.411 | 9 | 3.9839 | 3.99226 | 15.87 | 0.144435 | 0.3281 | 0.3103665 | 0.00811145 | 0.0214 | 41.3091
6616 | 9.231944 | 2.9266 | 24.4151 | 9 | 3.9893 | 3.992729 | 15.91 | 0.149074 | 0.3276 | 0.3103233 | 0.008115406 | 0.0211 | 41.3063
6617 | 9.233333 | 2.9266 | 24.4191 | 8 | 3.9902 | 3.993204 | 15.92 | 0.148635 | 0.3271 | 0.3102797 | 0.008099685 | 0.0207 | 41.3065
6618 | 9.234722 | 2.9252 | 24.4232 | 9 | 3.9966 | 3.993662 | 15.97 | 0.14988 | 0.3275 | 0.3102364 | 0.008103519 | 0.0203 | 41.3056
6619 | 9.236111 | 2.9252 | 24.4273 | 9 | 3.9893 | 3.994128 | 15.91 | 0.148859 | 0.327 | 0.3101931 | 0.008106257 | 0.02 | 41.3061
6620 | 9.2375 | 2.9237 | 24.4313 | 9 | 3.993 | 3.994584 | 15.94 | 0.149593 | 0.3264 | 0.3101497 | 0.008107529 | 0.0196 | 41.3056
6621 | 9.238889 | 2.9237 | 24.4354 | 9 | 3.9948 | 3.995015 | 15.96 | 0.149417 | 0.3258 | 0.3101056 | 0.008107706 | 0.0193 | 41.3056
6622 | 9.240278 | 2.9223 | 24.4394 | 9 | 3.9857 | 3.995439 | 15.89 | 0.149584 | 0.3251 | 0.3100617 | 0.008107156 | 0.0189 | 41.3055
6623 | 9.241667 | 2.9223 | 24.4435 | 9 | 3.9902 | 3.995866 | 15.92 | 0.149896 | 0.3242 | 0.3100179 | 0.008086329 | 0.0185 | 41.3052
6624 | 9.243056 | 2.9207 | 24.4476 | 9 | 3.9802 | 3.996272 | 15.84 | 0.148608 | 0.3229 | 0.3099745 | 0.008081797 | 0.0182 | 41.3059
6625 | 9.244444 | 2.9207 | 24.4516 | 9 | 4.0011 | 3.996776 | 16.01 | 0.151451 | 0.324 | 0.3099306 | 0.008079954 | 0.0178 | 41.3041
6626 | 9.245833 | 2.9192 | 24.4557 | 9 | 3.9875 | 3.997219 | 15.9 | 0.150017 | 0.3235 | 0.3098863 | 0.008076928 | 0.0174 | 41.3049
6627 | 9.247222 | 2.9192 | 24.4597 | 9 | 3.9902 | 3.997639 | 15.92 | 0.150007 | 0.3221 | 0.3098417 | 0.008071614 | 0.017 | 41.3048
6628 | 9.248611 | 2.9177 | 24.4638 | 9 | 3.9984 | 3.998035 | 15.99 | 0.150867 | 0.3219 | 0.3097976 | 0.008065949 | 0.0167 | 41.3042
6629 | 9.25 | 2.9177 | 24.4678 | 9 | 3.9911 | 3.998467 | 15.93 | 0.149923 | 0.3215 | 0.3097532 | 0.0080398 | 0.0163 | 41.3047
6630 | 9.251389 | 2.916 | 24.4719 | 9 | 3.9948 | 3.998946 | 15.96 | 0.150273 | 0.321 | 0.3097087 | 0.008032561 | 0.0159 | 41.3044
6631 | 9.252778 | 2.916 | 24.4759 | 9 | 3.9893 | 3.999348 | 15.91 | 0.150007 | 0.3204 | 0.3096649 | 0.008023868 | 0.0155 | 41.3045
6632 | 9.254167 | 2.9144 | 24.48 | 9 | 3.9993 | 3.999755 | 15.99 | 0.149998 | 0.32 | 0.3096217 | 0.008014457 | 0.0151 | 41.3044
6633 | 9.255556 | 2.9144 | 24.484 | 9 | 3.9966 | 4.000208 | 15.97 | 0.151268 | 0.3199 | 0.3095782 | 0.008005617 | 0.0147 | 41.3036
6634 | 9.256944 | 2.9128 | 24.4881 | 9 | 3.9948 | 4.000617 | 15.96 | 0.150117 | 0.3192 | 0.3095343 | 0.00799597 | 0.0143 | 41.3042
6635 | 9.258333 | 2.9128 | 24.4921 | 8 | 4.0002 | 4.001117 | 16 | 0.151202 | 0.3189 | 0.3094907 | 0.007964556 | 0.0139 | 41.3035
6636 | 9.259722 | 2.9111 | 24.4962 | 8 | 3.9893 | 4.001531 | 15.91 | 0.150381 | 0.3175 | 0.3094472 | 0.007951875 | 0.0135 | 41.3039
6637 | 9.261111 | 2.9111 | 24.5002 | 9 | 4.0057 | 4.001954 | 16.05 | 0.151048 | 0.3184 | 0.3094038 | 0.007940504 | 0.0131 | 41.3034
6638 | 9.2625 | 2.9094 | 24.5043 | 9 | 4.0011 | 4.00239 | 16.01 | 0.15164 | 0.3181 | 0.3093603 | 0.007927867 | 0.0127 | 41.303
6639 | 9.263889 | 2.9094 | 24.5083 | 9 | 4.0029 | 4.002853 | 16.02 | 0.150892 | 0.318 | 0.3093171 | 0.007914331 | 0.0123 | 41.3034
6640 | 9.265278 | 2.9077 | 24.5123 | 9 | 4.0057 | 4.00327 | 16.05 | 0.150881 | 0.3177 | 0.3092747 | 0.007900171 | 0.0119 | 41.3033
6641 | 9.266667 | 2.9077 | 24.5164 | 9 | 4.0038 | 4.003717 | 16.03 | 0.15164 | 0.3178 | 0.3092317 | 0.007869057 | 0.0115 | 41.3028
6642 | 9.268056 | 2.9059 | 24.5204 | 9 | 3.9966 | 4.004106 | 15.97 | 0.150819 | 0.3169 | 0.3091887 | 0.007853527 | 0.0111 | 41.3032
6643 | 9.269444 | 2.9059 | 24.5244 | 9 | 4.0084 | 4.004494 | 16.07 | 0.152313 | 0.3167 | 0.3091461 | 0.007837834 | 0.0107 | 41.3022
6644 | 9.270833 | 2.9042 | 24.5285 | 9 | 4.0011 | 4.004936 | 16.01 | 0.151123 | 0.3169 | 0.3091029 | 0.00782299 | 0.0103 | 41.3028
6645 | 9.272222 | 2.9042 | 24.5325 | 9 | 4.0029 | 4.005382 | 16.02 | 0.150608 | 0.3168 | 0.3090604 | 0.007806972 | 0.0099 | 41.3031
6646 | 9.273611 | 2.9025 | 24.5365 | 9 | 4.0029 | 4.005863 | 16.02 | 0.15008 | 0.3161 | 0.3090183 | 0.007789136 | 0.0095 | 41.3033
6647 | 9.275278 | 2.9025 | 24.5406 | 9 | 4.0038 | 4.006341 | 16.03 | 0.151497 | 0.3159 | 0.3089753 | 0.007755871 | 0.009 | 41.3027
6648 | 9.276667 | 2.9006 | 24.5446 | 9 | 4.002 | 4.006797 | 16.02 | 0.150701 | 0.3146 | 0.3089323 | 0.007735388 | 0.0086 | 41.3031
6649 | 9.278056 | 2.9006 | 24.5486 | 9 | 4.0047 | 4.007242 | 16.04 | 0.151297 | 0.3142 | 0.3088894 | 0.007713182 | 0.0082 | 41.3027
6650 | 9.279444 | 2.8989 | 24.5527 | 8 | 3.9984 | 4.007718 | 15.99 | 0.151379 | 0.3136 | 0.308847 | 0.007688977 | 0.0078 | 41.3025
6651 | 9.280833 | 2.8989 | 24.5567 | 8 | 4.0111 | 4.008174 | 16.09 | 0.15208 | 0.3135 | 0.3088052 | 0.007665343 | 0.0074 | 41.3021
6652 | 9.282222 | 2.8971 | 24.5607 | 8 | 4.012 | 4.008632 | 16.1 | 0.151878 | 0.3136 | 0.3087637 | 0.007641455 | 0.007 | 41.3021
6653 | 9.283611 | 2.8971 | 24.5647 | 8 | 4.0111 | 4.009101 | 16.09 | 0.152613 | 0.3132 | 0.3087225 | 0.007605374 | 0.0066 | 41.3016
6654 | 9.285 | 2.8952 | 24.5688 | 8 | 4.0111 | 4.009522 | 16.09 | 0.151918 | 0.3129 | 0.3086821 | 0.00758032 | 0.0062 | 41.302
6655 | 9.286389 | 2.8952 | 24.5728 | 9 | 4.0102 | 4.009952 | 16.08 | 0.151425 | 0.3134 | 0.3086418 | 0.007556664 | 0.0057 | 41.3022
6656 | 9.287778 | 2.8934 | 24.5768 | 9 | 4.0038 | 4.010556 | 16.03 | 0.15104 | 0.3124 | 0.3086014 | 0.007530828 | 0.0053 | 41.3024
6657 | 9.289167 | 2.8934 | 24.5808 | 8 | 4.0029 | 4.010999 | 16.02 | 0.151095 | 0.312 | 0.3085607 | 0.007503545 | 0.0049 | 41.3023
6658 | 9.290556 | 2.8916 | 24.5848 | 9 | 4.0075 | 4.011433 | 16.06 | 0.151365 | 0.3118 | 0.3085196 | 0.007475916 | 0.0045 | 41.302
6659 | 9.291944 | 2.8916 | 24.5889 | 9 | 4.0038 | 4.011933 | 16.03 | 0.151394 | 0.3108 | 0.3084792 | 0.007436597 | 0.0041 | 41.3019
6660 | 9.293333 | 2.8897 | 24.5929 | 9 | 4.0192 | 4.012395 | 16.15 | 0.152301 | 0.3115 | 0.3084376 | 0.007408545 | 0.0037 | 41.3013
6661 | 9.294722 | 2.8897 | 24.5969 | 9 | 4.0093 | 4.012864 | 16.07 | 0.151146 | 0.3107 | 0.3083963 | 0.00737859 | 0.0033 | 41.302
6662 | 9.296111 | 2.8879 | 24.6009 | 8 | 4.0038 | 4.013322 | 16.03 | 0.152904 | 0.3103 | 0.3083549 | 0.007348199 | 0.0029 | 41.3009
6663 | 9.2975 | 2.8879 | 24.6049 | 8 | 4.0047 | 4.013746 | 16.04 | 0.151233 | 0.3096 | 0.3083133 | 0.007316731 | 0.0024 | 41.3018
6664 | 9.298889 | 2.8861 | 24.6089 | 9 | 4.0111 | 4.014281 | 16.09 | 0.152802 | 0.3091 | 0.3082719 | 0.007284919 | 0.002 | 41.3008
6665 | 9.300278 | 2.8861 | 24.6129 | 9 | 4.0201 | 4.01471 | 16.16 | 0.152218 | 0.3095 | 0.3082302 | 0.007243236 | 0.0016 | 41.3011
6666 | 9.301667 | 2.8842 | 24.6169 | 9 | 4.0156 | 4.015149 | 16.13 | 0.153058 | 0.3098 | 0.3081889 | 0.007212842 | 0.0012 | 41.3005
6667 | 9.303056 | 2.8842 | 24.6209 | 8 | 4.0327 | 4.015601 | 16.26 | 0.153923 | 0.3116 | 0.3081479 | 0.00718595 | 0.0008 | 41.2999
6668 | 9.304444 | 2.8824 | 24.6249 | 9 | 4.0147 | 4.016016 | 16.12 | 0.151836 | 0.3115 | 0.3081066 | 0.007159172 | 0.0004 | 41.3011
6669 | 9.305833 | 2.8824 | 24.629 | 9 | 4.0102 | 4.016435 | 16.08 | 0.15222 | 0.311 | 0.3080652 | 0.007130951 | 0 | 41.3008
6670 | 9.307222 | 2.8807 | 24.633 | 9 | 4.021 | 4.016809 | 16.17 | 0.154579 | 0.3113 | 0.3080242 | 0.007102201 | -0.0004 | 41.2993
6671 | 9.308611 | 2.8807 | 24.637 | 9 | 4.0246 | 4.017234 | 16.2 | 0.153297 | 0.3118 | 0.3079834 | 0.007066466 | -0.0008 | 41.3
6672 | 9.31 | 2.8789 | 24.641 | 9 | 4.0183 | 4.017719 | 16.15 | 0.153047 | 0.3117 | 0.3079432 | 0.007038574 | -0.0012 | 41.3001
6673 | 9.311389 | 2.8789 | 24.645 | 9 | 4.0129 | 4.018242 | 16.1 | 0.152745 | 0.3112 | 0.307903 | 0.007009786 | -0.0016 | 41.3002
6674 | 9.312778 | 2.8771 | 24.6489 | 9 | 4.0345 | 4.018751 | 16.28 | 0.154275 | 0.3123 | 0.307863 | 0.006983671 | -0.002 | 41.2993
6675 | 9.314167 | 2.8771 | 24.6529 | 9 | 4.0255 | 4.019213 | 16.2 | 0.152972 | 0.3125 | 0.3078237 | 0.006957666 | -0.0024 | 41.3
6676 | 9.315556 | 2.8755 | 24.6569 | 9 | 4.0282 | 4.01968 | 16.23 | 0.152799 | 0.3133 | 0.3077842 | 0.006932501 | -0.0028 | 41.3001
6677 | 9.316944 | 2.8755 | 24.6609 | 9 | 4.0192 | 4.020125 | 16.15 | 0.152221 | 0.313 | 0.3077441 | 0.006899764 | -0.0031 | 41.3004
6678 | 9.318333 | 2.8737 | 24.6649 | 9 | 4.0192 | 4.020568 | 16.15 | 0.153007 | 0.3125 | 0.3077034 | 0.006873255 | -0.0035 | 41.2998
6679 | 9.319722 | 2.8737 | 24.6689 | 9 | 4.0273 | 4.021027 | 16.22 | 0.153117 | 0.3126 | 0.3076627 | 0.006846489 | -0.0039 | 41.2997
6680 | 9.321111 | 2.8721 | 24.6729 | 9 | 4.0174 | 4.0215 | 16.14 | 0.153423 | 0.312 | 0.3076227 | 0.006818643 | -0.0043 | 41.2995
6681 | 9.3225 | 2.8721 | 24.6769 | 9 | 4.0183 | 4.02193 | 16.15 | 0.153239 | 0.3121 | 0.3075824 | 0.006791179 | -0.0046 | 41.2995
6682 | 9.323889 | 2.8705 | 24.6809 | 9 | 4.0147 | 4.022397 | 16.12 | 0.153182 | 0.3112 | 0.3075423 | 0.00676227 | -0.005 | 41.2995
6683 | 9.325278 | 2.8705 | 24.6849 | 9 | 4.0183 | 4.022821 | 16.15 | 0.152328 | 0.311 | 0.3075021 | 0.0067265 | -0.0054 | 41.2999
6684 | 9.326667 | 2.8688 | 24.6888 | 9 | 4.0165 | 4.023318 | 16.13 | 0.153609 | 0.3101 | 0.3074624 | 0.006695708 | -0.0057 | 41.2992
6685 | 9.328056 | 2.8688 | 24.6928 | 9 | 4.0255 | 4.023782 | 16.2 | 0.153571 | 0.3103 | 0.3074226 | 0.006666032 | -0.0061 | 41.2991
6686 | 9.329444 | 2.8672 | 24.6968 | 9 | 4.0165 | 4.024235 | 16.13 | 0.15289 | 0.3094 | 0.3073827 | 0.006635006 | -0.0064 | 41.2995
6687 | 9.330833 | 2.8672 | 24.7008 | 9 | 4.0237 | 4.024674 | 16.19 | 0.154221 | 0.3086 | 0.3073427 | 0.006602266 | -0.0068 | 41.2986
6688 | 9.332222 | 2.8656 | 24.7048 | 9 | 4.0336 | 4.025157 | 16.27 | 0.154584 | 0.3097 | 0.3073021 | 0.006563608 | -0.0071 | 41.2983
6689 | 9.333611 | 2.8656 | 24.7088 | 9 | 4.0255 | 4.025631 | 16.2 | 0.152795 | 0.3093 | 0.3072619 | 0.006532519 | -0.0075 | 41.2993
6690 | 9.335 | 2.864 | 24.7128 | 9 | 4.0246 | 4.026052 | 16.2 | 0.153661 | 0.3091 | 0.3072219 | 0.006492904 | -0.0078 | 41.2988
6691 | 9.336389 | 2.864 | 24.7167 | 9 | 4.0318 | 4.026511 | 16.26 | 0.154757 | 0.3092 | 0.3071827 | 0.006452843 | -0.0082 | 41.2981
6692 | 9.337778 | 2.8624 | 24.7207 | 9 | 4.0192 | 4.026963 | 16.15 | 0.153874 | 0.3085 | 0.3071431 | 0.006410874 | -0.0085 | 41.2986
6693 | 9.339444 | 2.8624 | 24.7247 | 9 | 4.0156 | 4.027405 | 16.13 | 0.152328 | 0.3073 | 0.3071036 | 0.006366452 | -0.0088 | 41.2997
6694 | 9.340833 | 2.8607 | 24.7287 | 9 | 4.0228 | 4.027887 | 16.18 | 0.15384 | 0.3066 | 0.3070636 | 0.006320579 | -0.0092 | 41.2987
6695 | 9.342222 | 2.8607 | 24.7326 | 9 | 4.0381 | 4.028388 | 16.31 | 0.155293 | 0.3073 | 0.3070233 | 0.006288242 | -0.0095 | 41.2978
6696 | 9.343611 | 2.8591 | 24.7366 | 8 | 4.0228 | 4.028834 | 16.18 | 0.153049 | 0.3071 | 0.3069828 | 0.006243432 | -0.0099 | 41.2991
6697 | 9.345 | 2.8591 | 24.7406 | 8 | 4.0264 | 4.029253 | 16.21 | 0.155033 | 0.3076 | 0.3069423 | 0.006200545 | -0.0102 | 41.2979
6698 | 9.346389 | 2.8575 | 24.7445 | 9 | 4.0309 | 4.029691 | 16.25 | 0.1547 | 0.3076 | 0.3069022 | 0.006157759 | -0.0106 | 41.2981
6699 | 9.347778 | 2.8575 | 24.7485 | 9 | 4.0381 | 4.030135 | 16.31 | 0.155606 | 0.3086 | 0.3068616 | 0.006115895 | -0.0109 | 41.2975
6700 | 9.349167 | 2.8559 | 24.7525 | 8 | 4.0264 | 4.030536 | 16.21 | 0.153848 | 0.3083 | 0.3068211 | 0.0060734 | -0.0113 | 41.2984
6701 | 9.350556 | 2.8559 | 24.7564 | 8 | 4.021 | 4.030995 | 16.17 | 0.154137 | 0.3075 | 0.3067807 | 0.006042011 | -0.0116 | 41.2982
6702 | 9.351944 | 2.8543 | 24.7604 | 8 | 4.0228 | 4.031493 | 16.18 | 0.15374 | 0.3068 | 0.3067408 | 0.005996929 | -0.0119 | 41.2984
6703 | 9.353333 | 2.8543 | 24.7644 | 8 | 4.0282 | 4.031917 | 16.23 | 0.154464 | 0.3058 | 0.3067013 | 0.005950399 | -0.0123 | 41.2979
6704 | 9.354722 | 2.8526 | 24.7683 | 8 | 4.0354 | 4.032367 | 16.28 | 0.15552 | 0.3061 | 0.3066621 | 0.005904063 | -0.0126 | 41.2973
6705 | 9.356111 | 2.8526 | 24.7723 | 8 | 4.0291 | 4.032777 | 16.23 | 0.1557 | 0.3057 | 0.3066229 | 0.00585719 | -0.013 | 41.2971
6706 | 9.3575 | 2.851 | 24.7763 | 8 | 4.0435 | 4.033171 | 16.35 | 0.155563 | 0.3067 | 0.3065843 | 0.005811602 | -0.0133 | 41.2971
6707 | 9.358889 | 2.851 | 24.7802 | 8 | 4.039 | 4.033631 | 16.31 | 0.15658 | 0.3072 | 0.3065465 | 0.005780729 | -0.0136 | 41.2965
6708 | 9.360278 | 2.8494 | 24.7842 | 9 | 4.0318 | 4.034107 | 16.26 | 0.154799 | 0.3071 | 0.306509 | 0.005736018 | -0.014 | 41.2975
6709 | 9.361667 | 2.8494 | 24.7881 | 9 | 4.0345 | 4.034566 | 16.28 | 0.155147 | 0.3071 | 0.3064718 | 0.005691224 | -0.0143 | 41.2973
6710 | 9.363056 | 2.8478 | 24.7921 | 9 | 4.0336 | 4.035024 | 16.27 | 0.154673 | 0.3071 | 0.3064352 | 0.005645618 | -0.0147 | 41.2975
6711 | 9.364444 | 2.8478 | 24.796 | 9 | 4.0309 | 4.035502 | 16.25 | 0.15484 | 0.3062 | 0.3063986 | 0.005598472 | -0.015 | 41.2974
6712 | 9.365833 | 2.8462 | 24.8 | 9 | 4.0417 | 4.035926 | 16.34 | 0.154938 | 0.3072 | 0.3063626 | 0.005552972 | -0.0153 | 41.2973
6713 | 9.367222 | 2.8462 | 24.804 | 9 | 4.0372 | 4.036322 | 16.3 | 0.15487 | 0.307 | 0.3063265 | 0.005523429 | -0.0156 | 41.2972
6714 | 9.368611 | 2.8447 | 24.8079 | 9 | 4.0327 | 4.036809 | 16.26 | 0.155545 | 0.3064 | 0.3062913 | 0.005476622 | -0.016 | 41.2968
6715 | 9.37 | 2.8447 | 24.8119 | 9 | 4.0444 | 4.037291 | 16.36 | 0.155753 | 0.3069 | 0.3062561 | 0.005430458 | -0.0163 | 41.2966
6716 | 9.371389 | 2.8431 | 24.8158 | 9 | 4.0372 | 4.037793 | 16.3 | 0.155469 | 0.3071 | 0.3062215 | 0.005385299 | -0.0166 | 41.2968
6717 | 9.372778 | 2.8431 | 24.8198 | 9 | 4.0417 | 4.03824 | 16.34 | 0.154897 | 0.3072 | 0.3061871 | 0.005340147 | -0.0169 | 41.2971
6718 | 9.374167 | 2.8416 | 24.8237 | 9 | 4.0381 | 4.038694 | 16.31 | 0.155156 | 0.3069 | 0.3061537 | 0.005295092 | -0.0172 | 41.2969
6719 | 9.375556 | 2.8416 | 24.8277 | 9 | 4.0462 | 4.039185 | 16.37 | 0.156141 | 0.3078 | 0.3061203 | 0.005266879 | -0.0176 | 41.2962
6720 | 9.376944 | 2.8401 | 24.8316 | 9 | 4.0462 | 4.039638 | 16.37 | 0.156058 | 0.3088 | 0.3060868 | 0.00522542 | -0.0179 | 41.2963
6721 | 9.378333 | 2.8401 | 24.8356 | 9 | 4.0417 | 4.040108 | 16.34 | 0.155089 | 0.3093 | 0.306053 | 0.005184147 | -0.0182 | 41.2968
6722 | 9.379722 | 2.8387 | 24.8395 | 9 | 4.0453 | 4.040585 | 16.36 | 0.155596 | 0.3097 | 0.3060194 | 0.005144148 | -0.0185 | 41.2965
6723 | 9.381111 | 2.8387 | 24.8434 | 9 | 4.0471 | 4.041047 | 16.38 | 0.156208 | 0.3096 | 0.3059855 | 0.005103425 | -0.0188 | 41.2961
6724 | 9.3825 | 2.8372 | 24.8474 | 9 | 4.0426 | 4.041496 | 16.34 | 0.156509 | 0.3098 | 0.3059517 | 0.005061796 | -0.0191 | 41.2958
6725 | 9.383889 | 2.8372 | 24.8513 | 9 | 4.0453 | 4.041939 | 16.36 | 0.156897 | 0.3094 | 0.305919 | 0.005039135 | -0.0194 | 41.2956
6726 | 9.385278 | 2.8359 | 24.8553 | 9 | 4.0525 | 4.042371 | 16.42 | 0.156572 | 0.3102 | 0.3058858 | 0.004998368 | -0.0196 | 41.2957
6727 | 9.386667 | 2.8359 | 24.8592 | 9 | 4.0417 | 4.042813 | 16.34 | 0.156632 | 0.3096 | 0.3058526 | 0.004957964 | -0.0199 | 41.2957
6728 | 9.388056 | 2.8345 | 24.8631 | 9 | 4.0453 | 4.04325 | 16.36 | 0.156057 | 0.3096 | 0.3058191 | 0.004916926 | -0.0202 | 41.296
6729 | 9.389444 | 2.8345 | 24.8671 | 9 | 4.0525 | 4.043679 | 16.42 | 0.157512 | 0.3105 | 0.3057868 | 0.004876887 | -0.0205 | 41.295
6730 | 9.390833 | 2.8332 | 24.871 | 8 | 4.0354 | 4.044107 | 16.28 | 0.154214 | 0.3097 | 0.3057545 | 0.004836122 | -0.0207 | 41.297
6731 | 9.392222 | 2.8332 | 24.8749 | 9 | 4.0408 | 4.044564 | 16.33 | 0.154895 | 0.3093 | 0.3057229 | 0.004813011 | -0.021 | 41.2966
6732 | 9.393611 | 2.832 | 24.8789 | 9 | 4.0507 | 4.04496 | 16.41 | 0.156688 | 0.3101 | 0.3056911 | 0.004773106 | -0.0213 | 41.2954
6733 | 9.395 | 2.832 | 24.8828 | 9 | 4.0596 | 4.045368 | 16.48 | 0.156895 | 0.3109 | 0.3056593 | 0.004733382 | -0.0215 | 41.2953
6734 | 9.396389 | 2.8307 | 24.8868 | 9 | 4.0417 | 4.045794 | 16.34 | 0.157034 | 0.311 | 0.3056277 | 0.004693202 | -0.0218 | 41.2951
6735 | 9.397778 | 2.8307 | 24.8907 | 9 | 4.0426 | 4.046241 | 16.34 | 0.156596 | 0.3104 | 0.3055973 | 0.004651204 | -0.022 | 41.2954
6736 | 9.399444 | 2.8295 | 24.8946 | 9 | 4.0435 | 4.046636 | 16.35 | 0.156815 | 0.3094 | 0.3055663 | 0.004607118 | -0.0222 | 41.2955
6737 | 9.400833 | 2.8295 | 24.8985 | 9 | 4.0578 | 4.047111 | 16.47 | 0.157448 | 0.3105 | 0.3055358 | 0.004589726 | -0.0225 | 41.2951
6738 | 9.402222 | 2.8285 | 24.9025 | 9 | 4.0543 | 4.047563 | 16.44 | 0.157786 | 0.3112 | 0.3055057 | 0.004549036 | -0.0227 | 41.2948
6739 | 9.403611 | 2.8285 | 24.9064 | 9 | 4.0543 | 4.048009 | 16.44 | 0.157105 | 0.3117 | 0.3054762 | 0.004509427 | -0.0229 | 41.2952
6740 | 9.405 | 2.8274 | 24.9103 | 9 | 4.056 | 4.048442 | 16.45 | 0.157176 | 0.3123 | 0.3054458 | 0.004470718 | -0.0231 | 41.2952
6741 | 9.406389 | 2.8274 | 24.9143 | 9 | 4.0516 | 4.048882 | 16.42 | 0.157106 | 0.3121 | 0.3054158 | 0.004432001 | -0.0233 | 41.2951
6742 | 9.407778 | 2.8264 | 24.9182 | 9 | 4.0489 | 4.049325 | 16.39 | 0.156906 | 0.312 | 0.3053861 | 0.004394094 | -0.0235 | 41.2952
6743 | 9.409167 | 2.8264 | 24.9221 | 9 | 4.0739 | 4.049812 | 16.6 | 0.158755 | 0.3144 | 0.3053558 | 0.004383022 | -0.0237 | 41.2941
6744 | 9.410556 | 2.8256 | 24.926 | 9 | 4.0426 | 4.05027 | 16.34 | 0.156826 | 0.3152 | 0.3053261 | 0.004351028 | -0.0238 | 41.2952
6745 | 9.411944 | 2.8256 | 24.93 | 9 | 4.0587 | 4.050746 | 16.47 | 0.157407 | 0.3163 | 0.3052963 | 0.004322825 | -0.024 | 41.2948
6746 | 9.413333 | 2.8247 | 24.9339 | 8 | 4.056 | 4.051201 | 16.45 | 0.157794 | 0.3165 | 0.3052669 | 0.004295158 | -0.0242 | 41.2946
6747 | 9.414722 | 2.8247 | 24.9378 | 9 | 4.0516 | 4.051696 | 16.42 | 0.156664 | 0.3165 | 0.3052372 | 0.004267482 | -0.0243 | 41.2952
6748 | 9.416111 | 2.824 | 24.9417 | 9 | 4.0417 | 4.052125 | 16.34 | 0.155046 | 0.3153 | 0.3052076 | 0.00423844 | -0.0244 | 41.2962
6749 | 9.4175 | 2.824 | 24.9457 | 9 | 4.0399 | 4.052534 | 16.32 | 0.155863 | 0.3148 | 0.305178 | 0.004225806 | -0.0246 | 41.2956
6750 | 9.418889 | 2.8234 | 24.9496 | 9 | 4.0578 | 4.053023 | 16.47 | 0.157386 | 0.3151 | 0.3051487 | 0.004196512 | -0.0247 | 41.2947
6751 | 9.420278 | 2.8234 | 24.9535 | 9 | 4.0543 | 4.05349 | 16.44 | 0.157263 | 0.3152 | 0.3051194 | 0.004166579 | -0.0248 | 41.2947
6752 | 9.421667 | 2.8227 | 24.9574 | 9 | 4.0659 | 4.053915 | 16.53 | 0.158195 | 0.3157 | 0.3050904 | 0.004138448 | -0.0249 | 41.2942
6753 | 9.423056 | 2.8227 | 24.9613 | 9 | 4.0605 | 4.054349 | 16.49 | 0.15794 | 0.3158 | 0.3050616 | 0.004111666 | -0.025 | 41.2943
6754 | 9.424444 | 2.8222 | 24.9653 | 9 | 4.0498 | 4.054812 | 16.4 | 0.158243 | 0.3157 | 0.305034 | 0.004085422 | -0.0251 | 41.2941
6755 | 9.425833 | 2.8222 | 24.9692 | 9 | 4.0943 | 4.055302 | 16.76 | 0.160912 | 0.3188 | 0.3050063 | 0.004078536 | -0.0252 | 41.2925
6756 | 9.427222 | 2.8218 | 24.9731 | 9 | 4.0534 | 4.055736 | 16.43 | 0.157526 | 0.3185 | 0.3049788 | 0.00405745 | -0.0253 | 41.2944
6757 | 9.428611 | 2.8218 | 24.977 | 9 | 4.0596 | 4.056204 | 16.48 | 0.158221 | 0.3182 | 0.3049521 | 0.004035362 | -0.0253 | 41.294
6758 | 9.43 | 2.8214 | 24.9809 | 9 | 4.0757 | 4.056597 | 16.61 | 0.159769 | 0.3197 | 0.3049262 | 0.004015434 | -0.0254 | 41.2931
6759 | 9.431389 | 2.8214 | 24.9849 | 9 | 4.0525 | 4.05703 | 16.42 | 0.157456 | 0.3192 | 0.3049011 | 0.003994681 | -0.0254 | 41.2944
6760 | 9.432778 | 2.8212 | 24.9888 | 8 | 4.056 | 4.057476 | 16.45 | 0.158568 | 0.3192 | 0.304877 | 0.003974551 | -0.0255 | 41.2937
6761 | 9.434167 | 2.8212 | 24.9927 | 8 | 4.0685 | 4.057919 | 16.55 | 0.159144 | 0.3199 | 0.3048528 | 0.003970356 | -0.0255 | 41.2933
6762 | 9.435556 | 2.821 | 24.9966 | 8 | 4.0596 | 4.058372 | 16.48 | 0.15755 | 0.32 | 0.3048284 | 0.003951758 | -0.0255 | 41.2942
6763 | 9.436944 | 2.821 | 25.0005 | 8 | 4.0578 | 4.058844 | 16.47 | 0.158519 | 0.3198 | 0.3048043 | 0.00393297 | -0.0255 | 41.2936
6764 | 9.438333 | 2.8209 | 25.0045 | 9 | 4.0703 | 4.059267 | 16.57 | 0.158274 | 0.3205 | 0.3047808 | 0.003915796 | -0.0255 | 41.2937
6765 | 9.439722 | 2.8209 | 25.0084 | 8 | 4.056 | 4.059705 | 16.45 | 0.157858 | 0.3202 | 0.3047572 | 0.003897979 | -0.0255 | 41.294
6766 | 9.441111 | 2.8208 | 25.0123 | 9 | 4.0578 | 4.060133 | 16.47 | 0.157685 | 0.3196 | 0.3047347 | 0.003880062 | -0.0255 | 41.294
6767 | 9.4425 | 2.8208 | 25.0162 | 9 | 4.0525 | 4.060599 | 16.42 | 0.157759 | 0.3187 | 0.3047121 | 0.003872666 | -0.0255 | 41.294
6768 | 9.443889 | 2.8209 | 25.0201 | 9 | 4.0712 | 4.061078 | 16.57 | 0.159211 | 0.3189 | 0.3046906 | 0.003853574 | -0.0254 | 41.2931
6769 | 9.445278 | 2.8209 | 25.024 | 9 | 4.0587 | 4.061563 | 16.47 | 0.158778 | 0.319 | 0.3046698 | 0.003834023 | -0.0254 | 41.2933
6770 | 9.446667 | 2.8209 | 25.028 | 9 | 4.0578 | 4.062044 | 16.47 | 0.159469 | 0.3184 | 0.3046495 | 0.003813201 | -0.0254 | 41.2928
6771 | 9.448056 | 2.8209 | 25.0319 | 8 | 4.0668 | 4.062486 | 16.54 | 0.158962 | 0.3188 | 0.3046294 | 0.00379246 | -0.0253 | 41.2931
6772 | 9.449444 | 2.821 | 25.0358 | 9 | 4.056 | 4.062971 | 16.45 | 0.158101 | 0.3182 | 0.3046099 | 0.003770988 | -0.0252 | 41.2936
6773 | 9.450833 | 2.821 | 25.0397 | 9 | 4.0694 | 4.063454 | 16.56 | 0.158418 | 0.3185 | 0.304591 | 0.003764743 | -0.0252 | 41.2934
6774 | 9.452222 | 2.8212 | 25.0436 | 9 | 4.0659 | 4.063924 | 16.53 | 0.158524 | 0.3188 | 0.3045724 | 0.003744444 | -0.0251 | 41.2933
6775 | 9.453611 | 2.8212 | 25.0475 | 8 | 4.0587 | 4.06436 | 16.47 | 0.157895 | 0.3182 | 0.3045541 | 0.003724407 | -0.025 | 41.2937
6776 | 9.455 | 2.8214 | 25.0515 | 9 | 4.0685 | 4.064774 | 16.55 | 0.158199 | 0.3186 | 0.3045358 | 0.003706434 | -0.0249 | 41.2934
6777 | 9.456389 | 2.8214 | 25.0554 | 9 | 4.065 | 4.065153 | 16.52 | 0.158313 | 0.3183 | 0.3045182 | 0.003688275 | -0.0249 | 41.2933
6778 | 9.457778 | 2.8217 | 25.0593 | 9 | 4.073 | 4.065639 | 16.59 | 0.159201 | 0.3188 | 0.3045006 | 0.003671102 | -0.0248 | 41.2928
6779 | 9.459167 | 2.8217 | 25.0632 | 9 | 4.0685 | 4.066062 | 16.55 | 0.158213 | 0.3192 | 0.3044829 | 0.003663379 | -0.0247 | 41.2933
6780 | 9.460833 | 2.822 | 25.0671 | 9 | 4.0614 | 4.066537 | 16.49 | 0.158842 | 0.3186 | 0.3044655 | 0.003645932 | -0.0246 | 41.2932
6781 | 9.462222 | 2.822 | 25.0711 | 9 | 4.0739 | 4.066961 | 16.6 | 0.159001 | 0.3187 | 0.3044489 | 0.003629379 | -0.0244 | 41.2931
6782 | 9.463611 | 2.8224 | 25.075 | 10 | 4.0766 | 4.067427 | 16.62 | 0.159306 | 0.3194 | 0.3044325 | 0.003613811 | -0.0243 | 41.2929
6783 | 9.465 | 2.8224 | 25.0789 | 9 | 4.0676 | 4.067917 | 16.55 | 0.159154 | 0.3198 | 0.3044165 | 0.003597876 | -0.0242 | 41.2929
6784 | 9.466389 | 2.8228 | 25.0828 | 9 | 4.0703 | 4.068353 | 16.57 | 0.159906 | 0.3198 | 0.3044008 | 0.003582292 | -0.0241 | 41.2925
6785 | 9.467778 | 2.8228 | 25.0867 | 9 | 4.0676 | 4.068822 | 16.55 | 0.159499 | 0.3197 | 0.3043852 | 0.00357613 | -0.0239 | 41.2927
6786 | 9.469167 | 2.8232 | 25.0907 | 9 | 4.081 | 4.069316 | 16.65 | 0.160103 | 0.3204 | 0.3043697 | 0.003561708 | -0.0238 | 41.2923
6787 | 9.470556 | 2.8232 | 25.0946 | 9 | 4.0739 | 4.069794 | 16.6 | 0.160596 | 0.3205 | 0.3043542 | 0.003547906 | -0.0237 | 41.292
6788 | 9.471944 | 2.8237 | 25.0985 | 9 | 4.0721 | 4.070317 | 16.58 | 0.160312 | 0.3198 | 0.304339 | 0.003533557 | -0.0235 | 41.2921
6789 | 9.473333 | 2.8237 | 25.1024 | 9 | 4.0792 | 4.070769 | 16.64 | 0.160189 | 0.3208 | 0.3043241 | 0.00351992 | -0.0234 | 41.2921
6790 | 9.474722 | 2.8242 | 25.1064 | 9 | 4.073 | 4.071244 | 16.59 | 0.160248 | 0.3208 | 0.3043097 | 0.003505103 | -0.0232 | 41.2921
6791 | 9.476111 | 2.8242 | 25.1103 | 9 | 4.0685 | 4.071724 | 16.55 | 0.15992 | 0.3204 | 0.3042964 | 0.003501649 | -0.0231 | 41.2922
6792 | 9.4775 | 2.8248 | 25.1142 | 9 | 4.0614 | 4.072189 | 16.49 | 0.158526 | 0.3193 | 0.304283 | 0.003484216 | -0.0229 | 41.293
6793 | 9.478889 | 2.8248 | 25.1181 | 9 | 4.0739 | 4.07258 | 16.6 | 0.160199 | 0.3192 | 0.3042696 | 0.003467224 | -0.0227 | 41.292
6794 | 9.480278 | 2.8254 | 25.122 | 9 | 4.0739 | 4.073001 | 16.6 | 0.159741 | 0.3186 | 0.3042563 | 0.003448875 | -0.0226 | 41.2923
6795 | 9.481667 | 2.8254 | 25.126 | 9 | 4.0703 | 4.073434 | 16.57 | 0.159697 | 0.3184 | 0.3042424 | 0.003429798 | -0.0224 | 41.2922
6796 | 9.483056 | 2.826 | 25.1299 | 9 | 4.0783 | 4.073869 | 16.63 | 0.160954 | 0.3187 | 0.3042286 | 0.003411971 | -0.0222 | 41.2915
6797 | 9.484444 | 2.826 | 25.1338 | 9 | 4.0685 | 4.074287 | 16.55 | 0.159395 | 0.3188 | 0.3042152 | 0.003405326 | -0.022 | 41.2924
6798 | 9.485833 | 2.8267 | 25.1377 | 9 | 4.0863 | 4.074679 | 16.7 | 0.16079 | 0.3199 | 0.304202 | 0.003389738 | -0.0218 | 41.2915
6799 | 9.487222 | 2.8267 | 25.1417 | 9 | 4.0668 | 4.075146 | 16.54 | 0.159542 | 0.3198 | 0.3041891 | 0.00337477 | -0.0216 | 41.2922
6800 | 9.488611 | 2.8274 | 25.1456 | 9 | 4.065 | 4.075568 | 16.52 | 0.159617 | 0.3197 | 0.3041761 | 0.003359972 | -0.0214 | 41.2921
6801 | 9.49 | 2.8274 | 25.1495 | 9 | 4.0774 | 4.075982 | 16.63 | 0.160814 | 0.3196 | 0.3041629 | 0.003344897 | -0.0212 | 41.2914
6802 | 9.491389 | 2.8281 | 25.1535 | 9 | 4.0774 | 4.076433 | 16.63 | 0.159451 | 0.3196 | 0.3041505 | 0.003329902 | -0.021 | 41.2921
6803 | 9.492778 | 2.8281 | 25.1574 | 9 | 4.0766 | 4.076855 | 16.62 | 0.160111 | 0.3195 | 0.3041386 | 0.003323728 | -0.0208 | 41.2917
6804 | 9.494167 | 2.8289 | 25.1613 | 9 | 4.0774 | 4.077284 | 16.63 | 0.160944 | 0.3193 | 0.3041274 | 0.003308277 | -0.0206 | 41.2912
6805 | 9.495556 | 2.8289 | 25.1652 | 9 | 4.0792 | 4.077689 | 16.64 | 0.160763 | 0.3192 | 0.304116 | 0.003293267 | -0.0204 | 41.2913
6806 | 9.496944 | 2.8297 | 25.1692 | 9 | 4.0703 | 4.078142 | 16.57 | 0.159952 | 0.3186 | 0.3041053 | 0.003276993 | -0.0202 | 41.2917
6807 | 9.498333 | 2.8297 | 25.1731 | 9 | 4.0569 | 4.078579 | 16.46 | 0.158255 | 0.3167 | 0.3040949 | 0.003256229 | -0.0199 | 41.2927
6808 | 9.499722 | 2.8304 | 25.177 | 8 | 4.0837 | 4.078992 | 16.68 | 0.159997 | 0.3173 | 0.3040846 | 0.003236893 | -0.0197 | 41.2916
6809 | 9.501111 | 2.8304 | 25.181 | 9 | 4.081 | 4.079436 | 16.65 | 0.160702 | 0.3173 | 0.3040749 | 0.003227443 | -0.0195 | 41.2912
6810 | 9.5025 | 2.8313 | 25.1849 | 9 | 4.0854 | 4.07987 | 16.69 | 0.160527 | 0.3177 | 0.3040652 | 0.003208913 | -0.0193 | 41.2912
6811 | 9.503889 | 2.8313 | 25.1888 | 8 | 4.089 | 4.080313 | 16.72 | 0.161454 | 0.3183 | 0.3040553 | 0.003191362 | -0.019 | 41.2907
6812 | 9.505278 | 2.8321 | 25.1928 | 9 | 4.0819 | 4.080829 | 16.66 | 0.161234 | 0.3183 | 0.3040458 | 0.003174341 | -0.0188 | 41.2907
6813 | 9.506667 | 2.8321 | 25.1967 | 9 | 4.0846 | 4.081249 | 16.68 | 0.160895 | 0.3189 | 0.304036 | 0.003158835 | -0.0186 | 41.2909
6814 | 9.508056 | 2.8329 | 25.2007 | 9 | 4.0721 | 4.081615 | 16.58 | 0.160321 | 0.3185 | 0.3040262 | 0.003144397 | -0.0184 | 41.2912
6815 | 9.509444 | 2.8329 | 25.2046 | 8 | 4.0828 | 4.082058 | 16.67 | 0.160823 | 0.3185 | 0.3040162 | 0.00313481 | -0.0181 | 41.2909
6816 | 9.510833 | 2.8337 | 25.2085 | 8 | 4.0774 | 4.082505 | 16.63 | 0.162067 | 0.3178 | 0.3040067 | 0.003119202 | -0.0179 | 41.2901
6817 | 9.512222 | 2.8337 | 25.2125 | 9 | 4.0828 | 4.082979 | 16.67 | 0.161493 | 0.3179 | 0.3039976 | 0.003103947 | -0.0177 | 41.2904
6818 | 9.513611 | 2.8345 | 25.2164 | 9 | 4.0872 | 4.083438 | 16.71 | 0.160919 | 0.3185 | 0.3039892 | 0.003091375 | -0.0175 | 41.2907
6819 | 9.515 | 2.8345 | 25.2203 | 9 | 4.0881 | 4.083833 | 16.71 | 0.16143 | 0.3184 | 0.3039808 | 0.003079247 | -0.0173 | 41.2904
6820 | 9.516389 | 2.8353 | 25.2243 | 9 | 4.0854 | 4.08424 | 16.69 | 0.15999 | 0.3188 | 0.3039725 | 0.003070073 | -0.017 | 41.2912
6821 | 9.517778 | 2.8353 | 25.2282 | 9 | 4.0837 | 4.084678 | 16.68 | 0.160203 | 0.3191 | 0.3039651 | 0.003057271 | -0.0168 | 41.291
6822 | 9.519167 | 2.8361 | 25.2321 | 9 | 4.0854 | 4.085077 | 16.69 | 0.161729 | 0.3187 | 0.303958 | 0.003047994 | -0.0166 | 41.2901
6823 | 9.520556 | 2.8361 | 25.2361 | 9 | 4.0819 | 4.085495 | 16.66 | 0.159172 | 0.3185 | 0.3039509 | 0.00303818 | -0.0164 | 41.2916
6824 | 9.521944 | 2.8369 | 25.24 | 9 | 4.0819 | 4.085894 | 16.66 | 0.161936 | 0.3184 | 0.3039439 | 0.003028635 | -0.0162 | 41.2899
6825 | 9.523333 | 2.8369 | 25.244 | 8 | 4.0872 | 4.086342 | 16.71 | 0.161079 | 0.318 | 0.303937 | 0.003018912 | -0.016 | 41.2903
6826 | 9.524722 | 2.8377 | 25.2479 | 9 | 4.081 | 4.086797 | 16.65 | 0.160969 | 0.3181 | 0.3039297 | 0.003009549 | -0.0157 | 41.2904
6827 | 9.526111 | 2.8377 | 25.2519 | 9 | 4.081 | 4.087204 | 16.65 | 0.160763 | 0.3169 | 0.3039228 | 0.002992167 | -0.0155 | 41.2904
6828 | 9.527778 | 2.8385 | 25.2558 | 9 | 4.0952 | 4.08764 | 16.77 | 0.162414 | 0.3178 | 0.3039163 | 0.002982347 | -0.0153 | 41.2897
6829 | 9.529167 | 2.8385 | 25.2597 | 9 | 4.089 | 4.088035 | 16.72 | 0.161851 | 0.318 | 0.3039096 | 0.002973691 | -0.0151 | 41.29
6830 | 9.530556 | 2.8392 | 25.2637 | 9 | 4.0943 | 4.088498 | 16.76 | 0.161134 | 0.319 | 0.3039025 | 0.00296754 | -0.0149 | 41.2904
6831 | 9.531944 | 2.8392 | 25.2676 | 9 | 4.0872 | 4.088946 | 16.71 | 0.161703 | 0.3188 | 0.3038957 | 0.00296166 | -0.0147 | 41.29
6832 | 9.533333 | 2.84 | 25.2716 | 9 | 4.0996 | 4.089375 | 16.81 | 0.162453 | 0.3197 | 0.303889 | 0.002957034 | -0.0145 | 41.2895
6833 | 9.534722 | 2.84 | 25.2755 | 9 | 4.1111 | 4.089816 | 16.9 | 0.163191 | 0.3216 | 0.3038821 | 0.002946579 | -0.0143 | 41.2891
6834 | 9.536111 | 2.8408 | 25.2795 | 9 | 4.0908 | 4.090226 | 16.73 | 0.162235 | 0.3215 | 0.3038756 | 0.002945234 | -0.0141 | 41.2896
6835 | 9.5375 | 2.8408 | 25.2834 | 9 | 4.0943 | 4.090661 | 16.76 | 0.162944 | 0.3222 | 0.3038719 | 0.002945495 | -0.0139 | 41.2891
6836 | 9.538889 | 2.8416 | 25.2874 | 9 | 4.089 | 4.091082 | 16.72 | 0.161836 | 0.3221 | 0.3038688 | 0.002945397 | -0.0137 | 41.2897
6837 | 9.540278 | 2.8416 | 25.2913 | 9 | 4.0881 | 4.091538 | 16.71 | 0.161755 | 0.3216 | 0.3038661 | 0.002944942 | -0.0135 | 41.2898
6838 | 9.541667 | 2.8424 | 25.2953 | 9 | 4.0961 | 4.091944 | 16.78 | 0.162905 | 0.3219 | 0.3038639 | 0.002944844 | -0.0133 | 41.289
6839 | 9.543056 | 2.8424 | 25.2992 | 9 | 4.0917 | 4.092426 | 16.74 | 0.162836 | 0.3222 | 0.3038618 | 0.002935175 | -0.0131 | 41.289
6840 | 9.544444 | 2.8431 | 25.3032 | 9 | 4.0899 | 4.092854 | 16.73 | 0.162574 | 0.3214 | 0.3038596 | 0.002934243 | -0.0129 | 41.2891
6841 | 9.545833 | 2.8431 | 25.3071 | 9 | 4.0828 | 4.093293 | 16.67 | 0.162098 | 0.3208 | 0.3038585 | 0.002931439 | -0.0127 | 41.2894
6842 | 9.547222 | 2.8439 | 25.3111 | 9 | 4.1032 | 4.093758 | 16.84 | 0.162849 | 0.3219 | 0.3038577 | 0.002930952 | -0.0126 | 41.2889
6843 | 9.548611 | 2.8439 | 25.315 | 8 | 4.0917 | 4.094172 | 16.74 | 0.163523 | 0.3219 | 0.3038567 | 0.002930197 | -0.0124 | 41.2885
6844 | 9.55 | 2.8446 | 25.319 | 9 | 4.0961 | 4.094633 | 16.78 | 0.163448 | 0.322 | 0.3038561 | 0.002930153 | -0.0122 | 41.2884
6845 | 9.551389 | 2.8446 | 25.3229 | 9 | 4.0925 | 4.095069 | 16.75 | 0.162398 | 0.3214 | 0.3038554 | 0.00291949 | -0.012 | 41.289
6846 | 9.552778 | 2.8453 | 25.3269 | 9 | 4.0908 | 4.095493 | 16.73 | 0.162194 | 0.3214 | 0.3038547 | 0.002918436 | -0.0118 | 41.2891
6847 | 9.554167 | 2.8453 | 25.3308 | 9 | 4.0828 | 4.095884 | 16.67 | 0.162348 | 0.3207 | 0.3038526 | 0.002915688 | -0.0116 | 41.289
6848 | 9.555556 | 2.846 | 25.3348 | 9 | 4.0979 | 4.096319 | 16.79 | 0.162825 | 0.3206 | 0.3038505 | 0.002913474 | -0.0114 | 41.2887
6849 | 9.556944 | 2.846 | 25.3387 | 9 | 4.0908 | 4.096737 | 16.73 | 0.163073 | 0.3201 | 0.3038485 | 0.002909388 | -0.0113 | 41.2885
6850 | 9.558333 | 2.8467 | 25.3427 | 9 | 4.0979 | 4.097144 | 16.79 | 0.164189 | 0.3199 | 0.3038468 | 0.002904499 | -0.0111 | 41.2878
6851 | 9.559722 | 2.8467 | 25.3467 | 9 | 4.112 | 4.097587 | 16.91 | 0.163431 | 0.3209 | 0.3038453 | 0.002894376 | -0.0109 | 41.2881
6852 | 9.561111 | 2.8473 | 25.3506 | 9 | 4.1005 | 4.098019 | 16.81 | 0.16296 | 0.3215 | 0.3038436 | 0.002892402 | -0.0107 | 41.2884
6853 | 9.5625 | 2.8473 | 25.3546 | 9 | 4.097 | 4.098454 | 16.79 | 0.162805 | 0.3213 | 0.3038417 | 0.002890247 | -0.0106 | 41.2884
6854 | 9.563889 | 2.848 | 25.3585 | 9 | 4.0934 | 4.098862 | 16.76 | 0.163961 | 0.3207 | 0.3038402 | 0.00288711 | -0.0104 | 41.2877
6855 | 9.565278 | 2.848 | 25.3625 | 9 | 4.104 | 4.099291 | 16.84 | 0.163653 | 0.321 | 0.3038386 | 0.002885218 | -0.0103 | 41.2879
6856 | 9.566667 | 2.8486 | 25.3664 | 9 | 4.0934 | 4.099733 | 16.76 | 0.164149 | 0.3201 | 0.3038374 | 0.002881365 | -0.0101 | 41.2875
6857 | 9.568056 | 2.8486 | 25.3704 | 8 | 4.1005 | 4.100153 | 16.81 | 0.163229 | 0.3202 | 0.3038368 | 0.002869644 | -0.01 | 41.288
6858 | 9.569444 | 2.8492 | 25.3743 | 8 | 4.1023 | 4.100541 | 16.83 | 0.163665 | 0.32 | 0.3038361 | 0.002865679 | -0.0098 | 41.2877
6859 | 9.570833 | 2.8492 | 25.3783 | 9 | 4.0961 | 4.101016 | 16.78 | 0.163635 | 0.3198 | 0.3038363 | 0.002861713 | -0.0097 | 41.2877
6860 | 9.572222 | 2.8497 | 25.3823 | 8 | 4.0996 | 4.101443 | 16.81 | 0.163165 | 0.3196 | 0.3038359 | 0.002857835 | -0.0095 | 41.2879
6861 | 9.573611 | 2.8497 | 25.3862 | 9 | 4.0917 | 4.101862 | 16.74 | 0.163541 | 0.3194 | 0.3038365 | 0.002855115 | -0.0094 | 41.2877
6862 | 9.575 | 2.8502 | 25.3902 | 9 | 4.1102 | 4.102301 | 16.89 | 0.164389 | 0.3198 | 0.3038378 | 0.002853109 | -0.0092 | 41.2871
6863 | 9.576389 | 2.8502 | 25.3941 | 8 | 4.104 | 4.102777 | 16.84 | 0.163969 | 0.3199 | 0.3038385 | 0.002838822 | -0.0091 | 41.2873
6864 | 9.577778 | 2.8507 | 25.3981 | 9 | 4.1014 | 4.103206 | 16.82 | 0.163299 | 0.3196 | 0.3038392 | 0.002836524 | -0.009 | 41.2877
6865 | 9.579167 | 2.8507 | 25.4021 | 9 | 4.1058 | 4.103631 | 16.86 | 0.163651 | 0.3199 | 0.30384 | 0.002834761 | -0.0089 | 41.2874
6866 | 9.580556 | 2.8512 | 25.406 | 9 | 4.1067 | 4.104076 | 16.86 | 0.163456 | 0.3206 | 0.3038408 | 0.002833444 | -0.0087 | 41.2875
6867 | 9.581944 | 2.8512 | 25.41 | 9 | 4.1023 | 4.104515 | 16.83 | 0.163338 | 0.321 | 0.3038415 | 0.002831859 | -0.0086 | 41.2875
6868 | 9.583333 | 2.8517 | 25.4139 | 9 | 4.1005 | 4.104929 | 16.81 | 0.163463 | 0.3208 | 0.3038424 | 0.002830716 | -0.0085 | 41.2874
6869 | 9.584722 | 2.8517 | 25.4179 | 9 | 4.0979 | 4.105347 | 16.79 | 0.163319 | 0.3205 | 0.3038438 | 0.002818739 | -0.0084 | 41.2874
6870 | 9.586111 | 2.8521 | 25.4219 | 9 | 4.1076 | 4.105764 | 16.87 | 0.16383 | 0.3205 | 0.3038454 | 0.002817124 | -0.0083 | 41.2871
6871 | 9.5875 | 2.8521 | 25.4258 | 9 | 4.104 | 4.106224 | 16.84 | 0.164005 | 0.3204 | 0.3038474 | 0.002815509 | -0.0082 | 41.2869
6872 | 9.588889 | 2.8525 | 25.4298 | 9 | 4.1093 | 4.106636 | 16.89 | 0.163801 | 0.3203 | 0.3038497 | 0.002813626 | -0.008 | 41.287
6873 | 9.590278 | 2.8525 | 25.4338 | 9 | 4.1102 | 4.107055 | 16.89 | 0.164998 | 0.321 | 0.3038518 | 0.002814051 | -0.0079 | 41.2862
6874 | 9.591944 | 2.853 | 25.4377 | 9 | 4.119 | 4.107473 | 16.97 | 0.165292 | 0.3226 | 0.3038547 | 0.002817317 | -0.0078 | 41.2863
6875 | 9.593333 | 2.853 | 25.4417 | 9 | 4.1138 | 4.107869 | 16.92 | 0.16563 | 0.3227 | 0.3038578 | 0.002808344 | -0.0077 | 41.2861
6876 | 9.594722 | 2.8534 | 25.4456 | 9 | 4.1093 | 4.108262 | 16.89 | 0.164812 | 0.3227 | 0.303861 | 0.002811839 | -0.0076 | 41.2865
6877 | 9.596111 | 2.8534 | 25.4496 | 9 | 4.1014 | 4.108636 | 16.82 | 0.164878 | 0.3224 | 0.3038639 | 0.002815598 | -0.0075 | 41.2864
6878 | 9.5975 | 2.8539 | 25.4536 | 9 | 4.1023 | 4.109061 | 16.83 | 0.163847 | 0.3222 | 0.3038663 | 0.002818646 | -0.0074 | 41.287
6879 | 9.598889 | 2.8539 | 25.4575 | 9 | 4.104 | 4.109465 | 16.84 | 0.16401 | 0.3218 | 0.3038685 | 0.002822581 | -0.0072 | 41.2869
6880 | 9.600278 | 2.8544 | 25.4615 | 9 | 4.1049 | 4.109882 | 16.85 | 0.164069 | 0.3215 | 0.3038711 | 0.002827582 | -0.0071 | 41.2868
6881 | 9.601667 | 2.8544 | 25.4655 | 9 | 4.1093 | 4.110322 | 16.89 | 0.165253 | 0.3216 | 0.3038739 | 0.002813234 | -0.007 | 41.286
6882 | 9.603056 | 2.8548 | 25.4694 | 9 | 4.1005 | 4.11076 | 16.81 | 0.163634 | 0.3203 | 0.3038774 | 0.00281616 | -0.0069 | 41.2869
6883 | 9.604444 | 2.8548 | 25.4734 | 9 | 4.1182 | 4.111193 | 16.96 | 0.165538 | 0.3208 | 0.3038807 | 0.002819799 | -0.0068 | 41.2857
6884 | 9.605833 | 2.8553 | 25.4774 | 9 | 4.1164 | 4.111588 | 16.94 | 0.165759 | 0.3213 | 0.3038842 | 0.002825038 | -0.0067 | 41.2856
6885 | 9.607222 | 2.8553 | 25.4813 | 9 | 4.1102 | 4.111992 | 16.89 | 0.164763 | 0.3211 | 0.3038875 | 0.002830015 | -0.0065 | 41.2861
6886 | 9.608611 | 2.8558 | 25.4853 | 9 | 4.1182 | 4.112418 | 16.96 | 0.16525 | 0.3219 | 0.3038911 | 0.002836502 | -0.0064 | 41.2858
6887 | 9.61 | 2.8558 | 25.4893 | 8 | 4.0987 | 4.112854 | 16.8 | 0.163946 | 0.3211 | 0.3038947 | 0.00282077 | -0.0063 | 41.2865
6888 | 9.611389 | 2.8563 | 25.4932 | 9 | 4.1146 | 4.113228 | 16.93 | 0.165344 | 0.3214 | 0.3038981 | 0.002826422 | -0.0062 | 41.2856
6889 | 9.612778 | 2.8563 | 25.4972 | 9 | 4.1102 | 4.113606 | 16.89 | 0.166209 | 0.3207 | 0.3039017 | 0.002831104 | -0.006 | 41.2851
6890 | 9.614167 | 2.8568 | 25.5012 | 9 | 4.112 | 4.114011 | 16.91 | 0.164544 | 0.3208 | 0.3039047 | 0.002836411 | -0.0059 | 41.286
6891 | 9.615556 | 2.8568 | 25.5051 | 9 | 4.1076 | 4.114398 | 16.87 | 0.164533 | 0.3202 | 0.3039073 | 0.002841281 | -0.0058 | 41.286
6892 | 9.616944 | 2.8574 | 25.5091 | 9 | 4.1093 | 4.114842 | 16.89 | 0.165115 | 0.3199 | 0.3039099 | 0.002846688 | -0.0057 | 41.2856
6893 | 9.618333 | 2.8574 | 25.5131 | 9 | 4.1182 | 4.115242 | 16.96 | 0.165663 | 0.3194 | 0.3039128 | 0.002825765 | -0.0056 | 41.2852
6894 | 9.619722 | 2.8578 | 25.5171 | 9 | 4.112 | 4.115665 | 16.91 | 0.165373 | 0.319 | 0.3039156 | 0.002829636 | -0.0054 | 41.2853
6895 | 9.621111 | 2.8578 | 25.521 | 9 | 4.1261 | 4.116074 | 17.02 | 0.166256 | 0.3197 | 0.3039182 | 0.002834135 | -0.0053 | 41.2847
6896 | 9.6225 | 2.8583 | 25.525 | 9 | 4.1182 | 4.116563 | 16.96 | 0.166331 | 0.3195 | 0.3039204 | 0.002838641 | -0.0052 | 41.2846
6897 | 9.623889 | 2.8583 | 25.529 | 9 | 4.1138 | 4.116927 | 16.92 | 0.165304 | 0.3191 | 0.3039228 | 0.00284227 | -0.0051 | 41.2852
6898 | 9.625278 | 2.8588 | 25.5329 | 9 | 4.1164 | 4.117338 | 16.94 | 0.166969 | 0.3187 | 0.3039251 | 0.002844314 | -0.005 | 41.2842
6899 | 9.626667 | 2.8588 | 25.5369 | 9 | 4.119 | 4.117768 | 16.97 | 0.165179 | 0.3189 | 0.3039274 | 0.00282406 | -0.0048 | 41.2852
6900 | 9.628056 | 2.8592 | 25.5409 | 9 | 4.1129 | 4.118198 | 16.92 | 0.166524 | 0.3183 | 0.3039296 | 0.002825456 | -0.0047 | 41.2843
6901 | 9.629444 | 2.8592 | 25.5448 | 9 | 4.1085 | 4.118619 | 16.88 | 0.164293 | 0.3176 | 0.3039314 | 0.002825623 | -0.0046 | 41.2856
6902 | 9.630833 | 2.8597 | 25.5488 | 9 | 4.1217 | 4.119047 | 16.99 | 0.167024 | 0.3183 | 0.3039329 | 0.002828096 | -0.0045 | 41.2839
6903 | 9.632222 | 2.8597 | 25.5528 | 9 | 4.1102 | 4.11942 | 16.89 | 0.165461 | 0.3171 | 0.3039343 | 0.002828811 | -0.0044 | 41.2848
6904 | 9.633611 | 2.8601 | 25.5568 | 9 | 4.1173 | 4.119853 | 16.95 | 0.165359 | 0.3172 | 0.3039358 | 0.002828917 | -0.0043 | 41.2848
6905 | 9.635 | 2.8601 | 25.5608 | 9 | 4.1313 | 4.120299 | 17.07 | 0.166818 | 0.3187 | 0.3039367 | 0.002807939 | -0.0042 | 41.2839
6906 | 9.636389 | 2.8605 | 25.5647 | 9 | 4.1243 | 4.120737 | 17.01 | 0.166661 | 0.3199 | 0.3039379 | 0.002812877 | -0.0041 | 41.284
6907 | 9.637778 | 2.8605 | 25.5687 | 9 | 4.1252 | 4.121151 | 17.02 | 0.166804 | 0.3204 | 0.3039386 | 0.002818969 | -0.0039 | 41.2838
6908 | 9.639167 | 2.861 | 25.5727 | 9 | 4.1243 | 4.121567 | 17.01 | 0.166749 | 0.3205 | 0.3039434 | 0.002826039 | -0.0038 | 41.2838
6909 | 9.640556 | 2.861 | 25.5767 | 9 | 4.1287 | 4.121995 | 17.05 | 0.167137 | 0.3213 | 0.3039478 | 0.002835147 | -0.0037 | 41.2835
6910 | 9.641944 | 2.8615 | 25.5806 | 9 | 4.1287 | 4.122403 | 17.05 | 0.167933 | 0.322 | 0.3039521 | 0.00284541 | -0.0036 | 41.283
6911 | 9.643333 | 2.8615 | 25.5846 | 9 | 4.1173 | 4.122819 | 16.95 | 0.166764 | 0.3215 | 0.3039563 | 0.002827983 | -0.0035 | 41.2836
6912 | 9.644722 | 2.8619 | 25.5886 | 9 | 4.1252 | 4.123233 | 17.02 | 0.16636 | 0.3219 | 0.3039607 | 0.002838113 | -0.0034 | 41.2838
6913 | 9.646111 | 2.8619 | 25.5925 | 9 | 4.1199 | 4.123675 | 16.97 | 0.165802 | 0.3214 | 0.3039648 | 0.002847278 | -0.0033 | 41.2841
6914 | 9.6475 | 2.8625 | 25.5965 | 9 | 4.1164 | 4.124079 | 16.94 | 0.166132 | 0.3212 | 0.3039681 | 0.002856096 | -0.0031 | 41.2839
6915 | 9.648889 | 2.8625 | 25.6005 | 9 | 4.1199 | 4.124463 | 16.97 | 0.166659 | 0.3203 | 0.3039711 | 0.002863595 | -0.003 | 41.2835
6916 | 9.650278 | 2.863 | 25.6045 | 9 | 4.1102 | 4.124829 | 16.89 | 0.166414 | 0.3196 | 0.3039738 | 0.002869954 | -0.0029 | 41.2836
6917 | 9.651667 | 2.863 | 25.6085 | 9 | 4.1261 | 4.125257 | 17.02 | 0.166056 | 0.32 | 0.3039764 | 0.002849799 | -0.0028 | 41.2837
6918 | 9.653056 | 2.8634 | 25.6124 | 9 | 4.1305 | 4.12569 | 17.06 | 0.167182 | 0.3206 | 0.3039787 | 0.002857974 | -0.0027 | 41.283
6919 | 9.654444 | 2.8634 | 25.6164 | 9 | 4.1234 | 4.12611 | 17 | 0.167357 | 0.3204 | 0.303981 | 0.002866949 | -0.0026 | 41.2829
6920 | 9.655833 | 2.8639 | 25.6204 | 9 | 4.127 | 4.126591 | 17.03 | 0.167866 | 0.321 | 0.3039825 | 0.002877696 | -0.0025 | 41.2825
6921 | 9.6575 | 2.8639 | 25.6244 | 9 | 4.1322 | 4.126988 | 17.08 | 0.167755 | 0.3212 | 0.3039837 | 0.002888892 | -0.0024 | 41.2828
6922 | 9.658889 | 2.8644 | 25.6283 | 9 | 4.1471 | 4.127392 | 17.2 | 0.168756 | 0.3235 | 0.3039847 | 0.002903799 | -0.0022 | 41.2822
6923 | 9.660278 | 2.8644 | 25.6323 | 9 | 4.1296 | 4.127842 | 17.05 | 0.167716 | 0.3239 | 0.3039857 | 0.002889094 | -0.0021 | 41.2827
6924 | 9.661667 | 2.8648 | 25.6363 | 9 | 4.1173 | 4.128262 | 16.95 | 0.165859 | 0.323 | 0.3039879 | 0.002903155 | -0.002 | 41.2838
6925 | 9.663056 | 2.8648 | 25.6403 | 9 | 4.1023 | 4.128663 | 16.83 | 0.165202 | 0.3211 | 0.3039903 | 0.002913962 | -0.0019 | 41.2841
6926 | 9.664444 | 2.8654 | 25.6443 | 9 | 4.1234 | 4.129064 | 17 | 0.16757 | 0.3202 | 0.3039927 | 0.002923367 | -0.0018 | 41.2826
6927 | 9.665833 | 2.8654 | 25.6482 | 9 | 4.1234 | 4.129495 | 17 | 0.167952 | 0.3191 | 0.3039952 | 0.002931019 | -0.0017 | 41.2824
6928 | 9.667222 | 2.8659 | 25.6522 | 9 | 4.1322 | 4.129921 | 17.08 | 0.168297 | 0.3193 | 0.3039967 | 0.002938857 | -0.0016 | 41.2821
6929 | 9.668611 | 2.8659 | 25.6562 | 9 | 4.1217 | 4.130383 | 16.99 | 0.166204 | 0.319 | 0.3039981 | 0.002915422 | -0.0015 | 41.2833
6930 | 9.67 | 2.8662 | 25.6602 | 9 | 4.1296 | 4.130808 | 17.05 | 0.16838 | 0.3183 | 0.3039995 | 0.002921551 | -0.0014 | 41.282
6931 | 9.671389 | 2.8662 | 25.6642 | 9 | 4.1287 | 4.131214 | 17.05 | 0.167926 | 0.3183 | 0.3040012 | 0.002927691 | -0.0013 | 41.2822
6932 | 9.672778 | 2.8666 | 25.6682 | 9 | 4.127 | 4.131659 | 17.03 | 0.168268 | 0.3178 | 0.3040023 | 0.002933665 | -0.0012 | 41.2819
6933 | 9.674167 | 2.8666 | 25.6721 | 9 | 4.1366 | 4.132062 | 17.11 | 0.167549 | 0.3173 | 0.3040027 | 0.00293886 | -0.0011 | 41.2823
6934 | 9.675556 | 2.867 | 25.6761 | 9 | 4.1287 | 4.132477 | 17.05 | 0.168781 | 0.3172 | 0.3040029 | 0.002942921 | -0.001 | 41.2815
6935 | 9.676944 | 2.867 | 25.6801 | 9 | 4.1349 | 4.13283 | 17.1 | 0.167593 | 0.3173 | 0.3040024 | 0.002916884 | -0.0009 | 41.2822
6936 | 9.678333 | 2.8673 | 25.6841 | 9 | 4.1252 | 4.13324 | 17.02 | 0.167696 | 0.3143 | 0.3040017 | 0.002915905 | -0.0008 | 41.282
6937 | 9.679722 | 2.8673 | 25.6881 | 9 | 4.1322 | 4.133643 | 17.08 | 0.167907 | 0.3139 | 0.3040003 | 0.002914412 | -0.0007 | 41.2819
6938 | 9.681111 | 2.8676 | 25.6921 | 9 | 4.127 | 4.134062 | 17.03 | 0.167187 | 0.3132 | 0.3039987 | 0.002912055 | -0.0007 | 41.2822
6939 | 9.6825 | 2.8676 | 25.696 | 9 | 4.1436 | 4.134426 | 17.17 | 0.168261 | 0.3133 | 0.3039974 | 0.002910242 | -0.0006 | 41.2816
6940 | 9.683889 | 2.8678 | 25.7 | 9 | 4.1305 | 4.134813 | 17.06 | 0.16813 | 0.3127 | 0.3039967 | 0.00290695 | -0.0005 | 41.2816
6941 | 9.685278 | 2.8678 | 25.704 | 9 | 4.134 | 4.135261 | 17.09 | 0.168484 | 0.3128 | 0.3039963 | 0.002872844 | -0.0005 | 41.2813
6942 | 9.686667 | 2.8679 | 25.708 | 9 | 4.1357 | 4.135662 | 17.1 | 0.168205 | 0.3124 | 0.3039986 | 0.0028691 | -0.0004 | 41.2814
6943 | 9.688056 | 2.8679 | 25.712 | 9 | 4.1287 | 4.136067 | 17.05 | 0.166795 | 0.3117 | 0.3040012 | 0.002864582 | -0.0004 | 41.2822
6944 | 9.689444 | 2.868 | 25.716 | 9 | 4.1287 | 4.136476 | 17.05 | 0.169568 | 0.3113 | 0.3040042 | 0.002859115 | -0.0004 | 41.2805
6945 | 9.690833 | 2.868 | 25.7199 | 9 | 4.1392 | 4.136875 | 17.13 | 0.169874 | 0.3119 | 0.3040074 | 0.002855512 | -0.0003 | 41.2803
6946 | 9.692222 | 2.8682 | 25.7239 | 9 | 4.1313 | 4.13725 | 17.07 | 0.168987 | 0.3108 | 0.3040107 | 0.002851224 | -0.0003 | 41.2808
6947 | 9.693611 | 2.8682 | 25.7279 | 9 | 4.1252 | 4.137663 | 17.02 | 0.168204 | 0.3101 | 0.3040144 | 0.002810498 | -0.0003 | 41.2812
6948 | 9.695 | 2.8681 | 25.7319 | 9 | 4.1384 | 4.138131 | 17.13 | 0.1687 | 0.31 | 0.3040175 | 0.002804887 | -0.0002 | 41.2808
6949 | 9.696389 | 2.8681 | 25.7359 | 9 | 4.1471 | 4.138533 | 17.2 | 0.169449 | 0.3106 | 0.3040202 | 0.002799384 | -0.0002 | 41.2803
6950 | 9.697778 | 2.8681 | 25.7399 | 9 | 4.1462 | 4.138932 | 17.19 | 0.170655 | 0.3115 | 0.3040229 | 0.002795481 | -0.0002 | 41.2795
6951 | 9.699167 | 2.8681 | 25.7438 | 9 | 4.1471 | 4.139326 | 17.2 | 0.17003 | 0.3122 | 0.3040254 | 0.002792825 | -0.0002 | 41.2799
6952 | 9.700556 | 2.8681 | 25.7478 | 9 | 4.1384 | 4.139735 | 17.13 | 0.169896 | 0.3122 | 0.3040273 | 0.002789923 | -0.0002 | 41.2799
6953 | 9.701944 | 2.8681 | 25.7518 | 9 | 4.1392 | 4.140134 | 17.13 | 0.169523 | 0.3123 | 0.3040292 | 0.00275461 | -0.0002 | 41.2801
6954 | 9.703333 | 2.868 | 25.7558 | 9 | 4.1278 | 4.140534 | 17.04 | 0.168306 | 0.3112 | 0.3040316 | 0.002750029 | -0.0002 | 41.2807
6955 | 9.704722 | 2.868 | 25.7598 | 9 | 4.1489 | 4.140941 | 17.21 | 0.169463 | 0.3118 | 0.3040336 | 0.002746781 | -0.0002 | 41.28
6956 | 9.706111 | 2.8679 | 25.7638 | 9 | 4.1375 | 4.141347 | 17.12 | 0.168409 | 0.3107 | 0.3040356 | 0.002741534 | -0.0002 | 41.2805
6957 | 9.7075 | 2.8679 | 25.7677 | 9 | 4.1384 | 4.141752 | 17.13 | 0.169845 | 0.3104 | 0.304038 | 0.00273613 | -0.0003 | 41.2797
6958 | 9.708889 | 2.8678 | 25.7717 | 9 | 4.1462 | 4.142165 | 17.19 | 0.169556 | 0.3102 | 0.3040404 | 0.002729254 | -0.0003 | 41.2798
6959 | 9.710278 | 2.8678 | 25.7757 | 9 | 4.1445 | 4.142565 | 17.18 | 0.169312 | 0.3107 | 0.3040431 | 0.002692072 | -0.0003 | 41.2799
6960 | 9.711667 | 2.8676 | 25.7797 | 9 | 4.1419 | 4.142991 | 17.16 | 0.170146 | 0.3106 | 0.3040461 | 0.002685979 | -0.0003 | 41.2793
6961 | 9.713056 | 2.8676 | 25.7837 | 9 | 4.1375 | 4.143395 | 17.12 | 0.169062 | 0.31 | 0.3040493 | 0.002679114 | -0.0003 | 41.2799
6962 | 9.714444 | 2.8674 | 25.7877 | 9 | 4.1375 | 4.143801 | 17.12 | 0.169051 | 0.3092 | 0.3040522 | 0.002670691 | -0.0004 | 41.2798
6963 | 9.715833 | 2.8674 | 25.7916 | 9 | 4.1419 | 4.144212 | 17.16 | 0.170634 | 0.309 | 0.304055 | 0.002660883 | -0.0004 | 41.2789
6964 | 9.7175 | 2.8673 | 25.7956 | 9 | 4.1462 | 4.144602 | 17.19 | 0.169449 | 0.3088 | 0.3040578 | 0.002650831 | -0.0004 | 41.2798
6965 | 9.718889 | 2.8673 | 25.7996 | 9 | 4.1462 | 4.145021 | 17.19 | 0.169362 | 0.309 | 0.3040604 | 0.002611901 | -0.0005 | 41.2798
6966 | 9.720278 | 2.8669 | 25.8036 | 9 | 4.1497 | 4.145431 | 17.22 | 0.169781 | 0.3088 | 0.3040628 | 0.002601936 | -0.0005 | 41.2795
6967 | 9.721667 | 2.8669 | 25.8076 | 9 | 4.1419 | 4.145825 | 17.16 | 0.169823 | 0.3089 | 0.304065 | 0.002592076 | -0.0006 | 41.2794
6968 | 9.723056 | 2.8667 | 25.8116 | 9 | 4.1357 | 4.146239 | 17.1 | 0.169166 | 0.3076 | 0.3040674 | 0.002580045 | -0.0006 | 41.2797
6969 | 9.724444 | 2.8667 | 25.8156 | 9 | 4.1436 | 4.146657 | 17.17 | 0.170144 | 0.3071 | 0.3040693 | 0.002567332 | -0.0007 | 41.2791
6970 | 9.725833 | 2.8664 | 25.8195 | 9 | 4.1462 | 4.147062 | 17.19 | 0.169254 | 0.3071 | 0.304071 | 0.002554639 | -0.0007 | 41.2796
6971 | 9.727222 | 2.8664 | 25.8235 | 9 | 4.1419 | 4.147482 | 17.16 | 0.169697 | 0.3063 | 0.3040728 | 0.002511195 | -0.0008 | 41.2793
6972 | 9.728611 | 2.8659 | 25.8275 | 9 | 4.1436 | 4.147905 | 17.17 | 0.170368 | 0.3055 | 0.3040747 | 0.002495797 | -0.0009 | 41.2788
6973 | 9.73 | 2.8659 | 25.8315 | 9 | 4.1471 | 4.148306 | 17.2 | 0.169704 | 0.305 | 0.3040769 | 0.002478146 | -0.0009 | 41.2791
6974 | 9.731389 | 2.8655 | 25.8355 | 9 | 4.1497 | 4.148742 | 17.22 | 0.170151 | 0.3053 | 0.304079 | 0.002461213 | -0.001 | 41.2788
6975 | 9.732778 | 2.8655 | 25.8394 | 9 | 4.1462 | 4.14915 | 17.19 | 0.169717 | 0.3051 | 0.3040816 | 0.002443513 | -0.0011 | 41.2791
6976 | 9.734167 | 2.8651 | 25.8434 | 9 | 4.1506 | 4.149576 | 17.23 | 0.171189 | 0.3054 | 0.3040839 | 0.002426532 | -0.0012 | 41.2781
6977 | 9.735556 | 2.8651 | 25.8474 | 9 | 4.1489 | 4.150009 | 17.21 | 0.170288 | 0.3051 | 0.3040856 | 0.002382916 | -0.0013 | 41.2786
6978 | 9.736944 | 2.8645 | 25.8514 | 9 | 4.1602 | 4.150381 | 17.31 | 0.17164 | 0.3055 | 0.3040875 | 0.002366211 | -0.0014 | 41.2777
6979 | 9.738333 | 2.8645 | 25.8554 | 9 | 4.155 | 4.150801 | 17.26 | 0.17157 | 0.3054 | 0.3040894 | 0.002348474 | -0.0015 | 41.2777
6980 | 9.739722 | 2.8639 | 25.8593 | 9 | 4.155 | 4.151227 | 17.26 | 0.171476 | 0.3055 | 0.3040916 | 0.002331105 | -0.0016 | 41.2777
6981 | 9.741111 | 2.8639 | 25.8633 | 9 | 4.1559 | 4.151638 | 17.27 | 0.169656 | 0.3057 | 0.3040935 | 0.002313141 | -0.0017 | 41.2788
6982 | 9.7425 | 2.8633 | 25.8673 | 9 | 4.1524 | 4.152093 | 17.24 | 0.17035 | 0.3054 | 0.3040953 | 0.00229598 | -0.0019 | 41.2783
6983 | 9.743889 | 2.8633 | 25.8713 | 9 | 4.1489 | 4.152493 | 17.21 | 0.17 | 0.3048 | 0.3040969 | 0.002252637 | -0.002 | 41.2784
6984 | 9.745278 | 2.8626 | 25.8752 | 9 | 4.1611 | 4.152864 | 17.31 | 0.172113 | 0.306 | 0.3040987 | 0.002236625 | -0.0021 | 41.2772
6985 | 9.746667 | 2.8626 | 25.8792 | 9 | 4.1628 | 4.153282 | 17.33 | 0.17264 | 0.3064 | 0.3041006 | 0.00222194 | -0.0023 | 41.2768
6986 | 9.748056 | 2.862 | 25.8832 | 9 | 4.1585 | 4.153769 | 17.29 | 0.172179 | 0.3064 | 0.3041028 | 0.002207097 | -0.0024 | 41.277
6987 | 9.749444 | 2.862 | 25.8872 | 9 | 4.1567 | 4.15415 | 17.28 | 0.170743 | 0.3064 | 0.3041047 | 0.002192097 | -0.0026 | 41.2778
6988 | 9.750833 | 2.8613 | 25.8911 | 9 | 4.1646 | 4.154573 | 17.34 | 0.171277 | 0.3072 | 0.3041061 | 0.002178248 | -0.0027 | 41.2775
6989 | 9.752222 | 2.8613 | 25.8951 | 9 | 4.1462 | 4.154948 | 17.19 | 0.171492 | 0.307 | 0.3041077 | 0.002139168 | -0.0029 | 41.2773
6990 | 9.753611 | 2.8605 | 25.8991 | 9 | 4.1532 | 4.155383 | 17.25 | 0.170296 | 0.3073 | 0.3041096 | 0.002125587 | -0.003 | 41.2779
6991 | 9.755 | 2.8605 | 25.9031 | 9 | 4.1628 | 4.155781 | 17.33 | 0.172256 | 0.3074 | 0.304112 | 0.002112281 | -0.0032 | 41.2767
6992 | 9.756389 | 2.8598 | 25.907 | 9 | 4.1559 | 4.156194 | 17.27 | 0.171255 | 0.3069 | 0.304114 | 0.002098206 | -0.0033 | 41.2773
6993 | 9.757778 | 2.8598 | 25.911 | 9 | 4.1637 | 4.156602 | 17.34 | 0.171788 | 0.3077 | 0.304117 | 0.002085717 | -0.0035 | 41.2769
6994 | 9.759167 | 2.8591 | 25.915 | 9 | 4.1506 | 4.157033 | 17.23 | 0.17119 | 0.3068 | 0.3041195 | 0.002072457 | -0.0037 | 41.2772
6995 | 9.760556 | 2.8591 | 25.9189 | 9 | 4.1497 | 4.157436 | 17.22 | 0.171113 | 0.3061 | 0.3041217 | 0.00203108 | -0.0038 | 41.2772
6996 | 9.761944 | 2.8582 | 25.9229 | 9 | 4.1524 | 4.157921 | 17.24 | 0.170603 | 0.3057 | 0.3041234 | 0.002015996 | -0.004 | 41.2775
6997 | 9.763333 | 2.8582 | 25.9269 | 9 | 4.1663 | 4.158295 | 17.36 | 0.172823 | 0.3057 | 0.304125 | 0.002000057 | -0.0042 | 41.2761
6998 | 9.764722 | 2.8575 | 25.9309 | 9 | 4.1567 | 4.158722 | 17.28 | 0.170786 | 0.3057 | 0.3041261 | 0.001983612 | -0.0043 | 41.2772
6999 | 9.766111 | 2.8575 | 25.9348 | 9 | 4.1524 | 4.159186 | 17.24 | 0.171309 | 0.2987 | 0.304127 | 0.001955415 | -0.0045 | 41.2769
7000 | 9.7675 | 2.8566 | 25.9388 | 9 | 4.1672 | 4.159587 | 17.37 | 0.173138 | 0.299 | 0.3041285 | 0.001928202 | -0.0047 | 41.2757
7001 | 9.768889 | 2.8566 | 25.9428 | 9 | 4.1733 | 4.159959 | 17.42 | 0.173805 | 0.2997 | 0.3041295 | 0.001876664 | -0.0049 | 41.2753
7002 | 9.770278 | 2.8556 | 25.9467 | 8 | 4.1532 | 4.160341 | 17.25 | 0.172719 | 0.2988 | 0.3041307 | 0.001849223 | -0.0051 | 41.2759
7003 | 9.771667 | 2.8556 | 25.9507 | 9 | 4.1576 | 4.16075 | 17.29 | 0.172359 | 0.2978 | 0.3041319 | 0.001819455 | -0.0053 | 41.2761
7004 | 9.773056 | 2.8546 | 25.9547 | 9 | 4.1724 | 4.161154 | 17.41 | 0.173677 | 0.2986 | 0.3041327 | 0.00179093 | -0.0055 | 41.2752
7005 | 9.774444 | 2.8546 | 25.9586 | 9 | 4.1698 | 4.161595 | 17.39 | 0.17211 | 0.2984 | 0.3041335 | 0.001761295 | -0.0057 | 41.2761
7006 | 9.775833 | 2.8537 | 25.9626 | 9 | 4.1602 | 4.161998 | 17.31 | 0.172322 | 0.2984 | 0.3041338 | 0.001731945 | -0.0059 | 41.2759
7007 | 9.777222 | 2.8537 | 25.9666 | 9 | 4.1585 | 4.162377 | 17.29 | 0.172951 | 0.2978 | 0.3041339 | 0.00167896 | -0.0061 | 41.2755
7008 | 9.778611 | 2.8525 | 25.9705 | 9 | 4.1672 | 4.162889 | 17.37 | 0.172832 | 0.298 | 0.3041335 | 0.001649039 | -0.0063 | 41.2756
7009 | 9.78 | 2.8525 | 25.9745 | 9 | 4.1698 | 4.163326 | 17.39 | 0.172719 | 0.2983 | 0.304133 | 0.001619575 | -0.0065 | 41.2756
7010 | 9.781389 | 2.8515 | 25.9784 | 9 | 4.1759 | 4.16375 | 17.44 | 0.173155 | 0.2993 | 0.3041329 | 0.001591438 | -0.0067 | 41.2753
7011 | 9.783056 | 2.8515 | 25.9824 | 9 | 4.1707 | 4.164215 | 17.39 | 0.173486 | 0.2994 | 0.3041328 | 0.001563671 | -0.0069 | 41.2753
7012 | 9.784444 | 2.8504 | 25.9864 | 9 | 4.1663 | 4.164624 | 17.36 | 0.173543 | 0.2997 | 0.3041327 | 0.00153662 | -0.0072 | 41.2752
7013 | 9.785833 | 2.8504 | 25.9903 | 9 | 4.1672 | 4.16501 | 17.37 | 0.173424 | 0.2998 | 0.3041325 | 0.001487843 | -0.0074 | 41.2753
7014 | 9.787222 | 2.8493 | 25.9943 | 9 | 4.1602 | 4.165461 | 17.31 | 0.172056 | 0.2994 | 0.3041324 | 0.001460388 | -0.0076 | 41.276
7015 | 9.788611 | 2.8493 | 25.9982 | 9 | 4.1611 | 4.165898 | 17.31 | 0.172842 | 0.2989 | 0.3041326 | 0.001432868 | -0.0079 | 41.2755
7016 | 9.79 | 2.8482 | 26.0022 | 9 | 4.1672 | 4.166294 | 17.37 | 0.173439 | 0.2982 | 0.3041327 | 0.001403892 | -0.0081 | 41.2751
7017 | 9.791389 | 2.8482 | 26.0061 | 9 | 4.1672 | 4.166745 | 17.37 | 0.173401 | 0.2976 | 0.3041332 | 0.00137433 | -0.0083 | 41.2751
7018 | 9.792778 | 2.847 | 26.0101 | 9 | 4.1681 | 4.167156 | 17.37 | 0.173763 | 0.2966 | 0.3041328 | 0.001342357 | -0.0086 | 41.2748
7019 | 9.794167 | 2.847 | 26.0141 | 8 | 4.1585 | 4.167559 | 17.29 | 0.174217 | 0.2956 | 0.3041322 | 0.001286573 | -0.0088 | 41.2745
7020 | 9.795556 | 2.8458 | 26.018 | 9 | 4.1689 | 4.167953 | 17.38 | 0.172735 | 0.2952 | 0.304131 | 0.001252298 | -0.0091 | 41.2754
7021 | 9.796944 | 2.8458 | 26.022 | 9 | 4.1654 | 4.16839 | 17.35 | 0.173231 | 0.2943 | 0.3041296 | 0.001216571 | -0.0093 | 41.275
7022 | 9.798333 | 2.8445 | 26.0259 | 9 | 4.1759 | 4.16881 | 17.44 | 0.174628 | 0.2943 | 0.3041281 | 0.001181479 | -0.0096 | 41.2742
7023 | 9.799722 | 2.8445 | 26.0299 | 9 | 4.1707 | 4.169222 | 17.39 | 0.174085 | 0.2945 | 0.3041262 | 0.001146588 | -0.0098 | 41.2744
7024 | 9.801111 | 2.8433 | 26.0338 | 8 | 4.1637 | 4.169679 | 17.34 | 0.17383 | 0.294 | 0.3041238 | 0.001111115 | -0.0101 | 41.2745
7025 | 9.8025 | 2.8433 | 26.0378 | 8 | 4.1663 | 4.170079 | 17.36 | 0.174395 | 0.2938 | 0.3041204 | 0.001052036 | -0.0104 | 41.2742
7026 | 9.803889 | 2.8419 | 26.0417 | 9 | 4.1707 | 4.17052 | 17.39 | 0.173168 | 0.2933 | 0.3041168 | 0.001015485 | -0.0107 | 41.2749
7027 | 9.805278 | 2.8419 | 26.0457 | 9 | 4.1689 | 4.170929 | 17.38 | 0.173266 | 0.2936 | 0.3041129 | 0.0009806124 | -0.0109 | 41.2747
7028 | 9.806667 | 2.8406 | 26.0496 | 9 | 4.1785 | 4.171323 | 17.46 | 0.17431 | 0.2936 | 0.3041092 | 0.000944118 | -0.0112 | 41.2741
7029 | 9.808056 | 2.8406 | 26.0536 | 9 | 4.188 | 4.171731 | 17.54 | 0.175246 | 0.2945 | 0.3041062 | 0.0009090385 | -0.0115 | 41.2735
7030 | 9.809444 | 2.8392 | 26.0575 | 9 | 4.1672 | 4.172126 | 17.37 | 0.173624 | 0.2936 | 0.3041048 | 0.0008727693 | -0.0118 | 41.2744
7031 | 9.810833 | 2.8392 | 26.0614 | 9 | 4.1846 | 4.172526 | 17.51 | 0.175289 | 0.2943 | 0.3041034 | 0.0008155287 | -0.0121 | 41.2734
7032 | 9.812222 | 2.8378 | 26.0654 | 9 | 4.1707 | 4.17294 | 17.39 | 0.172692 | 0.2936 | 0.304102 | 0.0007793971 | -0.0123 | 41.2749
7033 | 9.813611 | 2.8378 | 26.0693 | 9 | 4.1837 | 4.17334 | 17.5 | 0.175484 | 0.2938 | 0.3041008 | 0.0007426842 | -0.0126 | 41.2732
7034 | 9.815 | 2.8365 | 26.0733 | 9 | 4.1741 | 4.173775 | 17.42 | 0.173942 | 0.2936 | 0.3040992 | 0.0007050418 | -0.0129 | 41.2741
7035 | 9.816389 | 2.8365 | 26.0772 | 9 | 4.1689 | 4.174226 | 17.38 | 0.174038 | 0.2933 | 0.3040975 | 0.0006675106 | -0.0132 | 41.274
7036 | 9.817778 | 2.8351 | 26.0811 | 9 | 4.1794 | 4.174659 | 17.47 | 0.174627 | 0.2931 | 0.3040952 | 0.0006300048 | -0.0135 | 41.2736
7037 | 9.819167 | 2.8351 | 26.0851 | 9 | 4.162 | 4.175083 | 17.32 | 0.172883 | 0.2918 | 0.3040932 | 0.000569671 | -0.0138 | 41.2746
7038 | 9.820556 | 2.8337 | 26.089 | 9 | 4.1672 | 4.175498 | 17.37 | 0.173392 | 0.2903 | 0.3040913 | 0.0005274548 | -0.014 | 41.2743
7039 | 9.821944 | 2.8337 | 26.0929 | 9 | 4.1654 | 4.175918 | 17.35 | 0.174431 | 0.2893 | 0.3040889 | 0.0004831011 | -0.0143 | 41.2736
7040 | 9.823333 | 2.8322 | 26.0969 | 9 | 4.1654 | 4.176362 | 17.35 | 0.173125 | 0.288 | 0.3040868 | 0.0004366974 | -0.0146 | 41.2743
7041 | 9.824722 | 2.8322 | 26.1008 | 9 | 4.1724 | 4.176788 | 17.41 | 0.174639 | 0.2871 | 0.3040844 | 0.0003882448 | -0.0149 | 41.2734
7042 | 9.826111 | 2.8308 | 26.1047 | 9 | 4.1715 | 4.177188 | 17.4 | 0.174067 | 0.2862 | 0.304082 | 0.0003380036 | -0.0152 | 41.2737
7043 | 9.8275 | 2.8308 | 26.1087 | 9 | 4.175 | 4.177595 | 17.43 | 0.174319 | 0.2858 | 0.3040798 | 0.000269031 | -0.0155 | 41.2735
7044 | 9.828889 | 2.8292 | 26.1126 | 9 | 4.1759 | 4.178006 | 17.44 | 0.173737 | 0.2858 | 0.3040777 | 0.0002182634 | -0.0158 | 41.2738
7045 | 9.830278 | 2.8292 | 26.1165 | 9 | 4.1967 | 4.178378 | 17.61 | 0.176937 | 0.2874 | 0.3040758 | 0.0001699511 | -0.0161 | 41.2719
7046 | 9.831667 | 2.8278 | 26.1205 | 9 | 4.1811 | 4.178762 | 17.48 | 0.174698 | 0.2877 | 0.3040745 | 0.0001229673 | -0.0164 | 41.2732
7047 | 9.833056 | 2.8278 | 26.1244 | 9 | 4.1776 | 4.179149 | 17.45 | 0.174917 | 0.2874 | 0.3040737 | 7.592717e-05 | -0.0167 | 41.273
7048 | 9.834444 | 2.8264 | 26.1283 | 9 | 4.1759 | 4.179516 | 17.44 | 0.175535 | 0.2875 | 0.3040722 | 2.961073e-05 | -0.017 | 41.2726
7049 | 9.835833 | 2.8264 | 26.1322 | 9 | 4.1889 | 4.179922 | 17.55 | 0.175483 | 0.2879 | 0.3040705 | -3.637025e-05 | -0.0172 | 41.2727
7050 | 9.837222 | 2.8249 | 26.1362 | 9 | 4.1863 | 4.180317 | 17.53 | 0.175102 | 0.2882 | 0.3040684 | -8.131776e-05 | -0.0175 | 41.2728
7051 | 9.838611 | 2.8249 | 26.1401 | 9 | 4.1759 | 4.180764 | 17.44 | 0.174211 | 0.2874 | 0.3040666 | -0.0001285707 | -0.0178 | 41.2733
7052 | 9.84 | 2.8234 | 26.144 | 9 | 4.1898 | 4.181148 | 17.55 | 0.175494 | 0.288 | 0.3040649 | -0.0001750155 | -0.0181 | 41.2725
7053 | 9.841389 | 2.8234 | 26.1479 | 9 | 4.1967 | 4.181559 | 17.61 | 0.177158 | 0.2891 | 0.3040633 | -0.0002188364 | -0.0184 | 41.2715
7054 | 9.842778 | 2.822 | 26.1519 | 9 | 4.1776 | 4.181961 | 17.45 | 0.174663 | 0.2886 | 0.3040615 | -0.0002631477 | -0.0187 | 41.273
7055 | 9.844444 | 2.822 | 26.1558 | 9 | 4.1889 | 4.182355 | 17.55 | 0.174779 | 0.2892 | 0.3040592 | -0.0003259938 | -0.019 | 41.2731
7056 | 9.845833 | 2.8206 | 26.1597 | 9 | 4.188 | 4.18276 | 17.54 | 0.176592 | 0.2894 | 0.3040567 | -0.0003687696 | -0.0192 | 41.272
7057 | 9.847222 | 2.8206 | 26.1636 | 9 | 4.1854 | 4.183157 | 17.52 | 0.175493 | 0.2899 | 0.3040535 | -0.0004104801 | -0.0195 | 41.2727
7058 | 9.848611 | 2.8192 | 26.1675 | 9 | 4.1811 | 4.183578 | 17.48 | 0.175131 | 0.2895 | 0.3040495 | -0.0004526812 | -0.0198 | 41.2729
7059 | 9.85 | 2.8192 | 26.1714 | 9 | 4.1846 | 4.183959 | 17.51 | 0.175891 | 0.2894 | 0.3040447 | -0.0004946809 | -0.0201 | 41.2724
7060 | 9.851389 | 2.8178 | 26.1754 | 9 | 4.1794 | 4.184294 | 17.47 | 0.175629 | 0.2895 | 0.3040398 | -0.0005367385 | -0.0204 | 41.2725
7061 | 9.852778 | 2.8178 | 26.1793 | 9 | 4.1967 | 4.184748 | 17.61 | 0.178006 | 0.2897 | 0.304035 | -0.0005984713 | -0.0206 | 41.2711
7062 | 9.854167 | 2.8164 | 26.1832 | 9 | 4.188 | 4.185181 | 17.54 | 0.17629 | 0.2898 | 0.3040299 | -0.0006398621 | -0.0209 | 41.272
7063 | 9.855556 | 2.8164 | 26.1871 | 9 | 4.1906 | 4.185612 | 17.56 | 0.176735 | 0.2897 | 0.3040239 | -0.000681657 | -0.0212 | 41.2718
7064 | 9.856944 | 2.8151 | 26.191 | 9 | 4.1741 | 4.186061 | 17.42 | 0.176044 | 0.288 | 0.3040176 | -0.0007269647 | -0.0215 | 41.2721
7065 | 9.858333 | 2.8151 | 26.1949 | 9 | 4.188 | 4.18648 | 17.54 | 0.176129 | 0.2882 | 0.3040109 | -0.0007720714 | -0.0217 | 41.2721
7066 | 9.859722 | 2.8137 | 26.1988 | 9 | 4.1932 | 4.186896 | 17.58 | 0.17598 | 0.2895 | 0.3040037 | -0.000814128 | -0.022 | 41.2721
7067 | 9.861111 | 2.8137 | 26.2027 | 9 | 4.1846 | 4.187277 | 17.51 | 0.175893 | 0.2892 | 0.3039959 | -0.0008757774 | -0.0223 | 41.2722
7068 | 9.8625 | 2.8123 | 26.2066 | 9 | 4.1872 | 4.18767 | 17.53 | 0.176729 | 0.2889 | 0.3039882 | -0.0009187205 | -0.0225 | 41.2716
7069 | 9.863889 | 2.8123 | 26.2105 | 9 | 4.1811 | 4.188079 | 17.48 | 0.175296 | 0.288 | 0.3039804 | -0.0009637065 | -0.0228 | 41.2725
7070 | 9.865278 | 2.811 | 26.2145 | 9 | 4.1794 | 4.188506 | 17.47 | 0.175787 | 0.2872 | 0.3039724 | -0.001009527 | -0.0231 | 41.2721
7071 | 9.866667 | 2.811 | 26.2184 | 9 | 4.2027 | 4.188933 | 17.66 | 0.176801 | 0.2883 | 0.3039637 | -0.001052988 | -0.0233 | 41.2715
7072 | 9.868056 | 2.8097 | 26.2223 | 9 | 4.1967 | 4.189356 | 17.61 | 0.176682 | 0.2889 | 0.3039548 | -0.001087789 | -0.0236 | 41.2715
7073 | 9.869444 | 2.8097 | 26.2262 | 9 | 4.1767 | 4.18977 | 17.45 | 0.1757 | 0.2883 | 0.3039455 | -0.001158325 | -0.0239 | 41.2721
7074 | 9.870833 | 2.8084 | 26.2301 | 9 | 4.2036 | 4.190209 | 17.67 | 0.178917 | 0.2893 | 0.3039357 | -0.001192293 | -0.0241 | 41.2702
7075 | 9.872222 | 2.8084 | 26.234 | 9 | 4.188 | 4.190623 | 17.54 | 0.176813 | 0.2894 | 0.3039256 | -0.00122657 | -0.0244 | 41.2714
7076 | 9.873611 | 2.8072 | 26.2379 | 9 | 4.1984 | 4.191028 | 17.63 | 0.177222 | 0.2902 | 0.3039147 | -0.001259689 | -0.0246 | 41.2711
7077 | 9.875 | 2.8072 | 26.2418 | 9 | 4.1828 | 4.191426 | 17.5 | 0.176746 | 0.2896 | 0.3039044 | -0.001293636 | -0.0248 | 41.2714
7078 | 9.876389 | 2.806 | 26.2457 | 9 | 4.1811 | 4.191809 | 17.48 | 0.176374 | 0.2888 | 0.3038933 | -0.001329443 | -0.0251 | 41.2716
7079 | 9.877778 | 2.806 | 26.2496 | 9 | 4.1967 | 4.192159 | 17.61 | 0.177575 | 0.2893 | 0.3038819 | -0.001396517 | -0.0253 | 41.2709
7080 | 9.879167 | 2.8048 | 26.2535 | 9 | 4.2053 | 4.192551 | 17.68 | 0.177515 | 0.2897 | 0.3038697 | -0.001430631 | -0.0255 | 41.2709
7081 | 9.880556 | 2.8048 | 26.2574 | 9 | 4.1967 | 4.192976 | 17.61 | 0.176896 | 0.2903 | 0.3038572 | -0.00146454 | -0.0258 | 41.2712
7082 | 9.881944 | 2.8037 | 26.2613 | 9 | 4.1984 | 4.1934 | 17.63 | 0.177823 | 0.29 | 0.3038441 | -0.001498674 | -0.026 | 41.2706
7083 | 9.883333 | 2.8037 | 26.2652 | 9 | 4.1924 | 4.193809 | 17.58 | 0.176772 | 0.2905 | 0.3038307 | -0.001531999 | -0.0262 | 41.2712
7084 | 9.884722 | 2.8027 | 26.2691 | 9 | 4.1932 | 4.194236 | 17.58 | 0.177447 | 0.2896 | 0.3038174 | -0.001566756 | -0.0264 | 41.2708
7085 | 9.886111 | 2.8027 | 26.2729 | 9 | 4.188 | 4.194656 | 17.54 | 0.177178 | 0.2889 | 0.3038037 | -0.001633301 | -0.0266 | 41.271
7086 | 9.8875 | 2.8016 | 26.2768 | 9 | 4.2019 | 4.195102 | 17.66 | 0.178391 | 0.2895 | 0.3037891 | -0.00166809 | -0.0268 | 41.2702
7087 | 9.888889 | 2.8016 | 26.2807 | 9 | 4.1906 | 4.195521 | 17.56 | 0.178317 | 0.2892 | 0.3037738 | -0.001704222 | -0.027 | 41.2703
7088 | 9.890278 | 2.8007 | 26.2846 | 9 | 4.1967 | 4.195918 | 17.61 | 0.177008 | 0.2892 | 0.3037586 | -0.001740838 | -0.0271 | 41.271
7089 | 9.891667 | 2.8007 | 26.2885 | 9 | 4.182 | 4.196319 | 17.49 | 0.176753 | 0.2882 | 0.3037424 | -0.001779142 | -0.0273 | 41.2711
7090 | 9.893056 | 2.7997 | 26.2924 | 9 | 4.1984 | 4.196733 | 17.63 | 0.177025 | 0.2884 | 0.3037258 | -0.001816295 | -0.0275 | 41.271
7091 | 9.894444 | 2.7997 | 26.2963 | 9 | 4.1984 | 4.197155 | 17.63 | 0.177609 | 0.2887 | 0.3037087 | -0.001881948 | -0.0277 | 41.2706
7092 | 9.895833 | 2.7987 | 26.3002 | 9 | 4.1949 | 4.197551 | 17.6 | 0.177567 | 0.2888 | 0.3036912 | -0.00191827 | -0.0278 | 41.2706
7093 | 9.897222 | 2.7987 | 26.3041 | 9 | 4.2019 | 4.19798 | 17.66 | 0.178411 | 0.2882 | 0.3036734 | -0.001954988 | -0.028 | 41.2701
7094 | 9.898611 | 2.7978 | 26.3079 | 9 | 4.1984 | 4.198361 | 17.63 | 0.177002 | 0.2883 | 0.3036556 | -0.00199193 | -0.0282 | 41.2709
7095 | 9.9 | 2.7978 | 26.3118 | 9 | 4.1949 | 4.198791 | 17.6 | 0.177387 | 0.2876 | 0.3036375 | -0.002030387 | -0.0283 | 41.2707
7096 | 9.901389 | 2.797 | 26.3157 | 9 | 4.1967 | 4.199172 | 17.61 | 0.177082 | 0.2869 | 0.3036189 | -0.002070184 | -0.0285 | 41.2708
7097 | 9.902778 | 2.797 | 26.3196 | 9 | 4.1898 | 4.199564 | 17.55 | 0.177657 | 0.2865 | 0.3035999 | -0.002138634 | -0.0287 | 41.2705
7098 | 9.904444 | 2.796 | 26.3235 | 9 | 4.2053 | 4.199967 | 17.68 | 0.177105 | 0.2865 | 0.3035801 | -0.00217897 | -0.0288 | 41.271
7099 | 9.905833 | 2.796 | 26.3274 | 9 | 4.2053 | 4.20041 | 17.68 | 0.17806 | 0.2872 | 0.3035595 | -0.002217726 | -0.029 | 41.2705
7100 | 9.907222 | 2.7952 | 26.3312 | 9 | 4.1967 | 4.200781 | 17.61 | 0.177887 | 0.2866 | 0.3035384 | -0.002257821 | -0.0291 | 41.2706
7101 | 9.908611 | 2.7952 | 26.3351 | 9 | 4.207 | 4.20123 | 17.7 | 0.177262 | 0.2874 | 0.303517 | -0.002295821 | -0.0292 | 41.2709
7102 | 9.91 | 2.7944 | 26.339 | 9 | 4.2105 | 4.201606 | 17.73 | 0.179818 | 0.2882 | 0.3034949 | -0.002333272 | -0.0294 | 41.2694
7103 | 9.911389 | 2.7944 | 26.3429 | 9 | 4.1984 | 4.20203 | 17.63 | 0.177425 | 0.2877 | 0.3034718 | -0.002398834 | -0.0295 | 41.2708
7104 | 9.912778 | 2.7935 | 26.3468 | 9 | 4.2001 | 4.202498 | 17.64 | 0.17847 | 0.2874 | 0.3034484 | -0.002437515 | -0.0297 | 41.2701
7105 | 9.914167 | 2.7935 | 26.3507 | 9 | 4.2019 | 4.20291 | 17.66 | 0.178424 | 0.2872 | 0.303425 | -0.002476162 | -0.0298 | 41.2701
7106 | 9.915556 | 2.7928 | 26.3545 | 9 | 4.2079 | 4.203327 | 17.71 | 0.178739 | 0.2876 | 0.3034013 | -0.002515807 | -0.0299 | 41.27
7107 | 9.916944 | 2.7928 | 26.3584 | 9 | 4.2044 | 4.20371 | 17.68 | 0.178712 | 0.2875 | 0.3033771 | -0.002556367 | -0.03 | 41.27
7108 | 9.918333 | 2.7921 | 26.3623 | 9 | 4.2001 | 4.204152 | 17.64 | 0.178275 | 0.2873 | 0.3033527 | -0.002596982 | -0.0301 | 41.2702
7109 | 9.919722 | 2.7921 | 26.3662 | 9 | 4.207 | 4.204537 | 17.7 | 0.178814 | 0.2874 | 0.3033279 | -0.002660515 | -0.0302 | 41.2698
7110 | 9.921111 | 2.7913 | 26.37 | 9 | 4.207 | 4.20496 | 17.7 | 0.179183 | 0.2875 | 0.3033023 | -0.002700641 | -0.0304 | 41.2696
7111 | 9.9225 | 2.7913 | 26.3739 | 9 | 4.2036 | 4.205374 | 17.67 | 0.178393 | 0.2873 | 0.3032764 | -0.002740736 | -0.0305 | 41.2701
7112 | 9.923889 | 2.7907 | 26.3778 | 9 | 4.2019 | 4.205769 | 17.66 | 0.178733 | 0.2869 | 0.3032502 | -0.002781745 | -0.0306 | 41.2699
7113 | 9.925278 | 2.7907 | 26.3817 | 9 | 4.2053 | 4.206157 | 17.68 | 0.179758 | 0.2868 | 0.3032241 | -0.002823582 | -0.0306 | 41.2692
7114 | 9.926667 | 2.7901 | 26.3855 | 9 | 4.2036 | 4.206565 | 17.67 | 0.179091 | 0.2871 | 0.3031979 | -0.002865561 | -0.0307 | 41.2696
7115 | 9.928056 | 2.7901 | 26.3894 | 9 | 4.2019 | 4.206939 | 17.66 | 0.179433 | 0.286 | 0.3031711 | -0.002929542 | -0.0308 | 41.2694
7116 | 9.929444 | 2.7895 | 26.3933 | 9 | 4.2105 | 4.207365 | 17.73 | 0.180663 | 0.2864 | 0.303145 | -0.002972572 | -0.0309 | 41.2687
7117 | 9.930833 | 2.7895 | 26.3972 | 9 | 4.2139 | 4.207734 | 17.76 | 0.180617 | 0.287 | 0.3031187 | -0.00301403 | -0.031 | 41.2687
7118 | 9.932222 | 2.789 | 26.401 | 9 | 4.2174 | 4.208173 | 17.79 | 0.181993 | 0.2877 | 0.3030924 | -0.003054775 | -0.031 | 41.2679
7119 | 9.933611 | 2.789 | 26.4049 | 9 | 4.2113 | 4.208634 | 17.74 | 0.17972 | 0.2873 | 0.3030665 | -0.003096436 | -0.0311 | 41.2692
7120 | 9.935 | 2.7885 | 26.4088 | 9 | 4.207 | 4.209016 | 17.7 | 0.179704 | 0.2869 | 0.3030396 | -0.003138155 | -0.0311 | 41.2692
7121 | 9.936389 | 2.7885 | 26.4127 | 9 | 4.2105 | 4.209396 | 17.73 | 0.179016 | 0.2867 | 0.3030124 | -0.003200605 | -0.0312 | 41.2696
7122 | 9.937778 | 2.788 | 26.4165 | 9 | 4.2122 | 4.209791 | 17.74 | 0.179607 | 0.2862 | 0.3029855 | -0.003243375 | -0.0312 | 41.2692
7123 | 9.939167 | 2.788 | 26.4204 | 9 | 4.2036 | 4.210226 | 17.67 | 0.180118 | 0.2853 | 0.3029589 | -0.003287057 | -0.0313 | 41.2689
7124 | 9.940556 | 2.7875 | 26.4243 | 9 | 4.2122 | 4.210645 | 17.74 | 0.178395 | 0.2857 | 0.3029323 | -0.003330281 | -0.0313 | 41.2699
7125 | 9.941944 | 2.7875 | 26.4282 | 9 | 4.2139 | 4.211024 | 17.76 | 0.180008 | 0.286 | 0.3029053 | -0.003372705 | -0.0314 | 41.2689
7126 | 9.943333 | 2.7871 | 26.432 | 9 | 4.2156 | 4.21144 | 17.77 | 0.18067 | 0.2864 | 0.3028775 | -0.003413986 | -0.0314 | 41.2685
7127 | 9.944722 | 2.7871 | 26.4359 | 10 | 4.2139 | 4.21186 | 17.76 | 0.179836 | 0.2863 | 0.3028501 | -0.00347747 | -0.0315 | 41.269
7128 | 9.946111 | 2.7866 | 26.4398 | 9 | 4.2191 | 4.212285 | 17.8 | 0.179927 | 0.287 | 0.302822 | -0.003517578 | -0.0315 | 41.2689
7129 | 9.9475 | 2.7866 | 26.4436 | 9 | 4.2156 | 4.212667 | 17.77 | 0.180669 | 0.2872 | 0.3027944 | -0.003555946 | -0.0316 | 41.2685
7130 | 9.948889 | 2.7862 | 26.4475 | 9 | 4.2191 | 4.213041 | 17.8 | 0.180167 | 0.2876 | 0.302767 | -0.00359283 | -0.0316 | 41.2688
7131 | 9.950278 | 2.7862 | 26.4514 | 9 | 4.2122 | 4.213432 | 17.74 | 0.18032 | 0.2878 | 0.302739 | -0.003629768 | -0.0316 | 41.2687
7132 | 9.951667 | 2.7859 | 26.4553 | 9 | 4.2105 | 4.213838 | 17.73 | 0.179639 | 0.2877 | 0.3027118 | -0.003665223 | -0.0316 | 41.269
7133 | 9.953056 | 2.7859 | 26.4591 | 9 | 4.2105 | 4.214231 | 17.73 | 0.180278 | 0.288 | 0.3026839 | -0.003728498 | -0.0317 | 41.2687
7134 | 9.954444 | 2.7855 | 26.463 | 9 | 4.2036 | 4.214641 | 17.67 | 0.180229 | 0.2869 | 0.3026559 | -0.003765181 | -0.0317 | 41.2687
7135 | 9.955833 | 2.7855 | 26.4669 | 9 | 4.2088 | 4.215003 | 17.71 | 0.180227 | 0.2867 | 0.3026277 | -0.003801917 | -0.0317 | 41.2687
7136 | 9.957222 | 2.7853 | 26.4707 | 9 | 4.2156 | 4.215455 | 17.77 | 0.180724 | 0.287 | 0.3025992 | -0.003837167 | -0.0317 | 41.2684
7137 | 9.958611 | 2.7853 | 26.4746 | 9 | 4.2225 | 4.215893 | 17.83 | 0.181479 | 0.2874 | 0.30257 | -0.003872298 | -0.0317 | 41.2679
7138 | 9.96 | 2.7851 | 26.4785 | 9 | 4.2122 | 4.216306 | 17.74 | 0.18063 | 0.2874 | 0.3025409 | -0.003906712 | -0.0317 | 41.2684
7139 | 9.961389 | 2.7851 | 26.4824 | 9 | 4.207 | 4.216766 | 17.7 | 0.180939 | 0.2863 | 0.3025117 | -0.003973557 | -0.0317 | 41.2682
7140 | 9.963056 | 2.7848 | 26.4862 | 10 | 4.2328 | 4.217114 | 17.92 | 0.181262 | 0.2878 | 0.3024822 | -0.004007149 | -0.0317 | 41.2683
7141 | 9.964444 | 2.7848 | 26.4901 | 9 | 4.2208 | 4.217493 | 17.82 | 0.179346 | 0.2881 | 0.3024528 | -0.004040026 | -0.0317 | 41.2694
7142 | 9.965833 | 2.7847 | 26.494 | 9 | 4.2277 | 4.217915 | 17.87 | 0.181411 | 0.2893 | 0.3024234 | -0.004071506 | -0.0317 | 41.2681
7143 | 9.967222 | 2.7847 | 26.4978 | 9 | 4.2294 | 4.218344 | 17.89 | 0.181584 | 0.2901 | 0.3023935 | -0.00410082 | -0.0316 | 41.2681
7144 | 9.968611 | 2.7846 | 26.5017 | 9 | 4.2122 | 4.218726 | 17.74 | 0.180051 | 0.2897 | 0.3023637 | -0.004130445 | -0.0316 | 41.2689
7145 | 9.97 | 2.7846 | 26.5056 | 9 | 4.2294 | 4.219089 | 17.89 | 0.181848 | 0.2907 | 0.3023335 | -0.00418979 | -0.0316 | 41.2679
7146 | 9.971389 | 2.7844 | 26.5094 | 9 | 4.2199 | 4.219503 | 17.81 | 0.182599 | 0.2907 | 0.3023031 | -0.004217583 | -0.0315 | 41.2674
7147 | 9.972778 | 2.7844 | 26.5133 | 9 | 4.2174 | 4.219868 | 17.79 | 0.182069 | 0.291 | 0.3022723 | -0.004244236 | -0.0315 | 41.2677
7148 | 9.974167 | 2.7844 | 26.5172 | 9 | 4.2019 | 4.220321 | 17.66 | 0.180597 | 0.2893 | 0.302241 | -0.004274273 | -0.0315 | 41.2686
7149 | 9.975556 | 2.7844 | 26.521 | 10 | 4.2362 | 4.220696 | 17.95 | 0.182569 | 0.2905 | 0.3022099 | -0.004302828 | -0.0314 | 41.2674
7150 | 9.976944 | 2.7844 | 26.5249 | 9 | 4.2225 | 4.221123 | 17.83 | 0.180815 | 0.2906 | 0.3021787 | -0.004330586 | -0.0314 | 41.2684
7151 | 9.978333 | 2.7844 | 26.5288 | 10 | 4.2156 | 4.221507 | 17.77 | 0.180297 | 0.2899 | 0.3021475 | -0.004390835 | -0.0313 | 41.2687
7152 | 9.979722 | 2.7844 | 26.5326 | 9 | 4.2165 | 4.221907 | 17.78 | 0.18119 | 0.2895 | 0.3021151 | -0.004420344 | -0.0313 | 41.2682
7153 | 9.981111 | 2.7844 | 26.5365 | 10 | 4.2174 | 4.222252 | 17.79 | 0.180752 | 0.2894 | 0.302082 | -0.004449908 | -0.0312 | 41.2684
7154 | 9.9825 | 2.7844 | 26.5404 | 9 | 4.2174 | 4.222631 | 17.79 | 0.182301 | 0.2888 | 0.3020497 | -0.004481061 | -0.0311 | 41.2675
7155 | 9.983889 | 2.7844 | 26.5442 | 10 | 4.2294 | 4.223031 | 17.89 | 0.182362 | 0.2894 | 0.3020174 | -0.004511076 | -0.0311 | 41.2675
7156 | 9.985278 | 2.7845 | 26.5481 | 9 | 4.2217 | 4.223407 | 17.82 | 0.182489 | 0.2894 | 0.3019854 | -0.004540464 | -0.031 | 41.2674
7157 | 9.986667 | 2.7845 | 26.552 | 9 | 4.2182 | 4.223819 | 17.79 | 0.183848 | 0.289 | 0.3019529 | -0.004601854 | -0.0309 | 41.2665
7158 | 9.988056 | 2.7845 | 26.5558 | 9 | 4.2199 | 4.224243 | 17.81 | 0.182931 | 0.2888 | 0.30192 | -0.004632137 | -0.0309 | 41.2671
7159 | 9.989444 | 2.7845 | 26.5597 | 9 | 4.2277 | 4.224658 | 17.87 | 0.182924 | 0.2892 | 0.3018868 | -0.004661622 | -0.0308 | 41.2671
7160 | 9.990833 | 2.7847 | 26.5636 | 9 | 4.226 | 4.225084 | 17.86 | 0.182658 | 0.2894 | 0.3018535 | -0.00469014 | -0.0307 | 41.2672
7161 | 9.992222 | 2.7847 | 26.5675 | 10 | 4.2156 | 4.225449 | 17.77 | 0.183234 | 0.2891 | 0.3018199 | -0.00472016 | -0.0306 | 41.2668
7162 | 9.993611 | 2.7848 | 26.5713 | 10 | 4.2208 | 4.225884 | 17.82 | 0.182099 | 0.2886 | 0.3017857 | -0.004751428 | -0.0306 | 41.2675
7163 | 9.995 | 2.7848 | 26.5752 | 9 | 4.2225 | 4.226302 | 17.83 | 0.182228 | 0.2881 | 0.3017522 | -0.004813021 | -0.0305 | 41.2674
7164 | 9.996389 | 2.7848 | 26.5791 | 9 | 4.2191 | 4.226706 | 17.8 | 0.180301 | 0.2875 | 0.3017175 | -0.004846031 | -0.0304 | 41.2685
7165 | 9.997778 | 2.7848 | 26.5829 | 9 | 4.2251 | 4.227116 | 17.85 | 0.182299 | 0.2873 | 0.3016833 | -0.004879266 | -0.0304 | 41.2674
7166 | 9.999167 | 2.7849 | 26.5868 | 10 | 4.2277 | 4.227498 | 17.87 | 0.182434 | 0.2873 | 0.3016483 | -0.004913236 | -0.0303 | 41.2673
7167 | 10.000556 | 2.7849 | 26.5907 | 9 | 4.2285 | 4.227857 | 17.88 | 0.182917 | 0.2873 | 0.3016127 | -0.00494692 | -0.0302 | 41.267
7168 | 10.001944 | 2.7849 | 26.5945 | 9 | 4.2354 | 4.228253 | 17.94 | 0.183248 | 0.2879 | 0.3015762 | -0.004979979 | -0.0302 | 41.2668
7169 | 10.003333 | 2.7849 | 26.5984 | 9 | 4.2208 | 4.22862 | 17.82 | 0.181801 | 0.2876 | 0.3015393 | -0.00504098 | -0.0301 | 41.2676
7170 | 10.004722 | 2.7849 | 26.6023 | 9 | 4.2277 | 4.228975 | 17.87 | 0.183778 | 0.2879 | 0.3015029 | -0.005073907 | -0.03 | 41.2664
7171 | 10.006111 | 2.7849 | 26.6061 | 9 | 4.2277 | 4.229413 | 17.87 | 0.181977 | 0.288 | 0.3014664 | -0.005106805 | -0.03 | 41.2675
7172 | 10.0075 | 2.7849 | 26.61 | 9 | 4.2242 | 4.229795 | 17.84 | 0.181909 | 0.2879 | 0.3014298 | -0.005140611 | -0.0299 | 41.2675
7173 | 10.008889 | 2.7849 | 26.6139 | 9 | 4.2345 | 4.230138 | 17.93 | 0.182667 | 0.288 | 0.3013931 | -0.005174474 | -0.0299 | 41.267
7174 | 10.010278 | 2.785 | 26.6177 | 9 | 4.2277 | 4.230533 | 17.87 | 0.182901 | 0.288 | 0.3013561 | -0.005207546 | -0.0298 | 41.2669
7175 | 10.011667 | 2.785 | 26.6216 | 9 | 4.2225 | 4.230981 | 17.83 | 0.182011 | 0.2878 | 0.3013198 | -0.005267189 | -0.0297 | 41.2674
7176 | 10.013056 | 2.7849 | 26.6255 | 9 | 4.2362 | 4.231381 | 17.95 | 0.183589 | 0.2887 | 0.3012835 | -0.005298939 | -0.0297 | 41.2665
7177 | 10.014444 | 2.7849 | 26.6293 | 10 | 4.2362 | 4.231734 | 17.95 | 0.182603 | 0.2892 | 0.301248 | -0.005330324 | -0.0296 | 41.2671
7178 | 10.015833 | 2.7849 | 26.6332 | 9 | 4.2311 | 4.232056 | 17.9 | 0.18186 | 0.2889 | 0.301212 | -0.005361428 | -0.0296 | 41.2675
7179 | 10.017222 | 2.7849 | 26.6371 | 9 | 4.2422 | 4.232411 | 18 | 0.183816 | 0.2897 | 0.3011763 | -0.005390211 | -0.0295 | 41.2663
7180 | 10.018611 | 2.785 | 26.641 | 10 | 4.2354 | 4.232803 | 17.94 | 0.182668 | 0.2892 | 0.3011402 | -0.005419987 | -0.0294 | 41.267
7181 | 10.02 | 2.785 | 26.6448 | 10 | 4.226 | 4.233258 | 17.86 | 0.182281 | 0.2887 | 0.3011037 | -0.005478552 | -0.0294 | 41.2672
7182 | 10.021389 | 2.785 | 26.6487 | 10 | 4.2294 | 4.233652 | 17.89 | 0.182424 | 0.2887 | 0.3010674 | -0.005509051 | -0.0293 | 41.2671
7183 | 10.022778 | 2.785 | 26.6526 | 9 | 4.2354 | 4.234019 | 17.94 | 0.183896 | 0.2886 | 0.3010309 | -0.005540542 | -0.0293 | 41.2662
7184 | 10.024167 | 2.785 | 26.6564 | 10 | 4.2302 | 4.234423 | 17.89 | 0.182717 | 0.288 | 0.3009945 | -0.005572515 | -0.0292 | 41.2669
7185 | 10.025556 | 2.785 | 26.6603 | 10 | 4.2345 | 4.234817 | 17.93 | 0.183935 | 0.288 | 0.300958 | -0.005603866 | -0.0292 | 41.2662
7186 | 10.026944 | 2.7851 | 26.6642 | 9 | 4.2311 | 4.23522 | 17.9 | 0.184185 | 0.2879 | 0.3009213 | -0.005635953 | -0.0291 | 41.266
7187 | 10.028611 | 2.7851 | 26.668 | 10 | 4.2482 | 4.235595 | 18.05 | 0.185224 | 0.2882 | 0.3008846 | -0.005694455 | -0.029 | 41.2657
7188 | 10.03 | 2.785 | 26.6719 | 9 | 4.2328 | 4.236018 | 17.92 | 0.184155 | 0.2877 | 0.3008476 | -0.005726753 | -0.029 | 41.2663
7189 | 10.031389 | 2.785 | 26.6758 | 9 | 4.2328 | 4.236411 | 17.92 | 0.184655 | 0.287 | 0.3008108 | -0.005759361 | -0.0289 | 41.266
7190 | 10.032778 | 2.7851 | 26.6796 | 10 | 4.2362 | 4.23682 | 17.95 | 0.185305 | 0.287 | 0.3007737 | -0.005791262 | -0.0289 | 41.2656
7191 | 10.034167 | 2.7851 | 26.6835 | 9 | 4.2456 | 4.237253 | 18.03 | 0.184719 | 0.2877 | 0.3007363 | -0.00582203 | -0.0288 | 41.2659
7192 | 10.035556 | 2.7851 | 26.6874 | 9 | 4.2448 | 4.23767 | 18.02 | 0.184612 | 0.288 | 0.3006982 | -0.005852091 | -0.0288 | 41.266
7193 | 10.036944 | 2.7851 | 26.6912 | 9 | 4.2345 | 4.238064 | 17.93 | 0.18438 | 0.2879 | 0.3006603 | -0.005912141 | -0.0287 | 41.2661
7194 | 10.038333 | 2.785 | 26.6951 | 10 | 4.2422 | 4.238462 | 18 | 0.184404 | 0.2884 | 0.3006223 | -0.005941397 | -0.0287 | 41.2661
7195 | 10.039722 | 2.785 | 26.699 | 10 | 4.2397 | 4.238861 | 17.97 | 0.185424 | 0.2881 | 0.3005848 | -0.005970371 | -0.0286 | 41.2654
7196 | 10.041111 | 2.7851 | 26.7028 | 9 | 4.2456 | 4.239224 | 18.03 | 0.185107 | 0.2888 | 0.300548 | -0.005997195 | -0.0285 | 41.2656
7197 | 10.0425 | 2.7851 | 26.7067 | 9 | 4.2362 | 4.239592 | 17.95 | 0.183457 | 0.2889 | 0.3005116 | -0.006023821 | -0.0285 | 41.2666
7198 | 10.043889 | 2.7852 | 26.7106 | 9 | 4.2405 | 4.239982 | 17.98 | 0.185261 | 0.2891 | 0.3004749 | -0.006050587 | -0.0284 | 41.2655
7199 | 10.045278 | 2.7852 | 26.7145 | 9 | 4.2345 | 4.240343 | 17.93 | 0.184315 | 0.289 | 0.3004378 | -0.00610942 | -0.0284 | 41.266
7200 | 10.046667 | 2.7102 | 26.7182 | 9 | 4.2311 | 4.240721 | 17.9 | 0.184834 | 0.2882 | 0.3004012 | -0.006137589 | -0.0283 | 41.2658
7201 | 10.048056 | 2.7102 | 26.722 | 9 | 4.238 | 4.241108 | 17.96 | 0.186059 | 0.2883 | 0.3003645 | -0.006164966 | -0.0282 | 41.2651
7202 | 10.049444 | 2.7104 | 26.7258 | 9 | 4.2422 | 4.241516 | 18 | 0.185902 | 0.2884 | 0.3003284 | -0.00619172 | -0.0282 | 41.2652
7203 | 10.050833 | 2.7104 | 26.7295 | 9 | 4.2482 | 4.241933 | 18.05 | 0.186395 | 0.2886 | 0.3002923 | -0.006218021 | -0.0281 | 41.2649
7204 | 10.052222 | 2.7107 | 26.7333 | 9 | 4.2508 | 4.242352 | 18.07 | 0.186869 | 0.2893 | 0.3002561 | -0.006242428 | -0.028 | 41.2647
7205 | 10.053611 | 2.7107 | 26.737 | 9 | 4.2422 | 4.242771 | 18 | 0.186792 | 0.2893 | 0.3002194 | -0.006302002 | -0.0279 | 41.2648
7206 | 10.055 | 2.7107 | 26.7408 | 9 | 4.2362 | 4.243152 | 17.95 | 0.185283 | 0.2885 | 0.3001835 | -0.006327645 | -0.0279 | 41.2657
7207 | 10.056389 | 2.7107 | 26.7446 | 9 | 4.2354 | 4.2435 | 17.94 | 0.185951 | 0.2883 | 0.3001476 | -0.006353596 | -0.0278 | 41.2653
7208 | 10.057778 | 2.711 | 26.7483 | 9 | 4.2405 | 4.243915 | 17.98 | 0.185496 | 0.2886 | 0.3001121 | -0.006379516 | -0.0277 | 41.2656
7209 | 10.059167 | 2.711 | 26.7521 | 9 | 4.2482 | 4.244287 | 18.05 | 0.186445 | 0.2892 | 0.3000759 | -0.006404561 | -0.0276 | 41.2651
7210 | 10.060556 | 2.7114 | 26.7559 | 9 | 4.2388 | 4.244687 | 17.97 | 0.185981 | 0.2884 | 0.3000397 | -0.006431692 | -0.0275 | 41.2653
7211 | 10.061944 | 2.7114 | 26.7596 | 10 | 4.2576 | 4.245134 | 18.13 | 0.187651 | 0.2897 | 0.3000038 | -0.00648863 | -0.0275 | 41.2644
7212 | 10.063333 | 2.7115 | 26.7634 | 9 | 4.2448 | 4.245576 | 18.02 | 0.186857 | 0.2898 | 0.2999679 | -0.006513275 | -0.0274 | 41.2649
7213 | 10.064722 | 2.7115 | 26.7672 | 10 | 4.2448 | 4.245956 | 18.02 | 0.186026 | 0.2897 | 0.2999329 | -0.006537808 | -0.0273 | 41.2654
7214 | 10.066111 | 2.7119 | 26.7709 | 9 | 4.2465 | 4.246371 | 18.03 | 0.18608 | 0.2894 | 0.2998983 | -0.006562651 | -0.0272 | 41.2654
7215 | 10.0675 | 2.7119 | 26.7747 | 9 | 4.2439 | 4.246737 | 18.01 | 0.1869 | 0.2895 | 0.2998638 | -0.006587382 | -0.0271 | 41.2649
7216 | 10.068889 | 2.7124 | 26.7785 | 9 | 4.2482 | 4.247148 | 18.05 | 0.18679 | 0.2901 | 0.2998293 | -0.006611156 | -0.027 | 41.265
7217 | 10.070278 | 2.7124 | 26.7822 | 9 | 4.2491 | 4.24753 | 18.05 | 0.188215 | 0.2907 | 0.2997943 | -0.006666151 | -0.0269 | 41.2642
7218 | 10.071667 | 2.7126 | 26.786 | 9 | 4.2474 | 4.24798 | 18.04 | 0.187688 | 0.2909 | 0.2997589 | -0.00668846 | -0.0269 | 41.2645
7219 | 10.073056 | 2.7126 | 26.7898 | 9 | 4.2482 | 4.248419 | 18.05 | 0.187272 | 0.2908 | 0.2997237 | -0.006710913 | -0.0268 | 41.2648
7220 | 10.074444 | 2.7131 | 26.7935 | 9 | 4.2533 | 4.248826 | 18.09 | 0.187445 | 0.2914 | 0.2996882 | -0.006733172 | -0.0267 | 41.2648
7221 | 10.075833 | 2.7131 | 26.7973 | 10 | 4.2448 | 4.24922 | 18.02 | 0.187317 | 0.2906 | 0.2996527 | -0.006758194 | -0.0266 | 41.2648
7222 | 10.077222 | 2.7135 | 26.8011 | 9 | 4.2533 | 4.249575 | 18.09 | 0.188192 | 0.2908 | 0.2996168 | -0.006782687 | -0.0265 | 41.2643
7223 | 10.078611 | 2.7135 | 26.8048 | 9 | 4.2448 | 4.249945 | 18.02 | 0.186641 | 0.2904 | 0.2995807 | -0.006835582 | -0.0264 | 41.2653
7224 | 10.08 | 2.7138 | 26.8086 | 9 | 4.2516 | 4.250318 | 18.08 | 0.187387 | 0.2903 | 0.2995452 | -0.006860805 | -0.0263 | 41.2649
7225 | 10.081389 | 2.7138 | 26.8124 | 10 | 4.2593 | 4.250696 | 18.14 | 0.188272 | 0.2911 | 0.2995102 | -0.00688474 | -0.0262 | 41.2644
7226 | 10.082778 | 2.7143 | 26.8162 | 9 | 4.2431 | 4.251089 | 18 | 0.187702 | 0.2906 | 0.2994752 | -0.006910341 | -0.0261 | 41.2647
7227 | 10.084167 | 2.7143 | 26.8199 | 9 | 4.2559 | 4.251504 | 18.11 | 0.188115 | 0.2911 | 0.2994402 | -0.006935077 | -0.026 | 41.2645
7228 | 10.085556 | 2.7148 | 26.8237 | 10 | 4.2516 | 4.251873 | 18.08 | 0.18737 | 0.2913 | 0.2994046 | -0.006960045 | -0.0259 | 41.265
7229 | 10.086944 | 2.7148 | 26.8275 | 9 | 4.2448 | 4.252281 | 18.02 | 0.187645 | 0.2905 | 0.2993695 | -0.007010745 | -0.0258 | 41.2648
7230 | 10.088333 | 2.7151 | 26.8312 | 9 | 4.2678 | 4.25268 | 18.21 | 0.189342 | 0.2917 | 0.2993347 | -0.007034927 | -0.0257 | 41.2639
7231 | 10.089722 | 2.7151 | 26.835 | 9 | 4.2593 | 4.253122 | 18.14 | 0.187605 | 0.2925 | 0.2992997 | -0.007057826 | -0.0256 | 41.2649
7232 | 10.091389 | 2.7155 | 26.8388 | 9 | 4.2465 | 4.253584 | 18.03 | 0.187215 | 0.2917 | 0.2992647 | -0.007082645 | -0.0255 | 41.2654
7233 | 10.092778 | 2.7155 | 26.8426 | 9 | 4.255 | 4.253996 | 18.11 | 0.187907 | 0.2918 | 0.2992298 | -0.007107025 | -0.0254 | 41.265
7234 | 10.094167 | 2.716 | 26.8463 | 9 | 4.2474 | 4.25444 | 18.04 | 0.18726 | 0.2912 | 0.299196 | -0.007132398 | -0.0253 | 41.2655
7235 | 10.095556 | 2.716 | 26.8501 | 9 | 4.2482 | 4.254868 | 18.05 | 0.187773 | 0.2907 | 0.2991626 | -0.007181838 | -0.0252 | 41.2652
7236 | 10.096944 | 2.7163 | 26.8539 | 10 | 4.2636 | 4.255295 | 18.18 | 0.189685 | 0.2911 | 0.2991292 | -0.007207268 | -0.0252 | 41.2641
7237 | 10.098333 | 2.7163 | 26.8577 | 9 | 4.2576 | 4.256111 | 18.13 | 0.189486 | 0.291 | 0.299096 | -0.007232763 | -0.0251 | 41.2642
7238 | 10.099722 | 2.7167 | 26.8614 | 9 | 4.2431 | 4.256508 | 18 | 0.188021 | 0.29 | 0.299063 | -0.007260177 | -0.025 | 41.2651
7239 | 10.101111 | 2.7167 | 26.8652 | 10 | 4.261 | 4.256928 | 18.16 | 0.188468 | 0.2902 | 0.29903 | -0.007286897 | -0.0249 | 41.2649
7240 | 10.1025 | 2.7171 | 26.869 | 10 | 4.2474 | 4.257318 | 18.04 | 0.18742 | 0.2892 | 0.298997 | -0.007315282 | -0.0248 | 41.2655
7241 | 10.103889 | 2.7171 | 26.8727 | 9 | 4.2644 | 4.25778 | 18.19 | 0.188579 | 0.2898 | 0.2989642 | -0.007365888 | -0.0247 | 41.2649
7242 | 10.105278 | 2.7173 | 26.8765 | 9 | 4.2584 | 4.258173 | 18.13 | 0.187763 | 0.2898 | 0.298931 | -0.007393146 | -0.0246 | 41.2654
7243 | 10.106667 | 2.7173 | 26.8803 | 9 | 4.2678 | 4.258567 | 18.21 | 0.188878 | 0.2901 | 0.2988981 | -0.007419627 | -0.0246 | 41.2647
7244 | 10.108056 | 2.7176 | 26.8841 | 9 | 4.2627 | 4.258998 | 18.17 | 0.189691 | 0.2905 | 0.2988652 | -0.007446426 | -0.0245 | 41.2642
7245 | 10.109444 | 2.7176 | 26.8878 | 9 | 4.2661 | 4.259395 | 18.2 | 0.189028 | 0.2911 | 0.2988327 | -0.007471945 | -0.0244 | 41.2647
7246 | 10.110833 | 2.7179 | 26.8916 | 9 | 4.2542 | 4.25981 | 18.1 | 0.18866 | 0.2903 | 0.2987995 | -0.007498876 | -0.0243 | 41.2649
7247 | 10.112222 | 2.7179 | 26.8954 | 10 | 4.261 | 4.260186 | 18.16 | 0.18884 | 0.2908 | 0.2987665 | -0.007546691 | -0.0243 | 41.2648
7248 | 10.113611 | 2.7179 | 26.8992 | 9 | 4.2584 | 4.260574 | 18.13 | 0.189426 | 0.2909 | 0.2987338 | -0.007572501 | -0.0242 | 41.2645
7249 | 10.115 | 2.7179 | 26.903 | 9 | 4.2644 | 4.260989 | 18.19 | 0.189258 | 0.291 | 0.298701 | -0.007598041 | -0.0241 | 41.2646
7250 | 10.116389 | 2.7181 | 26.9067 | 9 | 4.2627 | 4.26146 | 18.17 | 0.188182 | 0.2906 | 0.2986679 | -0.007623564 | -0.0241 | 41.2653
7251 | 10.117778 | 2.7181 | 26.9105 | 9 | 4.2474 | 4.261856 | 18.04 | 0.187523 | 0.29 | 0.2986348 | -0.007650582 | -0.024 | 41.2657
7252 | 10.119167 | 2.7184 | 26.9143 | 9 | 4.2644 | 4.262235 | 18.19 | 0.189548 | 0.2896 | 0.2986013 | -0.007676992 | -0.0239 | 41.2645
7253 | 10.120556 | 2.7184 | 26.9181 | 9 | 4.2636 | 4.262692 | 18.18 | 0.189781 | 0.29 | 0.2985682 | -0.007727154 | -0.0239 | 41.2644
7254 | 10.121944 | 2.7184 | 26.9218 | 10 | 4.2584 | 4.263121 | 18.13 | 0.188178 | 0.2899 | 0.2985351 | -0.007752947 | -0.0238 | 41.2654
7255 | 10.123333 | 2.7184 | 26.9256 | 10 | 4.267 | 4.263517 | 18.21 | 0.188875 | 0.2904 | 0.2985022 | -0.007777291 | -0.0238 | 41.265
7256 | 10.124722 | 2.7185 | 26.9294 | 9 | 4.2653 | 4.263906 | 18.19 | 0.19001 | 0.2901 | 0.2984686 | -0.007801363 | -0.0237 | 41.2643
7257 | 10.126111 | 2.7185 | 26.9332 | 9 | 4.2644 | 4.264346 | 18.19 | 0.18907 | 0.29 | 0.2984354 | -0.007826087 | -0.0237 | 41.2649
7258 | 10.1275 | 2.7187 | 26.9369 | 10 | 4.272 | 4.264757 | 18.25 | 0.190589 | 0.2903 | 0.2984021 | -0.007850622 | -0.0236 | 41.264
7259 | 10.128889 | 2.7187 | 26.9407 | 9 | 4.2695 | 4.265167 | 18.23 | 0.193948 | 0.2904 | 0.2983693 | -0.007900115 | -0.0235 | 41.2621
7260 | 10.130278 | 2.7187 | 26.9445 | 8 | 4.2695 | 4.265564 | 18.23 | 0.192114 | 0.2907 | 0.298337 | -0.007923869 | -0.0235 | 41.2632
7261 | 10.131667 | 2.7187 | 26.9483 | 9 | 4.2542 | 4.265991 | 18.1 | 0.188301 | 0.2899 | 0.298305 | -0.007949282 | -0.0234 | 41.2654
7262 | 10.133056 | 2.7188 | 26.952 | 9 | 4.2644 | 4.266431 | 18.19 | 0.189379 | 0.2887 | 0.2982735 | -0.007976775 | -0.0234 | 41.2648
7263 | 10.134444 | 2.7188 | 26.9558 | 10 | 4.267 | 4.26687 | 18.21 | 0.189962 | 0.2892 | 0.2982424 | -0.008003072 | -0.0233 | 41.2645
7264 | 10.135833 | 2.7189 | 26.9596 | 9 | 4.2627 | 4.267293 | 18.17 | 0.188973 | 0.2885 | 0.2982121 | -0.008030356 | -0.0233 | 41.2651
7265 | 10.137222 | 2.7189 | 26.9634 | 9 | 4.2737 | 4.267733 | 18.26 | 0.191136 | 0.2889 | 0.298182 | -0.00808194 | -0.0232 | 41.2638
7266 | 10.138611 | 2.7188 | 26.9672 | 10 | 4.2644 | 4.268156 | 18.19 | 0.190803 | 0.2886 | 0.2981522 | -0.008108941 | -0.0232 | 41.2641
7267 | 10.14 | 2.7188 | 26.9709 | 10 | 4.2601 | 4.268567 | 18.15 | 0.188809 | 0.2885 | 0.2981225 | -0.008135669 | -0.0231 | 41.2653
7268 | 10.141389 | 2.7189 | 26.9747 | 10 | 4.272 | 4.269307 | 18.25 | 0.190339 | 0.2895 | 0.2980922 | -0.008160783 | -0.0231 | 41.2644
7269 | 10.142778 | 2.7189 | 26.9785 | 10 | 4.2661 | 4.269726 | 18.2 | 0.189754 | 0.2891 | 0.2980617 | -0.008187722 | -0.023 | 41.2648
7270 | 10.144167 | 2.719 | 26.9823 | 9 | 4.2653 | 4.270129 | 18.19 | 0.190348 | 0.2888 | 0.2980314 | -0.008215313 | -0.023 | 41.2644
7271 | 10.145556 | 2.719 | 26.986 | 9 | 4.2695 | 4.270531 | 18.23 | 0.190909 | 0.2883 | 0.2980015 | -0.008266378 | -0.0229 | 41.2641
7272 | 10.146944 | 2.719 | 26.9898 | 10 | 4.267 | 4.270933 | 18.21 | 0.189885 | 0.2879 | 0.2979716 | -0.008295363 | -0.0229 | 41.2648
7273 | 10.148333 | 2.719 | 26.9936 | 9 | 4.2712 | 4.271345 | 18.24 | 0.189998 | 0.2882 | 0.2979417 | -0.008323657 | -0.0228 | 41.2647
7274 | 10.149722 | 2.719 | 26.9974 | 10 | 4.2644 | 4.271742 | 18.19 | 0.190121 | 0.286 | 0.2979114 | -0.008355955 | -0.0228 | 41.2646
7275 | 10.151111 | 2.719 | 27.0012 | 10 | 4.2661 | 4.272159 | 18.2 | 0.190111 | 0.2857 | 0.2978819 | -0.008389153 | -0.0227 | 41.2647
7276 | 10.1525 | 2.719 | 27.0049 | 10 | 4.2593 | 4.272559 | 18.14 | 0.189594 | 0.2847 | 0.297852 | -0.008423588 | -0.0227 | 41.265
7277 | 10.153889 | 2.719 | 27.0087 | 10 | 4.2678 | 4.272955 | 18.21 | 0.189634 | 0.2835 | 0.297822 | -0.008481968 | -0.0226 | 41.265
7278 | 10.155278 | 2.7187 | 27.0125 | 9 | 4.267 | 4.273373 | 18.21 | 0.189887 | 0.2834 | 0.2977924 | -0.008518449 | -0.0226 | 41.2649
7279 | 10.156944 | 2.7187 | 27.0163 | 9 | 4.2746 | 4.27373 | 18.27 | 0.190689 | 0.2833 | 0.2977633 | -0.008555075 | -0.0226 | 41.2647
7280 | 10.158333 | 2.7185 | 27.02 | 10 | 4.272 | 4.274131 | 18.25 | 0.190332 | 0.2834 | 0.297734 | -0.008592179 | -0.0225 | 41.2649
7281 | 10.159722 | 2.7185 | 27.0238 | 10 | 4.2771 | 4.274574 | 18.29 | 0.191946 | 0.2838 | 0.2977041 | -0.008628926 | -0.0225 | 41.264
7282 | 10.161111 | 2.7183 | 27.0276 | 10 | 4.278 | 4.275015 | 18.3 | 0.192151 | 0.2836 | 0.2976746 | -0.008665567 | -0.0225 | 41.2639
7283 | 10.1625 | 2.7183 | 27.0314 | 9 | 4.2848 | 4.27543 | 18.36 | 0.190957 | 0.2844 | 0.2976457 | -0.008721243 | -0.0224 | 41.2646
7284 | 10.163889 | 2.7179 | 27.0351 | 10 | 4.2754 | 4.275877 | 18.28 | 0.191096 | 0.2845 | 0.2976171 | -0.008756247 | -0.0224 | 41.2646
7285 | 10.165278 | 2.7179 | 27.0389 | 10 | 4.2729 | 4.276285 | 18.26 | 0.191035 | 0.2838 | 0.2975885 | -0.008792568 | -0.0224 | 41.2646
7286 | 10.166667 | 2.7176 | 27.0427 | 10 | 4.2737 | 4.276729 | 18.26 | 0.19055 | 0.2839 | 0.2975596 | -0.008827947 | -0.0224 | 41.2649
7287 | 10.168056 | 2.7176 | 27.0465 | 10 | 4.2712 | 4.277144 | 18.24 | 0.191013 | 0.2836 | 0.297531 | -0.008864308 | -0.0224 | 41.2647
7288 | 10.169444 | 2.7173 | 27.0502 | 10 | 4.2678 | 4.277555 | 18.21 | 0.190461 | 0.2834 | 0.2975018 | -0.008902069 | -0.0224 | 41.2651
7289 | 10.170833 | 2.7173 | 27.054 | 10 | 4.2737 | 4.27799 | 18.26 | 0.190515 | 0.2827 | 0.2974723 | -0.008958983 | -0.0224 | 41.265
7290 | 10.172222 | 2.7167 | 27.0578 | 9 | 4.2737 | 4.278369 | 18.26 | 0.191471 | 0.2826 | 0.2974424 | -0.008997948 | -0.0224 | 41.2645
7291 | 10.173611 | 2.7167 | 27.0616 | 9 | 4.2856 | 4.278717 | 18.37 | 0.193112 | 0.2834 | 0.2974124 | -0.009036223 | -0.0224 | 41.2635
7292 | 10.175 | 2.7161 | 27.0653 | 10 | 4.2704 | 4.279098 | 18.24 | 0.190402 | 0.2827 | 0.2973824 | -0.009076486 | -0.0224 | 41.2652
7293 | 10.176389 | 2.7161 | 27.0691 | 10 | 4.2746 | 4.279458 | 18.27 | 0.190597 | 0.2827 | 0.2973522 | -0.009116311 | -0.0224 | 41.2651
7294 | 10.177778 | 2.7155 | 27.0729 | 10 | 4.2907 | 4.279846 | 18.41 | 0.192549 | 0.2834 | 0.2973223 | -0.009154862 | -0.0224 | 41.2639
7295 | 10.179167 | 2.7155 | 27.0767 | 10 | 4.2822 | 4.280223 | 18.34 | 0.191994 | 0.2836 | 0.297293 | -0.009208638 | -0.0224 | 41.2643
7296 | 10.180556 | 2.7148 | 27.0804 | 9 | 4.2763 | 4.280629 | 18.29 | 0.190343 | 0.2836 | 0.2972637 | -0.009246723 | -0.0225 | 41.2653
7297 | 10.181944 | 2.7148 | 27.0842 | 9 | 4.2822 | 4.281028 | 18.34 | 0.192407 | 0.2836 | 0.2972342 | -0.009284621 | -0.0225 | 41.2641
7298 | 10.183333 | 2.7141 | 27.088 | 10 | 4.2907 | 4.281484 | 18.41 | 0.191828 | 0.2844 | 0.2972047 | -0.009321248 | -0.0225 | 41.2644
7299 | 10.184722 | 2.7141 | 27.0917 | 10 | 4.2898 | 4.281908 | 18.4 | 0.192869 | 0.2848 | 0.2971755 | -0.009356938 | -0.0226 | 41.2639
7300 | 10.186111 | 2.7134 | 27.0955 | 10 | 4.2932 | 4.282297 | 18.43 | 0.192376 | 0.2856 | 0.297146 | -0.009391525 | -0.0226 | 41.2642
7301 | 10.1875 | 2.7134 | 27.0993 | 10 | 4.2881 | 4.282654 | 18.39 | 0.193105 | 0.2864 | 0.2971169 | -0.009440106 | -0.0226 | 41.2638
7302 | 10.188889 | 2.7126 | 27.103 | 10 | 4.2822 | 4.283052 | 18.34 | 0.191824 | 0.2861 | 0.2970875 | -0.009473735 | -0.0227 | 41.2646
7303 | 10.190278 | 2.7126 | 27.1068 | 9 | 4.2822 | 4.283468 | 18.34 | 0.19282 | 0.2856 | 0.2970581 | -0.009507264 | -0.0227 | 41.264
7304 | 10.191667 | 2.7118 | 27.1106 | 10 | 4.2839 | 4.283862 | 18.35 | 0.19195 | 0.2857 | 0.2970296 | -0.009540943 | -0.0228 | 41.2645
7305 | 10.193056 | 2.7118 | 27.1143 | 9 | 4.2729 | 4.28429 | 18.26 | 0.19132 | 0.2848 | 0.2970023 | -0.009575523 | -0.0228 | 41.265
7306 | 10.194444 | 2.7111 | 27.1181 | 10 | 4.2881 | 4.284736 | 18.39 | 0.192632 | 0.2852 | 0.2969755 | -0.009609334 | -0.0229 | 41.2642
7307 | 10.195833 | 2.7111 | 27.1219 | 9 | 4.2907 | 4.285129 | 18.41 | 0.193334 | 0.2857 | 0.296949 | -0.009659761 | -0.0229 | 41.2638
7308 | 10.197222 | 2.7102 | 27.1256 | 10 | 4.2865 | 4.285581 | 18.37 | 0.192076 | 0.2859 | 0.2969226 | -0.009692281 | -0.023 | 41.2646
7309 | 10.198611 | 2.7102 | 27.1294 | 10 | 4.2898 | 4.285996 | 18.4 | 0.193016 | 0.2857 | 0.2968965 | -0.009725868 | -0.023 | 41.264
7310 | 10.2 | 2.7093 | 27.1332 | 9 | 4.2839 | 4.286381 | 18.35 | 0.192214 | 0.2853 | 0.2968708 | -0.009759606 | -0.0231 | 41.2645
7311 | 10.201389 | 2.7093 | 27.1369 | 9 | 4.2881 | 4.28677 | 18.39 | 0.192518 | 0.2854 | 0.296845 | -0.009792576 | -0.0231 | 41.2644
7312 | 10.202778 | 2.7085 | 27.1407 | 10 | 4.2898 | 4.287184 | 18.4 | 0.193414 | 0.2853 | 0.2968194 | -0.009825445 | -0.0232 | 41.2639
7313 | 10.204167 | 2.7085 | 27.1444 | 10 | 4.2763 | 4.28756 | 18.29 | 0.191946 | 0.2843 | 0.2967934 | -0.009878218 | -0.0232 | 41.2648
7314 | 10.205556 | 2.7075 | 27.1482 | 10 | 4.2805 | 4.287985 | 18.32 | 0.191548 | 0.284 | 0.2967675 | -0.009913129 | -0.0233 | 41.265
7315 | 10.206944 | 2.7075 | 27.152 | 9 | 4.2856 | 4.288419 | 18.37 | 0.191862 | 0.2843 | 0.2967417 | -0.009947105 | -0.0234 | 41.2649
7316 | 10.208333 | 2.7065 | 27.1557 | 9 | 4.2831 | 4.288826 | 18.34 | 0.191545 | 0.2838 | 0.2967162 | -0.009983562 | -0.0234 | 41.2651
7317 | 10.209722 | 2.7065 | 27.1595 | 10 | 4.2865 | 4.289152 | 18.37 | 0.192773 | 0.2836 | 0.2966911 | -0.01002108 | -0.0235 | 41.2644
7318 | 10.211111 | 2.7056 | 27.1632 | 9 | 4.2898 | 4.289524 | 18.4 | 0.193553 | 0.2838 | 0.296666 | -0.01005951 | -0.0236 | 41.264
7319 | 10.2125 | 2.7056 | 27.167 | 10 | 4.289 | 4.289927 | 18.4 | 0.19339 | 0.2836 | 0.2966406 | -0.0101096 | -0.0236 | 41.2641
7320 | 10.213889 | 2.7045 | 27.1708 | 9 | 4.2958 | 4.290302 | 18.45 | 0.192531 | 0.2843 | 0.2966157 | -0.01014706 | -0.0237 | 41.2646
7321 | 10.215278 | 2.7045 | 27.1745 | 10 | 4.2848 | 4.290706 | 18.36 | 0.192123 | 0.2834 | 0.2965908 | -0.01018584 | -0.0238 | 41.2649
7322 | 10.216667 | 2.7034 | 27.1783 | 9 | 4.2839 | 4.291107 | 18.35 | 0.192185 | 0.2833 | 0.2965659 | -0.01022502 | -0.0239 | 41.2649
7323 | 10.218333 | 2.7034 | 27.182 | 10 | 4.2881 | 4.291491 | 18.39 | 0.192461 | 0.2835 | 0.2965412 | -0.01026294 | -0.0239 | 41.2651
7324 | 10.219722 | 2.7023 | 27.1858 | 10 | 4.2907 | 4.291927 | 18.41 | 0.193816 | 0.2834 | 0.2965165 | -0.01030092 | -0.024 | 41.2643
7325 | 10.221111 | 2.7023 | 27.1895 | 10 | 4.2907 | 4.292339 | 18.41 | 0.194131 | 0.2833 | 0.2964921 | -0.01035182 | -0.0241 | 41.2641
7326 | 10.2225 | 2.7012 | 27.1933 | 10 | 4.2805 | 4.292695 | 18.32 | 0.19215 | 0.2824 | 0.2964678 | -0.01039133 | -0.0242 | 41.2653
7327 | 10.223889 | 2.7012 | 27.197 | 10 | 4.2907 | 4.293139 | 18.41 | 0.193685 | 0.2823 | 0.2964428 | -0.01043075 | -0.0242 | 41.2645
7328 | 10.225278 | 2.7 | 27.2008 | 10 | 4.2898 | 4.293534 | 18.4 | 0.194032 | 0.282 | 0.2964182 | -0.01047023 | -0.0243 | 41.2643
7329 | 10.226667 | 2.7 | 27.2045 | 10 | 4.2924 | 4.293971 | 18.42 | 0.194117 | 0.2823 | 0.2963938 | -0.01050878 | -0.0244 | 41.2643
7330 | 10.228056 | 2.6989 | 27.2083 | 10 | 4.3025 | 4.294338 | 18.51 | 0.193301 | 0.2839 | 0.2963703 | -0.01054474 | -0.0245 | 41.2648
7331 | 10.229444 | 2.6989 | 27.212 | 9 | 4.3076 | 4.294696 | 18.56 | 0.194405 | 0.2848 | 0.296347 | -0.01059352 | -0.0246 | 41.2642
7332 | 10.230833 | 2.6977 | 27.2158 | 10 | 4.2932 | 4.295107 | 18.43 | 0.19468 | 0.2846 | 0.2963236 | -0.01062819 | -0.0247 | 41.264
7333 | 10.232222 | 2.6977 | 27.2195 | 10 | 4.2966 | 4.295569 | 18.46 | 0.193833 | 0.2845 | 0.2963006 | -0.01066333 | -0.0247 | 41.2646
7334 | 10.233611 | 2.6966 | 27.2233 | 10 | 4.2907 | 4.29596 | 18.41 | 0.193236 | 0.2838 | 0.2962774 | -0.01069905 | -0.0248 | 41.2649
7335 | 10.235 | 2.6966 | 27.227 | 10 | 4.3008 | 4.296346 | 18.5 | 0.195077 | 0.2846 | 0.2962551 | -0.01073267 | -0.0249 | 41.2639
7336 | 10.236389 | 2.6956 | 27.2308 | 10 | 4.2881 | 4.296762 | 18.39 | 0.193849 | 0.2836 | 0.2962324 | -0.01076818 | -0.025 | 41.2646
7337 | 10.237778 | 2.6956 | 27.2345 | 10 | 4.3025 | 4.297153 | 18.51 | 0.194494 | 0.284 | 0.2962101 | -0.01081846 | -0.0251 | 41.2643
7338 | 10.239167 | 2.6944 | 27.2383 | 10 | 4.3059 | 4.29753 | 18.54 | 0.195087 | 0.2845 | 0.2961883 | -0.01085236 | -0.0252 | 41.264
7339 | 10.240556 | 2.6944 | 27.242 | 10 | 4.2949 | 4.297956 | 18.45 | 0.194283 | 0.2848 | 0.2961668 | -0.01088574 | -0.0252 | 41.2645
7340 | 10.241944 | 2.6934 | 27.2457 | 10 | 4.3059 | 4.298363 | 18.54 | 0.195621 | 0.2854 | 0.2961459 | -0.0109177 | -0.0253 | 41.2637
7341 | 10.243333 | 2.6934 | 27.2495 | 9 | 4.2991 | 4.298755 | 18.48 | 0.19402 | 0.2857 | 0.2961253 | -0.01094947 | -0.0254 | 41.2647
7342 | 10.244722 | 2.6924 | 27.2532 | 10 | 4.2941 | 4.299135 | 18.44 | 0.194378 | 0.2853 | 0.2961053 | -0.01098123 | -0.0255 | 41.2645
7343 | 10.246111 | 2.6924 | 27.257 | 9 | 4.2991 | 4.299549 | 18.48 | 0.194498 | 0.2852 | 0.2960856 | -0.0110297 | -0.0255 | 41.2645
7344 | 10.2475 | 2.6914 | 27.2607 | 10 | 4.3033 | 4.29994 | 18.52 | 0.194668 | 0.2853 | 0.2960659 | -0.01106134 | -0.0256 | 41.2644
7345 | 10.248889 | 2.6914 | 27.2645 | 10 | 4.2907 | 4.300295 | 18.41 | 0.194362 | 0.2846 | 0.2960456 | -0.0110947 | -0.0257 | 41.2646
7346 | 10.250278 | 2.6904 | 27.2682 | 10 | 4.2991 | 4.30071 | 18.48 | 0.194468 | 0.2845 | 0.2960261 | -0.01112772 | -0.0257 | 41.2646
7347 | 10.251667 | 2.6904 | 27.2719 | 10 | 4.3033 | 4.301085 | 18.52 | 0.195361 | 0.2847 | 0.2960068 | -0.01116023 | -0.0258 | 41.2641
7348 | 10.253056 | 2.6895 | 27.2757 | 10 | 4.3084 | 4.301499 | 18.56 | 0.195483 | 0.2855 | 0.2959874 | -0.01119239 | -0.0259 | 41.2641
7349 | 10.254444 | 2.6895 | 27.2794 | 10 | 4.3092 | 4.301897 | 18.57 | 0.195414 | 0.2862 | 0.2959682 | -0.01123773 | -0.0259 | 41.2642
7350 | 10.255833 | 2.6886 | 27.2831 | 10 | 4.3017 | 4.302284 | 18.5 | 0.195143 | 0.2862 | 0.2959489 | -0.01126861 | -0.026 | 41.2644
7351 | 10.257222 | 2.6886 | 27.2869 | 10 | 4.2865 | 4.302687 | 18.37 | 0.19322 | 0.2853 | 0.2959291 | -0.01130089 | -0.0261 | 41.2655
7352 | 10.258611 | 2.6877 | 27.2906 | 10 | 4.3025 | 4.303116 | 18.51 | 0.195796 | 0.2856 | 0.2959098 | -0.01133232 | -0.0261 | 41.264
7353 | 10.26 | 2.6877 | 27.2943 | 10 | 4.2907 | 4.30353 | 18.41 | 0.19512 | 0.2843 | 0.2958912 | -0.01136623 | -0.0262 | 41.2645
7354 | 10.261389 | 2.6869 | 27.2981 | 10 | 4.3084 | 4.303938 | 18.56 | 0.196046 | 0.2847 | 0.2958726 | -0.01139962 | -0.0262 | 41.264
7355 | 10.262778 | 2.6869 | 27.3018 | 10 | 4.2991 | 4.30435 | 18.48 | 0.194884 | 0.2841 | 0.2958542 | -0.01144781 | -0.0263 | 41.2647
7356 | 10.264167 | 2.686 | 27.3055 | 10 | 4.2983 | 4.304727 | 18.48 | 0.194302 | 0.2837 | 0.2958362 | -0.01148274 | -0.0263 | 41.2651
7357 | 10.265556 | 2.686 | 27.3093 | 10 | 4.3059 | 4.305108 | 18.54 | 0.194727 | 0.2834 | 0.2958188 | -0.01151857 | -0.0264 | 41.2649
7358 | 10.266944 | 2.6852 | 27.313 | 10 | 4.3008 | 4.305503 | 18.5 | 0.195902 | 0.2821 | 0.2958018 | -0.01155637 | -0.0264 | 41.2642
7359 | 10.268333 | 2.6852 | 27.3167 | 10 | 4.3084 | 4.305911 | 18.56 | 0.195251 | 0.2823 | 0.2957852 | -0.01159366 | -0.0264 | 41.2646
7360 | 10.269722 | 2.6844 | 27.3204 | 10 | 4.2991 | 4.306304 | 18.48 | 0.1948 | 0.2816 | 0.295769 | -0.01163217 | -0.0265 | 41.265
7361 | 10.271111 | 2.6844 | 27.3242 | 10 | 4.3076 | 4.306677 | 18.56 | 0.195498 | 0.2818 | 0.2957525 | -0.01168341 | -0.0265 | 41.2646
7362 | 10.2725 | 2.6835 | 27.3279 | 10 | 4.3017 | 4.307043 | 18.5 | 0.194819 | 0.2816 | 0.295736 | -0.01172179 | -0.0266 | 41.265
7363 | 10.273889 | 2.6835 | 27.3316 | 10 | 4.3067 | 4.307455 | 18.55 | 0.197188 | 0.2815 | 0.2957194 | -0.01176099 | -0.0266 | 41.2637
7364 | 10.275278 | 2.6827 | 27.3354 | 10 | 4.3067 | 4.30784 | 18.55 | 0.196146 | 0.2816 | 0.2957028 | -0.01180017 | -0.0267 | 41.2643
7365 | 10.276667 | 2.6827 | 27.3391 | 10 | 4.3126 | 4.308241 | 18.6 | 0.195669 | 0.2818 | 0.2956866 | -0.01183868 | -0.0267 | 41.2646
7366 | 10.278056 | 2.6819 | 27.3428 | 9 | 4.2974 | 4.308647 | 18.47 | 0.194443 | 0.281 | 0.2956708 | -0.01187891 | -0.0268 | 41.2654
7367 | 10.279444 | 2.6819 | 27.3465 | 10 | 4.3277 | 4.309047 | 18.73 | 0.197984 | 0.2826 | 0.2956546 | -0.01192729 | -0.0268 | 41.2633
7368 | 10.280833 | 2.681 | 27.3503 | 10 | 4.3042 | 4.309441 | 18.53 | 0.194129 | 0.2827 | 0.2956388 | -0.01196457 | -0.0268 | 41.2656
7369 | 10.282222 | 2.681 | 27.354 | 10 | 4.321 | 4.309872 | 18.67 | 0.196557 | 0.2831 | 0.2956235 | -0.0120011 | -0.0269 | 41.2643
7370 | 10.283611 | 2.6802 | 27.3577 | 10 | 4.3017 | 4.310288 | 18.5 | 0.195836 | 0.2826 | 0.2956086 | -0.01203803 | -0.0269 | 41.2647
7371 | 10.285 | 2.6802 | 27.3614 | 10 | 4.2949 | 4.310722 | 18.45 | 0.194736 | 0.2814 | 0.2955931 | -0.01207685 | -0.027 | 41.2654
7372 | 10.286667 | 2.6795 | 27.3651 | 10 | 4.3168 | 4.31113 | 18.63 | 0.195105 | 0.2819 | 0.2955786 | -0.01211498 | -0.027 | 41.2656
7373 | 10.288056 | 2.6795 | 27.3689 | 10 | 4.316 | 4.311486 | 18.63 | 0.195878 | 0.2825 | 0.2955645 | -0.01216335 | -0.027 | 41.2651
7374 | 10.289444 | 2.6787 | 27.3726 | 10 | 4.3084 | 4.311913 | 18.56 | 0.196092 | 0.2828 | 0.2955504 | -0.01219987 | -0.0271 | 41.265
7375 | 10.290833 | 2.6787 | 27.3763 | 10 | 4.3042 | 4.312303 | 18.53 | 0.197162 | 0.2822 | 0.2955369 | -0.01223746 | -0.0271 | 41.2644
7376 | 10.292222 | 2.678 | 27.38 | 10 | 4.3059 | 4.312648 | 18.54 | 0.197063 | 0.282 | 0.2955237 | -0.01227495 | -0.0271 | 41.2646
7377 | 10.293611 | 2.678 | 27.3837 | 10 | 4.3244 | 4.31304 | 18.7 | 0.198113 | 0.2828 | 0.2955104 | -0.01231085 | -0.0272 | 41.264
7378 | 10.295 | 2.6773 | 27.3875 | 10 | 4.3134 | 4.313433 | 18.61 | 0.196633 | 0.2822 | 0.2954975 | -0.0123474 | -0.0272 | 41.2649
7379 | 10.296389 | 2.6773 | 27.3912 | 10 | 4.321 | 4.313837 | 18.67 | 0.197558 | 0.2826 | 0.2954849 | -0.01239591 | -0.0272 | 41.2644
7380 | 10.297778 | 2.6767 | 27.3949 | 10 | 4.3143 | 4.314242 | 18.61 | 0.196696 | 0.2827 | 0.2954718 | -0.01243151 | -0.0272 | 41.2649
7381 | 10.299167 | 2.6767 | 27.3986 | 10 | 4.3244 | 4.314642 | 18.7 | 0.194691 | 0.2837 | 0.2954596 | -0.01246487 | -0.0273 | 41.2662
7382 | 10.300556 | 2.6761 | 27.4023 | 10 | 4.3193 | 4.315036 | 18.66 | 0.197215 | 0.2838 | 0.2954468 | -0.01249763 | -0.0273 | 41.2647
7383 | 10.301944 | 2.6761 | 27.406 | 10 | 4.3143 | 4.315422 | 18.61 | 0.196774 | 0.284 | 0.2954344 | -0.01253088 | -0.0273 | 41.265
7384 | 10.303333 | 2.6757 | 27.4098 | 10 | 4.3109 | 4.315805 | 18.58 | 0.195003 | 0.2837 | 0.2954221 | -0.01256428 | -0.0273 | 41.2661
7385 | 10.304722 | 2.6757 | 27.4135 | 10 | 4.316 | 4.316201 | 18.63 | 0.197477 | 0.2836 | 0.2954106 | -0.01261107 | -0.0273 | 41.2647
7386 | 10.306111 | 2.6751 | 27.4172 | 10 | 4.3143 | 4.316582 | 18.61 | 0.197451 | 0.2836 | 0.2953989 | -0.01264451 | -0.0273 | 41.2647
7387 | 10.3075 | 2.6751 | 27.4209 | 10 | 4.3218 | 4.316952 | 18.68 | 0.197812 | 0.2841 | 0.2953879 | -0.01267695 | -0.0273 | 41.2646
7388 | 10.308889 | 2.6747 | 27.4246 | 10 | 4.3092 | 4.317323 | 18.57 | 0.197236 | 0.2839 | 0.2953773 | -0.01270955 | -0.0273 | 41.265
7389 | 10.310278 | 2.6747 | 27.4283 | 10 | 4.3118 | 4.31769 | 18.59 | 0.196121 | 0.2831 | 0.2953667 | -0.01274386 | -0.0273 | 41.2657
7390 | 10.311667 | 2.6743 | 27.432 | 10 | 4.3143 | 4.318102 | 18.61 | 0.197599 | 0.2828 | 0.2953565 | -0.01277832 | -0.0273 | 41.2649
7391 | 10.313056 | 2.6743 | 27.4358 | 10 | 4.3059 | 4.318464 | 18.54 | 0.196186 | 0.282 | 0.2953464 | -0.01282743 | -0.0273 | 41.2657
7392 | 10.314444 | 2.6739 | 27.4395 | 10 | 4.3244 | 4.318791 | 18.7 | 0.198263 | 0.2824 | 0.2953366 | -0.01286243 | -0.0273 | 41.2645
7393 | 10.315833 | 2.6739 | 27.4432 | 10 | 4.3294 | 4.319207 | 18.74 | 0.199063 | 0.2833 | 0.295327 | -0.01289668 | -0.0273 | 41.2641
7394 | 10.317222 | 2.6736 | 27.4469 | 10 | 4.3109 | 4.319614 | 18.58 | 0.196444 | 0.2825 | 0.2953172 | -0.01293297 | -0.0273 | 41.2657
7395 | 10.318611 | 2.6736 | 27.4506 | 10 | 4.3101 | 4.320041 | 18.58 | 0.196338 | 0.2817 | 0.2953079 | -0.01297049 | -0.0272 | 41.2658
7396 | 10.32 | 2.6732 | 27.4543 | 10 | 4.321 | 4.32046 | 18.67 | 0.196394 | 0.2819 | 0.2952984 | -0.0130075 | -0.0272 | 41.2658
7397 | 10.321389 | 2.6732 | 27.458 | 10 | 4.3294 | 4.320836 | 18.74 | 0.198266 | 0.2827 | 0.2952887 | -0.01305364 | -0.0272 | 41.2648
7398 | 10.322778 | 2.6729 | 27.4618 | 10 | 4.321 | 4.321213 | 18.67 | 0.198079 | 0.283 | 0.2952786 | -0.01308871 | -0.0272 | 41.2649
7399 | 10.324167 | 2.6729 | 27.4655 | 10 | 4.3311 | 4.321594 | 18.76 | 0.199363 | 0.2837 | 0.2952685 | -0.01312303 | -0.0272 | 41.2642
7400 | 10.325556 | 2.6725 | 27.4692 | 10 | 4.316 | 4.321987 | 18.63 | 0.197485 | 0.2833 | 0.2952585 | -0.01315784 | -0.0272 | 41.2654
7401 | 10.326944 | 2.6725 | 27.4729 | 9 | 4.3344 | 4.322308 | 18.79 | 0.198646 | 0.2841 | 0.2952484 | -0.01319057 | -0.0272 | 41.2647
7402 | 10.328333 | 2.6723 | 27.4766 | 9 | 4.3126 | 4.322721 | 18.6 | 0.198809 | 0.2832 | 0.2952379 | -0.01322478 | -0.0271 | 41.2647
7403 | 10.329722 | 2.6723 | 27.4803 | 10 | 4.3294 | 4.323108 | 18.74 | 0.198523 | 0.2831 | 0.2952276 | -0.01327018 | -0.0271 | 41.2649
7404 | 10.331111 | 2.6719 | 27.484 | 10 | 4.3269 | 4.323461 | 18.72 | 0.198282 | 0.2831 | 0.295217 | -0.01330443 | -0.0271 | 41.2651
7405 | 10.3325 | 2.6719 | 27.4877 | 10 | 4.3394 | 4.323815 | 18.83 | 0.200213 | 0.2842 | 0.295207 | -0.01333645 | -0.0271 | 41.264
7406 | 10.333889 | 2.6717 | 27.4914 | 10 | 4.3235 | 4.324189 | 18.69 | 0.197328 | 0.2844 | 0.2951972 | -0.01336821 | -0.0271 | 41.2657
7407 | 10.335278 | 2.6717 | 27.4952 | 10 | 4.3294 | 4.324555 | 18.74 | 0.198831 | 0.285 | 0.2951873 | -0.01339873 | -0.0271 | 41.2649
7408 | 10.336667 | 2.6715 | 27.4989 | 10 | 4.326 | 4.32495 | 18.71 | 0.198202 | 0.2853 | 0.2951773 | -0.01342825 | -0.027 | 41.2653
7409 | 10.338056 | 2.6715 | 27.5026 | 10 | 4.321 | 4.325304 | 18.67 | 0.19805 | 0.2851 | 0.2951674 | -0.01347088 | -0.027 | 41.2654
7410 | 10.339444 | 2.6712 | 27.5063 | 10 | 4.3311 | 4.325675 | 18.76 | 0.198997 | 0.2855 | 0.2951577 | -0.01349995 | -0.027 | 41.2649
7411 | 10.340833 | 2.6712 | 27.51 | 10 | 4.3269 | 4.326062 | 18.72 | 0.199869 | 0.286 | 0.2951476 | -0.0135273 | -0.027 | 41.2645
7412 | 10.342222 | 2.671 | 27.5137 | 10 | 4.3244 | 4.326469 | 18.7 | 0.199738 | 0.2855 | 0.2951383 | -0.01355537 | -0.027 | 41.2646
7413 | 10.343611 | 2.671 | 27.5174 | 10 | 4.3444 | 4.326833 | 18.87 | 0.200222 | 0.2866 | 0.2951288 | -0.01358244 | -0.0269 | 41.2643
7414 | 10.345 | 2.6709 | 27.5211 | 10 | 4.3252 | 4.32717 | 18.71 | 0.197175 | 0.2864 | 0.2951201 | -0.01361008 | -0.0269 | 41.2662
7415 | 10.346389 | 2.6709 | 27.5248 | 10 | 4.3311 | 4.327539 | 18.76 | 0.200207 | 0.2864 | 0.2951115 | -0.01364998 | -0.0269 | 41.2644
7416 | 10.347778 | 2.6707 | 27.5286 | 10 | 4.3244 | 4.327895 | 18.7 | 0.198208 | 0.2867 | 0.2951032 | -0.01367702 | -0.0269 | 41.2656
7417 | 10.349167 | 2.6707 | 27.5323 | 10 | 4.3302 | 4.328241 | 18.75 | 0.2005 | 0.2867 | 0.2950952 | -0.01370438 | -0.0268 | 41.2643
7418 | 10.350556 | 2.6706 | 27.536 | 10 | 4.3344 | 4.328586 | 18.79 | 0.200042 | 0.2872 | 0.2950876 | -0.01373083 | -0.0268 | 41.2647
7419 | 10.351944 | 2.6706 | 27.5397 | 9 | 4.3386 | 4.328994 | 18.82 | 0.199903 | 0.2877 | 0.2950798 | -0.01375711 | -0.0268 | 41.2648
7420 | 10.353611 | 2.6705 | 27.5434 | 10 | 4.3294 | 4.329386 | 18.74 | 0.200116 | 0.2878 | 0.2950763 | -0.01378264 | -0.0267 | 41.265
7421 | 10.355 | 2.6705 | 27.5471 | 10 | 4.3294 | 4.329787 | 18.74 | 0.199597 | 0.2878 | 0.2950726 | -0.01381942 | -0.0267 | 41.2654
7422 | 10.356389 | 2.6705 | 27.5508 | 10 | 4.3495 | 4.330123 | 18.92 | 0.200769 | 0.2894 | 0.2950688 | -0.01384223 | -0.0267 | 41.2647
7423 | 10.357778 | 2.6705 | 27.5545 | 10 | 4.326 | 4.330513 | 18.71 | 0.199568 | 0.2892 | 0.2950647 | -0.01386494 | -0.0266 | 41.2655
7424 | 10.359167 | 2.6705 | 27.5582 | 10 | 4.3378 | 4.330899 | 18.82 | 0.200638 | 0.2895 | 0.2950613 | -0.01388683 | -0.0266 | 41.2649
7425 | 10.360556 | 2.6705 | 27.5619 | 10 | 4.3545 | 4.331267 | 18.96 | 0.20188 | 0.2913 | 0.2950584 | -0.01390544 | -0.0265 | 41.2642
7426 | 10.361944 | 2.6708 | 27.5656 | 10 | 4.3428 | 4.331642 | 18.86 | 0.200498 | 0.2915 | 0.2950548 | -0.01392354 | -0.0265 | 41.2651
7427 | 10.363333 | 2.6708 | 27.5694 | 10 | 4.3403 | 4.332013 | 18.84 | 0.201293 | 0.2919 | 0.2950516 | -0.01395438 | -0.0264 | 41.2646
7428 | 10.364722 | 2.671 | 27.5731 | 10 | 4.3394 | 4.332385 | 18.83 | 0.200469 | 0.2924 | 0.2950484 | -0.01397092 | -0.0263 | 41.2651
7429 | 10.366111 | 2.671 | 27.5768 | 10 | 4.3428 | 4.332799 | 18.86 | 0.200496 | 0.2931 | 0.2950456 | -0.01398623 | -0.0263 | 41.2652
7430 | 10.3675 | 2.6714 | 27.5805 | 10 | 4.3378 | 4.333208 | 18.82 | 0.199181 | 0.2932 | 0.2950427 | -0.01400146 | -0.0262 | 41.266
7431 | 10.368889 | 2.6714 | 27.5842 | 10 | 4.3478 | 4.333572 | 18.9 | 0.201615 | 0.2944 | 0.2950396 | -0.01401438 | -0.0261 | 41.2646
7432 | 10.370278 | 2.6719 | 27.5879 | 10 | 4.3353 | 4.333965 | 18.79 | 0.199587 | 0.2947 | 0.2950369 | -0.01402624 | -0.026 | 41.2659
7433 | 10.371667 | 2.6719 | 27.5916 | 10 | 4.3227 | 4.334377 | 18.69 | 0.200872 | 0.2936 | 0.2950339 | -0.01405481 | -0.0259 | 41.2652
7434 | 10.373056 | 2.6724 | 27.5953 | 10 | 4.3327 | 4.334726 | 18.77 | 0.199691 | 0.2937 | 0.2950315 | -0.01406823 | -0.0258 | 41.2659
7435 | 10.374444 | 2.6724 | 27.5991 | 10 | 4.3495 | 4.335084 | 18.92 | 0.203125 | 0.2948 | 0.295029 | -0.01408001 | -0.0257 | 41.2639
7436 | 10.375833 | 2.673 | 27.6028 | 10 | 4.3361 | 4.33546 | 18.8 | 0.200082 | 0.2942 | 0.295027 | -0.01409327 | -0.0256 | 41.2657
7437 | 10.377222 | 2.673 | 27.6065 | 10 | 4.3378 | 4.335808 | 18.82 | 0.199662 | 0.294 | 0.2950223 | -0.01410685 | -0.0255 | 41.266
7438 | 10.378611 | 2.6738 | 27.6102 | 10 | 4.3444 | 4.336181 | 18.87 | 0.202175 | 0.2943 | 0.2950182 | -0.01411855 | -0.0254 | 41.2646
7439 | 10.38 | 2.6738 | 27.6139 | 10 | 4.3461 | 4.336534 | 18.89 | 0.200967 | 0.2947 | 0.2950148 | -0.01414568 | -0.0253 | 41.2654
7440 | 10.381389 | 2.6745 | 27.6176 | 10 | 4.3361 | 4.33694 | 18.8 | 0.2 | 0.2942 | 0.295011 | -0.01415747 | -0.0252 | 41.266
7441 | 10.382778 | 2.6745 | 27.6213 | 10 | 4.3361 | 4.337325 | 18.8 | 0.200093 | 0.2936 | 0.2950072 | -0.01417073 | -0.0251 | 41.266
7442 | 10.384167 | 2.6753 | 27.6251 | 10 | 4.3378 | 4.337651 | 18.82 | 0.200961 | 0.2937 | 0.2950036 | -0.01418357 | -0.0249 | 41.2655
7443 | 10.385556 | 2.6753 | 27.6288 | 10 | 4.3244 | 4.337997 | 18.7 | 0.199279 | 0.2924 | 0.295 | -0.01419765 | -0.0248 | 41.2665
7444 | 10.386944 | 2.6762 | 27.6325 | 10 | 4.3461 | 4.338403 | 18.89 | 0.201772 | 0.2929 | 0.2949961 | -0.01421024 | -0.0247 | 41.2651
7445 | 10.388333 | 2.6762 | 27.6362 | 10 | 4.3411 | 4.338787 | 18.85 | 0.20162 | 0.2933 | 0.294992 | -0.0142406 | -0.0245 | 41.2652
7446 | 10.389722 | 2.6771 | 27.6399 | 10 | 4.3428 | 4.339138 | 18.86 | 0.200605 | 0.2935 | 0.2949875 | -0.01425214 | -0.0244 | 41.2659
7447 | 10.391111 | 2.6771 | 27.6436 | 10 | 4.3444 | 4.339498 | 18.87 | 0.201794 | 0.2935 | 0.2949831 | -0.01426293 | -0.0243 | 41.2652
7448 | 10.3925 | 2.6781 | 27.6474 | 10 | 4.3495 | 4.339887 | 18.92 | 0.201445 | 0.2942 | 0.2949789 | -0.01427315 | -0.0241 | 41.2655
7449 | 10.393889 | 2.6781 | 27.6511 | 10 | 4.3478 | 4.340269 | 18.9 | 0.202128 | 0.2952 | 0.2949744 | -0.01428181 | -0.024 | 41.2651
7450 | 10.395278 | 2.6792 | 27.6548 | 10 | 4.3511 | 4.340628 | 18.93 | 0.203783 | 0.2957 | 0.2949698 | -0.01428908 | -0.0238 | 41.2642
7451 | 10.396667 | 2.6792 | 27.6585 | 10 | 4.3528 | 4.340962 | 18.95 | 0.203334 | 0.2961 | 0.2949648 | -0.01431517 | -0.0237 | 41.2645
7452 | 10.398056 | 2.6802 | 27.6623 | 10 | 4.3411 | 4.341323 | 18.85 | 0.201833 | 0.296 | 0.2949594 | -0.01432188 | -0.0235 | 41.2654
7453 | 10.399444 | 2.6802 | 27.666 | 10 | 4.3511 | 4.34169 | 18.93 | 0.201446 | 0.2965 | 0.2949547 | -0.01432851 | -0.0233 | 41.2657
7454 | 10.400833 | 2.6814 | 27.6697 | 10 | 4.3528 | 4.342087 | 18.95 | 0.203142 | 0.2968 | 0.2949501 | -0.01433464 | -0.0232 | 41.2647
7455 | 10.402222 | 2.6814 | 27.6734 | 10 | 4.3495 | 4.342447 | 18.92 | 0.201912 | 0.2962 | 0.2949462 | -0.01434192 | -0.023 | 41.2655
7456 | 10.403611 | 2.6827 | 27.6771 | 10 | 4.3495 | 4.342835 | 18.92 | 0.203099 | 0.2963 | 0.2949421 | -0.01434928 | -0.0228 | 41.2648
7457 | 10.405 | 2.6827 | 27.6809 | 10 | 4.3411 | 4.343252 | 18.85 | 0.201629 | 0.2964 | 0.2949376 | -0.01437343 | -0.0227 | 41.2657
7458 | 10.406389 | 2.684 | 27.6846 | 10 | 4.3545 | 4.343619 | 18.96 | 0.203829 | 0.2981 | 0.2949334 | -0.01437778 | -0.0225 | 41.2645
7459 | 10.407778 | 2.684 | 27.6883 | 10 | 4.3545 | 4.343944 | 18.96 | 0.202981 | 0.2989 | 0.2949298 | -0.01438026 | -0.0223 | 41.265
7460 | 10.409167 | 2.6855 | 27.6921 | 10 | 4.3528 | 4.344315 | 18.95 | 0.201899 | 0.2995 | 0.2949258 | -0.01438103 | -0.0221 | 41.2657
7461 | 10.410556 | 2.6855 | 27.6958 | 10 | 4.3561 | 4.3447 | 18.98 | 0.202638 | 0.3 | 0.2949215 | -0.01438065 | -0.0219 | 41.2653
7462 | 10.411944 | 2.6871 | 27.6995 | 10 | 4.3478 | 4.34509 | 18.9 | 0.20234 | 0.3003 | 0.2949167 | -0.01438118 | -0.0217 | 41.2655
7463 | 10.413333 | 2.6871 | 27.7033 | 10 | 4.3394 | 4.345456 | 18.83 | 0.201866 | 0.2996 | 0.2949121 | -0.01440007 | -0.0215 | 41.2658
7464 | 10.414722 | 2.6886 | 27.707 | 10 | 4.3394 | 4.345852 | 18.83 | 0.202427 | 0.299 | 0.2949076 | -0.01440266 | -0.0213 | 41.2655
7465 | 10.416111 | 2.6886 | 27.7107 | 10 | 4.3578 | 4.34622 | 18.99 | 0.203707 | 0.2998 | 0.2949028 | -0.01440502 | -0.0211 | 41.2648
7466 | 10.4175 | 2.6904 | 27.7145 | 9 | 4.3411 | 4.346587 | 18.85 | 0.20061 | 0.299 | 0.2948982 | -0.01440835 | -0.0208 | 41.2667
7467 | 10.419167 | 2.6904 | 27.7182 | 9 | 4.3578 | 4.346935 | 18.99 | 0.203747 | 0.2997 | 0.2948943 | -0.01441007 | -0.0206 | 41.2651
7468 | 10.420556 | 2.6922 | 27.7219 | 9 | 4.347 | 4.347307 | 18.9 | 0.203548 | 0.2993 | 0.2948905 | -0.01441202 | -0.0204 | 41.2653
7469 | 10.421944 | 2.6922 | 27.7257 | 9 | 4.3611 | 4.347667 | 19.02 | 0.205994 | 0.3003 | 0.2948874 | -0.01442967 | -0.0201 | 41.2639
7470 | 10.423333 | 2.694 | 27.7294 | 9 | 4.3378 | 4.348041 | 18.82 | 0.202878 | 0.2993 | 0.2948847 | -0.01443157 | -0.0199 | 41.2658
7471 | 10.424722 | 2.694 | 27.7332 | 9 | 4.3453 | 4.348437 | 18.88 | 0.203608 | 0.2992 | 0.2948811 | -0.01443471 | -0.0197 | 41.2653
7472 | 10.426111 | 2.6959 | 27.7369 | 9 | 4.3478 | 4.348777 | 18.9 | 0.203866 | 0.2984 | 0.2948775 | -0.0144398 | -0.0194 | 41.2652
7473 | 10.4275 | 2.6959 | 27.7407 | 9 | 4.3461 | 4.349192 | 18.89 | 0.200456 | 0.2981 | 0.2948734 | -0.01444621 | -0.0192 | 41.2673
7474 | 10.428889 | 2.6978 | 27.7444 | 9 | 4.3669 | 4.349591 | 19.07 | 0.205602 | 0.2992 | 0.2948678 | -0.01444985 | -0.0189 | 41.2643
7475 | 10.430278 | 2.6978 | 27.7482 | 10 | 4.3644 | 4.349983 | 19.05 | 0.205138 | 0.2998 | 0.2948622 | -0.01446647 | -0.0187 | 41.2646
7476 | 10.431667 | 2.6998 | 27.7519 | 9 | 4.3594 | 4.350342 | 19 | 0.203875 | 0.3002 | 0.2948566 | -0.01446843 | -0.0184 | 41.2654
7477 | 10.433056 | 2.6998 | 27.7557 | 9 | 4.3594 | 4.350728 | 19 | 0.206154 | 0.3006 | 0.2948499 | -0.01447007 | -0.0181 | 41.264
7478 | 10.434444 | 2.7018 | 27.7594 | 9 | 4.3578 | 4.35112 | 18.99 | 0.203007 | 0.3011 | 0.2948431 | -0.01447122 | -0.0179 | 41.2659
7479 | 10.435833 | 2.7018 | 27.7632 | 9 | 4.3528 | 4.351466 | 18.95 | 0.203428 | 0.3013 | 0.2948362 | -0.01447059 | -0.0176 | 41.2657
7480 | 10.437222 | 2.704 | 27.7669 | 9 | 4.3653 | 4.351845 | 19.06 | 0.204916 | 0.3019 | 0.2948286 | -0.01446924 | -0.0173 | 41.2649
7481 | 10.438611 | 2.704 | 27.7707 | 9 | 4.3561 | 4.352211 | 18.98 | 0.203924 | 0.3021 | 0.2948209 | -0.01448243 | -0.0171 | 41.2655
7482 | 10.44 | 2.706 | 27.7744 | 10 | 4.3578 | 4.352589 | 18.99 | 0.205036 | 0.3027 | 0.2948132 | -0.01447973 | -0.0168 | 41.2649
7483 | 10.441389 | 2.706 | 27.7782 | 10 | 4.3545 | 4.353005 | 18.96 | 0.203861 | 0.3026 | 0.2948035 | -0.01447606 | -0.0165 | 41.2656
7484 | 10.442778 | 2.7082 | 27.782 | 10 | 4.3428 | 4.353395 | 18.86 | 0.201977 | 0.3011 | 0.2947931 | -0.01447557 | -0.0163 | 41.2667
7485 | 10.444167 | 2.7082 | 27.7857 | 10 | 4.3594 | 4.353737 | 19 | 0.205076 | 0.301 | 0.2947829 | -0.01447533 | -0.016 | 41.2649
7486 | 10.445556 | 2.7104 | 27.7895 | 10 | 4.3495 | 4.354117 | 18.92 | 0.202419 | 0.3 | 0.294772 | -0.01447559 | -0.0157 | 41.2665
7487 | 10.446944 | 2.7104 | 27.7932 | 10 | 4.3511 | 4.35454 | 18.93 | 0.204521 | 0.2996 | 0.2947609 | -0.01449408 | -0.0155 | 41.2653
7488 | 10.448333 | 2.7125 | 27.797 | 10 | 4.3478 | 4.354872 | 18.9 | 0.204181 | 0.2988 | 0.2947499 | -0.01449624 | -0.0152 | 41.2655
7489 | 10.449722 | 2.7125 | 27.8008 | 10 | 4.2277 | 4.355274 | 17.87 | 0.192941 | 0.2898 | 0.2947386 | -0.01451224 | -0.0149 | 41.2722
7490 | 10.451111 | 2.7144 | 27.8046 | 10 | 4.3694 | 4.355613 | 19.09 | 0.205157 | 0.2903 | 0.2947274 | -0.01452717 | -0.0147 | 41.265
7491 | 10.4525 | 2.7144 | 27.8083 | 10 | 4.3578 | 4.355932 | 18.99 | 0.203495 | 0.2904 | 0.2947154 | -0.01454193 | -0.0144 | 41.266
7492 | 10.453889 | 2.7163 | 27.8121 | 10 | 4.3661 | 4.356307 | 19.06 | 0.205779 | 0.2911 | 0.2947039 | -0.01455604 | -0.0141 | 41.2647
7493 | 10.455278 | 2.7163 | 27.8159 | 10 | 4.3495 | 4.356627 | 18.92 | 0.203308 | 0.2902 | 0.2946922 | -0.01459004 | -0.0139 | 41.2661
7494 | 10.456667 | 2.7179 | 27.8196 | 10 | 4.3545 | 4.357023 | 18.96 | 0.203525 | 0.2897 | 0.2946805 | -0.01460634 | -0.0137 | 41.2661
7495 | 10.458056 | 2.7179 | 27.8234 | 10 | 4.3611 | 4.35738 | 19.02 | 0.204234 | 0.2898 | 0.2946689 | -0.01462207 | -0.0134 | 41.2657
7496 | 10.459444 | 2.7196 | 27.8272 | 10 | 4.3578 | 4.357787 | 18.99 | 0.204511 | 0.2899 | 0.294657 | -0.01463877 | -0.0132 | 41.2655
7497 | 10.460833 | 2.7196 | 27.831 | 10 | 4.3628 | 4.358157 | 19.03 | 0.205863 | 0.2903 | 0.2946452 | -0.01465481 | -0.013 | 41.2647
7498 | 10.462222 | 2.7212 | 27.8348 | 10 | 4.3644 | 4.358518 | 19.05 | 0.204821 | 0.2906 | 0.2946335 | -0.0146689 | -0.0127 | 41.2654
7499 | 10.463611 | 2.7212 | 27.8385 | 10 | 4.3644 | 4.35887 | 19.05 | 0.205022 | 0.2922 | 0.2946212 | -0.01469999 | -0.0125 | 41.2653
7500 | 10.465 | 2.7227 | 27.8423 | 10 | 4.3594 | 4.359255 | 19 | 0.205977 | 0.2923 | 0.294609 | -0.01471124 | -0.0123 | 41.2647
7501 | 10.466389 | 2.7227 | 27.8461 | 10 | 4.3528 | 4.359623 | 18.95 | 0.204436 | 0.2911 | 0.2945959 | -0.01472501 | -0.0121 | 41.2657
7502 | 10.467778 | 2.7241 | 27.8499 | 10 | 4.3478 | 4.359976 | 18.9 | 0.203968 | 0.2893 | 0.2945826 | -0.01474226 | -0.0119 | 41.2659
7503 | 10.469167 | 2.7241 | 27.8537 | 10 | 4.3628 | 4.360375 | 19.03 | 0.204764 | 0.2896 | 0.2945688 | -0.0147587 | -0.0117 | 41.2655
7504 | 10.470556 | 2.7255 | 27.8575 | 10 | 4.3644 | 4.360698 | 19.05 | 0.205978 | 0.2898 | 0.2945554 | -0.01477521 | -0.0115 | 41.2648
7505 | 10.471944 | 2.7255 | 27.8612 | 10 | 4.3528 | 4.361095 | 18.95 | 0.205451 | 0.2884 | 0.294542 | -0.01481086 | -0.0113 | 41.2651
7506 | 10.473333 | 2.7266 | 27.865 | 10 | 4.3686 | 4.361468 | 19.08 | 0.20635 | 0.2884 | 0.2945285 | -0.01482957 | -0.0111 | 41.2646
7507 | 10.474722 | 2.7266 | 27.8688 | 10 | 4.3594 | 4.361825 | 19 | 0.206049 | 0.288 | 0.2945155 | -0.01484997 | -0.011 | 41.2648
7508 | 10.476111 | 2.7278 | 27.8726 | 10 | 4.3661 | 4.362223 | 19.06 | 0.205448 | 0.2883 | 0.2945025 | -0.01486899 | -0.0108 | 41.2652
7509 | 10.4775 | 2.7278 | 27.8764 | 10 | 4.3636 | 4.362614 | 19.04 | 0.205154 | 0.288 | 0.2944893 | -0.01488776 | -0.0106 | 41.2654
7510 | 10.478889 | 2.7288 | 27.8802 | 10 | 4.3711 | 4.362997 | 19.11 | 0.205305 | 0.2881 | 0.2944761 | -0.01490563 | -0.0105 | 41.2653
7511 | 10.480556 | 2.7288 | 27.884 | 10 | 4.3619 | 4.363359 | 19.03 | 0.206844 | 0.2871 | 0.294463 | -0.01494426 | -0.0103 | 41.2647
7512 | 10.481944 | 2.7296 | 27.8878 | 10 | 4.3644 | 4.36375 | 19.05 | 0.207057 | 0.2866 | 0.2944497 | -0.01496447 | -0.0102 | 41.2646
7513 | 10.483333 | 2.7296 | 27.8916 | 10 | 4.3628 | 4.364102 | 19.03 | 0.204496 | 0.2861 | 0.2944361 | -0.01498574 | -0.0101 | 41.2661
7514 | 10.484722 | 2.7304 | 27.8953 | 10 | 4.3611 | 4.364453 | 19.02 | 0.204937 | 0.2855 | 0.2944222 | -0.0150078 | -0.0099 | 41.2659
7515 | 10.486111 | 2.7304 | 27.8991 | 10 | 4.3678 | 4.364844 | 19.08 | 0.207563 | 0.2857 | 0.2944079 | -0.01502905 | -0.0098 | 41.2643
7516 | 10.4875 | 2.7311 | 27.9029 | 10 | 4.3678 | 4.365192 | 19.08 | 0.206795 | 0.2859 | 0.2943929 | -0.01504955 | -0.0097 | 41.2648
7517 | 10.488889 | 2.7311 | 27.9067 | 10 | 4.3578 | 4.365527 | 18.99 | 0.204296 | 0.2849 | 0.294378 | -0.01509212 | -0.0096 | 41.2663
7518 | 10.490278 | 2.7314 | 27.9105 | 10 | 4.3644 | 4.365879 | 19.05 | 0.204925 | 0.2845 | 0.2943632 | -0.0151148 | -0.0095 | 41.2659
7519 | 10.491667 | 2.7314 | 27.9143 | 10 | 4.3611 | 4.366218 | 19.02 | 0.205218 | 0.2838 | 0.2943484 | -0.01513893 | -0.0094 | 41.2658
7520 | 10.493056 | 2.7317 | 27.9181 | 10 | 4.2499 | 4.366551 | 18.06 | 0.196779 | 0.2745 | 0.2943333 | -0.0151782 | -0.0094 | 41.2708
7521 | 10.494444 | 2.7317 | 27.9219 | 10 | 4.3628 | 4.366962 | 19.03 | 0.206671 | 0.2739 | 0.2943178 | -0.01521801 | -0.0093 | 41.265
7522 | 10.495833 | 2.7316 | 27.9257 | 10 | 4.3678 | 4.367331 | 19.08 | 0.205732 | 0.274 | 0.2943026 | -0.01525659 | -0.0093 | 41.2655
7523 | 10.497222 | 2.7316 | 27.9295 | 10 | 4.3694 | 4.367713 | 19.09 | 0.206796 | 0.2736 | 0.2942874 | -0.01531797 | -0.0092 | 41.2649
7524 | 10.498611 | 2.7312 | 27.9333 | 10 | 4.3594 | 4.368081 | 19 | 0.205108 | 0.2727 | 0.2942723 | -0.01535852 | -0.0092 | 41.2659
7525 | 10.5 | 2.7312 | 27.9371 | 10 | 4.3661 | 4.368426 | 19.06 | 0.206336 | 0.2726 | 0.2942572 | -0.0153993 | -0.0092 | 41.2652
7526 | 10.501389 | 2.7307 | 27.9409 | 10 | 4.3678 | 4.368791 | 19.08 | 0.207573 | 0.2726 | 0.2942422 | -0.01544005 | -0.0092 | 41.2645
7527 | 10.502778 | 2.7307 | 27.9447 | 10 | 4.3711 | 4.369098 | 19.11 | 0.206364 | 0.2726 | 0.2942276 | -0.01548005 | -0.0092 | 41.2652
7528 | 10.504167 | 2.73 | 27.9485 | 10 | 4.3719 | 4.369431 | 19.11 | 0.207127 | 0.2727 | 0.2942121 | -0.01551995 | -0.0093 | 41.2648
7529 | 10.505556 | 2.73 | 27.9522 | 10 | 4.3661 | 4.369741 | 19.06 | 0.20711 | 0.2723 | 0.2941969 | -0.01558336 | -0.0093 | 41.2648
7530 | 10.506944 | 2.7289 | 27.956 | 10 | 4.3611 | 4.370068 | 19.02 | 0.205378 | 0.2715 | 0.2941812 | -0.01562507 | -0.0094 | 41.2659
7531 | 10.508333 | 2.7289 | 27.9598 | 10 | 4.386 | 4.370393 | 19.24 | 0.208638 | 0.2723 | 0.294166 | -0.01566464 | -0.0095 | 41.264
7532 | 10.509722 | 2.7278 | 27.9636 | 10 | 4.3694 | 4.370753 | 19.09 | 0.205626 | 0.2712 | 0.2941509 | -0.01570517 | -0.0095 | 41.2658
7533 | 10.511111 | 2.7278 | 27.9674 | 10 | 4.3644 | 4.371095 | 19.05 | 0.205386 | 0.2707 | 0.2941365 | -0.01574663 | -0.0096 | 41.2659
7534 | 10.5125 | 2.7265 | 27.9712 | 10 | 4.3752 | 4.37145 | 19.14 | 0.207183 | 0.2703 | 0.294122 | -0.0157892 | -0.0097 | 41.2649
7535 | 10.513889 | 2.7265 | 27.975 | 10 | 4.3628 | 4.371813 | 19.03 | 0.206886 | 0.2695 | 0.2941075 | -0.01585748 | -0.0098 | 41.265
7536 | 10.515278 | 2.7249 | 27.9788 | 10 | 4.3694 | 4.372187 | 19.09 | 0.206646 | 0.2686 | 0.2940927 | -0.01590266 | -0.01 | 41.2652
7537 | 10.516667 | 2.7249 | 27.9826 | 10 | 4.3686 | 4.372541 | 19.08 | 0.207287 | 0.2681 | 0.2940769 | -0.01594879 | -0.0101 | 41.2648
7538 | 10.518056 | 2.7231 | 27.9863 | 10 | 4.3694 | 4.372897 | 19.09 | 0.20515 | 0.2679 | 0.2940606 | -0.01599488 | -0.0103 | 41.2662
7539 | 10.519444 | 2.7231 | 27.9901 | 10 | 4.3694 | 4.373229 | 19.09 | 0.206172 | 0.2672 | 0.2940445 | -0.01604184 | -0.0104 | 41.2656
7540 | 10.520833 | 2.7212 | 27.9939 | 10 | 4.3653 | 4.373577 | 19.06 | 0.206227 | 0.267 | 0.2940289 | -0.01608884 | -0.0106 | 41.2655
7541 | 10.522222 | 2.7212 | 27.9977 | 10 | 4.3678 | 4.373884 | 19.08 | 0.206189 | 0.2668 | 0.2940134 | -0.01616145 | -0.0108 | 41.2656
7542 | 10.523611 | 2.7189 | 28.0015 | 10 | 4.3686 | 4.374277 | 19.08 | 0.206975 | 0.2667 | 0.293997 | -0.01620879 | -0.011 | 41.2651
7543 | 10.525 | 2.7189 | 28.0052 | 10 | 4.3843 | 4.374617 | 19.22 | 0.208919 | 0.2678 | 0.2939803 | -0.01625352 | -0.0112 | 41.264
7544 | 10.526389 | 2.7166 | 28.009 | 10 | 4.3711 | 4.375002 | 19.11 | 0.204356 | 0.2676 | 0.2939634 | -0.01629741 | -0.0114 | 41.2667
7545 | 10.527778 | 2.7166 | 28.0128 | 10 | 4.3777 | 4.375322 | 19.16 | 0.208028 | 0.2679 | 0.2939464 | -0.0163411 | -0.0117 | 41.2646
7546 | 10.529167 | 2.7143 | 28.0165 | 10 | 4.3752 | 4.375673 | 19.14 | 0.207766 | 0.2678 | 0.2939286 | -0.01638534 | -0.0119 | 41.2648
7547 | 10.530556 | 2.7143 | 28.0203 | 10 | 4.3777 | 4.376054 | 19.16 | 0.207781 | 0.2679 | 0.2939104 | -0.0164567 | -0.0121 | 41.2648
7548 | 10.531944 | 2.7115 | 28.0241 | 10 | 4.3711 | 4.376445 | 19.11 | 0.20644 | 0.2665 | 0.2938912 | -0.01650289 | -0.0124 | 41.2656
7549 | 10.533333 | 2.7115 | 28.0279 | 10 | 4.3744 | 4.376781 | 19.14 | 0.206861 | 0.266 | 0.2938716 | -0.01654904 | -0.0127 | 41.2654
7550 | 10.534722 | 2.7089 | 28.0316 | 10 | 4.3761 | 4.377172 | 19.15 | 0.206782 | 0.2659 | 0.2938516 | -0.01659532 | -0.0129 | 41.2655
7551 | 10.536111 | 2.7089 | 28.0354 | 10 | 4.3711 | 4.37754 | 19.11 | 0.206877 | 0.2654 | 0.2938312 | -0.01664158 | -0.0132 | 41.2654
7552 | 10.5375 | 2.7061 | 28.0391 | 10 | 4.3794 | 4.377892 | 19.18 | 0.208006 | 0.265 | 0.2938103 | -0.01668884 | -0.0135 | 41.2648
7553 | 10.538889 | 2.7061 | 28.0429 | 10 | 4.3885 | 4.37831 | 19.26 | 0.209158 | 0.2654 | 0.293789 | -0.01676477 | -0.0138 | 41.2641
7554 | 10.540278 | 2.703 | 28.0466 | 10 | 4.3876 | 4.378682 | 19.25 | 0.20874 | 0.2662 | 0.2937667 | -0.01680994 | -0.0141 | 41.2644
7555 | 10.541667 | 2.703 | 28.0504 | 10 | 4.3794 | 4.37905 | 19.18 | 0.20757 | 0.2657 | 0.2937447 | -0.01685574 | -0.0144 | 41.2651
7556 | 10.543056 | 2.7 | 28.0542 | 10 | 4.3761 | 4.379379 | 19.15 | 0.206594 | 0.2645 | 0.2937228 | -0.01690287 | -0.0147 | 41.2657
7557 | 10.544444 | 2.7 | 28.0579 | 10 | 4.3785 | 4.379743 | 19.17 | 0.208156 | 0.2645 | 0.2937014 | -0.0169498 | -0.015 | 41.2648
7558 | 10.545833 | 2.6969 | 28.0617 | 10 | 4.3794 | 4.38006 | 19.18 | 0.207318 | 0.264 | 0.29368 | -0.01699726 | -0.0153 | 41.2654
7559 | 10.547222 | 2.6969 | 28.0654 | 10 | 4.3785 | 4.380447 | 19.17 | 0.208818 | 0.2641 | 0.2936583 | -0.01707572 | -0.0157 | 41.2645
7560 | 10.548889 | 2.6935 | 28.0692 | 10 | 4.3694 | 4.380833 | 19.09 | 0.207557 | 0.2627 | 0.2936364 | -0.01712512 | -0.016 | 41.2656
7561 | 10.550278 | 2.6935 | 28.0729 | 10 | 4.381 | 4.3812 | 19.19 | 0.208013 | 0.2623 | 0.293614 | -0.01717586 | -0.0163 | 41.2653
7562 | 10.551667 | 2.6901 | 28.0766 | 10 | 4.3885 | 4.38152 | 19.26 | 0.208634 | 0.2626 | 0.2935915 | -0.0172264 | -0.0167 | 41.265
7563 | 10.553056 | 2.6901 | 28.0804 | 10 | 4.3827 | 4.3819 | 19.21 | 0.20914 | 0.2626 | 0.2935687 | -0.01727643 | -0.017 | 41.2647
7564 | 10.554444 | 2.6867 | 28.0841 | 10 | 4.3777 | 4.382244 | 19.16 | 0.207623 | 0.262 | 0.293546 | -0.0173269 | -0.0174 | 41.2657
7565 | 10.555833 | 2.6867 | 28.0878 | 10 | 4.3852 | 4.382584 | 19.23 | 0.210062 | 0.2623 | 0.2935236 | -0.01740745 | -0.0177 | 41.2643
7566 | 10.557222 | 2.683 | 28.0916 | 10 | 4.386 | 4.382885 | 19.24 | 0.209526 | 0.2618 | 0.293501 | -0.01745808 | -0.0181 | 41.2646
7567 | 10.558611 | 2.683 | 28.0953 | 10 | 4.3744 | 4.383233 | 19.14 | 0.208525 | 0.2608 | 0.2934786 | -0.01751005 | -0.0185 | 41.2653
7568 | 10.56 | 2.6793 | 28.099 | 10 | 4.386 | 4.38358 | 19.24 | 0.209153 | 0.2606 | 0.2934561 | -0.01756149 | -0.0189 | 41.2649
7569 | 10.561389 | 2.6793 | 28.1027 | 10 | 4.3967 | 4.383912 | 19.33 | 0.211846 | 0.262 | 0.2934336 | -0.01760943 | -0.0192 | 41.2634
7570 | 10.562778 | 2.6758 | 28.1065 | 10 | 4.3951 | 4.384294 | 19.32 | 0.209917 | 0.2626 | 0.2934107 | -0.01765565 | -0.0196 | 41.2645
7571 | 10.564167 | 2.6758 | 28.1102 | 10 | 4.3901 | 4.384631 | 19.27 | 0.208874 | 0.2626 | 0.2933878 | -0.01773797 | -0.02 | 41.2652
7572 | 10.565556 | 2.6719 | 28.1139 | 10 | 4.3909 | 4.384974 | 19.28 | 0.208785 | 0.263 | 0.2933648 | -0.01778339 | -0.0204 | 41.2653
7573 | 10.566944 | 2.6719 | 28.1176 | 10 | 4.3835 | 4.38536 | 19.22 | 0.208471 | 0.2627 | 0.2933418 | -0.01783005 | -0.0208 | 41.2656
7574 | 10.568333 | 2.6682 | 28.1213 | 10 | 4.3785 | 4.38575 | 19.17 | 0.207684 | 0.2622 | 0.2933186 | -0.01787781 | -0.0212 | 41.2661
7575 | 10.569722 | 2.6682 | 28.125 | 10 | 4.3819 | 4.386067 | 19.2 | 0.208488 | 0.2621 | 0.2932957 | -0.01792528 | -0.0216 | 41.2656
7576 | 10.571111 | 2.6645 | 28.1287 | 10 | 4.3876 | 4.386391 | 19.25 | 0.209908 | 0.2614 | 0.293273 | -0.01797287 | -0.022 | 41.2648
7577 | 10.5725 | 2.6645 | 28.1324 | 10 | 4.3901 | 4.386729 | 19.27 | 0.208539 | 0.2611 | 0.2932502 | -0.01805715 | -0.0224 | 41.2657
7578 | 10.573889 | 2.6605 | 28.1361 | 10 | 4.3885 | 4.38709 | 19.26 | 0.209188 | 0.2617 | 0.2932271 | -0.01810411 | -0.0228 | 41.2654
7579 | 10.575278 | 2.6605 | 28.1398 | 10 | 4.386 | 4.387402 | 19.24 | 0.20997 | 0.2607 | 0.2932017 | -0.01815328 | -0.0232 | 41.265
7580 | 10.576667 | 2.6568 | 28.1435 | 10 | 4.3868 | 4.38774 | 19.24 | 0.209963 | 0.2606 | 0.2931766 | -0.0182024 | -0.0235 | 41.265
7581 | 10.578056 | 2.6568 | 28.1472 | 10 | 4.3827 | 4.388041 | 19.21 | 0.209491 | 0.2596 | 0.2931513 | -0.0182535 | -0.0239 | 41.2653
7582 | 10.579444 | 2.6531 | 28.1509 | 10 | 4.3909 | 4.388384 | 19.28 | 0.208667 | 0.26 | 0.2931257 | -0.01830391 | -0.0243 | 41.2659
7583 | 10.580833 | 2.6531 | 28.1545 | 10 | 4.3918 | 4.388749 | 19.29 | 0.211063 | 0.2606 | 0.2930999 | -0.01838739 | -0.0247 | 41.2646
7584 | 10.582222 | 2.6491 | 28.1582 | 10 | 4.3893 | 4.389139 | 19.27 | 0.210304 | 0.2602 | 0.2930737 | -0.01843732 | -0.0251 | 41.2651
7585 | 10.583611 | 2.6491 | 28.1619 | 10 | 4.381 | 4.389435 | 19.19 | 0.208501 | 0.2587 | 0.2930475 | -0.01848995 | -0.0255 | 41.2662
7586 | 10.585 | 2.6454 | 28.1656 | 10 | 4.3959 | 4.389766 | 19.32 | 0.21089 | 0.2588 | 0.2930209 | -0.01854205 | -0.0259 | 41.2648
7587 | 10.586389 | 2.6454 | 28.1693 | 10 | 4.4 | 4.390077 | 19.36 | 0.210695 | 0.2592 | 0.2929945 | -0.01859346 | -0.0263 | 41.265
7588 | 10.587778 | 2.6417 | 28.1729 | 9 | 4.3835 | 4.390441 | 19.22 | 0.20841 | 0.2585 | 0.2929682 | -0.01864556 | -0.0266 | 41.2664
7589 | 10.589167 | 2.6417 | 28.1766 | 9 | 4.3926 | 4.390777 | 19.29 | 0.208967 | 0.2585 | 0.2929421 | -0.01873208 | -0.027 | 41.2661
7590 | 10.590556 | 2.6379 | 28.1803 | 9 | 4.3918 | 4.391132 | 19.29 | 0.210232 | 0.2584 | 0.2929156 | -0.01878417 | -0.0274 | 41.2654
7591 | 10.591944 | 2.6379 | 28.1839 | 10 | 4.3893 | 4.391481 | 19.27 | 0.20946 | 0.2581 | 0.2928893 | -0.01883615 | -0.0278 | 41.266
7592 | 10.593333 | 2.6343 | 28.1876 | 10 | 4.3843 | 4.391863 | 19.22 | 0.210858 | 0.2576 | 0.2928635 | -0.01888993 | -0.0281 | 41.2652
7593 | 10.594722 | 2.6343 | 28.1912 | 10 | 4.3951 | 4.392178 | 19.32 | 0.210742 | 0.2573 | 0.2928377 | -0.01894487 | -0.0285 | 41.2653
7594 | 10.596111 | 2.6307 | 28.1949 | 10 | 4.3843 | 4.392555 | 19.22 | 0.211065 | 0.2566 | 0.2928118 | -0.01900153 | -0.0289 | 41.2652
7595 | 10.5975 | 2.6307 | 28.1985 | 10 | 4.3885 | 4.392874 | 19.26 | 0.21016 | 0.256 | 0.2927851 | -0.01908945 | -0.0292 | 41.2658
7596 | 10.598889 | 2.6269 | 28.2022 | 10 | 4.3967 | 4.3932 | 19.33 | 0.211532 | 0.2568 | 0.2927584 | -0.01914563 | -0.0296 | 41.2651
7597 | 10.600278 | 2.6269 | 28.2058 | 10 | 4.405 | 4.393576 | 19.4 | 0.210645 | 0.2574 | 0.2927312 | -0.0192008 | -0.03 | 41.2657
7598 | 10.601667 | 2.6234 | 28.2095 | 10 | 4.3918 | 4.393911 | 19.29 | 0.209704 | 0.257 | 0.2927038 | -0.01925633 | -0.0303 | 41.2663
7599 | 10.603056 | 2.6234 | 28.2131 | 10 | 4.4017 | 4.394266 | 19.37 | 0.21192 | 0.2575 | 0.2926763 | -0.01931054 | -0.0307 | 41.2651
7600 | 10.604444 | 2.62 | 28.2168 | 10 | 4.3852 | 4.394619 | 19.23 | 0.20906 | 0.2563 | 0.2926493 | -0.01936631 | -0.031 | 41.2668
7601 | 10.605833 | 2.62 | 28.2204 | 10 | 4.3918 | 4.394988 | 19.29 | 0.209889 | 0.2559 | 0.292622 | -0.01945466 | -0.0313 | 41.2664
7602 | 10.607222 | 2.6164 | 28.224 | 10 | 4.3885 | 4.395342 | 19.26 | 0.210098 | 0.2553 | 0.292595 | -0.01951187 | -0.0317 | 41.2664
7603 | 10.608611 | 2.6164 | 28.2277 | 10 | 4.3984 | 4.395717 | 19.35 | 0.211197 | 0.2554 | 0.2925686 | -0.01956895 | -0.032 | 41.2658
7604 | 10.61 | 2.6131 | 28.2313 | 9 | 4.3893 | 4.396013 | 19.27 | 0.20962 | 0.2552 | 0.2925431 | -0.01962623 | -0.0323 | 41.2668
7605 | 10.611389 | 2.6131 | 28.2349 | 10 | 4.386 | 4.396364 | 19.24 | 0.210862 | 0.2539 | 0.2925168 | -0.01968595 | -0.0326 | 41.2661
7606 | 10.613056 | 2.61 | 28.2386 | 10 | 4.3976 | 4.396697 | 19.34 | 0.212083 | 0.2536 | 0.2924906 | -0.01974619 | -0.0329 | 41.2657
7607 | 10.614444 | 2.61 | 28.2422 | 9 | 4.4 | 4.39704 | 19.36 | 0.212336 | 0.2538 | 0.2924642 | -0.01983663 | -0.0332 | 41.2657
7608 | 10.615833 | 2.6066 | 28.2458 | 9 | 4.4 | 4.397366 | 19.36 | 0.211182 | 0.2535 | 0.2924376 | -0.01989685 | -0.0335 | 41.2664
7609 | 10.617222 | 2.6066 | 28.2494 | 9 | 4.4 | 4.397713 | 19.36 | 0.210275 | 0.2531 | 0.2924109 | -0.01995751 | -0.0338 | 41.2671
7610 | 10.618611 | 2.6036 | 28.253 | 9 | 4.3967 | 4.398064 | 19.33 | 0.211157 | 0.2529 | 0.2923843 | -0.02001813 | -0.0341 | 41.2666
7611 | 10.62 | 2.6036 | 28.2567 | 9 | 4.3984 | 4.398395 | 19.35 | 0.211645 | 0.2528 | 0.2923581 | -0.02007918 | -0.0344 | 41.2664
7612 | 10.621389 | 2.6006 | 28.2603 | 9 | 4.4 | 4.398769 | 19.36 | 0.212215 | 0.2528 | 0.2923322 | -0.02013931 | -0.0347 | 41.2661
7613 | 10.622778 | 2.6006 | 28.2639 | 10 | 4.4025 | 4.39911 | 19.38 | 0.212251 | 0.2526 | 0.2923059 | -0.0202319 | -0.035 | 41.2662
7614 | 10.624167 | 2.5974 | 28.2675 | 10 | 4.4115 | 4.399491 | 19.46 | 0.212899 | 0.2534 | 0.2922798 | -0.02029089 | -0.0352 | 41.2659
7615 | 10.625556 | 2.5974 | 28.2711 | 10 | 4.3959 | 4.399821 | 19.32 | 0.211391 | 0.253 | 0.2922533 | -0.02035039 | -0.0355 | 41.2669
7616 | 10.626944 | 2.5945 | 28.2747 | 10 | 4.4017 | 4.400163 | 19.37 | 0.212438 | 0.2528 | 0.292227 | -0.02040897 | -0.0358 | 41.2664
7617 | 10.628333 | 2.5945 | 28.2783 | 10 | 4.3943 | 4.400518 | 19.31 | 0.211041 | 0.252 | 0.2922003 | -0.02046831 | -0.0361 | 41.2673
7618 | 10.629722 | 2.5917 | 28.2819 | 10 | 4.3959 | 4.400892 | 19.32 | 0.210451 | 0.2515 | 0.2921737 | -0.02052832 | -0.0363 | 41.2677
7619 | 10.631111 | 2.5917 | 28.2855 | 10 | 4.3959 | 4.401226 | 19.32 | 0.211911 | 0.251 | 0.2921468 | -0.02062449 | -0.0366 | 41.2669
7620 | 10.6325 | 2.5887 | 28.2891 | 10 | 4.3959 | 4.40166 | 19.32 | 0.212734 | 0.2504 | 0.2921205 | -0.02068608 | -0.0368 | 41.2665
7621 | 10.633889 | 2.5887 | 28.2927 | 10 | 4.3918 | 4.402001 | 19.29 | 0.211538 | 0.2496 | 0.2920942 | -0.02074841 | -0.0371 | 41.2673
7622 | 10.635278 | 2.5859 | 28.2963 | 10 | 4.4 | 4.402435 | 19.36 | 0.211695 | 0.2493 | 0.2920683 | -0.02081126 | -0.0373 | 41.2673
7623 | 10.636667 | 2.5859 | 28.2999 | 10 | 4.3976 | 4.402783 | 19.34 | 0.211456 | 0.2489 | 0.2920435 | -0.02087437 | -0.0376 | 41.2675
7624 | 10.638056 | 2.5833 | 28.3035 | 10 | 4.4 | 4.403089 | 19.36 | 0.21032 | 0.2487 | 0.2920187 | -0.02093784 | -0.0378 | 41.2683
7625 | 10.639444 | 2.5833 | 28.3071 | 10 | 4.4132 | 4.403458 | 19.48 | 0.212935 | 0.2492 | 0.2919945 | -0.02103669 | -0.0381 | 41.2668
7626 | 10.640833 | 2.5804 | 28.3107 | 10 | 4.3926 | 4.40384 | 19.29 | 0.210878 | 0.2479 | 0.2919701 | -0.02110125 | -0.0383 | 41.2681
7627 | 10.642222 | 2.5804 | 28.3142 | 10 | 4.4066 | 4.404212 | 19.42 | 0.212271 | 0.2475 | 0.2919455 | -0.02116559 | -0.0385 | 41.2674
7628 | 10.643611 | 2.5778 | 28.3178 | 10 | 4.4132 | 4.404577 | 19.48 | 0.212977 | 0.2479 | 0.2919208 | -0.02122877 | -0.0388 | 41.2671
7629 | 10.645 | 2.5778 | 28.3214 | 10 | 4.4058 | 4.404905 | 19.41 | 0.21108 | 0.2479 | 0.2918963 | -0.02129189 | -0.039 | 41.2683
7630 | 10.646389 | 2.5753 | 28.325 | 10 | 4.4074 | 4.405298 | 19.43 | 0.212621 | 0.2479 | 0.2918721 | -0.02135672 | -0.0392 | 41.2675
7631 | 10.647778 | 2.5753 | 28.3286 | 10 | 4.405 | 4.405638 | 19.4 | 0.211528 | 0.2475 | 0.2918474 | -0.02145696 | -0.0394 | 41.2682
7632 | 10.649167 | 2.5726 | 28.3321 | 10 | 4.4033 | 4.406061 | 19.39 | 0.212743 | 0.2475 | 0.2918233 | -0.02152223 | -0.0396 | 41.2676
7633 | 10.650556 | 2.5726 | 28.3357 | 10 | 4.4099 | 4.406426 | 19.45 | 0.21289 | 0.2475 | 0.2917993 | -0.02158738 | -0.0398 | 41.2676
7634 | 10.651944 | 2.5702 | 28.3393 | 10 | 4.4083 | 4.406803 | 19.43 | 0.212468 | 0.2473 | 0.291775 | -0.02165287 | -0.04 | 41.268
7635 | 10.653333 | 2.5702 | 28.3428 | 10 | 4.4148 | 4.407185 | 19.49 | 0.213382 | 0.2476 | 0.2917513 | -0.02171824 | -0.0402 | 41.2676
7636 | 10.654722 | 2.5679 | 28.3464 | 10 | 4.4091 | 4.407527 | 19.44 | 0.212634 | 0.2474 | 0.2917277 | -0.02178316 | -0.0404 | 41.2681
7637 | 10.656111 | 2.5679 | 28.35 | 10 | 4.4025 | 4.407885 | 19.38 | 0.211744 | 0.2465 | 0.2917038 | -0.02188445 | -0.0406 | 41.2687
7638 | 10.6575 | 2.5654 | 28.3535 | 10 | 4.4074 | 4.408278 | 19.43 | 0.212699 | 0.2461 | 0.2916799 | -0.02195125 | -0.0408 | 41.2683
7639 | 10.658889 | 2.5654 | 28.3571 | 10 | 4.4041 | 4.408656 | 19.4 | 0.212578 | 0.2453 | 0.2916559 | -0.02201895 | -0.0409 | 41.2684
7640 | 10.660278 | 2.5632 | 28.3607 | 10 | 4.4083 | 4.40908 | 19.43 | 0.214143 | 0.2452 | 0.2916322 | -0.02208748 | -0.0411 | 41.2676
7641 | 10.661667 | 2.5632 | 28.3642 | 10 | 4.4165 | 4.409421 | 19.51 | 0.213938 | 0.2457 | 0.2916094 | -0.02215556 | -0.0413 | 41.2678
7642 | 10.663056 | 2.561 | 28.3678 | 10 | 4.4083 | 4.409773 | 19.43 | 0.212763 | 0.2456 | 0.2915866 | -0.02222423 | -0.0415 | 41.2686
7643 | 10.664444 | 2.561 | 28.3713 | 10 | 4.4148 | 4.410139 | 19.49 | 0.213115 | 0.2464 | 0.2915638 | -0.02232353 | -0.0416 | 41.2685
7644 | 10.665833 | 2.5586 | 28.3749 | 10 | 4.4214 | 4.410454 | 19.55 | 0.213667 | 0.2474 | 0.2915411 | -0.02238913 | -0.0418 | 41.2683
7645 | 10.667222 | 2.5586 | 28.3785 | 10 | 4.4173 | 4.41082 | 19.51 | 0.214666 | 0.2478 | 0.2915181 | -0.02245349 | -0.042 | 41.2678
7646 | 10.668611 | 2.5564 | 28.382 | 10 | 4.4083 | 4.41124 | 19.43 | 0.212735 | 0.2471 | 0.2914952 | -0.0225198 | -0.0422 | 41.269
7647 | 10.67 | 2.5564 | 28.3856 | 10 | 4.4083 | 4.411584 | 19.43 | 0.213261 | 0.2468 | 0.2914723 | -0.02258605 | -0.0423 | 41.2688
7648 | 10.671389 | 2.5543 | 28.3891 | 10 | 4.4132 | 4.411913 | 19.48 | 0.214347 | 0.2473 | 0.29145 | -0.0226513 | -0.0425 | 41.2683
7649 | 10.672778 | 2.5543 | 28.3926 | 10 | 4.4099 | 4.412271 | 19.45 | 0.213431 | 0.2467 | 0.2914276 | -0.02274958 | -0.0427 | 41.269
7650 | 10.674167 | 2.552 | 28.3962 | 10 | 4.4271 | 4.412673 | 19.6 | 0.215273 | 0.2481 | 0.2914059 | -0.02281337 | -0.0428 | 41.2679
7651 | 10.675833 | 2.552 | 28.3997 | 10 | 4.4165 | 4.413068 | 19.51 | 0.214114 | 0.2475 | 0.2913845 | -0.02287775 | -0.043 | 41.269
7652 | 10.677222 | 2.5499 | 28.4033 | 10 | 4.4099 | 4.413476 | 19.45 | 0.214077 | 0.2469 | 0.2913629 | -0.02294319 | -0.0432 | 41.2691
7653 | 10.678611 | 2.5499 | 28.4068 | 10 | 4.4181 | 4.413849 | 19.52 | 0.213234 | 0.2466 | 0.2913424 | -0.0230097 | -0.0433 | 41.2698
7654 | 10.68 | 2.5478 | 28.4104 | 10 | 4.4214 | 4.414221 | 19.55 | 0.215038 | 0.2465 | 0.2913217 | -0.02307624 | -0.0435 | 41.2688
7655 | 10.681389 | 2.5478 | 28.4139 | 10 | 4.4165 | 4.414571 | 19.51 | 0.21523 | 0.2468 | 0.2913001 | -0.02317311 | -0.0436 | 41.2688
7656 | 10.682778 | 2.5456 | 28.4174 | 10 | 4.4214 | 4.414958 | 19.55 | 0.213371 | 0.2466 | 0.2912792 | -0.0232393 | -0.0438 | 41.27
7657 | 10.684167 | 2.5456 | 28.421 | 10 | 4.4214 | 4.415366 | 19.55 | 0.213184 | 0.2469 | 0.2912581 | -0.02330497 | -0.0439 | 41.2702
7658 | 10.685556 | 2.5435 | 28.4245 | 10 | 4.4157 | 4.415807 | 19.5 | 0.213619 | 0.2468 | 0.2912369 | -0.02337147 | -0.0441 | 41.2701
7659 | 10.686944 | 2.5435 | 28.428 | 10 | 4.4181 | 4.416202 | 19.52 | 0.213171 | 0.2477 | 0.2912161 | -0.02343593 | -0.0443 | 41.2705
7660 | 10.688333 | 2.5415 | 28.4316 | 10 | 4.4206 | 4.416614 | 19.54 | 0.213181 | 0.2471 | 0.2911959 | -0.02350114 | -0.0444 | 41.2706
7661 | 10.689722 | 2.5415 | 28.4351 | 10 | 4.4263 | 4.417005 | 19.59 | 0.216727 | 0.2476 | 0.2911759 | -0.02359588 | -0.0446 | 41.2686
7662 | 10.691111 | 2.5393 | 28.4386 | 10 | 4.4173 | 4.417395 | 19.51 | 0.215369 | 0.2477 | 0.2911565 | -0.02365995 | -0.0447 | 41.2695
7663 | 10.6925 | 2.5393 | 28.4422 | 10 | 4.4132 | 4.417749 | 19.48 | 0.215814 | 0.2475 | 0.2911374 | -0.02372421 | -0.0449 | 41.2693
7664 | 10.693889 | 2.5373 | 28.4457 | 10 | 4.414 | 4.418146 | 19.48 | 0.214837 | 0.2472 | 0.291119 | -0.02378882 | -0.045 | 41.27
7665 | 10.695278 | 2.5373 | 28.4492 | 10 | 4.4271 | 4.418513 | 19.6 | 0.214898 | 0.248 | 0.2911012 | -0.02385251 | -0.0452 | 41.2701
7666 | 10.696667 | 2.5354 | 28.4527 | 10 | 4.4255 | 4.418958 | 19.59 | 0.215196 | 0.2481 | 0.291083 | -0.02391576 | -0.0453 | 41.2701
7667 | 10.698056 | 2.5354 | 28.4562 | 10 | 4.4198 | 4.419319 | 19.53 | 0.214593 | 0.2481 | 0.2910654 | -0.02400886 | -0.0455 | 41.2705
7668 | 10.699444 | 2.5333 | 28.4598 | 10 | 4.4255 | 4.419687 | 19.59 | 0.215775 | 0.2487 | 0.2910478 | -0.02407098 | -0.0456 | 41.2699
7669 | 10.700833 | 2.5333 | 28.4633 | 10 | 4.4255 | 4.420028 | 19.59 | 0.216734 | 0.2492 | 0.2910299 | -0.0241332 | -0.0458 | 41.2695
7670 | 10.702222 | 2.5314 | 28.4668 | 10 | 4.4321 | 4.420399 | 19.64 | 0.216306 | 0.2498 | 0.2910121 | -0.02419547 | -0.0459 | 41.2699
7671 | 10.703611 | 2.5314 | 28.4703 | 9 | 4.4132 | 4.420803 | 19.48 | 0.214967 | 0.2491 | 0.2909939 | -0.02425832 | -0.046 | 41.2708
7672 | 10.705 | 2.5296 | 28.4738 | 9 | 4.4189 | 4.421213 | 19.53 | 0.215143 | 0.2492 | 0.2909761 | -0.02432034 | -0.0462 | 41.2708
7673 | 10.706389 | 2.5296 | 28.4774 | 10 | 4.423 | 4.42162 | 19.56 | 0.215611 | 0.2494 | 0.2909581 | -0.02440969 | -0.0463 | 41.2706
7674 | 10.707778 | 2.5276 | 28.4809 | 10 | 4.4304 | 4.421978 | 19.63 | 0.216826 | 0.2502 | 0.2909409 | -0.02446994 | -0.0464 | 41.27
7675 | 10.709167 | 2.5276 | 28.4844 | 10 | 4.4189 | 4.422415 | 19.53 | 0.215027 | 0.2502 | 0.2909238 | -0.02453063 | -0.0466 | 41.2712
7676 | 10.710556 | 2.5259 | 28.4879 | 10 | 4.4198 | 4.422815 | 19.53 | 0.216721 | 0.2499 | 0.2909069 | -0.02459144 | -0.0467 | 41.2703
7677 | 10.711944 | 2.5259 | 28.4914 | 10 | 4.4222 | 4.42323 | 19.56 | 0.214608 | 0.2498 | 0.29089 | -0.02465244 | -0.0468 | 41.2717
7678 | 10.713333 | 2.5243 | 28.4949 | 10 | 4.4304 | 4.423678 | 19.63 | 0.217249 | 0.2502 | 0.2908726 | -0.02471269 | -0.0469 | 41.2702
7679 | 10.714722 | 2.5243 | 28.4984 | 10 | 4.4247 | 4.424102 | 19.58 | 0.215772 | 0.2503 | 0.2908559 | -0.02479964 | -0.047 | 41.2712
7680 | 10.716111 | 2.5225 | 28.5019 | 10 | 4.4189 | 4.424526 | 19.53 | 0.216151 | 0.2498 | 0.2908391 | -0.02486035 | -0.0471 | 41.2711
7681 | 10.7175 | 2.5225 | 28.5054 | 10 | 4.4181 | 4.424928 | 19.52 | 0.217098 | 0.2488 | 0.2908228 | -0.02492244 | -0.0472 | 41.2707
7682 | 10.718889 | 2.5209 | 28.5089 | 10 | 4.4198 | 4.425347 | 19.53 | 0.215713 | 0.2487 | 0.2908069 | -0.02498465 | -0.0473 | 41.2716
7683 | 10.720278 | 2.5209 | 28.5124 | 10 | 4.4296 | 4.42573 | 19.62 | 0.216845 | 0.249 | 0.2907918 | -0.02504681 | -0.0474 | 41.2711
7684 | 10.721667 | 2.5194 | 28.5159 | 10 | 4.4312 | 4.42615 | 19.64 | 0.216788 | 0.2495 | 0.2907765 | -0.02510759 | -0.0475 | 41.2713
7685 | 10.723056 | 2.5194 | 28.5194 | 10 | 4.4181 | 4.426563 | 19.52 | 0.21559 | 0.249 | 0.2907616 | -0.02519603 | -0.0476 | 41.2721
7686 | 10.724444 | 2.5177 | 28.5229 | 10 | 4.4296 | 4.426915 | 19.62 | 0.216395 | 0.249 | 0.2907462 | -0.02525742 | -0.0477 | 41.2717
7687 | 10.725833 | 2.5177 | 28.5264 | 10 | 4.4296 | 4.427297 | 19.62 | 0.217436 | 0.2493 | 0.2907311 | -0.02531845 | -0.0478 | 41.2712
7688 | 10.727222 | 2.5163 | 28.5299 | 10 | 4.4296 | 4.427722 | 19.62 | 0.216093 | 0.2498 | 0.2907165 | -0.02537873 | -0.0479 | 41.2722
7689 | 10.728611 | 2.5163 | 28.5334 | 10 | 4.4337 | 4.428119 | 19.66 | 0.217286 | 0.25 | 0.2907021 | -0.02543865 | -0.048 | 41.2716
7690 | 10.73 | 2.5149 | 28.5369 | 10 | 4.4296 | 4.42854 | 19.62 | 0.216567 | 0.2499 | 0.290687 | -0.02549925 | -0.0481 | 41.2721
7691 | 10.731389 | 2.5149 | 28.5404 | 10 | 4.4329 | 4.428974 | 19.65 | 0.217766 | 0.2502 | 0.2906721 | -0.02558419 | -0.0481 | 41.2715
7692 | 10.732778 | 2.5134 | 28.5439 | 10 | 4.4321 | 4.429416 | 19.64 | 0.218467 | 0.25 | 0.2906571 | -0.02564445 | -0.0482 | 41.2712
7693 | 10.734444 | 2.5134 | 28.5474 | 10 | 4.4239 | 4.429814 | 19.57 | 0.216451 | 0.2494 | 0.2906418 | -0.02570555 | -0.0483 | 41.2728
7694 | 10.735833 | 2.5122 | 28.5509 | 10 | 4.4435 | 4.430214 | 19.74 | 0.218269 | 0.2507 | 0.2906265 | -0.02576517 | -0.0483 | 41.2719
7695 | 10.737222 | 2.5122 | 28.5543 | 10 | 4.4402 | 4.430618 | 19.72 | 0.217419 | 0.2517 | 0.2906118 | -0.02582381 | -0.0484 | 41.2726
7696 | 10.738611 | 2.5111 | 28.5578 | 10 | 4.4296 | 4.430962 | 19.62 | 0.215175 | 0.2515 | 0.2905973 | -0.02588162 | -0.0485 | 41.274
7697 | 10.74 | 2.5111 | 28.5613 | 10 | 4.4361 | 4.431372 | 19.68 | 0.218379 | 0.252 | 0.2905833 | -0.02596285 | -0.0485 | 41.2722
7698 | 10.741389 | 2.5099 | 28.5648 | 10 | 4.437 | 4.431762 | 19.69 | 0.216904 | 0.2525 | 0.290569 | -0.02601891 | -0.0485 | 41.2732
7699 | 10.742778 | 2.5099 | 28.5683 | 10 | 4.4419 | 4.432173 | 19.73 | 0.217601 | 0.2534 | 0.2905548 | -0.02607296 | -0.0486 | 41.2729
7700 | 10.744167 | 2.5089 | 28.5718 | 10 | 4.4296 | 4.432577 | 19.62 | 0.217581 | 0.2526 | 0.2905413 | -0.02612831 | -0.0486 | 41.2731
7701 | 10.745556 | 2.5089 | 28.5753 | 10 | 4.4378 | 4.433002 | 19.69 | 0.219305 | 0.2531 | 0.2905282 | -0.02618244 | -0.0486 | 41.2722
7702 | 10.746944 | 2.5081 | 28.5787 | 10 | 4.4361 | 4.433446 | 19.68 | 0.218052 | 0.2535 | 0.2905152 | -0.02623551 | -0.0487 | 41.2731
7703 | 10.748333 | 2.5081 | 28.5822 | 10 | 4.4492 | 4.433866 | 19.8 | 0.218843 | 0.2547 | 0.2905028 | -0.02631299 | -0.0487 | 41.2727
7704 | 10.749722 | 2.5072 | 28.5857 | 10 | 4.4337 | 4.434325 | 19.66 | 0.218515 | 0.2543 | 0.2904906 | -0.02636463 | -0.0487 | 41.273
7705 | 10.751111 | 2.5072 | 28.5892 | 10 | 4.428 | 4.434748 | 19.61 | 0.218236 | 0.2534 | 0.2904784 | -0.02641719 | -0.0487 | 41.2733
7706 | 10.7525 | 2.5065 | 28.5927 | 10 | 4.4247 | 4.435191 | 19.58 | 0.217615 | 0.2528 | 0.2904665 | -0.02647073 | -0.0487 | 41.2738
7707 | 10.753889 | 2.5065 | 28.5962 | 10 | 4.441 | 4.435584 | 19.72 | 0.219099 | 0.2531 | 0.2904553 | -0.02652424 | -0.0487 | 41.2731
7708 | 10.755278 | 2.506 | 28.5996 | 10 | 4.4378 | 4.436018 | 19.69 | 0.219228 | 0.2532 | 0.2904438 | -0.0265777 | -0.0487 | 41.2732
7709 | 10.756667 | 2.506 | 28.6031 | 10 | 4.4304 | 4.436432 | 19.63 | 0.216823 | 0.2528 | 0.2904323 | -0.02665723 | -0.0487 | 41.2747
7710 | 10.758056 | 2.5053 | 28.6066 | 10 | 4.4386 | 4.436834 | 19.7 | 0.219125 | 0.253 | 0.2904213 | -0.02671085 | -0.0487 | 41.2735
7711 | 10.759444 | 2.5053 | 28.6101 | 10 | 4.4468 | 4.437292 | 19.77 | 0.219133 | 0.2535 | 0.2904101 | -0.02676444 | -0.0486 | 41.2736
7712 | 10.760833 | 2.5048 | 28.6135 | 10 | 4.4304 | 4.437764 | 19.63 | 0.217723 | 0.2531 | 0.2903992 | -0.02681949 | -0.0486 | 41.2746
7713 | 10.762222 | 2.5048 | 28.617 | 10 | 4.4304 | 4.438186 | 19.63 | 0.21808 | 0.2525 | 0.2903881 | -0.02687475 | -0.0486 | 41.2745
7714 | 10.763611 | 2.5044 | 28.6205 | 10 | 4.4361 | 4.438624 | 19.68 | 0.218706 | 0.2527 | 0.2903771 | -0.02692997 | -0.0485 | 41.2742
7715 | 10.765 | 2.5044 | 28.624 | 10 | 4.4345 | 4.439024 | 19.66 | 0.220101 | 0.2529 | 0.2903662 | -0.02700733 | -0.0485 | 41.2735
7716 | 10.766389 | 2.5039 | 28.6275 | 10 | 4.4435 | 4.439436 | 19.74 | 0.220813 | 0.2534 | 0.290356 | -0.02706129 | -0.0485 | 41.2732
7717 | 10.767778 | 2.5039 | 28.6309 | 10 | 4.4402 | 4.439859 | 19.72 | 0.219624 | 0.2535 | 0.2903453 | -0.02711552 | -0.0484 | 41.2741
7718 | 10.769167 | 2.5036 | 28.6344 | 10 | 4.4402 | 4.440306 | 19.72 | 0.218796 | 0.2534 | 0.2903348 | -0.0271702 | -0.0484 | 41.2747
7719 | 10.770556 | 2.5036 | 28.6379 | 10 | 4.4484 | 4.440683 | 19.79 | 0.220735 | 0.2537 | 0.2903245 | -0.0272235 | -0.0483 | 41.2737
7720 | 10.771944 | 2.5035 | 28.6414 | 10 | 4.4378 | 4.441111 | 19.69 | 0.218187 | 0.2536 | 0.2903145 | -0.02727693 | -0.0483 | 41.2753
7721 | 10.773333 | 2.5035 | 28.6448 | 10 | 4.4459 | 4.44153 | 19.77 | 0.220277 | 0.2544 | 0.2903042 | -0.02735126 | -0.0482 | 41.2742
7722 | 10.774722 | 2.5032 | 28.6483 | 10 | 4.4419 | 4.442002 | 19.73 | 0.22019 | 0.2549 | 0.2902945 | -0.02740248 | -0.0481 | 41.2744
7723 | 10.776111 | 2.5032 | 28.6518 | 10 | 4.4329 | 4.442392 | 19.65 | 0.219037 | 0.2544 | 0.290285 | -0.02745446 | -0.0481 | 41.2752
7724 | 10.7775 | 2.5031 | 28.6553 | 10 | 4.4525 | 4.442797 | 19.82 | 0.221049 | 0.2551 | 0.2902755 | -0.02750529 | -0.048 | 41.2742
7725 | 10.778889 | 2.5031 | 28.6588 | 10 | 4.4321 | 4.443219 | 19.64 | 0.219259 | 0.2547 | 0.2902662 | -0.02755681 | -0.0479 | 41.2753
7726 | 10.780278 | 2.5031 | 28.6622 | 10 | 4.4288 | 4.443627 | 19.61 | 0.217258 | 0.2531 | 0.2902623 | -0.02761058 | -0.0478 | 41.2767
7727 | 10.781667 | 2.5031 | 28.6657 | 10 | 4.4394 | 4.444089 | 19.71 | 0.220269 | 0.253 | 0.2902583 | -0.02768657 | -0.0478 | 41.275
7728 | 10.783056 | 2.503 | 28.6692 | 10 | 4.4419 | 4.444568 | 19.73 | 0.221089 | 0.253 | 0.2902553 | -0.02774033 | -0.0477 | 41.2747
7729 | 10.784444 | 2.503 | 28.6727 | 10 | 4.4394 | 4.44501 | 19.71 | 0.220624 | 0.2527 | 0.2902524 | -0.02779462 | -0.0476 | 41.2751
7730 | 10.785833 | 2.5031 | 28.6761 | 10 | 4.4451 | 4.445467 | 19.76 | 0.219635 | 0.253 | 0.2902493 | -0.02784856 | -0.0475 | 41.2758
7731 | 10.787222 | 2.5031 | 28.6796 | 10 | 4.4443 | 4.445882 | 19.75 | 0.220562 | 0.253 | 0.2902464 | -0.02790285 | -0.0474 | 41.2754
7732 | 10.788611 | 2.5032 | 28.6831 | 10 | 4.4459 | 4.446306 | 19.77 | 0.221014 | 0.2532 | 0.2902435 | -0.02795751 | -0.0473 | 41.2752
7733 | 10.79 | 2.5032 | 28.6866 | 10 | 4.4459 | 4.446783 | 19.77 | 0.221156 | 0.2533 | 0.2902408 | -0.02803096 | -0.0472 | 41.2753
7734 | 10.791389 | 2.5032 | 28.69 | 10 | 4.4345 | 4.44722 | 19.66 | 0.219777 | 0.2526 | 0.2902384 | -0.0280864 | -0.0471 | 41.2763
7735 | 10.792778 | 2.5032 | 28.6935 | 10 | 4.4451 | 4.447673 | 19.76 | 0.222301 | 0.2524 | 0.290236 | -0.02814103 | -0.047 | 41.2749
7736 | 10.794167 | 2.5033 | 28.697 | 10 | 4.4451 | 4.448102 | 19.76 | 0.22083 | 0.2526 | 0.290234 | -0.02819578 | -0.0469 | 41.2759
7737 | 10.795556 | 2.5033 | 28.7005 | 10 | 4.4484 | 4.448508 | 19.79 | 0.221787 | 0.2527 | 0.2902324 | -0.02825034 | -0.0468 | 41.2754
7738 | 10.796944 | 2.5035 | 28.704 | 10 | 4.4443 | 4.448942 | 19.75 | 0.221137 | 0.2528 | 0.2902308 | -0.0283051 | -0.0467 | 41.2759
7739 | 10.798333 | 2.5035 | 28.7074 | 10 | 4.4214 | 4.449316 | 19.55 | 0.220019 | 0.2506 | 0.2902294 | -0.0283823 | -0.0466 | 41.2768
7740 | 10.799722 | 2.5036 | 28.7109 | 10 | 4.4525 | 4.449735 | 19.82 | 0.221549 | 0.2513 | 0.2902274 | -0.02843926 | -0.0465 | 41.276
7741 | 10.801111 | 2.5036 | 28.7144 | 10 | 4.4443 | 4.450156 | 19.75 | 0.220577 | 0.2511 | 0.2902256 | -0.02849603 | -0.0464 | 41.2767
7742 | 10.802778 | 2.5037 | 28.7179 | 10 | 4.4598 | 4.450207 | 19.89 | 0.222857 | 0.2517 | 0.2902237 | -0.02855159 | -0.0463 | 41.2757
7743 | 10.804167 | 2.5037 | 28.7213 | 10 | 4.4517 | 4.450681 | 19.82 | 0.222123 | 0.2524 | 0.2902217 | -0.02860601 | -0.0462 | 41.2763
7744 | 10.805556 | 2.504 | 28.7248 | 10 | 4.4508 | 4.451093 | 19.81 | 0.221091 | 0.2524 | 0.2902198 | -0.02865977 | -0.046 | 41.2771
7745 | 10.806944 | 2.504 | 28.7283 | 10 | 4.4557 | 4.451566 | 19.85 | 0.221611 | 0.253 | 0.2902178 | -0.02873379 | -0.0459 | 41.2769
7746 | 10.808333 | 2.5042 | 28.7318 | 10 | 4.4468 | 4.451971 | 19.77 | 0.221597 | 0.2532 | 0.2902156 | -0.02878613 | -0.0458 | 41.277
7747 | 10.809722 | 2.5042 | 28.7353 | 10 | 4.4541 | 4.452356 | 19.84 | 0.221922 | 0.2529 | 0.2902127 | -0.02883845 | -0.0457 | 41.2769
7748 | 10.811111 | 2.5044 | 28.7387 | 10 | 4.4468 | 4.452839 | 19.77 | 0.220694 | 0.2524 | 0.2902101 | -0.02889128 | -0.0456 | 41.2778
7749 | 10.8125 | 2.5044 | 28.7422 | 10 | 4.4541 | 4.453253 | 19.84 | 0.221854 | 0.2531 | 0.2902074 | -0.02894321 | -0.0455 | 41.2773
7750 | 10.813889 | 2.5048 | 28.7457 | 10 | 4.4606 | 4.453692 | 19.9 | 0.222856 | 0.2539 | 0.290204 | -0.0289933 | -0.0454 | 41.2768
7751 | 10.815278 | 2.5048 | 28.7492 | 10 | 4.4517 | 4.454105 | 19.82 | 0.222422 | 0.2543 | 0.2902003 | -0.02906558 | -0.0452 | 41.2772
7752 | 10.816667 | 2.505 | 28.7527 | 10 | 4.4476 | 4.454537 | 19.78 | 0.220351 | 0.2543 | 0.2901967 | -0.02911489 | -0.0451 | 41.2785
7753 | 10.818056 | 2.505 | 28.7561 | 10 | 4.45 | 4.454974 | 19.8 | 0.221725 | 0.2539 | 0.2901928 | -0.02916378 | -0.045 | 41.2779
7754 | 10.819444 | 2.5053 | 28.7596 | 10 | 4.4614 | 4.455368 | 19.9 | 0.222326 | 0.2546 | 0.2901881 | -0.0292109 | -0.0449 | 41.2776
7755 | 10.820833 | 2.5053 | 28.7631 | 10 | 4.4443 | 4.455766 | 19.75 | 0.221243 | 0.2546 | 0.2901837 | -0.02925815 | -0.0448 | 41.2784
7756 | 10.822222 | 2.5058 | 28.7666 | 10 | 4.4541 | 4.45619 | 19.84 | 0.221737 | 0.2545 | 0.2901785 | -0.02930505 | -0.0446 | 41.2782
7757 | 10.823611 | 2.5058 | 28.7701 | 10 | 4.4459 | 4.456599 | 19.77 | 0.221911 | 0.2544 | 0.290173 | -0.02937846 | -0.0445 | 41.2782
7758 | 10.825 | 2.506 | 28.7735 | 10 | 4.4533 | 4.457009 | 19.83 | 0.222115 | 0.2542 | 0.2901678 | -0.02942568 | -0.0444 | 41.2783
7759 | 10.826389 | 2.506 | 28.777 | 10 | 4.4533 | 4.457476 | 19.83 | 0.222417 | 0.2542 | 0.2901621 | -0.02947311 | -0.0443 | 41.2782
7760 | 10.827778 | 2.5064 | 28.7805 | 10 | 4.4476 | 4.457913 | 19.78 | 0.221 | 0.2533 | 0.2901564 | -0.02952065 | -0.0442 | 41.2792
7761 | 10.829167 | 2.5064 | 28.784 | 10 | 4.4484 | 4.458354 | 19.79 | 0.222065 | 0.2527 | 0.2901505 | -0.02956958 | -0.044 | 41.2787
7762 | 10.830556 | 2.5068 | 28.7875 | 10 | 4.45 | 4.458805 | 19.8 | 0.2216 | 0.252 | 0.2901448 | -0.02961925 | -0.0439 | 41.2791
7763 | 10.831944 | 2.5068 | 28.7909 | 10 | 4.4647 | 4.459276 | 19.93 | 0.223266 | 0.2531 | 0.2901392 | -0.02969489 | -0.0438 | 41.2783
7764 | 10.833333 | 2.5069 | 28.7944 | 10 | 4.4525 | 4.459711 | 19.82 | 0.221744 | 0.2528 | 0.290134 | -0.02974315 | -0.0437 | 41.2793
7765 | 10.834722 | 2.5069 | 28.7979 | 10 | 4.4655 | 4.460153 | 19.94 | 0.22363 | 0.2537 | 0.2901287 | -0.02979013 | -0.0436 | 41.2783
7766 | 10.836111 | 2.5073 | 28.8014 | 10 | 4.4508 | 4.460567 | 19.81 | 0.221227 | 0.2532 | 0.2901238 | -0.02983746 | -0.0435 | 41.2798
7767 | 10.8375 | 2.5073 | 28.8049 | 10 | 4.4468 | 4.460961 | 19.77 | 0.220274 | 0.2524 | 0.2901197 | -0.0298864 | -0.0433 | 41.2805
7768 | 10.838889 | 2.5077 | 28.8084 | 10 | 4.4639 | 4.461392 | 19.93 | 0.223447 | 0.2536 | 0.2901152 | -0.02993421 | -0.0432 | 41.2788
7769 | 10.840278 | 2.5077 | 28.8118 | 10 | 4.4639 | 4.461833 | 19.93 | 0.223186 | 0.2535 | 0.2901107 | -0.03000761 | -0.0431 | 41.2791
7770 | 10.841667 | 2.5078 | 28.8153 | 10 | 4.4695 | 4.462226 | 19.98 | 0.224963 | 0.2551 | 0.2901063 | -0.03005292 | -0.043 | 41.2781
7771 | 10.843056 | 2.5078 | 28.8188 | 10 | 4.4647 | 4.462642 | 19.93 | 0.224314 | 0.2555 | 0.2901019 | -0.03009741 | -0.0429 | 41.2787
7772 | 10.844444 | 2.5082 | 28.8223 | 10 | 4.4622 | 4.463069 | 19.91 | 0.221648 | 0.2558 | 0.290098 | -0.03014116 | -0.0428 | 41.2804
7773 | 10.845833 | 2.5082 | 28.8258 | 10 | 4.4476 | 4.463149 | 19.78 | 0.221283 | 0.2552 | 0.2900941 | -0.03018669 | -0.0427 | 41.2807
7774 | 10.847222 | 2.5086 | 28.8293 | 10 | 4.4557 | 4.463542 | 19.85 | 0.22227 | 0.2548 | 0.2900908 | -0.03023305 | -0.0425 | 41.2802
7775 | 10.848611 | 2.5086 | 28.8327 | 10 | 4.45 | 4.463981 | 19.8 | 0.221725 | 0.254 | 0.2900871 | -0.03030431 | -0.0424 | 41.2807
7776 | 10.85 | 2.5088 | 28.8362 | 10 | 4.459 | 4.464409 | 19.88 | 0.223498 | 0.254 | 0.2900836 | -0.03035177 | -0.0423 | 41.2798
7777 | 10.851389 | 2.5088 | 28.8397 | 10 | 4.4639 | 4.464793 | 19.93 | 0.222852 | 0.2539 | 0.2900802 | -0.03039967 | -0.0422 | 41.2803
7778 | 10.852778 | 2.5091 | 28.8432 | 10 | 4.4614 | 4.465231 | 19.9 | 0.224182 | 0.2538 | 0.2900767 | -0.03044809 | -0.0421 | 41.2796
7779 | 10.854167 | 2.5091 | 28.8467 | 10 | 4.4744 | 4.465671 | 20.02 | 0.223941 | 0.2547 | 0.2900726 | -0.03049476 | -0.042 | 41.2799
7780 | 10.855556 | 2.5095 | 28.8502 | 10 | 4.4671 | 4.466088 | 19.96 | 0.223677 | 0.2557 | 0.2900682 | -0.03053983 | -0.0419 | 41.2802
7781 | 10.857222 | 2.5095 | 28.8536 | 10 | 4.4679 | 4.466493 | 19.96 | 0.225364 | 0.2563 | 0.2900635 | -0.03060643 | -0.0417 | 41.2796
7782 | 10.858611 | 2.5097 | 28.8571 | 10 | 4.4704 | 4.466918 | 19.98 | 0.223785 | 0.2569 | 0.2900588 | -0.03064948 | -0.0416 | 41.2807
7783 | 10.86 | 2.5097 | 28.8606 | 10 | 4.4704 | 4.467324 | 19.98 | 0.225515 | 0.2577 | 0.2900545 | -0.03069109 | -0.0415 | 41.2798
7784 | 10.861389 | 2.5101 | 28.8641 | 10 | 4.4663 | 4.467767 | 19.95 | 0.223717 | 0.2577 | 0.2900496 | -0.03073315 | -0.0414 | 41.281
7785 | 10.862778 | 2.5101 | 28.8676 | 10 | 4.4695 | 4.468162 | 19.98 | 0.226397 | 0.2583 | 0.2900447 | -0.03077479 | -0.0413 | 41.2795
7786 | 10.864167 | 2.5106 | 28.8711 | 10 | 4.4704 | 4.468557 | 19.98 | 0.225114 | 0.2592 | 0.2900389 | -0.03081421 | -0.0412 | 41.2804
7787 | 10.865556 | 2.5106 | 28.8746 | 10 | 4.4687 | 4.468985 | 19.97 | 0.224669 | 0.2595 | 0.2900324 | -0.03087511 | -0.0411 | 41.2808
7788 | 10.866944 | 2.5109 | 28.878 | 10 | 4.472 | 4.4694 | 20 | 0.225933 | 0.2602 | 0.2900265 | -0.03091284 | -0.0409 | 41.2802
7789 | 10.868333 | 2.5109 | 28.8815 | 10 | 4.4695 | 4.46982 | 19.98 | 0.224292 | 0.2607 | 0.2900212 | -0.03094202 | -0.0408 | 41.2813
7790 | 10.869722 | 2.5115 | 28.885 | 10 | 4.4663 | 4.470245 | 19.95 | 0.224685 | 0.2608 | 0.290016 | -0.03097077 | -0.0407 | 41.2812
7791 | 10.871111 | 2.5115 | 28.8885 | 10 | 4.4752 | 4.470687 | 20.03 | 0.224922 | 0.2617 | 0.2900115 | -0.03099785 | -0.0406 | 41.2811
7792 | 10.8725 | 2.5123 | 28.892 | 10 | 4.4671 | 4.471114 | 19.96 | 0.224233 | 0.2618 | 0.2900058 | -0.03102529 | -0.0404 | 41.2817
7793 | 10.873889 | 2.5123 | 28.8955 | 10 | 4.4776 | 4.471536 | 20.05 | 0.22573 | 0.263 | 0.2900003 | -0.03108787 | -0.0403 | 41.2809
7794 | 10.875278 | 2.5128 | 28.899 | 10 | 4.4541 | 4.471946 | 19.84 | 0.223735 | 0.2623 | 0.2899948 | -0.03111441 | -0.0402 | 41.2822
7795 | 10.876667 | 2.5128 | 28.9025 | 10 | 4.472 | 4.472354 | 20 | 0.225968 | 0.2633 | 0.289989 | -0.03113967 | -0.04 | 41.281
7796 | 10.878056 | 2.5137 | 28.906 | 10 | 4.4687 | 4.472818 | 19.97 | 0.225957 | 0.2636 | 0.2899832 | -0.03116404 | -0.0399 | 41.2812
7797 | 10.879444 | 2.5137 | 28.9095 | 10 | 4.4752 | 4.47323 | 20.03 | 0.224599 | 0.2645 | 0.2899777 | -0.03118682 | -0.0397 | 41.2821
7798 | 10.880833 | 2.5147 | 28.9129 | 10 | 4.4687 | 4.473643 | 19.97 | 0.225545 | 0.2645 | 0.2899723 | -0.03120957 | -0.0396 | 41.2817
7799 | 10.882222 | 2.5147 | 28.9164 | 10 | 4.4752 | 4.474073 | 20.03 | 0.226155 | 0.2648 | 0.2899671 | -0.0312691 | -0.0394 | 41.2814
7800 | 10.883611 | 2.5154 | 28.9199 | 10 | 4.463 | 4.474478 | 19.92 | 0.224016 | 0.2643 | 0.2899607 | -0.03129205 | -0.0392 | 41.2828
7801 | 10.885 | 2.5154 | 28.9234 | 10 | 4.476 | 4.474864 | 20.03 | 0.225513 | 0.265 | 0.2899539 | -0.03131381 | -0.0391 | 41.2821
7802 | 10.886389 | 2.5165 | 28.9269 | 10 | 4.463 | 4.475284 | 19.92 | 0.22458 | 0.2644 | 0.2899468 | -0.03133648 | -0.0389 | 41.2827
7803 | 10.887778 | 2.5165 | 28.9304 | 10 | 4.4793 | 4.4757 | 20.06 | 0.227166 | 0.2649 | 0.2899398 | -0.03135833 | -0.0387 | 41.2813
7804 | 10.889167 | 2.5177 | 28.9339 | 10 | 4.4841 | 4.476121 | 20.11 | 0.228135 | 0.2656 | 0.2899324 | -0.03137946 | -0.0386 | 41.2809
7805 | 10.890556 | 2.5177 | 28.9374 | 10 | 4.4655 | 4.476521 | 19.94 | 0.22525 | 0.2652 | 0.2899253 | -0.03143759 | -0.0384 | 41.2827
7806 | 10.891944 | 2.5186 | 28.9409 | 10 | 4.476 | 4.476978 | 20.03 | 0.226566 | 0.2657 | 0.2899179 | -0.03145846 | -0.0382 | 41.2821
7807 | 10.893333 | 2.5186 | 28.9444 | 10 | 4.4712 | 4.477431 | 19.99 | 0.225108 | 0.2658 | 0.2899109 | -0.03147813 | -0.038 | 41.283
7808 | 10.894722 | 2.5199 | 28.9479 | 10 | 4.4849 | 4.477854 | 20.11 | 0.226129 | 0.2671 | 0.2899044 | -0.03149559 | -0.0378 | 41.2826
7809 | 10.896111 | 2.5199 | 28.9514 | 10 | 4.4744 | 4.47827 | 20.02 | 0.226093 | 0.2676 | 0.2898975 | -0.03151216 | -0.0376 | 41.2827
7810 | 10.8975 | 2.5213 | 28.9549 | 10 | 4.4793 | 4.478711 | 20.06 | 0.227946 | 0.2683 | 0.2898906 | -0.03152816 | -0.0374 | 41.2817
7811 | 10.898889 | 2.5213 | 28.9584 | 10 | 4.4712 | 4.479112 | 19.99 | 0.225311 | 0.2684 | 0.2898841 | -0.03158159 | -0.0372 | 41.2834
7812 | 10.900278 | 2.5225 | 28.9619 | 10 | 4.4736 | 4.479517 | 20.01 | 0.225273 | 0.2681 | 0.289877 | -0.03159781 | -0.037 | 41.2836
7813 | 10.901667 | 2.5225 | 28.9654 | 10 | 4.476 | 4.479905 | 20.03 | 0.225919 | 0.2687 | 0.2898696 | -0.03161291 | -0.0368 | 41.2833
7814 | 10.903056 | 2.524 | 28.9689 | 10 | 4.4954 | 4.480349 | 20.21 | 0.228617 | 0.2705 | 0.2898626 | -0.03162534 | -0.0366 | 41.2818
7815 | 10.904444 | 2.524 | 28.9724 | 10 | 4.4695 | 4.480827 | 19.98 | 0.224743 | 0.2697 | 0.2898561 | -0.03163899 | -0.0364 | 41.2842
7816 | 10.905833 | 2.5257 | 28.9759 | 10 | 4.4857 | 4.481255 | 20.12 | 0.227288 | 0.2704 | 0.2898506 | -0.0316516 | -0.0362 | 41.2829
7817 | 10.907222 | 2.5257 | 28.9794 | 10 | 4.489 | 4.48166 | 20.15 | 0.228364 | 0.2716 | 0.2898444 | -0.03169959 | -0.0359 | 41.2823
7818 | 10.908611 | 2.5271 | 28.983 | 10 | 4.489 | 4.482092 | 20.15 | 0.227583 | 0.2725 | 0.2898376 | -0.03170885 | -0.0357 | 41.2829
7819 | 10.91 | 2.5271 | 28.9865 | 10 | 4.4768 | 4.482532 | 20.04 | 0.225929 | 0.2721 | 0.2898305 | -0.0317184 | -0.0355 | 41.284
7820 | 10.911389 | 2.529 | 28.99 | 10 | 4.4825 | 4.482937 | 20.09 | 0.226196 | 0.2722 | 0.2898226 | -0.03172731 | -0.0352 | 41.284
7821 | 10.912778 | 2.529 | 28.9935 | 10 | 4.4849 | 4.483373 | 20.11 | 0.227573 | 0.2723 | 0.2898149 | -0.0317358 | -0.035 | 41.2833
7822 | 10.914167 | 2.5309 | 28.997 | 10 | 4.4712 | 4.483841 | 19.99 | 0.226458 | 0.2715 | 0.2898075 | -0.03174646 | -0.0347 | 41.2841
7823 | 10.915556 | 2.5309 | 29.0005 | 10 | 4.4898 | 4.484304 | 20.16 | 0.227852 | 0.2724 | 0.2897991 | -0.03179293 | -0.0344 | 41.2834
7824 | 10.916944 | 2.5327 | 29.004 | 10 | 4.4874 | 4.484755 | 20.14 | 0.228022 | 0.2731 | 0.2897903 | -0.03180102 | -0.0342 | 41.2834
7825 | 10.918333 | 2.5327 | 29.0076 | 10 | 4.4793 | 4.485223 | 20.06 | 0.22665 | 0.2731 | 0.2897806 | -0.03180869 | -0.0339 | 41.2843
7826 | 10.919722 | 2.5348 | 29.0111 | 10 | 4.4671 | 4.485657 | 19.96 | 0.226025 | 0.2727 | 0.2897709 | -0.0318165 | -0.0336 | 41.2848
7827 | 10.921111 | 2.5348 | 29.0146 | 10 | 4.4906 | 4.486047 | 20.17 | 0.227965 | 0.2734 | 0.2897614 | -0.03182343 | -0.0333 | 41.2837
7828 | 10.9225 | 2.5371 | 29.0181 | 10 | 4.4922 | 4.486463 | 20.18 | 0.229612 | 0.274 | 0.2897524 | -0.03182949 | -0.033 | 41.2829
7829 | 10.924167 | 2.5371 | 29.0216 | 10 | 4.4906 | 4.486883 | 20.17 | 0.228908 | 0.2748 | 0.2897438 | -0.03187246 | -0.0327 | 41.2837
7830 | 10.925556 | 2.5391 | 29.0252 | 10 | 4.4825 | 4.487336 | 20.09 | 0.226857 | 0.2746 | 0.2897354 | -0.03187751 | -0.0324 | 41.285
7831 | 10.926944 | 2.5391 | 29.0287 | 10 | 4.489 | 4.487774 | 20.15 | 0.227263 | 0.2751 | 0.2897267 | -0.03188238 | -0.0321 | 41.2849
7832 | 10.928333 | 2.5416 | 29.0322 | 10 | 4.4906 | 4.488195 | 20.17 | 0.227619 | 0.2756 | 0.2897175 | -0.03188654 | -0.0318 | 41.2848
7833 | 10.929722 | 2.5416 | 29.0358 | 10 | 4.5019 | 4.488668 | 20.27 | 0.229682 | 0.2771 | 0.2897087 | -0.03188859 | -0.0315 | 41.2837
7834 | 10.931111 | 2.5441 | 29.0393 | 10 | 4.4906 | 4.489114 | 20.17 | 0.227648 | 0.2776 | 0.2896994 | -0.03188922 | -0.0312 | 41.285
7835 | 10.9325 | 2.5441 | 29.0428 | 10 | 4.4938 | 4.489565 | 20.19 | 0.228124 | 0.2783 | 0.2896884 | -0.03192615 | -0.0308 | 41.2848
7836 | 10.933889 | 2.5465 | 29.0464 | 10 | 4.4906 | 4.490016 | 20.17 | 0.227963 | 0.2793 | 0.2896777 | -0.03192408 | -0.0305 | 41.285
7837 | 10.935278 | 2.5465 | 29.0499 | 10 | 4.5083 | 4.490424 | 20.32 | 0.230398 | 0.2814 | 0.2896667 | -0.03191881 | -0.0302 | 41.2837
7838 | 10.936667 | 2.5494 | 29.0534 | 10 | 4.5003 | 4.490845 | 20.25 | 0.228967 | 0.2827 | 0.2896551 | -0.03191174 | -0.0298 | 41.2847
7839 | 10.938056 | 2.5494 | 29.057 | 10 | 4.5011 | 4.491291 | 20.26 | 0.229154 | 0.2841 | 0.2896437 | -0.03190279 | -0.0295 | 41.2847
7840 | 10.939444 | 2.5524 | 29.0605 | 10 | 4.4938 | 4.491756 | 20.19 | 0.228139 | 0.2848 | 0.2896324 | -0.03189128 | -0.0291 | 41.2854
7841 | 10.940833 | 2.5524 | 29.0641 | 10 | 4.4906 | 4.492163 | 20.17 | 0.228206 | 0.2851 | 0.2896208 | -0.0319183 | -0.0287 | 41.2854
7842 | 10.942222 | 2.5552 | 29.0676 | 10 | 4.4987 | 4.492588 | 20.24 | 0.228154 | 0.2861 | 0.2896095 | -0.03190472 | -0.0284 | 41.2856
7843 | 10.943611 | 2.5552 | 29.0712 | 10 | 4.5043 | 4.493018 | 20.29 | 0.231564 | 0.2871 | 0.2895981 | -0.03188967 | -0.028 | 41.2836
7844 | 10.945 | 2.5585 | 29.0747 | 10 | 4.4825 | 4.493439 | 20.09 | 0.227753 | 0.2869 | 0.2895865 | -0.03187515 | -0.0276 | 41.286
7845 | 10.946389 | 2.5585 | 29.0783 | 10 | 4.5164 | 4.493869 | 20.4 | 0.230004 | 0.2894 | 0.2895754 | -0.03185705 | -0.0272 | 41.2848
7846 | 10.947778 | 2.562 | 29.0818 | 10 | 4.489 | 4.494344 | 20.15 | 0.229384 | 0.2896 | 0.2895646 | -0.0318391 | -0.0268 | 41.2853
7847 | 10.949167 | 2.562 | 29.0854 | 10 | 4.5035 | 4.494782 | 20.28 | 0.231692 | 0.2907 | 0.289554 | -0.03185623 | -0.0264 | 41.284
7848 | 10.950556 | 2.5653 | 29.089 | 10 | 4.5067 | 4.495209 | 20.31 | 0.231166 | 0.2921 | 0.2895427 | -0.03183438 | -0.026 | 41.2844
7849 | 10.951944 | 2.5653 | 29.0925 | 10 | 4.4938 | 4.495644 | 20.19 | 0.230387 | 0.2929 | 0.2895312 | -0.0318116 | -0.0255 | 41.285
7850 | 10.953333 | 2.5691 | 29.0961 | 10 | 4.4954 | 4.496127 | 20.21 | 0.230046 | 0.2934 | 0.2895203 | -0.03178874 | -0.0251 | 41.2853
7851 | 10.954722 | 2.5691 | 29.0997 | 10 | 4.497 | 4.49657 | 20.22 | 0.230737 | 0.2941 | 0.2895088 | -0.03176434 | -0.0246 | 41.2849
7852 | 10.956111 | 2.573 | 29.1032 | 10 | 4.5019 | 4.49704 | 20.27 | 0.230207 | 0.2949 | 0.2894974 | -0.03173768 | -0.0242 | 41.2854
7853 | 10.9575 | 2.573 | 29.1068 | 10 | 4.5019 | 4.497463 | 20.27 | 0.231479 | 0.2953 | 0.2894858 | -0.03174809 | -0.0237 | 41.2847
7854 | 10.958889 | 2.5768 | 29.1104 | 10 | 4.5083 | 4.49791 | 20.32 | 0.229788 | 0.296 | 0.2894741 | -0.03171972 | -0.0233 | 41.2858
7855 | 10.960278 | 2.5768 | 29.114 | 10 | 4.4938 | 4.498344 | 20.19 | 0.229045 | 0.2962 | 0.2894622 | -0.03169073 | -0.0228 | 41.2863
7856 | 10.961667 | 2.581 | 29.1175 | 10 | 4.5051 | 4.498766 | 20.3 | 0.229743 | 0.297 | 0.2894497 | -0.03166036 | -0.0223 | 41.286
7857 | 10.963056 | 2.581 | 29.1211 | 10 | 4.5027 | 4.499051 | 20.27 | 0.230146 | 0.2979 | 0.2894375 | -0.03162905 | -0.0218 | 41.2859
7858 | 10.964444 | 2.5854 | 29.1247 | 10 | 4.497 | 4.499451 | 20.22 | 0.231286 | 0.2979 | 0.2894248 | -0.03159767 | -0.0213 | 41.2853
7859 | 10.965833 | 2.5854 | 29.1283 | 10 | 4.5115 | 4.499903 | 20.35 | 0.232279 | 0.299 | 0.2894122 | -0.03160243 | -0.0208 | 41.2848
7860 | 10.967222 | 2.5896 | 29.1319 | 10 | 4.5083 | 4.500359 | 20.32 | 0.231662 | 0.2998 | 0.2893995 | -0.03156811 | -0.0203 | 41.2852
7861 | 10.968611 | 2.5896 | 29.1355 | 10 | 4.5003 | 4.500823 | 20.25 | 0.231766 | 0.3006 | 0.2893868 | -0.03153202 | -0.0198 | 41.2853
7862 | 10.97 | 2.5942 | 29.1391 | 10 | 4.5067 | 4.501274 | 20.31 | 0.231383 | 0.3012 | 0.2893734 | -0.03149601 | -0.0193 | 41.2856
7863 | 10.971389 | 2.5942 | 29.1427 | 10 | 4.5083 | 4.501726 | 20.32 | 0.231155 | 0.3016 | 0.2893595 | -0.03146055 | -0.0187 | 41.2858
7864 | 10.972778 | 2.5989 | 29.1463 | 10 | 4.5019 | 4.502144 | 20.27 | 0.231098 | 0.3021 | 0.2893454 | -0.03142456 | -0.0182 | 41.2859
7865 | 10.974167 | 2.5989 | 29.1499 | 10 | 4.5035 | 4.502614 | 20.28 | 0.231801 | 0.3022 | 0.2893313 | -0.03142256 | -0.0176 | 41.2856
7866 | 10.975556 | 2.6034 | 29.1535 | 10 | 4.4987 | 4.503054 | 20.24 | 0.232125 | 0.3022 | 0.2893169 | -0.03138643 | -0.0171 | 41.2855
7867 | 10.976944 | 2.6034 | 29.1572 | 10 | 4.5099 | 4.503514 | 20.34 | 0.232146 | 0.3033 | 0.2893016 | -0.03135256 | -0.0166 | 41.2855
7868 | 10.978333 | 2.6083 | 29.1608 | 10 | 4.5115 | 4.50394 | 20.35 | 0.230934 | 0.3043 | 0.2892864 | -0.03131738 | -0.016 | 41.2863
7869 | 10.979722 | 2.6083 | 29.1644 | 10 | 4.5067 | 4.504363 | 20.31 | 0.233003 | 0.3047 | 0.2892708 | -0.03128254 | -0.0154 | 41.2852
7870 | 10.981111 | 2.6132 | 29.168 | 10 | 4.5067 | 4.504799 | 20.31 | 0.23254 | 0.3056 | 0.2892552 | -0.03124655 | -0.0149 | 41.2855
7871 | 10.9825 | 2.6132 | 29.1717 | 10 | 4.5051 | 4.505202 | 20.3 | 0.23255 | 0.306 | 0.2892394 | -0.03123339 | -0.0143 | 41.2856
7872 | 10.983889 | 2.6181 | 29.1753 | 10 | 4.5019 | 4.505601 | 20.27 | 0.230512 | 0.306 | 0.2892239 | -0.03119681 | -0.0137 | 41.2869
7873 | 10.985278 | 2.6181 | 29.1789 | 10 | 4.5099 | 4.506016 | 20.34 | 0.233133 | 0.3063 | 0.2892087 | -0.03115923 | -0.0132 | 41.2854
7874 | 10.986667 | 2.6231 | 29.1826 | 10 | 4.4954 | 4.506384 | 20.21 | 0.231018 | 0.3055 | 0.2891935 | -0.03112261 | -0.0126 | 41.2867
7875 | 10.988333 | 2.6231 | 29.1862 | 10 | 4.5051 | 4.506831 | 20.3 | 0.232648 | 0.3058 | 0.2891785 | -0.03108585 | -0.012 | 41.2861
7876 | 10.989722 | 2.6283 | 29.1899 | 10 | 4.5123 | 4.507269 | 20.36 | 0.232931 | 0.3072 | 0.2891629 | -0.03104734 | -0.0114 | 41.286
7877 | 10.991111 | 2.6283 | 29.1935 | 10 | 4.5131 | 4.507722 | 20.37 | 0.232691 | 0.308 | 0.2891472 | -0.03103133 | -0.0108 | 41.2862
7878 | 10.9925 | 2.6334 | 29.1972 | 10 | 4.5083 | 4.508185 | 20.32 | 0.231486 | 0.3089 | 0.2891313 | -0.03099022 | -0.0102 | 41.287
7879 | 10.993889 | 2.6334 | 29.2009 | 10 | 4.5043 | 4.508583 | 20.29 | 0.232178 | 0.3087 | 0.2891153 | -0.03094959 | -0.0096 | 41.2866
7880 | 10.995278 | 2.6387 | 29.2045 | 10 | 4.5019 | 4.509002 | 20.27 | 0.231419 | 0.3087 | 0.2890993 | -0.03090836 | -0.009 | 41.2872
7881 | 10.996667 | 2.6387 | 29.2082 | 10 | 4.5164 | 4.509445 | 20.4 | 0.232891 | 0.3099 | 0.2890836 | -0.03086561 | -0.0084 | 41.2864
7882 | 10.998056 | 2.6442 | 29.2119 | 10 | 4.5131 | 4.509914 | 20.37 | 0.232387 | 0.3105 | 0.2890677 | -0.03082274 | -0.0078 | 41.2867
7883 | 10.999444 | 2.6442 | 29.2155 | 10 | 4.5204 | 4.510376 | 20.43 | 0.233439 | 0.3118 | 0.289052 | -0.03080037 | -0.0072 | 41.2862
7884 | 11.000833 | 2.6494 | 29.2192 | 10 | 4.5003 | 4.510862 | 20.25 | 0.232349 | 0.3112 | 0.2890365 | -0.03075645 | -0.0065 | 41.2869
7885 | 11.002222 | 2.6494 | 29.2229 | 10 | 4.5131 | 4.511338 | 20.37 | 0.232473 | 0.312 | 0.2890207 | -0.0307117 | -0.0059 | 41.2868
7886 | 11.003611 | 2.6549 | 29.2266 | 10 | 4.5196 | 4.511842 | 20.43 | 0.233356 | 0.3129 | 0.2890052 | -0.03066583 | -0.0053 | 41.2864
7887 | 11.005 | 2.6549 | 29.2303 | 10 | 4.5131 | 4.512285 | 20.37 | 0.233195 | 0.3136 | 0.2889902 | -0.03061898 | -0.0047 | 41.2865
7888 | 11.006389 | 2.6605 | 29.234 | 10 | 4.522 | 4.512752 | 20.45 | 0.233577 | 0.3147 | 0.2889753 | -0.03057031 | -0.0041 | 41.2863
7889 | 11.007778 | 2.6605 | 29.2377 | 10 | 4.5131 | 4.513225 | 20.37 | 0.232976 | 0.3145 | 0.2889603 | -0.0305434 | -0.0035 | 41.2867
7890 | 11.009167 | 2.6659 | 29.2414 | 10 | 4.5067 | 4.513703 | 20.31 | 0.231317 | 0.3144 | 0.2889449 | -0.03049523 | -0.0028 | 41.2878
7891 | 11.010556 | 2.6659 | 29.2451 | 10 | 4.5099 | 4.51416 | 20.34 | 0.232572 | 0.3145 | 0.2889289 | -0.0304471 | -0.0022 | 41.2871
7892 | 11.011944 | 2.6714 | 29.2488 | 10 | 4.5019 | 4.514607 | 20.27 | 0.231093 | 0.3138 | 0.2889128 | -0.03039969 | -0.0016 | 41.288
7893 | 11.013333 | 2.6714 | 29.2525 | 10 | 4.5172 | 4.515086 | 20.4 | 0.233344 | 0.3148 | 0.2888963 | -0.03035061 | -0.001 | 41.2867
7894 | 11.014722 | 2.677 | 29.2562 | 10 | 4.5164 | 4.515589 | 20.4 | 0.233007 | 0.3144 | 0.2888801 | -0.03030257 | -0.0003 | 41.287
7895 | 11.016111 | 2.677 | 29.2599 | 10 | 4.5139 | 4.51603 | 20.38 | 0.234366 | 0.3149 | 0.2888639 | -0.03027523 | 0.0003 | 41.2862
7896 | 11.0175 | 2.6824 | 29.2637 | 10 | 4.5228 | 4.516485 | 20.46 | 0.233085 | 0.3153 | 0.2888481 | -0.03022585 | 0.0009 | 41.287
7897 | 11.018889 | 2.6824 | 29.2674 | 10 | 4.5244 | 4.516967 | 20.47 | 0.234038 | 0.3166 | 0.2888323 | -0.03017495 | 0.0015 | 41.2865
7898 | 11.020278 | 2.6879 | 29.2711 | 10 | 4.5115 | 4.517454 | 20.35 | 0.234461 | 0.3172 | 0.2888161 | -0.03012271 | 0.0021 | 41.2863
7899 | 11.021667 | 2.6879 | 29.2748 | 10 | 4.5188 | 4.51788 | 20.42 | 0.233007 | 0.3175 | 0.2887996 | -0.03006995 | 0.0027 | 41.2872
7900 | 11.023056 | 2.6935 | 29.2786 | 10 | 4.5228 | 4.518332 | 20.46 | 0.234411 | 0.318 | 0.2887829 | -0.03001654 | 0.0034 | 41.2864
7901 | 11.024444 | 2.6935 | 29.2823 | 10 | 4.5244 | 4.518784 | 20.47 | 0.23489 | 0.319 | 0.2887661 | -0.02998309 | 0.004 | 41.2861
7902 | 11.025833 | 2.6988 | 29.2861 | 10 | 4.518 | 4.519251 | 20.41 | 0.233374 | 0.3196 | 0.2887495 | -0.02992727 | 0.0046 | 41.287
7903 | 11.027222 | 2.6988 | 29.2898 | 10 | 4.5123 | 4.519738 | 20.36 | 0.233295 | 0.3197 | 0.2887327 | -0.0298704 | 0.0052 | 41.2871
7904 | 11.028611 | 2.7043 | 29.2936 | 10 | 4.518 | 4.520176 | 20.41 | 0.234535 | 0.3194 | 0.288716 | -0.02981373 | 0.0058 | 41.2864
7905 | 11.03 | 2.7043 | 29.2973 | 10 | 4.5148 | 4.520615 | 20.38 | 0.235639 | 0.3194 | 0.2886993 | -0.02975632 | 0.0064 | 41.2858
7906 | 11.031389 | 2.7099 | 29.3011 | 10 | 4.534 | 4.521062 | 20.56 | 0.236069 | 0.3204 | 0.2886824 | -0.02969709 | 0.007 | 41.2856
7907 | 11.032778 | 2.7099 | 29.3049 | 10 | 4.5196 | 4.521556 | 20.43 | 0.234351 | 0.3206 | 0.2886664 | -0.02966375 | 0.0076 | 41.2866
7908 | 11.034167 | 2.7152 | 29.3086 | 10 | 4.5244 | 4.522011 | 20.47 | 0.235523 | 0.3207 | 0.2886498 | -0.02960412 | 0.0082 | 41.286
7909 | 11.035556 | 2.7152 | 29.3124 | 10 | 4.5148 | 4.522463 | 20.38 | 0.232707 | 0.3203 | 0.2886331 | -0.02954507 | 0.0087 | 41.2876
7910 | 11.036944 | 2.7206 | 29.3162 | 10 | 4.5164 | 4.52291 | 20.4 | 0.234416 | 0.3202 | 0.2886162 | -0.02948575 | 0.0093 | 41.2866
7911 | 11.038333 | 2.7206 | 29.32 | 10 | 4.5164 | 4.523338 | 20.4 | 0.233819 | 0.3203 | 0.2885989 | -0.02942569 | 0.0099 | 41.287
7912 | 11.039722 | 2.7261 | 29.3238 | 10 | 4.5164 | 4.523794 | 20.4 | 0.23447 | 0.3202 | 0.2885811 | -0.02936535 | 0.0105 | 41.2866
7913 | 11.041111 | 2.7261 | 29.3275 | 10 | 4.5204 | 4.524232 | 20.43 | 0.233563 | 0.3203 | 0.2885622 | -0.02933436 | 0.0111 | 41.2872
7914 | 11.0425 | 2.7313 | 29.3313 | 10 | 4.5156 | 4.524729 | 20.39 | 0.234994 | 0.3198 | 0.2885434 | -0.02927471 | 0.0117 | 41.2864
7915 | 11.043889 | 2.7313 | 29.3351 | 10 | 4.538 | 4.52518 | 20.59 | 0.236345 | 0.3216 | 0.2885243 | -0.02921232 | 0.0123 | 41.2856
7916 | 11.045278 | 2.7367 | 29.3389 | 10 | 4.5196 | 4.525637 | 20.43 | 0.234184 | 0.3218 | 0.2885051 | -0.02914996 | 0.0129 | 41.2869
7917 | 11.046667 | 2.7367 | 29.3427 | 10 | 4.5276 | 4.526081 | 20.5 | 0.236313 | 0.3224 | 0.2884862 | -0.0290871 | 0.0134 | 41.2856
7918 | 11.048056 | 2.7421 | 29.3465 | 10 | 4.5212 | 4.526571 | 20.44 | 0.234132 | 0.323 | 0.2884673 | -0.02902366 | 0.014 | 41.287
7919 | 11.049444 | 2.7421 | 29.3503 | 10 | 4.5308 | 4.52706 | 20.53 | 0.235043 | 0.3227 | 0.2884487 | -0.02898828 | 0.0146 | 41.2864
7920 | 11.050833 | 2.7473 | 29.3542 | 10 | 4.5348 | 4.527522 | 20.56 | 0.235387 | 0.3242 | 0.2884295 | -0.02892306 | 0.0152 | 41.2862
7921 | 11.052222 | 2.7473 | 29.358 | 10 | 4.5372 | 4.527973 | 20.59 | 0.237028 | 0.325 | 0.2884111 | -0.02885743 | 0.0157 | 41.2852
7922 | 11.053889 | 2.7526 | 29.3618 | 10 | 4.5332 | 4.528451 | 20.55 | 0.236977 | 0.3253 | 0.2883923 | -0.02879176 | 0.0163 | 41.2856
7923 | 11.055278 | 2.7526 | 29.3656 | 10 | 4.5268 | 4.528961 | 20.49 | 0.236348 | 0.3259 | 0.2883737 | -0.02872536 | 0.0169 | 41.2859
7924 | 11.056667 | 2.758 | 29.3695 | 10 | 4.5292 | 4.529428 | 20.51 | 0.235796 | 0.3267 | 0.2883547 | -0.02865815 | 0.0174 | 41.2863
7925 | 11.058056 | 2.758 | 29.3733 | 10 | 4.5212 | 4.529888 | 20.44 | 0.234559 | 0.3264 | 0.2883362 | -0.02861572 | 0.018 | 41.287
7926 | 11.059444 | 2.7631 | 29.3771 | 10 | 4.538 | 4.530342 | 20.59 | 0.236911 | 0.327 | 0.2883175 | -0.02854814 | 0.0186 | 41.2856
7927 | 11.060833 | 2.7631 | 29.381 | 10 | 4.5316 | 4.530827 | 20.54 | 0.235436 | 0.3274 | 0.288299 | -0.02848113 | 0.0191 | 41.2865
7928 | 11.062222 | 2.7683 | 29.3848 | 10 | 4.5212 | 4.531261 | 20.44 | 0.235374 | 0.3266 | 0.2882803 | -0.02841671 | 0.0197 | 41.2865
7929 | 11.063611 | 2.7683 | 29.3887 | 10 | 4.5276 | 4.531694 | 20.5 | 0.23473 | 0.327 | 0.2882621 | -0.02835241 | 0.0202 | 41.2869
7930 | 11.065 | 2.7735 | 29.3925 | 10 | 4.534 | 4.532162 | 20.56 | 0.237531 | 0.327 | 0.288244 | -0.02828723 | 0.0208 | 41.2852
7931 | 11.066389 | 2.7735 | 29.3964 | 10 | 4.5308 | 4.532616 | 20.53 | 0.235952 | 0.3276 | 0.2882253 | -0.02824106 | 0.0213 | 41.2861
7932 | 11.067778 | 2.7785 | 29.4002 | 10 | 4.5284 | 4.533055 | 20.51 | 0.236521 | 0.3274 | 0.2882067 | -0.02817535 | 0.0218 | 41.2858
7933 | 11.069167 | 2.7785 | 29.4041 | 10 | 4.5356 | 4.53347 | 20.57 | 0.236731 | 0.3278 | 0.2881879 | -0.02810953 | 0.0224 | 41.2857
7934 | 11.070556 | 2.7835 | 29.408 | 10 | 4.5332 | 4.533914 | 20.55 | 0.240782 | 0.3274 | 0.2881698 | -0.02804476 | 0.0229 | 41.2832
7935 | 11.071944 | 2.7835 | 29.4118 | 10 | 4.5412 | 4.534325 | 20.62 | 0.237151 | 0.3283 | 0.2881511 | -0.02797881 | 0.0234 | 41.2854
7936 | 11.073333 | 2.7884 | 29.4157 | 10 | 4.5388 | 4.534793 | 20.6 | 0.236966 | 0.3288 | 0.2881327 | -0.02791099 | 0.0239 | 41.2855
7937 | 11.074722 | 2.7884 | 29.4196 | 10 | 4.5292 | 4.535255 | 20.51 | 0.236861 | 0.3286 | 0.2881143 | -0.02786377 | 0.0244 | 41.2855
7938 | 11.076111 | 2.7932 | 29.4235 | 10 | 4.5372 | 4.535657 | 20.59 | 0.237943 | 0.3293 | 0.2880964 | -0.02779526 | 0.0249 | 41.2849
7939 | 11.0775 | 2.7932 | 29.4274 | 10 | 4.5372 | 4.536125 | 20.59 | 0.236355 | 0.3295 | 0.2880789 | -0.02772665 | 0.0254 | 41.2858
7940 | 11.078889 | 2.798 | 29.4312 | 10 | 4.5396 | 4.536571 | 20.61 | 0.237708 | 0.3301 | 0.2880615 | -0.02765656 | 0.0259 | 41.285
7941 | 11.080278 | 2.798 | 29.4351 | 10 | 4.5364 | 4.537015 | 20.58 | 0.237888 | 0.3305 | 0.2880444 | -0.02758551 | 0.0264 | 41.2849
7942 | 11.081667 | 2.8028 | 29.439 | 10 | 4.53 | 4.537482 | 20.52 | 0.236941 | 0.3295 | 0.288027 | -0.02751636 | 0.0269 | 41.2854
7943 | 11.083056 | 2.8028 | 29.4429 | 10 | 4.5324 | 4.537923 | 20.54 | 0.236495 | 0.3295 | 0.2880095 | -0.02746866 | 0.0274 | 41.2856
7944 | 11.084444 | 2.8073 | 29.4468 | 10 | 4.5316 | 4.538375 | 20.54 | 0.237189 | 0.3292 | 0.2879922 | -0.02740005 | 0.0279 | 41.2852
7945 | 11.085833 | 2.8073 | 29.4507 | 10 | 4.5364 | 4.538804 | 20.58 | 0.238257 | 0.3295 | 0.2879744 | -0.02733095 | 0.0284 | 41.2846
7946 | 11.087222 | 2.8118 | 29.4546 | 10 | 4.5364 | 4.53922 | 20.58 | 0.237315 | 0.3296 | 0.2879563 | -0.02726252 | 0.0288 | 41.2851
7947 | 11.088611 | 2.8118 | 29.4585 | 10 | 4.5364 | 4.539719 | 20.58 | 0.23714 | 0.3295 | 0.2879381 | -0.0271942 | 0.0293 | 41.2852
7948 | 11.09 | 2.8163 | 29.4624 | 10 | 4.5436 | 4.540178 | 20.64 | 0.238588 | 0.3297 | 0.2879201 | -0.0271261 | 0.0297 | 41.2843
7949 | 11.091389 | 2.8163 | 29.4663 | 10 | 4.5428 | 4.540601 | 20.64 | 0.237372 | 0.3302 | 0.2879026 | -0.02707661 | 0.0302 | 41.285
7950 | 11.092778 | 2.8205 | 29.4703 | 10 | 4.5452 | 4.541054 | 20.66 | 0.238737 | 0.3304 | 0.2878849 | -0.02700751 | 0.0306 | 41.2841
7951 | 11.094167 | 2.8205 | 29.4742 | 10 | 4.5404 | 4.541539 | 20.62 | 0.237568 | 0.3307 | 0.2878672 | -0.02693793 | 0.031 | 41.2848
7952 | 11.095556 | 2.8247 | 29.4781 | 10 | 4.5444 | 4.542025 | 20.65 | 0.238426 | 0.3312 | 0.2878498 | -0.02686718 | 0.0314 | 41.2843
7953 | 11.096944 | 2.8247 | 29.482 | 10 | 4.5428 | 4.54248 | 20.64 | 0.238885 | 0.3307 | 0.2878326 | -0.02679793 | 0.0318 | 41.284
7954 | 11.098333 | 2.8288 | 29.486 | 10 | 4.5348 | 4.542897 | 20.56 | 0.237404 | 0.3306 | 0.2878151 | -0.02672966 | 0.0322 | 41.2848
7955 | 11.099722 | 2.8288 | 29.4899 | 10 | 4.5468 | 4.543345 | 20.67 | 0.237297 | 0.3309 | 0.2877978 | -0.02667854 | 0.0326 | 41.2848
7956 | 11.101111 | 2.8325 | 29.4938 | 10 | 4.5356 | 4.543823 | 20.57 | 0.236703 | 0.3295 | 0.2877806 | -0.02661203 | 0.033 | 41.2851
7957 | 11.1025 | 2.8325 | 29.4978 | 10 | 4.5364 | 4.544269 | 20.58 | 0.237765 | 0.3288 | 0.2877636 | -0.02654611 | 0.0334 | 41.2845
7958 | 11.103889 | 2.8363 | 29.5017 | 10 | 4.5396 | 4.54469 | 20.61 | 0.237291 | 0.3283 | 0.2877471 | -0.02648146 | 0.0337 | 41.2847
7959 | 11.105278 | 2.8363 | 29.5056 | 10 | 4.5587 | 4.545091 | 20.78 | 0.239561 | 0.3293 | 0.2877308 | -0.02641595 | 0.0341 | 41.2833
7960 | 11.106667 | 2.8399 | 29.5096 | 10 | 4.542 | 4.545521 | 20.63 | 0.239106 | 0.3289 | 0.2877149 | -0.02635141 | 0.0345 | 41.2836
7961 | 11.108056 | 2.8399 | 29.5135 | 10 | 4.5492 | 4.545958 | 20.69 | 0.238933 | 0.3292 | 0.2876989 | -0.02630238 | 0.0348 | 41.2836
7962 | 11.109444 | 2.8433 | 29.5175 | 10 | 4.5452 | 4.54632 | 20.66 | 0.239455 | 0.3287 | 0.2876837 | -0.02623823 | 0.0351 | 41.2833
7963 | 11.110833 | 2.8433 | 29.5214 | 10 | 4.5396 | 4.546749 | 20.61 | 0.238672 | 0.3284 | 0.2876684 | -0.02617511 | 0.0355 | 41.2837
7964 | 11.112222 | 2.8466 | 29.5254 | 10 | 4.5356 | 4.547236 | 20.57 | 0.238957 | 0.3283 | 0.2876533 | -0.02611221 | 0.0358 | 41.2835
7965 | 11.113611 | 2.8466 | 29.5293 | 10 | 4.5508 | 4.547642 | 20.71 | 0.239395 | 0.3288 | 0.2876387 | -0.02604859 | 0.0361 | 41.2832
7966 | 11.115 | 2.8499 | 29.5333 | 10 | 4.5492 | 4.548051 | 20.69 | 0.239063 | 0.3286 | 0.287624 | -0.02598525 | 0.0364 | 41.2833
7967 | 11.116389 | 2.8499 | 29.5373 | 10 | 4.5539 | 4.5485 | 20.74 | 0.241294 | 0.3292 | 0.2876101 | -0.02593608 | 0.0367 | 41.2819
7968 | 11.118056 | 2.8529 | 29.5412 | 10 | 4.542 | 4.5489 | 20.63 | 0.238493 | 0.3288 | 0.2875962 | -0.02587252 | 0.037 | 41.2839
7969 | 11.119444 | 2.8529 | 29.5452 | 10 | 4.538 | 4.549336 | 20.59 | 0.238469 | 0.3278 | 0.2875823 | -0.02581062 | 0.0373 | 41.2838
7970 | 11.120833 | 2.8559 | 29.5491 | 10 | 4.5484 | 4.549777 | 20.69 | 0.240209 | 0.3275 | 0.2875686 | -0.02574907 | 0.0376 | 41.2828
7971 | 11.122222 | 2.8559 | 29.5531 | 10 | 4.5555 | 4.550195 | 20.75 | 0.24101 | 0.3281 | 0.2875556 | -0.02568696 | 0.0378 | 41.2822
7972 | 11.123611 | 2.8588 | 29.5571 | 10 | 4.5555 | 4.550665 | 20.75 | 0.24148 | 0.3287 | 0.2875428 | -0.02562399 | 0.0381 | 41.2819
7973 | 11.125 | 2.8588 | 29.5611 | 10 | 4.5484 | 4.551107 | 20.69 | 0.240291 | 0.3287 | 0.2875302 | -0.02557566 | 0.0383 | 41.2825
7974 | 11.126389 | 2.8615 | 29.565 | 10 | 4.5444 | 4.551565 | 20.65 | 0.2397 | 0.329 | 0.2875179 | -0.02551231 | 0.0386 | 41.2829
7975 | 11.127778 | 2.8615 | 29.569 | 10 | 4.5492 | 4.552027 | 20.69 | 0.239947 | 0.3286 | 0.2875052 | -0.02544955 | 0.0388 | 41.2827
7976 | 11.129167 | 2.8641 | 29.573 | 10 | 4.5516 | 4.55244 | 20.72 | 0.240639 | 0.3287 | 0.2874931 | -0.02538631 | 0.0391 | 41.2822
7977 | 11.130556 | 2.8641 | 29.577 | 10 | 4.5484 | 4.552892 | 20.69 | 0.240952 | 0.3284 | 0.2874818 | -0.02532373 | 0.0393 | 41.2819
7978 | 11.131944 | 2.8667 | 29.5809 | 10 | 4.5516 | 4.553305 | 20.72 | 0.240152 | 0.3282 | 0.2874708 | -0.02526189 | 0.0395 | 41.2824
7979 | 11.133333 | 2.8667 | 29.5849 | 10 | 4.5547 | 4.553694 | 20.75 | 0.239642 | 0.3286 | 0.2874597 | -0.02521394 | 0.0398 | 41.2826
7980 | 11.134722 | 2.8691 | 29.5889 | 10 | 4.5468 | 4.55411 | 20.67 | 0.240352 | 0.328 | 0.2874491 | -0.02515248 | 0.04 | 41.2822
7981 | 11.136111 | 2.8691 | 29.5929 | 10 | 4.5547 | 4.554477 | 20.75 | 0.241368 | 0.3278 | 0.2874393 | -0.02509192 | 0.0402 | 41.2815
7982 | 11.1375 | 2.8715 | 29.5969 | 10 | 4.55 | 4.554872 | 20.7 | 0.240863 | 0.3273 | 0.2874294 | -0.02503187 | 0.0404 | 41.2817
7983 | 11.138889 | 2.8715 | 29.6009 | 10 | 4.5627 | 4.555279 | 20.82 | 0.24166 | 0.3276 | 0.2874203 | -0.02497133 | 0.0406 | 41.2812
7984 | 11.140278 | 2.8738 | 29.6049 | 10 | 4.5555 | 4.555685 | 20.75 | 0.241064 | 0.3272 | 0.2874114 | -0.02491169 | 0.0408 | 41.2815
7985 | 11.141667 | 2.8738 | 29.6089 | 10 | 4.55 | 4.556103 | 20.7 | 0.24025 | 0.3269 | 0.2874018 | -0.02486624 | 0.041 | 41.2819
7986 | 11.143056 | 2.8759 | 29.6129 | 10 | 4.5547 | 4.556534 | 20.75 | 0.242751 | 0.3265 | 0.2873916 | -0.02480774 | 0.0411 | 41.2804
7987 | 11.144444 | 2.8759 | 29.6169 | 10 | 4.5516 | 4.556888 | 20.72 | 0.241233 | 0.3258 | 0.2873814 | -0.02475058 | 0.0413 | 41.2812
7988 | 11.145833 | 2.8779 | 29.6209 | 10 | 4.5563 | 4.557296 | 20.76 | 0.239822 | 0.3255 | 0.2873711 | -0.02469386 | 0.0415 | 41.282
7989 | 11.147222 | 2.8779 | 29.6249 | 10 | 4.5524 | 4.557741 | 20.72 | 0.241991 | 0.325 | 0.2873608 | -0.0246378 | 0.0416 | 41.2806
7990 | 11.148611 | 2.8798 | 29.6289 | 10 | 4.5595 | 4.558116 | 20.79 | 0.242359 | 0.3253 | 0.2873498 | -0.02458164 | 0.0418 | 41.2804
7991 | 11.15 | 2.8798 | 29.6329 | 10 | 4.5706 | 4.558599 | 20.89 | 0.244196 | 0.3258 | 0.2873394 | -0.02453782 | 0.0419 | 41.2792
7992 | 11.151389 | 2.8815 | 29.6369 | 10 | 4.5571 | 4.558918 | 20.77 | 0.242452 | 0.3253 | 0.2873288 | -0.02448173 | 0.0421 | 41.2802
7993 | 11.152778 | 2.8815 | 29.6409 | 10 | 4.5532 | 4.559363 | 20.73 | 0.240851 | 0.3246 | 0.2873186 | -0.02442698 | 0.0422 | 41.2811
7994 | 11.154167 | 2.8832 | 29.6449 | 10 | 4.5563 | 4.559778 | 20.76 | 0.241491 | 0.3239 | 0.2873086 | -0.02437313 | 0.0423 | 41.2806
7995 | 11.155556 | 2.8832 | 29.6489 | 10 | 4.5547 | 4.560246 | 20.75 | 0.241994 | 0.3235 | 0.2872991 | -0.02431978 | 0.0424 | 41.2803
7996 | 11.156944 | 2.8847 | 29.6529 | 10 | 4.5643 | 4.560681 | 20.83 | 0.24214 | 0.324 | 0.2872901 | -0.02426565 | 0.0425 | 41.2801
7997 | 11.158333 | 2.8847 | 29.6569 | 10 | 4.5524 | 4.5611 | 20.72 | 0.242708 | 0.3237 | 0.2872813 | -0.02422548 | 0.0426 | 41.2797
7998 | 11.159722 | 2.886 | 29.6609 | 10 | 4.5587 | 4.561532 | 20.78 | 0.243135 | 0.3231 | 0.2872723 | -0.02417278 | 0.0427 | 41.2794
7999 | 11.161111 | 2.886 | 29.6649 | 10 | 4.5706 | 4.561921 | 20.89 | 0.242782 | 0.3217 | 0.2872634 | -0.02575016 | 0.0423 | 41.2796
8000 | 11.1625 | 2.8737 | 29.6689 | 10 | 4.5444 | 4.562326 | 20.65 | 0.241268 | 0.32 | 0.2872543 | -0.02569236 | 0.0419 | 41.2804
8001 | 11.163889 | 2.8737 | 29.6729 | 10 | 4.5643 | 4.562728 | 20.83 | 0.243926 | 0.3201 | 0.2872446 | -0.02563374 | 0.0415 | 41.2788
8002 | 11.165278 | 2.8713 | 29.6769 | 10 | 4.5611 | 4.563155 | 20.8 | 0.242986 | 0.3202 | 0.2872335 | -0.02557471 | 0.0411 | 41.2793
8003 | 11.166667 | 2.8713 | 29.6809 | 10 | 4.5722 | 4.563566 | 20.91 | 0.243548 | 0.3215 | 0.2872217 | -0.02551293 | 0.0408 | 41.2789
8004 | 11.168056 | 2.8689 | 29.6849 | 10 | 4.5659 | 4.563976 | 20.85 | 0.242076 | 0.3215 | 0.2872098 | -0.02545196 | 0.0404 | 41.2797
8005 | 11.169444 | 2.8689 | 29.6888 | 10 | 4.5595 | 4.56438 | 20.79 | 0.241484 | 0.3209 | 0.2871986 | -0.0253923 | 0.04 | 41.28
8006 | 11.170833 | 2.8667 | 29.6928 | 10 | 4.5675 | 4.564734 | 20.86 | 0.244172 | 0.3215 | 0.2871879 | -0.02533082 | 0.0396 | 41.2784
8007 | 11.172222 | 2.8667 | 29.6968 | 10 | 4.5611 | 4.565171 | 20.8 | 0.242094 | 0.3207 | 0.2871779 | -0.02526005 | 0.0393 | 41.2795
8008 | 11.173611 | 2.8645 | 29.7008 | 10 | 4.5675 | 4.565556 | 20.86 | 0.241685 | 0.321 | 0.2871678 | -0.02519969 | 0.0389 | 41.2797
8009 | 11.175 | 2.8645 | 29.7048 | 10 | 4.5746 | 4.565921 | 20.93 | 0.243346 | 0.3214 | 0.2871575 | -0.02514035 | 0.0385 | 41.2787
8010 | 11.176389 | 2.8624 | 29.7087 | 10 | 4.5627 | 4.5663 | 20.82 | 0.242139 | 0.321 | 0.2871472 | -0.02508222 | 0.0382 | 41.2794
8011 | 11.177778 | 2.8624 | 29.7127 | 10 | 4.5595 | 4.566704 | 20.79 | 0.24143 | 0.32 | 0.2871368 | -0.02502642 | 0.0378 | 41.2797
8012 | 11.179167 | 2.8603 | 29.7167 | 10 | 4.5603 | 4.567115 | 20.8 | 0.243279 | 0.3194 | 0.2871276 | -0.02497274 | 0.0375 | 41.2786
8013 | 11.180556 | 2.8603 | 29.7207 | 10 | 4.5659 | 4.567493 | 20.85 | 0.243573 | 0.3191 | 0.2871183 | -0.02491886 | 0.0371 | 41.2783
8014 | 11.182222 | 2.8581 | 29.7246 | 10 | 4.5603 | 4.567873 | 20.8 | 0.242759 | 0.3185 | 0.2871092 | -0.02486598 | 0.0368 | 41.2791
8015 | 11.183611 | 2.8581 | 29.7286 | 10 | 4.5611 | 4.568242 | 20.8 | 0.24442 | 0.3179 | 0.2871 | -0.02479945 | 0.0365 | 41.278
8016 | 11.185 | 2.8561 | 29.7326 | 10 | 4.5643 | 4.568645 | 20.83 | 0.243123 | 0.3173 | 0.2870925 | -0.02474911 | 0.0361 | 41.2787
8017 | 11.186389 | 2.8561 | 29.7365 | 10 | 4.5643 | 4.569041 | 20.83 | 0.242069 | 0.3167 | 0.287085 | -0.02470108 | 0.0358 | 41.2793
8018 | 11.187778 | 2.854 | 29.7405 | 10 | 4.5722 | 4.569449 | 20.91 | 0.243493 | 0.3172 | 0.2870783 | -0.02465346 | 0.0354 | 41.2784
8019 | 11.189167 | 2.854 | 29.7445 | 10 | 4.5778 | 4.569809 | 20.96 | 0.244763 | 0.3178 | 0.2870715 | -0.02460614 | 0.0351 | 41.2776
8020 | 11.190556 | 2.8519 | 29.7484 | 10 | 4.5722 | 4.570183 | 20.91 | 0.243521 | 0.318 | 0.2870649 | -0.02455871 | 0.0348 | 41.2783
8021 | 11.191944 | 2.8519 | 29.7524 | 10 | 4.5691 | 4.57058 | 20.88 | 0.243105 | 0.3234 | 0.2870585 | -0.02450026 | 0.0344 | 41.2785
8022 | 11.193333 | 2.85 | 29.7564 | 10 | 4.5754 | 4.57099 | 20.93 | 0.244185 | 0.3239 | 0.2870525 | -0.0244408 | 0.0341 | 41.2778
8023 | 11.194722 | 2.85 | 29.7603 | 10 | 4.5746 | 4.571404 | 20.93 | 0.24426 | 0.3241 | 0.2870473 | -0.0243584 | 0.0338 | 41.2778
8024 | 11.196111 | 2.8484 | 29.7643 | 10 | 4.5675 | 4.571806 | 20.86 | 0.244155 | 0.3236 | 0.2870421 | -0.02429968 | 0.0335 | 41.2778
8025 | 11.1975 | 2.8484 | 29.7682 | 10 | 4.5722 | 4.572208 | 20.91 | 0.244273 | 0.3239 | 0.2870366 | -0.02424036 | 0.0332 | 41.2777
8026 | 11.198889 | 2.8467 | 29.7722 | 10 | 4.5786 | 4.57258 | 20.96 | 0.243349 | 0.3245 | 0.2870317 | -0.02418185 | 0.0329 | 41.2782
8027 | 11.200278 | 2.8467 | 29.7761 | 10 | 4.5683 | 4.572943 | 20.87 | 0.242742 | 0.3241 | 0.2870268 | -0.02412518 | 0.0326 | 41.2785
8028 | 11.201667 | 2.8452 | 29.7801 | 10 | 4.5738 | 4.573269 | 20.92 | 0.244284 | 0.3239 | 0.2870219 | -0.02406893 | 0.0324 | 41.2775
8029 | 11.203056 | 2.8452 | 29.784 | 10 | 4.5786 | 4.573636 | 20.96 | 0.244723 | 0.3241 | 0.2870166 | -0.02401442 | 0.0321 | 41.2772
8030 | 11.204444 | 2.8436 | 29.788 | 10 | 4.5675 | 4.574011 | 20.86 | 0.243347 | 0.3237 | 0.2870111 | -0.02395992 | 0.0318 | 41.278
8031 | 11.205833 | 2.8436 | 29.7919 | 10 | 4.5683 | 4.574388 | 20.87 | 0.244072 | 0.3231 | 0.2870052 | -0.0238762 | 0.0315 | 41.2775
8032 | 11.207222 | 2.8424 | 29.7959 | 10 | 4.5794 | 4.574844 | 20.97 | 0.245206 | 0.3235 | 0.2869997 | -0.02382223 | 0.0313 | 41.2768
8033 | 11.208611 | 2.8424 | 29.7998 | 10 | 4.5849 | 4.575226 | 21.02 | 0.245381 | 0.3247 | 0.2869938 | -0.02376584 | 0.0311 | 41.2767
8034 | 11.21 | 2.8412 | 29.8038 | 10 | 4.5722 | 4.575584 | 20.91 | 0.244795 | 0.3235 | 0.2869884 | -0.02371089 | 0.0308 | 41.277
8035 | 11.211389 | 2.8412 | 29.8077 | 10 | 4.5738 | 4.575965 | 20.92 | 0.243631 | 0.3233 | 0.2869826 | -0.02365615 | 0.0306 | 41.2776
8036 | 11.212778 | 2.84 | 29.8117 | 10 | 4.5865 | 4.576383 | 21.04 | 0.245742 | 0.3244 | 0.2869774 | -0.02359961 | 0.0303 | 41.2763
8037 | 11.214167 | 2.84 | 29.8156 | 10 | 4.5865 | 4.576774 | 21.04 | 0.244697 | 0.3249 | 0.2869719 | -0.02354257 | 0.0301 | 41.2769
8038 | 11.215556 | 2.8389 | 29.8196 | 10 | 4.5817 | 4.577137 | 20.99 | 0.246129 | 0.3255 | 0.2869665 | -0.02348455 | 0.0299 | 41.276
8039 | 11.216944 | 2.8389 | 29.8235 | 10 | 4.5817 | 4.577502 | 20.99 | 0.244423 | 0.3259 | 0.286961 | -0.02339628 | 0.0297 | 41.277
8040 | 11.218333 | 2.8382 | 29.8274 | 10 | 4.5738 | 4.577879 | 20.92 | 0.245006 | 0.3256 | 0.2869558 | -0.02333818 | 0.0295 | 41.2766
8041 | 11.219722 | 2.8382 | 29.8314 | 10 | 4.5786 | 4.57826 | 20.96 | 0.24483 | 0.3256 | 0.2869509 | -0.02328 | 0.0293 | 41.2767
8042 | 11.221111 | 2.8374 | 29.8353 | 10 | 4.5762 | 4.578632 | 20.94 | 0.244802 | 0.3255 | 0.286946 | -0.02322244 | 0.0292 | 41.2767
8043 | 11.2225 | 2.8374 | 29.8393 | 10 | 4.5714 | 4.579021 | 20.9 | 0.244802 | 0.3251 | 0.2869412 | -0.02316642 | 0.029 | 41.2766
8044 | 11.223889 | 2.8368 | 29.8432 | 10 | 4.5762 | 4.57941 | 20.94 | 0.245292 | 0.325 | 0.2869368 | -0.02311001 | 0.0288 | 41.2763
8045 | 11.225278 | 2.8368 | 29.8471 | 10 | 4.5738 | 4.579789 | 20.92 | 0.24474 | 0.3246 | 0.2869321 | -0.02305452 | 0.0287 | 41.2766
8046 | 11.226667 | 2.8362 | 29.8511 | 10 | 4.5802 | 4.580193 | 20.98 | 0.245698 | 0.324 | 0.2869276 | -0.02299996 | 0.0285 | 41.276
8047 | 11.228056 | 2.8362 | 29.855 | 10 | 4.5817 | 4.580518 | 20.99 | 0.245942 | 0.3241 | 0.2869231 | -0.02291613 | 0.0284 | 41.2758
8048 | 11.229444 | 2.836 | 29.859 | 10 | 4.5786 | 4.580895 | 20.96 | 0.245211 | 0.3237 | 0.2869185 | -0.02286229 | 0.0283 | 41.2762
8049 | 11.230833 | 2.836 | 29.8629 | 10 | 4.5833 | 4.581252 | 21.01 | 0.245734 | 0.3237 | 0.2869143 | -0.02280938 | 0.0281 | 41.2758
8050 | 11.232222 | 2.8357 | 29.8668 | 10 | 4.5896 | 4.581633 | 21.06 | 0.246644 | 0.3241 | 0.2869101 | -0.02275609 | 0.028 | 41.2753
8051 | 11.233611 | 2.8357 | 29.8708 | 10 | 4.5817 | 4.581966 | 20.99 | 0.24572 | 0.3241 | 0.2869062 | -0.02270281 | 0.0279 | 41.2758
8052 | 11.235 | 2.8355 | 29.8747 | 10 | 4.5928 | 4.582319 | 21.09 | 0.24618 | 0.3249 | 0.2869027 | -0.02264884 | 0.0278 | 41.2755
8053 | 11.236389 | 2.8355 | 29.8787 | 10 | 4.5928 | 4.582658 | 21.09 | 0.248133 | 0.3256 | 0.2868999 | -0.02259379 | 0.0277 | 41.2742
8054 | 11.237778 | 2.8355 | 29.8826 | 10 | 4.5849 | 4.583044 | 21.02 | 0.245637 | 0.3258 | 0.2868966 | -0.02253886 | 0.0276 | 41.2757
8055 | 11.239167 | 2.8355 | 29.8865 | 10 | 4.5881 | 4.583383 | 21.05 | 0.246773 | 0.3259 | 0.2868931 | -0.02244933 | 0.0276 | 41.275
8056 | 11.240556 | 2.8358 | 29.8905 | 10 | 4.5817 | 4.583755 | 20.99 | 0.247321 | 0.325 | 0.2868897 | -0.02239614 | 0.0275 | 41.2746
8057 | 11.241944 | 2.8358 | 29.8944 | 10 | 4.5968 | 4.584156 | 21.13 | 0.247482 | 0.3254 | 0.2868863 | -0.02234066 | 0.0275 | 41.2745
8058 | 11.243333 | 2.8361 | 29.8984 | 10 | 4.5873 | 4.584481 | 21.04 | 0.247076 | 0.3253 | 0.2868827 | -0.02228439 | 0.0274 | 41.2747
8059 | 11.244722 | 2.8361 | 29.9023 | 10 | 4.5881 | 4.584866 | 21.05 | 0.246764 | 0.3255 | 0.2868791 | -0.02222864 | 0.0274 | 41.2748
8060 | 11.246111 | 2.8365 | 29.9062 | 10 | 4.5904 | 4.585218 | 21.07 | 0.245737 | 0.3257 | 0.2868756 | -0.02217301 | 0.0273 | 41.2754
8061 | 11.2475 | 2.8365 | 29.9102 | 10 | 4.5896 | 4.585592 | 21.06 | 0.24621 | 0.3258 | 0.2868723 | -0.02211791 | 0.0273 | 41.2751
8062 | 11.248889 | 2.8371 | 29.9141 | 10 | 4.5833 | 4.58593 | 21.01 | 0.246452 | 0.3253 | 0.2868687 | -0.02206313 | 0.0273 | 41.2749
8063 | 11.250278 | 2.8371 | 29.9181 | 10 | 4.5983 | 4.586321 | 21.14 | 0.247674 | 0.3261 | 0.2868651 | -0.02197528 | 0.0273 | 41.2741
8064 | 11.251944 | 2.8381 | 29.922 | 10 | 4.596 | 4.586655 | 21.12 | 0.246366 | 0.3266 | 0.2868614 | -0.02191802 | 0.0273 | 41.2752
8065 | 11.253333 | 2.8381 | 29.9259 | 10 | 4.5928 | 4.586969 | 21.09 | 0.247178 | 0.3273 | 0.2868579 | -0.02185866 | 0.0274 | 41.2747
8066 | 11.254722 | 2.839 | 29.9299 | 10 | 4.5857 | 4.587326 | 21.03 | 0.247596 | 0.3268 | 0.2868545 | -0.02180013 | 0.0274 | 41.2744
8067 | 11.256111 | 2.839 | 29.9338 | 10 | 4.5817 | 4.587747 | 20.99 | 0.246025 | 0.3256 | 0.2868509 | -0.02174403 | 0.0275 | 41.2753
8068 | 11.2575 | 2.8401 | 29.9378 | 10 | 4.5928 | 4.588079 | 21.09 | 0.247081 | 0.3256 | 0.2868475 | -0.02168695 | 0.0275 | 41.2746
8069 | 11.258889 | 2.8401 | 29.9417 | 10 | 4.596 | 4.588484 | 21.12 | 0.248434 | 0.3261 | 0.2868442 | -0.02162848 | 0.0276 | 41.2738
8070 | 11.260278 | 2.8413 | 29.9457 | 10 | 4.5944 | 4.588864 | 21.11 | 0.246864 | 0.3261 | 0.286841 | -0.02157023 | 0.0276 | 41.2746
8071 | 11.261667 | 2.8413 | 29.9496 | 10 | 4.5928 | 4.589267 | 21.09 | 0.249202 | 0.3259 | 0.2868382 | -0.02148591 | 0.0277 | 41.2732
8072 | 11.263056 | 2.843 | 29.9536 | 10 | 4.5928 | 4.58958 | 21.09 | 0.246847 | 0.3262 | 0.2868353 | -0.02142759 | 0.0278 | 41.2746
8073 | 11.264444 | 2.843 | 29.9575 | 10 | 4.5944 | 4.589966 | 21.11 | 0.248001 | 0.326 | 0.2868319 | -0.02136979 | 0.028 | 41.2738
8074 | 11.265833 | 2.8446 | 29.9615 | 10 | 4.5944 | 4.590348 | 21.11 | 0.248347 | 0.3254 | 0.2868287 | -0.02131381 | 0.0281 | 41.2736
8075 | 11.267222 | 2.8446 | 29.9654 | 9 | 4.5952 | 4.590661 | 21.12 | 0.247948 | 0.3248 | 0.2868253 | -0.02125846 | 0.0282 | 41.2738
8076 | 11.268611 | 2.8463 | 29.9694 | 9 | 4.5944 | 4.591064 | 21.11 | 0.248243 | 0.3245 | 0.286822 | -0.02120322 | 0.0283 | 41.2736
8077 | 11.27 | 2.8463 | 29.9733 | 9 | 4.5896 | 4.591461 | 21.06 | 0.246676 | 0.3236 | 0.2868187 | -0.02114891 | 0.0285 | 41.2745
8078 | 11.271389 | 2.8482 | 29.9773 | 10 | 4.5936 | 4.591814 | 21.1 | 0.247726 | 0.3234 | 0.2868156 | -0.02109491 | 0.0286 | 41.2738
8079 | 11.272778 | 2.8482 | 29.9812 | 9 | 4.6038 | 4.592126 | 21.2 | 0.250319 | 0.3243 | 0.2868154 | -0.02101619 | 0.0288 | 41.2722
8080 | 11.274167 | 2.8504 | 29.9852 | 9 | 4.5983 | 4.592518 | 21.14 | 0.249081 | 0.3245 | 0.2868148 | -0.02096009 | 0.029 | 41.2729
8081 | 11.275556 | 2.8504 | 29.9891 | 10 | 4.6031 | 4.592905 | 21.19 | 0.249215 | 0.3249 | 0.2868142 | -0.02090432 | 0.0292 | 41.2728
8082 | 11.276944 | 2.8526 | 29.9931 | 10 | 4.5944 | 4.593296 | 21.11 | 0.248082 | 0.3244 | 0.286814 | -0.02084986 | 0.0294 | 41.2734
8083 | 11.278333 | 2.8526 | 29.9971 | 10 | 4.5983 | 4.59365 | 21.14 | 0.247968 | 0.3242 | 0.286814 | -0.02079583 | 0.0296 | 41.2734
8084 | 11.279722 | 2.8549 | 30.001 | 10 | 4.6015 | 4.594003 | 21.17 | 0.249094 | 0.3245 | 0.2868134 | -0.0207409 | 0.0298 | 41.2727
8085 | 11.281111 | 2.8549 | 30.005 | 10 | 4.5849 | 4.594397 | 21.02 | 0.247321 | 0.3233 | 0.2868129 | -0.0206882 | 0.03 | 41.2737
8086 | 11.2825 | 2.8572 | 30.009 | 10 | 4.5896 | 4.59474 | 21.06 | 0.247294 | 0.3227 | 0.2868126 | -0.02063772 | 0.0302 | 41.2737
8087 | 11.283889 | 2.8572 | 30.0129 | 10 | 4.596 | 4.595078 | 21.12 | 0.24843 | 0.3222 | 0.2868121 | -0.02056226 | 0.0305 | 41.273
8088 | 11.285278 | 2.8599 | 30.0169 | 10 | 4.5975 | 4.595457 | 21.14 | 0.245928 | 0.3218 | 0.2868118 | -0.02051369 | 0.0307 | 41.2744
8089 | 11.286667 | 2.8599 | 30.0209 | 10 | 4.6094 | 4.595833 | 21.25 | 0.24847 | 0.3224 | 0.2868112 | -0.02046444 | 0.0309 | 41.2728
8090 | 11.288056 | 2.8625 | 30.0249 | 10 | 4.5968 | 4.596219 | 21.13 | 0.249435 | 0.3224 | 0.2868099 | -0.02041631 | 0.0312 | 41.2722
8091 | 11.289444 | 2.8625 | 30.0288 | 10 | 4.6031 | 4.596613 | 21.19 | 0.248804 | 0.3221 | 0.2868087 | -0.0203687 | 0.0315 | 41.2725
8092 | 11.290833 | 2.8651 | 30.0328 | 10 | 4.6015 | 4.597001 | 21.17 | 0.248315 | 0.3215 | 0.2868075 | -0.0203217 | 0.0317 | 41.2728
8093 | 11.292222 | 2.8651 | 30.0368 | 10 | 4.6046 | 4.597363 | 21.2 | 0.249904 | 0.322 | 0.286806 | -0.02027401 | 0.032 | 41.2718
8094 | 11.293611 | 2.8679 | 30.0408 | 10 | 4.6078 | 4.597733 | 21.23 | 0.249927 | 0.3222 | 0.2868048 | -0.02022584 | 0.0323 | 41.2717
8095 | 11.295 | 2.8679 | 30.0448 | 10 | 4.6054 | 4.59815 | 21.21 | 0.250541 | 0.3226 | 0.2868039 | -0.02014932 | 0.0326 | 41.2713
8096 | 11.296389 | 2.871 | 30.0488 | 10 | 4.6062 | 4.598557 | 21.22 | 0.249262 | 0.3226 | 0.2868031 | -0.02010045 | 0.0329 | 41.272
8097 | 11.297778 | 2.871 | 30.0527 | 10 | 4.5983 | 4.59889 | 21.14 | 0.249396 | 0.322 | 0.2868023 | -0.0200525 | 0.0332 | 41.2719
8098 | 11.299167 | 2.874 | 30.0567 | 10 | 4.5936 | 4.599297 | 21.1 | 0.248906 | 0.3211 | 0.2868018 | -0.02000657 | 0.0335 | 41.2721
8099 | 11.300556 | 2.874 | 30.0607 | 10 | 4.5952 | 4.599665 | 21.12 | 0.248184 | 0.3206 | 0.2868019 | -0.01996226 | 0.0338 | 41.2725
8100 | 11.301944 | 2.877 | 30.0647 | 10 | 4.6031 | 4.600063 | 21.19 | 0.248747 | 0.3202 | 0.2868017 | -0.01991936 | 0.0341 | 41.2721
8101 | 11.303333 | 2.877 | 30.0687 | 10 | 4.6086 | 4.600477 | 21.24 | 0.248571 | 0.3208 | 0.2868017 | -0.01987507 | 0.0344 | 41.2721
8102 | 11.304722 | 2.8801 | 30.0727 | 10 | 4.6007 | 4.600818 | 21.17 | 0.248895 | 0.3205 | 0.2868021 | -0.0198318 | 0.0347 | 41.2719
8103 | 11.306111 | 2.8801 | 30.0767 | 10 | 4.6015 | 4.601197 | 21.17 | 0.250136 | 0.3199 | 0.2868024 | -0.01976021 | 0.0351 | 41.2711
8104 | 11.3075 | 2.8835 | 30.0807 | 9 | 4.6023 | 4.60154 | 21.18 | 0.250575 | 0.3189 | 0.2868028 | -0.01972023 | 0.0354 | 41.2707
8105 | 11.308889 | 2.8835 | 30.0847 | 10 | 4.6015 | 4.601909 | 21.17 | 0.248665 | 0.3185 | 0.2868032 | -0.01968097 | 0.0358 | 41.2718
8106 | 11.310278 | 2.8867 | 30.0887 | 10 | 4.5999 | 4.602287 | 21.16 | 0.24917 | 0.3174 | 0.2868035 | -0.01964403 | 0.0361 | 41.2715
8107 | 11.311667 | 2.8867 | 30.0927 | 10 | 4.6007 | 4.602706 | 21.17 | 0.249399 | 0.3172 | 0.2868033 | -0.01960739 | 0.0365 | 41.2713
8108 | 11.313056 | 2.89 | 30.0968 | 10 | 4.6149 | 4.60305 | 21.3 | 0.251769 | 0.3178 | 0.2868029 | -0.01956856 | 0.0368 | 41.2698
8109 | 11.314444 | 2.89 | 30.1008 | 10 | 4.6524 | 4.603426 | 21.65 | 0.255077 | 0.3216 | 0.2868019 | -0.01952113 | 0.0372 | 41.2677
8110 | 11.315833 | 2.8934 | 30.1048 | 9 | 4.6109 | 4.603787 | 21.26 | 0.250954 | 0.3215 | 0.2868008 | -0.01947432 | 0.0375 | 41.2701
8111 | 11.3175 | 2.8934 | 30.1088 | 10 | 4.6046 | 4.604136 | 21.2 | 0.249906 | 0.3212 | 0.2867991 | -0.01940257 | 0.0379 | 41.271
8112 | 11.318889 | 2.8971 | 30.1128 | 10 | 4.6062 | 4.60455 | 21.22 | 0.250537 | 0.3213 | 0.2867975 | -0.01935626 | 0.0383 | 41.2705
8113 | 11.320278 | 2.8971 | 30.1169 | 10 | 4.6031 | 4.604933 | 21.19 | 0.24958 | 0.3206 | 0.2867958 | -0.01931116 | 0.0386 | 41.271
8114 | 11.321667 | 2.9007 | 30.1209 | 10 | 4.6078 | 4.605259 | 21.23 | 0.2504 | 0.3201 | 0.2867943 | -0.01926797 | 0.039 | 41.2705
8115 | 11.323056 | 2.9007 | 30.1249 | 10 | 4.6038 | 4.605683 | 21.2 | 0.250359 | 0.3193 | 0.2867925 | -0.0192279 | 0.0394 | 41.2704
8116 | 11.324444 | 2.9042 | 30.129 | 10 | 4.6172 | 4.606071 | 21.32 | 0.251129 | 0.3195 | 0.286791 | -0.01918844 | 0.0398 | 41.2699
8117 | 11.325833 | 2.9042 | 30.133 | 10 | 4.6015 | 4.606447 | 21.17 | 0.251047 | 0.3186 | 0.2867899 | -0.01914989 | 0.0402 | 41.2699
8118 | 11.327222 | 2.9078 | 30.137 | 10 | 4.6141 | 4.606816 | 21.29 | 0.250907 | 0.3187 | 0.2867898 | -0.01911076 | 0.0406 | 41.2699
8119 | 11.328611 | 2.9078 | 30.1411 | 10 | 4.6164 | 4.60717 | 21.31 | 0.249885 | 0.3188 | 0.2867904 | -0.01904266 | 0.041 | 41.2704
8120 | 11.33 | 2.9097 | 30.1451 | 10 | 4.6125 | 4.607569 | 21.28 | 0.249725 | 0.3185 | 0.2867913 | -0.01900401 | 0.0409 | 41.2704
8121 | 11.331389 | 2.9097 | 30.1491 | 10 | 4.6196 | 4.607942 | 21.34 | 0.251105 | 0.3183 | 0.2867929 | -0.01896647 | 0.0408 | 41.2695
8122 | 11.332778 | 2.9094 | 30.1532 | 10 | 4.6078 | 4.608299 | 21.23 | 0.250334 | 0.3178 | 0.2867949 | -0.01892955 | 0.0407 | 41.2699
8123 | 11.334167 | 2.9094 | 30.1572 | 10 | 4.6204 | 4.608647 | 21.35 | 0.250786 | 0.3181 | 0.2867967 | -0.01889284 | 0.0406 | 41.2696
8124 | 11.335556 | 2.9091 | 30.1613 | 10 | 4.6219 | 4.608997 | 21.36 | 0.252272 | 0.3189 | 0.2867987 | -0.01885464 | 0.0405 | 41.2686
8125 | 11.336944 | 2.9091 | 30.1653 | 10 | 4.6164 | 4.609362 | 21.31 | 0.251218 | 0.3191 | 0.2867998 | -0.01881565 | 0.0404 | 41.2692
8126 | 11.338333 | 2.9088 | 30.1693 | 10 | 4.6282 | 4.609751 | 21.42 | 0.252531 | 0.3202 | 0.2868007 | -0.01877399 | 0.0403 | 41.2683
8127 | 11.339722 | 2.9088 | 30.1734 | 10 | 4.6101 | 4.610091 | 21.25 | 0.251361 | 0.3195 | 0.286802 | -0.01870489 | 0.0402 | 41.2689
8128 | 11.341111 | 2.9086 | 30.1774 | 10 | 4.6101 | 4.610436 | 21.25 | 0.25224 | 0.3191 | 0.2868033 | -0.01866551 | 0.0401 | 41.2683
8129 | 11.3425 | 2.9086 | 30.1815 | 10 | 4.6078 | 4.610816 | 21.23 | 0.251759 | 0.3186 | 0.2868045 | -0.01862874 | 0.04 | 41.2685
8130 | 11.343889 | 2.9083 | 30.1855 | 10 | 4.6172 | 4.61119 | 21.32 | 0.25134 | 0.3189 | 0.2868057 | -0.01859089 | 0.0399 | 41.2687
8131 | 11.345278 | 2.9083 | 30.1895 | 10 | 4.6188 | 4.611549 | 21.33 | 0.251924 | 0.319 | 0.2868074 | -0.01855305 | 0.0398 | 41.2683
8132 | 11.346667 | 2.9079 | 30.1936 | 10 | 4.6259 | 4.611893 | 21.4 | 0.253587 | 0.3198 | 0.2868089 | -0.01851263 | 0.0397 | 41.2672
8133 | 11.348056 | 2.9079 | 30.1976 | 10 | 4.6243 | 4.612218 | 21.38 | 0.254292 | 0.3203 | 0.2868098 | -0.01847212 | 0.0396 | 41.2668
8134 | 11.349444 | 2.9074 | 30.2017 | 10 | 4.6086 | 4.612591 | 21.24 | 0.250177 | 0.319 | 0.2868108 | -0.01843433 | 0.0395 | 41.2691
8135 | 11.350833 | 2.9074 | 30.2057 | 10 | 4.6125 | 4.612968 | 21.28 | 0.251333 | 0.3188 | 0.2868115 | -0.01836603 | 0.0393 | 41.2684
8136 | 11.352222 | 2.9071 | 30.2097 | 10 | 4.6015 | 4.613299 | 21.17 | 0.248345 | 0.3172 | 0.2868119 | -0.01833191 | 0.0392 | 41.2701
8137 | 11.353611 | 2.9071 | 30.2138 | 10 | 4.6031 | 4.613611 | 21.19 | 0.250001 | 0.3153 | 0.2868121 | -0.01830109 | 0.0391 | 41.269
8138 | 11.355 | 2.9064 | 30.2178 | 10 | 4.5999 | 4.613986 | 21.16 | 0.248661 | 0.3135 | 0.2868127 | -0.01827467 | 0.039 | 41.2697
8139 | 11.356389 | 2.9064 | 30.2218 | 10 | 4.6188 | 4.614372 | 21.33 | 0.251385 | 0.3132 | 0.2868129 | -0.01824925 | 0.0388 | 41.268
8140 | 11.357778 | 2.9055 | 30.2259 | 10 | 4.6172 | 4.614735 | 21.32 | 0.250202 | 0.3128 | 0.286813 | -0.01822394 | 0.0387 | 41.2687
8141 | 11.359167 | 2.9055 | 30.2299 | 10 | 4.6094 | 4.615123 | 21.25 | 0.250215 | 0.3119 | 0.286813 | -0.01820072 | 0.0385 | 41.2686
8142 | 11.360556 | 2.9044 | 30.234 | 10 | 4.6007 | 4.615493 | 21.17 | 0.249074 | 0.31 | 0.2868129 | -0.01817981 | 0.0383 | 41.2692
8143 | 11.361944 | 2.9044 | 30.238 | 10 | 4.6125 | 4.615833 | 21.28 | 0.250519 | 0.3091 | 0.2868128 | -0.01813257 | 0.0382 | 41.2682
8144 | 11.363333 | 2.9034 | 30.242 | 10 | 4.6125 | 4.616163 | 21.28 | 0.249507 | 0.3079 | 0.2868138 | -0.01811587 | 0.038 | 41.2688
8145 | 11.364722 | 2.9034 | 30.2461 | 10 | 4.6054 | 4.616474 | 21.21 | 0.24974 | 0.3063 | 0.2868145 | -0.01810176 | 0.0378 | 41.2686
8146 | 11.366111 | 2.9021 | 30.2501 | 10 | 4.6054 | 4.616863 | 21.21 | 0.249454 | 0.3051 | 0.2868147 | -0.01809073 | 0.0376 | 41.2687
8147 | 11.3675 | 2.9021 | 30.2541 | 10 | 4.618 | 4.617225 | 21.33 | 0.251932 | 0.3047 | 0.2868145 | -0.0180801 | 0.0374 | 41.2671
8148 | 11.368889 | 2.9006 | 30.2582 | 10 | 4.6196 | 4.617607 | 21.34 | 0.251428 | 0.3045 | 0.2868149 | -0.01806965 | 0.0372 | 41.2673
8149 | 11.370278 | 2.9006 | 30.2622 | 10 | 4.6172 | 4.617987 | 21.32 | 0.250047 | 0.3039 | 0.2868154 | -0.01805949 | 0.037 | 41.2681
8150 | 11.371667 | 2.8989 | 30.2662 | 10 | 4.6117 | 4.61834 | 21.27 | 0.2503 | 0.3025 | 0.2868162 | -0.01805171 | 0.0368 | 41.2679
8151 | 11.373056 | 2.8989 | 30.2702 | 10 | 4.6227 | 4.618687 | 21.37 | 0.252179 | 0.3024 | 0.2868164 | -0.0180199 | 0.0365 | 41.2667
8152 | 11.374444 | 2.8972 | 30.2743 | 10 | 4.6141 | 4.619019 | 21.29 | 0.252235 | 0.3012 | 0.2868162 | -0.01801471 | 0.0363 | 41.2666
8153 | 11.375833 | 2.8972 | 30.2783 | 10 | 4.6188 | 4.61939 | 21.33 | 0.251797 | 0.3001 | 0.2868161 | -0.018012 | 0.036 | 41.2668
8154 | 11.377222 | 2.8952 | 30.2823 | 10 | 4.6101 | 4.61978 | 21.25 | 0.252008 | 0.2985 | 0.2868158 | -0.01801294 | 0.0358 | 41.2666
8155 | 11.378611 | 2.8952 | 30.2863 | 10 | 4.6204 | 4.620137 | 21.35 | 0.253137 | 0.2982 | 0.2868157 | -0.01801417 | 0.0355 | 41.2659
8156 | 11.38 | 2.893 | 30.2904 | 10 | 4.6266 | 4.620468 | 21.41 | 0.25259 | 0.2983 | 0.2868151 | -0.01801537 | 0.0352 | 41.2661
8157 | 11.381389 | 2.893 | 30.2944 | 10 | 4.6196 | 4.620797 | 21.34 | 0.251901 | 0.2976 | 0.2868147 | -0.01801696 | 0.0349 | 41.2664
8158 | 11.382778 | 2.8906 | 30.2984 | 10 | 4.6251 | 4.621126 | 21.39 | 0.252423 | 0.2975 | 0.2868149 | -0.01801911 | 0.0346 | 41.2661
8159 | 11.384444 | 2.8906 | 30.3024 | 10 | 4.6125 | 4.621525 | 21.28 | 0.251844 | 0.2963 | 0.2868149 | -0.01799947 | 0.0343 | 41.2666
8160 | 11.385833 | 2.8882 | 30.3064 | 10 | 4.6204 | 4.621873 | 21.35 | 0.252288 | 0.2957 | 0.2868147 | -0.01800519 | 0.034 | 41.2663
8161 | 11.387222 | 2.8882 | 30.3104 | 10 | 4.6266 | 4.62224 | 21.41 | 0.252837 | 0.2949 | 0.2868144 | -0.01801287 | 0.0337 | 41.2659
8162 | 11.388611 | 2.8855 | 30.3144 | 10 | 4.6282 | 4.622562 | 21.42 | 0.253586 | 0.2946 | 0.2868141 | -0.01802052 | 0.0334 | 41.2654
8163 | 11.39 | 2.8855 | 30.3185 | 10 | 4.629 | 4.622913 | 21.43 | 0.253691 | 0.2947 | 0.2868134 | -0.01802795 | 0.033 | 41.2653
8164 | 11.391389 | 2.8825 | 30.3225 | 10 | 4.6219 | 4.623214 | 21.36 | 0.251302 | 0.2938 | 0.2868129 | -0.01803745 | 0.0326 | 41.2666
8165 | 11.392778 | 2.8825 | 30.3265 | 10 | 4.6306 | 4.623534 | 21.44 | 0.253235 | 0.2935 | 0.2868126 | -0.0180485 | 0.0323 | 41.2654
8166 | 11.394167 | 2.8794 | 30.3305 | 10 | 4.6164 | 4.623883 | 21.31 | 0.250924 | 0.2923 | 0.2868119 | -0.01806221 | 0.0319 | 41.2667
8167 | 11.395556 | 2.8794 | 30.3345 | 10 | 4.6227 | 4.624181 | 21.37 | 0.252848 | 0.2913 | 0.2868115 | -0.01805111 | 0.0315 | 41.2655
8168 | 11.396944 | 2.8763 | 30.3385 | 9 | 4.6164 | 4.624556 | 21.31 | 0.254391 | 0.2898 | 0.2868113 | -0.01806974 | 0.0311 | 41.2645
8169 | 11.398333 | 2.8763 | 30.3424 | 9 | 4.6211 | 4.624885 | 21.35 | 0.252482 | 0.2889 | 0.2868118 | -0.01809002 | 0.0307 | 41.2657
8170 | 11.399722 | 2.8727 | 30.3464 | 9 | 4.6188 | 4.625238 | 21.33 | 0.250394 | 0.2878 | 0.2868119 | -0.01811256 | 0.0303 | 41.2668
8171 | 11.401111 | 2.8727 | 30.3504 | 9 | 4.6172 | 4.625554 | 21.32 | 0.253675 | 0.2864 | 0.2868123 | -0.01813705 | 0.0299 | 41.2648
8172 | 11.4025 | 2.8689 | 30.3544 | 9 | 4.6204 | 4.625922 | 21.35 | 0.251759 | 0.2849 | 0.2868122 | -0.01816429 | 0.0294 | 41.2659
8173 | 11.403889 | 2.8689 | 30.3584 | 9 | 4.6298 | 4.62631 | 21.43 | 0.257281 | 0.2847 | 0.2868124 | -0.01819188 | 0.029 | 41.2626
8174 | 11.405278 | 2.8648 | 30.3624 | 10 | 4.6204 | 4.626682 | 21.35 | 0.253716 | 0.2838 | 0.2868122 | -0.01822132 | 0.0285 | 41.2646
8175 | 11.406667 | 2.8648 | 30.3664 | 9 | 4.6164 | 4.62704 | 21.31 | 0.256273 | 0.2827 | 0.2868125 | -0.01822794 | 0.028 | 41.263
8176 | 11.408056 | 2.8607 | 30.3703 | 10 | 4.6117 | 4.627361 | 21.27 | 0.253457 | 0.2805 | 0.2868131 | -0.01826384 | 0.0275 | 41.2647
8177 | 11.409444 | 2.8607 | 30.3743 | 9 | 4.6188 | 4.627748 | 21.33 | 0.255147 | 0.279 | 0.2868138 | -0.01830187 | 0.027 | 41.2636
8178 | 11.410833 | 2.8562 | 30.3783 | 9 | 4.6251 | 4.628091 | 21.39 | 0.255435 | 0.2782 | 0.2868146 | -0.01834164 | 0.0265 | 41.2634
8179 | 11.412222 | 2.8562 | 30.3822 | 9 | 4.6219 | 4.628466 | 21.36 | 0.254063 | 0.2769 | 0.2868151 | -0.01838344 | 0.026 | 41.2642
8180 | 11.413611 | 2.8514 | 30.3862 | 9 | 4.6274 | 4.628801 | 21.41 | 0.253805 | 0.2761 | 0.2868157 | -0.01842658 | 0.0254 | 41.2643
8181 | 11.415 | 2.8514 | 30.3902 | 9 | 4.6282 | 4.629147 | 21.42 | 0.256058 | 0.2749 | 0.2868157 | -0.01847145 | 0.0249 | 41.2629
8182 | 11.416389 | 2.8463 | 30.3941 | 9 | 4.6188 | 4.629511 | 21.33 | 0.253825 | 0.274 | 0.2868152 | -0.01851784 | 0.0243 | 41.2642
8183 | 11.417778 | 2.8463 | 30.3981 | 9 | 4.6313 | 4.629889 | 21.45 | 0.255513 | 0.2737 | 0.2868148 | -0.01854392 | 0.0237 | 41.2631
8184 | 11.419167 | 2.8412 | 30.402 | 9 | 4.6306 | 4.630244 | 21.44 | 0.255907 | 0.2732 | 0.2868142 | -0.01859177 | 0.0231 | 41.2629
8185 | 11.420556 | 2.8412 | 30.406 | 9 | 4.6329 | 4.630555 | 21.46 | 0.257117 | 0.2725 | 0.2868139 | -0.01864115 | 0.0225 | 41.2621
8186 | 11.421944 | 2.8357 | 30.4099 | 10 | 4.6219 | 4.630918 | 21.36 | 0.253221 | 0.2714 | 0.2868142 | -0.01869235 | 0.0219 | 41.2644
8187 | 11.423333 | 2.8357 | 30.4138 | 10 | 4.6345 | 4.631267 | 21.48 | 0.254669 | 0.2713 | 0.2868145 | -0.01874368 | 0.0213 | 41.2635
8188 | 11.424722 | 2.83 | 30.4178 | 10 | 4.6251 | 4.631663 | 21.39 | 0.252911 | 0.2703 | 0.2868149 | -0.01879684 | 0.0206 | 41.2645
8189 | 11.426111 | 2.83 | 30.4217 | 10 | 4.6282 | 4.632052 | 21.42 | 0.253151 | 0.2692 | 0.2868153 | -0.01885082 | 0.02 | 41.2643
8190 | 11.4275 | 2.824 | 30.4256 | 9 | 4.6353 | 4.632401 | 21.49 | 0.254227 | 0.2689 | 0.2868161 | -0.01890632 | 0.0193 | 41.2637
8191 | 11.428889 | 2.824 | 30.4295 | 9 | 4.6243 | 4.632755 | 21.38 | 0.2537 | 0.2682 | 0.286817 | -0.01894314 | 0.0186 | 41.2639
8192 | 11.430278 | 2.818 | 30.4335 | 9 | 4.6313 | 4.633123 | 21.45 | 0.256314 | 0.2676 | 0.286818 | -0.01900106 | 0.018 | 41.2623
8193 | 11.431667 | 2.818 | 30.4374 | 9 | 4.6321 | 4.63349 | 21.46 | 0.255438 | 0.2673 | 0.2868189 | -0.01905891 | 0.0173 | 41.2628
8194 | 11.433056 | 2.8117 | 30.4413 | 10 | 4.6282 | 4.633872 | 21.42 | 0.252459 | 0.2667 | 0.2868195 | -0.01911848 | 0.0166 | 41.2646
8195 | 11.434444 | 2.8117 | 30.4452 | 10 | 4.6329 | 4.634216 | 21.46 | 0.254601 | 0.2664 | 0.2868204 | -0.01917757 | 0.0159 | 41.2633
8196 | 11.435833 | 2.8053 | 30.4491 | 9 | 4.6321 | 4.634549 | 21.46 | 0.256196 | 0.2655 | 0.286821 | -0.01923838 | 0.0151 | 41.2623
8197 | 11.437222 | 2.8053 | 30.453 | 9 | 4.6392 | 4.634885 | 21.52 | 0.255604 | 0.2652 | 0.2868213 | -0.01929991 | 0.0144 | 41.2626
8198 | 11.438611 | 2.7986 | 30.4569 | 9 | 4.6353 | 4.635261 | 21.49 | 0.253062 | 0.2651 | 0.286821 | -0.01936117 | 0.0136 | 41.2641
8199 | 11.44 | 2.7986 | 30.4608 | 9 | 4.6266 | 4.635628 | 21.41 | 0.255223 | 0.2639 | 0.2868209 | -0.01940691 | 0.0129 | 41.2628
8200 | 11.441389 | 2.7919 | 30.4646 | 10 | 4.6368 | 4.635994 | 21.5 | 0.256151 | 0.2634 | 0.2868211 | -0.01947136 | 0.0121 | 41.2623
8201 | 11.442778 | 2.7919 | 30.4685 | 10 | 4.6384 | 4.636348 | 21.51 | 0.25683 | 0.263 | 0.2868215 | -0.01953702 | 0.0114 | 41.2619
8202 | 11.444167 | 2.7849 | 30.4724 | 10 | 4.6345 | 4.636714 | 21.48 | 0.254762 | 0.2621 | 0.286822 | -0.01960457 | 0.0106 | 41.2631
8203 | 11.445556 | 2.7849 | 30.4763 | 10 | 4.6243 | 4.637076 | 21.38 | 0.254941 | 0.2607 | 0.2868225 | -0.01967591 | 0.0098 | 41.2629
8204 | 11.446944 | 2.7777 | 30.4801 | 9 | 4.629 | 4.637447 | 21.43 | 0.252931 | 0.2594 | 0.2868227 | -0.01974965 | 0.009 | 41.2641
8205 | 11.448333 | 2.7777 | 30.484 | 9 | 4.6266 | 4.637839 | 21.41 | 0.25293 | 0.258 | 0.2868232 | -0.01982716 | 0.0082 | 41.2641
8206 | 11.45 | 2.7702 | 30.4878 | 9 | 4.6478 | 4.638207 | 21.6 | 0.254163 | 0.2586 | 0.2868235 | -0.0199036 | 0.0074 | 41.2637
8207 | 11.451389 | 2.7702 | 30.4917 | 10 | 4.6353 | 4.638554 | 21.49 | 0.255417 | 0.2573 | 0.286824 | -0.0199585 | 0.0065 | 41.2629
8208 | 11.452778 | 2.7627 | 30.4955 | 10 | 4.6384 | 4.638912 | 21.51 | 0.256057 | 0.2564 | 0.2868235 | -0.02003909 | 0.0057 | 41.2625
8209 | 11.454167 | 2.7627 | 30.4993 | 10 | 4.6337 | 4.639269 | 21.47 | 0.255069 | 0.2556 | 0.2868227 | -0.02012127 | 0.0048 | 41.2631
8210 | 11.455556 | 2.7549 | 30.5032 | 10 | 4.636 | 4.639611 | 21.49 | 0.254236 | 0.2546 | 0.2868214 | -0.02020554 | 0.004 | 41.2636
8211 | 11.456944 | 2.7549 | 30.507 | 10 | 4.6392 | 4.639938 | 21.52 | 0.257563 | 0.2539 | 0.2868198 | -0.02028953 | 0.0031 | 41.2617
8212 | 11.458333 | 2.7469 | 30.5108 | 10 | 4.6454 | 4.640349 | 21.58 | 0.256474 | 0.2534 | 0.2868183 | -0.02037433 | 0.0022 | 41.2623
8213 | 11.459722 | 2.7469 | 30.5146 | 9 | 4.6399 | 4.640682 | 21.53 | 0.259691 | 0.2531 | 0.2868162 | -0.02046002 | 0.0013 | 41.2604
8214 | 11.461111 | 2.7387 | 30.5184 | 9 | 4.6579 | 4.641019 | 21.7 | 0.255467 | 0.2537 | 0.2868146 | -0.02054434 | 0.0004 | 41.2629
8215 | 11.4625 | 2.7387 | 30.5222 | 9 | 4.6431 | 4.641379 | 21.56 | 0.258071 | 0.2533 | 0.2868135 | -0.02060712 | -0.0005 | 41.2614
8216 | 11.463889 | 2.7305 | 30.526 | 10 | 4.6321 | 4.641722 | 21.46 | 0.256469 | 0.2514 | 0.2868119 | -0.02069575 | -0.0014 | 41.2624
8217 | 11.465278 | 2.7305 | 30.5298 | 10 | 4.6423 | 4.642052 | 21.55 | 0.255752 | 0.251 | 0.2868103 | -0.02078558 | -0.0023 | 41.2628
8218 | 11.466667 | 2.7221 | 30.5336 | 10 | 4.6415 | 4.642431 | 21.54 | 0.256408 | 0.2508 | 0.2868086 | -0.02087601 | -0.0032 | 41.2624
8219 | 11.468056 | 2.7221 | 30.5374 | 10 | 4.6329 | 4.642806 | 21.46 | 0.254386 | 0.2501 | 0.2868077 | -0.02096654 | -0.0041 | 41.2636
8220 | 11.469444 | 2.7135 | 30.5411 | 10 | 4.6478 | 4.643176 | 21.6 | 0.257164 | 0.2498 | 0.286806 | -0.02105876 | -0.0051 | 41.262
8221 | 11.470833 | 2.7135 | 30.5449 | 10 | 4.6446 | 4.643552 | 21.57 | 0.257458 | 0.2493 | 0.2868039 | -0.02115108 | -0.006 | 41.2619
8222 | 11.472222 | 2.7048 | 30.5487 | 10 | 4.6392 | 4.643885 | 21.52 | 0.257641 | 0.2488 | 0.2868013 | -0.0212439 | -0.007 | 41.2618
8223 | 11.473611 | 2.7048 | 30.5524 | 10 | 4.647 | 4.644267 | 21.59 | 0.256112 | 0.2489 | 0.286798 | -0.02131454 | -0.0079 | 41.2627
8224 | 11.475 | 2.6961 | 30.5562 | 10 | 4.6376 | 4.644668 | 21.51 | 0.256208 | 0.2482 | 0.2867949 | -0.0214083 | -0.0089 | 41.2627
8225 | 11.476389 | 2.6961 | 30.5599 | 10 | 4.636 | 4.645064 | 21.49 | 0.254655 | 0.247 | 0.2867916 | -0.02150483 | -0.0099 | 41.2637
8226 | 11.477778 | 2.6872 | 30.5636 | 10 | 4.6384 | 4.645442 | 21.51 | 0.256752 | 0.2457 | 0.2867882 | -0.0216047 | -0.0108 | 41.2625
8227 | 11.479167 | 2.6872 | 30.5674 | 10 | 4.6329 | 4.645807 | 21.46 | 0.258151 | 0.2446 | 0.2867846 | -0.02170646 | -0.0118 | 41.2617
8228 | 11.480556 | 2.6781 | 30.5711 | 9 | 4.6399 | 4.646136 | 21.53 | 0.259341 | 0.2441 | 0.286782 | -0.0218085 | -0.0128 | 41.261
8229 | 11.481944 | 2.6781 | 30.5748 | 9 | 4.6462 | 4.646503 | 21.59 | 0.257568 | 0.2438 | 0.2867795 | -0.02191163 | -0.0138 | 41.2621
8230 | 11.483333 | 2.6688 | 30.5785 | 9 | 4.6384 | 4.646849 | 21.51 | 0.255939 | 0.243 | 0.2867769 | -0.02201723 | -0.0148 | 41.2631
8231 | 11.484722 | 2.6688 | 30.5822 | 9 | 4.6431 | 4.647204 | 21.56 | 0.256588 | 0.2422 | 0.2867748 | -0.02209756 | -0.0158 | 41.2628
8232 | 11.486111 | 2.6596 | 30.5859 | 10 | 4.6439 | 4.647565 | 21.57 | 0.25871 | 0.2415 | 0.2867728 | -0.02220583 | -0.0168 | 41.2616
8233 | 11.4875 | 2.6596 | 30.5896 | 10 | 4.6626 | 4.647909 | 21.74 | 0.25953 | 0.2423 | 0.2867709 | -0.02231302 | -0.0178 | 41.2611
8234 | 11.488889 | 2.6503 | 30.5933 | 10 | 4.6509 | 4.648267 | 21.63 | 0.258955 | 0.2418 | 0.2867694 | -0.02242099 | -0.0188 | 41.2615
8235 | 11.490278 | 2.6503 | 30.597 | 10 | 4.6524 | 4.648628 | 21.65 | 0.260171 | 0.2419 | 0.2867678 | -0.02252788 | -0.0198 | 41.2609
8236 | 11.491667 | 2.6409 | 30.6007 | 10 | 4.6517 | 4.648995 | 21.64 | 0.257537 | 0.2415 | 0.2867662 | -0.02263545 | -0.0209 | 41.2625
8237 | 11.493056 | 2.6409 | 30.6043 | 9 | 4.6493 | 4.649367 | 21.62 | 0.261272 | 0.2411 | 0.286765 | -0.02274272 | -0.0219 | 41.2603
8238 | 11.494444 | 2.6315 | 30.608 | 9 | 4.6446 | 4.649697 | 21.57 | 0.261394 | 0.2408 | 0.286764 | -0.02285058 | -0.0229 | 41.2603
8239 | 11.495833 | 2.6315 | 30.6116 | 9 | 4.6587 | 4.650028 | 21.7 | 0.259604 | 0.2407 | 0.286763 | -0.02293359 | -0.0239 | 41.2615
8240 | 11.497222 | 2.6222 | 30.6153 | 9 | 4.6509 | 4.650391 | 21.63 | 0.258152 | 0.2409 | 0.2867663 | -0.02304096 | -0.0249 | 41.2624
8241 | 11.498611 | 2.6222 | 30.6189 | 9 | 4.6384 | 4.65073 | 21.51 | 0.257243 | 0.2402 | 0.2867694 | -0.02314893 | -0.0259 | 41.263
8242 | 11.5 | 2.6129 | 30.6226 | 9 | 4.6649 | 4.651083 | 21.76 | 0.261443 | 0.2412 | 0.2867727 | -0.02325462 | -0.0269 | 41.2606
8243 | 11.501389 | 2.6129 | 30.6262 | 9 | 4.6243 | 4.651463 | 21.38 | 0.258815 | 0.2388 | 0.2867729 | -0.02336522 | -0.0279 | 41.2622
8244 | 11.502778 | 2.6035 | 30.6298 | 10 | 4.6556 | 4.651895 | 21.67 | 0.25934 | 0.2391 | 0.2867764 | -0.02347493 | -0.029 | 41.262
8245 | 11.504167 | 2.6035 | 30.6334 | 10 | 4.6439 | 4.652267 | 21.57 | 0.259203 | 0.2381 | 0.2867768 | -0.0235864 | -0.03 | 41.2622
8246 | 11.505556 | 2.5941 | 30.637 | 10 | 4.6454 | 4.65262 | 21.58 | 0.257268 | 0.2373 | 0.2867771 | -0.02370003 | -0.031 | 41.2634
8247 | 11.507222 | 2.5941 | 30.6406 | 10 | 4.6431 | 4.652987 | 21.56 | 0.259464 | 0.2362 | 0.286777 | -0.0237906 | -0.032 | 41.2625
8248 | 11.508611 | 2.585 | 30.6442 | 10 | 4.6454 | 4.653349 | 21.58 | 0.258241 | 0.2353 | 0.2867765 | -0.02390786 | -0.0329 | 41.2633
8249 | 11.51 | 2.585 | 30.6478 | 10 | 4.6501 | 4.653773 | 21.62 | 0.258957 | 0.2354 | 0.2867761 | -0.02402432 | -0.0339 | 41.2629
8250 | 11.511389 | 2.5757 | 30.6514 | 10 | 4.6501 | 4.654128 | 21.62 | 0.259095 | 0.2349 | 0.2867754 | -0.02414076 | -0.0349 | 41.2629
8251 | 11.512778 | 2.5757 | 30.655 | 10 | 4.6556 | 4.65447 | 21.67 | 0.258692 | 0.2348 | 0.2867747 | -0.02425787 | -0.0359 | 41.2633
8252 | 11.514167 | 2.5666 | 30.6585 | 10 | 4.6571 | 4.654879 | 21.69 | 0.258784 | 0.2347 | 0.2867738 | -0.02437556 | -0.0368 | 41.2633
8253 | 11.515556 | 2.5666 | 30.6621 | 10 | 4.6509 | 4.655219 | 21.63 | 0.258576 | 0.2343 | 0.2867726 | -0.02449372 | -0.0378 | 41.2635
8254 | 11.516944 | 2.5575 | 30.6656 | 10 | 4.6493 | 4.655577 | 21.62 | 0.258426 | 0.2349 | 0.2867716 | -0.02461089 | -0.0388 | 41.2638
8255 | 11.518333 | 2.5575 | 30.6692 | 10 | 4.661 | 4.655942 | 21.72 | 0.259068 | 0.2342 | 0.286771 | -0.024704 | -0.0397 | 41.2635
8256 | 11.519722 | 2.5487 | 30.6727 | 10 | 4.6524 | 4.656359 | 21.65 | 0.258853 | 0.235 | 0.2867699 | -0.02482066 | -0.0406 | 41.2637
8257 | 11.521111 | 2.5487 | 30.6763 | 10 | 4.6501 | 4.65675 | 21.62 | 0.258092 | 0.2341 | 0.2867686 | -0.02493809 | -0.0415 | 41.2642
8258 | 11.5225 | 2.54 | 30.6798 | 10 | 4.6688 | 4.65712 | 21.8 | 0.258719 | 0.2351 | 0.2867673 | -0.02505354 | -0.0425 | 41.264
8259 | 11.523889 | 2.54 | 30.6833 | 10 | 4.6524 | 4.657484 | 21.65 | 0.259505 | 0.234 | 0.2867655 | -0.02517241 | -0.0434 | 41.2637
8260 | 11.525278 | 2.5313 | 30.6869 | 10 | 4.6524 | 4.657846 | 21.65 | 0.260255 | 0.2334 | 0.286764 | -0.0252949 | -0.0443 | 41.2633
8261 | 11.526667 | 2.5313 | 30.6904 | 10 | 4.6688 | 4.658202 | 21.8 | 0.26123 | 0.234 | 0.2867626 | -0.02541709 | -0.0452 | 41.2628
8262 | 11.528056 | 2.5227 | 30.6939 | 10 | 4.6556 | 4.658605 | 21.67 | 0.260417 | 0.2334 | 0.2867613 | -0.02554044 | -0.0461 | 41.2634
8263 | 11.529444 | 2.5227 | 30.6974 | 10 | 4.654 | 4.65896 | 21.66 | 0.258231 | 0.233 | 0.28676 | -0.02563006 | -0.0469 | 41.2649
8264 | 11.530833 | 2.5145 | 30.7009 | 10 | 4.6517 | 4.659355 | 21.64 | 0.259372 | 0.2322 | 0.2867588 | -0.02575545 | -0.0478 | 41.2643
8265 | 11.532222 | 2.5145 | 30.7044 | 10 | 4.6563 | 4.659683 | 21.68 | 0.259379 | 0.232 | 0.2867578 | -0.02588152 | -0.0486 | 41.2644
8266 | 11.533611 | 2.5062 | 30.7078 | 10 | 4.6563 | 4.660032 | 21.68 | 0.259955 | 0.2315 | 0.2867565 | -0.02600748 | -0.0495 | 41.2642
8267 | 11.535 | 2.5062 | 30.7113 | 10 | 4.661 | 4.66039 | 21.72 | 0.262148 | 0.2311 | 0.286755 | -0.02613411 | -0.0503 | 41.2631
8268 | 11.536389 | 2.4979 | 30.7148 | 10 | 4.6641 | 4.660733 | 21.75 | 0.260373 | 0.2313 | 0.286754 | -0.02626033 | -0.0512 | 41.2642
8269 | 11.537778 | 2.4979 | 30.7183 | 10 | 4.654 | 4.661039 | 21.66 | 0.260363 | 0.2309 | 0.2867535 | -0.02638703 | -0.052 | 41.2644
8270 | 11.539167 | 2.4897 | 30.7217 | 10 | 4.6626 | 4.661389 | 21.74 | 0.260288 | 0.231 | 0.2867529 | -0.02651263 | -0.0528 | 41.2646
8271 | 11.540556 | 2.4897 | 30.7252 | 10 | 4.6641 | 4.661793 | 21.75 | 0.259232 | 0.2308 | 0.2867521 | -0.02660633 | -0.0537 | 41.2653
8272 | 11.541944 | 2.482 | 30.7286 | 10 | 4.6548 | 4.662192 | 21.67 | 0.259318 | 0.2306 | 0.2867516 | -0.02673239 | -0.0544 | 41.2654
8273 | 11.543333 | 2.482 | 30.7321 | 10 | 4.6641 | 4.662587 | 21.75 | 0.260315 | 0.2307 | 0.2867509 | -0.02685844 | -0.0552 | 41.265
8274 | 11.544722 | 2.4742 | 30.7355 | 10 | 4.6594 | 4.662947 | 21.71 | 0.259982 | 0.2308 | 0.2867497 | -0.02698437 | -0.056 | 41.2653
8275 | 11.546111 | 2.4742 | 30.7389 | 10 | 4.6633 | 4.663329 | 21.75 | 0.260683 | 0.2308 | 0.2867488 | -0.02711048 | -0.0568 | 41.2651
8276 | 11.5475 | 2.4664 | 30.7424 | 10 | 4.6626 | 4.663734 | 21.74 | 0.260739 | 0.2308 | 0.2867474 | -0.02723678 | -0.0576 | 41.2652
8277 | 11.548889 | 2.4664 | 30.7458 | 10 | 4.6602 | 4.664108 | 21.72 | 0.261549 | 0.2309 | 0.286746 | -0.02736198 | -0.0583 | 41.2648
8278 | 11.550278 | 2.4589 | 30.7492 | 10 | 4.6548 | 4.664531 | 21.67 | 0.26132 | 0.2305 | 0.2867448 | -0.02748784 | -0.0591 | 41.2651
8279 | 11.551667 | 2.4589 | 30.7526 | 9 | 4.6657 | 4.664936 | 21.77 | 0.2626 | 0.2309 | 0.2867434 | -0.02757935 | -0.0598 | 41.2645
8280 | 11.553056 | 2.4517 | 30.756 | 9 | 4.6719 | 4.665295 | 21.83 | 0.265687 | 0.2311 | 0.2867421 | -0.02770372 | -0.0606 | 41.2629
8281 | 11.554444 | 2.4517 | 30.7594 | 9 | 4.6672 | 4.66567 | 21.78 | 0.260524 | 0.2315 | 0.2867408 | -0.02782739 | -0.0613 | 41.2661
8282 | 11.555833 | 2.4446 | 30.7628 | 9 | 4.6688 | 4.666061 | 21.8 | 0.260786 | 0.2314 | 0.2867394 | -0.02795134 | -0.062 | 41.2661
8283 | 11.557222 | 2.4446 | 30.7662 | 9 | 4.6657 | 4.666423 | 21.77 | 0.260176 | 0.2317 | 0.2867377 | -0.02807449 | -0.0626 | 41.2666
8284 | 11.558611 | 2.4377 | 30.7696 | 9 | 4.6517 | 4.666787 | 21.64 | 0.258455 | 0.2311 | 0.286736 | -0.02819841 | -0.0633 | 41.2678
8285 | 11.56 | 2.4377 | 30.773 | 9 | 4.6688 | 4.66718 | 21.8 | 0.260394 | 0.2311 | 0.2867342 | -0.02832203 | -0.064 | 41.2668
8286 | 11.561389 | 2.4309 | 30.7764 | 9 | 4.6781 | 4.667579 | 21.88 | 0.260699 | 0.2318 | 0.2867323 | -0.02844347 | -0.0646 | 41.2668
8287 | 11.562778 | 2.4309 | 30.7797 | 9 | 4.6727 | 4.667967 | 21.83 | 0.262536 | 0.2324 | 0.2867305 | -0.02853125 | -0.0653 | 41.2659
8288 | 11.564167 | 2.4247 | 30.7831 | 9 | 4.6602 | 4.668354 | 21.72 | 0.26276 | 0.2317 | 0.286728 | -0.02865257 | -0.0659 | 41.2659
8289 | 11.565556 | 2.4247 | 30.7865 | 9 | 4.6649 | 4.668758 | 21.76 | 0.262414 | 0.231 | 0.2867249 | -0.02877466 | -0.0665 | 41.2663
8290 | 11.566944 | 2.4184 | 30.7898 | 10 | 4.6773 | 4.669188 | 21.88 | 0.263467 | 0.2315 | 0.286722 | -0.02889468 | -0.0671 | 41.2659
8291 | 11.568333 | 2.4184 | 30.7932 | 10 | 4.6773 | 4.669584 | 21.88 | 0.262135 | 0.2321 | 0.2867182 | -0.02901399 | -0.0677 | 41.2668
8292 | 11.569722 | 2.4124 | 30.7966 | 10 | 4.6719 | 4.67 | 21.83 | 0.261951 | 0.233 | 0.2867141 | -0.02913163 | -0.0683 | 41.2671
8293 | 11.571111 | 2.4124 | 30.7999 | 10 | 4.6734 | 4.670357 | 21.84 | 0.26262 | 0.2336 | 0.2867092 | -0.02924856 | -0.0688 | 41.2669
8294 | 11.5725 | 2.4065 | 30.8032 | 10 | 4.6742 | 4.670738 | 21.85 | 0.261148 | 0.2345 | 0.2867043 | -0.02936343 | -0.0694 | 41.2679
8295 | 11.573889 | 2.4065 | 30.8066 | 10 | 4.6649 | 4.671107 | 21.76 | 0.263323 | 0.2343 | 0.2866996 | -0.0294462 | -0.0699 | 41.2668
8296 | 11.575278 | 2.4012 | 30.8099 | 10 | 4.6734 | 4.671458 | 21.84 | 0.263403 | 0.2345 | 0.2866945 | -0.02956077 | -0.0704 | 41.267
8297 | 11.576667 | 2.4012 | 30.8133 | 10 | 4.6688 | 4.67183 | 21.8 | 0.263134 | 0.2345 | 0.286689 | -0.02967523 | -0.0709 | 41.2673
8298 | 11.578333 | 2.3958 | 30.8166 | 10 | 4.6703 | 4.672219 | 21.81 | 0.262258 | 0.234 | 0.286683 | -0.02979085 | -0.0714 | 41.2683
8299 | 11.579722 | 2.3958 | 30.8199 | 10 | 4.6734 | 4.672596 | 21.84 | 0.262878 | 0.234 | 0.2866769 | -0.02990587 | -0.0719 | 41.2681
8300 | 11.581111 | 2.3907 | 30.8232 | 10 | 4.6734 | 4.672971 | 21.84 | 0.262987 | 0.234 | 0.2866709 | -0.03002195 | -0.0723 | 41.2682
8301 | 11.5825 | 2.3907 | 30.8266 | 10 | 4.6765 | 4.673404 | 21.87 | 0.263348 | 0.2341 | 0.286665 | -0.03013715 | -0.0728 | 41.2682
8302 | 11.583889 | 2.3857 | 30.8299 | 10 | 4.675 | 4.673776 | 21.86 | 0.263915 | 0.2341 | 0.2866591 | -0.03025184 | -0.0732 | 41.268
8303 | 11.585278 | 2.3857 | 30.8332 | 10 | 4.6843 | 4.674175 | 21.94 | 0.263724 | 0.235 | 0.2866532 | -0.0303317 | -0.0737 | 41.2684
8304 | 11.586667 | 2.3813 | 30.8365 | 10 | 4.6843 | 4.674567 | 21.94 | 0.263304 | 0.2357 | 0.2866472 | -0.03044297 | -0.0741 | 41.2688
8305 | 11.588056 | 2.3813 | 30.8398 | 10 | 4.6765 | 4.674983 | 21.87 | 0.265104 | 0.2358 | 0.2866409 | -0.03055394 | -0.0745 | 41.2679
8306 | 11.589444 | 2.3768 | 30.8431 | 10 | 4.6734 | 4.675386 | 21.84 | 0.263148 | 0.2357 | 0.2866347 | -0.03066509 | -0.0748 | 41.2693
8307 | 11.590833 | 2.3768 | 30.8464 | 10 | 4.6758 | 4.675781 | 21.86 | 0.26198 | 0.2356 | 0.2866284 | -0.03077594 | -0.0752 | 41.2702
8308 | 11.592222 | 2.3725 | 30.8497 | 10 | 4.6812 | 4.676187 | 21.91 | 0.26283 | 0.2361 | 0.2866223 | -0.03088541 | -0.0756 | 41.2699
8309 | 11.593611 | 2.3725 | 30.853 | 10 | 4.6758 | 4.676568 | 21.86 | 0.264567 | 0.2363 | 0.2866166 | -0.03099497 | -0.0759 | 41.269
8310 | 11.595 | 2.3684 | 30.8563 | 10 | 4.6827 | 4.676999 | 21.93 | 0.263587 | 0.2366 | 0.2866097 | -0.03110394 | -0.0763 | 41.2698
8311 | 11.596389 | 2.3684 | 30.8596 | 10 | 4.6727 | 4.677398 | 21.83 | 0.263188 | 0.2365 | 0.2866025 | -0.03117931 | -0.0766 | 41.2702
8312 | 11.597778 | 2.3648 | 30.8629 | 10 | 4.6789 | 4.677789 | 21.89 | 0.264048 | 0.2364 | 0.286595 | -0.03128838 | -0.0769 | 41.2699
8313 | 11.599167 | 2.3648 | 30.8662 | 9 | 4.6851 | 4.678211 | 21.95 | 0.266617 | 0.2378 | 0.2865877 | -0.03139383 | -0.0772 | 41.2686
8314 | 11.600556 | 2.3613 | 30.8694 | 9 | 4.6866 | 4.678582 | 21.96 | 0.265968 | 0.2385 | 0.2865811 | -0.03149645 | -0.0775 | 41.2692
8315 | 11.601944 | 2.3613 | 30.8727 | 9 | 4.6734 | 4.678958 | 21.84 | 0.263507 | 0.2384 | 0.2865751 | -0.03160032 | -0.0777 | 41.2709
8316 | 11.603333 | 2.3579 | 30.876 | 10 | 4.6843 | 4.679388 | 21.94 | 0.2647 | 0.2388 | 0.2865685 | -0.03170301 | -0.078 | 41.2704
8317 | 11.604722 | 2.3579 | 30.8793 | 10 | 4.6936 | 4.679801 | 22.03 | 0.266296 | 0.2401 | 0.2865616 | -0.03180229 | -0.0782 | 41.2696
8318 | 11.606111 | 2.3549 | 30.8825 | 10 | 4.6812 | 4.680216 | 21.91 | 0.263112 | 0.2403 | 0.2865551 | -0.03190077 | -0.0785 | 41.2717
8319 | 11.6075 | 2.3549 | 30.8858 | 10 | 4.6789 | 4.680577 | 21.89 | 0.264877 | 0.2403 | 0.2865481 | -0.03196972 | -0.0787 | 41.2709
8320 | 11.608889 | 2.3523 | 30.8891 | 10 | 4.6827 | 4.68096 | 21.93 | 0.263876 | 0.2405 | 0.2865411 | -0.03206756 | -0.0789 | 41.2717
8321 | 11.610278 | 2.3523 | 30.8923 | 10 | 4.6742 | 4.68136 | 21.85 | 0.26573 | 0.2406 | 0.2865339 | -0.0321649 | -0.079 | 41.2708
8322 | 11.611667 | 2.3498 | 30.8956 | 10 | 4.6858 | 4.681766 | 21.96 | 0.266646 | 0.241 | 0.2865264 | -0.03225979 | -0.0792 | 41.2705
8323 | 11.613056 | 2.3498 | 30.8989 | 10 | 4.6781 | 4.682175 | 21.88 | 0.262241 | 0.2414 | 0.2865187 | -0.03235419 | -0.0793 | 41.2733
8324 | 11.614444 | 2.3476 | 30.9021 | 10 | 4.6959 | 4.682573 | 22.05 | 0.266287 | 0.2424 | 0.2865112 | -0.03244673 | -0.0795 | 41.2711
8325 | 11.615833 | 2.3476 | 30.9054 | 10 | 4.6773 | 4.682972 | 21.88 | 0.265513 | 0.2417 | 0.2865031 | -0.03254112 | -0.0796 | 41.2718
8326 | 11.617222 | 2.3456 | 30.9086 | 10 | 4.6804 | 4.683385 | 21.91 | 0.265817 | 0.2422 | 0.2864952 | -0.03263472 | -0.0797 | 41.2718
8327 | 11.618611 | 2.3456 | 30.9119 | 10 | 4.6897 | 4.68378 | 21.99 | 0.265591 | 0.2428 | 0.2864874 | -0.03269787 | -0.0798 | 41.2721
8328 | 11.62 | 2.3441 | 30.9152 | 10 | 4.6781 | 4.684201 | 21.88 | 0.266022 | 0.2428 | 0.286479 | -0.03279005 | -0.0798 | 41.2721
8329 | 11.621389 | 2.3441 | 30.9184 | 10 | 4.6773 | 4.684593 | 21.88 | 0.264257 | 0.2421 | 0.2864706 | -0.03288428 | -0.0799 | 41.2734
8330 | 11.622778 | 2.3426 | 30.9217 | 10 | 4.6835 | 4.684989 | 21.94 | 0.265342 | 0.2423 | 0.2864625 | -0.03297879 | -0.0799 | 41.2729
8331 | 11.624167 | 2.3426 | 30.9249 | 10 | 4.6851 | 4.68538 | 21.95 | 0.265838 | 0.2425 | 0.2864542 | -0.03307194 | -0.08 | 41.2729
8332 | 11.625556 | 2.3413 | 30.9282 | 10 | 4.6812 | 4.685806 | 21.91 | 0.265736 | 0.2427 | 0.2864464 | -0.03316489 | -0.08 | 41.2731
8333 | 11.626944 | 2.3413 | 30.9314 | 10 | 4.6843 | 4.686189 | 21.94 | 0.2644 | 0.243 | 0.2864387 | -0.03325677 | -0.08 | 41.2741
8334 | 11.628333 | 2.3402 | 30.9347 | 10 | 4.6812 | 4.686553 | 21.91 | 0.264551 | 0.243 | 0.286431 | -0.03334787 | -0.08 | 41.2742
8335 | 11.629722 | 2.3402 | 30.9379 | 10 | 4.6851 | 4.686944 | 21.95 | 0.266436 | 0.2424 | 0.2864232 | -0.03341069 | -0.08 | 41.2734
8336 | 11.631111 | 2.3395 | 30.9412 | 10 | 4.692 | 4.68735 | 22.02 | 0.267444 | 0.2435 | 0.2864158 | -0.03350057 | -0.0799 | 41.273
8337 | 11.6325 | 2.3395 | 30.9444 | 10 | 4.6796 | 4.687762 | 21.9 | 0.264868 | 0.2429 | 0.2864084 | -0.03359113 | -0.0799 | 41.2747
8338 | 11.633889 | 2.3388 | 30.9477 | 10 | 4.7082 | 4.68812 | 22.17 | 0.269515 | 0.2443 | 0.2864007 | -0.03367886 | -0.0798 | 41.2722
8339 | 11.635556 | 2.3388 | 30.9509 | 10 | 4.699 | 4.688506 | 22.08 | 0.267378 | 0.245 | 0.2863926 | -0.03376435 | -0.0797 | 41.2739
8340 | 11.636944 | 2.3385 | 30.9542 | 10 | 4.6882 | 4.688937 | 21.98 | 0.267268 | 0.2454 | 0.2863845 | -0.03384946 | -0.0797 | 41.2742
8341 | 11.638333 | 2.3385 | 30.9574 | 10 | 4.6858 | 4.689342 | 21.96 | 0.268225 | 0.2454 | 0.286377 | -0.03393446 | -0.0796 | 41.2739
8342 | 11.639722 | 2.3383 | 30.9607 | 10 | 4.7005 | 4.68977 | 22.09 | 0.267354 | 0.2463 | 0.2863701 | -0.03401723 | -0.0794 | 41.2746
8343 | 11.641111 | 2.3383 | 30.9639 | 10 | 4.6897 | 4.690201 | 21.99 | 0.268043 | 0.2471 | 0.2863635 | -0.03407087 | -0.0793 | 41.2744
8344 | 11.6425 | 2.3385 | 30.9672 | 10 | 4.6928 | 4.690597 | 22.02 | 0.268329 | 0.2472 | 0.2863577 | -0.03415166 | -0.0792 | 41.2744
8345 | 11.643889 | 2.3385 | 30.9704 | 10 | 4.6943 | 4.691021 | 22.04 | 0.26791 | 0.2476 | 0.2863517 | -0.03423236 | -0.079 | 41.2749
8346 | 11.645278 | 2.3388 | 30.9737 | 10 | 4.6882 | 4.691439 | 21.98 | 0.265315 | 0.2478 | 0.2863456 | -0.03431306 | -0.0789 | 41.2767
8347 | 11.646667 | 2.3388 | 30.9769 | 10 | 4.6804 | 4.691868 | 21.91 | 0.26665 | 0.2481 | 0.2863398 | -0.03439357 | -0.0787 | 41.2761
8348 | 11.648056 | 2.3393 | 30.9802 | 10 | 4.6889 | 4.692283 | 21.99 | 0.268852 | 0.2479 | 0.2863335 | -0.03447389 | -0.0785 | 41.275
8349 | 11.649444 | 2.3393 | 30.9834 | 10 | 4.692 | 4.692682 | 22.02 | 0.26753 | 0.2478 | 0.286327 | -0.03455645 | -0.0783 | 41.276
8350 | 11.650833 | 2.3399 | 30.9867 | 10 | 4.7013 | 4.693066 | 22.1 | 0.268186 | 0.2486 | 0.2863207 | -0.03463804 | -0.0781 | 41.2758
8351 | 11.652222 | 2.3399 | 30.9899 | 10 | 4.6866 | 4.693438 | 21.96 | 0.267011 | 0.2482 | 0.2863145 | -0.03468445 | -0.0779 | 41.2767
8352 | 11.653611 | 2.3408 | 30.9932 | 10 | 4.6913 | 4.693808 | 22.01 | 0.268811 | 0.2481 | 0.2863086 | -0.0347668 | -0.0777 | 41.2759
8353 | 11.655 | 2.3408 | 30.9964 | 10 | 4.6889 | 4.694199 | 21.99 | 0.268581 | 0.2482 | 0.2863023 | -0.03484809 | -0.0775 | 41.2762
8354 | 11.656389 | 2.3417 | 30.9997 | 10 | 4.7005 | 4.694638 | 22.09 | 0.26799 | 0.2489 | 0.2862971 | -0.03492822 | -0.0772 | 41.2768
8355 | 11.657778 | 2.3417 | 31.0029 | 10 | 4.6889 | 4.695063 | 21.99 | 0.26719 | 0.2486 | 0.2862918 | -0.03500933 | -0.077 | 41.2775
8356 | 11.659167 | 2.3427 | 31.0062 | 10 | 4.7028 | 4.695441 | 22.12 | 0.268777 | 0.2489 | 0.2862874 | -0.03508948 | -0.0767 | 41.2767
8357 | 11.660556 | 2.3427 | 31.0094 | 10 | 4.699 | 4.695841 | 22.08 | 0.270347 | 0.2494 | 0.2862833 | -0.03516906 | -0.0765 | 41.276
8358 | 11.661944 | 2.3438 | 31.0127 | 10 | 4.6959 | 4.696217 | 22.05 | 0.267639 | 0.2495 | 0.2862796 | -0.03524845 | -0.0762 | 41.2779
8359 | 11.663333 | 2.3438 | 31.016 | 10 | 4.6882 | 4.696642 | 21.98 | 0.265535 | 0.2491 | 0.286276 | -0.03529182 | -0.0759 | 41.2793
8360 | 11.664722 | 2.3453 | 31.0192 | 10 | 4.699 | 4.69702 | 22.08 | 0.270625 | 0.2487 | 0.2862723 | -0.03537255 | -0.0756 | 41.2765
8361 | 11.666111 | 2.3453 | 31.0225 | 10 | 4.6997 | 4.697455 | 22.09 | 0.267972 | 0.2488 | 0.2862687 | -0.03545213 | -0.0754 | 41.2783
8362 | 11.6675 | 2.3468 | 31.0257 | 10 | 4.7021 | 4.697982 | 22.11 | 0.269704 | 0.249 | 0.2862657 | -0.03553201 | -0.0751 | 41.2775
8363 | 11.668889 | 2.3468 | 31.029 | 10 | 4.7005 | 4.698419 | 22.09 | 0.270035 | 0.2493 | 0.2862624 | -0.03560996 | -0.0748 | 41.2775
8364 | 11.670278 | 2.3483 | 31.0323 | 10 | 4.6928 | 4.698817 | 22.02 | 0.269653 | 0.2492 | 0.286259 | -0.03568849 | -0.0744 | 41.2779
8365 | 11.671667 | 2.3483 | 31.0355 | 10 | 4.7005 | 4.699237 | 22.09 | 0.270084 | 0.2494 | 0.2862556 | -0.03576598 | -0.0741 | 41.2779
8366 | 11.673056 | 2.3498 | 31.0388 | 10 | 4.7113 | 4.69964 | 22.2 | 0.270699 | 0.2501 | 0.2862523 | -0.03584356 | -0.0738 | 41.2777
8367 | 11.674444 | 2.3498 | 31.0421 | 10 | 4.6851 | 4.700076 | 21.95 | 0.267333 | 0.2497 | 0.2862492 | -0.03588469 | -0.0735 | 41.2799
8368 | 11.675833 | 2.3518 | 31.0453 | 10 | 4.6982 | 4.700431 | 22.07 | 0.26916 | 0.2489 | 0.2862458 | -0.0359644 | -0.0731 | 41.2791
8369 | 11.677222 | 2.3518 | 31.0486 | 10 | 4.6959 | 4.700913 | 22.05 | 0.269178 | 0.249 | 0.2862427 | -0.03604295 | -0.0728 | 41.2792
8370 | 11.678611 | 2.3536 | 31.0519 | 10 | 4.6997 | 4.701313 | 22.09 | 0.270343 | 0.2488 | 0.2862396 | -0.03612171 | -0.0725 | 41.2788
8371 | 11.68 | 2.3536 | 31.0551 | 10 | 4.6997 | 4.701746 | 22.09 | 0.269409 | 0.2485 | 0.2862362 | -0.03620144 | -0.0721 | 41.2795
8372 | 11.681389 | 2.3554 | 31.0584 | 10 | 4.6959 | 4.702201 | 22.05 | 0.268828 | 0.2484 | 0.2862336 | -0.03628089 | -0.0718 | 41.2801
8373 | 11.682778 | 2.3554 | 31.0617 | 10 | 4.7059 | 4.702647 | 22.15 | 0.269355 | 0.249 | 0.2862311 | -0.03635967 | -0.0714 | 41.28
8374 | 11.684167 | 2.3573 | 31.0649 | 10 | 4.7067 | 4.703121 | 22.15 | 0.269942 | 0.2496 | 0.2862283 | -0.0364373 | -0.0711 | 41.2799
8375 | 11.685556 | 2.3573 | 31.0682 | 10 | 4.7098 | 4.703565 | 22.18 | 0.271454 | 0.2502 | 0.2862249 | -0.03647669 | -0.0707 | 41.2792
8376 | 11.686944 | 2.3595 | 31.0715 | 10 | 4.7075 | 4.703998 | 22.16 | 0.269608 | 0.2506 | 0.2862217 | -0.03655217 | -0.0703 | 41.2804
8377 | 11.688333 | 2.3595 | 31.0748 | 10 | 4.699 | 4.704449 | 22.08 | 0.270019 | 0.25 | 0.2862184 | -0.03662883 | -0.07 | 41.2804
8378 | 11.689722 | 2.3615 | 31.078 | 10 | 4.699 | 4.704906 | 22.08 | 0.26937 | 0.2501 | 0.2862144 | -0.03670454 | -0.0696 | 41.281
8379 | 11.691111 | 2.3615 | 31.0813 | 10 | 4.7005 | 4.705388 | 22.09 | 0.271469 | 0.2498 | 0.2862101 | -0.03678073 | -0.0692 | 41.28
8380 | 11.6925 | 2.3636 | 31.0846 | 10 | 4.7082 | 4.705817 | 22.17 | 0.271706 | 0.2502 | 0.2862054 | -0.03685646 | -0.0689 | 41.28
8381 | 11.693889 | 2.3636 | 31.0879 | 10 | 4.7036 | 4.706251 | 22.12 | 0.271005 | 0.2505 | 0.2862004 | -0.03693113 | -0.0685 | 41.2806
8382 | 11.695278 | 2.3656 | 31.0912 | 10 | 4.7067 | 4.706651 | 22.15 | 0.270098 | 0.2504 | 0.2861953 | -0.03700572 | -0.0681 | 41.2814
8383 | 11.696667 | 2.3656 | 31.0945 | 10 | 4.7067 | 4.707075 | 22.15 | 0.270344 | 0.251 | 0.28619 | -0.03704341 | -0.0678 | 41.2814
8384 | 11.698056 | 2.368 | 31.0978 | 10 | 4.7075 | 4.707508 | 22.16 | 0.271523 | 0.2509 | 0.2861844 | -0.03711683 | -0.0674 | 41.2809
8385 | 11.699444 | 2.368 | 31.101 | 10 | 4.7113 | 4.707972 | 22.2 | 0.27091 | 0.2511 | 0.2861793 | -0.03718881 | -0.067 | 41.2815
8386 | 11.700833 | 2.3701 | 31.1043 | 10 | 4.7098 | 4.708481 | 22.18 | 0.271506 | 0.2516 | 0.2861741 | -0.03726012 | -0.0666 | 41.2814
8387 | 11.702222 | 2.3701 | 31.1076 | 10 | 4.7051 | 4.70891 | 22.14 | 0.269696 | 0.2515 | 0.2861686 | -0.03733212 | -0.0662 | 41.2826
8388 | 11.703611 | 2.3723 | 31.1109 | 10 | 4.7282 | 4.70936 | 22.36 | 0.273404 | 0.253 | 0.2861629 | -0.03740008 | -0.0659 | 41.2806
8389 | 11.705 | 2.3723 | 31.1142 | 10 | 4.7144 | 4.709732 | 22.23 | 0.271954 | 0.2538 | 0.2861569 | -0.03746553 | -0.0655 | 41.2817
8390 | 11.706667 | 2.3745 | 31.1175 | 10 | 4.7059 | 4.710146 | 22.15 | 0.271076 | 0.2537 | 0.2861516 | -0.0375308 | -0.0651 | 41.2827
8391 | 11.708056 | 2.3745 | 31.1208 | 10 | 4.709 | 4.710526 | 22.17 | 0.26991 | 0.2542 | 0.2861459 | -0.03756369 | -0.0648 | 41.2836
8392 | 11.709444 | 2.3769 | 31.1241 | 10 | 4.7098 | 4.710949 | 22.18 | 0.271241 | 0.2542 | 0.2861401 | -0.03762781 | -0.0644 | 41.283
8393 | 11.710833 | 2.3769 | 31.1274 | 10 | 4.7105 | 4.711411 | 22.19 | 0.270689 | 0.2541 | 0.2861345 | -0.03769128 | -0.064 | 41.2835
8394 | 11.712222 | 2.3792 | 31.1307 | 10 | 4.7075 | 4.711826 | 22.16 | 0.270751 | 0.2541 | 0.2861294 | -0.03775523 | -0.0636 | 41.2837
8395 | 11.713611 | 2.3792 | 31.134 | 10 | 4.7113 | 4.712216 | 22.2 | 0.270342 | 0.2543 | 0.2861239 | -0.03781833 | -0.0632 | 41.2841
8396 | 11.715 | 2.3815 | 31.1373 | 10 | 4.7175 | 4.712638 | 22.25 | 0.27106 | 0.255 | 0.2861187 | -0.03787951 | -0.0628 | 41.2839
8397 | 11.716389 | 2.3815 | 31.1407 | 10 | 4.7159 | 4.713038 | 22.24 | 0.272269 | 0.2558 | 0.2861134 | -0.03793839 | -0.0625 | 41.2833
8398 | 11.717778 | 2.3838 | 31.144 | 10 | 4.7044 | 4.71343 | 22.13 | 0.271898 | 0.2553 | 0.2861081 | -0.03799727 | -0.0621 | 41.2837
8399 | 11.719167 | 2.3838 | 31.1473 | 10 | 4.7128 | 4.713803 | 22.21 | 0.271665 | 0.2561 | 0.286103 | -0.03802837 | -0.0617 | 41.2841
8400 | 11.720556 | 2.3863 | 31.1506 | 10 | 4.7036 | 4.71423 | 22.12 | 0.270483 | 0.2558 | 0.2860974 | -0.03808612 | -0.0613 | 41.285
8401 | 11.721944 | 2.3863 | 31.1539 | 10 | 4.7128 | 4.714657 | 22.21 | 0.272075 | 0.2558 | 0.286092 | -0.03814369 | -0.061 | 41.2842
8402 | 11.723333 | 2.3886 | 31.1572 | 10 | 4.7236 | 4.715059 | 22.31 | 0.272444 | 0.2567 | 0.2860865 | -0.03819838 | -0.0606 | 41.2842
8403 | 11.724722 | 2.3886 | 31.1605 | 10 | 4.7128 | 4.715458 | 22.21 | 0.273422 | 0.2569 | 0.2860814 | -0.03825298 | -0.0602 | 41.2838
8404 | 11.726111 | 2.391 | 31.1639 | 10 | 4.7251 | 4.715893 | 22.33 | 0.273376 | 0.2582 | 0.2860765 | -0.0383047 | -0.0598 | 41.284
8405 | 11.7275 | 2.391 | 31.1672 | 10 | 4.7159 | 4.716303 | 22.24 | 0.271627 | 0.2589 | 0.2860716 | -0.03835556 | -0.0595 | 41.2852
8406 | 11.728889 | 2.3933 | 31.1705 | 10 | 4.7113 | 4.716764 | 22.2 | 0.272326 | 0.2586 | 0.286067 | -0.03840664 | -0.0591 | 41.285
8407 | 11.730278 | 2.3933 | 31.1738 | 10 | 4.7159 | 4.717135 | 22.24 | 0.272998 | 0.2587 | 0.2860618 | -0.03843288 | -0.0587 | 41.2848
8408 | 11.731667 | 2.3959 | 31.1772 | 10 | 4.719 | 4.717564 | 22.27 | 0.272995 | 0.2588 | 0.2860565 | -0.03848341 | -0.0584 | 41.285
8409 | 11.733056 | 2.3959 | 31.1805 | 10 | 4.7251 | 4.718007 | 22.33 | 0.274296 | 0.2602 | 0.2860512 | -0.03853116 | -0.058 | 41.2844
8410 | 11.734444 | 2.3983 | 31.1838 | 10 | 4.7221 | 4.718449 | 22.3 | 0.274342 | 0.2609 | 0.2860447 | -0.03857855 | -0.0576 | 41.2846
8411 | 11.735833 | 2.3983 | 31.1872 | 10 | 4.7175 | 4.7189 | 22.25 | 0.271301 | 0.2608 | 0.2860378 | -0.03862672 | -0.0572 | 41.2865
8412 | 11.737222 | 2.4007 | 31.1905 | 10 | 4.7205 | 4.719319 | 22.28 | 0.272838 | 0.2613 | 0.286031 | -0.03867347 | -0.0568 | 41.2858
8413 | 11.738611 | 2.4007 | 31.1938 | 10 | 4.719 | 4.719748 | 22.27 | 0.272062 | 0.2612 | 0.2860241 | -0.03872053 | -0.0565 | 41.2865
8414 | 11.74 | 2.4031 | 31.1972 | 10 | 4.7244 | 4.720205 | 22.32 | 0.27443 | 0.262 | 0.2860176 | -0.03876588 | -0.0561 | 41.2852
8415 | 11.741389 | 2.4031 | 31.2005 | 10 | 4.7159 | 4.720627 | 22.24 | 0.275353 | 0.2618 | 0.2860105 | -0.03878417 | -0.0557 | 41.2849
8416 | 11.742778 | 2.4058 | 31.2038 | 10 | 4.7328 | 4.721081 | 22.4 | 0.273996 | 0.2631 | 0.2860039 | -0.03882726 | -0.0553 | 41.2859
8417 | 11.744167 | 2.4058 | 31.2072 | 10 | 4.7267 | 4.721524 | 22.34 | 0.274384 | 0.2642 | 0.2859969 | -0.03886806 | -0.055 | 41.2858
8418 | 11.745556 | 2.4084 | 31.2105 | 10 | 4.7205 | 4.722001 | 22.28 | 0.274582 | 0.2647 | 0.2859896 | -0.03890706 | -0.0546 | 41.2859
8419 | 11.746944 | 2.4084 | 31.2139 | 10 | 4.7328 | 4.722395 | 22.4 | 0.276033 | 0.2664 | 0.2859819 | -0.03894328 | -0.0542 | 41.2852
8420 | 11.748333 | 2.4111 | 31.2172 | 10 | 4.7297 | 4.722807 | 22.37 | 0.274512 | 0.2673 | 0.2859752 | -0.03897905 | -0.0538 | 41.2863
8421 | 11.749722 | 2.4111 | 31.2206 | 10 | 4.7267 | 4.723211 | 22.34 | 0.275486 | 0.2679 | 0.2859685 | -0.03901283 | -0.0534 | 41.2859
8422 | 11.751111 | 2.4138 | 31.2239 | 10 | 4.7267 | 4.723631 | 22.34 | 0.276278 | 0.2686 | 0.2859616 | -0.03904471 | -0.053 | 41.2856
8423 | 11.7525 | 2.4138 | 31.2273 | 10 | 4.7328 | 4.724012 | 22.4 | 0.275055 | 0.2694 | 0.2859543 | -0.03904819 | -0.0526 | 41.2865
8424 | 11.753889 | 2.4168 | 31.2306 | 10 | 4.7251 | 4.724388 | 22.33 | 0.274812 | 0.2695 | 0.2859468 | -0.03907823 | -0.0522 | 41.2868
8425 | 11.755278 | 2.4168 | 31.234 | 10 | 4.7221 | 4.724813 | 22.3 | 0.275734 | 0.2699 | 0.2859396 | -0.03910754 | -0.0518 | 41.2864
8426 | 11.756667 | 2.4197 | 31.2373 | 10 | 4.7305 | 4.725242 | 22.38 | 0.27617 | 0.2707 | 0.2859323 | -0.03913592 | -0.0514 | 41.2864
8427 | 11.758056 | 2.4197 | 31.2407 | 10 | 4.7313 | 4.725626 | 22.39 | 0.276016 | 0.2713 | 0.2859247 | -0.03916308 | -0.051 | 41.2866
8428 | 11.759444 | 2.4226 | 31.2441 | 10 | 4.7374 | 4.726016 | 22.44 | 0.276369 | 0.2722 | 0.2859167 | -0.03918864 | -0.0506 | 41.2866
8429 | 11.760833 | 2.4226 | 31.2474 | 10 | 4.7175 | 4.726399 | 22.25 | 0.273383 | 0.272 | 0.2859082 | -0.03921434 | -0.0502 | 41.2885
8430 | 11.762222 | 2.4256 | 31.2508 | 10 | 4.7244 | 4.726799 | 22.32 | 0.276284 | 0.2725 | 0.2858994 | -0.03923795 | -0.0498 | 41.287
8431 | 11.763611 | 2.4256 | 31.2542 | 10 | 4.7305 | 4.727183 | 22.38 | 0.275019 | 0.2732 | 0.2858908 | -0.03923418 | -0.0494 | 41.2879
8432 | 11.765278 | 2.4289 | 31.2575 | 10 | 4.7374 | 4.727616 | 22.44 | 0.277774 | 0.2746 | 0.2858818 | -0.03925367 | -0.0489 | 41.2867
8433 | 11.766667 | 2.4289 | 31.2609 | 10 | 4.7236 | 4.728049 | 22.31 | 0.275409 | 0.274 | 0.2858734 | -0.03927435 | -0.0485 | 41.2883
8434 | 11.768056 | 2.4322 | 31.2643 | 10 | 4.7236 | 4.728506 | 22.31 | 0.273591 | 0.2741 | 0.2858643 | -0.03929421 | -0.0481 | 41.2895
8435 | 11.769444 | 2.4322 | 31.2677 | 10 | 4.7251 | 4.72893 | 22.33 | 0.274601 | 0.274 | 0.2858549 | -0.03931439 | -0.0476 | 41.2891
8436 | 11.770833 | 2.4355 | 31.2711 | 10 | 4.7297 | 4.729365 | 22.37 | 0.275985 | 0.2747 | 0.2858461 | -0.03932816 | -0.0472 | 41.2884
8437 | 11.772222 | 2.4355 | 31.2744 | 10 | 4.742 | 4.729777 | 22.49 | 0.276297 | 0.2763 | 0.2858373 | -0.03933889 | -0.0467 | 41.2884
8438 | 11.773611 | 2.439 | 31.2778 | 10 | 4.732 | 4.730193 | 22.39 | 0.277143 | 0.2771 | 0.2858291 | -0.03934821 | -0.0463 | 41.2881
8439 | 11.775 | 2.439 | 31.2812 | 10 | 4.7343 | 4.730598 | 22.41 | 0.275909 | 0.2781 | 0.2858206 | -0.03933995 | -0.0458 | 41.289
8440 | 11.776389 | 2.4427 | 31.2846 | 10 | 4.7267 | 4.731076 | 22.34 | 0.275768 | 0.2783 | 0.2858121 | -0.03934691 | -0.0453 | 41.2892
8441 | 11.777778 | 2.4427 | 31.288 | 10 | 4.7267 | 4.731481 | 22.34 | 0.275198 | 0.2787 | 0.2858037 | -0.03935246 | -0.0449 | 41.2897
8442 | 11.779167 | 2.4465 | 31.2914 | 10 | 4.7305 | 4.731889 | 22.38 | 0.276581 | 0.2784 | 0.2857954 | -0.03935844 | -0.0444 | 41.2891
8443 | 11.780556 | 2.4465 | 31.2948 | 10 | 4.7366 | 4.73232 | 22.44 | 0.275968 | 0.2794 | 0.285787 | -0.03936118 | -0.0439 | 41.2896
8444 | 11.781944 | 2.4504 | 31.2982 | 10 | 4.732 | 4.732727 | 22.39 | 0.276291 | 0.2796 | 0.2857783 | -0.03936309 | -0.0434 | 41.2896
8445 | 11.783333 | 2.4504 | 31.3016 | 10 | 4.7351 | 4.733146 | 22.42 | 0.27655 | 0.2804 | 0.285769 | -0.03936302 | -0.0429 | 41.2896
8446 | 11.784722 | 2.4545 | 31.305 | 10 | 4.7267 | 4.733559 | 22.34 | 0.275958 | 0.2801 | 0.2857602 | -0.03936318 | -0.0424 | 41.2901
8447 | 11.786111 | 2.4545 | 31.3084 | 10 | 4.7328 | 4.733941 | 22.4 | 0.277751 | 0.2801 | 0.2857501 | -0.03935417 | -0.0419 | 41.2892
8448 | 11.7875 | 2.4587 | 31.3118 | 10 | 4.7389 | 4.734381 | 22.46 | 0.27733 | 0.2807 | 0.2857396 | -0.03935314 | -0.0413 | 41.2896
8449 | 11.788889 | 2.4587 | 31.3153 | 10 | 4.7374 | 4.73479 | 22.44 | 0.278343 | 0.2809 | 0.2857286 | -0.0393507 | -0.0408 | 41.2891
8450 | 11.790278 | 2.463 | 31.3187 | 10 | 4.7282 | 4.735209 | 22.36 | 0.276455 | 0.2804 | 0.2857169 | -0.03934887 | -0.0403 | 41.2904
8451 | 11.791667 | 2.463 | 31.3221 | 10 | 4.7313 | 4.73564 | 22.39 | 0.277403 | 0.2802 | 0.2857057 | -0.03934755 | -0.0397 | 41.29
8452 | 11.793056 | 2.4674 | 31.3255 | 10 | 4.7313 | 4.736027 | 22.39 | 0.277182 | 0.2803 | 0.2856947 | -0.0393455 | -0.0392 | 41.2903
8453 | 11.794444 | 2.4674 | 31.3289 | 10 | 4.7428 | 4.736451 | 22.49 | 0.276992 | 0.2812 | 0.2856831 | -0.03934137 | -0.0386 | 41.2906
8454 | 11.795833 | 2.4718 | 31.3324 | 10 | 4.7382 | 4.736884 | 22.45 | 0.277147 | 0.282 | 0.2856706 | -0.03933631 | -0.0381 | 41.2906
8455 | 11.797222 | 2.4718 | 31.3358 | 10 | 4.742 | 4.73731 | 22.49 | 0.275947 | 0.2824 | 0.285658 | -0.03932424 | -0.0375 | 41.2915
8456 | 11.798611 | 2.4765 | 31.3393 | 10 | 4.7343 | 4.737708 | 22.41 | 0.276036 | 0.2824 | 0.2856453 | -0.03931839 | -0.0369 | 41.2915
8457 | 11.8 | 2.4765 | 31.3427 | 10 | 4.7313 | 4.738093 | 22.39 | 0.275896 | 0.2827 | 0.2856321 | -0.03931066 | -0.0364 | 41.2918
8458 | 11.801389 | 2.4812 | 31.3461 | 10 | 4.7374 | 4.738519 | 22.44 | 0.276712 | 0.2832 | 0.285619 | -0.03930277 | -0.0358 | 41.2915
8459 | 11.802778 | 2.4812 | 31.3496 | 10 | 4.7366 | 4.738974 | 22.44 | 0.277746 | 0.2833 | 0.2856053 | -0.03929539 | -0.0352 | 41.291
8460 | 11.804167 | 2.486 | 31.353 | 10 | 4.7451 | 4.739393 | 22.52 | 0.278413 | 0.2842 | 0.2855909 | -0.03928691 | -0.0346 | 41.2907
8461 | 11.805556 | 2.486 | 31.3565 | 10 | 4.7343 | 4.739816 | 22.41 | 0.277404 | 0.2843 | 0.2855755 | -0.03927798 | -0.034 | 41.2914
8462 | 11.806944 | 2.4909 | 31.36 | 10 | 4.7397 | 4.740218 | 22.46 | 0.279245 | 0.2846 | 0.2855598 | -0.03926795 | -0.0334 | 41.2905
8463 | 11.808333 | 2.4909 | 31.3634 | 10 | 4.7481 | 4.740601 | 22.54 | 0.279139 | 0.2855 | 0.285544 | -0.03924983 | -0.0328 | 41.2907
8464 | 11.809722 | 2.4959 | 31.3669 | 10 | 4.7389 | 4.741025 | 22.46 | 0.277919 | 0.2854 | 0.2855286 | -0.03923824 | -0.0322 | 41.2915
8465 | 11.811111 | 2.4959 | 31.3704 | 10 | 4.7489 | 4.741481 | 22.55 | 0.279541 | 0.2861 | 0.2855131 | -0.03922555 | -0.0316 | 41.2907
8466 | 11.8125 | 2.5011 | 31.3738 | 10 | 4.755 | 4.741898 | 22.61 | 0.280151 | 0.2877 | 0.2854972 | -0.03921051 | -0.0309 | 41.2905
8467 | 11.813889 | 2.5011 | 31.3773 | 10 | 4.7435 | 4.742376 | 22.5 | 0.278001 | 0.288 | 0.2854806 | -0.03919465 | -0.0303 | 41.2919
8468 | 11.815278 | 2.5064 | 31.3808 | 10 | 4.7435 | 4.742802 | 22.5 | 0.278147 | 0.2884 | 0.2854633 | -0.03917816 | -0.0297 | 41.2919
8469 | 11.816667 | 2.5064 | 31.3843 | 10 | 4.7435 | 4.743213 | 22.5 | 0.279019 | 0.2886 | 0.2854463 | -0.03916009 | -0.029 | 41.2915
8470 | 11.818056 | 2.5117 | 31.3878 | 10 | 4.7428 | 4.743632 | 22.49 | 0.277643 | 0.2889 | 0.2854291 | -0.03914226 | -0.0284 | 41.2925
8471 | 11.819444 | 2.5117 | 31.3912 | 10 | 4.742 | 4.744049 | 22.49 | 0.27811 | 0.2894 | 0.2854122 | -0.03911628 | -0.0277 | 41.2924
8472 | 11.820833 | 2.5173 | 31.3947 | 10 | 4.7489 | 4.744477 | 22.55 | 0.278788 | 0.2903 | 0.2853951 | -0.03909578 | -0.0271 | 41.2921
8473 | 11.822222 | 2.5173 | 31.3982 | 10 | 4.7351 | 4.744909 | 22.42 | 0.277795 | 0.2902 | 0.2853773 | -0.03907532 | -0.0264 | 41.2928
8474 | 11.823611 | 2.5229 | 31.4017 | 10 | 4.7451 | 4.74533 | 22.52 | 0.276626 | 0.2907 | 0.2853596 | -0.03905366 | -0.0257 | 41.2936
8475 | 11.825 | 2.5229 | 31.4052 | 10 | 4.7389 | 4.745733 | 22.46 | 0.275934 | 0.2906 | 0.2853421 | -0.03903206 | -0.0251 | 41.2942
8476 | 11.826389 | 2.5285 | 31.4088 | 10 | 4.7397 | 4.746168 | 22.46 | 0.277515 | 0.2906 | 0.2853242 | -0.03901117 | -0.0244 | 41.2933
8477 | 11.827778 | 2.5285 | 31.4123 | 10 | 4.7412 | 4.746548 | 22.48 | 0.277879 | 0.2904 | 0.2853054 | -0.03899034 | -0.0237 | 41.2932
8478 | 11.829167 | 2.5342 | 31.4158 | 10 | 4.7405 | 4.746948 | 22.47 | 0.277992 | 0.2902 | 0.2852863 | -0.0389707 | -0.023 | 41.2933
8479 | 11.830556 | 2.5342 | 31.4193 | 10 | 4.7405 | 4.747375 | 22.47 | 0.279597 | 0.2898 | 0.2852666 | -0.03894345 | -0.0224 | 41.2924
8480 | 11.832222 | 2.54 | 31.4228 | 10 | 4.7573 | 4.747718 | 22.63 | 0.281328 | 0.2907 | 0.2852465 | -0.03892286 | -0.0217 | 41.2918
8481 | 11.833611 | 2.54 | 31.4264 | 10 | 4.7474 | 4.748133 | 22.54 | 0.279 | 0.2908 | 0.2852258 | -0.03890251 | -0.021 | 41.2933
8482 | 11.835 | 2.5458 | 31.4299 | 10 | 4.7512 | 4.748571 | 22.57 | 0.280473 | 0.2914 | 0.2852053 | -0.03887983 | -0.0203 | 41.2925
8483 | 11.836389 | 2.5458 | 31.4334 | 10 | 4.7512 | 4.748956 | 22.57 | 0.279992 | 0.2918 | 0.285184 | -0.03885585 | -0.0196 | 41.2929
8484 | 11.837778 | 2.5516 | 31.437 | 10 | 4.7527 | 4.749334 | 22.59 | 0.280408 | 0.2923 | 0.2851625 | -0.03882954 | -0.0189 | 41.2928
8485 | 11.839167 | 2.5516 | 31.4405 | 10 | 4.7504 | 4.74976 | 22.57 | 0.279349 | 0.293 | 0.2851403 | -0.03880041 | -0.0182 | 41.2935
8486 | 11.840556 | 2.5575 | 31.4441 | 10 | 4.7535 | 4.750229 | 22.6 | 0.279984 | 0.2934 | 0.2851175 | -0.0387698 | -0.0175 | 41.2932
8487 | 11.841944 | 2.5575 | 31.4476 | 10 | 4.7481 | 4.750652 | 22.54 | 0.279974 | 0.2939 | 0.285094 | -0.0387398 | -0.0168 | 41.2934
8488 | 11.843333 | 2.5635 | 31.4512 | 10 | 4.7588 | 4.751074 | 22.65 | 0.280863 | 0.2951 | 0.2850705 | -0.03870597 | -0.0161 | 41.2929
8489 | 11.844722 | 2.5635 | 31.4547 | 10 | 4.7504 | 4.751483 | 22.57 | 0.281225 | 0.2956 | 0.2850471 | -0.03867142 | -0.0154 | 41.2928
8490 | 11.846111 | 2.5696 | 31.4583 | 10 | 4.7588 | 4.751901 | 22.65 | 0.280751 | 0.2958 | 0.2850231 | -0.03863482 | -0.0147 | 41.2932
8491 | 11.8475 | 2.5696 | 31.4619 | 10 | 4.7634 | 4.752286 | 22.69 | 0.281683 | 0.2971 | 0.2849986 | -0.03859541 | -0.014 | 41.2927
8492 | 11.848889 | 2.5758 | 31.4655 | 10 | 4.7496 | 4.752721 | 22.56 | 0.279877 | 0.297 | 0.2849742 | -0.03855586 | -0.0133 | 41.2939
8493 | 11.850278 | 2.5758 | 31.469 | 10 | 4.7626 | 4.753134 | 22.68 | 0.282056 | 0.298 | 0.2849493 | -0.03851253 | -0.0126 | 41.2927
8494 | 11.851667 | 2.582 | 31.4726 | 10 | 4.7542 | 4.753492 | 22.6 | 0.28207 | 0.2987 | 0.2849243 | -0.03846849 | -0.0118 | 41.2928
8495 | 11.853056 | 2.582 | 31.4762 | 10 | 4.7519 | 4.753951 | 22.58 | 0.279516 | 0.2993 | 0.2848993 | -0.03843194 | -0.0111 | 41.2944
8496 | 11.854444 | 2.5882 | 31.4798 | 10 | 4.7458 | 4.754277 | 22.52 | 0.280323 | 0.2989 | 0.284874 | -0.03838757 | -0.0104 | 41.294
8497 | 11.855833 | 2.5882 | 31.4834 | 10 | 4.7527 | 4.754721 | 22.59 | 0.280971 | 0.2989 | 0.2848484 | -0.03834316 | -0.0097 | 41.2937
8498 | 11.857222 | 2.5945 | 31.487 | 10 | 4.755 | 4.755135 | 22.61 | 0.280409 | 0.299 | 0.284822 | -0.03829441 | -0.009 | 41.2941
8499 | 11.858611 | 2.5945 | 31.4906 | 10 | 4.7535 | 4.75553 | 22.6 | 0.279376 | 0.308 | 0.284795 | -0.03822758 | -0.0083 | 41.2948
8500 | 11.86 | 2.6011 | 31.4942 | 10 | 4.7535 | 4.755931 | 22.6 | 0.281559 | 0.3077 | 0.2847677 | -0.03816137 | -0.0075 | 41.2936
8501 | 11.861389 | 2.6011 | 31.4978 | 10 | 4.742 | 4.756323 | 22.49 | 0.278881 | 0.3077 | 0.2847402 | -0.03809418 | -0.0068 | 41.2953
8502 | 11.862778 | 2.6077 | 31.5015 | 10 | 4.7535 | 4.756729 | 22.6 | 0.280947 | 0.3077 | 0.2847117 | -0.03802617 | -0.0061 | 41.2941
8503 | 11.864167 | 2.6077 | 31.5051 | 10 | 4.7641 | 4.757124 | 22.7 | 0.282037 | 0.3087 | 0.2846828 | -0.03797923 | -0.0053 | 41.2936
8504 | 11.865556 | 2.6143 | 31.5087 | 10 | 4.7535 | 4.757553 | 22.6 | 0.281464 | 0.3082 | 0.2846537 | -0.03791038 | -0.0046 | 41.294
8505 | 11.866944 | 2.6143 | 31.5123 | 10 | 4.7504 | 4.758008 | 22.57 | 0.280962 | 0.3078 | 0.2846233 | -0.03784196 | -0.0038 | 41.2944
8506 | 11.868333 | 2.6212 | 31.516 | 10 | 4.7641 | 4.75842 | 22.7 | 0.281832 | 0.3088 | 0.2845933 | -0.03777169 | -0.0031 | 41.2939
8507 | 11.869722 | 2.6212 | 31.5196 | 10 | 4.7588 | 4.758829 | 22.65 | 0.282238 | 0.309 | 0.2845631 | -0.03770148 | -0.0023 | 41.2938
8508 | 11.871111 | 2.6281 | 31.5233 | 10 | 4.7527 | 4.75925 | 22.59 | 0.280753 | 0.309 | 0.2845328 | -0.03762989 | -0.0016 | 41.2947
8509 | 11.8725 | 2.6281 | 31.5269 | 9 | 4.755 | 4.759629 | 22.61 | 0.284173 | 0.3088 | 0.2845023 | -0.03755883 | -0.0008 | 41.2928
8510 | 11.873889 | 2.635 | 31.5306 | 9 | 4.7557 | 4.759997 | 22.62 | 0.282441 | 0.3083 | 0.2844717 | -0.0374884 | -0.0001 | 41.2938
8511 | 11.875278 | 2.635 | 31.5342 | 9 | 4.7657 | 4.76046 | 22.71 | 0.281477 | 0.3092 | 0.2844409 | -0.03744278 | 0.0007 | 41.2945
8512 | 11.876667 | 2.6417 | 31.5379 | 9 | 4.7603 | 4.760866 | 22.66 | 0.28201 | 0.3098 | 0.2844097 | -0.0373696 | 0.0014 | 41.2942
8513 | 11.878056 | 2.6417 | 31.5416 | 9 | 4.7687 | 4.761256 | 22.74 | 0.285625 | 0.311 | 0.2843789 | -0.03729409 | 0.0022 | 41.2921
8514 | 11.879444 | 2.6488 | 31.5453 | 10 | 4.7603 | 4.761698 | 22.66 | 0.282297 | 0.3113 | 0.2843482 | -0.03721807 | 0.003 | 41.2942
8515 | 11.880833 | 2.6488 | 31.5489 | 10 | 4.7649 | 4.762083 | 22.7 | 0.282592 | 0.3121 | 0.2843169 | -0.03714019 | 0.0037 | 41.2941
8516 | 11.882222 | 2.6559 | 31.5526 | 10 | 4.7481 | 4.762492 | 22.54 | 0.280344 | 0.3116 | 0.2842857 | -0.03706343 | 0.0045 | 41.2955
8517 | 11.883611 | 2.6559 | 31.5563 | 10 | 4.771 | 4.762916 | 22.76 | 0.283737 | 0.3128 | 0.2842539 | -0.03698462 | 0.0053 | 41.2935
8518 | 11.885 | 2.663 | 31.56 | 10 | 4.7702 | 4.7633 | 22.75 | 0.284854 | 0.3139 | 0.2842223 | -0.03690283 | 0.0061 | 41.2929
8519 | 11.886389 | 2.663 | 31.5637 | 10 | 4.7611 | 4.763708 | 22.67 | 0.281422 | 0.3138 | 0.2841903 | -0.03685026 | 0.0068 | 41.295
8520 | 11.887778 | 2.67 | 31.5674 | 10 | 4.7672 | 4.764089 | 22.73 | 0.283996 | 0.3139 | 0.2841585 | -0.03676859 | 0.0076 | 41.2935
8521 | 11.889444 | 2.67 | 31.5711 | 10 | 4.7831 | 4.764501 | 22.88 | 0.284602 | 0.3156 | 0.2841265 | -0.03668366 | 0.0084 | 41.2935
8522 | 11.890833 | 2.6772 | 31.5749 | 10 | 4.7687 | 4.764912 | 22.74 | 0.282618 | 0.3162 | 0.2840944 | -0.03659622 | 0.0092 | 41.2946
8523 | 11.892222 | 2.6772 | 31.5786 | 10 | 4.758 | 4.7653 | 22.64 | 0.281113 | 0.3157 | 0.2840629 | -0.03650913 | 0.0099 | 41.2956
8524 | 11.893611 | 2.6845 | 31.5823 | 10 | 4.7657 | 4.765708 | 22.71 | 0.283453 | 0.3157 | 0.2840313 | -0.03642114 | 0.0107 | 41.2942
8525 | 11.895 | 2.6845 | 31.586 | 10 | 4.7618 | 4.766118 | 22.68 | 0.281773 | 0.3158 | 0.2839995 | -0.0363335 | 0.0115 | 41.2953
8526 | 11.896389 | 2.6918 | 31.5898 | 10 | 4.7702 | 4.766521 | 22.75 | 0.284062 | 0.3163 | 0.283968 | -0.03624506 | 0.0123 | 41.2939
8527 | 11.897778 | 2.6918 | 31.5935 | 10 | 4.7695 | 4.766902 | 22.75 | 0.283542 | 0.3165 | 0.283936 | -0.0361907 | 0.0131 | 41.2943
8528 | 11.899167 | 2.6989 | 31.5973 | 10 | 4.7611 | 4.767306 | 22.67 | 0.283987 | 0.3164 | 0.2839036 | -0.03610222 | 0.0138 | 41.2941
8529 | 11.900556 | 2.6989 | 31.601 | 10 | 4.7641 | 4.767741 | 22.7 | 0.284933 | 0.3163 | 0.2838707 | -0.03601341 | 0.0146 | 41.2935
8530 | 11.901944 | 2.7062 | 31.6048 | 10 | 4.7527 | 4.768141 | 22.59 | 0.282933 | 0.315 | 0.2838375 | -0.03592657 | 0.0154 | 41.2947
8531 | 11.903333 | 2.7062 | 31.6085 | 10 | 4.7649 | 4.768554 | 22.7 | 0.284065 | 0.3153 | 0.2838038 | -0.03583902 | 0.0162 | 41.2941
8532 | 11.904722 | 2.7135 | 31.6123 | 10 | 4.7702 | 4.768929 | 22.75 | 0.284761 | 0.3159 | 0.2837702 | -0.03575001 | 0.0169 | 41.2937
8533 | 11.906111 | 2.7135 | 31.6161 | 10 | 4.7702 | 4.769346 | 22.75 | 0.285725 | 0.3155 | 0.2837364 | -0.03566172 | 0.0177 | 41.2932
8534 | 11.9075 | 2.7207 | 31.6198 | 10 | 4.7702 | 4.769773 | 22.75 | 0.284283 | 0.3161 | 0.2837019 | -0.03557177 | 0.0185 | 41.2941
8535 | 11.908889 | 2.7207 | 31.6236 | 10 | 4.7687 | 4.770219 | 22.74 | 0.284724 | 0.316 | 0.2836677 | -0.03552155 | 0.0193 | 41.2938
8536 | 11.910278 | 2.7276 | 31.6274 | 10 | 4.7687 | 4.770638 | 22.74 | 0.286261 | 0.3156 | 0.283633 | -0.0354327 | 0.02 | 41.2929
8537 | 11.911667 | 2.7276 | 31.6312 | 10 | 4.7702 | 4.771006 | 22.75 | 0.284156 | 0.3159 | 0.2835981 | -0.03534248 | 0.0208 | 41.2942
8538 | 11.913056 | 2.7348 | 31.635 | 10 | 4.774 | 4.771451 | 22.79 | 0.283672 | 0.3165 | 0.2835625 | -0.03525127 | 0.0215 | 41.2945
8539 | 11.914444 | 2.7348 | 31.6388 | 10 | 4.7649 | 4.771888 | 22.7 | 0.282698 | 0.3156 | 0.283526 | -0.03516117 | 0.0223 | 41.2951
8540 | 11.915833 | 2.7419 | 31.6426 | 10 | 4.7672 | 4.772329 | 22.73 | 0.285716 | 0.315 | 0.2834892 | -0.03507149 | 0.023 | 41.2933
8541 | 11.917222 | 2.7419 | 31.6464 | 10 | 4.774 | 4.772746 | 22.79 | 0.284685 | 0.3151 | 0.2834521 | -0.03498102 | 0.0238 | 41.2939
8542 | 11.918611 | 2.749 | 31.6502 | 10 | 4.7657 | 4.773156 | 22.71 | 0.284704 | 0.3145 | 0.2834147 | -0.03489174 | 0.0245 | 41.2939
8543 | 11.92 | 2.749 | 31.654 | 10 | 4.7725 | 4.773594 | 22.78 | 0.286776 | 0.3149 | 0.2833777 | -0.03484727 | 0.0253 | 41.2927
8544 | 11.921389 | 2.7556 | 31.6579 | 10 | 4.7657 | 4.774046 | 22.71 | 0.284672 | 0.3144 | 0.283341 | -0.03475832 | 0.026 | 41.2939
8545 | 11.922778 | 2.7556 | 31.6617 | 10 | 4.7778 | 4.774438 | 22.83 | 0.285895 | 0.3151 | 0.2833038 | -0.03466828 | 0.0267 | 41.2932
8546 | 11.924167 | 2.7625 | 31.6655 | 10 | 4.7748 | 4.774843 | 22.8 | 0.283759 | 0.3157 | 0.2832673 | -0.03457735 | 0.0275 | 41.2945
8547 | 11.925556 | 2.7625 | 31.6694 | 10 | 4.7763 | 4.775252 | 22.81 | 0.285534 | 0.3161 | 0.2832303 | -0.03448542 | 0.0282 | 41.2934
8548 | 11.926944 | 2.7694 | 31.6732 | 10 | 4.7778 | 4.775667 | 22.83 | 0.285239 | 0.3169 | 0.2831932 | -0.03439137 | 0.0289 | 41.2936
8549 | 11.928333 | 2.7694 | 31.6771 | 10 | 4.7755 | 4.776093 | 22.81 | 0.285578 | 0.317 | 0.2831554 | -0.03429652 | 0.0296 | 41.2934
8550 | 11.929722 | 2.7763 | 31.6809 | 10 | 4.7672 | 4.776482 | 22.73 | 0.284428 | 0.3165 | 0.2831185 | -0.03420239 | 0.0303 | 41.2941
8551 | 11.931111 | 2.7763 | 31.6848 | 10 | 4.7778 | 4.776865 | 22.83 | 0.286266 | 0.3169 | 0.2830813 | -0.03415649 | 0.031 | 41.293
8552 | 11.9325 | 2.7827 | 31.6887 | 10 | 4.7801 | 4.777262 | 22.85 | 0.286483 | 0.3173 | 0.2830445 | -0.03406099 | 0.0317 | 41.2928
8553 | 11.933889 | 2.7827 | 31.6925 | 10 | 4.7573 | 4.777259 | 22.63 | 0.281151 | 0.3155 | 0.2830073 | -0.03396915 | 0.0324 | 41.296
8554 | 11.935278 | 2.7894 | 31.6964 | 10 | 4.7824 | 4.777696 | 22.87 | 0.2847 | 0.3161 | 0.2829695 | -0.03387575 | 0.0331 | 41.2939
8555 | 11.936667 | 2.7894 | 31.7003 | 10 | 4.7801 | 4.778091 | 22.85 | 0.286445 | 0.3159 | 0.282932 | -0.03378202 | 0.0338 | 41.2928
8556 | 11.938056 | 2.7959 | 31.7041 | 10 | 4.7748 | 4.778547 | 22.8 | 0.286521 | 0.3153 | 0.2828941 | -0.03369004 | 0.0345 | 41.2928
8557 | 11.939444 | 2.7959 | 31.708 | 10 | 4.7778 | 4.779021 | 22.83 | 0.285714 | 0.3153 | 0.2828561 | -0.03359717 | 0.0352 | 41.2932
8558 | 11.940833 | 2.8024 | 31.7119 | 10 | 4.7824 | 4.779413 | 22.87 | 0.285586 | 0.3155 | 0.2828178 | -0.03350388 | 0.0358 | 41.2933
8559 | 11.942222 | 2.8024 | 31.7158 | 10 | 4.7778 | 4.77982 | 22.83 | 0.287028 | 0.3157 | 0.282779 | -0.03346263 | 0.0365 | 41.2924
8560 | 11.943611 | 2.8085 | 31.7197 | 10 | 4.7771 | 4.780232 | 22.82 | 0.285569 | 0.315 | 0.2827396 | -0.03337043 | 0.0371 | 41.2932
8561 | 11.945 | 2.8085 | 31.7236 | 10 | 4.7793 | 4.780638 | 22.84 | 0.286431 | 0.3149 | 0.2827004 | -0.03327724 | 0.0378 | 41.2927
8562 | 11.946389 | 2.8147 | 31.7275 | 10 | 4.7778 | 4.781049 | 22.83 | 0.286323 | 0.3147 | 0.2826611 | -0.03318476 | 0.0384 | 41.2928
8563 | 11.947778 | 2.8147 | 31.7314 | 10 | 4.7793 | 4.781478 | 22.84 | 0.286113 | 0.3144 | 0.2826214 | -0.03309374 | 0.0391 | 41.2929
8564 | 11.949444 | 2.8209 | 31.7354 | 10 | 4.7831 | 4.781878 | 22.88 | 0.287453 | 0.3145 | 0.2825824 | -0.03300316 | 0.0397 | 41.2923
8565 | 11.950833 | 2.8209 | 31.7393 | 10 | 4.7748 | 4.782309 | 22.8 | 0.286587 | 0.3141 | 0.2825437 | -0.0329129 | 0.0403 | 41.2928
8566 | 11.952222 | 2.827 | 31.7432 | 10 | 4.7915 | 4.782763 | 22.96 | 0.2884 | 0.3144 | 0.2825053 | -0.03282118 | 0.0409 | 41.2917
8567 | 11.953611 | 2.827 | 31.7471 | 10 | 4.7839 | 4.783228 | 22.89 | 0.286755 | 0.3149 | 0.2824669 | -0.03278324 | 0.0415 | 41.2926
8568 | 11.955 | 2.8326 | 31.7511 | 10 | 4.7808 | 4.78364 | 22.86 | 0.286382 | 0.3142 | 0.2824285 | -0.03269204 | 0.0421 | 41.2928
8569 | 11.956389 | 2.8326 | 31.755 | 10 | 4.7846 | 4.784094 | 22.89 | 0.286766 | 0.314 | 0.2823948 | -0.03260136 | 0.0427 | 41.2925
8570 | 11.957778 | 2.8384 | 31.7589 | 10 | 4.7808 | 4.784562 | 22.86 | 0.285789 | 0.3136 | 0.2823609 | -0.03251111 | 0.0433 | 41.2931
8571 | 11.959167 | 2.8384 | 31.7629 | 10 | 4.7922 | 4.784982 | 22.97 | 0.289333 | 0.3144 | 0.2823269 | -0.03241873 | 0.0439 | 41.2909
8572 | 11.960556 | 2.8441 | 31.7668 | 10 | 4.7808 | 4.785387 | 22.86 | 0.285799 | 0.3144 | 0.2822928 | -0.03232659 | 0.0445 | 41.293
8573 | 11.961944 | 2.8441 | 31.7708 | 10 | 4.7862 | 4.785818 | 22.91 | 0.288222 | 0.3144 | 0.2822591 | -0.0322362 | 0.0451 | 41.2915
8574 | 11.963333 | 2.8498 | 31.7747 | 10 | 4.7877 | 4.7862 | 22.92 | 0.288651 | 0.3143 | 0.2822254 | -0.03214463 | 0.0456 | 41.2912
8575 | 11.964722 | 2.8498 | 31.7787 | 10 | 4.7854 | 4.786608 | 22.9 | 0.287822 | 0.3141 | 0.282191 | -0.03210949 | 0.0462 | 41.2917
8576 | 11.966111 | 2.8548 | 31.7827 | 10 | 4.7877 | 4.787037 | 22.92 | 0.28797 | 0.3141 | 0.2821565 | -0.03201844 | 0.0467 | 41.2915
8577 | 11.9675 | 2.8548 | 31.7866 | 10 | 4.7877 | 4.78753 | 22.92 | 0.285749 | 0.3141 | 0.2821218 | -0.03192649 | 0.0472 | 41.2928
8578 | 11.968889 | 2.8601 | 31.7906 | 10 | 4.7846 | 4.787942 | 22.89 | 0.287832 | 0.3137 | 0.2820871 | -0.03183477 | 0.0477 | 41.2915
8579 | 11.970278 | 2.8601 | 31.7946 | 10 | 4.7907 | 4.788346 | 22.95 | 0.287493 | 0.3138 | 0.2820519 | -0.03174272 | 0.0483 | 41.2917
8580 | 11.971667 | 2.8653 | 31.7986 | 10 | 4.7831 | 4.788806 | 22.88 | 0.287743 | 0.3133 | 0.282016 | -0.03165167 | 0.0488 | 41.2914
8581 | 11.973056 | 2.8653 | 31.8026 | 10 | 4.7922 | 4.789221 | 22.97 | 0.287501 | 0.3135 | 0.2819809 | -0.03155943 | 0.0493 | 41.2915
8582 | 11.974444 | 2.8704 | 31.8065 | 10 | 4.7862 | 4.789588 | 22.91 | 0.288104 | 0.3134 | 0.2819468 | -0.03146732 | 0.0498 | 41.2911
8583 | 11.975833 | 2.8704 | 31.8105 | 10 | 4.7922 | 4.790029 | 22.97 | 0.288691 | 0.3136 | 0.2819125 | -0.0314366 | 0.0502 | 41.2907
8584 | 11.977222 | 2.8748 | 31.8145 | 10 | 4.7907 | 4.79045 | 22.95 | 0.289065 | 0.3132 | 0.2818783 | -0.03134501 | 0.0507 | 41.2905
8585 | 11.978611 | 2.8748 | 31.8185 | 10 | 4.7998 | 4.79085 | 23.04 | 0.288669 | 0.3138 | 0.2818447 | -0.03125149 | 0.0511 | 41.2906
8586 | 11.98 | 2.8795 | 31.8225 | 10 | 4.8119 | 4.791296 | 23.15 | 0.289327 | 0.3151 | 0.2818113 | -0.03115442 | 0.0516 | 41.2902
8587 | 11.981389 | 2.8795 | 31.8265 | 10 | 4.7945 | 4.79171 | 22.99 | 0.290124 | 0.3153 | 0.2817779 | -0.03105645 | 0.052 | 41.2896
8588 | 11.982778 | 2.8842 | 31.8305 | 10 | 4.7937 | 4.792138 | 22.98 | 0.289518 | 0.3153 | 0.2817443 | -0.03095834 | 0.0524 | 41.2899
8589 | 11.984167 | 2.8842 | 31.8345 | 10 | 4.7952 | 4.792579 | 22.99 | 0.289652 | 0.3152 | 0.2817108 | -0.03086045 | 0.0529 | 41.2898
8590 | 11.985556 | 2.8888 | 31.8385 | 10 | 4.7968 | 4.792976 | 23.01 | 0.289686 | 0.316 | 0.2816767 | -0.03076054 | 0.0533 | 41.2897
8591 | 11.986944 | 2.8888 | 31.8426 | 10 | 4.7922 | 4.793454 | 22.97 | 0.288821 | 0.3163 | 0.2816429 | -0.0307289 | 0.0537 | 41.2901
8592 | 11.988333 | 2.8927 | 31.8466 | 10 | 4.7831 | 4.793893 | 22.88 | 0.287425 | 0.3154 | 0.2816096 | -0.03063027 | 0.0541 | 41.2909
8593 | 11.989722 | 2.8927 | 31.8506 | 10 | 4.7937 | 4.794291 | 22.98 | 0.290874 | 0.3154 | 0.2815763 | -0.03053102 | 0.0545 | 41.2888
8594 | 11.991111 | 2.897 | 31.8546 | 10 | 4.7983 | 4.794669 | 23.02 | 0.289583 | 0.3151 | 0.2815432 | -0.03043257 | 0.0548 | 41.2895
8595 | 11.9925 | 2.897 | 31.8586 | 10 | 4.7846 | 4.795104 | 22.89 | 0.286045 | 0.3143 | 0.2815096 | -0.03033538 | 0.0552 | 41.2916
8596 | 11.993889 | 2.9011 | 31.8627 | 10 | 4.8028 | 4.795536 | 23.07 | 0.290835 | 0.3146 | 0.2814759 | -0.03023834 | 0.0556 | 41.2886
8597 | 11.995278 | 2.9011 | 31.8667 | 10 | 4.7922 | 4.795961 | 22.97 | 0.290377 | 0.3142 | 0.2814424 | -0.03014209 | 0.0559 | 41.2888
8598 | 11.996667 | 2.905 | 31.8707 | 10 | 4.7975 | 4.796392 | 23.02 | 0.29144 | 0.314 | 0.2814088 | -0.03004673 | 0.0563 | 41.2881
8599 | 11.998056 | 2.905 | 31.8748 | 10 | 4.7975 | 4.796791 | 23.02 | 0.290704 | 0.3136 | 0.2813758 | -0.03002069 | 0.0566 | 41.2885
8600 | 11.999444 | 2.9083 | 31.8788 | 10 | 4.7998 | 4.797212 | 23.04 | 0.290042 | 0.3135 | 0.2813471 | -0.02992642 | 0.0569 | 41.2888
8601 | 12.001111 | 2.9083 | 31.8829 | 10 | 4.8066 | 4.797604 | 23.1 | 0.289696 | 0.3145 | 0.2813185 | -0.02983049 | 0.0572 | 41.2892
8602 | 12.0025 | 2.9117 | 31.8869 | 10 | 4.8043 | 4.798024 | 23.08 | 0.289911 | 0.3147 | 0.2812902 | -0.02973442 | 0.0575 | 41.289
8603 | 12.003889 | 2.9117 | 31.8909 | 10 | 4.8036 | 4.79846 | 23.07 | 0.28928 | 0.3147 | 0.2812619 | -0.02963839 | 0.0578 | 41.2893
8604 | 12.005278 | 2.915 | 31.895 | 10 | 4.8058 | 4.798831 | 23.1 | 0.290687 | 0.3152 | 0.2812339 | -0.02954222 | 0.058 | 41.2884
8605 | 12.006667 | 2.915 | 31.899 | 10 | 4.8073 | 4.799239 | 23.11 | 0.290196 | 0.3161 | 0.281206 | -0.02944449 | 0.0583 | 41.2886
8606 | 12.008056 | 2.9182 | 31.9031 | 10 | 4.7968 | 4.799665 | 23.01 | 0.289921 | 0.316 | 0.2811784 | -0.02934728 | 0.0585 | 41.2887
8607 | 12.009444 | 2.9182 | 31.9072 | 10 | 4.7937 | 4.800096 | 22.98 | 0.290312 | 0.3153 | 0.2811506 | -0.0293174 | 0.0587 | 41.2884
8608 | 12.010833 | 2.9206 | 31.9112 | 10 | 4.8103 | 4.800525 | 23.14 | 0.291792 | 0.3157 | 0.2811228 | -0.0292209 | 0.0589 | 41.2874
8609 | 12.012222 | 2.9206 | 31.9153 | 10 | 4.8043 | 4.800992 | 23.08 | 0.290486 | 0.3159 | 0.2810951 | -0.02912399 | 0.0591 | 41.2881
8610 | 12.013611 | 2.9234 | 31.9193 | 10 | 4.8119 | 4.801423 | 23.15 | 0.292087 | 0.3166 | 0.2810675 | -0.02902627 | 0.0593 | 41.2871
8611 | 12.015 | 2.9234 | 31.9234 | 10 | 4.7937 | 4.801852 | 22.98 | 0.288864 | 0.3159 | 0.2810397 | -0.02892955 | 0.0595 | 41.2889
8612 | 12.016389 | 2.926 | 31.9275 | 10 | 4.8103 | 4.802264 | 23.14 | 0.290456 | 0.3165 | 0.2810126 | -0.02883212 | 0.0597 | 41.2879
8613 | 12.017778 | 2.926 | 31.9315 | 10 | 4.8058 | 4.802707 | 23.1 | 0.291093 | 0.3168 | 0.2809858 | -0.02873332 | 0.0599 | 41.2874
8614 | 12.019167 | 2.9285 | 31.9356 | 10 | 4.8134 | 4.803151 | 23.17 | 0.292162 | 0.3176 | 0.2809598 | -0.02863317 | 0.06 | 41.2867
8615 | 12.020556 | 2.9285 | 31.9396 | 10 | 4.8028 | 4.80354 | 23.07 | 0.291381 | 0.3169 | 0.2809343 | -0.02860153 | 0.0602 | 41.2871
8616 | 12.021944 | 2.9304 | 31.9437 | 10 | 4.8096 | 4.803937 | 23.13 | 0.29023 | 0.315 | 0.2809091 | -0.02850642 | 0.0603 | 41.2877
8617 | 12.023333 | 2.9304 | 31.9478 | 10 | 4.8043 | 4.804321 | 23.08 | 0.291341 | 0.3145 | 0.2808846 | -0.02841108 | 0.0604 | 41.2869
8618 | 12.024722 | 2.9325 | 31.9519 | 10 | 4.8073 | 4.804714 | 23.11 | 0.293043 | 0.3146 | 0.2808604 | -0.02831559 | 0.0606 | 41.2858
8619 | 12.026111 | 2.9325 | 31.9559 | 10 | 4.8005 | 4.805205 | 23.05 | 0.291305 | 0.314 | 0.2808366 | -0.02822081 | 0.0607 | 41.2868
8620 | 12.0275 | 2.9345 | 31.96 | 10 | 4.8246 | 4.805583 | 23.28 | 0.293516 | 0.3154 | 0.2808131 | -0.02812315 | 0.0608 | 41.2854
8621 | 12.028889 | 2.9345 | 31.9641 | 10 | 4.7952 | 4.805992 | 22.99 | 0.29008 | 0.3143 | 0.2807899 | -0.02802752 | 0.0609 | 41.2873
8622 | 12.030278 | 2.9366 | 31.9682 | 10 | 4.8073 | 4.80641 | 23.11 | 0.291442 | 0.3143 | 0.2807671 | -0.02793174 | 0.061 | 41.2864
8623 | 12.031667 | 2.9366 | 31.9722 | 10 | 4.8088 | 4.806811 | 23.12 | 0.291679 | 0.3138 | 0.2807439 | -0.02790904 | 0.0611 | 41.2862
8624 | 12.033056 | 2.9379 | 31.9763 | 10 | 4.8043 | 4.807191 | 23.08 | 0.29129 | 0.3136 | 0.2807208 | -0.02781472 | 0.0612 | 41.2863
8625 | 12.034444 | 2.9379 | 31.9804 | 10 | 4.8036 | 4.807577 | 23.07 | 0.290531 | 0.3128 | 0.2806973 | -0.02772167 | 0.0612 | 41.2867
8626 | 12.035833 | 2.9397 | 31.9845 | 10 | 4.8013 | 4.807967 | 23.05 | 0.291706 | 0.3117 | 0.2806737 | -0.02762696 | 0.0613 | 41.2859
8627 | 12.037222 | 2.9397 | 31.9886 | 10 | 4.7998 | 4.80843 | 23.04 | 0.291822 | 0.3106 | 0.2806501 | -0.02753426 | 0.0614 | 41.2857
8628 | 12.038611 | 2.9414 | 31.9927 | 10 | 4.8164 | 4.808866 | 23.2 | 0.294503 | 0.3105 | 0.280627 | -0.02744178 | 0.0615 | 41.2841
8629 | 12.04 | 2.9414 | 31.9968 | 10 | 4.8119 | 4.809304 | 23.15 | 0.292592 | 0.3105 | 0.2806041 | -0.02734858 | 0.0615 | 41.2851
8630 | 12.041389 | 2.943 | 32.0008 | 10 | 4.8051 | 4.809703 | 23.09 | 0.291291 | 0.3094 | 0.2805812 | -0.02725786 | 0.0616 | 41.2858
8631 | 12.042778 | 2.943 | 32.0049 | 10 | 4.8088 | 4.810126 | 23.12 | 0.292672 | 0.3085 | 0.2805587 | -0.02725044 | 0.0616 | 41.2849
8632 | 12.044167 | 2.9439 | 32.009 | 10 | 4.8088 | 4.810498 | 23.12 | 0.293375 | 0.3079 | 0.2805363 | -0.02716266 | 0.0617 | 41.2844
8633 | 12.045556 | 2.9439 | 32.0131 | 10 | 4.8073 | 4.810911 | 23.11 | 0.291985 | 0.3065 | 0.2805132 | -0.0270767 | 0.0617 | 41.2851
8634 | 12.046944 | 2.9451 | 32.0172 | 10 | 4.8164 | 4.811301 | 23.2 | 0.293315 | 0.3067 | 0.2804899 | -0.02699085 | 0.0617 | 41.2842
8635 | 12.048333 | 2.9451 | 32.0213 | 10 | 4.8179 | 4.811674 | 23.21 | 0.293539 | 0.3074 | 0.2804666 | -0.02690372 | 0.0618 | 41.284
8636 | 12.049722 | 2.9464 | 32.0254 | 10 | 4.8171 | 4.812087 | 23.2 | 0.29267 | 0.3075 | 0.2804439 | -0.02681718 | 0.0618 | 41.2844
8637 | 12.051111 | 2.9464 | 32.0295 | 10 | 4.8141 | 4.812511 | 23.18 | 0.294167 | 0.3074 | 0.2804213 | -0.02673095 | 0.0618 | 41.2834
8638 | 12.0525 | 2.9476 | 32.0336 | 10 | 4.7975 | 4.812929 | 23.02 | 0.291346 | 0.3061 | 0.2803988 | -0.02664738 | 0.0618 | 41.285
8639 | 12.053889 | 2.9476 | 32.0377 | 10 | 4.8088 | 4.813373 | 23.12 | 0.292526 | 0.3053 | 0.2803763 | -0.02664602 | 0.0618 | 41.2842
8640 | 12.055278 | 2.9479 | 32.0436 | 10 | 4.8058 | 4.813778 | 23.1 | 0.292054 | 0.3041 | 0.2803542 | -0.02656631 | 0.0618 | 41.2837
8641 | 12.0575 | 2.9479 | 32.0477 | 10 | 4.8209 | 4.814216 | 23.24 | 0.29224 | 0.3037 | 0.2803321 | -0.02648738 | 0.0618 | 41.2844
8642 | 12.058889 | 2.9486 | 32.0518 | 10 | 4.8081 | 4.814617 | 23.12 | 0.292551 | 0.3023 | 0.2803099 | -0.02641195 | 0.0617 | 41.2841
8643 | 12.060278 | 2.9486 | 32.0559 | 10 | 4.8164 | 4.814994 | 23.2 | 0.293421 | 0.3022 | 0.2802873 | -0.0263373 | 0.0617 | 41.2835
8644 | 12.061667 | 2.9491 | 32.06 | 10 | 4.8209 | 4.815415 | 23.24 | 0.293526 | 0.3024 | 0.2802652 | -0.02626267 | 0.0616 | 41.2833
8645 | 12.063056 | 2.9491 | 32.0641 | 10 | 4.8066 | 4.815838 | 23.1 | 0.292303 | 0.3019 | 0.2802425 | -0.02618891 | 0.0616 | 41.2839
8646 | 12.064444 | 2.9496 | 32.0682 | 10 | 4.8141 | 4.816242 | 23.18 | 0.292903 | 0.3019 | 0.2802207 | -0.02611424 | 0.0615 | 41.2835
8647 | 12.065833 | 2.9496 | 32.0723 | 10 | 4.8141 | 4.816677 | 23.18 | 0.291748 | 0.302 | 0.2801993 | -0.02611887 | 0.0615 | 41.2841
8648 | 12.067222 | 2.9494 | 32.0764 | 10 | 4.8149 | 4.817095 | 23.18 | 0.292437 | 0.3013 | 0.2801777 | -0.02604542 | 0.0614 | 41.2836
8649 | 12.068611 | 2.9494 | 32.0805 | 10 | 4.8224 | 4.817507 | 23.26 | 0.294486 | 0.3013 | 0.2801554 | -0.02597133 | 0.0613 | 41.2822
8650 | 12.07 | 2.9496 | 32.0846 | 10 | 4.8179 | 4.817921 | 23.21 | 0.293555 | 0.3013 | 0.2801329 | -0.02589624 | 0.0612 | 41.2827
8651 | 12.071389 | 2.9496 | 32.0887 | 10 | 4.8246 | 4.818311 | 23.28 | 0.295076 | 0.3022 | 0.2801098 | -0.0258192 | 0.0611 | 41.2817
8652 | 12.072778 | 2.9498 | 32.0928 | 10 | 4.8186 | 4.81875 | 23.22 | 0.293594 | 0.302 | 0.2800871 | -0.0257421 | 0.061 | 41.2825
8653 | 12.074167 | 2.9498 | 32.0969 | 10 | 4.8209 | 4.819126 | 23.24 | 0.29582 | 0.302 | 0.2800645 | -0.0256651 | 0.0609 | 41.2811
8654 | 12.075556 | 2.95 | 32.101 | 10 | 4.8269 | 4.819512 | 23.3 | 0.293893 | 0.3029 | 0.2800424 | -0.02558579 | 0.0608 | 41.2821
8655 | 12.076944 | 2.95 | 32.1051 | 10 | 4.8224 | 4.819943 | 23.26 | 0.292846 | 0.3033 | 0.2800203 | -0.02559154 | 0.0607 | 41.2826
8656 | 12.078333 | 2.9496 | 32.1092 | 10 | 4.8216 | 4.820342 | 23.25 | 0.293123 | 0.3031 | 0.2799987 | -0.02551196 | 0.0606 | 41.2824
8657 | 12.079722 | 2.9496 | 32.1133 | 10 | 4.8216 | 4.820752 | 23.25 | 0.293919 | 0.3028 | 0.279977 | -0.02543352 | 0.0605 | 41.2818
8658 | 12.081111 | 2.9495 | 32.1174 | 10 | 4.8088 | 4.821175 | 23.12 | 0.292294 | 0.3015 | 0.2799555 | -0.02535829 | 0.0604 | 41.2827
8659 | 12.0825 | 2.9495 | 32.1215 | 10 | 4.8307 | 4.821587 | 23.34 | 0.295458 | 0.3023 | 0.2799346 | -0.0252828 | 0.0603 | 41.2807
8660 | 12.083889 | 2.9495 | 32.1256 | 10 | 4.8216 | 4.821969 | 23.25 | 0.293606 | 0.3018 | 0.2799139 | -0.02520734 | 0.0601 | 41.2817
8661 | 12.085278 | 2.9495 | 32.1297 | 10 | 4.8231 | 4.822392 | 23.26 | 0.29302 | 0.3018 | 0.2798937 | -0.02513237 | 0.06 | 41.282
8662 | 12.086667 | 2.9495 | 32.1338 | 10 | 4.8164 | 4.822841 | 23.2 | 0.293504 | 0.301 | 0.2798732 | -0.02505912 | 0.0599 | 41.2816
8663 | 12.088056 | 2.9495 | 32.1379 | 10 | 4.8194 | 4.82325 | 23.23 | 0.293371 | 0.3009 | 0.2798526 | -0.02506766 | 0.0598 | 41.2816
8664 | 12.089444 | 2.9487 | 32.142 | 10 | 4.8171 | 4.823701 | 23.2 | 0.294546 | 0.3001 | 0.2798325 | -0.02499618 | 0.0596 | 41.2808
8665 | 12.090833 | 2.9487 | 32.1461 | 10 | 4.8216 | 4.824114 | 23.25 | 0.292571 | 0.2994 | 0.2798133 | -0.02492584 | 0.0595 | 41.2818
8666 | 12.092222 | 2.9483 | 32.1501 | 10 | 4.8186 | 4.824522 | 23.22 | 0.293717 | 0.2987 | 0.2797942 | -0.02485655 | 0.0593 | 41.2811
8667 | 12.093611 | 2.9483 | 32.1542 | 10 | 4.8322 | 4.824947 | 23.35 | 0.296154 | 0.2989 | 0.2797749 | -0.02478672 | 0.0592 | 41.2796
8668 | 12.095 | 2.9479 | 32.1583 | 10 | 4.8224 | 4.825342 | 23.26 | 0.293935 | 0.2988 | 0.2797559 | -0.02471729 | 0.059 | 41.2808
8669 | 12.096389 | 2.9479 | 32.1624 | 10 | 4.8194 | 4.825757 | 23.23 | 0.293868 | 0.2981 | 0.2797369 | -0.02465013 | 0.0589 | 41.2807
8670 | 12.097778 | 2.9475 | 32.1665 | 10 | 4.8164 | 4.826193 | 23.2 | 0.293864 | 0.2975 | 0.2797179 | -0.02458439 | 0.0587 | 41.2806
8671 | 12.099167 | 2.9475 | 32.1706 | 10 | 4.8299 | 4.826599 | 23.33 | 0.296851 | 0.2976 | 0.2796995 | -0.02459881 | 0.0585 | 41.2788
8672 | 12.100556 | 2.9464 | 32.1747 | 10 | 4.8307 | 4.827028 | 23.34 | 0.29546 | 0.2975 | 0.2796812 | -0.02453314 | 0.0583 | 41.2795
8673 | 12.101944 | 2.9464 | 32.1788 | 10 | 4.8269 | 4.827466 | 23.3 | 0.293699 | 0.2969 | 0.2796632 | -0.02446881 | 0.0582 | 41.2804
8674 | 12.103333 | 2.9456 | 32.1829 | 10 | 4.8262 | 4.827921 | 23.29 | 0.295226 | 0.2963 | 0.2796457 | -0.02440478 | 0.058 | 41.2794
8675 | 12.104722 | 2.9456 | 32.187 | 10 | 4.8374 | 4.828371 | 23.4 | 0.296453 | 0.2968 | 0.2796285 | -0.0243402 | 0.0578 | 41.2786
8676 | 12.106111 | 2.9449 | 32.1911 | 10 | 4.8374 | 4.828831 | 23.4 | 0.2977 | 0.2969 | 0.279611 | -0.02427537 | 0.0576 | 41.2778
8677 | 12.1075 | 2.9449 | 32.1952 | 10 | 4.8239 | 4.829207 | 23.27 | 0.294194 | 0.2966 | 0.2795935 | -0.02421093 | 0.0574 | 41.2798
8678 | 12.108889 | 2.9442 | 32.1993 | 10 | 4.8322 | 4.829644 | 23.35 | 0.295483 | 0.2967 | 0.2795765 | -0.02414568 | 0.0572 | 41.2789
8679 | 12.110278 | 2.9442 | 32.2033 | 10 | 4.8382 | 4.830101 | 23.41 | 0.29819 | 0.2975 | 0.2795592 | -0.02416188 | 0.057 | 41.2772
8680 | 12.111667 | 2.9428 | 32.2074 | 10 | 4.8322 | 4.830534 | 23.35 | 0.296241 | 0.2976 | 0.279543 | -0.02409502 | 0.0568 | 41.2783
8681 | 12.113056 | 2.9428 | 32.2115 | 10 | 4.8299 | 4.830986 | 23.33 | 0.29591 | 0.2976 | 0.2795274 | -0.02402855 | 0.0566 | 41.2784
8682 | 12.114444 | 2.9418 | 32.2156 | 10 | 4.8307 | 4.831394 | 23.34 | 0.295863 | 0.2977 | 0.279512 | -0.02396247 | 0.0564 | 41.2783
8683 | 12.115833 | 2.9418 | 32.2197 | 10 | 4.8427 | 4.831823 | 23.45 | 0.297482 | 0.2986 | 0.2794969 | -0.02389549 | 0.0561 | 41.2773
8684 | 12.117222 | 2.9409 | 32.2238 | 10 | 4.8231 | 4.832248 | 23.26 | 0.295744 | 0.2975 | 0.2794822 | -0.02383208 | 0.0559 | 41.2782
8685 | 12.118889 | 2.9409 | 32.2279 | 10 | 4.8284 | 4.832703 | 23.31 | 0.295077 | 0.2972 | 0.2794685 | -0.02376953 | 0.0557 | 41.2788
8686 | 12.120278 | 2.9398 | 32.2319 | 10 | 4.8209 | 4.833082 | 23.24 | 0.295208 | 0.2965 | 0.2794548 | -0.02370907 | 0.0555 | 41.2786
8687 | 12.121667 | 2.9398 | 32.236 | 10 | 4.8224 | 4.8335 | 23.26 | 0.295445 | 0.2962 | 0.2794413 | -0.02372387 | 0.0552 | 41.2784
8688 | 12.123056 | 2.9381 | 32.2401 | 10 | 4.8314 | 4.833909 | 23.34 | 0.296381 | 0.2962 | 0.2794282 | -0.02366404 | 0.055 | 41.2777
8689 | 12.124444 | 2.9381 | 32.2442 | 10 | 4.8382 | 4.834353 | 23.41 | 0.295277 | 0.2965 | 0.2794157 | -0.02360311 | 0.0547 | 41.2783
8690 | 12.125833 | 2.9367 | 32.2483 | 10 | 4.8397 | 4.834826 | 23.42 | 0.297867 | 0.297 | 0.2794032 | -0.02354099 | 0.0545 | 41.2767
8691 | 12.127222 | 2.9367 | 32.2523 | 10 | 4.8322 | 4.835242 | 23.35 | 0.294833 | 0.2966 | 0.2793909 | -0.02347955 | 0.0542 | 41.2784
8692 | 12.128611 | 2.9354 | 32.2564 | 10 | 4.8201 | 4.835665 | 23.23 | 0.295385 | 0.2953 | 0.279379 | -0.02342122 | 0.0539 | 41.278
8693 | 12.13 | 2.9354 | 32.2605 | 10 | 4.8352 | 4.836069 | 23.38 | 0.295343 | 0.2955 | 0.279367 | -0.02336282 | 0.0537 | 41.2779
8694 | 12.131389 | 2.9341 | 32.2646 | 10 | 4.8374 | 4.836516 | 23.4 | 0.296909 | 0.2954 | 0.2793546 | -0.02330481 | 0.0534 | 41.2769
8695 | 12.132778 | 2.9341 | 32.2686 | 10 | 4.8367 | 4.836926 | 23.39 | 0.297462 | 0.2952 | 0.2793426 | -0.02332161 | 0.0532 | 41.2765
8696 | 12.134167 | 2.932 | 32.2727 | 10 | 4.8337 | 4.837344 | 23.36 | 0.295476 | 0.2946 | 0.2793311 | -0.02326516 | 0.0529 | 41.2776
8697 | 12.135556 | 2.932 | 32.2768 | 10 | 4.8367 | 4.837754 | 23.39 | 0.296881 | 0.2948 | 0.2793201 | -0.02320948 | 0.0526 | 41.2766
8698 | 12.136944 | 2.9304 | 32.2809 | 10 | 4.8397 | 4.838182 | 23.42 | 0.296181 | 0.2947 | 0.2793093 | -0.0231543 | 0.0523 | 41.277
8699 | 12.138333 | 2.9304 | 32.2849 | 10 | 4.8464 | 4.838584 | 23.49 | 0.297477 | 0.2954 | 0.279299 | -0.02309737 | 0.052 | 41.2761
8700 | 12.139722 | 2.9288 | 32.289 | 10 | 4.8314 | 4.838982 | 23.34 | 0.295712 | 0.2949 | 0.279289 | -0.02304261 | 0.0517 | 41.2771
8701 | 12.141111 | 2.9288 | 32.2931 | 10 | 4.8412 | 4.839412 | 23.44 | 0.297865 | 0.2948 | 0.2792796 | -0.02298742 | 0.0514 | 41.2757
8702 | 12.1425 | 2.9272 | 32.2971 | 10 | 4.8449 | 4.839819 | 23.47 | 0.298168 | 0.2954 | 0.2792706 | -0.0229303 | 0.0511 | 41.2755
8703 | 12.143889 | 2.9272 | 32.3012 | 10 | 4.8374 | 4.840222 | 23.4 | 0.297985 | 0.295 | 0.2792623 | -0.02294707 | 0.0508 | 41.2755
8704 | 12.145278 | 2.9249 | 32.3053 | 10 | 4.8434 | 4.840636 | 23.46 | 0.297183 | 0.2955 | 0.279254 | -0.02288982 | 0.0505 | 41.2759
8705 | 12.146667 | 2.9249 | 32.3093 | 10 | 4.8412 | 4.841021 | 23.44 | 0.296113 | 0.2955 | 0.2792453 | -0.0228326 | 0.0502 | 41.2764
8706 | 12.148056 | 2.9231 | 32.3134 | 10 | 4.8397 | 4.841446 | 23.42 | 0.297905 | 0.2953 | 0.2792375 | -0.02277513 | 0.0499 | 41.2753
8707 | 12.149444 | 2.9231 | 32.3174 | 10 | 4.8382 | 4.841847 | 23.41 | 0.2974 | 0.2951 | 0.2792302 | -0.02271936 | 0.0496 | 41.2755
8708 | 12.150833 | 2.9213 | 32.3215 | 10 | 4.8374 | 4.842263 | 23.4 | 0.298216 | 0.2947 | 0.2792229 | -0.02266595 | 0.0493 | 41.2749
8709 | 12.152222 | 2.9213 | 32.3256 | 10 | 4.8464 | 4.842683 | 23.49 | 0.297003 | 0.295 | 0.279216 | -0.0226122 | 0.049 | 41.2756
8710 | 12.153611 | 2.9196 | 32.3296 | 10 | 4.8299 | 4.843068 | 23.33 | 0.296434 | 0.2936 | 0.2792096 | -0.02256109 | 0.0487 | 41.2758
8711 | 12.155 | 2.9196 | 32.3337 | 10 | 4.8412 | 4.843461 | 23.44 | 0.297731 | 0.2934 | 0.2792034 | -0.02257865 | 0.0484 | 41.275
8712 | 12.156389 | 2.9172 | 32.3377 | 10 | 4.8412 | 4.843876 | 23.44 | 0.29898 | 0.2935 | 0.2791974 | -0.02252778 | 0.0481 | 41.2742
8713 | 12.157778 | 2.9172 | 32.3418 | 10 | 4.8427 | 4.844293 | 23.45 | 0.298614 | 0.2932 | 0.2791917 | -0.0224773 | 0.0477 | 41.2743
8714 | 12.159167 | 2.9153 | 32.3458 | 10 | 4.8449 | 4.844716 | 23.47 | 0.299766 | 0.293 | 0.2791861 | -0.0224276 | 0.0474 | 41.2735
8715 | 12.160556 | 2.9153 | 32.3499 | 10 | 4.8539 | 4.845101 | 23.56 | 0.298651 | 0.2937 | 0.2791803 | -0.02237691 | 0.0471 | 41.2741
8716 | 12.161944 | 2.9134 | 32.3539 | 10 | 4.8434 | 4.845543 | 23.46 | 0.298465 | 0.2941 | 0.2791746 | -0.02232559 | 0.0468 | 41.2742
8717 | 12.163333 | 2.9134 | 32.358 | 10 | 4.8389 | 4.845971 | 23.42 | 0.2989 | 0.2938 | 0.2791698 | -0.02227655 | 0.0465 | 41.2738
8718 | 12.164722 | 2.9116 | 32.362 | 10 | 4.8464 | 4.84642 | 23.49 | 0.297929 | 0.2943 | 0.2791658 | -0.02222651 | 0.0462 | 41.2743
8719 | 12.166111 | 2.9116 | 32.3661 | 10 | 4.8442 | 4.846883 | 23.47 | 0.300206 | 0.2936 | 0.2791629 | -0.02224174 | 0.0459 | 41.2729
8720 | 12.1675 | 2.9092 | 32.3701 | 10 | 4.8471 | 4.847294 | 23.49 | 0.301041 | 0.2936 | 0.2791599 | -0.02219305 | 0.0456 | 41.2723
8721 | 12.168889 | 2.9092 | 32.3741 | 10 | 4.8412 | 4.847714 | 23.44 | 0.298456 | 0.2931 | 0.2791566 | -0.02214617 | 0.0452 | 41.2738
8722 | 12.170278 | 2.9072 | 32.3782 | 10 | 4.8486 | 4.848134 | 23.51 | 0.300961 | 0.2933 | 0.2791533 | -0.0220995 | 0.0449 | 41.2722
8723 | 12.171667 | 2.9072 | 32.3822 | 10 | 4.8486 | 4.84853 | 23.51 | 0.29949 | 0.2934 | 0.2791502 | -0.02205315 | 0.0446 | 41.273
8724 | 12.173056 | 2.9052 | 32.3862 | 10 | 4.8359 | 4.848932 | 23.39 | 0.297507 | 0.2924 | 0.2791462 | -0.02200935 | 0.0443 | 41.2741
8725 | 12.174444 | 2.9052 | 32.3903 | 10 | 4.8494 | 4.849362 | 23.52 | 0.300615 | 0.2921 | 0.2791428 | -0.02196641 | 0.044 | 41.2722
8726 | 12.175833 | 2.9033 | 32.3943 | 10 | 4.8501 | 4.849761 | 23.52 | 0.298952 | 0.2921 | 0.27914 | -0.02192231 | 0.0437 | 41.2731
8727 | 12.177222 | 2.9033 | 32.3983 | 10 | 4.8509 | 4.850193 | 23.53 | 0.299085 | 0.2913 | 0.2791373 | -0.02194034 | 0.0433 | 41.273
8728 | 12.178611 | 2.9008 | 32.4024 | 10 | 4.8479 | 4.850573 | 23.5 | 0.299602 | 0.291 | 0.2791339 | -0.02189832 | 0.043 | 41.2726
8729 | 12.180278 | 2.9008 | 32.4064 | 10 | 4.8569 | 4.850984 | 23.59 | 0.300679 | 0.2918 | 0.2791309 | -0.02185577 | 0.0427 | 41.2722
8730 | 12.181667 | 2.8987 | 32.4104 | 10 | 4.8486 | 4.851386 | 23.51 | 0.299483 | 0.2915 | 0.2791276 | -0.02181289 | 0.0424 | 41.2728
8731 | 12.183056 | 2.8987 | 32.4145 | 10 | 4.8419 | 4.851759 | 23.44 | 0.299573 | 0.2907 | 0.2791245 | -0.02177144 | 0.042 | 41.2727
8732 | 12.184444 | 2.8967 | 32.4185 | 10 | 4.8643 | 4.852166 | 23.66 | 0.299643 | 0.292 | 0.2791218 | -0.02172862 | 0.0417 | 41.2726
8733 | 12.185833 | 2.8967 | 32.4225 | 10 | 4.8471 | 4.85261 | 23.49 | 0.298897 | 0.2913 | 0.2791192 | -0.02168789 | 0.0414 | 41.2729
8734 | 12.187222 | 2.8947 | 32.4265 | 10 | 4.8457 | 4.853003 | 23.48 | 0.299579 | 0.2906 | 0.2791163 | -0.02164849 | 0.0411 | 41.2725
8735 | 12.188611 | 2.8947 | 32.4305 | 10 | 4.8554 | 4.853429 | 23.57 | 0.30004 | 0.2909 | 0.2791134 | -0.02166565 | 0.0408 | 41.2721
8736 | 12.19 | 2.8923 | 32.4346 | 10 | 4.8628 | 4.853855 | 23.65 | 0.300618 | 0.2915 | 0.2791107 | -0.02162461 | 0.0405 | 41.2717
8737 | 12.191389 | 2.8923 | 32.4386 | 10 | 4.8471 | 4.854245 | 23.49 | 0.300043 | 0.2913 | 0.2791082 | -0.02158436 | 0.0402 | 41.272
8738 | 12.192778 | 2.8903 | 32.4426 | 10 | 4.8516 | 4.854695 | 23.54 | 0.299968 | 0.2909 | 0.279106 | -0.02154489 | 0.0398 | 41.272
8739 | 12.194167 | 2.8903 | 32.4466 | 10 | 4.8554 | 4.855127 | 23.57 | 0.300598 | 0.2912 | 0.2791038 | -0.02150564 | 0.0395 | 41.2715
8740 | 12.195556 | 2.8883 | 32.4506 | 10 | 4.8576 | 4.855535 | 23.6 | 0.300894 | 0.2917 | 0.2791022 | -0.02146615 | 0.0392 | 41.2713
8741 | 12.196944 | 2.8883 | 32.4546 | 10 | 4.8613 | 4.855963 | 23.63 | 0.301168 | 0.2924 | 0.2791006 | -0.02142428 | 0.0389 | 41.2711
8742 | 12.198333 | 2.8865 | 32.4586 | 10 | 4.8561 | 4.856356 | 23.58 | 0.300606 | 0.2929 | 0.2790991 | -0.02138181 | 0.0387 | 41.2714
8743 | 12.199722 | 2.8865 | 32.4626 | 9 | 4.8628 | 4.856768 | 23.65 | 0.302896 | 0.2937 | 0.279098 | -0.02139288 | 0.0384 | 41.2699
8744 | 12.201111 | 2.8844 | 32.4667 | 9 | 4.8599 | 4.857209 | 23.62 | 0.30428 | 0.2939 | 0.279097 | -0.0213486 | 0.0381 | 41.269
8745 | 12.2025 | 2.8844 | 32.4707 | 9 | 4.8599 | 4.857582 | 23.62 | 0.303696 | 0.2944 | 0.279096 | -0.02130335 | 0.0378 | 41.2693
8746 | 12.203889 | 2.8827 | 32.4747 | 9 | 4.8658 | 4.857994 | 23.68 | 0.304849 | 0.2952 | 0.2790948 | -0.021256 | 0.0375 | 41.2686
8747 | 12.205278 | 2.8827 | 32.4787 | 10 | 4.8584 | 4.858412 | 23.6 | 0.300902 | 0.2953 | 0.279094 | -0.02120935 | 0.0372 | 41.2708
8748 | 12.206667 | 2.8811 | 32.4827 | 10 | 4.8628 | 4.858781 | 23.65 | 0.301381 | 0.295 | 0.2790935 | -0.02116311 | 0.037 | 41.2705
8749 | 12.208056 | 2.8811 | 32.4867 | 10 | 4.8539 | 4.859155 | 23.56 | 0.299653 | 0.2944 | 0.279093 | -0.02111886 | 0.0367 | 41.2715
8750 | 12.209444 | 2.8796 | 32.4907 | 10 | 4.8524 | 4.859575 | 23.55 | 0.300845 | 0.2936 | 0.2790923 | -0.02107605 | 0.0365 | 41.2707
8751 | 12.210833 | 2.8796 | 32.4947 | 10 | 4.8599 | 4.860009 | 23.62 | 0.301379 | 0.2935 | 0.2790922 | -0.02108693 | 0.0362 | 41.2703
8752 | 12.212222 | 2.8778 | 32.4987 | 10 | 4.8554 | 4.860391 | 23.57 | 0.299761 | 0.2931 | 0.279092 | -0.02104509 | 0.036 | 41.2712
8753 | 12.213611 | 2.8778 | 32.5027 | 10 | 4.8606 | 4.860813 | 23.63 | 0.300936 | 0.2933 | 0.279092 | -0.02100403 | 0.0357 | 41.2705
8754 | 12.215 | 2.8763 | 32.5067 | 10 | 4.8606 | 4.861199 | 23.63 | 0.30117 | 0.2928 | 0.2790918 | -0.02096469 | 0.0355 | 41.2703
8755 | 12.216389 | 2.8763 | 32.5106 | 10 | 4.8643 | 4.861605 | 23.66 | 0.303183 | 0.293 | 0.2790922 | -0.02092511 | 0.0352 | 41.269
8756 | 12.217778 | 2.8748 | 32.5146 | 10 | 4.8584 | 4.862013 | 23.6 | 0.299697 | 0.2933 | 0.2790931 | -0.02088483 | 0.035 | 41.2711
8757 | 12.219167 | 2.8748 | 32.5186 | 10 | 4.8509 | 4.862424 | 23.53 | 0.30198 | 0.2918 | 0.279092 | -0.02084738 | 0.0348 | 41.2696
8758 | 12.220556 | 2.8735 | 32.5226 | 10 | 4.8591 | 4.862816 | 23.61 | 0.30135 | 0.2927 | 0.2790907 | -0.02080886 | 0.0346 | 41.27
8759 | 12.221944 | 2.8735 | 32.5266 | 10 | 4.8584 | 4.86323 | 23.6 | 0.30012 | 0.2922 | 0.2790898 | -0.02081987 | 0.0343 | 41.2706
8760 | 12.223333 | 2.8718 | 32.5306 | 10 | 4.8658 | 4.863643 | 23.68 | 0.303185 | 0.2928 | 0.2790894 | -0.02078121 | 0.0341 | 41.2687
8761 | 12.224722 | 2.8718 | 32.5346 | 10 | 4.8718 | 4.864005 | 23.73 | 0.303568 | 0.2938 | 0.2790894 | -0.02074102 | 0.0339 | 41.2685
8762 | 12.226111 | 2.8704 | 32.5386 | 10 | 4.8733 | 4.864418 | 23.75 | 0.302685 | 0.2949 | 0.2790899 | -0.02069912 | 0.0336 | 41.2689
8763 | 12.2275 | 2.8704 | 32.5426 | 10 | 4.8599 | 4.864833 | 23.62 | 0.3019 | 0.2948 | 0.2790906 | -0.02065727 | 0.0334 | 41.2693
8764 | 12.228889 | 2.8691 | 32.5466 | 9 | 4.8628 | 4.865235 | 23.65 | 0.306971 | 0.2948 | 0.2790913 | -0.02061585 | 0.0332 | 41.2662
8765 | 12.230278 | 2.8691 | 32.5505 | 9 | 4.8681 | 4.865639 | 23.7 | 0.304184 | 0.2951 | 0.2790925 | -0.02057364 | 0.033 | 41.2679
8766 | 12.231667 | 2.868 | 32.5545 | 9 | 4.8673 | 4.866031 | 23.69 | 0.307145 | 0.2952 | 0.2790935 | -0.02053194 | 0.0327 | 41.2661
8767 | 12.233056 | 2.868 | 32.5585 | 10 | 4.8733 | 4.866423 | 23.75 | 0.302367 | 0.2956 | 0.2790947 | -0.02053559 | 0.0325 | 41.2688
8768 | 12.234444 | 2.8664 | 32.5625 | 10 | 4.8636 | 4.866824 | 23.65 | 0.301277 | 0.2955 | 0.2790964 | -0.02049339 | 0.0323 | 41.2694
8769 | 12.235833 | 2.8664 | 32.5665 | 10 | 4.8561 | 4.867188 | 23.58 | 0.301085 | 0.2949 | 0.2790981 | -0.02045105 | 0.0321 | 41.2695
8770 | 12.237222 | 2.8652 | 32.5704 | 10 | 4.874 | 4.867601 | 23.76 | 0.302059 | 0.2951 | 0.2790998 | -0.02040877 | 0.0319 | 41.2689
8771 | 12.238611 | 2.8652 | 32.5744 | 10 | 4.8658 | 4.868016 | 23.68 | 0.302552 | 0.2953 | 0.2791013 | -0.02036681 | 0.0317 | 41.2685
8772 | 12.24 | 2.864 | 32.5784 | 10 | 4.88 | 4.868452 | 23.81 | 0.302868 | 0.2959 | 0.2791031 | -0.02032398 | 0.0315 | 41.2683
8773 | 12.241389 | 2.864 | 32.5824 | 10 | 4.8725 | 4.868871 | 23.74 | 0.305715 | 0.2964 | 0.2791054 | -0.02027945 | 0.0313 | 41.2665
8774 | 12.242778 | 2.8631 | 32.5864 | 10 | 4.8628 | 4.869331 | 23.65 | 0.302402 | 0.2962 | 0.2791071 | -0.02023544 | 0.0311 | 41.2684
8775 | 12.244167 | 2.8631 | 32.5903 | 10 | 4.8792 | 4.869738 | 23.81 | 0.302488 | 0.2963 | 0.2791088 | -0.02023869 | 0.0309 | 41.2684
8776 | 12.245556 | 2.8618 | 32.5943 | 10 | 4.874 | 4.870092 | 23.76 | 0.302137 | 0.2969 | 0.2791111 | -0.02019343 | 0.0307 | 41.2685
8777 | 12.246944 | 2.8618 | 32.5983 | 10 | 4.8643 | 4.870525 | 23.66 | 0.302404 | 0.2966 | 0.2791138 | -0.02014833 | 0.0305 | 41.2683
8778 | 12.248333 | 2.8608 | 32.6023 | 9 | 4.8755 | 4.870933 | 23.77 | 0.307206 | 0.2965 | 0.2791168 | -0.02010225 | 0.0303 | 41.2654
8779 | 12.25 | 2.8608 | 32.6062 | 9 | 4.8785 | 4.871353 | 23.8 | 0.305552 | 0.2971 | 0.2791192 | -0.02005466 | 0.0302 | 41.2666
8780 | 12.251389 | 2.8601 | 32.6102 | 10 | 4.8748 | 4.871741 | 23.76 | 0.300884 | 0.2975 | 0.2791226 | -0.0200074 | 0.03 | 41.2693
8781 | 12.252778 | 2.8601 | 32.6142 | 9 | 4.8636 | 4.872091 | 23.65 | 0.302172 | 0.2972 | 0.2791256 | -0.01996111 | 0.0298 | 41.2685
8782 | 12.254167 | 2.8595 | 32.6181 | 9 | 4.8725 | 4.872465 | 23.74 | 0.304253 | 0.2973 | 0.2791281 | -0.01991507 | 0.0297 | 41.2672
8783 | 12.255556 | 2.8595 | 32.6221 | 9 | 4.8628 | 4.872825 | 23.65 | 0.303816 | 0.2966 | 0.2791301 | -0.01991824 | 0.0296 | 41.2674
8784 | 12.256944 | 2.8585 | 32.6261 | 9 | 4.8866 | 4.873212 | 23.88 | 0.310443 | 0.2976 | 0.2791326 | -0.0198717 | 0.0294 | 41.2634
8785 | 12.258333 | 2.8585 | 32.6301 | 9 | 4.8785 | 4.873602 | 23.8 | 0.306559 | 0.2978 | 0.2791361 | -0.01982438 | 0.0292 | 41.2657
8786 | 12.259722 | 2.8579 | 32.634 | 9 | 4.871 | 4.874001 | 23.73 | 0.308062 | 0.2979 | 0.2791402 | -0.01977731 | 0.0291 | 41.2648
8787 | 12.261111 | 2.8579 | 32.638 | 10 | 4.8658 | 4.874404 | 23.68 | 0.301275 | 0.2971 | 0.279144 | -0.01973222 | 0.029 | 41.2688
8788 | 12.2625 | 2.8575 | 32.642 | 10 | 4.8718 | 4.874807 | 23.73 | 0.29983 | 0.2968 | 0.2791481 | -0.0196882 | 0.0289 | 41.2696
8789 | 12.263889 | 2.8575 | 32.6459 | 10 | 4.8748 | 4.875191 | 23.76 | 0.302591 | 0.2971 | 0.2791526 | -0.01964424 | 0.0287 | 41.2679
8790 | 12.265278 | 2.8571 | 32.6499 | 10 | 4.8658 | 4.8756 | 23.68 | 0.30289 | 0.2962 | 0.2791566 | -0.01960274 | 0.0286 | 41.2677
8791 | 12.266667 | 2.8571 | 32.6539 | 10 | 4.8777 | 4.875989 | 23.79 | 0.303911 | 0.2965 | 0.2791604 | -0.01960407 | 0.0285 | 41.267
8792 | 12.268056 | 2.8564 | 32.6578 | 10 | 4.871 | 4.876342 | 23.73 | 0.303434 | 0.2961 | 0.2791646 | -0.0195628 | 0.0284 | 41.2672
8793 | 12.269444 | 2.8564 | 32.6618 | 10 | 4.8666 | 4.876722 | 23.68 | 0.302257 | 0.2954 | 0.2791691 | -0.01952398 | 0.0283 | 41.2679
8794 | 12.270833 | 2.8559 | 32.6658 | 9 | 4.8733 | 4.877116 | 23.75 | 0.306727 | 0.2953 | 0.2791739 | -0.0194843 | 0.0282 | 41.2652
8795 | 12.272222 | 2.8559 | 32.6698 | 10 | 4.8762 | 4.877496 | 23.78 | 0.304108 | 0.2956 | 0.2791787 | -0.01944449 | 0.0281 | 41.2667
8796 | 12.273611 | 2.8556 | 32.6737 | 9 | 4.8718 | 4.877924 | 23.73 | 0.3062 | 0.2951 | 0.2791831 | -0.01940686 | 0.028 | 41.2654
8797 | 12.275 | 2.8556 | 32.6777 | 9 | 4.8866 | 4.878288 | 23.88 | 0.308431 | 0.2955 | 0.2791876 | -0.01936864 | 0.0279 | 41.264
8798 | 12.276389 | 2.8553 | 32.6816 | 9 | 4.8837 | 4.878671 | 23.85 | 0.304333 | 0.2958 | 0.2791926 | -0.0193302 | 0.0278 | 41.2664
8799 | 12.277778 | 2.8553 | 32.6856 | 9 | 4.8837 | 4.879071 | 23.85 | 0.302928 | 0.2961 | 0.2791977 | -0.01933035 | 0.0277 | 41.2672
8800 | 12.279167 | 2.8547 | 32.6896 | 9 | 4.8718 | 4.879482 | 23.73 | 0.300994 | 0.2955 | 0.279203 | -0.01929252 | 0.0276 | 41.2683
8801 | 12.280556 | 2.8547 | 32.6935 | 9 | 4.877 | 4.8799 | 23.78 | 0.304694 | 0.296 | 0.2792081 | -0.01925419 | 0.0275 | 41.2661
8802 | 12.281944 | 2.8544 | 32.6975 | 9 | 4.8844 | 4.88032 | 23.86 | 0.30699 | 0.2963 | 0.279213 | -0.01921583 | 0.0274 | 41.2646
8803 | 12.283333 | 2.8544 | 32.7015 | 10 | 4.8881 | 4.880656 | 23.89 | 0.305341 | 0.2964 | 0.2792185 | -0.01917762 | 0.0273 | 41.2656
8804 | 12.284722 | 2.8542 | 32.7054 | 10 | 4.8866 | 4.881049 | 23.88 | 0.304513 | 0.2966 | 0.2792242 | -0.01913911 | 0.0272 | 41.266
8805 | 12.286111 | 2.8542 | 32.7094 | 10 | 5.0228 | 4.881452 | 25.23 | 0.319636 | 0.3077 | 0.2792299 | -0.01908078 | 0.0271 | 41.257
8806 | 12.2875 | 2.8544 | 32.7134 | 10 | 4.8792 | 4.881797 | 23.81 | 0.304156 | 0.3072 | 0.2792365 | -0.01902362 | 0.0271 | 41.2661
8807 | 12.288889 | 2.8544 | 32.7173 | 10 | 4.8918 | 4.882202 | 23.93 | 0.303969 | 0.3081 | 0.2792435 | -0.01899992 | 0.027 | 41.2662
8808 | 12.290278 | 2.8544 | 32.7213 | 10 | 4.8807 | 4.882591 | 23.82 | 0.30491 | 0.308 | 0.2792506 | -0.01894139 | 0.027 | 41.2656
8809 | 12.291667 | 2.8544 | 32.7253 | 10 | 4.8748 | 4.882959 | 23.76 | 0.304203 | 0.3069 | 0.2792584 | -0.01888616 | 0.0269 | 41.266
8810 | 12.293056 | 2.8547 | 32.7292 | 11 | 4.8948 | 4.88335 | 23.96 | 0.305501 | 0.3073 | 0.2792662 | -0.01882935 | 0.0269 | 41.2652
8811 | 12.294444 | 2.8547 | 32.7332 | 10 | 4.8866 | 4.883752 | 23.88 | 0.305592 | 0.3073 | 0.2792743 | -0.01877281 | 0.0268 | 41.265
8812 | 12.295833 | 2.8551 | 32.7372 | 10 | 4.8874 | 4.884159 | 23.89 | 0.305322 | 0.3073 | 0.2792829 | -0.01871634 | 0.0268 | 41.2651
8813 | 12.297222 | 2.8551 | 32.7411 | 10 | 4.8948 | 4.884568 | 23.96 | 0.305712 | 0.3078 | 0.2792917 | -0.01865922 | 0.0268 | 41.2649
8814 | 12.298611 | 2.8558 | 32.7451 | 10 | 4.8881 | 4.884957 | 23.89 | 0.304717 | 0.3082 | 0.2793014 | -0.01860126 | 0.0268 | 41.2654
8815 | 12.3 | 2.8558 | 32.7491 | 10 | 4.8889 | 4.885354 | 23.9 | 0.304322 | 0.3082 | 0.2793115 | -0.01857717 | 0.0268 | 41.2656
8816 | 12.301389 | 2.8563 | 32.753 | 10 | 4.8889 | 4.885746 | 23.9 | 0.305625 | 0.3085 | 0.2793213 | -0.01851875 | 0.0268 | 41.2648
8817 | 12.302778 | 2.8563 | 32.757 | 10 | 4.8844 | 4.886163 | 23.86 | 0.305977 | 0.3083 | 0.2793314 | -0.01846152 | 0.0268 | 41.2645
8818 | 12.304167 | 2.857 | 32.761 | 10 | 4.8829 | 4.886531 | 23.84 | 0.304328 | 0.3078 | 0.279342 | -0.01840537 | 0.0268 | 41.2654
8819 | 12.305556 | 2.857 | 32.7649 | 10 | 4.8807 | 4.886951 | 23.82 | 0.303578 | 0.3072 | 0.2793536 | -0.01835014 | 0.0268 | 41.2659
8820 | 12.306944 | 2.8579 | 32.7689 | 10 | 4.8852 | 4.887348 | 23.86 | 0.306155 | 0.3068 | 0.2793655 | -0.01829572 | 0.0269 | 41.2643
8821 | 12.308333 | 2.8579 | 32.7729 | 10 | 4.8822 | 4.887748 | 23.84 | 0.305012 | 0.3061 | 0.2793778 | -0.01824322 | 0.0269 | 41.2649
8822 | 12.309722 | 2.8589 | 32.7768 | 10 | 4.8866 | 4.88815 | 23.88 | 0.304346 | 0.3054 | 0.2793901 | -0.01819217 | 0.027 | 41.2653
8823 | 12.311111 | 2.8589 | 32.7808 | 10 | 4.8904 | 4.888535 | 23.92 | 0.304061 | 0.305 | 0.2794022 | -0.018173 | 0.027 | 41.2654
8824 | 12.3125 | 2.8596 | 32.7848 | 10 | 4.8933 | 4.888923 | 23.94 | 0.306871 | 0.3052 | 0.2794144 | -0.01812241 | 0.027 | 41.2636
8825 | 12.313889 | 2.8596 | 32.7887 | 10 | 4.8881 | 4.889319 | 23.89 | 0.305038 | 0.305 | 0.2794265 | -0.01807336 | 0.0271 | 41.2647
8826 | 12.315278 | 2.8606 | 32.7927 | 10 | 4.8963 | 4.889729 | 23.97 | 0.305638 | 0.3054 | 0.2794389 | -0.01802394 | 0.0271 | 41.2643
8827 | 12.316667 | 2.8606 | 32.7967 | 10 | 4.8992 | 4.89013 | 24 | 0.307344 | 0.3057 | 0.2794516 | -0.0179745 | 0.0272 | 41.2632
8828 | 12.318056 | 2.8617 | 32.8007 | 10 | 4.8844 | 4.890587 | 23.86 | 0.305264 | 0.3052 | 0.2794653 | -0.01792607 | 0.0273 | 41.2644
8829 | 12.319722 | 2.8617 | 32.8046 | 10 | 4.8807 | 4.891013 | 23.82 | 0.306488 | 0.304 | 0.2794784 | -0.01787973 | 0.0273 | 41.2639
8830 | 12.321111 | 2.8628 | 32.8086 | 10 | 4.8889 | 4.89146 | 23.9 | 0.306592 | 0.3038 | 0.2794911 | -0.01783412 | 0.0274 | 41.2638
8831 | 12.3225 | 2.8628 | 32.8126 | 10 | 4.8948 | 4.891909 | 23.96 | 0.306066 | 0.3039 | 0.2795043 | -0.01781518 | 0.0275 | 41.2641
8832 | 12.323889 | 2.8637 | 32.8166 | 10 | 4.8852 | 4.892331 | 23.86 | 0.304996 | 0.3029 | 0.2795177 | -0.01777129 | 0.0275 | 41.2646
8833 | 12.325278 | 2.8637 | 32.8205 | 10 | 4.8889 | 4.892723 | 23.9 | 0.305779 | 0.3021 | 0.2795316 | -0.01772914 | 0.0276 | 41.2641
8834 | 12.326667 | 2.8647 | 32.8245 | 10 | 4.9037 | 4.893121 | 24.05 | 0.308984 | 0.303 | 0.2795455 | -0.01768486 | 0.0277 | 41.2622
8835 | 12.328056 | 2.8647 | 32.8285 | 10 | 4.8852 | 4.893523 | 23.86 | 0.305025 | 0.302 | 0.2795596 | -0.01764332 | 0.0277 | 41.2645
8836 | 12.329444 | 2.8658 | 32.8325 | 10 | 4.8933 | 4.893959 | 23.94 | 0.306261 | 0.3012 | 0.2795735 | -0.0176036 | 0.0278 | 41.2637
8837 | 12.330833 | 2.8658 | 32.8365 | 10 | 4.8963 | 4.894388 | 23.97 | 0.307266 | 0.3012 | 0.2795879 | -0.01756406 | 0.0279 | 41.263
8838 | 12.332222 | 2.8669 | 32.8404 | 10 | 4.8837 | 4.894821 | 23.85 | 0.305779 | 0.3003 | 0.2796023 | -0.01752706 | 0.028 | 41.2639
8839 | 12.333611 | 2.8669 | 32.8444 | 10 | 4.8911 | 4.895179 | 23.92 | 0.306085 | 0.2998 | 0.2796174 | -0.01751403 | 0.028 | 41.2636
8840 | 12.335 | 2.8677 | 32.8484 | 10 | 4.8904 | 4.895608 | 23.92 | 0.305451 | 0.2993 | 0.2796332 | -0.01747893 | 0.0281 | 41.264
8841 | 12.336389 | 2.8677 | 32.8524 | 10 | 4.8926 | 4.896017 | 23.94 | 0.307521 | 0.2989 | 0.2796495 | -0.0174439 | 0.0282 | 41.2627
8842 | 12.337778 | 2.8686 | 32.8564 | 10 | 4.8948 | 4.896429 | 23.96 | 0.308437 | 0.299 | 0.2796665 | -0.01740942 | 0.0282 | 41.2621
8843 | 12.339167 | 2.8686 | 32.8604 | 10 | 4.8963 | 4.896818 | 23.97 | 0.307598 | 0.2987 | 0.2796832 | -0.01737583 | 0.0283 | 41.2625
8844 | 12.340556 | 2.8695 | 32.8644 | 10 | 4.9007 | 4.897232 | 24.02 | 0.306811 | 0.299 | 0.2797001 | -0.01734232 | 0.0283 | 41.2629
8845 | 12.341944 | 2.8695 | 32.8683 | 10 | 4.9037 | 4.897601 | 24.05 | 0.309225 | 0.2988 | 0.2797169 | -0.01730962 | 0.0284 | 41.2615
8846 | 12.343333 | 2.8704 | 32.8723 | 10 | 4.9081 | 4.89801 | 24.09 | 0.309498 | 0.2997 | 0.2797343 | -0.01727489 | 0.0285 | 41.2612
8847 | 12.344722 | 2.8704 | 32.8763 | 10 | 4.9037 | 4.898427 | 24.05 | 0.308084 | 0.3001 | 0.2797521 | -0.01726061 | 0.0285 | 41.262
8848 | 12.346111 | 2.871 | 32.8803 | 10 | 4.8941 | 4.898805 | 23.95 | 0.307078 | 0.2994 | 0.2797698 | -0.01722649 | 0.0286 | 41.2625
8849 | 12.3475 | 2.871 | 32.8843 | 10 | 4.8992 | 4.899203 | 24 | 0.310685 | 0.2996 | 0.2797879 | -0.01719171 | 0.0286 | 41.2603
8850 | 12.348889 | 2.8718 | 32.8883 | 10 | 4.8992 | 4.899576 | 24 | 0.308627 | 0.2998 | 0.279805 | -0.01715491 | 0.0286 | 41.2615
8851 | 12.350278 | 2.8718 | 32.8923 | 10 | 4.9037 | 4.899997 | 24.05 | 0.307538 | 0.3 | 0.2798225 | -0.01711781 | 0.0287 | 41.2621
8852 | 12.351667 | 2.8725 | 32.8963 | 10 | 4.8881 | 4.900409 | 23.89 | 0.308051 | 0.299 | 0.2798402 | -0.01708299 | 0.0287 | 41.2617
8853 | 12.353056 | 2.8725 | 32.9003 | 10 | 4.9059 | 4.900811 | 24.07 | 0.308481 | 0.2994 | 0.2798582 | -0.01704715 | 0.0287 | 41.2614
8854 | 12.354444 | 2.8732 | 32.9042 | 10 | 4.9 | 4.901256 | 24.01 | 0.309784 | 0.2993 | 0.2798769 | -0.01701102 | 0.0288 | 41.2606
8855 | 12.355833 | 2.8732 | 32.9082 | 10 | 4.9037 | 4.901706 | 24.05 | 0.308529 | 0.2996 | 0.2798958 | -0.01700028 | 0.0288 | 41.2613
8856 | 12.357222 | 2.8737 | 32.9122 | 10 | 4.9111 | 4.902114 | 24.12 | 0.309828 | 0.3003 | 0.2799147 | -0.01696237 | 0.0288 | 41.2605
8857 | 12.358611 | 2.8737 | 32.9162 | 10 | 4.9029 | 4.902523 | 24.04 | 0.308091 | 0.3 | 0.2799336 | -0.01692509 | 0.0288 | 41.2614
8858 | 12.36 | 2.8742 | 32.9202 | 10 | 4.8948 | 4.902954 | 23.96 | 0.306233 | 0.2997 | 0.2799525 | -0.0168888 | 0.0288 | 41.2625
8859 | 12.361389 | 2.8742 | 32.9242 | 10 | 4.9044 | 4.903311 | 24.05 | 0.308976 | 0.2988 | 0.2799707 | -0.01685314 | 0.0289 | 41.2608
8860 | 12.362778 | 2.8747 | 32.9282 | 10 | 4.8933 | 4.903715 | 23.94 | 0.307861 | 0.2974 | 0.2799886 | -0.01681984 | 0.0289 | 41.2614
8861 | 12.364167 | 2.8747 | 32.9322 | 10 | 4.8941 | 4.90416 | 23.95 | 0.307788 | 0.2966 | 0.2800062 | -0.01678725 | 0.0289 | 41.2614
8862 | 12.365556 | 2.8752 | 32.9362 | 10 | 4.9022 | 4.904604 | 24.03 | 0.30766 | 0.2965 | 0.2800233 | -0.0167551 | 0.0289 | 41.2614
8863 | 12.366944 | 2.8752 | 32.9402 | 10 | 4.9 | 4.905028 | 24.01 | 0.306868 | 0.2956 | 0.2800398 | -0.01675327 | 0.0289 | 41.2618
8864 | 12.368333 | 2.8753 | 32.9442 | 10 | 4.8978 | 4.905433 | 23.99 | 0.308099 | 0.295 | 0.2800565 | -0.0167239 | 0.0289 | 41.261
8865 | 12.369722 | 2.8753 | 32.9482 | 10 | 4.8978 | 4.90586 | 23.99 | 0.308203 | 0.2942 | 0.280073 | -0.01669643 | 0.0288 | 41.2609
8866 | 12.371111 | 2.8754 | 32.9522 | 10 | 4.8978 | 4.906275 | 23.99 | 0.308187 | 0.2933 | 0.280089 | -0.01667049 | 0.0288 | 41.2608
8867 | 12.3725 | 2.8754 | 32.9562 | 10 | 4.9192 | 4.906685 | 24.2 | 0.31148 | 0.2944 | 0.2801048 | -0.01664307 | 0.0288 | 41.2588
8868 | 12.373889 | 2.8756 | 32.9602 | 10 | 4.9148 | 4.907093 | 24.15 | 0.310586 | 0.2955 | 0.2801201 | -0.01661352 | 0.0288 | 41.2593
8869 | 12.375278 | 2.8756 | 32.9642 | 10 | 4.9118 | 4.90752 | 24.13 | 0.311555 | 0.2959 | 0.2801349 | -0.01658404 | 0.0288 | 41.2587
8870 | 12.376667 | 2.8758 | 32.9682 | 10 | 4.9162 | 4.907946 | 24.17 | 0.311252 | 0.2965 | 0.2801493 | -0.01655363 | 0.0287 | 41.2588
8871 | 12.378056 | 2.8758 | 32.9722 | 10 | 4.8941 | 4.908324 | 23.95 | 0.307591 | 0.295 | 0.2801634 | -0.01655147 | 0.0287 | 41.2609
8872 | 12.379444 | 2.8757 | 32.9762 | 10 | 4.9059 | 4.908739 | 24.07 | 0.310821 | 0.295 | 0.2801778 | -0.01652384 | 0.0287 | 41.2589
8873 | 12.380833 | 2.8757 | 32.9801 | 10 | 4.9081 | 4.909195 | 24.09 | 0.309655 | 0.2946 | 0.2801915 | -0.01649774 | 0.0286 | 41.2596
8874 | 12.382222 | 2.8756 | 32.9841 | 10 | 4.9029 | 4.909581 | 24.04 | 0.31061 | 0.2943 | 0.2802054 | -0.01647199 | 0.0286 | 41.259
8875 | 12.383611 | 2.8756 | 32.9881 | 10 | 4.9118 | 4.910012 | 24.13 | 0.310074 | 0.2946 | 0.280219 | -0.01644649 | 0.0285 | 41.2592
8876 | 12.385278 | 2.8754 | 32.9921 | 10 | 4.9192 | 4.910447 | 24.2 | 0.310948 | 0.2954 | 0.2802325 | -0.01642025 | 0.0284 | 41.2589
8877 | 12.386667 | 2.8754 | 32.9961 | 10 | 4.9133 | 4.91084 | 24.14 | 0.309676 | 0.2953 | 0.2802457 | -0.01639316 | 0.0284 | 41.2596
8878 | 12.388056 | 2.8753 | 33.0001 | 10 | 4.9221 | 4.911246 | 24.23 | 0.310801 | 0.2964 | 0.2802595 | -0.01636442 | 0.0283 | 41.2589
8879 | 12.389444 | 2.8753 | 33.0041 | 10 | 4.8985 | 4.911633 | 24 | 0.307862 | 0.295 | 0.2802729 | -0.01636109 | 0.0282 | 41.2606
8880 | 12.390833 | 2.8748 | 33.0081 | 10 | 4.9103 | 4.911997 | 24.11 | 0.31175 | 0.2947 | 0.280287 | -0.01633549 | 0.0282 | 41.2582
8881 | 12.392222 | 2.8748 | 33.0121 | 10 | 4.9074 | 4.912471 | 24.08 | 0.310664 | 0.2943 | 0.2803007 | -0.01631078 | 0.0281 | 41.2588
8882 | 12.393611 | 2.8743 | 33.0161 | 10 | 4.9118 | 4.912925 | 24.13 | 0.310732 | 0.2946 | 0.2803148 | -0.01628541 | 0.028 | 41.2587
8883 | 12.395 | 2.8743 | 33.0201 | 10 | 4.9037 | 4.913292 | 24.05 | 0.310205 | 0.2937 | 0.2803284 | -0.0162623 | 0.0279 | 41.2589
8884 | 12.396389 | 2.8738 | 33.0241 | 10 | 4.9221 | 4.913708 | 24.23 | 0.313776 | 0.2942 | 0.2803422 | -0.01623936 | 0.0278 | 41.2568
8885 | 12.397778 | 2.8738 | 33.0281 | 9 | 4.9162 | 4.914125 | 24.17 | 0.316419 | 0.2942 | 0.2803562 | -0.01621704 | 0.0277 | 41.2551
8886 | 12.399167 | 2.8732 | 33.0321 | 9 | 4.9192 | 4.91453 | 24.2 | 0.317323 | 0.2944 | 0.28037 | -0.01619371 | 0.0276 | 41.2545
8887 | 12.400556 | 2.8732 | 33.036 | 9 | 4.928 | 4.914945 | 24.29 | 0.313149 | 0.2957 | 0.2803837 | -0.01618763 | 0.0274 | 41.257
8888 | 12.401944 | 2.8725 | 33.04 | 9 | 4.9148 | 4.915361 | 24.15 | 0.313591 | 0.2955 | 0.2803967 | -0.01616232 | 0.0273 | 41.2567
8889 | 12.403333 | 2.8725 | 33.044 | 10 | 4.9118 | 4.915815 | 24.13 | 0.30985 | 0.2947 | 0.2804094 | -0.01613864 | 0.0272 | 41.2588
8890 | 12.404722 | 2.8717 | 33.048 | 10 | 4.9177 | 4.916239 | 24.18 | 0.311377 | 0.2954 | 0.280422 | -0.01611321 | 0.0271 | 41.2579
8891 | 12.406111 | 2.8717 | 33.052 | 10 | 4.9074 | 4.916583 | 24.08 | 0.311752 | 0.2948 | 0.2804345 | -0.01608886 | 0.0269 | 41.2576
8892 | 12.4075 | 2.871 | 33.056 | 10 | 4.9155 | 4.91694 | 24.16 | 0.312745 | 0.2949 | 0.280447 | -0.01606339 | 0.0268 | 41.2569
8893 | 12.408889 | 2.871 | 33.06 | 11 | 4.928 | 4.917311 | 24.29 | 0.312112 | 0.2958 | 0.2804596 | -0.01603655 | 0.0267 | 41.2572
8894 | 12.410278 | 2.8703 | 33.064 | 10 | 4.9266 | 4.917755 | 24.27 | 0.312688 | 0.2965 | 0.2804715 | -0.01600914 | 0.0265 | 41.2568
8895 | 12.411667 | 2.8703 | 33.068 | 10 | 4.9266 | 4.918134 | 24.27 | 0.315125 | 0.2975 | 0.2804838 | -0.01600033 | 0.0264 | 41.2553
8896 | 12.413056 | 2.8693 | 33.0719 | 10 | 4.9148 | 4.918552 | 24.15 | 0.310508 | 0.297 | 0.2804958 | -0.01597206 | 0.0263 | 41.2581
8897 | 12.414444 | 2.8693 | 33.0759 | 10 | 4.9148 | 4.918979 | 24.15 | 0.310156 | 0.2965 | 0.2805069 | -0.01594532 | 0.0261 | 41.2582
8898 | 12.415833 | 2.8685 | 33.0799 | 10 | 4.9221 | 4.919317 | 24.23 | 0.311827 | 0.2964 | 0.2805173 | -0.01591966 | 0.026 | 41.2572
8899 | 12.417222 | 2.8685 | 33.0839 | 10 | 4.9081 | 4.919754 | 24.09 | 0.310936 | 0.2953 | 0.2805282 | -0.01589571 | 0.0258 | 41.2576
8900 | 12.418611 | 2.8676 | 33.0879 | 10 | 4.9177 | 4.920171 | 24.18 | 0.309293 | 0.2954 | 0.2805389 | -0.01587194 | 0.0257 | 41.2585
8901 | 12.42 | 2.8676 | 33.0919 | 10 | 4.9258 | 4.920576 | 24.26 | 0.313951 | 0.296 | 0.2805498 | -0.01584615 | 0.0255 | 41.2557
8902 | 12.421389 | 2.8667 | 33.0958 | 9 | 4.9236 | 4.921066 | 24.24 | 0.31782 | 0.2964 | 0.2805611 | -0.01581916 | 0.0254 | 41.2534
8903 | 12.422778 | 2.8667 | 33.0998 | 9 | 4.9199 | 4.921483 | 24.21 | 0.317255 | 0.2961 | 0.2805722 | -0.015813 | 0.0252 | 41.2537
8904 | 12.424167 | 2.8656 | 33.1038 | 9 | 4.9118 | 4.921921 | 24.13 | 0.317627 | 0.2954 | 0.2805829 | -0.01578788 | 0.025 | 41.2534
8905 | 12.425556 | 2.8656 | 33.1078 | 10 | 4.9236 | 4.922321 | 24.24 | 0.313856 | 0.2955 | 0.2805938 | -0.01576264 | 0.0249 | 41.2556
8906 | 12.426944 | 2.8646 | 33.1118 | 10 | 4.9295 | 4.922758 | 24.3 | 0.313504 | 0.296 | 0.2806048 | -0.01573648 | 0.0247 | 41.2557
8907 | 12.428333 | 2.8646 | 33.1158 | 10 | 4.9251 | 4.923205 | 24.26 | 0.313354 | 0.296 | 0.2806154 | -0.01571031 | 0.0246 | 41.2557
8908 | 12.429722 | 2.8636 | 33.1197 | 10 | 4.9251 | 4.923593 | 24.26 | 0.312482 | 0.2962 | 0.2806258 | -0.01568458 | 0.0244 | 41.2562
8909 | 12.431111 | 2.8636 | 33.1237 | 10 | 4.9339 | 4.924009 | 24.34 | 0.31524 | 0.2969 | 0.2806364 | -0.01565665 | 0.0242 | 41.2545
8910 | 12.4325 | 2.8627 | 33.1277 | 10 | 4.9207 | 4.92444 | 24.21 | 0.314752 | 0.2964 | 0.2806465 | -0.01562981 | 0.0241 | 41.2548
8911 | 12.433889 | 2.8627 | 33.1317 | 10 | 4.9192 | 4.924823 | 24.2 | 0.314468 | 0.2959 | 0.2806562 | -0.0156242 | 0.0239 | 41.2549
8912 | 12.435278 | 2.8616 | 33.1356 | 10 | 4.9339 | 4.92525 | 24.34 | 0.315731 | 0.2967 | 0.2806657 | -0.01559685 | 0.0237 | 41.2541
8913 | 12.436667 | 2.8616 | 33.1396 | 10 | 4.9236 | 4.925646 | 24.24 | 0.313605 | 0.2957 | 0.2806747 | -0.01557185 | 0.0236 | 41.2553
8914 | 12.438056 | 2.8605 | 33.1436 | 10 | 4.9207 | 4.926092 | 24.21 | 0.313809 | 0.295 | 0.2806834 | -0.01554765 | 0.0234 | 41.2551
8915 | 12.439444 | 2.8605 | 33.1476 | 10 | 4.931 | 4.926485 | 24.31 | 0.314599 | 0.2955 | 0.2806917 | -0.01552234 | 0.0232 | 41.2546
8916 | 12.440833 | 2.8594 | 33.1516 | 10 | 4.9126 | 4.926878 | 24.13 | 0.311462 | 0.2945 | 0.2806997 | -0.01549875 | 0.023 | 41.2564
8917 | 12.442222 | 2.8594 | 33.1555 | 10 | 4.928 | 4.927292 | 24.29 | 0.314394 | 0.2946 | 0.2807068 | -0.01547524 | 0.0229 | 41.2546
8918 | 12.443611 | 2.8582 | 33.1595 | 10 | 4.928 | 4.927676 | 24.29 | 0.311689 | 0.2946 | 0.2807136 | -0.01545089 | 0.0227 | 41.2562
8919 | 12.445 | 2.8582 | 33.1635 | 10 | 4.928 | 4.92807 | 24.29 | 0.314043 | 0.2948 | 0.2807195 | -0.01544836 | 0.0225 | 41.2547
8920 | 12.446389 | 2.8569 | 33.1674 | 10 | 4.9295 | 4.928532 | 24.3 | 0.313018 | 0.2949 | 0.2807239 | -0.0154235 | 0.0223 | 41.2553
8921 | 12.447778 | 2.8569 | 33.1714 | 10 | 4.9398 | 4.928937 | 24.4 | 0.315538 | 0.2955 | 0.280728 | -0.01539662 | 0.0221 | 41.2537
8922 | 12.449167 | 2.8556 | 33.1754 | 10 | 4.9266 | 4.929318 | 24.27 | 0.31759 | 0.2951 | 0.2807315 | -0.01537 | 0.0219 | 41.2525
8923 | 12.450556 | 2.8556 | 33.1793 | 10 | 4.931 | 4.92973 | 24.31 | 0.315381 | 0.2956 | 0.2807346 | -0.01534209 | 0.0217 | 41.2538
8924 | 12.451944 | 2.8544 | 33.1833 | 10 | 4.9354 | 4.930167 | 24.36 | 0.313162 | 0.2961 | 0.2807378 | -0.01531335 | 0.0215 | 41.255
8925 | 12.453333 | 2.8544 | 33.1873 | 10 | 4.9295 | 4.930597 | 24.3 | 0.315743 | 0.2964 | 0.2807398 | -0.01528386 | 0.0213 | 41.2534
8926 | 12.455 | 2.8533 | 33.1912 | 10 | 4.9207 | 4.931013 | 24.21 | 0.313173 | 0.2957 | 0.280742 | -0.015256 | 0.0212 | 41.2552
8927 | 12.456389 | 2.8533 | 33.1952 | 10 | 4.9221 | 4.931436 | 24.23 | 0.31342 | 0.2946 | 0.2807435 | -0.01525567 | 0.021 | 41.255
8928 | 12.457778 | 2.8519 | 33.1992 | 10 | 4.9251 | 4.9319 | 24.26 | 0.314229 | 0.2942 | 0.2807442 | -0.01523056 | 0.0208 | 41.2545
8929 | 12.459167 | 2.8519 | 33.2031 | 10 | 4.9457 | 4.932324 | 24.46 | 0.31741 | 0.2948 | 0.2807451 | -0.01520362 | 0.0206 | 41.2525
8930 | 12.460556 | 2.8507 | 33.2071 | 10 | 4.9221 | 4.932717 | 24.23 | 0.312253 | 0.294 | 0.280746 | -0.01517865 | 0.0204 | 41.2556
8931 | 12.461944 | 2.8507 | 33.211 | 10 | 4.9236 | 4.933137 | 24.24 | 0.312935 | 0.2936 | 0.2807466 | -0.01515439 | 0.0202 | 41.2551
8932 | 12.463333 | 2.8497 | 33.215 | 10 | 4.9324 | 4.933585 | 24.33 | 0.314088 | 0.2935 | 0.2807467 | -0.01512948 | 0.0201 | 41.2544
8933 | 12.464722 | 2.8497 | 33.219 | 10 | 4.9324 | 4.934025 | 24.33 | 0.315655 | 0.2934 | 0.2807466 | -0.01510545 | 0.0199 | 41.2534
8934 | 12.466111 | 2.8487 | 33.2229 | 10 | 4.9273 | 4.934446 | 24.28 | 0.313825 | 0.2925 | 0.2807461 | -0.0150834 | 0.0198 | 41.2545
8935 | 12.4675 | 2.8487 | 33.2269 | 10 | 4.9266 | 4.934861 | 24.27 | 0.314536 | 0.2918 | 0.2807457 | -0.01508841 | 0.0196 | 41.254
8936 | 12.468889 | 2.8475 | 33.2308 | 10 | 4.9339 | 4.935322 | 24.34 | 0.315741 | 0.2918 | 0.2807451 | -0.01506765 | 0.0194 | 41.2532
8937 | 12.470278 | 2.8475 | 33.2348 | 10 | 4.931 | 4.935741 | 24.31 | 0.316185 | 0.2914 | 0.280744 | -0.01504687 | 0.0193 | 41.2529
8938 | 12.471667 | 2.8465 | 33.2387 | 10 | 4.9427 | 4.936156 | 24.43 | 0.317001 | 0.292 | 0.2807428 | -0.01502425 | 0.0191 | 41.2524
8939 | 12.473056 | 2.8465 | 33.2427 | 10 | 4.9295 | 4.936539 | 24.3 | 0.315859 | 0.2913 | 0.280741 | -0.01500279 | 0.019 | 41.253
8940 | 12.474444 | 2.8457 | 33.2466 | 10 | 4.9339 | 4.936917 | 24.34 | 0.31434 | 0.2913 | 0.280739 | -0.01498185 | 0.0189 | 41.2539
8941 | 12.475833 | 2.8457 | 33.2506 | 10 | 4.9266 | 4.937311 | 24.27 | 0.31595 | 0.2903 | 0.2807362 | -0.01496361 | 0.0187 | 41.2529
8942 | 12.477222 | 2.8449 | 33.2545 | 11 | 4.9288 | 4.937738 | 24.29 | 0.314281 | 0.2899 | 0.2807333 | -0.01494507 | 0.0186 | 41.2538
8943 | 12.478611 | 2.8449 | 33.2585 | 10 | 4.9383 | 4.938174 | 24.39 | 0.31671 | 0.2894 | 0.2807302 | -0.0149558 | 0.0185 | 41.2523
8944 | 12.48 | 2.8439 | 33.2624 | 10 | 4.9383 | 4.938588 | 24.39 | 0.314022 | 0.2892 | 0.2807268 | -0.01493854 | 0.0183 | 41.2539
8945 | 12.481389 | 2.8439 | 33.2664 | 10 | 4.9369 | 4.938947 | 24.37 | 0.315187 | 0.2892 | 0.2807233 | -0.01492062 | 0.0182 | 41.2532
8946 | 12.482778 | 2.843 | 33.2703 | 10 | 4.9221 | 4.939356 | 24.23 | 0.314579 | 0.2875 | 0.2807199 | -0.0149053 | 0.0181 | 41.2535
8947 | 12.484167 | 2.843 | 33.2743 | 10 | 4.9383 | 4.939785 | 24.39 | 0.314943 | 0.2871 | 0.280716 | -0.01489014 | 0.018 | 41.2532
8948 | 12.485556 | 2.8423 | 33.2782 | 10 | 4.9413 | 4.940172 | 24.42 | 0.316412 | 0.2871 | 0.2807119 | -0.01487512 | 0.0178 | 41.2523
8949 | 12.486944 | 2.8423 | 33.2822 | 10 | 4.9398 | 4.940559 | 24.4 | 0.31522 | 0.287 | 0.2807081 | -0.01486034 | 0.0177 | 41.253
8950 | 12.488333 | 2.8415 | 33.2861 | 10 | 4.9369 | 4.941001 | 24.37 | 0.315343 | 0.2863 | 0.2807041 | -0.01484463 | 0.0176 | 41.2529
8951 | 12.489722 | 2.8415 | 33.2901 | 10 | 4.9369 | 4.941418 | 24.37 | 0.315426 | 0.2859 | 0.2807004 | -0.01486545 | 0.0175 | 41.2528
8952 | 12.491111 | 2.8405 | 33.294 | 10 | 4.9442 | 4.941869 | 24.45 | 0.316373 | 0.2863 | 0.2806966 | -0.01484975 | 0.0174 | 41.2522
8953 | 12.4925 | 2.8405 | 33.298 | 10 | 4.9398 | 4.942252 | 24.4 | 0.317 | 0.2859 | 0.2806922 | -0.014834 | 0.0172 | 41.2518
8954 | 12.493889 | 2.8398 | 33.3019 | 10 | 4.9457 | 4.942647 | 24.46 | 0.317815 | 0.2859 | 0.2806884 | -0.01481722 | 0.0171 | 41.2512
8955 | 12.495278 | 2.8398 | 33.3059 | 10 | 4.9383 | 4.943071 | 24.39 | 0.317108 | 0.2851 | 0.2806843 | -0.01480168 | 0.017 | 41.2516
8956 | 12.496667 | 2.839 | 33.3098 | 10 | 4.9369 | 4.94346 | 24.37 | 0.316544 | 0.285 | 0.2806797 | -0.01478627 | 0.0169 | 41.2519
8957 | 12.498056 | 2.839 | 33.3138 | 10 | 4.9471 | 4.943864 | 24.47 | 0.314621 | 0.2854 | 0.2806746 | -0.01477119 | 0.0168 | 41.253
8958 | 12.499444 | 2.8383 | 33.3177 | 10 | 4.9449 | 4.944252 | 24.45 | 0.3193 | 0.2853 | 0.2806692 | -0.01475671 | 0.0167 | 41.2502
8959 | 12.500833 | 2.8383 | 33.3216 | 10 | 4.9486 | 4.944659 | 24.49 | 0.318604 | 0.2852 | 0.2806635 | -0.01477938 | 0.0166 | 41.2506
8960 | 12.502222 | 2.8374 | 33.3256 | 10 | 4.9471 | 4.945063 | 24.47 | 0.316584 | 0.2856 | 0.2806573 | -0.01476435 | 0.0164 | 41.2517
8961 | 12.503611 | 2.8374 | 33.3295 | 10 | 4.9383 | 4.945448 | 24.39 | 0.315835 | 0.2853 | 0.2806506 | -0.01474956 | 0.0163 | 41.2522
8962 | 12.505 | 2.8366 | 33.3335 | 10 | 4.9471 | 4.945884 | 24.47 | 0.319404 | 0.2856 | 0.2806436 | -0.0147341 | 0.0162 | 41.25
8963 | 12.506389 | 2.8366 | 33.3374 | 10 | 4.9501 | 4.946261 | 24.5 | 0.31711 | 0.2859 | 0.2806365 | -0.01471761 | 0.0161 | 41.2513
8964 | 12.507778 | 2.8358 | 33.3413 | 10 | 4.942 | 4.946654 | 24.42 | 0.316565 | 0.285 | 0.2806301 | -0.01470262 | 0.016 | 41.2516
8965 | 12.509167 | 2.8358 | 33.3453 | 10 | 4.9501 | 4.947036 | 24.5 | 0.32107 | 0.2852 | 0.2806235 | -0.01468733 | 0.0159 | 41.2489
8966 | 12.510556 | 2.8351 | 33.3492 | 10 | 4.9369 | 4.947473 | 24.37 | 0.316628 | 0.2843 | 0.2806163 | -0.01467081 | 0.0157 | 41.2515
8967 | 12.511944 | 2.8351 | 33.3532 | 10 | 4.9552 | 4.947887 | 24.55 | 0.318817 | 0.2851 | 0.2806086 | -0.01469749 | 0.0156 | 41.2501
8968 | 12.513333 | 2.8341 | 33.3571 | 10 | 4.9442 | 4.948325 | 24.45 | 0.317115 | 0.285 | 0.2806004 | -0.01467971 | 0.0155 | 41.2511
8969 | 12.514722 | 2.8341 | 33.361 | 10 | 4.9398 | 4.948743 | 24.4 | 0.317834 | 0.2844 | 0.2805926 | -0.01466325 | 0.0154 | 41.2507
8970 | 12.516111 | 2.8333 | 33.365 | 10 | 4.9427 | 4.949121 | 24.43 | 0.316055 | 0.2838 | 0.2805853 | -0.0146481 | 0.0153 | 41.2517
8971 | 12.5175 | 2.8333 | 33.3689 | 10 | 4.9442 | 4.949521 | 24.45 | 0.319553 | 0.2835 | 0.2805777 | -0.0146321 | 0.0151 | 41.2496
8972 | 12.518889 | 2.8326 | 33.3728 | 10 | 4.9501 | 4.949941 | 24.5 | 0.319667 | 0.2834 | 0.2805706 | -0.01461668 | 0.015 | 41.2495
8973 | 12.520278 | 2.8326 | 33.3768 | 10 | 4.9471 | 4.950349 | 24.47 | 0.316552 | 0.2835 | 0.2805628 | -0.01460104 | 0.0149 | 41.2513
8974 | 12.521667 | 2.8319 | 33.3807 | 10 | 4.9471 | 4.950774 | 24.47 | 0.317813 | 0.2834 | 0.2805544 | -0.01458491 | 0.0148 | 41.2505
8975 | 12.523056 | 2.8319 | 33.3846 | 10 | 4.9545 | 4.951156 | 24.55 | 0.319891 | 0.2837 | 0.2805461 | -0.01461532 | 0.0147 | 41.2492
8976 | 12.524444 | 2.8308 | 33.3886 | 10 | 4.9515 | 4.951564 | 24.52 | 0.318195 | 0.2838 | 0.2805381 | -0.01459847 | 0.0146 | 41.2502
8977 | 12.525833 | 2.8308 | 33.3925 | 10 | 4.9493 | 4.951942 | 24.5 | 0.318938 | 0.2835 | 0.2805294 | -0.01458201 | 0.0144 | 41.2497
8978 | 12.5275 | 2.8301 | 33.3964 | 10 | 4.9457 | 4.952364 | 24.46 | 0.320057 | 0.2829 | 0.2805199 | -0.01456678 | 0.0143 | 41.2493
8979 | 12.528889 | 2.8301 | 33.4004 | 10 | 4.9442 | 4.952785 | 24.45 | 0.31743 | 0.2826 | 0.2805102 | -0.01455141 | 0.0142 | 41.2508
8980 | 12.530278 | 2.8294 | 33.4043 | 10 | 4.9552 | 4.953207 | 24.55 | 0.319563 | 0.283 | 0.2805019 | -0.01453555 | 0.0141 | 41.2495
8981 | 12.531667 | 2.8294 | 33.4082 | 11 | 4.9457 | 4.953579 | 24.46 | 0.31821 | 0.2827 | 0.280493 | -0.01452072 | 0.014 | 41.2503
8982 | 12.533056 | 2.8288 | 33.4122 | 10 | 4.9501 | 4.954003 | 24.5 | 0.317809 | 0.2822 | 0.2804837 | -0.01450756 | 0.0139 | 41.2505
8983 | 12.534444 | 2.8288 | 33.4161 | 10 | 4.9588 | 4.954403 | 24.59 | 0.320621 | 0.2825 | 0.2804744 | -0.01453927 | 0.0138 | 41.2488
8984 | 12.535833 | 2.8277 | 33.42 | 10 | 4.9471 | 4.954781 | 24.47 | 0.317747 | 0.2818 | 0.2804651 | -0.01452682 | 0.0137 | 41.2505
8985 | 12.537222 | 2.8277 | 33.4239 | 10 | 4.9515 | 4.955231 | 24.52 | 0.31907 | 0.2817 | 0.2804556 | -0.01451434 | 0.0136 | 41.2497
8986 | 12.538611 | 2.827 | 33.4279 | 10 | 4.9588 | 4.955621 | 24.59 | 0.319078 | 0.2823 | 0.2804459 | -0.01450063 | 0.0134 | 41.2496
8987 | 12.54 | 2.827 | 33.4318 | 10 | 4.9515 | 4.955995 | 24.52 | 0.319811 | 0.2821 | 0.2804362 | -0.01448778 | 0.0133 | 41.2491
8988 | 12.541389 | 2.8262 | 33.4357 | 10 | 4.9515 | 4.956401 | 24.52 | 0.320051 | 0.2819 | 0.2804264 | -0.01447489 | 0.0132 | 41.249
8989 | 12.542778 | 2.8262 | 33.4396 | 10 | 4.9654 | 4.956834 | 24.66 | 0.319791 | 0.2824 | 0.2804163 | -0.01446159 | 0.0131 | 41.2491
8990 | 12.544167 | 2.8255 | 33.4436 | 10 | 4.9427 | 4.957231 | 24.43 | 0.31925 | 0.2816 | 0.2804063 | -0.01444942 | 0.013 | 41.2494
8991 | 12.545556 | 2.8255 | 33.4475 | 10 | 4.9515 | 4.957647 | 24.52 | 0.318405 | 0.2813 | 0.2803961 | -0.01448328 | 0.0129 | 41.2498
8992 | 12.546944 | 2.8243 | 33.4514 | 10 | 4.9545 | 4.958074 | 24.55 | 0.319231 | 0.2807 | 0.2803856 | -0.01447273 | 0.0127 | 41.2493
8993 | 12.548333 | 2.8243 | 33.4553 | 10 | 4.9581 | 4.958473 | 24.58 | 0.320431 | 0.2809 | 0.2803747 | -0.01446149 | 0.0126 | 41.2486
8994 | 12.549722 | 2.8235 | 33.4593 | 10 | 4.9618 | 4.958894 | 24.62 | 0.319149 | 0.2809 | 0.2803641 | -0.01445075 | 0.0125 | 41.2493
8995 | 12.551111 | 2.8235 | 33.4632 | 10 | 4.964 | 4.959291 | 24.64 | 0.319687 | 0.2807 | 0.2803523 | -0.01443997 | 0.0124 | 41.2489
8996 | 12.5525 | 2.8226 | 33.4671 | 10 | 4.9588 | 4.9597 | 24.59 | 0.318516 | 0.2807 | 0.2803402 | -0.01442941 | 0.0123 | 41.2496
8997 | 12.553889 | 2.8226 | 33.471 | 10 | 4.9683 | 4.960111 | 24.68 | 0.320596 | 0.2813 | 0.2803276 | -0.01441727 | 0.0121 | 41.2484
8998 | 12.555278 | 2.8218 | 33.4749 | 10 | 4.9683 | 4.960505 | 24.68 | 0.32272 | 0.2819 | 0.2803145 | -0.01440365 | 0.012 | 41.2471
8999 | 12.556667 | 2.8218 | 33.4789 | 10 | 4.9581 | 4.960956 | 24.58 | 0.319696 | 0.28 | 0.2803018 | -0.01444062 | 0.0119 | 41.2488
9000 | 12.558056 | 2.8206 | 33.4828 | 10 | 4.972 | 4.961376 | 24.72 | 0.3234 | 0.281 | 0.2802883 | -0.01442861 | 0.0117 | 41.2466
9001 | 12.559444 | 2.8206 | 33.4867 | 10 | 4.9647 | 4.961821 | 24.65 | 0.321899 | 0.2814 | 0.2802742 | -0.01441637 | 0.0116 | 41.2475
9002 | 12.560833 | 2.8196 | 33.4906 | 10 | 4.9559 | 4.962202 | 24.56 | 0.318678 | 0.2817 | 0.2802598 | -0.01440346 | 0.0115 | 41.2493
9003 | 12.562222 | 2.8196 | 33.4945 | 10 | 4.953 | 4.962582 | 24.53 | 0.318874 | 0.2811 | 0.2802453 | -0.01439095 | 0.0113 | 41.2492
9004 | 12.563611 | 2.8188 | 33.4984 | 10 | 4.9691 | 4.962984 | 24.69 | 0.321187 | 0.2813 | 0.2802302 | -0.01437767 | 0.0112 | 41.2478
9005 | 12.565 | 2.8188 | 33.5024 | 10 | 4.9559 | 4.963364 | 24.56 | 0.32052 | 0.281 | 0.2802154 | -0.01436489 | 0.0111 | 41.2481
9006 | 12.566389 | 2.8179 | 33.5063 | 10 | 4.9559 | 4.963755 | 24.56 | 0.321924 | 0.2808 | 0.2802 | -0.01435251 | 0.011 | 41.2473
9007 | 12.567778 | 2.8179 | 33.5102 | 10 | 4.9603 | 4.964174 | 24.6 | 0.322509 | 0.2803 | 0.2801842 | -0.01438956 | 0.0108 | 41.2469
9008 | 12.569167 | 2.8166 | 33.5141 | 10 | 4.9705 | 4.964591 | 24.71 | 0.322774 | 0.2808 | 0.2801689 | -0.01437717 | 0.0107 | 41.2467
9009 | 12.570556 | 2.8166 | 33.518 | 10 | 4.9588 | 4.964982 | 24.59 | 0.319125 | 0.2807 | 0.2801532 | -0.01436428 | 0.0105 | 41.2489
9010 | 12.571944 | 2.8156 | 33.5219 | 10 | 4.9618 | 4.965369 | 24.62 | 0.322146 | 0.2807 | 0.2801374 | -0.01435125 | 0.0104 | 41.2471
9011 | 12.573333 | 2.8156 | 33.5258 | 10 | 4.9683 | 4.965773 | 24.68 | 0.323145 | 0.2812 | 0.2801212 | -0.01433791 | 0.0103 | 41.2464
9012 | 12.574722 | 2.8147 | 33.5297 | 10 | 4.9632 | 4.966147 | 24.63 | 0.32323 | 0.2808 | 0.2801048 | -0.01432434 | 0.0101 | 41.2464
9013 | 12.576111 | 2.8147 | 33.5337 | 10 | 4.9742 | 4.966518 | 24.74 | 0.32422 | 0.2816 | 0.2800883 | -0.01430928 | 0.01 | 41.2457
9014 | 12.5775 | 2.8139 | 33.5376 | 10 | 4.9596 | 4.966942 | 24.6 | 0.319873 | 0.2807 | 0.2800721 | -0.01429616 | 0.0099 | 41.2483
9015 | 12.578889 | 2.8139 | 33.5415 | 10 | 4.9588 | 4.967375 | 24.59 | 0.322262 | 0.2802 | 0.2800554 | -0.01433418 | 0.0097 | 41.2468
9016 | 12.580278 | 2.8126 | 33.5454 | 10 | 4.9735 | 4.967768 | 24.74 | 0.321149 | 0.2806 | 0.2800382 | -0.01432122 | 0.0096 | 41.2475
9017 | 12.581667 | 2.8126 | 33.5493 | 10 | 4.9676 | 4.968125 | 24.68 | 0.323093 | 0.2813 | 0.2800214 | -0.01430795 | 0.0095 | 41.2463
9018 | 12.583056 | 2.8117 | 33.5532 | 10 | 4.98 | 4.968525 | 24.8 | 0.326275 | 0.282 | 0.2800041 | -0.01429346 | 0.0093 | 41.2444
9019 | 12.584444 | 2.8117 | 33.5571 | 10 | 4.972 | 4.968958 | 24.72 | 0.322529 | 0.282 | 0.2799863 | -0.01427947 | 0.0092 | 41.2466
9020 | 12.585833 | 2.8109 | 33.561 | 10 | 4.9735 | 4.969412 | 24.74 | 0.322976 | 0.2825 | 0.2799683 | -0.01426472 | 0.0091 | 41.2463
9021 | 12.587222 | 2.8109 | 33.5649 | 10 | 4.9691 | 4.969824 | 24.69 | 0.323523 | 0.2824 | 0.27995 | -0.01424983 | 0.009 | 41.2459
9022 | 12.588611 | 2.8101 | 33.5688 | 10 | 4.9756 | 4.970213 | 24.76 | 0.324012 | 0.282 | 0.2799324 | -0.01423552 | 0.0088 | 41.2456
9023 | 12.59 | 2.8101 | 33.5727 | 10 | 4.9742 | 4.970646 | 24.74 | 0.322556 | 0.2822 | 0.2799147 | -0.01426869 | 0.0087 | 41.2465
9024 | 12.591389 | 2.809 | 33.5766 | 10 | 4.9581 | 4.971034 | 24.58 | 0.322055 | 0.2815 | 0.2798972 | -0.01425528 | 0.0086 | 41.2467
9025 | 12.592778 | 2.809 | 33.5805 | 10 | 4.9698 | 4.971477 | 24.7 | 0.325842 | 0.2815 | 0.2798795 | -0.01424084 | 0.0085 | 41.2445
9026 | 12.594167 | 2.8082 | 33.5844 | 10 | 4.972 | 4.971898 | 24.72 | 0.323497 | 0.2818 | 0.2798623 | -0.0142259 | 0.0083 | 41.2458
9027 | 12.595556 | 2.8082 | 33.5883 | 10 | 4.9756 | 4.972277 | 24.76 | 0.324255 | 0.2819 | 0.2798451 | -0.01421083 | 0.0082 | 41.2454
9028 | 12.597222 | 2.8074 | 33.5922 | 10 | 4.9829 | 4.972701 | 24.83 | 0.324931 | 0.2827 | 0.2798277 | -0.01419436 | 0.0081 | 41.2452
9029 | 12.598611 | 2.8074 | 33.5961 | 10 | 4.964 | 4.973126 | 24.64 | 0.322588 | 0.2823 | 0.2798099 | -0.01417857 | 0.008 | 41.2466
9030 | 12.6 | 2.8068 | 33.6 | 10 | 4.9683 | 4.973527 | 24.68 | 0.32058 | 0.2821 | 0.2797922 | -0.01416318 | 0.0079 | 41.2478
9031 | 12.601389 | 2.8068 | 33.6039 | 10 | 4.9727 | 4.973958 | 24.73 | 0.324753 | 0.2828 | 0.2797742 | -0.0141961 | 0.0078 | 41.2453
9032 | 12.602778 | 2.8058 | 33.6078 | 10 | 4.9829 | 4.974371 | 24.83 | 0.325476 | 0.2838 | 0.2797561 | -0.01417766 | 0.0077 | 41.2448
9033 | 12.604167 | 2.8058 | 33.6117 | 10 | 4.9873 | 4.974776 | 24.87 | 0.327539 | 0.2848 | 0.2797378 | -0.01415756 | 0.0076 | 41.2436
9034 | 12.605556 | 2.8053 | 33.6156 | 10 | 4.9822 | 4.975141 | 24.82 | 0.327476 | 0.2854 | 0.2797197 | -0.01413644 | 0.0075 | 41.2436
9035 | 12.606944 | 2.8053 | 33.6195 | 10 | 4.9756 | 4.9756 | 24.76 | 0.325897 | 0.2856 | 0.2797014 | -0.01411545 | 0.0074 | 41.2445
9036 | 12.608333 | 2.8049 | 33.6234 | 10 | 4.9786 | 4.975986 | 24.79 | 0.327197 | 0.2858 | 0.2796837 | -0.01409577 | 0.0073 | 41.2437
9037 | 12.609722 | 2.8049 | 33.6273 | 10 | 4.9829 | 4.976438 | 24.83 | 0.325945 | 0.2864 | 0.279666 | -0.01407444 | 0.0072 | 41.2444
9038 | 12.611111 | 2.8045 | 33.6312 | 10 | 4.98 | 4.976871 | 24.8 | 0.328551 | 0.2868 | 0.2796484 | -0.01405236 | 0.0072 | 41.2428
9039 | 12.6125 | 2.8045 | 33.6351 | 10 | 4.9786 | 4.977265 | 24.79 | 0.328449 | 0.287 | 0.2796307 | -0.01407603 | 0.0071 | 41.2429
9040 | 12.613889 | 2.8039 | 33.639 | 10 | 4.9771 | 4.977663 | 24.77 | 0.326823 | 0.2871 | 0.2796129 | -0.01405342 | 0.007 | 41.2438
9041 | 12.615278 | 2.8039 | 33.6429 | 10 | 4.9837 | 4.978056 | 24.84 | 0.328271 | 0.2875 | 0.2795949 | -0.0140297 | 0.0069 | 41.2429
9042 | 12.616667 | 2.8037 | 33.6468 | 10 | 4.9764 | 4.978432 | 24.76 | 0.32654 | 0.2877 | 0.2795774 | -0.01400505 | 0.0069 | 41.2439
9043 | 12.618056 | 2.8037 | 33.6507 | 10 | 4.9873 | 4.978819 | 24.87 | 0.327205 | 0.2887 | 0.2795599 | -0.01397857 | 0.0068 | 41.2435
9044 | 12.619444 | 2.8036 | 33.6545 | 10 | 4.9902 | 4.979203 | 24.9 | 0.328898 | 0.2896 | 0.2795419 | -0.0139499 | 0.0068 | 41.2425
9045 | 12.620833 | 2.8036 | 33.6585 | 10 | 4.9837 | 4.97959 | 24.84 | 0.329451 | 0.2903 | 0.2795239 | -0.01392031 | 0.0068 | 41.2421
9046 | 12.622222 | 2.8038 | 33.6623 | 10 | 4.9858 | 4.979945 | 24.86 | 0.327444 | 0.2909 | 0.2795062 | -0.0138896 | 0.0067 | 41.2433
9047 | 12.623611 | 2.8038 | 33.6662 | 10 | 4.9822 | 4.980349 | 24.82 | 0.32361 | 0.2915 | 0.2794879 | -0.01390664 | 0.0067 | 41.2456
9048 | 12.625 | 2.8037 | 33.6701 | 10 | 4.9727 | 4.980772 | 24.73 | 0.32527 | 0.2907 | 0.2794699 | -0.01387632 | 0.0067 | 41.2446
9049 | 12.626389 | 2.8037 | 33.674 | 10 | 4.9873 | 4.981136 | 24.87 | 0.328244 | 0.2912 | 0.2794523 | -0.0138457 | 0.0067 | 41.2428
9050 | 12.627778 | 2.804 | 33.6779 | 10 | 4.9931 | 4.981566 | 24.93 | 0.327893 | 0.2921 | 0.2794347 | -0.01381336 | 0.0067 | 41.243
9051 | 12.629167 | 2.804 | 33.6818 | 10 | 4.9844 | 4.981987 | 24.84 | 0.327308 | 0.2922 | 0.2794169 | -0.01378026 | 0.0067 | 41.2433
9052 | 12.630556 | 2.8045 | 33.6857 | 10 | 4.9822 | 4.982394 | 24.82 | 0.328198 | 0.2922 | 0.2793986 | -0.01374722 | 0.0067 | 41.2428
9053 | 12.631944 | 2.8045 | 33.6896 | 10 | 4.9815 | 4.98278 | 24.82 | 0.323479 | 0.2926 | 0.2793797 | -0.01371308 | 0.0067 | 41.2455
9054 | 12.633333 | 2.8052 | 33.6935 | 10 | 4.9786 | 4.983185 | 24.79 | 0.326318 | 0.2922 | 0.2793605 | -0.01367935 | 0.0068 | 41.2438
9055 | 12.634722 | 2.8052 | 33.6974 | 10 | 4.9982 | 4.983588 | 24.98 | 0.329331 | 0.2933 | 0.2793412 | -0.01369412 | 0.0068 | 41.242
9056 | 12.636111 | 2.8057 | 33.7013 | 10 | 4.9902 | 4.983955 | 24.9 | 0.329324 | 0.2948 | 0.2793218 | -0.01365578 | 0.0069 | 41.242
9057 | 12.6375 | 2.8057 | 33.7052 | 10 | 4.9887 | 4.984384 | 24.89 | 0.328006 | 0.2949 | 0.2793022 | -0.01361759 | 0.0069 | 41.2428
9058 | 12.638889 | 2.8065 | 33.7091 | 10 | 4.9858 | 4.985214 | 24.86 | 0.328995 | 0.2949 | 0.2792825 | -0.01357956 | 0.007 | 41.2421
9059 | 12.640278 | 2.8065 | 33.713 | 10 | 4.9902 | 4.985622 | 24.9 | 0.328697 | 0.2956 | 0.2792625 | -0.01354033 | 0.007 | 41.2423
9060 | 12.641667 | 2.8076 | 33.7169 | 10 | 4.9938 | 4.986055 | 24.94 | 0.328156 | 0.2963 | 0.2792428 | -0.01350018 | 0.0071 | 41.2426
9061 | 12.643056 | 2.8076 | 33.7208 | 10 | 4.9953 | 4.986466 | 24.95 | 0.328425 | 0.297 | 0.2792228 | -0.01345866 | 0.0072 | 41.2424
9062 | 12.644444 | 2.8089 | 33.7247 | 10 | 4.9909 | 4.98682 | 24.91 | 0.32896 | 0.2974 | 0.2792026 | -0.01341747 | 0.0073 | 41.2421
9063 | 12.645833 | 2.8089 | 33.7286 | 10 | 4.9917 | 4.987252 | 24.92 | 0.329626 | 0.298 | 0.2791823 | -0.01342239 | 0.0074 | 41.2417
9064 | 12.647222 | 2.8099 | 33.7325 | 10 | 4.9858 | 4.987643 | 24.86 | 0.329625 | 0.298 | 0.2791619 | -0.01338019 | 0.0075 | 41.2416
9065 | 12.648611 | 2.8099 | 33.7364 | 10 | 4.9837 | 4.98807 | 24.84 | 0.329186 | 0.2978 | 0.2791414 | -0.01333752 | 0.0076 | 41.2419
9066 | 12.65 | 2.8114 | 33.7403 | 10 | 4.9931 | 4.988493 | 24.93 | 0.328142 | 0.2984 | 0.279121 | -0.01329358 | 0.0077 | 41.2425
9067 | 12.651389 | 2.8114 | 33.7442 | 10 | 4.9887 | 4.988556 | 24.89 | 0.327724 | 0.2983 | 0.2791006 | -0.0132489 | 0.0079 | 41.2427
9068 | 12.652778 | 2.813 | 33.7481 | 10 | 4.9917 | 4.988985 | 24.92 | 0.32958 | 0.299 | 0.2790802 | -0.01320312 | 0.008 | 41.2416
9069 | 12.654167 | 2.813 | 33.7521 | 10 | 4.9873 | 4.989409 | 24.87 | 0.327645 | 0.2984 | 0.2790597 | -0.01315758 | 0.0082 | 41.2427
9070 | 12.655556 | 2.8148 | 33.756 | 10 | 4.9953 | 4.989843 | 24.95 | 0.330172 | 0.2989 | 0.2790389 | -0.01310943 | 0.0083 | 41.2411
9071 | 12.656944 | 2.8148 | 33.7599 | 10 | 4.9946 | 4.990235 | 24.95 | 0.329118 | 0.2991 | 0.2790177 | -0.01311716 | 0.0085 | 41.2417
9072 | 12.658333 | 2.8162 | 33.7638 | 10 | 4.9946 | 4.99065 | 24.95 | 0.331181 | 0.2994 | 0.2789969 | -0.01306818 | 0.0086 | 41.2405
9073 | 12.659722 | 2.8162 | 33.7677 | 10 | 4.9909 | 4.991071 | 24.91 | 0.329432 | 0.2996 | 0.2789761 | -0.01301891 | 0.0088 | 41.2415
9074 | 12.661389 | 2.8182 | 33.7716 | 10 | 4.9938 | 4.991476 | 24.94 | 0.329066 | 0.2997 | 0.2789551 | -0.01296881 | 0.009 | 41.242
9075 | 12.662778 | 2.8182 | 33.7755 | 10 | 4.996 | 4.991894 | 24.96 | 0.329746 | 0.3002 | 0.2789344 | -0.01291788 | 0.0091 | 41.2415
9076 | 12.664167 | 2.8203 | 33.7794 | 10 | 5.0062 | 4.992322 | 25.06 | 0.333189 | 0.301 | 0.2789132 | -0.01286594 | 0.0093 | 41.2395
9077 | 12.665556 | 2.8203 | 33.7834 | 10 | 4.9924 | 4.992741 | 24.92 | 0.332283 | 0.3012 | 0.2788921 | -0.01281335 | 0.0095 | 41.24
9078 | 12.666944 | 2.8226 | 33.7873 | 10 | 4.9931 | 4.993133 | 24.93 | 0.330499 | 0.3012 | 0.2788713 | -0.01276047 | 0.0098 | 41.241
9079 | 12.668333 | 2.8226 | 33.7912 | 10 | 4.9975 | 4.99358 | 24.97 | 0.331113 | 0.3014 | 0.278851 | -0.01276529 | 0.01 | 41.2406
9080 | 12.669722 | 2.8246 | 33.7951 | 10 | 4.9764 | 4.994012 | 24.76 | 0.326931 | 0.3001 | 0.2788314 | -0.01271445 | 0.0102 | 41.2431
9081 | 12.671111 | 2.8246 | 33.7991 | 10 | 4.9887 | 4.994386 | 24.89 | 0.329383 | 0.2996 | 0.2788115 | -0.01266518 | 0.0104 | 41.2415
9082 | 12.6725 | 2.8269 | 33.803 | 10 | 4.9815 | 4.994732 | 24.82 | 0.328801 | 0.2985 | 0.2787912 | -0.01261839 | 0.0106 | 41.2419
9083 | 12.673889 | 2.8269 | 33.8069 | 10 | 4.9771 | 4.995134 | 24.77 | 0.328296 | 0.2972 | 0.2787703 | -0.01257291 | 0.0108 | 41.2422
9084 | 12.675278 | 2.8293 | 33.8108 | 10 | 4.9924 | 4.995552 | 24.92 | 0.330931 | 0.2969 | 0.2787495 | -0.01252794 | 0.0111 | 41.2406
9085 | 12.676667 | 2.8293 | 33.8148 | 10 | 4.9946 | 4.995951 | 24.95 | 0.328589 | 0.2971 | 0.2787294 | -0.01248249 | 0.0113 | 41.2419
9086 | 12.678056 | 2.8319 | 33.8187 | 10 | 5.0018 | 4.996371 | 25.02 | 0.330944 | 0.2975 | 0.2787085 | -0.01243683 | 0.0116 | 41.2405
9087 | 12.679444 | 2.8319 | 33.8226 | 9 | 4.9946 | 4.996816 | 24.95 | 0.322927 | 0.2975 | 0.2786878 | -0.01244851 | 0.0118 | 41.2452
9088 | 12.680833 | 2.834 | 33.8266 | 9 | 4.9887 | 4.997212 | 24.89 | 0.323984 | 0.2968 | 0.2786669 | -0.01240416 | 0.0121 | 41.2445
9089 | 12.682222 | 2.834 | 33.8305 | 10 | 4.9895 | 4.997615 | 24.89 | 0.326988 | 0.2962 | 0.2786463 | -0.01236085 | 0.0123 | 41.2427
9090 | 12.683611 | 2.8365 | 33.8344 | 9 | 4.9975 | 4.998029 | 24.97 | 0.337065 | 0.2958 | 0.2786254 | -0.01231885 | 0.0126 | 41.2367
9091 | 12.685 | 2.8365 | 33.8384 | 10 | 5.0351 | 4.99841 | 25.35 | 0.336404 | 0.2978 | 0.278605 | -0.01227334 | 0.0128 | 41.237
9092 | 12.686389 | 2.8391 | 33.8423 | 9 | 4.9946 | 4.998789 | 24.95 | 0.337386 | 0.2974 | 0.2785848 | -0.01222897 | 0.0131 | 41.2364
9093 | 12.687778 | 2.8391 | 33.8463 | 9 | 5.0004 | 4.999197 | 25 | 0.338582 | 0.2974 | 0.2785646 | -0.01218474 | 0.0133 | 41.2357
9094 | 12.689167 | 2.8418 | 33.8502 | 10 | 5.0011 | 4.999584 | 25.01 | 0.332467 | 0.2974 | 0.2785444 | -0.0121396 | 0.0136 | 41.2393
9095 | 12.690556 | 2.8418 | 33.8542 | 10 | 5.0105 | 4.999972 | 25.11 | 0.33407 | 0.2981 | 0.2785245 | -0.01215033 | 0.0139 | 41.2383
9096 | 12.691944 | 2.8441 | 33.8581 | 10 | 4.9975 | 5.000383 | 24.97 | 0.332885 | 0.2979 | 0.2785051 | -0.01210436 | 0.0141 | 41.2389
9097 | 12.693333 | 2.8441 | 33.8621 | 10 | 5.0033 | 5.000809 | 25.03 | 0.332829 | 0.2986 | 0.2784863 | -0.01205659 | 0.0144 | 41.2389
9098 | 12.694722 | 2.8468 | 33.866 | 10 | 5.0004 | 5.001219 | 25 | 0.333993 | 0.2986 | 0.2784677 | -0.01200896 | 0.0147 | 41.2382
9099 | 12.696111 | 2.8468 | 33.87 | 9 | 5.0025 | 5.001636 | 25.03 | 0.340197 | 0.2985 | 0.278449 | -0.01196202 | 0.015 | 41.2344
9100 | 12.6975 | 2.8496 | 33.8739 | 9 | 5.0018 | 5.002084 | 25.02 | 0.33756 | 0.299 | 0.2784303 | -0.01191389 | 0.0152 | 41.236
9101 | 12.698889 | 2.8496 | 33.8779 | 10 | 5.0134 | 5.002479 | 25.13 | 0.336153 | 0.2995 | 0.2784088 | -0.01186565 | 0.0155 | 41.2368
9102 | 12.700278 | 2.8525 | 33.8819 | 10 | 5.0112 | 5.002886 | 25.11 | 0.33665 | 0.3004 | 0.2783873 | -0.01181569 | 0.0158 | 41.2364
9103 | 12.701667 | 2.8525 | 33.8858 | 10 | 5.0004 | 5.003309 | 25 | 0.33346 | 0.3001 | 0.2783655 | -0.01182286 | 0.0161 | 41.2383
9104 | 12.703056 | 2.855 | 33.8898 | 10 | 5.0033 | 5.003726 | 25.03 | 0.331259 | 0.3 | 0.2783444 | -0.01177369 | 0.0164 | 41.2395
9105 | 12.704444 | 2.855 | 33.8937 | 10 | 5.0091 | 5.004088 | 25.09 | 0.334112 | 0.3002 | 0.278323 | -0.01172431 | 0.0166 | 41.2378
9106 | 12.705833 | 2.8578 | 33.8977 | 10 | 5.0018 | 5.004543 | 25.02 | 0.332398 | 0.2996 | 0.2783019 | -0.01167616 | 0.0169 | 41.2388
9107 | 12.707222 | 2.8578 | 33.9017 | 10 | 4.9975 | 5.004954 | 24.97 | 0.333093 | 0.2993 | 0.278281 | -0.0116287 | 0.0172 | 41.2383
9108 | 12.708611 | 2.8607 | 33.9057 | 10 | 5.0112 | 5.005383 | 25.11 | 0.334415 | 0.2993 | 0.2782604 | -0.01158138 | 0.0175 | 41.2375
9109 | 12.71 | 2.8607 | 33.9096 | 10 | 5.0134 | 5.005829 | 25.13 | 0.335972 | 0.2996 | 0.2782397 | -0.01153316 | 0.0178 | 41.2365
9110 | 12.711389 | 2.8636 | 33.9136 | 10 | 5.0076 | 5.006251 | 25.08 | 0.333959 | 0.2994 | 0.2782192 | -0.01148518 | 0.0181 | 41.2376
9111 | 12.712778 | 2.8636 | 33.9176 | 10 | 5.0221 | 5.006622 | 25.22 | 0.33722 | 0.3003 | 0.2781989 | -0.01149234 | 0.0184 | 41.2356
9112 | 12.714167 | 2.8661 | 33.9216 | 10 | 5.0033 | 5.007035 | 25.03 | 0.335615 | 0.2996 | 0.2781781 | -0.01144407 | 0.0187 | 41.2365
9113 | 12.715556 | 2.8661 | 33.9256 | 10 | 5.0062 | 5.007449 | 25.06 | 0.333999 | 0.2996 | 0.2781569 | -0.01139605 | 0.0189 | 41.2374
9114 | 12.716944 | 2.8689 | 33.9295 | 10 | 5.0004 | 5.007815 | 25 | 0.333987 | 0.2993 | 0.2781365 | -0.01134827 | 0.0192 | 41.2374
9115 | 12.718333 | 2.8689 | 33.9335 | 10 | 5.0148 | 5.008243 | 25.15 | 0.33321 | 0.2993 | 0.2781161 | -0.01129984 | 0.0195 | 41.2378
9116 | 12.719722 | 2.8718 | 33.9375 | 10 | 5.0033 | 5.008655 | 25.03 | 0.33258 | 0.2987 | 0.278095 | -0.0112521 | 0.0198 | 41.2381
9117 | 12.721389 | 2.8718 | 33.9415 | 10 | 5.012 | 5.009052 | 25.12 | 0.335184 | 0.2984 | 0.2780734 | -0.01120504 | 0.0201 | 41.2368
9118 | 12.722778 | 2.8746 | 33.9455 | 10 | 5.012 | 5.009458 | 25.12 | 0.333851 | 0.2989 | 0.278052 | -0.01115734 | 0.0203 | 41.2375
9119 | 12.724167 | 2.8746 | 33.9495 | 10 | 5.0214 | 5.009865 | 25.21 | 0.337605 | 0.2994 | 0.2780303 | -0.01116724 | 0.0206 | 41.2352
9120 | 12.725556 | 2.8769 | 33.9535 | 10 | 5.012 | 5.010367 | 25.12 | 0.332374 | 0.2993 | 0.2780088 | -0.0111189 | 0.0209 | 41.2383
9121 | 12.726944 | 2.8769 | 33.9575 | 10 | 5.012 | 5.010826 | 25.12 | 0.335352 | 0.2988 | 0.277988 | -0.01107141 | 0.0211 | 41.2365
9122 | 12.728333 | 2.8796 | 33.9615 | 10 | 5.0076 | 5.011217 | 25.08 | 0.335424 | 0.2985 | 0.2779673 | -0.01102452 | 0.0214 | 41.2364
9123 | 12.729722 | 2.8796 | 33.9655 | 10 | 5.0264 | 5.011655 | 25.26 | 0.334559 | 0.2993 | 0.2779465 | -0.01097627 | 0.0217 | 41.2368
9124 | 12.731111 | 2.8823 | 33.9695 | 10 | 5.0076 | 5.012028 | 25.08 | 0.334524 | 0.2989 | 0.2779257 | -0.01092809 | 0.0219 | 41.2368
9125 | 12.7325 | 2.8823 | 33.9735 | 10 | 5.0177 | 5.012434 | 25.18 | 0.334776 | 0.2991 | 0.2779045 | -0.0108781 | 0.0222 | 41.2366
9126 | 12.733889 | 2.885 | 33.9775 | 10 | 5.012 | 5.012849 | 25.12 | 0.336115 | 0.2991 | 0.2778836 | -0.010828 | 0.0224 | 41.2357
9127 | 12.735278 | 2.885 | 33.9815 | 10 | 5.0091 | 5.013216 | 25.09 | 0.337247 | 0.2978 | 0.2778627 | -0.01084332 | 0.0227 | 41.235
9128 | 12.736667 | 2.8871 | 33.9855 | 10 | 5.0091 | 5.013637 | 25.09 | 0.335922 | 0.2979 | 0.2778417 | -0.01079541 | 0.0229 | 41.2357
9129 | 12.738056 | 2.8871 | 33.9895 | 10 | 5.0185 | 5.014085 | 25.18 | 0.334225 | 0.2981 | 0.2778207 | -0.01074712 | 0.0232 | 41.2367
9130 | 12.739444 | 2.8896 | 33.9935 | 10 | 5.0134 | 5.014527 | 25.13 | 0.334128 | 0.2978 | 0.2777993 | -0.0106996 | 0.0234 | 41.2367
9131 | 12.740833 | 2.8896 | 33.9976 | 10 | 5.0177 | 5.014971 | 25.18 | 0.336309 | 0.2981 | 0.2777781 | -0.0106517 | 0.0236 | 41.2353
9132 | 12.742222 | 2.892 | 34.0016 | 10 | 5.0235 | 5.01535 | 25.24 | 0.337835 | 0.2989 | 0.2777569 | -0.0106027 | 0.0239 | 41.2343
9133 | 12.743611 | 2.892 | 34.0056 | 10 | 5.0033 | 5.015759 | 25.03 | 0.335847 | 0.2981 | 0.2777352 | -0.01055536 | 0.0241 | 41.2354
9134 | 12.745 | 2.8945 | 34.0096 | 10 | 5.0054 | 5.016161 | 25.05 | 0.334706 | 0.2976 | 0.2777132 | -0.0105088 | 0.0243 | 41.236
9135 | 12.746389 | 2.8945 | 34.0136 | 10 | 5.0278 | 5.016546 | 25.28 | 0.337839 | 0.2981 | 0.2776909 | -0.01052321 | 0.0246 | 41.2341
9136 | 12.747778 | 2.8963 | 34.0177 | 10 | 5.0148 | 5.016897 | 25.15 | 0.336513 | 0.2977 | 0.2776691 | -0.01047653 | 0.0248 | 41.2348
9137 | 12.749167 | 2.8963 | 34.0217 | 10 | 5.0148 | 5.017358 | 25.15 | 0.333649 | 0.2977 | 0.2776469 | -0.01043097 | 0.025 | 41.2364
9138 | 12.750556 | 2.8985 | 34.0257 | 10 | 5.017 | 5.017765 | 25.17 | 0.334818 | 0.2976 | 0.2776251 | -0.01038512 | 0.0252 | 41.2357
9139 | 12.751944 | 2.8985 | 34.0297 | 10 | 5.0228 | 5.018216 | 25.23 | 0.335411 | 0.298 | 0.2776032 | -0.0103381 | 0.0254 | 41.2353
9140 | 12.753333 | 2.9006 | 34.0338 | 10 | 5.0242 | 5.018661 | 25.24 | 0.337328 | 0.2986 | 0.2775814 | -0.01029015 | 0.0255 | 41.234
9141 | 12.754722 | 2.9006 | 34.0378 | 10 | 5.0105 | 5.019026 | 25.11 | 0.336586 | 0.2976 | 0.2775594 | -0.01024325 | 0.0257 | 41.2344
9142 | 12.756111 | 2.9027 | 34.0418 | 10 | 5.0177 | 5.019401 | 25.18 | 0.336221 | 0.2971 | 0.2775378 | -0.01019791 | 0.0259 | 41.2346
9143 | 12.7575 | 2.9027 | 34.0458 | 10 | 5.0278 | 5.019838 | 25.28 | 0.338221 | 0.298 | 0.2775158 | -0.01021264 | 0.0261 | 41.2333
9144 | 12.758889 | 2.9042 | 34.0499 | 10 | 5.0351 | 5.020241 | 25.35 | 0.338069 | 0.2988 | 0.277494 | -0.01016436 | 0.0263 | 41.2333
9145 | 12.760278 | 2.9042 | 34.0539 | 10 | 5.0271 | 5.020661 | 25.27 | 0.33706 | 0.2991 | 0.2774721 | -0.01011525 | 0.0264 | 41.2339
9146 | 12.761667 | 2.9061 | 34.058 | 10 | 5.0177 | 5.021122 | 25.18 | 0.336854 | 0.2987 | 0.2774507 | -0.01006744 | 0.0266 | 41.2339
9147 | 12.763056 | 2.9061 | 34.062 | 10 | 5.0271 | 5.021573 | 25.27 | 0.339119 | 0.2998 | 0.2774298 | -0.01001757 | 0.0267 | 41.2325
9148 | 12.764444 | 2.9079 | 34.066 | 10 | 5.0221 | 5.021992 | 25.22 | 0.336504 | 0.2999 | 0.277409 | -0.009968027 | 0.0269 | 41.234
9149 | 12.765833 | 2.9079 | 34.0701 | 10 | 5.0235 | 5.022393 | 25.24 | 0.3374 | 0.3003 | 0.277388 | -0.00991802 | 0.027 | 41.2333
9150 | 12.767222 | 2.9097 | 34.0741 | 10 | 5.0394 | 5.022798 | 25.4 | 0.338848 | 0.3013 | 0.2773667 | -0.009866662 | 0.0272 | 41.2324
9151 | 12.768611 | 2.9097 | 34.0781 | 10 | 5.0134 | 5.02319 | 25.13 | 0.335695 | 0.3007 | 0.2773457 | -0.009875727 | 0.0273 | 41.2342
9152 | 12.77 | 2.9109 | 34.0822 | 10 | 5.0199 | 5.023585 | 25.2 | 0.336734 | 0.3003 | 0.2773248 | -0.009826215 | 0.0274 | 41.2335
9153 | 12.771389 | 2.9109 | 34.0862 | 10 | 5.025 | 5.023995 | 25.25 | 0.337636 | 0.3 | 0.2773038 | -0.009777565 | 0.0275 | 41.2329
9154 | 12.772778 | 2.9123 | 34.0903 | 10 | 5.0033 | 5.02441 | 25.03 | 0.335049 | 0.2987 | 0.2772831 | -0.009730573 | 0.0276 | 41.2344
9155 | 12.774167 | 2.9123 | 34.0943 | 10 | 5.0235 | 5.024841 | 25.24 | 0.338704 | 0.2987 | 0.2772625 | -0.009683734 | 0.0277 | 41.2321
9156 | 12.775556 | 2.9138 | 34.0984 | 10 | 5.0228 | 5.02523 | 25.23 | 0.337842 | 0.2985 | 0.2772423 | -0.009637578 | 0.0279 | 41.2326
9157 | 12.776944 | 2.9138 | 34.1024 | 10 | 5.03 | 5.025588 | 25.3 | 0.337637 | 0.299 | 0.277222 | -0.009590868 | 0.028 | 41.2326
9158 | 12.778333 | 2.9151 | 34.1065 | 10 | 5.0199 | 5.026008 | 25.2 | 0.337813 | 0.2982 | 0.2772018 | -0.009545373 | 0.0281 | 41.2324
9159 | 12.779722 | 2.9151 | 34.1105 | 9 | 5.0221 | 5.026399 | 25.22 | 0.345196 | 0.2978 | 0.2771811 | -0.009559721 | 0.0281 | 41.228
9160 | 12.781111 | 2.9159 | 34.1146 | 10 | 5.0379 | 5.026795 | 25.38 | 0.341105 | 0.2984 | 0.2771599 | -0.009513936 | 0.0282 | 41.2303
9161 | 12.7825 | 2.9159 | 34.1186 | 9 | 5.0278 | 5.027195 | 25.28 | 0.348955 | 0.2984 | 0.277139 | -0.009468658 | 0.0283 | 41.2256
9162 | 12.784167 | 2.9169 | 34.1227 | 9 | 5.0228 | 5.027636 | 25.23 | 0.345534 | 0.2978 | 0.2771172 | -0.009425036 | 0.0283 | 41.2278
9163 | 12.785556 | 2.9169 | 34.1267 | 9 | 5.0257 | 5.028007 | 25.26 | 0.347473 | 0.2972 | 0.2770954 | -0.009381833 | 0.0284 | 41.2266
9164 | 12.786944 | 2.9179 | 34.1308 | 9 | 5.0329 | 5.028378 | 25.33 | 0.34843 | 0.2974 | 0.277074 | -0.009339313 | 0.0284 | 41.2259
9165 | 12.788333 | 2.9179 | 34.1348 | 9 | 5.0343 | 5.028805 | 25.34 | 0.348724 | 0.2977 | 0.277053 | -0.009296151 | 0.0285 | 41.2257
9166 | 12.789722 | 2.9188 | 34.1389 | 10 | 5.0192 | 5.029216 | 25.19 | 0.338661 | 0.2968 | 0.2770325 | -0.00925323 | 0.0285 | 41.2316
9167 | 12.791111 | 2.9188 | 34.1429 | 10 | 5.03 | 5.029595 | 25.3 | 0.341056 | 0.2973 | 0.2770119 | -0.009268828 | 0.0286 | 41.2301
9168 | 12.7925 | 2.9192 | 34.147 | 10 | 5.0329 | 5.029998 | 25.33 | 0.340737 | 0.297 | 0.2769922 | -0.009225613 | 0.0286 | 41.2302
9169 | 12.793889 | 2.9192 | 34.1511 | 10 | 5.0235 | 5.030349 | 25.24 | 0.340279 | 0.2964 | 0.2769721 | -0.009182373 | 0.0286 | 41.2304
9170 | 12.795278 | 2.9199 | 34.1551 | 10 | 5.0379 | 5.030729 | 25.38 | 0.340963 | 0.2969 | 0.2769523 | -0.009137779 | 0.0286 | 41.2299
9171 | 12.796667 | 2.9199 | 34.1592 | 10 | 5.0315 | 5.031092 | 25.32 | 0.33961 | 0.2972 | 0.2769326 | -0.00909254 | 0.0287 | 41.2306
9172 | 12.798056 | 2.9206 | 34.1632 | 10 | 5.0221 | 5.031485 | 25.22 | 0.339518 | 0.2965 | 0.2769128 | -0.009047803 | 0.0287 | 41.2306
9173 | 12.799444 | 2.9206 | 34.1673 | 10 | 5.0315 | 5.031906 | 25.32 | 0.339005 | 0.2967 | 0.2768931 | -0.009002065 | 0.0287 | 41.2308
9174 | 12.800833 | 2.9213 | 34.1713 | 10 | 5.0365 | 5.032322 | 25.37 | 0.342042 | 0.2971 | 0.2768735 | -0.008956033 | 0.0287 | 41.2289
9175 | 12.802222 | 2.9213 | 34.1754 | 10 | 5.0228 | 5.032736 | 25.23 | 0.340773 | 0.2965 | 0.276854 | -0.008976072 | 0.0287 | 41.2296
9176 | 12.803611 | 2.9214 | 34.1795 | 10 | 5.0278 | 5.033172 | 25.28 | 0.340183 | 0.2957 | 0.2768346 | -0.008932572 | 0.0287 | 41.2298
9177 | 12.805 | 2.9214 | 34.1835 | 10 | 5.0307 | 5.033574 | 25.31 | 0.343073 | 0.2956 | 0.2768152 | -0.008888865 | 0.0287 | 41.2281
9178 | 12.806389 | 2.9218 | 34.1876 | 9 | 5.0315 | 5.03398 | 25.32 | 0.350697 | 0.2957 | 0.2767962 | -0.008845393 | 0.0287 | 41.2234
9179 | 12.807778 | 2.9218 | 34.1916 | 10 | 5.0286 | 5.034347 | 25.29 | 0.340435 | 0.2948 | 0.2767777 | -0.008803655 | 0.0287 | 41.2295
9180 | 12.809167 | 2.9222 | 34.1957 | 10 | 5.0257 | 5.034744 | 25.26 | 0.339262 | 0.2944 | 0.2767593 | -0.008763387 | 0.0286 | 41.2301
9181 | 12.810556 | 2.9222 | 34.1998 | 10 | 5.0394 | 5.035112 | 25.4 | 0.342713 | 0.2952 | 0.276741 | -0.008722295 | 0.0286 | 41.2279
9182 | 12.811944 | 2.9226 | 34.2038 | 10 | 5.0365 | 5.03555 | 25.37 | 0.340939 | 0.2951 | 0.2767226 | -0.008680998 | 0.0286 | 41.2289
9183 | 12.813333 | 2.9226 | 34.2079 | 10 | 5.0358 | 5.035905 | 25.36 | 0.34023 | 0.2949 | 0.2767042 | -0.008703057 | 0.0286 | 41.2292
9184 | 12.814722 | 2.9224 | 34.2119 | 10 | 5.0322 | 5.036293 | 25.32 | 0.339299 | 0.2946 | 0.2766861 | -0.008662695 | 0.0286 | 41.2297
9185 | 12.816111 | 2.9224 | 34.216 | 10 | 5.0286 | 5.036651 | 25.29 | 0.34202 | 0.294 | 0.2766684 | -0.008622832 | 0.0285 | 41.228
9186 | 12.8175 | 2.9226 | 34.2201 | 10 | 5.0329 | 5.037047 | 25.33 | 0.34212 | 0.2932 | 0.276651 | -0.008584524 | 0.0285 | 41.2279
9187 | 12.818889 | 2.9226 | 34.2241 | 10 | 5.0358 | 5.037432 | 25.36 | 0.343566 | 0.2926 | 0.2766339 | -0.008546714 | 0.0284 | 41.227
9188 | 12.820278 | 2.9228 | 34.2282 | 10 | 5.0322 | 5.03778 | 25.32 | 0.339641 | 0.2924 | 0.2766165 | -0.008509047 | 0.0284 | 41.2292
9189 | 12.821667 | 2.9228 | 34.2323 | 10 | 5.0264 | 5.038155 | 25.26 | 0.340728 | 0.2913 | 0.2765978 | -0.008471256 | 0.0284 | 41.2284
9190 | 12.823056 | 2.923 | 34.2363 | 10 | 5.0329 | 5.038533 | 25.33 | 0.341728 | 0.2905 | 0.2765797 | -0.008434486 | 0.0283 | 41.2278
9191 | 12.824444 | 2.923 | 34.2404 | 10 | 5.0358 | 5.03896 | 25.36 | 0.342662 | 0.2902 | 0.2765615 | -0.008468736 | 0.0283 | 41.2271
9192 | 12.825833 | 2.9225 | 34.2444 | 10 | 5.0387 | 5.039359 | 25.39 | 0.343013 | 0.2901 | 0.2765433 | -0.008432709 | 0.0282 | 41.2269
9193 | 12.827222 | 2.9225 | 34.2485 | 10 | 5.0423 | 5.039741 | 25.42 | 0.343332 | 0.2903 | 0.276525 | -0.008397084 | 0.0282 | 41.2266
9194 | 12.828611 | 2.9224 | 34.2525 | 10 | 5.0379 | 5.040089 | 25.38 | 0.343361 | 0.2896 | 0.276507 | -0.008364328 | 0.0281 | 41.2265
9195 | 12.83 | 2.9224 | 34.2566 | 10 | 5.0365 | 5.040493 | 25.37 | 0.34311 | 0.2897 | 0.2764894 | -0.008332153 | 0.028 | 41.2266
9196 | 12.831389 | 2.9223 | 34.2607 | 10 | 5.0365 | 5.040893 | 25.37 | 0.341108 | 0.2895 | 0.2764718 | -0.008301264 | 0.028 | 41.2277
9197 | 12.832778 | 2.9223 | 34.2647 | 10 | 5.0423 | 5.041288 | 25.42 | 0.34319 | 0.2901 | 0.2764545 | -0.008269108 | 0.0279 | 41.2264
9198 | 12.834167 | 2.9223 | 34.2688 | 10 | 5.0408 | 5.04167 | 25.41 | 0.34404 | 0.2905 | 0.276437 | -0.008236477 | 0.0279 | 41.2258
9199 | 12.835556 | 2.9223 | 34.2728 | 10 | 5.0358 | 5.041992 | 25.36 | 0.341711 | 0.2901 | 0.2764193 | -0.008266981 | 0.0278 | 41.2271
9200 | 12.836944 | 2.9217 | 34.2769 | 10 | 5.0494 | 5.042389 | 25.5 | 0.342668 | 0.2905 | 0.2764021 | -0.008234385 | 0.0277 | 41.2264
9201 | 12.838333 | 2.9217 | 34.281 | 10 | 5.0466 | 5.042808 | 25.47 | 0.345234 | 0.2905 | 0.2763848 | -0.008202372 | 0.0276 | 41.2248
9202 | 12.839722 | 2.9214 | 34.285 | 10 | 5.0307 | 5.043217 | 25.31 | 0.339811 | 0.2896 | 0.2763672 | -0.008171911 | 0.0276 | 41.228
9203 | 12.841111 | 2.9214 | 34.2891 | 10 | 5.0423 | 5.043605 | 25.42 | 0.342351 | 0.2902 | 0.2763498 | -0.008140801 | 0.0275 | 41.2263
9204 | 12.8425 | 2.9211 | 34.2931 | 10 | 5.0372 | 5.044014 | 25.37 | 0.344028 | 0.2897 | 0.2763319 | -0.008110979 | 0.0274 | 41.2253
9205 | 12.843889 | 2.9211 | 34.2972 | 10 | 5.0451 | 5.044451 | 25.45 | 0.345485 | 0.2897 | 0.2763139 | -0.008081214 | 0.0273 | 41.2243
9206 | 12.845278 | 2.9209 | 34.3012 | 10 | 5.0509 | 5.044842 | 25.51 | 0.346132 | 0.2902 | 0.2762956 | -0.008050448 | 0.0273 | 41.2239
9207 | 12.846667 | 2.9209 | 34.3053 | 10 | 5.0451 | 5.045271 | 25.45 | 0.342426 | 0.2903 | 0.2762772 | -0.008079469 | 0.0272 | 41.226
9208 | 12.848333 | 2.9201 | 34.3094 | 10 | 5.0494 | 5.045662 | 25.5 | 0.345812 | 0.2906 | 0.2762593 | -0.008048033 | 0.027 | 41.2242
9209 | 12.849722 | 2.9201 | 34.3134 | 10 | 5.0502 | 5.046057 | 25.5 | 0.34406 | 0.2908 | 0.2762417 | -0.008018854 | 0.0269 | 41.2251
9210 | 12.851111 | 2.9195 | 34.3175 | 10 | 5.0538 | 5.046501 | 25.54 | 0.343748 | 0.291 | 0.2762241 | -0.007989648 | 0.0268 | 41.2252
9211 | 12.8525 | 2.9195 | 34.3215 | 10 | 5.0459 | 5.046916 | 25.46 | 0.344886 | 0.2912 | 0.2762067 | -0.007960679 | 0.0267 | 41.2245
9212 | 12.853889 | 2.919 | 34.3256 | 10 | 5.0451 | 5.047324 | 25.45 | 0.34382 | 0.291 | 0.2761889 | -0.007931949 | 0.0266 | 41.225
9213 | 12.855278 | 2.919 | 34.3296 | 10 | 5.0509 | 5.047723 | 25.51 | 0.345508 | 0.2909 | 0.2761711 | -0.007903896 | 0.0265 | 41.224
9214 | 12.856667 | 2.9185 | 34.3337 | 10 | 5.0423 | 5.048114 | 25.42 | 0.34484 | 0.2906 | 0.2761541 | -0.007876258 | 0.0264 | 41.2243
9215 | 12.858056 | 2.9185 | 34.3377 | 10 | 5.0459 | 5.04851 | 25.46 | 0.344536 | 0.2902 | 0.2761375 | -0.007901835 | 0.0263 | 41.2244
9216 | 12.859444 | 2.9174 | 34.3418 | 10 | 5.0516 | 5.048965 | 25.52 | 0.345537 | 0.2905 | 0.2761216 | -0.007874403 | 0.0261 | 41.2237
9217 | 12.860833 | 2.9174 | 34.3458 | 10 | 5.0552 | 5.049324 | 25.55 | 0.344949 | 0.2908 | 0.2761066 | -0.00784677 | 0.026 | 41.224
9218 | 12.862222 | 2.9166 | 34.3499 | 10 | 5.0379 | 5.049749 | 25.38 | 0.344276 | 0.2898 | 0.2760923 | -0.007821485 | 0.0258 | 41.2243
9219 | 12.863611 | 2.9166 | 34.3539 | 10 | 5.048 | 5.050125 | 25.48 | 0.343864 | 0.2897 | 0.276078 | -0.007796702 | 0.0257 | 41.2245
9220 | 12.865 | 2.9158 | 34.358 | 10 | 5.0487 | 5.050573 | 25.49 | 0.344353 | 0.2897 | 0.2760639 | -0.007771366 | 0.0256 | 41.2241
9221 | 12.866389 | 2.9158 | 34.362 | 10 | 5.0451 | 5.050949 | 25.45 | 0.342179 | 0.2895 | 0.2760501 | -0.007747323 | 0.0254 | 41.2253
9222 | 12.867778 | 2.9151 | 34.3661 | 10 | 5.0538 | 5.051343 | 25.54 | 0.345881 | 0.2895 | 0.2760373 | -0.00772387 | 0.0253 | 41.223
9223 | 12.869167 | 2.9151 | 34.3702 | 10 | 5.0538 | 5.051701 | 25.54 | 0.346591 | 0.2902 | 0.2760253 | -0.007747371 | 0.0252 | 41.2225
9224 | 12.870556 | 2.9138 | 34.3742 | 10 | 5.0451 | 5.052098 | 25.45 | 0.344593 | 0.2898 | 0.2760138 | -0.007723418 | 0.025 | 41.2236
9225 | 12.871944 | 2.9138 | 34.3782 | 10 | 5.0516 | 5.052494 | 25.52 | 0.344557 | 0.2898 | 0.2760031 | -0.007699529 | 0.0248 | 41.2236
9226 | 12.873333 | 2.9129 | 34.3823 | 10 | 5.0401 | 5.052876 | 25.4 | 0.344409 | 0.2889 | 0.2759929 | -0.00767667 | 0.0247 | 41.2236
9227 | 12.874722 | 2.9129 | 34.3863 | 10 | 5.0616 | 5.053267 | 25.62 | 0.345328 | 0.2896 | 0.2759831 | -0.007651767 | 0.0245 | 41.223
9228 | 12.876111 | 2.9119 | 34.3904 | 10 | 5.053 | 5.053687 | 25.53 | 0.34438 | 0.2891 | 0.2759732 | -0.007627101 | 0.0244 | 41.2234
9229 | 12.8775 | 2.9119 | 34.3944 | 10 | 5.0502 | 5.054085 | 25.5 | 0.34766 | 0.2889 | 0.2759641 | -0.00760276 | 0.0242 | 41.2214
9230 | 12.878889 | 2.911 | 34.3985 | 9 | 5.0487 | 5.054439 | 25.49 | 0.356185 | 0.2888 | 0.2759555 | -0.007578479 | 0.0241 | 41.2163
9231 | 12.880278 | 2.911 | 34.4025 | 9 | 5.0494 | 5.054804 | 25.5 | 0.355662 | 0.2884 | 0.2759469 | -0.007607349 | 0.0239 | 41.2165
9232 | 12.881667 | 2.9096 | 34.4066 | 9 | 5.0502 | 5.055176 | 25.5 | 0.354999 | 0.2881 | 0.275939 | -0.00758432 | 0.0237 | 41.2168
9233 | 12.883056 | 2.9096 | 34.4106 | 9 | 5.0638 | 5.055576 | 25.64 | 0.354117 | 0.2888 | 0.2759315 | -0.007561 | 0.0236 | 41.2173
9234 | 12.884444 | 2.9085 | 34.4146 | 9 | 5.0552 | 5.055984 | 25.55 | 0.34746 | 0.289 | 0.2759253 | -0.007536778 | 0.0234 | 41.2212
9235 | 12.885833 | 2.9085 | 34.4187 | 9 | 5.0552 | 5.056386 | 25.55 | 0.352478 | 0.2889 | 0.2759194 | -0.00751367 | 0.0232 | 41.2181
9236 | 12.887222 | 2.9074 | 34.4227 | 9 | 5.0559 | 5.056783 | 25.56 | 0.352714 | 0.2889 | 0.2759136 | -0.0074908 | 0.0231 | 41.2179
9237 | 12.888611 | 2.9074 | 34.4267 | 9 | 5.0538 | 5.05719 | 25.54 | 0.347684 | 0.2892 | 0.275908 | -0.007467554 | 0.0229 | 41.2208
9238 | 12.89 | 2.9064 | 34.4308 | 9 | 5.0566 | 5.057556 | 25.57 | 0.344317 | 0.2892 | 0.2759025 | -0.007443846 | 0.0227 | 41.2227
9239 | 12.891389 | 2.9064 | 34.4348 | 9 | 5.0609 | 5.057963 | 25.61 | 0.354322 | 0.2894 | 0.2758976 | -0.007469822 | 0.0225 | 41.2167
9240 | 12.892778 | 2.9049 | 34.4389 | 9 | 5.0595 | 5.058343 | 25.6 | 0.353834 | 0.2895 | 0.2758934 | -0.007445613 | 0.0224 | 41.2169
9241 | 12.894167 | 2.9049 | 34.4429 | 9 | 5.0581 | 5.058719 | 25.58 | 0.357225 | 0.2895 | 0.2758897 | -0.007421467 | 0.0222 | 41.2148
9242 | 12.895556 | 2.9037 | 34.4469 | 9 | 5.0545 | 5.05915 | 25.55 | 0.347586 | 0.2889 | 0.2758865 | -0.007398875 | 0.022 | 41.2205
9243 | 12.896944 | 2.9037 | 34.451 | 9 | 5.0523 | 5.059489 | 25.53 | 0.35437 | 0.2885 | 0.2758837 | -0.00737766 | 0.0218 | 41.2164
9244 | 12.898333 | 2.9025 | 34.455 | 9 | 5.0523 | 5.0599 | 25.53 | 0.357101 | 0.2883 | 0.2758811 | -0.007356948 | 0.0216 | 41.2147
9245 | 12.899722 | 2.9025 | 34.459 | 9 | 5.0638 | 5.060286 | 25.64 | 0.361958 | 0.2881 | 0.2758791 | -0.007336737 | 0.0214 | 41.2117
9246 | 12.901111 | 2.9014 | 34.463 | 10 | 5.0602 | 5.060703 | 25.61 | 0.34706 | 0.2883 | 0.2758775 | -0.007315977 | 0.0213 | 41.2206
9247 | 12.9025 | 2.9014 | 34.4671 | 9 | 5.0631 | 5.06109 | 25.63 | 0.353932 | 0.2888 | 0.2758766 | -0.007341764 | 0.0211 | 41.2164
9248 | 12.903889 | 2.8998 | 34.4711 | 9 | 5.0659 | 5.061481 | 25.66 | 0.349894 | 0.2891 | 0.2758765 | -0.007319625 | 0.0209 | 41.2187
9249 | 12.905278 | 2.8998 | 34.4751 | 9 | 5.0624 | 5.061878 | 25.63 | 0.345026 | 0.2887 | 0.2758767 | -0.007298337 | 0.0207 | 41.2215
9250 | 12.906667 | 2.8986 | 34.4792 | 9 | 5.0681 | 5.062325 | 25.69 | 0.344114 | 0.2895 | 0.2758778 | -0.007275539 | 0.0205 | 41.222
9251 | 12.908056 | 2.8986 | 34.4832 | 9 | 5.0552 | 5.062754 | 25.55 | 0.354869 | 0.2886 | 0.2758801 | -0.007255432 | 0.0203 | 41.2155
9252 | 12.909444 | 2.8973 | 34.4872 | 10 | 5.0581 | 5.06315 | 25.58 | 0.346512 | 0.2886 | 0.275883 | -0.007235742 | 0.0201 | 41.2204
9253 | 12.910833 | 2.8973 | 34.4912 | 10 | 5.0538 | 5.063573 | 25.54 | 0.347194 | 0.288 | 0.275886 | -0.007217081 | 0.02 | 41.22
9254 | 12.912222 | 2.8961 | 34.4953 | 10 | 5.0667 | 5.064003 | 25.67 | 0.346276 | 0.2882 | 0.2758893 | -0.007198749 | 0.0198 | 41.2204
9255 | 12.913611 | 2.8961 | 34.4993 | 10 | 5.0652 | 5.064385 | 25.66 | 0.349126 | 0.2882 | 0.275893 | -0.007223451 | 0.0196 | 41.2187
9256 | 12.915278 | 2.8945 | 34.5033 | 10 | 5.0652 | 5.064762 | 25.66 | 0.349195 | 0.288 | 0.2758975 | -0.007205487 | 0.0194 | 41.2189
9257 | 12.916667 | 2.8945 | 34.5073 | 10 | 5.0681 | 5.065182 | 25.69 | 0.349203 | 0.2883 | 0.2759024 | -0.007187677 | 0.0192 | 41.2188
9258 | 12.918056 | 2.8931 | 34.5114 | 10 | 5.0695 | 5.065574 | 25.7 | 0.347528 | 0.2883 | 0.2759078 | -0.007170285 | 0.019 | 41.2197
9259 | 12.919444 | 2.8931 | 34.5154 | 10 | 5.0602 | 5.065965 | 25.61 | 0.34646 | 0.2877 | 0.2759137 | -0.007153661 | 0.0188 | 41.2203
9260 | 12.920833 | 2.8918 | 34.5194 | 10 | 5.0645 | 5.066331 | 25.65 | 0.349012 | 0.2875 | 0.2759201 | -0.007137542 | 0.0186 | 41.2187
9261 | 12.922222 | 2.8918 | 34.5234 | 10 | 5.0674 | 5.066772 | 25.68 | 0.348024 | 0.2872 | 0.2759275 | -0.007121665 | 0.0184 | 41.2192
9262 | 12.923611 | 2.8905 | 34.5274 | 10 | 5.0609 | 5.06718 | 25.61 | 0.350451 | 0.2867 | 0.2759352 | -0.007106904 | 0.0182 | 41.2177
9263 | 12.925 | 2.8905 | 34.5314 | 10 | 5.0631 | 5.067529 | 25.63 | 0.349779 | 0.2861 | 0.2759433 | -0.007134407 | 0.018 | 41.2181
9264 | 12.926389 | 2.8888 | 34.5354 | 9 | 5.0724 | 5.06794 | 25.73 | 0.36068 | 0.2867 | 0.2759513 | -0.007119657 | 0.0178 | 41.2115
9265 | 12.927778 | 2.8888 | 34.5395 | 9 | 5.0809 | 5.068313 | 25.82 | 0.363603 | 0.2881 | 0.2759594 | -0.007102089 | 0.0176 | 41.2097
9266 | 12.929167 | 2.8873 | 34.5435 | 9 | 5.0695 | 5.068731 | 25.7 | 0.361364 | 0.2881 | 0.275968 | -0.007084589 | 0.0174 | 41.2109
9267 | 12.930556 | 2.8873 | 34.5475 | 9 | 5.0681 | 5.069097 | 25.69 | 0.357002 | 0.2883 | 0.2759764 | -0.007066632 | 0.0172 | 41.2135
9268 | 12.931944 | 2.886 | 34.5515 | 9 | 5.0681 | 5.069437 | 25.69 | 0.363027 | 0.2882 | 0.2759857 | -0.007048655 | 0.017 | 41.2098
9269 | 12.933333 | 2.886 | 34.5555 | 9 | 5.0831 | 5.069824 | 25.84 | 0.363651 | 0.2892 | 0.2759959 | -0.007029172 | 0.0168 | 41.2094
9270 | 12.934722 | 2.8848 | 34.5595 | 9 | 5.0738 | 5.070219 | 25.74 | 0.363007 | 0.2894 | 0.2760061 | -0.007009847 | 0.0167 | 41.2097
9271 | 12.936111 | 2.8848 | 34.5635 | 9 | 5.0624 | 5.070642 | 25.63 | 0.361461 | 0.2889 | 0.2760162 | -0.007032383 | 0.0165 | 41.2106
9272 | 12.9375 | 2.8832 | 34.5675 | 9 | 5.0609 | 5.07107 | 25.61 | 0.358978 | 0.2887 | 0.2760262 | -0.007014301 | 0.0163 | 41.212
9273 | 12.938889 | 2.8832 | 34.5715 | 10 | 5.0652 | 5.071475 | 25.66 | 0.348013 | 0.2884 | 0.2760363 | -0.006995675 | 0.0161 | 41.2185
9274 | 12.940278 | 2.882 | 34.5755 | 10 | 5.0652 | 5.071898 | 25.66 | 0.349338 | 0.2881 | 0.2760468 | -0.006977205 | 0.0159 | 41.2176
9275 | 12.941667 | 2.882 | 34.5795 | 10 | 5.0681 | 5.072322 | 25.69 | 0.346883 | 0.2877 | 0.2760575 | -0.006959411 | 0.0157 | 41.219
9276 | 12.943056 | 2.8808 | 34.5835 | 10 | 5.0752 | 5.072737 | 25.76 | 0.350216 | 0.2876 | 0.2760684 | -0.006941771 | 0.0156 | 41.217
9277 | 12.944444 | 2.8808 | 34.5875 | 10 | 5.0709 | 5.073132 | 25.71 | 0.351943 | 0.287 | 0.2760794 | -0.006924458 | 0.0154 | 41.2159
9278 | 12.945833 | 2.8797 | 34.5916 | 10 | 5.0709 | 5.073519 | 25.71 | 0.349241 | 0.2871 | 0.2760906 | -0.006907123 | 0.0152 | 41.2174
9279 | 12.947222 | 2.8797 | 34.5956 | 10 | 5.0752 | 5.073887 | 25.76 | 0.349333 | 0.2874 | 0.2761022 | -0.006934396 | 0.0151 | 41.2173
9280 | 12.948611 | 2.8782 | 34.5996 | 10 | 5.0767 | 5.074296 | 25.77 | 0.350556 | 0.2875 | 0.2761143 | -0.006916377 | 0.0149 | 41.2165
9281 | 12.95 | 2.8782 | 34.6036 | 10 | 5.0709 | 5.074746 | 25.71 | 0.347698 | 0.2872 | 0.2761264 | -0.006898598 | 0.0147 | 41.2181
9282 | 12.951389 | 2.8771 | 34.6075 | 10 | 5.0695 | 5.075113 | 25.7 | 0.348156 | 0.2865 | 0.2761388 | -0.006881931 | 0.0146 | 41.2178
9283 | 12.952778 | 2.8771 | 34.6115 | 10 | 5.0702 | 5.075474 | 25.71 | 0.350615 | 0.2862 | 0.2761517 | -0.006866199 | 0.0144 | 41.2163
9284 | 12.954167 | 2.876 | 34.6155 | 10 | 5.0795 | 5.075855 | 25.8 | 0.353849 | 0.287 | 0.2761652 | -0.006848349 | 0.0142 | 41.2143
9285 | 12.955556 | 2.876 | 34.6195 | 10 | 5.0788 | 5.076264 | 25.79 | 0.351052 | 0.287 | 0.2761796 | -0.006831261 | 0.0141 | 41.2159
9286 | 12.956944 | 2.875 | 34.6235 | 10 | 5.0809 | 5.076716 | 25.82 | 0.350284 | 0.2874 | 0.276194 | -0.006814064 | 0.0139 | 41.2163
9287 | 12.958333 | 2.875 | 34.6275 | 10 | 5.0581 | 5.07716 | 25.58 | 0.348327 | 0.2859 | 0.2762089 | -0.006843352 | 0.0138 | 41.2174
9288 | 12.959722 | 2.8736 | 34.6315 | 10 | 5.0724 | 5.07756 | 25.73 | 0.35038 | 0.2856 | 0.276224 | -0.006829307 | 0.0136 | 41.2162
9289 | 12.961111 | 2.8736 | 34.6355 | 10 | 5.0738 | 5.077969 | 25.74 | 0.348867 | 0.2848 | 0.2762399 | -0.006816982 | 0.0134 | 41.217
9290 | 12.9625 | 2.8725 | 34.6395 | 10 | 5.0724 | 5.078361 | 25.73 | 0.350327 | 0.2842 | 0.2762565 | -0.006805679 | 0.0133 | 41.2161
9291 | 12.963889 | 2.8725 | 34.6435 | 10 | 5.0781 | 5.078724 | 25.79 | 0.349856 | 0.2845 | 0.2762739 | -0.006793829 | 0.0131 | 41.2163
9292 | 12.965278 | 2.8714 | 34.6475 | 10 | 5.0709 | 5.079107 | 25.71 | 0.350803 | 0.2835 | 0.2762916 | -0.006789803 | 0.013 | 41.2157
9293 | 12.966667 | 2.8714 | 34.6515 | 10 | 5.0788 | 5.079517 | 25.79 | 0.351353 | 0.2834 | 0.2763091 | -0.006785673 | 0.0128 | 41.2153
9294 | 12.968056 | 2.8703 | 34.6554 | 10 | 5.0874 | 5.079929 | 25.88 | 0.353417 | 0.2843 | 0.2763263 | -0.006779345 | 0.0127 | 41.214
9295 | 12.969444 | 2.8703 | 34.6594 | 10 | 5.0745 | 5.080343 | 25.75 | 0.350675 | 0.2837 | 0.2763433 | -0.006806973 | 0.0125 | 41.2156
9296 | 12.970833 | 2.8689 | 34.6634 | 10 | 5.0874 | 5.080741 | 25.88 | 0.35155 | 0.2839 | 0.2763609 | -0.00680134 | 0.0124 | 41.215
9297 | 12.9725 | 2.8689 | 34.6674 | 10 | 5.0795 | 5.081165 | 25.8 | 0.350433 | 0.2837 | 0.2763784 | -0.006796822 | 0.0122 | 41.2159
9298 | 12.973889 | 2.8677 | 34.6714 | 10 | 5.0859 | 5.081556 | 25.87 | 0.352289 | 0.2844 | 0.2763962 | -0.00679194 | 0.0121 | 41.2147
9299 | 12.975278 | 2.8677 | 34.6754 | 10 | 5.076 | 5.081962 | 25.77 | 0.350249 | 0.284 | 0.2764141 | -0.006787041 | 0.0119 | 41.2159
9300 | 12.976667 | 2.8665 | 34.6793 | 10 | 5.0724 | 5.082359 | 25.73 | 0.35135 | 0.2837 | 0.2764323 | -0.006782823 | 0.0118 | 41.2152
9301 | 12.978056 | 2.8665 | 34.6833 | 10 | 5.0874 | 5.08271 | 25.88 | 0.351921 | 0.2835 | 0.2764513 | -0.006778937 | 0.0116 | 41.2148
9302 | 12.979444 | 2.8654 | 34.6873 | 10 | 5.0802 | 5.083107 | 25.81 | 0.352727 | 0.2831 | 0.2764705 | -0.006776253 | 0.0115 | 41.2143
9303 | 12.980833 | 2.8654 | 34.6913 | 10 | 5.0802 | 5.083545 | 25.81 | 0.351513 | 0.283 | 0.2764895 | -0.006803463 | 0.0113 | 41.2149
9304 | 12.982222 | 2.8641 | 34.6953 | 10 | 5.0852 | 5.083969 | 25.86 | 0.35402 | 0.2836 | 0.2765085 | -0.006799903 | 0.0112 | 41.2134
9305 | 12.983611 | 2.8641 | 34.6992 | 10 | 5.0802 | 5.084357 | 25.81 | 0.35326 | 0.2834 | 0.276528 | -0.0067965 | 0.011 | 41.2138
9306 | 12.985 | 2.8629 | 34.7032 | 10 | 5.0788 | 5.084733 | 25.79 | 0.351483 | 0.2831 | 0.2765484 | -0.006793341 | 0.0109 | 41.2148
9307 | 12.986389 | 2.8629 | 34.7072 | 10 | 5.0867 | 5.085117 | 25.87 | 0.354563 | 0.2837 | 0.276569 | -0.00678825 | 0.0107 | 41.2129
9308 | 12.987778 | 2.8618 | 34.7112 | 10 | 5.103 | 5.085552 | 26.04 | 0.354654 | 0.2851 | 0.2765896 | -0.006780618 | 0.0106 | 41.2128
9309 | 12.989167 | 2.8618 | 34.7152 | 10 | 5.0809 | 5.085951 | 25.82 | 0.351609 | 0.285 | 0.2766104 | -0.006772883 | 0.0104 | 41.2146
9310 | 12.990556 | 2.8608 | 34.7191 | 10 | 5.0831 | 5.086393 | 25.84 | 0.351019 | 0.2853 | 0.2766314 | -0.006764522 | 0.0103 | 41.2149
9311 | 12.991944 | 2.8608 | 34.7231 | 10 | 5.0831 | 5.086775 | 25.84 | 0.352119 | 0.2852 | 0.2766528 | -0.006789678 | 0.0102 | 41.2142
9312 | 12.993333 | 2.8595 | 34.7271 | 10 | 5.0874 | 5.087154 | 25.88 | 0.352569 | 0.2854 | 0.2766745 | -0.006781146 | 0.01 | 41.2138
9313 | 12.994722 | 2.8595 | 34.731 | 10 | 5.0838 | 5.087586 | 25.85 | 0.351906 | 0.2855 | 0.2766957 | -0.006772772 | 0.0099 | 41.2142
9314 | 12.996111 | 2.8584 | 34.735 | 10 | 5.0966 | 5.088008 | 25.98 | 0.353801 | 0.2859 | 0.2767173 | -0.006764122 | 0.0097 | 41.213
9315 | 12.9975 | 2.8584 | 34.739 | 10 | 5.0909 | 5.088384 | 25.92 | 0.351262 | 0.286 | 0.2767392 | -0.006755892 | 0.0096 | 41.2145
9316 | 12.998889 | 2.8574 | 34.743 | 10 | 5.0966 | 5.088785 | 25.98 | 0.353056 | 0.2864 | 0.2767612 | -0.006747475 | 0.0094 | 41.2134
9317 | 13.000278 | 2.8574 | 34.7469 | 10 | 5.0852 | 5.089165 | 25.86 | 0.35431 | 0.2866 | 0.2767836 | -0.006739567 | 0.0093 | 41.2126
9318 | 13.001667 | 2.8565 | 34.7509 | 10 | 5.0945 | 5.089549 | 25.95 | 0.354323 | 0.2872 | 0.2768062 | -0.006731475 | 0.0092 | 41.2125
9319 | 13.003056 | 2.8565 | 34.7549 | 10 | 5.2099 | 5.089933 | 27.14 | 0.366257 | 0.2964 | 0.2768288 | -0.006733591 | 0.009 | 41.2054
9320 | 13.004444 | 2.8555 | 34.7588 | 10 | 5.0888 | 5.090316 | 25.9 | 0.351948 | 0.2959 | 0.2768512 | -0.006710402 | 0.0089 | 41.2138
9321 | 13.005833 | 2.8555 | 34.7628 | 10 | 5.0909 | 5.090691 | 25.92 | 0.35458 | 0.2957 | 0.2768739 | -0.00668791 | 0.0088 | 41.2122
9322 | 13.007222 | 2.8547 | 34.7668 | 10 | 5.0824 | 5.091057 | 25.83 | 0.353821 | 0.2885 | 0.2768959 | -0.006678708 | 0.0087 | 41.2126
9323 | 13.008611 | 2.8547 | 34.7707 | 10 | 5.0952 | 5.091461 | 25.96 | 0.354625 | 0.2951 | 0.2769191 | -0.006658034 | 0.0085 | 41.2121
9324 | 13.01 | 2.854 | 34.7747 | 10 | 5.0852 | 5.091864 | 25.86 | 0.355188 | 0.2882 | 0.2769424 | -0.006649173 | 0.0084 | 41.2117
9325 | 13.011389 | 2.854 | 34.7787 | 10 | 5.0874 | 5.092279 | 25.88 | 0.356308 | 0.2878 | 0.276966 | -0.006641436 | 0.0083 | 41.211
9326 | 13.012778 | 2.8533 | 34.7826 | 10 | 5.0895 | 5.092672 | 25.9 | 0.353207 | 0.2871 | 0.2769902 | -0.006635081 | 0.0082 | 41.2128
9327 | 13.014167 | 2.8533 | 34.7866 | 10 | 5.0895 | 5.093077 | 25.9 | 0.356342 | 0.2868 | 0.2770148 | -0.006652466 | 0.0081 | 41.2109
9328 | 13.015556 | 2.8523 | 34.7905 | 10 | 5.0895 | 5.093456 | 25.9 | 0.354855 | 0.2868 | 0.2770399 | -0.006646637 | 0.008 | 41.2117
9329 | 13.016944 | 2.8523 | 34.7945 | 10 | 5.0959 | 5.093866 | 25.97 | 0.355527 | 0.2864 | 0.2770652 | -0.006641929 | 0.0079 | 41.2113
9330 | 13.018333 | 2.8514 | 34.7985 | 10 | 5.0995 | 5.094268 | 26 | 0.355321 | 0.2865 | 0.277091 | -0.00663678 | 0.0078 | 41.2113
9331 | 13.019722 | 2.8514 | 34.8024 | 10 | 5.0895 | 5.094647 | 25.9 | 0.352984 | 0.2859 | 0.2771168 | -0.006632663 | 0.0077 | 41.2127
9332 | 13.021111 | 2.8506 | 34.8064 | 10 | 5.0973 | 5.09505 | 25.98 | 0.354333 | 0.2855 | 0.2771426 | -0.006628451 | 0.0076 | 41.2119
9333 | 13.0225 | 2.8506 | 34.8103 | 10 | 5.1023 | 5.095365 | 26.03 | 0.354598 | 0.2858 | 0.2771686 | -0.006624489 | 0.0074 | 41.2117
9334 | 13.023889 | 2.8499 | 34.8143 | 10 | 5.108 | 5.095724 | 26.09 | 0.356233 | 0.2865 | 0.2771942 | -0.006618695 | 0.0073 | 41.2106
9335 | 13.025278 | 2.8499 | 34.8183 | 10 | 5.0973 | 5.096064 | 25.98 | 0.354238 | 0.2863 | 0.2772202 | -0.006637412 | 0.0072 | 41.2118
9336 | 13.026667 | 2.8489 | 34.8222 | 10 | 5.0981 | 5.096401 | 25.99 | 0.355084 | 0.2863 | 0.277246 | -0.006631969 | 0.0071 | 41.2112
9337 | 13.028056 | 2.8489 | 34.8262 | 10 | 5.0945 | 5.096758 | 25.95 | 0.353752 | 0.2862 | 0.2772725 | -0.006627298 | 0.007 | 41.212
9338 | 13.029444 | 2.8481 | 34.8301 | 10 | 5.0909 | 5.097093 | 25.92 | 0.354309 | 0.2859 | 0.2772986 | -0.006622966 | 0.0069 | 41.2116
9339 | 13.030833 | 2.8481 | 34.8341 | 10 | 5.0973 | 5.097489 | 25.98 | 0.355356 | 0.2858 | 0.2773248 | -0.006618971 | 0.0068 | 41.2109
9340 | 13.032222 | 2.8473 | 34.838 | 10 | 5.0952 | 5.097864 | 25.96 | 0.354301 | 0.2857 | 0.2773515 | -0.006615401 | 0.0067 | 41.2115
9341 | 13.033889 | 2.8473 | 34.842 | 10 | 5.1009 | 5.098204 | 26.02 | 0.355956 | 0.2859 | 0.2773779 | -0.00661165 | 0.0066 | 41.2108
9342 | 13.035278 | 2.8465 | 34.846 | 10 | 5.1002 | 5.098562 | 26.01 | 0.35637 | 0.2858 | 0.2774044 | -0.006609192 | 0.0065 | 41.2105
9343 | 13.036667 | 2.8465 | 34.8499 | 10 | 5.0988 | 5.098934 | 26 | 0.355568 | 0.2854 | 0.2774308 | -0.00662732 | 0.0064 | 41.2109
9344 | 13.038056 | 2.8456 | 34.8539 | 10 | 5.1066 | 5.09941 | 26.08 | 0.35544 | 0.2859 | 0.2774581 | -0.006624688 | 0.0063 | 41.2109
9345 | 13.039444 | 2.8456 | 34.8578 | 10 | 5.0959 | 5.099733 | 25.97 | 0.354733 | 0.2851 | 0.2774855 | -0.006624736 | 0.0062 | 41.2113
9346 | 13.040833 | 2.8447 | 34.8618 | 10 | 5.1052 | 5.100119 | 26.06 | 0.355422 | 0.2849 | 0.2775131 | -0.006625991 | 0.0061 | 41.2109
9347 | 13.042222 | 2.8447 | 34.8657 | 10 | 5.1073 | 5.100482 | 26.08 | 0.356645 | 0.2856 | 0.2775409 | -0.006627156 | 0.006 | 41.2101
9348 | 13.043611 | 2.8438 | 34.8697 | 10 | 5.1009 | 5.100901 | 26.02 | 0.358958 | 0.2859 | 0.277568 | -0.006628578 | 0.0058 | 41.2087
9349 | 13.045 | 2.8438 | 34.8736 | 10 | 5.1002 | 5.101264 | 26.01 | 0.356351 | 0.2857 | 0.2775962 | -0.006631126 | 0.0057 | 41.2102
9350 | 13.046389 | 2.8429 | 34.8776 | 10 | 5.1087 | 5.101636 | 26.1 | 0.361207 | 0.286 | 0.2776245 | -0.0066335 | 0.0056 | 41.2073
9351 | 13.047778 | 2.8429 | 34.8815 | 10 | 5.1108 | 5.101982 | 26.12 | 0.357852 | 0.2868 | 0.277653 | -0.006643962 | 0.0055 | 41.2092
9352 | 13.049167 | 2.8419 | 34.8855 | 10 | 5.0966 | 5.102347 | 25.98 | 0.354981 | 0.2864 | 0.2776813 | -0.006645641 | 0.0054 | 41.2109
9353 | 13.050556 | 2.8419 | 34.8894 | 10 | 5.1045 | 5.102685 | 26.06 | 0.356084 | 0.2859 | 0.2777094 | -0.006648186 | 0.0053 | 41.2102
9354 | 13.051944 | 2.841 | 34.8933 | 10 | 5.1052 | 5.103098 | 26.06 | 0.355032 | 0.2862 | 0.2777376 | -0.006648825 | 0.0052 | 41.2108
9355 | 13.053333 | 2.841 | 34.8973 | 10 | 5.1002 | 5.103472 | 26.01 | 0.356307 | 0.2858 | 0.2777653 | -0.006649896 | 0.0051 | 41.21
9356 | 13.054722 | 2.8401 | 34.9012 | 10 | 5.1066 | 5.103835 | 26.08 | 0.357548 | 0.2858 | 0.2777929 | -0.006651225 | 0.005 | 41.2092
9357 | 13.056111 | 2.8401 | 34.9052 | 10 | 5.1094 | 5.104209 | 26.11 | 0.355889 | 0.2865 | 0.2778204 | -0.006651253 | 0.0048 | 41.2101
9358 | 13.0575 | 2.8392 | 34.9091 | 10 | 5.0959 | 5.104596 | 25.97 | 0.355908 | 0.2859 | 0.277848 | -0.006651973 | 0.0047 | 41.2101
9359 | 13.058889 | 2.8392 | 34.9131 | 10 | 5.1045 | 5.104953 | 26.06 | 0.356312 | 0.2856 | 0.2778753 | -0.006666288 | 0.0046 | 41.2098
9360 | 13.060278 | 2.8382 | 34.917 | 10 | 5.1023 | 5.105304 | 26.03 | 0.358274 | 0.2854 | 0.2779025 | -0.006667869 | 0.0045 | 41.2086
9361 | 13.061667 | 2.8382 | 34.921 | 10 | 5.1037 | 5.10572 | 26.05 | 0.355458 | 0.2853 | 0.2779296 | -0.006669361 | 0.0044 | 41.2102
9362 | 13.063056 | 2.8373 | 34.9249 | 10 | 5.1037 | 5.106117 | 26.05 | 0.362137 | 0.2851 | 0.2779566 | -0.006671888 | 0.0043 | 41.2062
9363 | 13.064444 | 2.8373 | 34.9288 | 10 | 5.113 | 5.106505 | 26.14 | 0.357671 | 0.2855 | 0.2779836 | -0.006673201 | 0.0042 | 41.2089
9364 | 13.065833 | 2.8364 | 34.9328 | 10 | 5.108 | 5.106906 | 26.09 | 0.359831 | 0.2855 | 0.2780108 | -0.006673559 | 0.0041 | 41.2075
9365 | 13.067222 | 2.8364 | 34.9367 | 10 | 5.0966 | 5.107256 | 25.98 | 0.354993 | 0.2844 | 0.278038 | -0.006676249 | 0.004 | 41.2104
9366 | 13.068611 | 2.8356 | 34.9407 | 10 | 5.113 | 5.107631 | 26.14 | 0.357996 | 0.2844 | 0.278065 | -0.006678415 | 0.0039 | 41.2085
9367 | 13.07 | 2.8356 | 34.9446 | 10 | 5.1002 | 5.10797 | 26.01 | 0.357857 | 0.2832 | 0.2780919 | -0.006697951 | 0.0038 | 41.2086
9368 | 13.071389 | 2.8345 | 34.9485 | 10 | 5.103 | 5.108361 | 26.04 | 0.357351 | 0.2824 | 0.278119 | -0.006703565 | 0.0036 | 41.2089
9369 | 13.072778 | 2.8345 | 34.9525 | 10 | 5.1059 | 5.108726 | 26.07 | 0.356059 | 0.2822 | 0.2781461 | -0.006709343 | 0.0035 | 41.2096
9370 | 13.074167 | 2.8335 | 34.9564 | 10 | 5.1023 | 5.109074 | 26.03 | 0.356633 | 0.2816 | 0.278173 | -0.006715719 | 0.0034 | 41.2092
9371 | 13.075556 | 2.8335 | 34.9603 | 10 | 5.1016 | 5.109454 | 26.03 | 0.356106 | 0.2809 | 0.2781997 | -0.00672364 | 0.0033 | 41.2095
9372 | 13.076944 | 2.8325 | 34.9643 | 10 | 5.0909 | 5.109846 | 25.92 | 0.35609 | 0.2791 | 0.2782258 | -0.006734749 | 0.0032 | 41.2095
9373 | 13.078333 | 2.8325 | 34.9682 | 10 | 5.1009 | 5.110189 | 26.02 | 0.357017 | 0.2788 | 0.2782521 | -0.006746279 | 0.0031 | 41.2089
9374 | 13.079722 | 2.8314 | 34.9721 | 10 | 5.1208 | 5.110541 | 26.22 | 0.358121 | 0.2793 | 0.2782777 | -0.006756759 | 0.003 | 41.2082
9375 | 13.081111 | 2.8314 | 34.9761 | 10 | 5.1094 | 5.110914 | 26.11 | 0.358796 | 0.2791 | 0.278303 | -0.006783678 | 0.0028 | 41.2077
9376 | 13.0825 | 2.8302 | 34.98 | 10 | 5.1094 | 5.111328 | 26.11 | 0.358648 | 0.2788 | 0.278328 | -0.006794996 | 0.0027 | 41.2078
9377 | 13.083889 | 2.8302 | 34.9839 | 10 | 5.1094 | 5.111653 | 26.11 | 0.357002 | 0.278 | 0.2783525 | -0.006807597 | 0.0026 | 41.2088
9378 | 13.085278 | 2.829 | 34.9879 | 10 | 5.1087 | 5.112025 | 26.1 | 0.358864 | 0.2776 | 0.2783772 | -0.006820961 | 0.0024 | 41.2076
9379 | 13.086667 | 2.829 | 34.9918 | 10 | 5.1194 | 5.112388 | 26.21 | 0.35974 | 0.2784 | 0.2784021 | -0.0068344 | 0.0023 | 41.2071
9380 | 13.088056 | 2.8278 | 34.9957 | 10 | 5.1101 | 5.11277 | 26.11 | 0.360032 | 0.278 | 0.278427 | -0.006848345 | 0.0022 | 41.2069
9381 | 13.089444 | 2.8278 | 34.9996 | 10 | 5.1087 | 5.113126 | 26.1 | 0.357822 | 0.278 | 0.2784522 | -0.006861156 | 0.002 | 41.2081
9382 | 13.090833 | 2.8266 | 35.0036 | 10 | 5.1045 | 5.113459 | 26.06 | 0.35963 | 0.2776 | 0.2784774 | -0.006874904 | 0.0019 | 41.207
9383 | 13.092222 | 2.8266 | 35.0075 | 10 | 5.1123 | 5.11383 | 26.14 | 0.357176 | 0.2775 | 0.2785018 | -0.006903956 | 0.0018 | 41.2084
9384 | 13.093611 | 2.8251 | 35.0114 | 10 | 5.1108 | 5.114186 | 26.12 | 0.358891 | 0.2773 | 0.2785258 | -0.006918189 | 0.0016 | 41.2074
9385 | 13.095 | 2.8251 | 35.0153 | 10 | 5.1123 | 5.11458 | 26.14 | 0.357488 | 0.2774 | 0.2785497 | -0.006932495 | 0.0015 | 41.2082
9386 | 13.096389 | 2.8237 | 35.0193 | 10 | 5.1116 | 5.114928 | 26.13 | 0.36017 | 0.2774 | 0.2785739 | -0.006947565 | 0.0013 | 41.2066
9387 | 13.097778 | 2.8237 | 35.0232 | 10 | 5.1215 | 5.115271 | 26.23 | 0.360911 | 0.2781 | 0.2785981 | -0.006962106 | 0.0012 | 41.2061
9388 | 13.099167 | 2.8223 | 35.0271 | 10 | 5.125 | 5.11565 | 26.27 | 0.362575 | 0.2782 | 0.2786221 | -0.006975515 | 0.001 | 41.2051
9389 | 13.100556 | 2.8223 | 35.031 | 10 | 5.1059 | 5.116011 | 26.07 | 0.359623 | 0.2769 | 0.2786458 | -0.006990638 | 0.0009 | 41.2068
9390 | 13.101944 | 2.8209 | 35.0349 | 10 | 5.1186 | 5.116372 | 26.2 | 0.362365 | 0.2768 | 0.2786692 | -0.007006438 | 0.0007 | 41.2052
9391 | 13.103333 | 2.8209 | 35.0389 | 10 | 5.1066 | 5.116734 | 26.08 | 0.358984 | 0.2755 | 0.2786927 | -0.007037941 | 0.0005 | 41.2071
9392 | 13.104722 | 2.8194 | 35.0428 | 10 | 5.1172 | 5.117093 | 26.19 | 0.360832 | 0.2761 | 0.2787169 | -0.007054911 | 0.0004 | 41.206
9393 | 13.106389 | 2.8194 | 35.0467 | 10 | 5.1314 | 5.117472 | 26.33 | 0.361325 | 0.2771 | 0.2787404 | -0.00706928 | 0.0002 | 41.206
9394 | 13.107778 | 2.8179 | 35.0506 | 10 | 5.125 | 5.117814 | 26.27 | 0.361407 | 0.2776 | 0.2787636 | -0.007082687 | 0.0001 | 41.2059
9395 | 13.109167 | 2.8179 | 35.0545 | 10 | 5.1101 | 5.118185 | 26.11 | 0.361168 | 0.2769 | 0.2787869 | -0.007096598 | -0.0001 | 41.206
9396 | 13.110556 | 2.8164 | 35.0584 | 10 | 5.1108 | 5.11854 | 26.12 | 0.358733 | 0.2762 | 0.27881 | -0.007112219 | -0.0003 | 41.2074
9397 | 13.111944 | 2.8164 | 35.0623 | 10 | 5.113 | 5.118934 | 26.14 | 0.358527 | 0.2759 | 0.2788323 | -0.007129031 | -0.0004 | 41.2075
9398 | 13.113333 | 2.8149 | 35.0663 | 10 | 5.1116 | 5.119309 | 26.13 | 0.358291 | 0.2751 | 0.2788542 | -0.007146777 | -0.0006 | 41.2076
9399 | 13.114722 | 2.8149 | 35.0702 | 10 | 5.1137 | 5.119655 | 26.15 | 0.357728 | 0.2741 | 0.2788762 | -0.007181321 | -0.0007 | 41.2079
9400 | 13.116111 | 2.8133 | 35.0741 | 10 | 5.1243 | 5.120013 | 26.26 | 0.361451 | 0.2742 | 0.278898 | -0.007200574 | -0.0009 | 41.2057
9401 | 13.1175 | 2.8133 | 35.078 | 10 | 5.1186 | 5.120376 | 26.2 | 0.359631 | 0.2735 | 0.27892 | -0.007220672 | -0.0011 | 41.2067
9402 | 13.118889 | 2.8117 | 35.0819 | 10 | 5.1172 | 5.120768 | 26.19 | 0.358617 | 0.2736 | 0.2789419 | -0.007240063 | -0.0013 | 41.2073
9403 | 13.120278 | 2.8117 | 35.0858 | 10 | 5.1286 | 5.121186 | 26.3 | 0.361265 | 0.2742 | 0.2789635 | -0.00725866 | -0.0014 | 41.2057
9404 | 13.121667 | 2.8101 | 35.0897 | 10 | 5.1137 | 5.12151 | 26.15 | 0.359261 | 0.2737 | 0.2789847 | -0.00727767 | -0.0016 | 41.2069
9405 | 13.123056 | 2.8101 | 35.0936 | 10 | 5.1179 | 5.12184 | 26.19 | 0.361559 | 0.2733 | 0.2790058 | -0.007298125 | -0.0018 | 41.2055
9406 | 13.124444 | 2.8085 | 35.0975 | 10 | 5.1243 | 5.122173 | 26.26 | 0.364112 | 0.2738 | 0.2790269 | -0.007318305 | -0.0019 | 41.204
9407 | 13.125833 | 2.8085 | 35.1014 | 10 | 5.1165 | 5.122495 | 26.18 | 0.361198 | 0.2728 | 0.2790478 | -0.007354462 | -0.0021 | 41.2057
9408 | 13.127222 | 2.8067 | 35.1053 | 10 | 5.1271 | 5.122838 | 26.29 | 0.365076 | 0.2729 | 0.2790689 | -0.007376143 | -0.0023 | 41.2033
9409 | 13.128611 | 2.8067 | 35.1092 | 10 | 5.1293 | 5.123183 | 26.31 | 0.36271 | 0.2731 | 0.2790899 | -0.007396945 | -0.0025 | 41.2047
9410 | 13.13 | 2.805 | 35.1131 | 10 | 5.1201 | 5.123552 | 26.22 | 0.362608 | 0.2721 | 0.2791107 | -0.007419709 | -0.0027 | 41.2048
9411 | 13.131389 | 2.805 | 35.117 | 10 | 5.1356 | 5.123904 | 26.37 | 0.364802 | 0.2728 | 0.2791315 | -0.007441249 | -0.0028 | 41.2034
9412 | 13.132778 | 2.8033 | 35.1209 | 10 | 5.13 | 5.124253 | 26.32 | 0.364257 | 0.2733 | 0.2791523 | -0.007462771 | -0.003 | 41.2037
9413 | 13.134167 | 2.8033 | 35.1248 | 10 | 5.1286 | 5.124632 | 26.3 | 0.365887 | 0.2734 | 0.279173 | -0.007483932 | -0.0032 | 41.2027
9414 | 13.135556 | 2.8015 | 35.1287 | 10 | 5.1236 | 5.124994 | 26.25 | 0.36379 | 0.2735 | 0.2791937 | -0.007504647 | -0.0034 | 41.204
9415 | 13.136944 | 2.8015 | 35.1326 | 10 | 5.1342 | 5.125344 | 26.36 | 0.363353 | 0.2741 | 0.2792145 | -0.007538091 | -0.0036 | 41.2042
9416 | 13.138333 | 2.7997 | 35.1365 | 10 | 5.1328 | 5.125702 | 26.35 | 0.363387 | 0.274 | 0.279235 | -0.007557899 | -0.0038 | 41.2042
9417 | 13.139722 | 2.7997 | 35.1403 | 10 | 5.1286 | 5.126087 | 26.3 | 0.362858 | 0.2737 | 0.279256 | -0.007578121 | -0.004 | 41.2045
9418 | 13.141111 | 2.7978 | 35.1442 | 10 | 5.1236 | 5.126474 | 26.25 | 0.363913 | 0.2729 | 0.2792761 | -0.007600218 | -0.0042 | 41.2038
9419 | 13.1425 | 2.7978 | 35.1481 | 10 | 5.1314 | 5.126782 | 26.33 | 0.364029 | 0.2732 | 0.2792957 | -0.007621696 | -0.0044 | 41.2037
9420 | 13.143889 | 2.7959 | 35.152 | 10 | 5.1335 | 5.127159 | 26.35 | 0.365572 | 0.2737 | 0.2793149 | -0.0076429 | -0.0046 | 41.2028
9421 | 13.145278 | 2.7959 | 35.1559 | 10 | 5.1328 | 5.127519 | 26.35 | 0.36529 | 0.2738 | 0.2793345 | -0.007664518 | -0.0048 | 41.2029
9422 | 13.146667 | 2.794 | 35.1598 | 10 | 5.1384 | 5.127872 | 26.4 | 0.365632 | 0.2749 | 0.2793538 | -0.007684575 | -0.005 | 41.2027
9423 | 13.148056 | 2.794 | 35.1636 | 10 | 5.1441 | 5.128266 | 26.46 | 0.364571 | 0.276 | 0.2793729 | -0.007712569 | -0.0052 | 41.2034
9424 | 13.149444 | 2.792 | 35.1675 | 10 | 5.1342 | 5.128628 | 26.36 | 0.363713 | 0.276 | 0.2793918 | -0.007730694 | -0.0054 | 41.2038
9425 | 13.150833 | 2.792 | 35.1714 | 10 | 5.1264 | 5.128978 | 26.28 | 0.365432 | 0.2754 | 0.2794107 | -0.007749839 | -0.0057 | 41.2028
9426 | 13.152222 | 2.7901 | 35.1753 | 10 | 5.1384 | 5.129314 | 26.4 | 0.365312 | 0.276 | 0.2794297 | -0.007767339 | -0.0059 | 41.2028
9427 | 13.153611 | 2.7901 | 35.1791 | 10 | 5.1257 | 5.129664 | 26.27 | 0.36645 | 0.2759 | 0.2794488 | -0.007785514 | -0.0061 | 41.2022
9428 | 13.155 | 2.7882 | 35.183 | 10 | 5.1229 | 5.129992 | 26.24 | 0.361672 | 0.2751 | 0.2794676 | -0.007804364 | -0.0063 | 41.205
9429 | 13.156389 | 2.7882 | 35.1869 | 10 | 5.1384 | 5.13032 | 26.4 | 0.368862 | 0.2752 | 0.2794864 | -0.00782234 | -0.0065 | 41.2007
9430 | 13.157778 | 2.7862 | 35.1908 | 10 | 5.1314 | 5.130676 | 26.33 | 0.367871 | 0.2749 | 0.2795052 | -0.007841248 | -0.0067 | 41.2013
9431 | 13.159167 | 2.7862 | 35.1946 | 10 | 5.1356 | 5.131021 | 26.37 | 0.366673 | 0.2752 | 0.2795243 | -0.007871385 | -0.0069 | 41.202
9432 | 13.160556 | 2.7842 | 35.1985 | 10 | 5.1264 | 5.131363 | 26.28 | 0.366457 | 0.2745 | 0.2795435 | -0.007890938 | -0.0072 | 41.2021
9433 | 13.161944 | 2.7842 | 35.2024 | 10 | 5.1391 | 5.131665 | 26.41 | 0.366169 | 0.2748 | 0.2795629 | -0.007910218 | -0.0074 | 41.2022
9434 | 13.163333 | 2.7822 | 35.2062 | 10 | 5.1363 | 5.132048 | 26.38 | 0.365692 | 0.2744 | 0.2795822 | -0.007930343 | -0.0076 | 41.2025
9435 | 13.164722 | 2.7822 | 35.2101 | 10 | 5.1406 | 5.132401 | 26.43 | 0.364552 | 0.275 | 0.2796017 | -0.007949081 | -0.0078 | 41.2032
9436 | 13.166111 | 2.7803 | 35.214 | 10 | 5.1307 | 5.132769 | 26.32 | 0.363653 | 0.2748 | 0.279621 | -0.007968233 | -0.008 | 41.2037
9437 | 13.167778 | 2.7803 | 35.2178 | 10 | 5.1497 | 5.133116 | 26.52 | 0.367528 | 0.2754 | 0.2796401 | -0.007986514 | -0.0082 | 41.2017
9438 | 13.169167 | 2.7784 | 35.2217 | 10 | 5.137 | 5.133436 | 26.39 | 0.365853 | 0.2754 | 0.2796591 | -0.008004695 | -0.0084 | 41.2027
9439 | 13.170556 | 2.7784 | 35.2255 | 10 | 5.1356 | 5.133777 | 26.37 | 0.36488 | 0.2755 | 0.2796785 | -0.008033791 | -0.0086 | 41.2033
9440 | 13.171944 | 2.7765 | 35.2294 | 10 | 5.1469 | 5.134092 | 26.49 | 0.367638 | 0.276 | 0.2796977 | -0.008050904 | -0.0088 | 41.2016
9441 | 13.173333 | 2.7765 | 35.2332 | 10 | 5.1455 | 5.134377 | 26.48 | 0.36696 | 0.2771 | 0.2797168 | -0.008066032 | -0.009 | 41.202
9442 | 13.174722 | 2.7748 | 35.2371 | 10 | 5.1413 | 5.134674 | 26.43 | 0.36736 | 0.2773 | 0.2797358 | -0.008080977 | -0.0092 | 41.2018
9443 | 13.176111 | 2.7748 | 35.241 | 10 | 5.137 | 5.13502 | 26.39 | 0.365807 | 0.2771 | 0.2797547 | -0.008096597 | -0.0094 | 41.2027
9444 | 13.1775 | 2.7732 | 35.2448 | 10 | 5.1328 | 5.135331 | 26.35 | 0.365563 | 0.2766 | 0.2797736 | -0.00811315 | -0.0096 | 41.2028
9445 | 13.178889 | 2.7732 | 35.2487 | 10 | 5.1427 | 5.135664 | 26.45 | 0.36569 | 0.2768 | 0.2797921 | -0.008129091 | -0.0097 | 41.2027
9446 | 13.180278 | 2.7717 | 35.2525 | 10 | 5.1469 | 5.136008 | 26.49 | 0.366376 | 0.2768 | 0.2798103 | -0.008145964 | -0.0099 | 41.2023
9447 | 13.181667 | 2.7717 | 35.2564 | 10 | 5.13 | 5.136339 | 26.32 | 0.365425 | 0.2761 | 0.2798288 | -0.008172596 | -0.0101 | 41.2029
9448 | 13.183056 | 2.7701 | 35.2602 | 10 | 5.1406 | 5.136673 | 26.43 | 0.36686 | 0.276 | 0.2798474 | -0.008190804 | -0.0102 | 41.202
9449 | 13.184444 | 2.7701 | 35.2641 | 10 | 5.142 | 5.13699 | 26.44 | 0.366578 | 0.2758 | 0.2798657 | -0.008209 | -0.0104 | 41.2022
9450 | 13.185833 | 2.7687 | 35.2679 | 10 | 5.1455 | 5.137332 | 26.48 | 0.369392 | 0.2761 | 0.279884 | -0.008226157 | -0.0105 | 41.2005
9451 | 13.187222 | 2.7687 | 35.2718 | 10 | 5.1504 | 5.137677 | 26.53 | 0.368721 | 0.2771 | 0.2799026 | -0.008240988 | -0.0107 | 41.2009
9452 | 13.188611 | 2.7673 | 35.2756 | 10 | 5.1413 | 5.138011 | 26.43 | 0.367397 | 0.2774 | 0.2799213 | -0.008255636 | -0.0108 | 41.2017
9453 | 13.19 | 2.7673 | 35.2794 | 10 | 5.137 | 5.138385 | 26.39 | 0.366465 | 0.2773 | 0.2799396 | -0.008270787 | -0.011 | 41.2023
9454 | 13.191389 | 2.766 | 35.2833 | 10 | 5.1384 | 5.138754 | 26.4 | 0.364902 | 0.2763 | 0.2799577 | -0.008287813 | -0.0111 | 41.2032
9455 | 13.192778 | 2.766 | 35.2871 | 10 | 5.1427 | 5.139067 | 26.45 | 0.366403 | 0.2767 | 0.279975 | -0.008313781 | -0.0113 | 41.2023
9456 | 13.194167 | 2.7646 | 35.291 | 10 | 5.1356 | 5.139417 | 26.37 | 0.365688 | 0.2765 | 0.2799921 | -0.008330428 | -0.0114 | 41.2027
9457 | 13.195556 | 2.7646 | 35.2948 | 10 | 5.1328 | 5.139731 | 26.35 | 0.365938 | 0.2756 | 0.2800093 | -0.008349033 | -0.0115 | 41.2025
9458 | 13.196944 | 2.7633 | 35.2986 | 10 | 5.1441 | 5.140076 | 26.46 | 0.366314 | 0.2757 | 0.2800268 | -0.008368226 | -0.0117 | 41.2023
9459 | 13.198333 | 2.7633 | 35.3025 | 10 | 5.137 | 5.140433 | 26.39 | 0.366179 | 0.2754 | 0.2800447 | -0.008387579 | -0.0118 | 41.2024
9460 | 13.199722 | 2.7621 | 35.3063 | 10 | 5.142 | 5.1408 | 26.44 | 0.367517 | 0.2755 | 0.2800626 | -0.008406493 | -0.0119 | 41.2016
9461 | 13.201111 | 2.7621 | 35.3102 | 10 | 5.1391 | 5.141164 | 26.41 | 0.366812 | 0.2751 | 0.2800807 | -0.008425738 | -0.012 | 41.202
9462 | 13.2025 | 2.761 | 35.314 | 10 | 5.1328 | 5.141539 | 26.35 | 0.366383 | 0.2743 | 0.2800988 | -0.008446425 | -0.0121 | 41.2023
9463 | 13.203889 | 2.761 | 35.3178 | 10 | 5.1399 | 5.141907 | 26.42 | 0.368552 | 0.2735 | 0.2801168 | -0.008477262 | -0.0122 | 41.201
9464 | 13.205278 | 2.7597 | 35.3217 | 10 | 5.1462 | 5.142237 | 26.48 | 0.369782 | 0.2738 | 0.2801349 | -0.008498759 | -0.0124 | 41.2002
9465 | 13.206667 | 2.7597 | 35.3255 | 10 | 5.1476 | 5.142566 | 26.5 | 0.369015 | 0.2739 | 0.280153 | -0.008519473 | -0.0125 | 41.2007
9466 | 13.208056 | 2.7586 | 35.3293 | 10 | 5.1413 | 5.14292 | 26.43 | 0.368443 | 0.2739 | 0.280171 | -0.008540001 | -0.0126 | 41.2011
9467 | 13.209444 | 2.7586 | 35.3332 | 10 | 5.1483 | 5.143252 | 26.51 | 0.366043 | 0.2736 | 0.2801887 | -0.008560685 | -0.0127 | 41.2025
9468 | 13.210833 | 2.7575 | 35.337 | 10 | 5.1314 | 5.143586 | 26.33 | 0.367046 | 0.2728 | 0.280206 | -0.008582551 | -0.0128 | 41.2019
9469 | 13.212222 | 2.7575 | 35.3408 | 9 | 5.1554 | 5.143928 | 26.58 | 0.381506 | 0.2737 | 0.2802225 | -0.008602947 | -0.0129 | 41.1933
9470 | 13.213611 | 2.7565 | 35.3446 | 9 | 5.1413 | 5.144309 | 26.43 | 0.380677 | 0.2732 | 0.2802389 | -0.008623926 | -0.013 | 41.1938
9471 | 13.215 | 2.7565 | 35.3485 | 9 | 5.1441 | 5.144607 | 26.46 | 0.379725 | 0.2728 | 0.2802548 | -0.008657122 | -0.0131 | 41.1943
9472 | 13.216389 | 2.7554 | 35.3523 | 9 | 5.1384 | 5.144963 | 26.4 | 0.375792 | 0.2721 | 0.2802708 | -0.008679933 | -0.0132 | 41.1967
9473 | 13.217778 | 2.7554 | 35.3561 | 10 | 5.1511 | 5.145258 | 26.53 | 0.370344 | 0.273 | 0.2802858 | -0.00870213 | -0.0133 | 41.2
9474 | 13.219167 | 2.7544 | 35.36 | 10 | 5.1406 | 5.145582 | 26.43 | 0.370421 | 0.2724 | 0.2803013 | -0.008725508 | -0.0134 | 41.1999
9475 | 13.220556 | 2.7544 | 35.3638 | 10 | 5.1554 | 5.145947 | 26.58 | 0.368436 | 0.2727 | 0.2803163 | -0.008748101 | -0.0135 | 41.2011
9476 | 13.221944 | 2.7534 | 35.3676 | 10 | 5.1434 | 5.146293 | 26.45 | 0.370088 | 0.2722 | 0.2803309 | -0.008771191 | -0.0135 | 41.2001
9477 | 13.223333 | 2.7534 | 35.3714 | 10 | 5.1497 | 5.146605 | 26.52 | 0.369121 | 0.2723 | 0.2803455 | -0.008794093 | -0.0136 | 41.2007
9478 | 13.224722 | 2.7525 | 35.3753 | 10 | 5.1511 | 5.146978 | 26.53 | 0.36913 | 0.2725 | 0.2803601 | -0.008817578 | -0.0137 | 41.2007
9479 | 13.226111 | 2.7525 | 35.3791 | 10 | 5.1483 | 5.147252 | 26.51 | 0.368589 | 0.2722 | 0.2803744 | -0.00885003 | -0.0138 | 41.201
9480 | 13.2275 | 2.7515 | 35.3829 | 10 | 5.1455 | 5.14761 | 26.48 | 0.37005 | 0.2718 | 0.2803891 | -0.008874659 | -0.0139 | 41.2001
9481 | 13.228889 | 2.7515 | 35.3867 | 10 | 5.1497 | 5.147932 | 26.52 | 0.370876 | 0.2715 | 0.2804038 | -0.008898504 | -0.0139 | 41.1997
9482 | 13.230278 | 2.7506 | 35.3906 | 10 | 5.1624 | 5.148261 | 26.65 | 0.370253 | 0.2724 | 0.2804181 | -0.008920537 | -0.014 | 41.2
9483 | 13.231667 | 2.7506 | 35.3944 | 10 | 5.1554 | 5.148571 | 26.58 | 0.370638 | 0.2729 | 0.2804315 | -0.008940674 | -0.0141 | 41.1998
9484 | 13.233056 | 2.7499 | 35.3982 | 10 | 5.1511 | 5.148893 | 26.53 | 0.370049 | 0.2726 | 0.2804439 | -0.008960622 | -0.0141 | 41.2002
9485 | 13.234722 | 2.7499 | 35.402 | 10 | 5.1525 | 5.149195 | 26.55 | 0.371326 | 0.2725 | 0.2804557 | -0.008981063 | -0.0142 | 41.1997
9486 | 13.236111 | 2.7492 | 35.4058 | 10 | 5.1399 | 5.149539 | 26.42 | 0.367917 | 0.2712 | 0.2804672 | -0.009002851 | -0.0142 | 41.2017
9487 | 13.2375 | 2.7492 | 35.4096 | 10 | 5.1462 | 5.149881 | 26.48 | 0.369149 | 0.2705 | 0.2804786 | -0.009041659 | -0.0143 | 41.201
9488 | 13.238889 | 2.7484 | 35.4135 | 10 | 5.1561 | 5.150197 | 26.58 | 0.371694 | 0.2709 | 0.2804896 | -0.009063907 | -0.0143 | 41.1995
9489 | 13.240278 | 2.7484 | 35.4173 | 9 | 5.1413 | 5.150534 | 26.43 | 0.383845 | 0.2698 | 0.2804997 | -0.009088009 | -0.0144 | 41.1923
9490 | 13.241667 | 2.7477 | 35.4211 | 9 | 5.1589 | 5.150858 | 26.61 | 0.387748 | 0.2699 | 0.2805097 | -0.009111663 | -0.0144 | 41.19
9491 | 13.243056 | 2.7477 | 35.4249 | 9 | 5.1525 | 5.151167 | 26.55 | 0.382627 | 0.2699 | 0.2805199 | -0.009136744 | -0.0145 | 41.193
9492 | 13.244444 | 2.7471 | 35.4287 | 9 | 5.1539 | 5.151497 | 26.56 | 0.377334 | 0.2696 | 0.2805301 | -0.009161291 | -0.0145 | 41.1962
9493 | 13.245833 | 2.7471 | 35.4325 | 9 | 5.1554 | 5.151835 | 26.58 | 0.369512 | 0.2699 | 0.2805405 | -0.009185219 | -0.0146 | 41.2008
9494 | 13.247222 | 2.7464 | 35.4364 | 9 | 5.1504 | 5.152149 | 26.53 | 0.383163 | 0.2691 | 0.2805505 | -0.009211087 | -0.0146 | 41.1927
9495 | 13.248611 | 2.7464 | 35.4402 | 9 | 5.1589 | 5.152478 | 26.61 | 0.379526 | 0.2695 | 0.280561 | -0.009250586 | -0.0147 | 41.1949
9496 | 13.25 | 2.7457 | 35.444 | 9 | 5.1427 | 5.15279 | 26.45 | 0.380313 | 0.2687 | 0.2805711 | -0.009277076 | -0.0147 | 41.1944
9497 | 13.251389 | 2.7457 | 35.4478 | 10 | 5.1539 | 5.153096 | 26.56 | 0.371204 | 0.2688 | 0.2805805 | -0.009303714 | -0.0148 | 41.1999
9498 | 13.252778 | 2.745 | 35.4516 | 10 | 5.1469 | 5.153412 | 26.49 | 0.371206 | 0.2682 | 0.28059 | -0.009331438 | -0.0148 | 41.1999
9499 | 13.254167 | 2.745 | 35.4554 | 10 | 5.1603 | 5.153759 | 26.63 | 0.371792 | 0.2709 | 0.280599 | -0.009355047 | -0.0148 | 41.1995
9500 | 13.255556 | 2.7443 | 35.4592 | 10 | 5.1617 | 5.154075 | 26.64 | 0.369248 | 0.2713 | 0.2806078 | -0.009377444 | -0.0149 | 41.2011
9501 | 13.256944 | 2.7443 | 35.4631 | 10 | 5.1539 | 5.154399 | 26.56 | 0.370197 | 0.2705 | 0.2806165 | -0.009401184 | -0.0149 | 41.2005
9502 | 13.258333 | 2.7437 | 35.4669 | 10 | 5.1469 | 5.154731 | 26.49 | 0.36787 | 0.2694 | 0.2806251 | -0.00942712 | -0.015 | 41.2019
9503 | 13.259722 | 2.7437 | 35.4707 | 11 | 5.1525 | 5.155085 | 26.55 | 0.366787 | 0.2691 | 0.2806329 | -0.009466188 | -0.015 | 41.2025
9504 | 13.261111 | 2.743 | 35.4745 | 10 | 5.1532 | 5.155384 | 26.56 | 0.368123 | 0.2691 | 0.2806404 | -0.009492576 | -0.0151 | 41.2017
9505 | 13.2625 | 2.743 | 35.4783 | 10 | 5.1582 | 5.155686 | 26.61 | 0.372514 | 0.2687 | 0.2806479 | -0.009519795 | -0.0151 | 41.1991
9506 | 13.263889 | 2.7423 | 35.4821 | 10 | 5.1483 | 5.155989 | 26.51 | 0.369544 | 0.2682 | 0.2806551 | -0.009547502 | -0.0152 | 41.2009
9507 | 13.265278 | 2.7423 | 35.4859 | 10 | 5.1554 | 5.15629 | 26.58 | 0.37014 | 0.2682 | 0.2806619 | -0.009575016 | -0.0152 | 41.2006
9508 | 13.266667 | 2.7415 | 35.4897 | 10 | 5.1539 | 5.156579 | 26.56 | 0.369268 | 0.2679 | 0.2806684 | -0.009603274 | -0.0153 | 41.2011
9509 | 13.268056 | 2.7415 | 35.4935 | 10 | 5.1554 | 5.156905 | 26.58 | 0.368666 | 0.2672 | 0.2806753 | -0.009633126 | -0.0153 | 41.2015
9510 | 13.269444 | 2.7408 | 35.4973 | 10 | 5.1511 | 5.157224 | 26.53 | 0.371342 | 0.2667 | 0.2806819 | -0.009664233 | -0.0153 | 41.1999
9511 | 13.270833 | 2.7408 | 35.5011 | 10 | 5.1511 | 5.157532 | 26.53 | 0.371597 | 0.2661 | 0.280688 | -0.009707262 | -0.0154 | 41.1998
9512 | 13.272222 | 2.7399 | 35.5049 | 10 | 5.1638 | 5.157821 | 26.66 | 0.37121 | 0.2662 | 0.2806936 | -0.009739151 | -0.0155 | 41.2
9513 | 13.273611 | 2.7399 | 35.5087 | 10 | 5.1483 | 5.158141 | 26.51 | 0.368312 | 0.2652 | 0.2806997 | -0.009773229 | -0.0155 | 41.2018
9514 | 13.275 | 2.739 | 35.5126 | 10 | 5.1476 | 5.158459 | 26.5 | 0.370604 | 0.2637 | 0.2807055 | -0.009810005 | -0.0156 | 41.2004
9515 | 13.276389 | 2.739 | 35.5164 | 10 | 5.1701 | 5.158761 | 26.73 | 0.372182 | 0.2647 | 0.2807112 | -0.009845054 | -0.0156 | 41.1994
9516 | 13.277778 | 2.7381 | 35.5202 | 10 | 5.1554 | 5.159063 | 26.58 | 0.370309 | 0.2645 | 0.2807167 | -0.009880419 | -0.0157 | 41.2006
9517 | 13.279167 | 2.7381 | 35.524 | 10 | 5.1631 | 5.159409 | 26.66 | 0.369925 | 0.2643 | 0.2807218 | -0.009915589 | -0.0158 | 41.2008
9518 | 13.280556 | 2.7372 | 35.5278 | 10 | 5.1589 | 5.159762 | 26.61 | 0.369249 | 0.264 | 0.2807263 | -0.009951498 | -0.0158 | 41.2012
9519 | 13.281944 | 2.7372 | 35.5316 | 10 | 5.1617 | 5.160067 | 26.64 | 0.371482 | 0.2633 | 0.28073 | -0.009998403 | -0.0159 | 41.1999
9520 | 13.283333 | 2.7361 | 35.5354 | 10 | 5.1694 | 5.160403 | 26.72 | 0.371073 | 0.2636 | 0.2807331 | -0.01003491 | -0.016 | 41.2002
9521 | 13.284722 | 2.7361 | 35.5392 | 10 | 5.168 | 5.160723 | 26.71 | 0.371415 | 0.2637 | 0.2807357 | -0.01007097 | -0.0161 | 41.2
9522 | 13.286111 | 2.735 | 35.543 | 10 | 5.1596 | 5.161087 | 26.62 | 0.372157 | 0.2633 | 0.2807378 | -0.0101076 | -0.0161 | 41.1996
9523 | 13.2875 | 2.735 | 35.5468 | 10 | 5.1624 | 5.161398 | 26.65 | 0.37127 | 0.2629 | 0.2807398 | -0.01014497 | -0.0162 | 41.2001
9524 | 13.288889 | 2.7338 | 35.5506 | 10 | 5.1525 | 5.1617 | 26.55 | 0.372305 | 0.2616 | 0.2807419 | -0.01018443 | -0.0163 | 41.1995
9525 | 13.290278 | 2.7338 | 35.5544 | 10 | 5.1617 | 5.162006 | 26.64 | 0.371588 | 0.262 | 0.2807436 | -0.01022319 | -0.0164 | 41.1999
9526 | 13.291667 | 2.7326 | 35.5582 | 10 | 5.1511 | 5.162306 | 26.53 | 0.36978 | 0.2608 | 0.2807456 | -0.01026413 | -0.0165 | 41.201
9527 | 13.293056 | 2.7326 | 35.562 | 10 | 5.1568 | 5.162614 | 26.59 | 0.369657 | 0.2601 | 0.2807473 | -0.01031614 | -0.0166 | 41.2011
9528 | 13.294444 | 2.7312 | 35.5658 | 10 | 5.1582 | 5.162887 | 26.61 | 0.370908 | 0.2593 | 0.2807486 | -0.01035954 | -0.0167 | 41.2004
9529 | 13.295833 | 2.7312 | 35.5695 | 10 | 5.1483 | 5.163196 | 26.51 | 0.369611 | 0.2573 | 0.2807495 | -0.01040554 | -0.0168 | 41.2012
9530 | 13.297222 | 2.7297 | 35.5733 | 10 | 5.1624 | 5.163487 | 26.65 | 0.372582 | 0.2574 | 0.2807505 | -0.01045091 | -0.0169 | 41.1994
9531 | 13.298611 | 2.7297 | 35.5771 | 10 | 5.1708 | 5.163818 | 26.74 | 0.373511 | 0.258 | 0.2807514 | -0.01049548 | -0.0171 | 41.1989
9532 | 13.3 | 2.7282 | 35.5809 | 10 | 5.1603 | 5.164134 | 26.63 | 0.372322 | 0.2575 | 0.2807522 | -0.01054019 | -0.0172 | 41.1996
9533 | 13.301667 | 2.7282 | 35.5847 | 10 | 5.1539 | 5.164455 | 26.56 | 0.3712 | 0.2559 | 0.2807528 | -0.010588 | -0.0173 | 41.2006
9534 | 13.303056 | 2.7265 | 35.5885 | 10 | 5.1624 | 5.164754 | 26.65 | 0.370722 | 0.2549 | 0.2807531 | -0.01063791 | -0.0175 | 41.2009
9535 | 13.304444 | 2.7265 | 35.5923 | 10 | 5.1687 | 5.165065 | 26.72 | 0.371671 | 0.2545 | 0.2807533 | -0.0106996 | -0.0176 | 41.2003
9536 | 13.305833 | 2.7246 | 35.5961 | 10 | 5.1659 | 5.165355 | 26.69 | 0.371505 | 0.2543 | 0.2807535 | -0.01075041 | -0.0178 | 41.2004
9537 | 13.307222 | 2.7246 | 35.5999 | 10 | 5.1666 | 5.165673 | 26.69 | 0.372815 | 0.254 | 0.2807535 | -0.01080169 | -0.0179 | 41.1997
9538 | 13.308611 | 2.7226 | 35.6037 | 10 | 5.1568 | 5.166013 | 26.59 | 0.371167 | 0.253 | 0.2807535 | -0.01085472 | -0.0181 | 41.2007
9539 | 13.31 | 2.7226 | 35.6074 | 10 | 5.1539 | 5.166339 | 26.56 | 0.372585 | 0.2516 | 0.2807534 | -0.0109106 | -0.0183 | 41.1999
9540 | 13.311389 | 2.7205 | 35.6112 | 10 | 5.1617 | 5.166588 | 26.64 | 0.371382 | 0.2506 | 0.2807523 | -0.01096813 | -0.0185 | 41.2006
9541 | 13.312778 | 2.7205 | 35.615 | 10 | 5.1617 | 5.166906 | 26.64 | 0.369817 | 0.2498 | 0.2807514 | -0.01102707 | -0.0187 | 41.2016
9542 | 13.314167 | 2.7183 | 35.6188 | 10 | 5.1715 | 5.167225 | 26.74 | 0.373021 | 0.2498 | 0.2807503 | -0.01108571 | -0.0188 | 41.1997
9543 | 13.315556 | 2.7183 | 35.6226 | 10 | 5.1785 | 5.167529 | 26.82 | 0.375205 | 0.2505 | 0.2807493 | -0.01115305 | -0.0191 | 41.1984
9544 | 13.316944 | 2.7158 | 35.6263 | 10 | 5.1701 | 5.167827 | 26.73 | 0.373573 | 0.2501 | 0.280748 | -0.01121106 | -0.0193 | 41.1994
9545 | 13.318333 | 2.7158 | 35.6301 | 10 | 5.1596 | 5.168085 | 26.62 | 0.373756 | 0.2493 | 0.280746 | -0.01127081 | -0.0195 | 41.1993
9546 | 13.319722 | 2.7133 | 35.6339 | 10 | 5.1652 | 5.168363 | 26.68 | 0.371458 | 0.2483 | 0.2807434 | -0.0113328 | -0.0197 | 41.2007
9547 | 13.321111 | 2.7133 | 35.6376 | 10 | 5.1568 | 5.168714 | 26.59 | 0.371443 | 0.2466 | 0.2807408 | -0.01139764 | -0.02 | 41.2007
9548 | 13.3225 | 2.7106 | 35.6414 | 10 | 5.1729 | 5.169026 | 26.76 | 0.374611 | 0.2464 | 0.2807381 | -0.01146217 | -0.0202 | 41.1989
9549 | 13.323889 | 2.7106 | 35.6452 | 10 | 5.1673 | 5.169376 | 26.7 | 0.375285 | 0.2457 | 0.2807351 | -0.0115276 | -0.0204 | 41.1985
9550 | 13.325278 | 2.7078 | 35.6489 | 10 | 5.1715 | 5.169684 | 26.74 | 0.374695 | 0.2455 | 0.2807319 | -0.0115934 | -0.0207 | 41.1989
9551 | 13.326667 | 2.7078 | 35.6527 | 10 | 5.1687 | 5.170009 | 26.72 | 0.373118 | 0.2455 | 0.2807283 | -0.01166816 | -0.021 | 41.1998
9552 | 13.328056 | 2.7048 | 35.6565 | 10 | 5.168 | 5.170294 | 26.71 | 0.373835 | 0.2448 | 0.2807241 | -0.01173501 | -0.0212 | 41.1994
9553 | 13.329444 | 2.7048 | 35.6602 | 10 | 5.1736 | 5.170579 | 26.77 | 0.372661 | 0.2442 | 0.2807202 | -0.0118024 | -0.0215 | 41.2002
9554 | 13.330833 | 2.7018 | 35.664 | 10 | 5.1729 | 5.170922 | 26.76 | 0.372506 | 0.244 | 0.2807162 | -0.01187034 | -0.0218 | 41.2003
9555 | 13.332222 | 2.7018 | 35.6677 | 10 | 5.1645 | 5.1713 | 26.67 | 0.372579 | 0.2432 | 0.2807121 | -0.011939 | -0.0221 | 41.2003
9556 | 13.333611 | 2.6986 | 35.6715 | 10 | 5.1603 | 5.171601 | 26.63 | 0.371987 | 0.2421 | 0.2807081 | -0.01200938 | -0.0224 | 41.2006
9557 | 13.335 | 2.6986 | 35.6752 | 10 | 5.1701 | 5.171927 | 26.73 | 0.374849 | 0.2419 | 0.2807041 | -0.01207989 | -0.0227 | 41.199
9558 | 13.336389 | 2.6952 | 35.679 | 10 | 5.1729 | 5.172238 | 26.76 | 0.374504 | 0.241 | 0.2807003 | -0.01215195 | -0.023 | 41.1992
9559 | 13.337778 | 2.6952 | 35.6827 | 10 | 5.1673 | 5.172538 | 26.7 | 0.37186 | 0.24 | 0.2806967 | -0.01223606 | -0.0233 | 41.2008
9560 | 13.339167 | 2.6917 | 35.6864 | 10 | 5.1694 | 5.172872 | 26.72 | 0.372235 | 0.2393 | 0.2806924 | -0.01231085 | -0.0237 | 41.2007
9561 | 13.340556 | 2.6917 | 35.6902 | 10 | 5.1736 | 5.173272 | 26.77 | 0.374316 | 0.239 | 0.2806883 | -0.01238676 | -0.024 | 41.1994
9562 | 13.341944 | 2.688 | 35.6939 | 10 | 5.1575 | 5.173576 | 26.6 | 0.372591 | 0.2372 | 0.2806836 | -0.01246559 | -0.0243 | 41.2005
9563 | 13.343333 | 2.688 | 35.6976 | 10 | 5.1743 | 5.173877 | 26.77 | 0.375774 | 0.2366 | 0.2806787 | -0.01254529 | -0.0247 | 41.1987
9564 | 13.344722 | 2.6843 | 35.7014 | 10 | 5.1799 | 5.174181 | 26.83 | 0.373392 | 0.2364 | 0.2806736 | -0.01262511 | -0.025 | 41.2001
9565 | 13.346111 | 2.6843 | 35.7051 | 10 | 5.1652 | 5.174497 | 26.68 | 0.373441 | 0.2351 | 0.2806681 | -0.01270648 | -0.0254 | 41.2001
9566 | 13.3475 | 2.6803 | 35.7088 | 10 | 5.1701 | 5.174772 | 26.73 | 0.373125 | 0.2343 | 0.2806629 | -0.01278914 | -0.0258 | 41.2004
9567 | 13.348889 | 2.6803 | 35.7125 | 10 | 5.1813 | 5.175104 | 26.85 | 0.376466 | 0.2346 | 0.2806578 | -0.01288164 | -0.0262 | 41.1984
9568 | 13.350278 | 2.6762 | 35.7163 | 10 | 5.1736 | 5.175433 | 26.77 | 0.376708 | 0.2344 | 0.2806523 | -0.01296396 | -0.0265 | 41.1983
9569 | 13.351667 | 2.6762 | 35.72 | 10 | 5.1743 | 5.175769 | 26.77 | 0.374815 | 0.2337 | 0.2806466 | -0.01304807 | -0.0269 | 41.1995
9570 | 13.353056 | 2.672 | 35.7237 | 10 | 5.1708 | 5.176067 | 26.74 | 0.375327 | 0.2331 | 0.2806409 | -0.01313332 | -0.0273 | 41.1992
9571 | 13.354444 | 2.672 | 35.7274 | 10 | 5.1799 | 5.176424 | 26.83 | 0.376134 | 0.233 | 0.2806347 | -0.01321842 | -0.0277 | 41.1988
9572 | 13.356111 | 2.6677 | 35.7311 | 10 | 5.1757 | 5.177081 | 26.79 | 0.374772 | 0.2327 | 0.2806286 | -0.01330346 | -0.0282 | 41.1999
9573 | 13.3575 | 2.6677 | 35.7348 | 10 | 5.1813 | 5.177391 | 26.85 | 0.376852 | 0.2325 | 0.2806218 | -0.01338945 | -0.0286 | 41.1987
9574 | 13.358889 | 2.6634 | 35.7385 | 10 | 5.1799 | 5.177705 | 26.83 | 0.375554 | 0.2323 | 0.2806153 | -0.01347462 | -0.029 | 41.1996
9575 | 13.360278 | 2.6634 | 35.7422 | 10 | 5.175 | 5.177982 | 26.78 | 0.375878 | 0.2321 | 0.2806086 | -0.01357061 | -0.0294 | 41.1994
9576 | 13.361667 | 2.6588 | 35.7459 | 10 | 5.1743 | 5.178313 | 26.77 | 0.376405 | 0.2314 | 0.2806021 | -0.01365711 | -0.0298 | 41.1991
9577 | 13.363056 | 2.6588 | 35.7496 | 10 | 5.1701 | 5.178618 | 26.73 | 0.374925 | 0.2302 | 0.2805957 | -0.0137455 | -0.0303 | 41.2001
9578 | 13.364444 | 2.6542 | 35.7533 | 10 | 5.1736 | 5.178928 | 26.77 | 0.37622 | 0.2296 | 0.2805891 | -0.01383493 | -0.0307 | 41.1994
9579 | 13.365833 | 2.6542 | 35.757 | 10 | 5.1722 | 5.179237 | 26.75 | 0.372937 | 0.2287 | 0.2805782 | -0.01392606 | -0.0312 | 41.2014
9580 | 13.367222 | 2.6495 | 35.7607 | 10 | 5.1827 | 5.179538 | 26.86 | 0.376007 | 0.2285 | 0.2805673 | -0.01401738 | -0.0316 | 41.1996
9581 | 13.368611 | 2.6495 | 35.7643 | 10 | 5.1827 | 5.179831 | 26.86 | 0.376968 | 0.2278 | 0.2805572 | -0.01410932 | -0.0321 | 41.1991
9582 | 13.37 | 2.6447 | 35.768 | 10 | 5.1715 | 5.180137 | 26.74 | 0.37456 | 0.2269 | 0.2805472 | -0.0142022 | -0.0326 | 41.2006
9583 | 13.371389 | 2.6447 | 35.7717 | 10 | 5.1799 | 5.180442 | 26.83 | 0.375728 | 0.2266 | 0.280536 | -0.01430717 | -0.033 | 41.1999
9584 | 13.372778 | 2.6397 | 35.7754 | 10 | 5.1757 | 5.180727 | 26.79 | 0.377963 | 0.2258 | 0.2805253 | -0.01440171 | -0.0335 | 41.1987
9585 | 13.374167 | 2.6397 | 35.779 | 10 | 5.1841 | 5.181067 | 26.88 | 0.376762 | 0.2267 | 0.2805145 | -0.01449449 | -0.034 | 41.1995
9586 | 13.375556 | 2.6346 | 35.7827 | 10 | 5.1813 | 5.181389 | 26.85 | 0.376311 | 0.2267 | 0.280503 | -0.01458728 | -0.0345 | 41.1998
9587 | 13.376944 | 2.6346 | 35.7863 | 10 | 5.1799 | 5.181744 | 26.83 | 0.376535 | 0.227 | 0.2804914 | -0.01467899 | -0.035 | 41.1997
9588 | 13.378333 | 2.6296 | 35.79 | 10 | 5.1757 | 5.182088 | 26.79 | 0.377018 | 0.2271 | 0.2804797 | -0.01477114 | -0.0355 | 41.1995
9589 | 13.379722 | 2.6296 | 35.7937 | 10 | 5.1841 | 5.182385 | 26.88 | 0.376439 | 0.2272 | 0.2804684 | -0.01486288 | -0.036 | 41.1999
9590 | 13.381111 | 2.6244 | 35.7973 | 10 | 5.1939 | 5.182679 | 26.98 | 0.378004 | 0.228 | 0.2804573 | -0.01495354 | -0.0365 | 41.199
9591 | 13.3825 | 2.6244 | 35.801 | 10 | 5.1799 | 5.182989 | 26.83 | 0.376396 | 0.2273 | 0.2804457 | -0.0150559 | -0.037 | 41.2
9592 | 13.383889 | 2.6192 | 35.8046 | 10 | 5.1799 | 5.183317 | 26.83 | 0.37754 | 0.227 | 0.2804337 | -0.01514806 | -0.0375 | 41.1995
9593 | 13.385278 | 2.6192 | 35.8082 | 10 | 5.1855 | 5.183653 | 26.89 | 0.377793 | 0.2274 | 0.2804212 | -0.01523955 | -0.038 | 41.1994
9594 | 13.386667 | 2.6139 | 35.8119 | 10 | 5.1799 | 5.183984 | 26.83 | 0.378378 | 0.2272 | 0.2804081 | -0.01533064 | -0.0386 | 41.1991
9595 | 13.388056 | 2.6139 | 35.8155 | 10 | 5.1827 | 5.184262 | 26.86 | 0.377216 | 0.227 | 0.2803948 | -0.01542241 | -0.0391 | 41.1999
9596 | 13.389444 | 2.6087 | 35.8191 | 10 | 5.1855 | 5.184592 | 26.89 | 0.375935 | 0.2252 | 0.2803814 | -0.01551674 | -0.0396 | 41.2007
9597 | 13.390833 | 2.6087 | 35.8227 | 10 | 5.1967 | 5.184945 | 27.01 | 0.378783 | 0.2261 | 0.2803673 | -0.01560931 | -0.0401 | 41.1991
9598 | 13.392222 | 2.6033 | 35.8264 | 10 | 5.1813 | 5.185272 | 26.85 | 0.377495 | 0.2256 | 0.2803521 | -0.01570333 | -0.0407 | 41.1999
9599 | 13.393611 | 2.6033 | 35.83 | 10 | 5.1897 | 5.185609 | 26.93 | 0.378127 | 0.2257 | 0.2803371 | -0.0158073 | -0.0412 | 41.1996
9600 | 13.395 | 2.5979 | 35.8336 | 10 | 5.1799 | 5.185942 | 26.83 | 0.378923 | 0.2245 | 0.280322 | -0.01590297 | -0.0417 | 41.1992
9601 | 13.396389 | 2.5979 | 35.8372 | 10 | 5.1855 | 5.186247 | 26.89 | 0.378647 | 0.2244 | 0.2803066 | -0.01599772 | -0.0422 | 41.1995
9602 | 13.397778 | 2.5925 | 35.8408 | 10 | 5.1883 | 5.186546 | 26.92 | 0.378925 | 0.2243 | 0.2802906 | -0.01609189 | -0.0428 | 41.1994
9603 | 13.399167 | 2.5925 | 35.8444 | 10 | 5.1939 | 5.186857 | 26.98 | 0.380115 | 0.2247 | 0.2802744 | -0.016186 | -0.0433 | 41.1988
9604 | 13.400556 | 2.5871 | 35.848 | 10 | 5.1897 | 5.18718 | 26.93 | 0.379664 | 0.2247 | 0.2802583 | -0.01627994 | -0.0438 | 41.1992
9605 | 13.401944 | 2.5871 | 35.8516 | 10 | 5.1981 | 5.187465 | 27.02 | 0.380584 | 0.2254 | 0.2802421 | -0.01637315 | -0.0444 | 41.1987
9606 | 13.403333 | 2.5818 | 35.8552 | 10 | 5.1841 | 5.18782 | 26.88 | 0.376428 | 0.2244 | 0.2802253 | -0.01646839 | -0.0449 | 41.2013
9607 | 13.404722 | 2.5818 | 35.8588 | 10 | 5.1953 | 5.188121 | 26.99 | 0.378797 | 0.2243 | 0.2802081 | -0.01657369 | -0.0454 | 41.1999
9608 | 13.406111 | 2.5764 | 35.8623 | 10 | 5.1883 | 5.188465 | 26.92 | 0.379434 | 0.2242 | 0.2801913 | -0.01666906 | -0.0459 | 41.1997
9609 | 13.4075 | 2.5764 | 35.8659 | 10 | 5.1869 | 5.188835 | 26.9 | 0.378502 | 0.2239 | 0.2801744 | -0.01676453 | -0.0465 | 41.2003
9610 | 13.408889 | 2.5711 | 35.8695 | 10 | 5.1883 | 5.189185 | 26.92 | 0.38435 | 0.2234 | 0.2801582 | -0.01686085 | -0.047 | 41.1969
9611 | 13.410278 | 2.5711 | 35.8731 | 11 | 5.1911 | 5.189465 | 26.95 | 0.37715 | 0.2235 | 0.2801418 | -0.01695777 | -0.0475 | 41.2013
9612 | 13.411667 | 2.5658 | 35.8766 | 10 | 5.1883 | 5.189754 | 26.92 | 0.379804 | 0.2235 | 0.2801247 | -0.01705446 | -0.048 | 41.1998
9613 | 13.413056 | 2.5658 | 35.8802 | 10 | 5.1799 | 5.190058 | 26.83 | 0.377971 | 0.2223 | 0.2801077 | -0.01715393 | -0.0485 | 41.201
9614 | 13.414444 | 2.5605 | 35.8837 | 10 | 5.1883 | 5.190386 | 26.92 | 0.379479 | 0.2223 | 0.2800906 | -0.01725283 | -0.049 | 41.2002
9615 | 13.415833 | 2.5605 | 35.8873 | 10 | 5.1855 | 5.190696 | 26.89 | 0.377712 | 0.2214 | 0.2800731 | -0.01736104 | -0.0496 | 41.2014
9616 | 13.417222 | 2.5551 | 35.8908 | 10 | 5.1953 | 5.191045 | 26.99 | 0.378973 | 0.2212 | 0.2800557 | -0.01746158 | -0.0501 | 41.2007
9617 | 13.418611 | 2.5551 | 35.8944 | 10 | 5.1939 | 5.191405 | 26.98 | 0.376333 | 0.2212 | 0.2800381 | -0.01756204 | -0.0506 | 41.2024
9618 | 13.42 | 2.5499 | 35.8979 | 10 | 5.1883 | 5.191693 | 26.92 | 0.380234 | 0.22 | 0.2800198 | -0.0176642 | -0.0511 | 41.2002
9619 | 13.421667 | 2.5499 | 35.9015 | 10 | 5.1939 | 5.192049 | 26.98 | 0.379803 | 0.2201 | 0.2800018 | -0.01776578 | -0.0516 | 41.2008
9620 | 13.423056 | 2.5446 | 35.905 | 10 | 5.1911 | 5.192356 | 26.95 | 0.381737 | 0.2198 | 0.2799838 | -0.01786728 | -0.0521 | 41.1998
9621 | 13.424444 | 2.5446 | 35.9086 | 10 | 5.1876 | 5.192648 | 26.91 | 0.380009 | 0.2196 | 0.279966 | -0.01796972 | -0.0526 | 41.2009
9622 | 13.425833 | 2.5395 | 35.9121 | 10 | 5.2023 | 5.192981 | 27.06 | 0.380156 | 0.2198 | 0.2799483 | -0.01807132 | -0.0531 | 41.201
9623 | 13.427222 | 2.5395 | 35.9156 | 10 | 5.1911 | 5.193304 | 26.95 | 0.378437 | 0.2197 | 0.2799302 | -0.01818195 | -0.0535 | 41.2021
9624 | 13.428611 | 2.5343 | 35.9191 | 10 | 5.1967 | 5.193605 | 27.01 | 0.377412 | 0.2196 | 0.2799122 | -0.01828367 | -0.054 | 41.2028
9625 | 13.43 | 2.5343 | 35.9226 | 10 | 5.2037 | 5.193867 | 27.08 | 0.381865 | 0.2201 | 0.2798941 | -0.01838439 | -0.0545 | 41.2003
9626 | 13.431389 | 2.5293 | 35.9262 | 10 | 5.2009 | 5.194158 | 27.05 | 0.380179 | 0.2199 | 0.2798755 | -0.01848529 | -0.055 | 41.2014
9627 | 13.432778 | 2.5293 | 35.9297 | 10 | 5.189 | 5.194498 | 26.93 | 0.379814 | 0.2191 | 0.2798562 | -0.01858779 | -0.0555 | 41.2017
9628 | 13.434167 | 2.5244 | 35.9332 | 10 | 5.1939 | 5.194827 | 26.98 | 0.380852 | 0.2188 | 0.2798355 | -0.01869123 | -0.0559 | 41.2012
9629 | 13.435556 | 2.5244 | 35.9367 | 10 | 5.2051 | 5.195156 | 27.09 | 0.380844 | 0.2195 | 0.2798152 | -0.01879375 | -0.0564 | 41.2014
9630 | 13.436944 | 2.5195 | 35.9402 | 10 | 5.1995 | 5.19546 | 27.03 | 0.381927 | 0.2189 | 0.2797954 | -0.01889686 | -0.0568 | 41.2008
9631 | 13.438333 | 2.5195 | 35.9437 | 10 | 5.1967 | 5.195755 | 27.01 | 0.382885 | 0.219 | 0.2797752 | -0.01900672 | -0.0573 | 41.2004
9632 | 13.439722 | 2.5146 | 35.9472 | 10 | 5.1869 | 5.196121 | 26.9 | 0.379698 | 0.2178 | 0.2797545 | -0.01911146 | -0.0577 | 41.2024
9633 | 13.441111 | 2.5146 | 35.9507 | 10 | 5.1953 | 5.196436 | 26.99 | 0.382842 | 0.2175 | 0.2797346 | -0.01921671 | -0.0582 | 41.2007
9634 | 13.4425 | 2.5099 | 35.9542 | 10 | 5.2127 | 5.196748 | 27.17 | 0.383611 | 0.2188 | 0.2797144 | -0.01931929 | -0.0586 | 41.2003
9635 | 13.443889 | 2.5099 | 35.9576 | 10 | 5.1946 | 5.19705 | 26.98 | 0.381028 | 0.2185 | 0.2796942 | -0.01942254 | -0.059 | 41.202
9636 | 13.445278 | 2.5052 | 35.9611 | 10 | 5.2037 | 5.197357 | 27.08 | 0.380341 | 0.2186 | 0.2796744 | -0.01952563 | -0.0594 | 41.2026
9637 | 13.446667 | 2.5052 | 35.9646 | 10 | 5.1967 | 5.197676 | 27.01 | 0.38304 | 0.2184 | 0.2796546 | -0.01962873 | -0.0599 | 41.2011
9638 | 13.448056 | 2.5007 | 35.9681 | 10 | 5.1918 | 5.197987 | 26.95 | 0.380838 | 0.2175 | 0.2796348 | -0.01973319 | -0.0603 | 41.2025
9639 | 13.449444 | 2.5007 | 35.9715 | 11 | 5.1953 | 5.198285 | 26.99 | 0.379424 | 0.2167 | 0.2796141 | -0.01984594 | -0.0607 | 41.2035
9640 | 13.450833 | 2.4961 | 35.975 | 10 | 5.2051 | 5.198639 | 27.09 | 0.382691 | 0.2176 | 0.2795936 | -0.01995 | -0.0611 | 41.2017
9641 | 13.452222 | 2.4961 | 35.9785 | 10 | 5.1981 | 5.198984 | 27.02 | 0.382841 | 0.2178 | 0.2795732 | -0.02005339 | -0.0615 | 41.2017
9642 | 13.453611 | 2.4917 | 35.9819 | 10 | 5.1981 | 5.199297 | 27.02 | 0.381589 | 0.217 | 0.2795529 | -0.02015872 | -0.0619 | 41.2026
9643 | 13.455 | 2.4917 | 35.9854 | 10 | 5.1995 | 5.199641 | 27.03 | 0.381156 | 0.2169 | 0.279532 | -0.02026515 | -0.0623 | 41.203
9644 | 13.456389 | 2.4874 | 35.9889 | 10 | 5.2065 | 5.199928 | 27.11 | 0.383007 | 0.2173 | 0.279511 | -0.02037042 | -0.0626 | 41.202
9645 | 13.457778 | 2.4874 | 35.9923 | 10 | 5.2009 | 5.200228 | 27.05 | 0.384296 | 0.2172 | 0.2794901 | -0.02047636 | -0.063 | 41.2014
9646 | 13.459167 | 2.4832 | 35.9958 | 10 | 5.1995 | 5.200612 | 27.03 | 0.380722 | 0.2167 | 0.2794693 | -0.02058273 | -0.0634 | 41.2037
9647 | 13.460556 | 2.4832 | 35.9992 | 10 | 5.1967 | 5.200939 | 27.01 | 0.382078 | 0.2159 | 0.2794485 | -0.02069425 | -0.0637 | 41.203
9648 | 13.461944 | 2.4791 | 36.0027 | 10 | 5.212 | 5.201218 | 27.17 | 0.38454 | 0.2169 | 0.2794281 | -0.02080005 | -0.0641 | 41.2017
9649 | 13.463333 | 2.4791 | 36.0061 | 10 | 5.2065 | 5.201517 | 27.11 | 0.384576 | 0.2172 | 0.2794075 | -0.02090553 | -0.0644 | 41.2018
9650 | 13.464722 | 2.4751 | 36.0095 | 10 | 5.2051 | 5.20185 | 27.09 | 0.384554 | 0.2169 | 0.2793872 | -0.02101152 | -0.0648 | 41.202
9651 | 13.466111 | 2.4751 | 36.013 | 10 | 5.2051 | 5.20217 | 27.09 | 0.381964 | 0.2175 | 0.2793665 | -0.02111558 | -0.0651 | 41.2037
9652 | 13.4675 | 2.4712 | 36.0164 | 10 | 5.2106 | 5.202487 | 27.15 | 0.386254 | 0.2176 | 0.2793458 | -0.02121974 | -0.0654 | 41.2013
9653 | 13.468889 | 2.4712 | 36.0198 | 10 | 5.2037 | 5.20282 | 27.08 | 0.385952 | 0.2168 | 0.2793247 | -0.02132542 | -0.0657 | 41.2016
9654 | 13.470278 | 2.4674 | 36.0233 | 10 | 5.1953 | 5.20314 | 26.99 | 0.385242 | 0.2156 | 0.279304 | -0.02143346 | -0.066 | 41.2022
9655 | 13.471667 | 2.4674 | 36.0267 | 10 | 5.2023 | 5.203432 | 27.06 | 0.384551 | 0.2154 | 0.2792831 | -0.02154399 | -0.0663 | 41.2027
9656 | 13.473056 | 2.4638 | 36.0301 | 11 | 5.2079 | 5.203798 | 27.12 | 0.383934 | 0.2153 | 0.2792625 | -0.02165229 | -0.0666 | 41.2033
9657 | 13.474444 | 2.4638 | 36.0336 | 10 | 5.212 | 5.204113 | 27.17 | 0.386281 | 0.2157 | 0.2792419 | -0.02176019 | -0.0669 | 41.202
9658 | 13.475833 | 2.4602 | 36.037 | 10 | 5.2162 | 5.204408 | 27.21 | 0.384041 | 0.2163 | 0.2792217 | -0.02186674 | -0.0672 | 41.2035
9659 | 13.477222 | 2.4602 | 36.0404 | 10 | 5.1981 | 5.204734 | 27.02 | 0.38339 | 0.2147 | 0.2792016 | -0.02197776 | -0.0675 | 41.204
9660 | 13.478611 | 2.4567 | 36.0438 | 10 | 5.2106 | 5.205059 | 27.15 | 0.382067 | 0.2154 | 0.279182 | -0.02208777 | -0.0677 | 41.205
9661 | 13.48 | 2.4567 | 36.0472 | 10 | 5.2092 | 5.20539 | 27.14 | 0.38658 | 0.2156 | 0.2791624 | -0.02219821 | -0.068 | 41.2024
9662 | 13.481389 | 2.4532 | 36.0506 | 10 | 5.2079 | 5.205721 | 27.12 | 0.382726 | 0.2155 | 0.2791428 | -0.02230976 | -0.0683 | 41.2049
9663 | 13.482778 | 2.4532 | 36.054 | 10 | 5.2037 | 5.206056 | 27.08 | 0.382064 | 0.2161 | 0.2791229 | -0.02241373 | -0.0685 | 41.2055
9664 | 13.484167 | 2.4499 | 36.0574 | 10 | 5.2065 | 5.206419 | 27.11 | 0.384764 | 0.2159 | 0.2791033 | -0.02252437 | -0.0688 | 41.204
9665 | 13.485833 | 2.4499 | 36.0608 | 10 | 5.212 | 5.206761 | 27.17 | 0.383743 | 0.2162 | 0.2790835 | -0.02263452 | -0.069 | 41.2051
9666 | 13.487222 | 2.4467 | 36.0642 | 10 | 5.2079 | 5.20708 | 27.12 | 0.384445 | 0.2158 | 0.279063 | -0.02274536 | -0.0692 | 41.2048
9667 | 13.488611 | 2.4467 | 36.0676 | 10 | 5.2065 | 5.207409 | 27.11 | 0.381902 | 0.2158 | 0.2790425 | -0.02285603 | -0.0695 | 41.2065
9668 | 13.49 | 2.4435 | 36.071 | 10 | 5.2065 | 5.207783 | 27.11 | 0.384312 | 0.2157 | 0.2790224 | -0.02296647 | -0.0697 | 41.2052
9669 | 13.491389 | 2.4435 | 36.0744 | 10 | 5.2044 | 5.208134 | 27.09 | 0.383176 | 0.2146 | 0.2790024 | -0.02307885 | -0.0699 | 41.206
9670 | 13.492778 | 2.4404 | 36.0778 | 10 | 5.2051 | 5.208481 | 27.09 | 0.383596 | 0.2141 | 0.2789822 | -0.02319132 | -0.0701 | 41.2059
9671 | 13.494167 | 2.4404 | 36.0812 | 10 | 5.2162 | 5.208814 | 27.21 | 0.384839 | 0.2147 | 0.2789624 | -0.02329702 | -0.0704 | 41.2054
9672 | 13.495556 | 2.4374 | 36.0846 | 11 | 5.2037 | 5.209158 | 27.08 | 0.383365 | 0.2142 | 0.278943 | -0.02340909 | -0.0706 | 41.2064
9673 | 13.496944 | 2.4374 | 36.088 | 10 | 5.212 | 5.209498 | 27.17 | 0.386206 | 0.214 | 0.2789238 | -0.02352134 | -0.0708 | 41.2049
9674 | 13.498333 | 2.4344 | 36.0914 | 10 | 5.2051 | 5.20986 | 27.09 | 0.383643 | 0.2132 | 0.2789045 | -0.02363543 | -0.071 | 41.2066
9675 | 13.499722 | 2.4344 | 36.0947 | 10 | 5.2051 | 5.210218 | 27.09 | 0.385493 | 0.213 | 0.2788865 | -0.0237497 | -0.0712 | 41.2057
9676 | 13.501111 | 2.4315 | 36.0981 | 10 | 5.2092 | 5.210601 | 27.14 | 0.383873 | 0.2127 | 0.2788685 | -0.02386466 | -0.0714 | 41.2068
9677 | 13.5025 | 2.4315 | 36.1015 | 10 | 5.2037 | 5.210981 | 27.08 | 0.386048 | 0.2119 | 0.2788506 | -0.02398104 | -0.0716 | 41.2056
9678 | 13.503889 | 2.4286 | 36.1049 | 10 | 5.2176 | 5.211306 | 27.22 | 0.387525 | 0.2125 | 0.278833 | -0.02409693 | -0.0718 | 41.2049
9679 | 13.505278 | 2.4286 | 36.1082 | 10 | 5.2176 | 5.21165 | 27.22 | 0.385429 | 0.2125 | 0.2788152 | -0.02420348 | -0.0719 | 41.2064
9680 | 13.506667 | 2.4258 | 36.1116 | 11 | 5.2113 | 5.211977 | 27.16 | 0.383471 | 0.2123 | 0.2787979 | -0.02431946 | -0.0721 | 41.2077
9681 | 13.508056 | 2.4258 | 36.115 | 10 | 5.2162 | 5.212282 | 27.21 | 0.386732 | 0.2129 | 0.27878 | -0.02443445 | -0.0723 | 41.2059
9682 | 13.509444 | 2.4229 | 36.1183 | 10 | 5.2092 | 5.212656 | 27.14 | 0.384564 | 0.2125 | 0.2787616 | -0.02454936 | -0.0725 | 41.2074
9683 | 13.510833 | 2.4229 | 36.1217 | 10 | 5.2134 | 5.213008 | 27.18 | 0.384187 | 0.2122 | 0.2787431 | -0.02466529 | -0.0727 | 41.2078
9684 | 13.512222 | 2.4201 | 36.1251 | 10 | 5.2113 | 5.213377 | 27.16 | 0.386733 | 0.2123 | 0.2787244 | -0.02478097 | -0.0728 | 41.2064
9685 | 13.513611 | 2.4201 | 36.1284 | 10 | 5.2218 | 5.21373 | 27.27 | 0.389148 | 0.2131 | 0.2787053 | -0.02489466 | -0.073 | 41.2052
9686 | 13.515 | 2.4174 | 36.1318 | 10 | 5.2079 | 5.214112 | 27.12 | 0.382364 | 0.2126 | 0.2786862 | -0.02500895 | -0.0732 | 41.2094
9687 | 13.516389 | 2.4174 | 36.1351 | 10 | 5.2148 | 5.214464 | 27.19 | 0.386119 | 0.2127 | 0.2786674 | -0.0251145 | -0.0733 | 41.2073
9688 | 13.517778 | 2.4147 | 36.1385 | 10 | 5.2092 | 5.21484 | 27.14 | 0.386524 | 0.2124 | 0.2786482 | -0.02522888 | -0.0735 | 41.2073
9689 | 13.519167 | 2.4147 | 36.1419 | 10 | 5.212 | 5.215213 | 27.17 | 0.384802 | 0.212 | 0.2786285 | -0.02534385 | -0.0737 | 41.2084
9690 | 13.520556 | 2.412 | 36.1452 | 10 | 5.2176 | 5.215636 | 27.22 | 0.384919 | 0.2123 | 0.2786085 | -0.02545824 | -0.0738 | 41.2086
9691 | 13.521944 | 2.412 | 36.1486 | 10 | 5.2141 | 5.215983 | 27.19 | 0.384852 | 0.2125 | 0.2785891 | -0.02557156 | -0.074 | 41.2088
9692 | 13.523333 | 2.4094 | 36.1519 | 10 | 5.2259 | 5.216332 | 27.31 | 0.39025 | 0.213 | 0.2785693 | -0.02568363 | -0.0742 | 41.2058
9693 | 13.524722 | 2.4094 | 36.1552 | 10 | 5.2322 | 5.216718 | 27.38 | 0.389377 | 0.2141 | 0.2785495 | -0.02579312 | -0.0743 | 41.2065
9694 | 13.526111 | 2.4069 | 36.1586 | 10 | 5.2225 | 5.217096 | 27.27 | 0.389276 | 0.2145 | 0.2785291 | -0.0259012 | -0.0745 | 41.2067
9695 | 13.5275 | 2.4069 | 36.1619 | 10 | 5.212 | 5.217472 | 27.17 | 0.384997 | 0.2142 | 0.2785092 | -0.02600521 | -0.0746 | 41.2094
9696 | 13.528889 | 2.4045 | 36.1653 | 10 | 5.2266 | 5.21788 | 27.32 | 0.385657 | 0.2152 | 0.2784904 | -0.02611189 | -0.0748 | 41.2092
9697 | 13.530278 | 2.4045 | 36.1686 | 10 | 5.2218 | 5.218238 | 27.27 | 0.386506 | 0.2156 | 0.2784716 | -0.02621808 | -0.0749 | 41.2089
9698 | 13.531667 | 2.4021 | 36.172 | 10 | 5.2218 | 5.218627 | 27.27 | 0.382584 | 0.2158 | 0.2784528 | -0.02632428 | -0.075 | 41.2114
9699 | 13.533056 | 2.4021 | 36.1753 | 10 | 5.2218 | 5.219008 | 27.27 | 0.390438 | 0.2163 | 0.2784342 | -0.02642948 | -0.0752 | 41.2069
9700 | 13.534444 | 2.3998 | 36.1786 | 10 | 5.219 | 5.219348 | 27.24 | 0.387502 | 0.2168 | 0.2784151 | -0.02653454 | -0.0753 | 41.2089
9701 | 13.535833 | 2.3998 | 36.182 | 10 | 5.2245 | 5.219728 | 27.3 | 0.386845 | 0.2174 | 0.2783968 | -0.02663818 | -0.0754 | 41.2094
9702 | 13.537222 | 2.3976 | 36.1853 | 10 | 5.2218 | 5.220092 | 27.27 | 0.38875 | 0.2177 | 0.2783781 | -0.02674084 | -0.0755 | 41.2085
9703 | 13.538611 | 2.3976 | 36.1886 | 10 | 5.219 | 5.220472 | 27.24 | 0.386198 | 0.2176 | 0.2783594 | -0.02683729 | -0.0756 | 41.2102
9704 | 13.54 | 2.3955 | 36.192 | 10 | 5.2176 | 5.220858 | 27.22 | 0.386631 | 0.2172 | 0.278341 | -0.02694057 | -0.0758 | 41.2101
9705 | 13.541389 | 2.3955 | 36.1953 | 10 | 5.2176 | 5.221199 | 27.22 | 0.385683 | 0.217 | 0.2783233 | -0.02704393 | -0.0759 | 41.2108
9706 | 13.542778 | 2.3934 | 36.1986 | 10 | 5.2162 | 5.221565 | 27.21 | 0.388553 | 0.2168 | 0.2783064 | -0.02714773 | -0.076 | 41.2093
9707 | 13.544167 | 2.3934 | 36.2019 | 10 | 5.219 | 5.221889 | 27.24 | 0.38771 | 0.2168 | 0.27829 | -0.02725178 | -0.0761 | 41.21
9708 | 13.545556 | 2.3913 | 36.2053 | 10 | 5.2176 | 5.222256 | 27.22 | 0.387537 | 0.2164 | 0.2782739 | -0.02735635 | -0.0762 | 41.2103
9709 | 13.547222 | 2.3913 | 36.2086 | 10 | 5.2245 | 5.222608 | 27.3 | 0.390164 | 0.2166 | 0.2782579 | -0.0274606 | -0.0763 | 41.2092
9710 | 13.548611 | 2.3894 | 36.2119 | 10 | 5.2218 | 5.222947 | 27.27 | 0.388377 | 0.2168 | 0.2782426 | -0.02756528 | -0.0763 | 41.2105
9711 | 13.55 | 2.3894 | 36.2152 | 10 | 5.2232 | 5.223283 | 27.28 | 0.387311 | 0.2165 | 0.2782277 | -0.02766113 | -0.0764 | 41.2113
9712 | 13.551389 | 2.3875 | 36.2185 | 11 | 5.2141 | 5.223631 | 27.19 | 0.387299 | 0.2156 | 0.2782133 | -0.02776759 | -0.0765 | 41.2115
9713 | 13.552778 | 2.3875 | 36.2218 | 10 | 5.219 | 5.223982 | 27.24 | 0.387533 | 0.2159 | 0.2781995 | -0.02787372 | -0.0766 | 41.2116
9714 | 13.554167 | 2.3856 | 36.2252 | 10 | 5.2162 | 5.224329 | 27.21 | 0.387462 | 0.2154 | 0.278186 | -0.02798036 | -0.0767 | 41.2118
9715 | 13.555556 | 2.3856 | 36.2285 | 10 | 5.2218 | 5.224671 | 27.27 | 0.389622 | 0.2155 | 0.2781725 | -0.02808719 | -0.0767 | 41.2107
9716 | 13.556944 | 2.3838 | 36.2318 | 10 | 5.2266 | 5.225025 | 27.32 | 0.386665 | 0.2157 | 0.2781592 | -0.02819377 | -0.0768 | 41.2126
9717 | 13.558333 | 2.3838 | 36.2351 | 10 | 5.2259 | 5.225404 | 27.31 | 0.388811 | 0.2155 | 0.278147 | -0.02830046 | -0.0769 | 41.2116
9718 | 13.559722 | 2.382 | 36.2384 | 10 | 5.2232 | 5.225779 | 27.28 | 0.38536 | 0.2154 | 0.2781354 | -0.0284074 | -0.0769 | 41.2138
9719 | 13.561111 | 2.382 | 36.2417 | 10 | 5.2218 | 5.226133 | 27.27 | 0.389346 | 0.215 | 0.2781245 | -0.02850387 | -0.077 | 41.2116
9720 | 13.5625 | 2.3804 | 36.245 | 10 | 5.2245 | 5.226495 | 27.3 | 0.387745 | 0.2147 | 0.278114 | -0.02861176 | -0.077 | 41.2128
9721 | 13.563889 | 2.3804 | 36.2483 | 10 | 5.2273 | 5.226814 | 27.32 | 0.388809 | 0.2145 | 0.2781036 | -0.02871932 | -0.0771 | 41.2123
9722 | 13.565278 | 2.3787 | 36.2516 | 10 | 5.2176 | 5.227203 | 27.22 | 0.388852 | 0.2139 | 0.2780943 | -0.02882856 | -0.0771 | 41.2125
9723 | 13.566667 | 2.3787 | 36.2549 | 10 | 5.228 | 5.227554 | 27.33 | 0.389859 | 0.2142 | 0.278085 | -0.02893731 | -0.0772 | 41.2121
9724 | 13.568056 | 2.377 | 36.2582 | 11 | 5.2183 | 5.227935 | 27.23 | 0.388513 | 0.2134 | 0.2780757 | -0.02904715 | -0.0772 | 41.2131
9725 | 13.569444 | 2.377 | 36.2615 | 10 | 5.2391 | 5.228292 | 27.45 | 0.39165 | 0.2146 | 0.2780664 | -0.029155 | -0.0773 | 41.2114
9726 | 13.570833 | 2.3753 | 36.2648 | 10 | 5.2259 | 5.228668 | 27.31 | 0.388164 | 0.2146 | 0.2780573 | -0.02926287 | -0.0773 | 41.2137
9727 | 13.572222 | 2.3753 | 36.2681 | 10 | 5.2204 | 5.229031 | 27.25 | 0.388065 | 0.214 | 0.2780482 | -0.02935945 | -0.0773 | 41.214
9728 | 13.573611 | 2.3738 | 36.2714 | 10 | 5.2266 | 5.229403 | 27.32 | 0.390186 | 0.214 | 0.2780392 | -0.02946808 | -0.0774 | 41.2129
9729 | 13.575 | 2.3738 | 36.2747 | 10 | 5.2294 | 5.229768 | 27.35 | 0.387892 | 0.214 | 0.2780298 | -0.0295774 | -0.0774 | 41.2145
9730 | 13.576389 | 2.3722 | 36.278 | 10 | 5.2148 | 5.230148 | 27.19 | 0.389244 | 0.2127 | 0.2780201 | -0.02968889 | -0.0774 | 41.2139
9731 | 13.577778 | 2.3722 | 36.2813 | 10 | 5.2363 | 5.230535 | 27.42 | 0.392612 | 0.2139 | 0.2780099 | -0.02979856 | -0.0775 | 41.212
9732 | 13.579167 | 2.3707 | 36.2846 | 11 | 5.2294 | 5.230891 | 27.35 | 0.387922 | 0.214 | 0.2779997 | -0.02990774 | -0.0775 | 41.215
9733 | 13.580556 | 2.3707 | 36.2879 | 10 | 5.2329 | 5.231265 | 27.38 | 0.389698 | 0.2144 | 0.2779897 | -0.03001486 | -0.0775 | 41.2142
9734 | 13.581944 | 2.3692 | 36.2912 | 10 | 5.2273 | 5.231656 | 27.32 | 0.39018 | 0.2145 | 0.2779792 | -0.03012098 | -0.0776 | 41.2141
9735 | 13.583333 | 2.3692 | 36.2945 | 10 | 5.2322 | 5.232077 | 27.38 | 0.390148 | 0.2146 | 0.2779686 | -0.03021649 | -0.0776 | 41.2143
9736 | 13.584722 | 2.3679 | 36.2978 | 10 | 5.2287 | 5.232439 | 27.34 | 0.392232 | 0.2144 | 0.2779579 | -0.03032256 | -0.0776 | 41.2133
9737 | 13.586111 | 2.3679 | 36.3011 | 10 | 5.2356 | 5.232851 | 27.41 | 0.39122 | 0.2152 | 0.2779469 | -0.03042739 | -0.0776 | 41.2141
9738 | 13.5875 | 2.3665 | 36.3044 | 10 | 5.2356 | 5.23325 | 27.41 | 0.392875 | 0.2156 | 0.2779365 | -0.03053157 | -0.0776 | 41.2133
9739 | 13.588889 | 2.3665 | 36.3076 | 10 | 5.2273 | 5.233597 | 27.32 | 0.390276 | 0.216 | 0.2779252 | -0.0306356 | -0.0776 | 41.215
9740 | 13.590278 | 2.3652 | 36.3109 | 10 | 5.2356 | 5.233933 | 27.41 | 0.391774 | 0.2159 | 0.2779142 | -0.03073905 | -0.0776 | 41.2143
9741 | 13.591667 | 2.3652 | 36.3142 | 10 | 5.2294 | 5.234343 | 27.35 | 0.389693 | 0.2158 | 0.2779032 | -0.03084344 | -0.0776 | 41.2158
9742 | 13.593056 | 2.364 | 36.3175 | 11 | 5.2315 | 5.234692 | 27.37 | 0.391575 | 0.216 | 0.2778923 | -0.03094708 | -0.0776 | 41.2149
9743 | 13.594444 | 2.364 | 36.3208 | 10 | 5.2391 | 5.235097 | 27.45 | 0.39248 | 0.2168 | 0.2778813 | -0.03103701 | -0.0776 | 41.2145
9744 | 13.595833 | 2.3629 | 36.3241 | 10 | 5.2363 | 5.235454 | 27.42 | 0.392874 | 0.2173 | 0.2778704 | -0.03113828 | -0.0776 | 41.2145
9745 | 13.597222 | 2.3629 | 36.3274 | 10 | 5.2322 | 5.23582 | 27.38 | 0.389421 | 0.2176 | 0.2778597 | -0.03123856 | -0.0776 | 41.2167
9746 | 13.598611 | 2.3619 | 36.3306 | 10 | 5.2384 | 5.23622 | 27.44 | 0.390615 | 0.2176 | 0.2778495 | -0.03133853 | -0.0776 | 41.2163
9747 | 13.6 | 2.3619 | 36.3339 | 10 | 5.2301 | 5.236615 | 27.35 | 0.390471 | 0.2174 | 0.2778391 | -0.03143826 | -0.0775 | 41.2165
9748 | 13.601389 | 2.3608 | 36.3372 | 10 | 5.2329 | 5.237012 | 27.38 | 0.390602 | 0.2174 | 0.2778286 | -0.03153768 | -0.0775 | 41.2167
9749 | 13.602778 | 2.3608 | 36.3405 | 10 | 5.2349 | 5.237353 | 27.4 | 0.38936 | 0.2175 | 0.2778178 | -0.03163719 | -0.0775 | 41.2176
9750 | 13.604167 | 2.3599 | 36.3438 | 10 | 5.2426 | 5.23773 | 27.48 | 0.392995 | 0.2184 | 0.2778072 | -0.03173521 | -0.0775 | 41.2156
9751 | 13.605556 | 2.3599 | 36.347 | 10 | 5.2287 | 5.2381 | 27.34 | 0.392239 | 0.218 | 0.2777967 | -0.03182294 | -0.0774 | 41.2163
9752 | 13.606944 | 2.3591 | 36.3503 | 10 | 5.2419 | 5.238503 | 27.48 | 0.391853 | 0.2184 | 0.2777862 | -0.03192076 | -0.0774 | 41.2167
9753 | 13.608333 | 2.3591 | 36.3536 | 10 | 5.2419 | 5.238889 | 27.48 | 0.392593 | 0.2189 | 0.2777759 | -0.03201759 | -0.0773 | 41.2165
9754 | 13.609722 | 2.3583 | 36.3569 | 10 | 5.2356 | 5.239268 | 27.41 | 0.39381 | 0.2189 | 0.2777659 | -0.03211494 | -0.0773 | 41.216
9755 | 13.611389 | 2.3583 | 36.3601 | 10 | 5.2342 | 5.239647 | 27.4 | 0.393132 | 0.219 | 0.2777556 | -0.03221214 | -0.0772 | 41.2169
9756 | 13.612778 | 2.3576 | 36.3634 | 10 | 5.2391 | 5.239982 | 27.45 | 0.393752 | 0.2196 | 0.2777455 | -0.03230811 | -0.0772 | 41.2167
9757 | 13.614167 | 2.3576 | 36.3667 | 11 | 5.2412 | 5.240333 | 27.47 | 0.393105 | 0.2203 | 0.2777351 | -0.03240218 | -0.0771 | 41.2173
9758 | 13.615556 | 2.357 | 36.37 | 10 | 5.2363 | 5.240725 | 27.42 | 0.392091 | 0.2202 | 0.2777244 | -0.03249577 | -0.0771 | 41.2181
9759 | 13.616944 | 2.357 | 36.3732 | 10 | 5.2495 | 5.241104 | 27.56 | 0.393869 | 0.2212 | 0.2777132 | -0.03257787 | -0.077 | 41.2173
9760 | 13.618333 | 2.3566 | 36.3765 | 11 | 5.2522 | 5.241483 | 27.59 | 0.394261 | 0.2222 | 0.2777015 | -0.03266795 | -0.0769 | 41.2172
9761 | 13.619722 | 2.3566 | 36.3798 | 10 | 5.2398 | 5.241859 | 27.46 | 0.3916 | 0.2222 | 0.27769 | -0.03275796 | -0.0768 | 41.219
9762 | 13.621111 | 2.3562 | 36.3831 | 10 | 5.2453 | 5.24223 | 27.51 | 0.395466 | 0.2227 | 0.2776784 | -0.03284782 | -0.0767 | 41.2169
9763 | 13.6225 | 2.3562 | 36.3863 | 10 | 5.2502 | 5.242596 | 27.56 | 0.394087 | 0.2234 | 0.277666 | -0.03293621 | -0.0766 | 41.218
9764 | 13.623889 | 2.3559 | 36.3896 | 10 | 5.2474 | 5.242935 | 27.54 | 0.392299 | 0.2244 | 0.2776537 | -0.03302395 | -0.0765 | 41.2192
9765 | 13.625278 | 2.3559 | 36.3929 | 11 | 5.2412 | 5.243356 | 27.47 | 0.392084 | 0.224 | 0.277641 | -0.03311197 | -0.0764 | 41.2195
9766 | 13.626667 | 2.3556 | 36.3962 | 10 | 5.2446 | 5.243702 | 27.51 | 0.392311 | 0.2247 | 0.2776285 | -0.03319926 | -0.0763 | 41.2196
9767 | 13.628056 | 2.3556 | 36.3994 | 10 | 5.2432 | 5.244045 | 27.49 | 0.393714 | 0.2252 | 0.2776162 | -0.03327192 | -0.0762 | 41.219
9768 | 13.629444 | 2.3556 | 36.4027 | 10 | 5.2453 | 5.244476 | 27.51 | 0.394407 | 0.2261 | 0.277603 | -0.0333567 | -0.0761 | 41.2188
9769 | 13.630833 | 2.3556 | 36.406 | 10 | 5.2398 | 5.244821 | 27.46 | 0.391095 | 0.2259 | 0.2775896 | -0.03344209 | -0.076 | 41.221
9770 | 13.632222 | 2.3556 | 36.4093 | 10 | 5.246 | 5.245203 | 27.52 | 0.39314 | 0.2263 | 0.2775762 | -0.03352701 | -0.0758 | 41.2199
9771 | 13.633611 | 2.3556 | 36.4125 | 10 | 5.2509 | 5.245577 | 27.57 | 0.395137 | 0.227 | 0.2775634 | -0.03361178 | -0.0757 | 41.219
9772 | 13.635 | 2.3557 | 36.4158 | 10 | 5.2391 | 5.245975 | 27.45 | 0.392154 | 0.2267 | 0.2775512 | -0.03369683 | -0.0756 | 41.221
9773 | 13.636389 | 2.3557 | 36.4191 | 10 | 5.2439 | 5.246384 | 27.5 | 0.393349 | 0.2267 | 0.2775389 | -0.0337824 | -0.0754 | 41.2204
9774 | 13.637778 | 2.3559 | 36.4223 | 10 | 5.2446 | 5.246781 | 27.51 | 0.394422 | 0.2271 | 0.2775269 | -0.03386708 | -0.0753 | 41.22
9775 | 13.639167 | 2.3559 | 36.4256 | 10 | 5.2529 | 5.247162 | 27.59 | 0.39461 | 0.228 | 0.2775149 | -0.03393219 | -0.0751 | 41.2201
9776 | 13.640556 | 2.3562 | 36.4289 | 10 | 5.2446 | 5.247522 | 27.51 | 0.394767 | 0.2281 | 0.2775036 | -0.03401505 | -0.075 | 41.2202
9777 | 13.641944 | 2.3562 | 36.4322 | 10 | 5.2412 | 5.247869 | 27.47 | 0.394325 | 0.2283 | 0.2774925 | -0.03409768 | -0.0748 | 41.2207
9778 | 13.643333 | 2.3566 | 36.4354 | 11 | 5.2474 | 5.248232 | 27.54 | 0.394701 | 0.2288 | 0.2774816 | -0.03417951 | -0.0746 | 41.2207
9779 | 13.644722 | 2.3566 | 36.4387 | 10 | 5.2446 | 5.248596 | 27.51 | 0.393245 | 0.2287 | 0.2774703 | -0.03426137 | -0.0744 | 41.2218
9780 | 13.646111 | 2.357 | 36.442 | 10 | 5.2591 | 5.248987 | 27.66 | 0.393765 | 0.2293 | 0.2774593 | -0.03434202 | -0.0743 | 41.2216
9781 | 13.6475 | 2.357 | 36.4453 | 10 | 5.2543 | 5.249342 | 27.61 | 0.396022 | 0.23 | 0.2774483 | -0.03442212 | -0.0741 | 41.2205
9782 | 13.648889 | 2.3576 | 36.4485 | 10 | 5.2557 | 5.249708 | 27.62 | 0.397311 | 0.2309 | 0.2774371 | -0.03449935 | -0.0739 | 41.22
9783 | 13.650278 | 2.3576 | 36.4518 | 10 | 5.2426 | 5.250081 | 27.48 | 0.39425 | 0.2307 | 0.2774262 | -0.0345597 | -0.0737 | 41.222
9784 | 13.651667 | 2.3583 | 36.4551 | 10 | 5.2515 | 5.250492 | 27.58 | 0.397592 | 0.2306 | 0.2774151 | -0.03463727 | -0.0735 | 41.2202
9785 | 13.653056 | 2.3583 | 36.4584 | 10 | 5.2515 | 5.250852 | 27.58 | 0.394916 | 0.2309 | 0.2774037 | -0.0347142 | -0.0733 | 41.222
9786 | 13.654444 | 2.3591 | 36.4616 | 10 | 5.2529 | 5.251232 | 27.59 | 0.395985 | 0.2317 | 0.2773923 | -0.03478942 | -0.0731 | 41.2216
9787 | 13.655833 | 2.3591 | 36.4649 | 10 | 5.2474 | 5.251644 | 27.54 | 0.395413 | 0.2322 | 0.2773811 | -0.03486418 | -0.0729 | 41.2221
9788 | 13.657222 | 2.36 | 36.4682 | 10 | 5.255 | 5.252043 | 27.61 | 0.397051 | 0.2331 | 0.2773704 | -0.03493839 | -0.0726 | 41.2213
9789 | 13.658611 | 2.36 | 36.4715 | 10 | 5.255 | 5.252438 | 27.61 | 0.395007 | 0.234 | 0.2773595 | -0.03501065 | -0.0724 | 41.2227
9790 | 13.66 | 2.361 | 36.4747 | 11 | 5.2467 | 5.252814 | 27.53 | 0.397517 | 0.2342 | 0.2773496 | -0.03508203 | -0.0722 | 41.2215
9791 | 13.661389 | 2.361 | 36.478 | 10 | 5.2536 | 5.253137 | 27.6 | 0.395852 | 0.2345 | 0.2773396 | -0.03513514 | -0.0719 | 41.2227
9792 | 13.662778 | 2.3622 | 36.4813 | 10 | 5.2564 | 5.253482 | 27.63 | 0.395312 | 0.2352 | 0.2773296 | -0.03520472 | -0.0717 | 41.2232
9793 | 13.664167 | 2.3622 | 36.4846 | 10 | 5.2474 | 5.25386 | 27.54 | 0.394334 | 0.2352 | 0.2773199 | -0.03527401 | -0.0714 | 41.224
9794 | 13.665556 | 2.3634 | 36.4879 | 10 | 5.2481 | 5.254222 | 27.54 | 0.395712 | 0.2351 | 0.2773104 | -0.0353439 | -0.0712 | 41.2233
9795 | 13.666944 | 2.3634 | 36.4911 | 10 | 5.2515 | 5.254608 | 27.58 | 0.396446 | 0.2351 | 0.2773003 | -0.03541391 | -0.0709 | 41.2231
9796 | 13.668333 | 2.3647 | 36.4944 | 10 | 5.2591 | 5.255018 | 27.66 | 0.397064 | 0.2361 | 0.2772905 | -0.03548156 | -0.0707 | 41.223
9797 | 13.67 | 2.3647 | 36.4977 | 10 | 5.2653 | 5.255382 | 27.72 | 0.397538 | 0.2375 | 0.2772808 | -0.03554735 | -0.0704 | 41.2232
9798 | 13.671389 | 2.3661 | 36.501 | 10 | 5.2667 | 5.255782 | 27.74 | 0.399375 | 0.239 | 0.2772715 | -0.03561028 | -0.0701 | 41.2223
9799 | 13.672778 | 2.3661 | 36.5043 | 10 | 5.2509 | 5.256139 | 27.57 | 0.394022 | 0.2388 | 0.2772626 | -0.03565558 | -0.0698 | 41.2257
9800 | 13.674167 | 2.3677 | 36.5076 | 11 | 5.2509 | 5.25651 | 27.57 | 0.39416 | 0.2386 | 0.2772539 | -0.03571904 | -0.0695 | 41.2258
9801 | 13.675556 | 2.3677 | 36.5109 | 11 | 5.2509 | 5.256957 | 27.57 | 0.395341 | 0.2384 | 0.2772455 | -0.0357827 | -0.0692 | 41.2253
9802 | 13.676944 | 2.3694 | 36.5142 | 10 | 5.2571 | 5.257316 | 27.64 | 0.397563 | 0.2397 | 0.2772374 | -0.03584334 | -0.0689 | 41.2241
9803 | 13.678333 | 2.3694 | 36.5175 | 10 | 5.2578 | 5.257677 | 27.64 | 0.396066 | 0.2388 | 0.2772295 | -0.03590534 | -0.0686 | 41.2252
9804 | 13.679722 | 2.371 | 36.5208 | 10 | 5.2612 | 5.258053 | 27.68 | 0.399228 | 0.2404 | 0.2772219 | -0.03596448 | -0.0683 | 41.2235
9805 | 13.681111 | 2.371 | 36.524 | 11 | 5.2578 | 5.258473 | 27.64 | 0.395724 | 0.241 | 0.2772144 | -0.03602284 | -0.068 | 41.2259
9806 | 13.6825 | 2.3728 | 36.5273 | 10 | 5.2529 | 5.258875 | 27.59 | 0.399105 | 0.2411 | 0.2772066 | -0.03608107 | -0.0677 | 41.224
9807 | 13.683889 | 2.3728 | 36.5306 | 10 | 5.2336 | 5.259167 | 27.39 | 0.394619 | 0.2399 | 0.2771996 | -0.03612469 | -0.0674 | 41.2269
9808 | 13.685278 | 2.3748 | 36.5339 | 10 | 5.2591 | 5.259543 | 27.66 | 0.396019 | 0.2403 | 0.2771927 | -0.03618412 | -0.0671 | 41.2263
9809 | 13.686667 | 2.3748 | 36.5372 | 10 | 5.2557 | 5.259901 | 27.62 | 0.394929 | 0.2408 | 0.2771855 | -0.03624267 | -0.0668 | 41.2271
9810 | 13.688056 | 2.3767 | 36.5405 | 10 | 5.2557 | 5.260289 | 27.62 | 0.396242 | 0.241 | 0.2771783 | -0.03630044 | -0.0664 | 41.2265
9811 | 13.689444 | 2.3767 | 36.5438 | 10 | 5.2578 | 5.26069 | 27.64 | 0.39773 | 0.2409 | 0.2771713 | -0.0363585 | -0.0661 | 41.2258
9812 | 13.690833 | 2.3786 | 36.5471 | 10 | 5.2543 | 5.261081 | 27.61 | 0.399254 | 0.2411 | 0.2771639 | -0.03641684 | -0.0658 | 41.2251
9813 | 13.692222 | 2.3786 | 36.5505 | 10 | 5.2481 | 5.261454 | 27.54 | 0.393808 | 0.2402 | 0.2771566 | -0.03647687 | -0.0654 | 41.2285
9814 | 13.693611 | 2.3806 | 36.5538 | 10 | 5.2584 | 5.261841 | 27.65 | 0.398948 | 0.2405 | 0.2771496 | -0.03653703 | -0.0651 | 41.2257
9815 | 13.695 | 2.3806 | 36.5571 | 10 | 5.2612 | 5.262179 | 27.68 | 0.397648 | 0.2408 | 0.2771421 | -0.03657717 | -0.0647 | 41.2266
9816 | 13.696389 | 2.3827 | 36.5604 | 10 | 5.2605 | 5.262611 | 27.67 | 0.398964 | 0.2414 | 0.2771346 | -0.03663571 | -0.0644 | 41.2261
9817 | 13.697778 | 2.3827 | 36.5637 | 10 | 5.2605 | 5.263023 | 27.67 | 0.399233 | 0.2421 | 0.2771271 | -0.03669273 | -0.0641 | 41.2261
9818 | 13.699167 | 2.3849 | 36.567 | 10 | 5.2708 | 5.263375 | 27.78 | 0.39852 | 0.243 | 0.2771199 | -0.03674748 | -0.0637 | 41.2267
9819 | 13.700556 | 2.3849 | 36.5703 | 10 | 5.2646 | 5.263778 | 27.72 | 0.399184 | 0.2437 | 0.2771124 | -0.0368017 | -0.0633 | 41.2265
9820 | 13.701944 | 2.3871 | 36.5736 | 10 | 5.2598 | 5.264219 | 27.67 | 0.397035 | 0.2441 | 0.2771046 | -0.03685587 | -0.063 | 41.228
9821 | 13.703333 | 2.3871 | 36.5769 | 10 | 5.2633 | 5.264592 | 27.7 | 0.397587 | 0.2444 | 0.2770962 | -0.03690935 | -0.0626 | 41.2279
9822 | 13.704722 | 2.3894 | 36.5803 | 10 | 5.2646 | 5.265002 | 27.72 | 0.397056 | 0.2451 | 0.277088 | -0.03696098 | -0.0622 | 41.2283
9823 | 13.706111 | 2.3894 | 36.5836 | 11 | 5.2543 | 5.265385 | 27.61 | 0.395764 | 0.2451 | 0.2770795 | -0.03699399 | -0.0619 | 41.2293
9824 | 13.7075 | 2.392 | 36.5869 | 10 | 5.2695 | 5.265791 | 27.77 | 0.398276 | 0.2458 | 0.2770709 | -0.03704435 | -0.0615 | 41.228
9825 | 13.708889 | 2.392 | 36.5902 | 10 | 5.2667 | 5.266189 | 27.74 | 0.399059 | 0.2456 | 0.2770623 | -0.03709476 | -0.0611 | 41.2277
9826 | 13.710278 | 2.3945 | 36.5935 | 10 | 5.2674 | 5.266568 | 27.75 | 0.396653 | 0.2464 | 0.2770531 | -0.03714323 | -0.0607 | 41.2294
9827 | 13.711667 | 2.3945 | 36.5969 | 10 | 5.2715 | 5.266968 | 27.79 | 0.400643 | 0.2475 | 0.277044 | -0.03719019 | -0.0603 | 41.2271
9828 | 13.713056 | 2.3972 | 36.6002 | 10 | 5.266 | 5.267366 | 27.73 | 0.400754 | 0.2481 | 0.2770345 | -0.03723546 | -0.0599 | 41.2273
9829 | 13.714444 | 2.3972 | 36.6035 | 10 | 5.2646 | 5.267759 | 27.72 | 0.401873 | 0.2484 | 0.2770254 | -0.03728094 | -0.0595 | 41.2268
9830 | 13.715833 | 2.4 | 36.6069 | 10 | 5.2653 | 5.268127 | 27.72 | 0.398451 | 0.2488 | 0.2770164 | -0.03732581 | -0.0591 | 41.229
9831 | 13.717222 | 2.4 | 36.6102 | 10 | 5.2674 | 5.268516 | 27.75 | 0.399242 | 0.2489 | 0.2770079 | -0.03735236 | -0.0586 | 41.2287
9832 | 13.718611 | 2.403 | 36.6135 | 10 | 5.2702 | 5.268886 | 27.77 | 0.396456 | 0.2494 | 0.2769998 | -0.03739615 | -0.0582 | 41.2306
9833 | 13.72 | 2.403 | 36.6169 | 10 | 5.2729 | 5.2693 | 27.8 | 0.401436 | 0.2498 | 0.2769916 | -0.03743924 | -0.0578 | 41.2278
9834 | 13.721389 | 2.4059 | 36.6202 | 11 | 5.275 | 5.269706 | 27.83 | 0.398904 | 0.2509 | 0.2769838 | -0.03747959 | -0.0573 | 41.2295
9835 | 13.722778 | 2.4059 | 36.6236 | 10 | 5.2791 | 5.270071 | 27.87 | 0.403618 | 0.2519 | 0.276976 | -0.03751809 | -0.0569 | 41.2268
9836 | 13.724167 | 2.409 | 36.6269 | 10 | 5.2763 | 5.270473 | 27.84 | 0.401007 | 0.2474 | 0.2769681 | -0.03756346 | -0.0565 | 41.2286
9837 | 13.725556 | 2.409 | 36.6302 | 10 | 5.2653 | 5.27086 | 27.72 | 0.399146 | 0.2474 | 0.2769607 | -0.03760856 | -0.056 | 41.2299
9838 | 13.726944 | 2.412 | 36.6336 | 10 | 5.277 | 5.271258 | 27.85 | 0.398833 | 0.2483 | 0.2769529 | -0.03765229 | -0.0556 | 41.2302
9839 | 13.728333 | 2.412 | 36.637 | 10 | 5.2715 | 5.271662 | 27.79 | 0.402137 | 0.2491 | 0.2769455 | -0.03767969 | -0.0551 | 41.2284
9840 | 13.729722 | 2.4152 | 36.6403 | 10 | 5.2646 | 5.272044 | 27.72 | 0.399518 | 0.2488 | 0.2769379 | -0.03772251 | -0.0547 | 41.2302
9841 | 13.731111 | 2.4152 | 36.6437 | 10 | 5.2812 | 5.272412 | 27.89 | 0.401999 | 0.2498 | 0.2769297 | -0.03776332 | -0.0542 | 41.2289
9842 | 13.7325 | 2.4184 | 36.647 | 10 | 5.2791 | 5.272802 | 27.87 | 0.402808 | 0.2505 | 0.276921 | -0.03780253 | -0.0537 | 41.2286
9843 | 13.734167 | 2.4184 | 36.6504 | 10 | 5.2702 | 5.273225 | 27.77 | 0.401657 | 0.251 | 0.2769122 | -0.03784129 | -0.0533 | 41.2297
9844 | 13.735556 | 2.4216 | 36.6537 | 10 | 5.2702 | 5.273587 | 27.77 | 0.401724 | 0.2514 | 0.2769033 | -0.03787846 | -0.0528 | 41.2299
9845 | 13.736944 | 2.4216 | 36.6571 | 10 | 5.2653 | 5.273981 | 27.72 | 0.399171 | 0.2513 | 0.2768944 | -0.03791592 | -0.0524 | 41.2316
9846 | 13.738333 | 2.4248 | 36.6605 | 10 | 5.2729 | 5.274401 | 27.8 | 0.401244 | 0.2518 | 0.2768855 | -0.03795252 | -0.0519 | 41.2305
9847 | 13.739722 | 2.4248 | 36.6638 | 10 | 5.2901 | 5.274779 | 27.98 | 0.402458 | 0.2536 | 0.2768764 | -0.03797317 | -0.0514 | 41.23
9848 | 13.741111 | 2.4283 | 36.6672 | 10 | 5.2715 | 5.275167 | 27.79 | 0.399653 | 0.2536 | 0.2768671 | -0.03800673 | -0.051 | 41.2318
9849 | 13.7425 | 2.4283 | 36.6706 | 10 | 5.2715 | 5.275536 | 27.79 | 0.402624 | 0.2535 | 0.276858 | -0.03804017 | -0.0505 | 41.2302
9850 | 13.743889 | 2.4316 | 36.674 | 10 | 5.2695 | 5.275946 | 27.77 | 0.400657 | 0.2536 | 0.276849 | -0.03807342 | -0.05 | 41.2315
9851 | 13.745278 | 2.4316 | 36.6773 | 10 | 5.2757 | 5.276326 | 27.83 | 0.401958 | 0.2539 | 0.2768396 | -0.03810574 | -0.0496 | 41.2309
9852 | 13.746667 | 2.435 | 36.6807 | 11 | 5.2791 | 5.276718 | 27.87 | 0.401085 | 0.2542 | 0.27683 | -0.03813711 | -0.0491 | 41.2316
9853 | 13.748056 | 2.435 | 36.6841 | 10 | 5.2825 | 5.277055 | 27.91 | 0.400721 | 0.2545 | 0.2768198 | -0.03816787 | -0.0486 | 41.232
9854 | 13.749444 | 2.4383 | 36.6875 | 11 | 5.2839 | 5.277443 | 27.92 | 0.40283 | 0.2553 | 0.2768095 | -0.03819729 | -0.0482 | 41.2309
9855 | 13.750833 | 2.4383 | 36.6909 | 10 | 5.2887 | 5.277846 | 27.97 | 0.401976 | 0.2565 | 0.2767994 | -0.03821399 | -0.0477 | 41.2316
9856 | 13.752222 | 2.4419 | 36.6943 | 10 | 5.2873 | 5.27825 | 27.96 | 0.402272 | 0.2577 | 0.2767893 | -0.03823939 | -0.0472 | 41.2315
9857 | 13.753611 | 2.4419 | 36.6977 | 10 | 5.286 | 5.278627 | 27.94 | 0.404024 | 0.259 | 0.2767796 | -0.03826132 | -0.0467 | 41.2307
9858 | 13.755 | 2.4454 | 36.7011 | 10 | 5.2702 | 5.27904 | 27.77 | 0.398637 | 0.2587 | 0.2767698 | -0.03828388 | -0.0463 | 41.234
9859 | 13.756389 | 2.4454 | 36.7045 | 10 | 5.2894 | 5.279421 | 27.98 | 0.4042 | 0.26 | 0.2767595 | -0.03830402 | -0.0458 | 41.2309
9860 | 13.757778 | 2.4489 | 36.7079 | 10 | 5.2702 | 5.279846 | 27.77 | 0.40128 | 0.2595 | 0.2767493 | -0.03832348 | -0.0453 | 41.2328
9861 | 13.759167 | 2.4489 | 36.7113 | 11 | 5.2674 | 5.280223 | 27.75 | 0.39989 | 0.2589 | 0.2767395 | -0.03834372 | -0.0448 | 41.2338
9862 | 13.760556 | 2.4525 | 36.7147 | 10 | 5.277 | 5.280612 | 27.85 | 0.399701 | 0.259 | 0.2767298 | -0.03836344 | -0.0444 | 41.234
9863 | 13.761944 | 2.4525 | 36.7181 | 10 | 5.2873 | 5.281006 | 27.96 | 0.402964 | 0.2596 | 0.2767208 | -0.0383782 | -0.0439 | 41.2322
9864 | 13.763333 | 2.4562 | 36.7215 | 10 | 5.2928 | 5.28142 | 28.01 | 0.404966 | 0.2611 | 0.2767116 | -0.03839442 | -0.0434 | 41.2312
9865 | 13.764722 | 2.4562 | 36.7249 | 10 | 5.286 | 5.281817 | 27.94 | 0.405104 | 0.2616 | 0.2767019 | -0.03840938 | -0.0429 | 41.2313
9866 | 13.766111 | 2.4599 | 36.7283 | 10 | 5.2791 | 5.282168 | 27.87 | 0.401661 | 0.2614 | 0.2766922 | -0.03842406 | -0.0424 | 41.2335
9867 | 13.7675 | 2.4599 | 36.7317 | 10 | 5.2853 | 5.282555 | 27.93 | 0.400303 | 0.262 | 0.2766826 | -0.03843765 | -0.042 | 41.2345
9868 | 13.768889 | 2.4636 | 36.7352 | 10 | 5.2818 | 5.282953 | 27.9 | 0.404294 | 0.2624 | 0.276673 | -0.03844956 | -0.0415 | 41.2322
9869 | 13.770278 | 2.4636 | 36.7386 | 10 | 5.2729 | 5.283339 | 27.8 | 0.402054 | 0.2616 | 0.2766634 | -0.0384625 | -0.041 | 41.2337
9870 | 13.771667 | 2.4674 | 36.742 | 10 | 5.286 | 5.283752 | 27.94 | 0.402405 | 0.2618 | 0.2766532 | -0.03847598 | -0.0405 | 41.2337
9871 | 13.773056 | 2.4674 | 36.7454 | 10 | 5.2791 | 5.28417 | 27.87 | 0.403297 | 0.2621 | 0.2766429 | -0.03848792 | -0.04 | 41.2333
9872 | 13.774444 | 2.4711 | 36.7489 | 10 | 5.2832 | 5.284545 | 27.91 | 0.401968 | 0.2623 | 0.2766326 | -0.03850055 | -0.0395 | 41.2342
9873 | 13.775833 | 2.4711 | 36.7523 | 10 | 5.2908 | 5.284912 | 27.99 | 0.402477 | 0.2631 | 0.2766228 | -0.03851174 | -0.039 | 41.2341
9874 | 13.777222 | 2.4749 | 36.7557 | 11 | 5.2798 | 5.285311 | 27.88 | 0.403012 | 0.2632 | 0.2766136 | -0.03852184 | -0.0385 | 41.2339
9875 | 13.778611 | 2.4749 | 36.7592 | 10 | 5.2798 | 5.285724 | 27.88 | 0.400465 | 0.263 | 0.2766042 | -0.03853273 | -0.038 | 41.2355
9876 | 13.78 | 2.4788 | 36.7626 | 10 | 5.286 | 5.286113 | 27.94 | 0.405544 | 0.2632 | 0.2765957 | -0.03854343 | -0.0375 | 41.2327
9877 | 13.781389 | 2.4788 | 36.7661 | 10 | 5.2887 | 5.286512 | 27.97 | 0.405047 | 0.2641 | 0.2765873 | -0.03855237 | -0.037 | 41.2331
9878 | 13.782778 | 2.4826 | 36.7695 | 10 | 5.2887 | 5.286932 | 27.97 | 0.401661 | 0.2647 | 0.2765791 | -0.03855997 | -0.0366 | 41.2353
9879 | 13.784167 | 2.4826 | 36.7729 | 10 | 5.2921 | 5.287351 | 28.01 | 0.407931 | 0.2651 | 0.2765711 | -0.03856782 | -0.0361 | 41.2317
9880 | 13.785556 | 2.4865 | 36.7764 | 10 | 5.2846 | 5.287751 | 27.93 | 0.404889 | 0.2653 | 0.2765632 | -0.0385744 | -0.0356 | 41.2336
9881 | 13.786944 | 2.4865 | 36.7799 | 10 | 5.2846 | 5.288147 | 27.93 | 0.402822 | 0.2655 | 0.2765553 | -0.03858104 | -0.0351 | 41.235
9882 | 13.788333 | 2.4904 | 36.7833 | 10 | 5.2935 | 5.288594 | 28.02 | 0.405983 | 0.2664 | 0.2765473 | -0.03858667 | -0.0346 | 41.2333
9883 | 13.789722 | 2.4904 | 36.7868 | 10 | 5.2956 | 5.289003 | 28.04 | 0.404257 | 0.2674 | 0.2765393 | -0.03859054 | -0.0341 | 41.2344
9884 | 13.791111 | 2.4943 | 36.7902 | 10 | 5.2825 | 5.28941 | 27.91 | 0.40491 | 0.2669 | 0.2765309 | -0.03859628 | -0.0336 | 41.2342
9885 | 13.7925 | 2.4943 | 36.7937 | 11 | 5.2908 | 5.289774 | 27.99 | 0.405532 | 0.2674 | 0.2765174 | -0.03860076 | -0.0331 | 41.2339
9886 | 13.793889 | 2.4982 | 36.7972 | 10 | 5.2901 | 5.290173 | 27.98 | 0.404121 | 0.2682 | 0.2765039 | -0.03860358 | -0.0326 | 41.2349
9887 | 13.795278 | 2.4982 | 36.8007 | 10 | 5.2894 | 5.290629 | 27.98 | 0.404868 | 0.2683 | 0.2764907 | -0.03860504 | -0.0321 | 41.2346
9888 | 13.796667 | 2.5022 | 36.8041 | 10 | 5.2956 | 5.291036 | 28.04 | 0.407211 | 0.2694 | 0.2764774 | -0.03860587 | -0.0316 | 41.2334
9889 | 13.798333 | 2.5022 | 36.8076 | 10 | 5.2901 | 5.29146 | 27.98 | 0.405686 | 0.2699 | 0.2764643 | -0.0386057 | -0.0311 | 41.2347
9890 | 13.799722 | 2.5063 | 36.8111 | 10 | 5.2942 | 5.291844 | 28.03 | 0.405753 | 0.2706 | 0.2764511 | -0.03860436 | -0.0306 | 41.2348
9891 | 13.801111 | 2.5063 | 36.8146 | 10 | 5.2983 | 5.292233 | 28.07 | 0.408139 | 0.2717 | 0.2764381 | -0.03860062 | -0.0301 | 41.2335
9892 | 13.8025 | 2.5104 | 36.818 | 10 | 5.2894 | 5.292632 | 27.98 | 0.405637 | 0.2722 | 0.2764251 | -0.03859522 | -0.0296 | 41.2351
9893 | 13.803889 | 2.5104 | 36.8215 | 10 | 5.2962 | 5.293051 | 28.05 | 0.406565 | 0.2737 | 0.2764122 | -0.03858694 | -0.029 | 41.2347
9894 | 13.805278 | 2.5146 | 36.825 | 11 | 5.288 | 5.293479 | 27.96 | 0.403886 | 0.2741 | 0.2763989 | -0.03857765 | -0.0285 | 41.2364
9895 | 13.806667 | 2.5146 | 36.8285 | 10 | 5.2901 | 5.293858 | 27.98 | 0.406081 | 0.2737 | 0.2763858 | -0.03857266 | -0.028 | 41.2352
9896 | 13.808056 | 2.5188 | 36.832 | 10 | 5.2976 | 5.294275 | 28.06 | 0.404959 | 0.2745 | 0.2763726 | -0.03856272 | -0.0275 | 41.236
9897 | 13.809444 | 2.5188 | 36.8355 | 10 | 5.3038 | 5.294704 | 28.13 | 0.407661 | 0.2757 | 0.2763596 | -0.03855087 | -0.027 | 41.2345
9898 | 13.810833 | 2.5231 | 36.839 | 10 | 5.2901 | 5.2951 | 27.98 | 0.404788 | 0.2758 | 0.276347 | -0.03853844 | -0.0265 | 41.2364
9899 | 13.812222 | 2.5231 | 36.8425 | 10 | 5.3031 | 5.295466 | 28.12 | 0.407528 | 0.2769 | 0.2763349 | -0.03852394 | -0.0259 | 41.2348
9900 | 13.813611 | 2.5274 | 36.846 | 10 | 5.3045 | 5.295867 | 28.14 | 0.407525 | 0.2776 | 0.2763232 | -0.03850876 | -0.0254 | 41.235
9901 | 13.815 | 2.5274 | 36.8496 | 10 | 5.299 | 5.296338 | 28.08 | 0.408457 | 0.2784 | 0.2763115 | -0.03849218 | -0.0249 | 41.2345
9902 | 13.816389 | 2.5318 | 36.8531 | 10 | 5.2894 | 5.296735 | 27.98 | 0.405303 | 0.2784 | 0.2763002 | -0.0384755 | -0.0244 | 41.2365
9903 | 13.817778 | 2.5318 | 36.8566 | 10 | 5.2921 | 5.297131 | 28.01 | 0.408106 | 0.2788 | 0.276289 | -0.03846262 | -0.0239 | 41.235
9904 | 13.819167 | 2.5362 | 36.8601 | 10 | 5.2956 | 5.297534 | 28.04 | 0.407524 | 0.2791 | 0.2762776 | -0.03844481 | -0.0233 | 41.2354
9905 | 13.820556 | 2.5362 | 36.8636 | 10 | 5.3004 | 5.297935 | 28.09 | 0.407819 | 0.2799 | 0.2762665 | -0.03842429 | -0.0228 | 41.2354
9906 | 13.821944 | 2.5407 | 36.8672 | 10 | 5.2997 | 5.298332 | 28.09 | 0.409466 | 0.2805 | 0.2762553 | -0.03840211 | -0.0223 | 41.2345
9907 | 13.823333 | 2.5407 | 36.8707 | 10 | 5.3079 | 5.298722 | 28.17 | 0.408369 | 0.2818 | 0.2762437 | -0.0383773 | -0.0217 | 41.2353
9908 | 13.824722 | 2.5453 | 36.8742 | 10 | 5.2942 | 5.299119 | 28.03 | 0.406929 | 0.2815 | 0.2762325 | -0.03835256 | -0.0212 | 41.2362
9909 | 13.826111 | 2.5453 | 36.8778 | 10 | 5.2969 | 5.29953 | 28.06 | 0.407118 | 0.2813 | 0.2762218 | -0.03832788 | -0.0206 | 41.2362
9910 | 13.8275 | 2.55 | 36.8813 | 10 | 5.3079 | 5.299949 | 28.17 | 0.407879 | 0.2828 | 0.2762115 | -0.0383013 | -0.0201 | 41.2359
9911 | 13.828889 | 2.55 | 36.8848 | 10 | 5.3038 | 5.300378 | 28.13 | 0.408103 | 0.2833 | 0.2762011 | -0.03828402 | -0.0196 | 41.2359
9912 | 13.830278 | 2.5546 | 36.8884 | 10 | 5.2969 | 5.300721 | 28.06 | 0.408965 | 0.2839 | 0.2761912 | -0.03825568 | -0.019 | 41.2354
9913 | 13.831667 | 2.5546 | 36.8919 | 10 | 5.3051 | 5.301154 | 28.14 | 0.407412 | 0.2846 | 0.2761818 | -0.03822667 | -0.0184 | 41.2365
9914 | 13.833056 | 2.5594 | 36.8955 | 10 | 5.3079 | 5.301559 | 28.17 | 0.40872 | 0.2849 | 0.276172 | -0.0381965 | -0.0179 | 41.2358
9915 | 13.834444 | 2.5594 | 36.8991 | 11 | 5.2976 | 5.30194 | 28.06 | 0.407113 | 0.2846 | 0.2761623 | -0.03816746 | -0.0173 | 41.2368
9916 | 13.835833 | 2.5643 | 36.9026 | 10 | 5.3038 | 5.302302 | 28.13 | 0.405854 | 0.2855 | 0.2761532 | -0.03813636 | -0.0168 | 41.2377
9917 | 13.837222 | 2.5643 | 36.9062 | 10 | 5.3058 | 5.302711 | 28.15 | 0.406803 | 0.2853 | 0.2761441 | -0.03810591 | -0.0162 | 41.2372
9918 | 13.838611 | 2.5692 | 36.9097 | 10 | 5.312 | 5.303112 | 28.22 | 0.407189 | 0.2867 | 0.2761356 | -0.03807233 | -0.0156 | 41.2371
9919 | 13.84 | 2.5692 | 36.9133 | 10 | 5.3045 | 5.303517 | 28.14 | 0.408325 | 0.2875 | 0.2761277 | -0.03804919 | -0.0151 | 41.2365
9920 | 13.841389 | 2.5741 | 36.9169 | 10 | 5.2997 | 5.303915 | 28.09 | 0.406333 | 0.2878 | 0.2761211 | -0.03801387 | -0.0145 | 41.2378
9921 | 13.842778 | 2.5741 | 36.9205 | 10 | 5.3065 | 5.304319 | 28.16 | 0.408382 | 0.2887 | 0.2761147 | -0.03797789 | -0.0139 | 41.2367
9922 | 13.844167 | 2.5792 | 36.924 | 10 | 5.3038 | 5.304692 | 28.13 | 0.408462 | 0.2892 | 0.2761081 | -0.03794116 | -0.0133 | 41.2368
9923 | 13.845556 | 2.5792 | 36.9276 | 10 | 5.3038 | 5.30506 | 28.13 | 0.407125 | 0.2893 | 0.2761013 | -0.03790491 | -0.0127 | 41.2376
9924 | 13.846944 | 2.5844 | 36.9312 | 10 | 5.3079 | 5.305442 | 28.17 | 0.406145 | 0.2899 | 0.2760942 | -0.03786792 | -0.0121 | 41.2383
9925 | 13.848333 | 2.5844 | 36.9348 | 10 | 5.312 | 5.305786 | 28.22 | 0.410095 | 0.2909 | 0.2760871 | -0.03782839 | -0.0116 | 41.236
9926 | 13.849722 | 2.5896 | 36.9384 | 10 | 5.3038 | 5.306183 | 28.13 | 0.408891 | 0.2908 | 0.27608 | -0.03778852 | -0.011 | 41.2369
9927 | 13.851111 | 2.5896 | 36.942 | 10 | 5.3113 | 5.306549 | 28.21 | 0.409199 | 0.2918 | 0.2760727 | -0.03775846 | -0.0104 | 41.2368
9928 | 13.8525 | 2.5948 | 36.9456 | 10 | 5.3092 | 5.306938 | 28.19 | 0.406904 | 0.2925 | 0.2760656 | -0.03771588 | -0.0098 | 41.2382
9929 | 13.853889 | 2.5948 | 36.9492 | 10 | 5.3004 | 5.307324 | 28.09 | 0.40668 | 0.2922 | 0.276059 | -0.03767347 | -0.0092 | 41.2384
9930 | 13.855278 | 2.6002 | 36.9528 | 10 | 5.3113 | 5.307698 | 28.21 | 0.409999 | 0.2931 | 0.276052 | -0.03762925 | -0.0086 | 41.2365
9931 | 13.856667 | 2.6002 | 36.9564 | 10 | 5.3174 | 5.308088 | 28.28 | 0.413342 | 0.294 | 0.2760445 | -0.03758314 | -0.0079 | 41.2346
9932 | 13.858056 | 2.6056 | 36.9601 | 10 | 5.3106 | 5.308512 | 28.2 | 0.410609 | 0.2942 | 0.2760373 | -0.03753655 | -0.0073 | 41.2363
9933 | 13.859444 | 2.6056 | 36.9637 | 10 | 5.3154 | 5.308866 | 28.25 | 0.410215 | 0.2952 | 0.2760302 | -0.03748782 | -0.0067 | 41.2366
9934 | 13.861111 | 2.6112 | 36.9673 | 11 | 5.3079 | 5.309278 | 28.17 | 0.408357 | 0.2948 | 0.2760229 | -0.03743958 | -0.0061 | 41.2381
9935 | 13.8625 | 2.6112 | 36.9709 | 10 | 5.3086 | 5.309629 | 28.18 | 0.40959 | 0.2948 | 0.2760151 | -0.0374071 | -0.0055 | 41.2375
9936 | 13.863889 | 2.6166 | 36.9746 | 10 | 5.3072 | 5.310014 | 28.17 | 0.411392 | 0.2947 | 0.2760065 | -0.0373591 | -0.0049 | 41.2364
9937 | 13.865278 | 2.6166 | 36.9782 | 10 | 5.3031 | 5.310406 | 28.12 | 0.410744 | 0.2945 | 0.275998 | -0.03731092 | -0.0042 | 41.2369
9938 | 13.866667 | 2.6221 | 36.9818 | 10 | 5.3065 | 5.310821 | 28.16 | 0.4107 | 0.2941 | 0.2759895 | -0.03726347 | -0.0036 | 41.237
9939 | 13.868056 | 2.6221 | 36.9855 | 10 | 5.314 | 5.311227 | 28.24 | 0.409971 | 0.2942 | 0.2759814 | -0.03721707 | -0.003 | 41.2375
9940 | 13.869444 | 2.6277 | 36.9891 | 10 | 5.3106 | 5.311613 | 28.2 | 0.412134 | 0.2943 | 0.2759743 | -0.03717058 | -0.0024 | 41.2363
9941 | 13.870833 | 2.6277 | 36.9928 | 11 | 5.3017 | 5.311961 | 28.11 | 0.405434 | 0.2939 | 0.2759679 | -0.03712556 | -0.0017 | 41.2403
9942 | 13.872222 | 2.6332 | 36.9964 | 10 | 5.3038 | 5.312349 | 28.13 | 0.406451 | 0.2934 | 0.2759617 | -0.03708166 | -0.0011 | 41.2398
9943 | 13.873611 | 2.6332 | 37.0001 | 10 | 5.3174 | 5.312768 | 28.28 | 0.414347 | 0.2937 | 0.2759558 | -0.03704955 | -0.0005 | 41.2352
9944 | 13.875 | 2.6385 | 37.0038 | 11 | 5.3154 | 5.313176 | 28.25 | 0.409165 | 0.2939 | 0.2759499 | -0.03700491 | 0.0001 | 41.2383
9945 | 13.876389 | 2.6385 | 37.0074 | 10 | 5.3147 | 5.313571 | 28.25 | 0.410091 | 0.2938 | 0.2759445 | -0.03696108 | 0.0007 | 41.2378
9946 | 13.877778 | 2.6439 | 37.0111 | 10 | 5.3161 | 5.314019 | 28.26 | 0.409565 | 0.2935 | 0.2759397 | -0.03692505 | 0.0013 | 41.2382
9947 | 13.879167 | 2.6439 | 37.0148 | 10 | 5.3133 | 5.314424 | 28.23 | 0.409699 | 0.2934 | 0.2759342 | -0.03688879 | 0.0019 | 41.2382
9948 | 13.880556 | 2.6492 | 37.0185 | 11 | 5.2983 | 5.314763 | 28.07 | 0.406469 | 0.2925 | 0.2759279 | -0.03685391 | 0.0025 | 41.2402
9949 | 13.881944 | 2.6492 | 37.0221 | 10 | 5.3106 | 5.315168 | 28.2 | 0.407156 | 0.292 | 0.2759214 | -0.03681928 | 0.0031 | 41.2398
9950 | 13.883333 | 2.6543 | 37.0258 | 10 | 5.3106 | 5.315594 | 28.2 | 0.411519 | 0.2921 | 0.2759149 | -0.03678522 | 0.0037 | 41.2373
9951 | 13.884722 | 2.6543 | 37.0295 | 10 | 5.3174 | 5.315999 | 28.28 | 0.410332 | 0.2928 | 0.2759089 | -0.03674743 | 0.0043 | 41.238
9952 | 13.886111 | 2.6594 | 37.0332 | 10 | 5.3147 | 5.316415 | 28.25 | 0.409021 | 0.2926 | 0.2759027 | -0.03671261 | 0.0049 | 41.2389
9953 | 13.8875 | 2.6594 | 37.0369 | 10 | 5.312 | 5.316798 | 28.22 | 0.410723 | 0.2924 | 0.2758966 | -0.03667853 | 0.0055 | 41.2379
9954 | 13.888889 | 2.6645 | 37.0406 | 10 | 5.3188 | 5.317219 | 28.29 | 0.41212 | 0.2926 | 0.2758904 | -0.03664404 | 0.006 | 41.2371
9955 | 13.890278 | 2.6645 | 37.0443 | 10 | 5.3174 | 5.317621 | 28.28 | 0.40994 | 0.2928 | 0.2758846 | -0.03660915 | 0.0066 | 41.2385
9956 | 13.891667 | 2.6694 | 37.048 | 11 | 5.3208 | 5.318006 | 28.31 | 0.410902 | 0.293 | 0.2758785 | -0.03657361 | 0.0072 | 41.238
9957 | 13.893056 | 2.6694 | 37.0517 | 10 | 5.327 | 5.318404 | 28.38 | 0.410637 | 0.2942 | 0.2758731 | -0.03653588 | 0.0077 | 41.2382
9958 | 13.894444 | 2.6743 | 37.0554 | 10 | 5.3147 | 5.318767 | 28.25 | 0.412429 | 0.2938 | 0.275867 | -0.03649751 | 0.0083 | 41.2371
9959 | 13.895833 | 2.6743 | 37.0591 | 10 | 5.3304 | 5.319123 | 28.41 | 0.413323 | 0.2947 | 0.2758617 | -0.03645874 | 0.0088 | 41.2367
9960 | 13.897222 | 2.6791 | 37.0629 | 10 | 5.3208 | 5.319511 | 28.31 | 0.412996 | 0.2946 | 0.2758564 | -0.03641912 | 0.0094 | 41.2369
9961 | 13.898611 | 2.6791 | 37.0666 | 10 | 5.3188 | 5.319901 | 28.29 | 0.411226 | 0.2949 | 0.2758513 | -0.03637894 | 0.0099 | 41.238
9962 | 13.9 | 2.6837 | 37.0703 | 10 | 5.3202 | 5.320336 | 28.3 | 0.412737 | 0.2943 | 0.2758461 | -0.03634072 | 0.0104 | 41.2371
9963 | 13.901389 | 2.6837 | 37.074 | 10 | 5.3331 | 5.320723 | 28.44 | 0.415907 | 0.2953 | 0.275841 | -0.03630233 | 0.0109 | 41.2353
9964 | 13.902778 | 2.6883 | 37.0778 | 10 | 5.3222 | 5.321134 | 28.33 | 0.411135 | 0.2955 | 0.2758358 | -0.03626339 | 0.0114 | 41.2381
9965 | 13.904167 | 2.6883 | 37.0815 | 11 | 5.3263 | 5.321488 | 28.37 | 0.413261 | 0.2955 | 0.2758308 | -0.03622428 | 0.0119 | 41.2369
9966 | 13.905556 | 2.6927 | 37.0852 | 11 | 5.3249 | 5.321871 | 28.35 | 0.411272 | 0.2953 | 0.2758258 | -0.03618665 | 0.0124 | 41.2382
9967 | 13.906944 | 2.6927 | 37.089 | 10 | 5.3208 | 5.322233 | 28.31 | 0.410038 | 0.2951 | 0.2758201 | -0.03614466 | 0.0129 | 41.2389
9968 | 13.908333 | 2.6971 | 37.0927 | 10 | 5.3236 | 5.322629 | 28.34 | 0.414981 | 0.2952 | 0.2758145 | -0.03610725 | 0.0134 | 41.236
9969 | 13.909722 | 2.6971 | 37.0965 | 10 | 5.3215 | 5.323012 | 28.32 | 0.410276 | 0.2954 | 0.2758093 | -0.03606953 | 0.0139 | 41.2388
9970 | 13.911111 | 2.7013 | 37.1002 | 10 | 5.3249 | 5.323409 | 28.35 | 0.41402 | 0.2953 | 0.2758038 | -0.03603229 | 0.0143 | 41.2366
9971 | 13.9125 | 2.7013 | 37.104 | 10 | 5.3256 | 5.323784 | 28.36 | 0.414678 | 0.2951 | 0.2757984 | -0.03599515 | 0.0148 | 41.2363
9972 | 13.913889 | 2.7054 | 37.1078 | 10 | 5.3304 | 5.324153 | 28.41 | 0.416173 | 0.2959 | 0.2757932 | -0.03595696 | 0.0152 | 41.2354
9973 | 13.915278 | 2.7054 | 37.1115 | 10 | 5.3283 | 5.324539 | 28.39 | 0.415334 | 0.2962 | 0.2757877 | -0.03591821 | 0.0157 | 41.2359
9974 | 13.916667 | 2.7093 | 37.1153 | 10 | 5.329 | 5.324938 | 28.4 | 0.415421 | 0.2964 | 0.2757815 | -0.03587995 | 0.0161 | 41.2359
9975 | 13.918056 | 2.7093 | 37.119 | 10 | 5.3277 | 5.325297 | 28.38 | 0.415516 | 0.2963 | 0.2757752 | -0.03583547 | 0.0165 | 41.2359
9976 | 13.919444 | 2.7132 | 37.1228 | 10 | 5.3208 | 5.325689 | 28.31 | 0.414571 | 0.2954 | 0.2757696 | -0.0357989 | 0.0169 | 41.2365
9977 | 13.920833 | 2.7132 | 37.1266 | 10 | 5.3229 | 5.326087 | 28.33 | 0.412775 | 0.2951 | 0.2757644 | -0.03576323 | 0.0174 | 41.2376
9978 | 13.9225 | 2.7168 | 37.1303 | 11 | 5.3297 | 5.326497 | 28.41 | 0.411342 | 0.2955 | 0.2757592 | -0.03572733 | 0.0178 | 41.2387
9979 | 13.923889 | 2.7168 | 37.1341 | 10 | 5.3236 | 5.326865 | 28.34 | 0.415405 | 0.2953 | 0.2757548 | -0.03569225 | 0.0181 | 41.2363
9980 | 13.925278 | 2.7204 | 37.1379 | 10 | 5.3358 | 5.327258 | 28.47 | 0.416144 | 0.2959 | 0.2757501 | -0.03565605 | 0.0185 | 41.2359
9981 | 13.926667 | 2.7204 | 37.1417 | 10 | 5.3263 | 5.327649 | 28.37 | 0.412755 | 0.296 | 0.2757449 | -0.03561952 | 0.0189 | 41.2379
9982 | 13.928056 | 2.7238 | 37.1455 | 10 | 5.3277 | 5.328056 | 28.38 | 0.415817 | 0.2963 | 0.2757393 | -0.03558334 | 0.0193 | 41.2361
9983 | 13.929444 | 2.7238 | 37.1493 | 10 | 5.327 | 5.328406 | 28.38 | 0.414166 | 0.2961 | 0.2757334 | -0.03553788 | 0.0196 | 41.2371
9984 | 13.930833 | 2.7271 | 37.153 | 10 | 5.3351 | 5.328836 | 28.46 | 0.412946 | 0.2967 | 0.2757281 | -0.03550112 | 0.02 | 41.2379
9985 | 13.932222 | 2.7271 | 37.1568 | 10 | 5.3263 | 5.329232 | 28.37 | 0.416007 | 0.2965 | 0.2757227 | -0.03546501 | 0.0203 | 41.2361
9986 | 13.933611 | 2.7303 | 37.1606 | 11 | 5.3249 | 5.329649 | 28.35 | 0.413241 | 0.2963 | 0.275717 | -0.0354298 | 0.0207 | 41.2378
9987 | 13.935 | 2.7303 | 37.1644 | 10 | 5.3277 | 5.330048 | 28.38 | 0.41633 | 0.2965 | 0.2757118 | -0.03540183 | 0.021 | 41.2359
9988 | 13.936389 | 2.7332 | 37.1682 | 10 | 5.3412 | 5.330418 | 28.53 | 0.418831 | 0.2975 | 0.2757062 | -0.03537274 | 0.0213 | 41.2344
9989 | 13.937778 | 2.7332 | 37.172 | 10 | 5.3202 | 5.330901 | 28.3 | 0.415809 | 0.2965 | 0.2757005 | -0.03534521 | 0.0216 | 41.2363
9990 | 13.939167 | 2.7359 | 37.1758 | 10 | 5.3263 | 5.331307 | 28.37 | 0.411554 | 0.296 | 0.2756948 | -0.03531884 | 0.0219 | 41.2388
9991 | 13.940556 | 2.7359 | 37.1796 | 10 | 5.3311 | 5.331686 | 28.42 | 0.414341 | 0.2961 | 0.2756899 | -0.03526466 | 0.0222 | 41.2372
9992 | 13.941944 | 2.7387 | 37.1834 | 10 | 5.3412 | 5.332068 | 28.53 | 0.416395 | 0.2966 | 0.2756847 | -0.03523737 | 0.0225 | 41.236
9993 | 13.943333 | 2.7387 | 37.1872 | 10 | 5.3263 | 5.332445 | 28.37 | 0.41594 | 0.2964 | 0.2756804 | -0.03521117 | 0.0228 | 41.2362
9994 | 13.944722 | 2.7411 | 37.191 | 10 | 5.3324 | 5.332846 | 28.43 | 0.414365 | 0.2962 | 0.2756762 | -0.03518539 | 0.023 | 41.2372
9995 | 13.946111 | 2.7411 | 37.1948 | 10 | 5.3311 | 5.333185 | 28.42 | 0.415688 | 0.2966 | 0.2756719 | -0.03515898 | 0.0233 | 41.2364
9996 | 13.9475 | 2.7434 | 37.1987 | 10 | 5.3412 | 5.333591 | 28.53 | 0.41773 | 0.2967 | 0.275668 | -0.03513244 | 0.0235 | 41.2352
9997 | 13.948889 | 2.7434 | 37.2025 | 11 | 5.3399 | 5.333969 | 28.51 | 0.41554 | 0.2973 | 0.2756642 | -0.03510487 | 0.0237 | 41.2365
9998 | 13.950278 | 2.7454 | 37.2063 | 10 | 5.3304 | 5.334353 | 28.41 | 0.416133 | 0.297 | 0.2756603 | -0.03507813 | 0.0239 | 41.2362
9999 | 13.951667 | 2.7454 | 37.2101 | 10 | 5.327 | 5.334771 | 28.38 | 0.41413 | 0.2943 | 0.2756561 | -0.04369686 | 0.0216 | 41.2374
10000 | 13.953056 | 2.6758 | 37.2138 | 10 | 5.3351 | 5.335126 | 28.46 | 0.414922 | 0.2939 | 0.275652 | -0.04361587 | 0.0193 | 41.2369
10001 | 13.954444 | 2.6758 | 37.2175 | 11 | 5.3379 | 5.335496 | 28.49 | 0.417454 | 0.2937 | 0.2756478 | -0.04353575 | 0.0171 | 41.2355
10002 | 13.955833 | 2.6592 | 37.2212 | 10 | 5.3372 | 5.335868 | 28.49 | 0.415741 | 0.2938 | 0.2756436 | -0.04345507 | 0.0149 | 41.2365
10003 | 13.957222 | 2.6592 | 37.2249 | 10 | 5.3324 | 5.336265 | 28.43 | 0.418144 | 0.2938 | 0.275639 | -0.04337374 | 0.0128 | 41.2352
10004 | 13.958611 | 2.6433 | 37.2286 | 10 | 5.3351 | 5.336649 | 28.46 | 0.415382 | 0.2937 | 0.275634 | -0.04329298 | 0.0107 | 41.2369
10005 | 13.96 | 2.6433 | 37.2322 | 10 | 5.3426 | 5.337051 | 28.54 | 0.419383 | 0.2942 | 0.2756286 | -0.04321135 | 0.0087 | 41.2346
10006 | 13.961389 | 2.6281 | 37.2359 | 10 | 5.3372 | 5.337431 | 28.49 | 0.415463 | 0.294 | 0.2756236 | -0.04312989 | 0.0067 | 41.237
10007 | 13.962778 | 2.6281 | 37.2395 | 10 | 5.3304 | 5.337817 | 28.41 | 0.415251 | 0.2937 | 0.2756195 | -0.04304939 | 0.0047 | 41.2372
10008 | 13.964167 | 2.6136 | 37.2432 | 10 | 5.3507 | 5.338178 | 28.63 | 0.415874 | 0.2947 | 0.2756152 | -0.04296742 | 0.0028 | 41.2368
10009 | 13.965556 | 2.6136 | 37.2468 | 10 | 5.3467 | 5.338594 | 28.59 | 0.415659 | 0.2955 | 0.2756105 | -0.04293611 | 0.0009 | 41.2371
10010 | 13.966944 | 2.5994 | 37.2504 | 10 | 5.3379 | 5.339013 | 28.49 | 0.418158 | 0.2954 | 0.2756062 | -0.04285287 | -0.0009 | 41.2357
10011 | 13.968333 | 2.5994 | 37.254 | 10 | 5.3324 | 5.339398 | 28.43 | 0.416045 | 0.295 | 0.2756018 | -0.04277 | -0.0027 | 41.237
10012 | 13.969722 | 2.5863 | 37.2576 | 10 | 5.3399 | 5.339819 | 28.51 | 0.416663 | 0.2952 | 0.2755979 | -0.04268546 | -0.0044 | 41.2367
10013 | 13.971111 | 2.5863 | 37.2612 | 10 | 5.3392 | 5.340242 | 28.51 | 0.416554 | 0.2948 | 0.2755941 | -0.0426029 | -0.0061 | 41.2369
10014 | 13.9725 | 2.5739 | 37.2648 | 10 | 5.3426 | 5.340623 | 28.54 | 0.420025 | 0.2953 | 0.2755904 | -0.04251949 | -0.0078 | 41.2349
10015 | 13.973889 | 2.5739 | 37.2684 | 10 | 5.3399 | 5.341025 | 28.51 | 0.417407 | 0.2957 | 0.2755869 | -0.04243411 | -0.0094 | 41.2365
10016 | 13.975278 | 2.5623 | 37.2719 | 10 | 5.3494 | 5.34141 | 28.62 | 0.418048 | 0.2957 | 0.2755837 | -0.04234818 | -0.011 | 41.2363
10017 | 13.976667 | 2.5623 | 37.2755 | 10 | 5.3345 | 5.341784 | 28.46 | 0.419016 | 0.2952 | 0.2755807 | -0.04226262 | -0.0125 | 41.2358
10018 | 13.978056 | 2.5514 | 37.279 | 10 | 5.3446 | 5.342179 | 28.57 | 0.418489 | 0.2952 | 0.2755774 | -0.0421766 | -0.0139 | 41.2362
10019 | 13.979444 | 2.5514 | 37.2826 | 10 | 5.3446 | 5.342586 | 28.57 | 0.419702 | 0.2953 | 0.2755745 | -0.04215024 | -0.0154 | 41.2356
10020 | 13.980833 | 2.5407 | 37.2861 | 10 | 5.3379 | 5.343001 | 28.49 | 0.415879 | 0.2947 | 0.275572 | -0.04206538 | -0.0168 | 41.238
10021 | 13.982222 | 2.5407 | 37.2896 | 10 | 5.3521 | 5.343369 | 28.65 | 0.41985 | 0.2949 | 0.2755703 | -0.04198036 | -0.0181 | 41.2357
10022 | 13.983889 | 2.5312 | 37.2932 | 10 | 5.348 | 5.343748 | 28.6 | 0.42041 | 0.2948 | 0.2755689 | -0.0418955 | -0.0194 | 41.2358
10023 | 13.985278 | 2.5312 | 37.2967 | 10 | 5.3467 | 5.344134 | 28.59 | 0.418056 | 0.2949 | 0.2755676 | -0.0418105 | -0.0207 | 41.2373
10024 | 13.986667 | 2.5223 | 37.3002 | 10 | 5.3412 | 5.34454 | 28.53 | 0.420897 | 0.2945 | 0.2755663 | -0.04172665 | -0.0219 | 41.2357
10025 | 13.988056 | 2.5223 | 37.3037 | 10 | 5.346 | 5.344922 | 28.58 | 0.419006 | 0.2949 | 0.275565 | -0.04164206 | -0.023 | 41.237
10026 | 13.989444 | 2.5142 | 37.3072 | 10 | 5.3487 | 5.345317 | 28.61 | 0.417783 | 0.295 | 0.2755645 | -0.04155762 | -0.0241 | 41.2378
10027 | 13.990833 | 2.5142 | 37.3107 | 10 | 5.346 | 5.345675 | 28.58 | 0.41944 | 0.2955 | 0.2755638 | -0.04147273 | -0.0252 | 41.237
10028 | 13.992222 | 2.5069 | 37.3141 | 10 | 5.3562 | 5.346105 | 28.69 | 0.41926 | 0.2964 | 0.2755629 | -0.04138588 | -0.0262 | 41.2372
10029 | 13.993611 | 2.5069 | 37.3176 | 10 | 5.3507 | 5.346528 | 28.63 | 0.418941 | 0.2969 | 0.2755623 | -0.04135621 | -0.0272 | 41.2376
10030 | 13.995 | 2.4999 | 37.3211 | 10 | 5.3548 | 5.346879 | 28.67 | 0.419603 | 0.2981 | 0.2755619 | -0.04126608 | -0.0282 | 41.2373
10031 | 13.996389 | 2.4999 | 37.3246 | 10 | 5.344 | 5.34728 | 28.56 | 0.421084 | 0.2978 | 0.2755612 | -0.04117692 | -0.0291 | 41.2365
10032 | 13.997778 | 2.494 | 37.328 | 10 | 5.3406 | 5.347665 | 28.52 | 0.417918 | 0.2967 | 0.2755601 | -0.04108994 | -0.0299 | 41.2386
10033 | 13.999167 | 2.494 | 37.3315 | 10 | 5.3541 | 5.348073 | 28.67 | 0.418594 | 0.2973 | 0.275559 | -0.04100131 | -0.0307 | 41.2383
10034 | 14.000556 | 2.4888 | 37.3349 | 10 | 5.3406 | 5.348507 | 28.52 | 0.419135 | 0.297 | 0.2755583 | -0.04091324 | -0.0315 | 41.2381
10035 | 14.001944 | 2.4888 | 37.3384 | 10 | 5.3521 | 5.348902 | 28.65 | 0.419643 | 0.2973 | 0.2755579 | -0.04082371 | -0.0322 | 41.238
10036 | 14.003333 | 2.4844 | 37.3419 | 10 | 5.348 | 5.34927 | 28.6 | 0.418933 | 0.2969 | 0.2755574 | -0.04073425 | -0.0328 | 41.2385
10037 | 14.004722 | 2.4844 | 37.3453 | 11 | 5.3548 | 5.349654 | 28.67 | 0.419492 | 0.2972 | 0.2755561 | -0.04064393 | -0.0335 | 41.2383
10038 | 14.006111 | 2.4808 | 37.3488 | 10 | 5.3419 | 5.350029 | 28.54 | 0.416864 | 0.2964 | 0.275555 | -0.04055508 | -0.034 | 41.24
10039 | 14.0075 | 2.4808 | 37.3522 | 12 | 5.3392 | 5.350428 | 28.51 | 0.417086 | 0.2955 | 0.275554 | -0.04053183 | -0.0346 | 41.24
10040 | 14.008889 | 2.4773 | 37.3556 | 10 | 5.3501 | 5.350799 | 28.62 | 0.422173 | 0.2953 | 0.2755524 | -0.04044535 | -0.0351 | 41.2372
10041 | 14.010278 | 2.4773 | 37.3591 | 10 | 5.3487 | 5.351189 | 28.61 | 0.419712 | 0.2955 | 0.2755511 | -0.04035932 | -0.0355 | 41.2388
10042 | 14.011667 | 2.475 | 37.3625 | 10 | 5.3562 | 5.351576 | 28.69 | 0.419036 | 0.2963 | 0.2755498 | -0.04027123 | -0.0359 | 41.2393
10043 | 14.013056 | 2.475 | 37.366 | 10 | 5.3643 | 5.351934 | 28.78 | 0.425825 | 0.2975 | 0.2755484 | -0.04018079 | -0.0362 | 41.2354
10044 | 14.014444 | 2.4734 | 37.3694 | 10 | 5.3541 | 5.352321 | 28.67 | 0.425133 | 0.2978 | 0.2755475 | -0.04008949 | -0.0366 | 41.236
10045 | 14.015833 | 2.4734 | 37.3728 | 9 | 5.3507 | 5.352724 | 28.63 | 0.438485 | 0.2973 | 0.2755472 | -0.03999896 | -0.0368 | 41.2282
10046 | 14.017222 | 2.4727 | 37.3763 | 9 | 5.3562 | 5.353116 | 28.69 | 0.431722 | 0.2969 | 0.2755471 | -0.03990909 | -0.037 | 41.2323
10047 | 14.018611 | 2.4727 | 37.3797 | 9 | 5.3582 | 5.3535 | 28.71 | 0.434701 | 0.2971 | 0.2755465 | -0.03981928 | -0.0372 | 41.2307
10048 | 14.02 | 2.4727 | 37.3832 | 11 | 5.3575 | 5.353883 | 28.7 | 0.422249 | 0.2977 | 0.2755454 | -0.03972741 | -0.0373 | 41.2383
10049 | 14.021389 | 2.4727 | 37.3866 | 10 | 5.365 | 5.354277 | 28.78 | 0.426765 | 0.2986 | 0.275545 | -0.03969991 | -0.0374 | 41.2357
10050 | 14.022778 | 2.4729 | 37.39 | 11 | 5.3426 | 5.354683 | 28.54 | 0.421488 | 0.2981 | 0.2755454 | -0.03960739 | -0.0374 | 41.239
10051 | 14.024167 | 2.4729 | 37.3935 | 10 | 5.3623 | 5.355097 | 28.75 | 0.425616 | 0.2984 | 0.2755461 | -0.03951372 | -0.0374 | 41.2367
10052 | 14.025556 | 2.4743 | 37.3969 | 10 | 5.3494 | 5.355481 | 28.62 | 0.422773 | 0.2979 | 0.2755469 | -0.03942032 | -0.0373 | 41.2386
10053 | 14.026944 | 2.4743 | 37.4003 | 10 | 5.3399 | 5.355861 | 28.51 | 0.421226 | 0.2964 | 0.2755475 | -0.03933038 | -0.0372 | 41.2396
10054 | 14.028333 | 2.4765 | 37.4038 | 10 | 5.3636 | 5.35622 | 28.77 | 0.42325 | 0.297 | 0.2755479 | -0.03924041 | -0.0371 | 41.2386
10055 | 14.029722 | 2.4765 | 37.4072 | 11 | 5.3677 | 5.35663 | 28.81 | 0.422149 | 0.2979 | 0.2755482 | -0.03914857 | -0.0368 | 41.2394
10056 | 14.031111 | 2.4795 | 37.4107 | 10 | 5.3602 | 5.356998 | 28.73 | 0.424946 | 0.2979 | 0.2755483 | -0.0390562 | -0.0366 | 41.2378
10057 | 14.0325 | 2.4795 | 37.4141 | 10 | 5.3446 | 5.357414 | 28.57 | 0.421922 | 0.2966 | 0.2755484 | -0.03896639 | -0.0363 | 41.2398
10058 | 14.033889 | 2.4833 | 37.4176 | 10 | 5.3562 | 5.357822 | 28.69 | 0.421679 | 0.2967 | 0.2755491 | -0.03887654 | -0.0359 | 41.2401
10059 | 14.035278 | 2.4833 | 37.421 | 10 | 5.3933 | 5.358176 | 29.09 | 0.426201 | 0.2999 | 0.27555 | -0.03884806 | -0.0355 | 41.2375
10060 | 14.036667 | 2.4873 | 37.4245 | 10 | 5.3568 | 5.358483 | 28.7 | 0.422759 | 0.2998 | 0.2755504 | -0.03875214 | -0.0351 | 41.2397
10061 | 14.038056 | 2.4873 | 37.4279 | 11 | 5.3589 | 5.358815 | 28.72 | 0.422662 | 0.2996 | 0.2755508 | -0.03865628 | -0.0346 | 41.2399
10062 | 14.039444 | 2.4925 | 37.4314 | 10 | 5.3582 | 5.359193 | 28.71 | 0.422425 | 0.2996 | 0.2755517 | -0.03856058 | -0.0341 | 41.2402
10063 | 14.040833 | 2.4925 | 37.4348 | 10 | 5.3568 | 5.359571 | 28.7 | 0.421679 | 0.2994 | 0.2755524 | -0.03846584 | -0.0335 | 41.2408
10064 | 14.042222 | 2.4985 | 37.4383 | 10 | 5.3548 | 5.35997 | 28.67 | 0.420576 | 0.2988 | 0.2755535 | -0.03837287 | -0.0329 | 41.2416
10065 | 14.043611 | 2.4985 | 37.4418 | 10 | 5.3629 | 5.360346 | 28.76 | 0.421372 | 0.2996 | 0.2755545 | -0.03827856 | -0.0322 | 41.2412
10066 | 14.045 | 2.5051 | 37.4453 | 10 | 5.3623 | 5.360684 | 28.75 | 0.421434 | 0.2996 | 0.2755553 | -0.03818512 | -0.0315 | 41.2413
10067 | 14.046389 | 2.5051 | 37.4487 | 10 | 5.3629 | 5.361032 | 28.76 | 0.425469 | 0.2994 | 0.2755567 | -0.03809224 | -0.0307 | 41.2391
10068 | 14.047778 | 2.5125 | 37.4522 | 10 | 5.348 | 5.361409 | 28.6 | 0.418785 | 0.2986 | 0.2755584 | -0.03800003 | -0.0299 | 41.2432
10069 | 14.049167 | 2.5125 | 37.4557 | 10 | 5.3602 | 5.361765 | 28.73 | 0.423523 | 0.2985 | 0.2755594 | -0.03797462 | -0.0291 | 41.2405
10070 | 14.050833 | 2.52 | 37.4592 | 12 | 5.3656 | 5.362103 | 28.79 | 0.422245 | 0.2984 | 0.2755608 | -0.03788297 | -0.0282 | 41.2416
10071 | 14.052222 | 2.52 | 37.4627 | 11 | 5.3535 | 5.362553 | 28.66 | 0.422344 | 0.2976 | 0.2755624 | -0.03779269 | -0.0273 | 41.2417
10072 | 14.053611 | 2.5286 | 37.4662 | 10 | 5.3521 | 5.362949 | 28.65 | 0.421495 | 0.2966 | 0.2755645 | -0.03770397 | -0.0263 | 41.2423
10073 | 14.055 | 2.5286 | 37.4698 | 10 | 5.367 | 5.363342 | 28.8 | 0.423815 | 0.297 | 0.2755663 | -0.0376149 | -0.0253 | 41.241
10074 | 14.056389 | 2.5378 | 37.4733 | 10 | 5.3555 | 5.36372 | 28.68 | 0.423732 | 0.2961 | 0.2755677 | -0.0375278 | -0.0243 | 41.2412
10075 | 14.057778 | 2.5378 | 37.4768 | 10 | 5.3609 | 5.364112 | 28.74 | 0.425769 | 0.2957 | 0.2755695 | -0.03744117 | -0.0232 | 41.2401
10076 | 14.059167 | 2.5476 | 37.4803 | 10 | 5.3623 | 5.36448 | 28.75 | 0.427157 | 0.2952 | 0.2755714 | -0.03735669 | -0.0221 | 41.2394
10077 | 14.060556 | 2.5476 | 37.4839 | 10 | 5.3609 | 5.364866 | 28.74 | 0.420794 | 0.2946 | 0.275573 | -0.03727398 | -0.021 | 41.2433
10078 | 14.061944 | 2.5579 | 37.4874 | 10 | 5.3731 | 5.36524 | 28.87 | 0.428122 | 0.2953 | 0.2755742 | -0.03719033 | -0.0198 | 41.239
10079 | 14.063333 | 2.5579 | 37.491 | 10 | 5.365 | 5.365644 | 28.78 | 0.425225 | 0.2951 | 0.2755762 | -0.03717138 | -0.0186 | 41.2409
10080 | 14.064722 | 2.5684 | 37.4946 | 10 | 5.3609 | 5.366064 | 28.74 | 0.427271 | 0.2946 | 0.275578 | -0.03708927 | -0.0173 | 41.2397
10081 | 14.066111 | 2.5684 | 37.4981 | 11 | 5.3616 | 5.36646 | 28.75 | 0.424035 | 0.2943 | 0.2755796 | -0.03700812 | -0.016 | 41.2418
10082 | 14.0675 | 2.5798 | 37.5017 | 11 | 5.3656 | 5.366855 | 28.79 | 0.422516 | 0.2945 | 0.2755811 | -0.03692593 | -0.0147 | 41.2428
10083 | 14.068889 | 2.5798 | 37.5053 | 12 | 5.3623 | 5.367242 | 28.75 | 0.424579 | 0.2942 | 0.2755831 | -0.0368443 | -0.0133 | 41.2416
10084 | 14.070278 | 2.5919 | 37.5089 | 10 | 5.367 | 5.367656 | 28.8 | 0.429206 | 0.2944 | 0.2755851 | -0.03676252 | -0.0119 | 41.239
10085 | 14.071667 | 2.5919 | 37.5125 | 10 | 5.3629 | 5.368051 | 28.76 | 0.425103 | 0.2937 | 0.2755874 | -0.03668271 | -0.0105 | 41.2415
10086 | 14.073056 | 2.6045 | 37.5161 | 10 | 5.3656 | 5.368458 | 28.79 | 0.425984 | 0.2933 | 0.2755898 | -0.03660315 | -0.009 | 41.2411
10087 | 14.074444 | 2.6045 | 37.5197 | 10 | 5.3683 | 5.36886 | 28.82 | 0.429599 | 0.2935 | 0.2755923 | -0.03652296 | -0.0075 | 41.239
10088 | 14.075833 | 2.6177 | 37.5234 | 10 | 5.3643 | 5.369266 | 28.78 | 0.427851 | 0.2931 | 0.2755943 | -0.03644312 | -0.006 | 41.2401
10089 | 14.077222 | 2.6177 | 37.527 | 10 | 5.365 | 5.369669 | 28.78 | 0.42348 | 0.2929 | 0.2755962 | -0.03643058 | -0.0044 | 41.2428
10090 | 14.078611 | 2.6309 | 37.5306 | 10 | 5.3697 | 5.370039 | 28.83 | 0.424557 | 0.2926 | 0.2755986 | -0.03635187 | -0.0028 | 41.2422
10091 | 14.08 | 2.6309 | 37.5343 | 10 | 5.365 | 5.370467 | 28.78 | 0.423093 | 0.2921 | 0.2756008 | -0.03627412 | -0.0011 | 41.2431
10092 | 14.081389 | 2.6451 | 37.538 | 10 | 5.371 | 5.370871 | 28.85 | 0.424777 | 0.2921 | 0.2756032 | -0.03619692 | 0.0005 | 41.2422
10093 | 14.082778 | 2.6451 | 37.5417 | 11 | 5.3717 | 5.371239 | 28.86 | 0.426122 | 0.2924 | 0.2756058 | -0.03611998 | 0.0022 | 41.2414
10094 | 14.084167 | 2.6598 | 37.5453 | 10 | 5.3724 | 5.371691 | 28.86 | 0.427424 | 0.2923 | 0.2756089 | -0.0360437 | 0.004 | 41.2407
10095 | 14.085556 | 2.6598 | 37.549 | 10 | 5.3717 | 5.37207 | 28.86 | 0.426914 | 0.2917 | 0.2756119 | -0.03596898 | 0.0057 | 41.2411
10096 | 14.086944 | 2.6751 | 37.5528 | 10 | 5.3785 | 5.372425 | 28.93 | 0.426937 | 0.2923 | 0.2756148 | -0.03589241 | 0.0076 | 41.2411
10097 | 14.088333 | 2.6751 | 37.5565 | 10 | 5.3677 | 5.372818 | 28.81 | 0.427218 | 0.292 | 0.275617 | -0.0358167 | 0.0094 | 41.241
10098 | 14.089722 | 2.6908 | 37.5602 | 10 | 5.3643 | 5.373219 | 28.78 | 0.428372 | 0.2911 | 0.2756189 | -0.03574335 | 0.0113 | 41.2403
10099 | 14.091111 | 2.6908 | 37.5639 | 10 | 5.3731 | 5.373626 | 28.87 | 0.425737 | 0.2912 | 0.2756224 | -0.03573303 | 0.0132 | 41.242
10100 | 14.0925 | 2.7066 | 37.5677 | 10 | 5.3724 | 5.374049 | 28.86 | 0.426292 | 0.291 | 0.2756256 | -0.03566 | 0.0151 | 41.2416
10101 | 14.093889 | 2.7066 | 37.5715 | 10 | 5.3818 | 5.374418 | 28.96 | 0.429912 | 0.2915 | 0.2756289 | -0.03558693 | 0.017 | 41.2395
10102 | 14.095278 | 2.7232 | 37.5752 | 10 | 5.3798 | 5.374796 | 28.94 | 0.426912 | 0.2913 | 0.2756327 | -0.03551462 | 0.019 | 41.2413
10103 | 14.096667 | 2.7232 | 37.579 | 10 | 5.3744 | 5.375187 | 28.88 | 0.426064 | 0.2913 | 0.2756365 | -0.03544337 | 0.021 | 41.2419
10104 | 14.098056 | 2.7403 | 37.5828 | 10 | 5.3791 | 5.375571 | 28.94 | 0.427604 | 0.2913 | 0.2756407 | -0.03537228 | 0.0231 | 41.241
10105 | 14.099444 | 2.7403 | 37.5866 | 11 | 5.3879 | 5.375977 | 29.03 | 0.427186 | 0.2925 | 0.2756449 | -0.03529814 | 0.0252 | 41.2412
10106 | 14.100833 | 2.7579 | 37.5905 | 10 | 5.3764 | 5.376385 | 28.91 | 0.427505 | 0.2924 | 0.2756488 | -0.03522037 | 0.0273 | 41.241
10107 | 14.102222 | 2.7579 | 37.5943 | 10 | 5.3744 | 5.376786 | 28.88 | 0.427473 | 0.2921 | 0.2756528 | -0.03514325 | 0.0294 | 41.241
10108 | 14.103611 | 2.7761 | 37.5982 | 10 | 5.3798 | 5.377202 | 28.94 | 0.430105 | 0.2918 | 0.2756563 | -0.03506699 | 0.0316 | 41.2394
10109 | 14.105 | 2.7761 | 37.602 | 10 | 5.3852 | 5.377634 | 29 | 0.430183 | 0.2922 | 0.27566 | -0.03505743 | 0.0338 | 41.2394
10110 | 14.106667 | 2.7942 | 37.6059 | 10 | 5.3818 | 5.378062 | 28.96 | 0.425825 | 0.2919 | 0.2756634 | -0.03498109 | 0.036 | 41.2423
10111 | 14.108056 | 2.7942 | 37.6098 | 10 | 5.3785 | 5.378439 | 28.93 | 0.429265 | 0.292 | 0.275667 | -0.0349044 | 0.0382 | 41.2402
10112 | 14.109444 | 2.8131 | 37.6137 | 10 | 5.3751 | 5.378854 | 28.89 | 0.427784 | 0.2912 | 0.2756705 | -0.03482998 | 0.0405 | 41.2411
10113 | 14.110833 | 2.8131 | 37.6176 | 10 | 5.3845 | 5.3792 | 28.99 | 0.427609 | 0.2915 | 0.2756734 | -0.0347554 | 0.0428 | 41.2411
10114 | 14.112222 | 2.8325 | 37.6215 | 10 | 5.3791 | 5.379539 | 28.94 | 0.427464 | 0.2914 | 0.2756764 | -0.03468179 | 0.0451 | 41.2412
10115 | 14.113611 | 2.8325 | 37.6255 | 11 | 5.3791 | 5.37994 | 28.94 | 0.430284 | 0.2913 | 0.2756791 | -0.03460814 | 0.0475 | 41.2395
10116 | 14.115 | 2.8523 | 37.6295 | 10 | 5.3751 | 5.380332 | 28.89 | 0.427212 | 0.2906 | 0.2756817 | -0.03453674 | 0.0498 | 41.2412
10117 | 14.116389 | 2.8523 | 37.6334 | 10 | 5.3778 | 5.380749 | 28.92 | 0.427145 | 0.2903 | 0.2756839 | -0.0344658 | 0.0522 | 41.2412
10118 | 14.117778 | 2.8725 | 37.6374 | 10 | 5.3852 | 5.381117 | 29 | 0.43041 | 0.291 | 0.2756857 | -0.03439332 | 0.0547 | 41.2392
10119 | 14.119167 | 2.8725 | 37.6414 | 10 | 5.3812 | 5.381495 | 28.96 | 0.425634 | 0.2905 | 0.2756874 | -0.03438621 | 0.0571 | 41.242
10120 | 14.120556 | 2.8824 | 37.6454 | 10 | 5.3751 | 5.381911 | 28.89 | 0.428288 | 0.2904 | 0.2756894 | -0.03431504 | 0.057 | 41.2404
10121 | 14.121944 | 2.8824 | 37.6494 | 11 | 5.3886 | 5.382304 | 29.04 | 0.427925 | 0.2909 | 0.2756915 | -0.03424313 | 0.0569 | 41.2405
10122 | 14.123333 | 2.8824 | 37.6534 | 10 | 5.3785 | 5.382671 | 28.93 | 0.429983 | 0.2907 | 0.2756934 | -0.03417178 | 0.0568 | 41.2392
10123 | 14.124722 | 2.8824 | 37.6574 | 11 | 5.371 | 5.383086 | 28.85 | 0.427331 | 0.2894 | 0.275695 | -0.03410349 | 0.0567 | 41.2408
10124 | 14.126111 | 2.8825 | 37.6614 | 10 | 5.3913 | 5.383466 | 29.07 | 0.43232 | 0.2898 | 0.2756962 | -0.03403405 | 0.0566 | 41.2377
10125 | 14.1275 | 2.8825 | 37.6654 | 10 | 5.3913 | 5.383862 | 29.07 | 0.429907 | 0.2905 | 0.275697 | -0.03396237 | 0.0565 | 41.2391
10126 | 14.128889 | 2.8825 | 37.6694 | 10 | 5.3771 | 5.384265 | 28.91 | 0.429728 | 0.2897 | 0.2756973 | -0.03389205 | 0.0564 | 41.2392
10127 | 14.130278 | 2.8825 | 37.6734 | 10 | 5.3872 | 5.384644 | 29.02 | 0.430012 | 0.2899 | 0.2756976 | -0.03382019 | 0.0563 | 41.2389
10128 | 14.131667 | 2.8826 | 37.6774 | 10 | 5.3839 | 5.385004 | 28.99 | 0.430967 | 0.2899 | 0.2756985 | -0.03374898 | 0.0562 | 41.2383
10129 | 14.133056 | 2.8826 | 37.6814 | 10 | 5.3866 | 5.385397 | 29.01 | 0.430312 | 0.2895 | 0.2756992 | -0.03374596 | 0.0561 | 41.2386
10130 | 14.134444 | 2.882 | 37.6854 | 10 | 5.3866 | 5.385803 | 29.01 | 0.434069 | 0.2895 | 0.2756994 | -0.03367566 | 0.056 | 41.2363
10131 | 14.135833 | 2.882 | 37.6894 | 10 | 5.3845 | 5.386204 | 28.99 | 0.43017 | 0.2892 | 0.2756995 | -0.03360631 | 0.0558 | 41.2386
10132 | 14.137222 | 2.8817 | 37.6934 | 10 | 5.3791 | 5.386609 | 28.94 | 0.427836 | 0.288 | 0.2756994 | -0.03353981 | 0.0557 | 41.2399
10133 | 14.138611 | 2.8817 | 37.6974 | 10 | 5.3852 | 5.386982 | 29 | 0.432458 | 0.2875 | 0.2756991 | -0.03347396 | 0.0556 | 41.2371
10134 | 14.14 | 2.8814 | 37.7014 | 9 | 5.3791 | 5.387372 | 28.94 | 0.43785 | 0.287 | 0.2756989 | -0.03340897 | 0.0554 | 41.2338
10135 | 14.141389 | 2.8814 | 37.7054 | 9 | 5.3866 | 5.38781 | 29.01 | 0.438467 | 0.2868 | 0.2756983 | -0.03334353 | 0.0553 | 41.2334
10136 | 14.142778 | 2.8811 | 37.7094 | 10 | 5.3845 | 5.388231 | 28.99 | 0.432924 | 0.286 | 0.2756971 | -0.03327913 | 0.0551 | 41.2367
10137 | 14.144167 | 2.8811 | 37.7134 | 9 | 5.3892 | 5.388615 | 29.04 | 0.442222 | 0.2858 | 0.2756965 | -0.03321639 | 0.055 | 41.231
10138 | 14.145556 | 2.8807 | 37.7174 | 10 | 5.3859 | 5.389017 | 29.01 | 0.432308 | 0.2854 | 0.2756957 | -0.03315459 | 0.0549 | 41.2369
10139 | 14.146944 | 2.8807 | 37.7214 | 10 | 5.3839 | 5.389417 | 28.99 | 0.43169 | 0.2853 | 0.2756943 | -0.03316054 | 0.0547 | 41.2372
10140 | 14.148333 | 2.8797 | 37.7254 | 11 | 5.3825 | 5.389805 | 28.97 | 0.429607 | 0.2848 | 0.2756928 | -0.03310003 | 0.0545 | 41.2384
10141 | 14.149722 | 2.8797 | 37.7294 | 10 | 5.3859 | 5.390205 | 29.01 | 0.430295 | 0.2836 | 0.2756906 | -0.03304345 | 0.0543 | 41.2379
10142 | 14.151111 | 2.8789 | 37.7334 | 10 | 5.3926 | 5.390582 | 29.08 | 0.432039 | 0.2838 | 0.2756881 | -0.03298832 | 0.0542 | 41.2368
10143 | 14.1525 | 2.8789 | 37.7374 | 11 | 5.3859 | 5.390983 | 29.01 | 0.429082 | 0.2831 | 0.2756851 | -0.03293634 | 0.054 | 41.2385
10144 | 14.153889 | 2.878 | 37.7414 | 10 | 5.3859 | 5.39138 | 29.01 | 0.43142 | 0.2826 | 0.2756821 | -0.0328856 | 0.0538 | 41.2371
10145 | 14.155278 | 2.878 | 37.7454 | 10 | 5.3892 | 5.391753 | 29.04 | 0.431134 | 0.2826 | 0.2756794 | -0.03283522 | 0.0536 | 41.2372
10146 | 14.156667 | 2.877 | 37.7494 | 10 | 5.3791 | 5.392157 | 28.94 | 0.434473 | 0.2816 | 0.2756768 | -0.03278768 | 0.0534 | 41.2351
10147 | 14.158056 | 2.877 | 37.7534 | 10 | 5.3953 | 5.392542 | 29.11 | 0.435481 | 0.2815 | 0.2756743 | -0.0327422 | 0.0532 | 41.2345
10148 | 14.159444 | 2.8758 | 37.7574 | 11 | 5.3839 | 5.392927 | 28.99 | 0.428032 | 0.2808 | 0.2756711 | -0.03269896 | 0.053 | 41.2388
10149 | 14.160833 | 2.8758 | 37.7614 | 10 | 5.3872 | 5.393353 | 29.02 | 0.431688 | 0.2803 | 0.2756681 | -0.03270624 | 0.0527 | 41.2366
10150 | 14.162222 | 2.8741 | 37.7654 | 11 | 5.3926 | 5.393767 | 29.08 | 0.435016 | 0.2802 | 0.2756654 | -0.03266426 | 0.0525 | 41.2346
10151 | 14.163611 | 2.8741 | 37.7694 | 10 | 5.4013 | 5.394127 | 29.17 | 0.435556 | 0.2804 | 0.2756627 | -0.03262303 | 0.0522 | 41.2342
10152 | 14.165 | 2.8725 | 37.7734 | 11 | 5.3866 | 5.394545 | 29.01 | 0.432675 | 0.2797 | 0.2756598 | -0.03258475 | 0.052 | 41.2358
10153 | 14.166667 | 2.8725 | 37.7774 | 10 | 5.3785 | 5.394952 | 28.93 | 0.429319 | 0.2784 | 0.2756568 | -0.03255021 | 0.0517 | 41.2381
10154 | 14.168056 | 2.8708 | 37.7814 | 10 | 5.398 | 5.395374 | 29.14 | 0.434167 | 0.2788 | 0.2756538 | -0.03251524 | 0.0514 | 41.2351
10155 | 14.169444 | 2.8708 | 37.7854 | 10 | 5.3973 | 5.395733 | 29.13 | 0.432567 | 0.2784 | 0.2756508 | -0.03248122 | 0.0511 | 41.236
10156 | 14.170833 | 2.8689 | 37.7893 | 10 | 5.3946 | 5.396098 | 29.1 | 0.431843 | 0.278 | 0.2756476 | -0.03244856 | 0.0509 | 41.2364
10157 | 14.172222 | 2.8689 | 37.7933 | 10 | 5.4013 | 5.396457 | 29.17 | 0.43204 | 0.2782 | 0.2756443 | -0.03241685 | 0.0506 | 41.2362
10158 | 14.173611 | 2.867 | 37.7973 | 11 | 5.396 | 5.396869 | 29.12 | 0.43316 | 0.2779 | 0.275641 | -0.03238581 | 0.0503 | 41.2355
10159 | 14.175 | 2.867 | 37.8013 | 10 | 5.3899 | 5.39726 | 29.05 | 0.431729 | 0.2776 | 0.2756379 | -0.03239252 | 0.05 | 41.2363
10160 | 14.176389 | 2.8646 | 37.8053 | 10 | 5.394 | 5.397681 | 29.09 | 0.434891 | 0.2772 | 0.2756353 | -0.0323629 | 0.0496 | 41.2344
10161 | 14.177778 | 2.8646 | 37.8093 | 10 | 5.3953 | 5.398068 | 29.11 | 0.43193 | 0.2765 | 0.2756329 | -0.03233584 | 0.0493 | 41.2361
10162 | 14.179167 | 2.8622 | 37.8132 | 10 | 5.3966 | 5.398446 | 29.12 | 0.431552 | 0.2763 | 0.2756309 | -0.03231024 | 0.049 | 41.2363
10163 | 14.180556 | 2.8622 | 37.8172 | 11 | 5.398 | 5.398865 | 29.14 | 0.431333 | 0.2766 | 0.2756299 | -0.03228559 | 0.0486 | 41.2363
10164 | 14.181944 | 2.8596 | 37.8212 | 10 | 5.4087 | 5.399254 | 29.25 | 0.435059 | 0.2774 | 0.2756291 | -0.03225962 | 0.0483 | 41.2341
10165 | 14.183333 | 2.8596 | 37.8251 | 11 | 5.3913 | 5.399629 | 29.07 | 0.43127 | 0.2765 | 0.275628 | -0.03223531 | 0.0479 | 41.2363
10166 | 14.184722 | 2.857 | 37.8291 | 10 | 5.3993 | 5.400054 | 29.15 | 0.434603 | 0.276 | 0.275627 | -0.03221266 | 0.0475 | 41.2342
10167 | 14.186111 | 2.857 | 37.8331 | 10 | 5.406 | 5.400466 | 29.23 | 0.437145 | 0.2759 | 0.2756255 | -0.03219027 | 0.0472 | 41.2327
10168 | 14.1875 | 2.8544 | 37.837 | 10 | 5.4087 | 5.400832 | 29.25 | 0.437029 | 0.2768 | 0.2756244 | -0.03216726 | 0.0468 | 41.2327
10169 | 14.188889 | 2.8544 | 37.841 | 10 | 5.3953 | 5.401226 | 29.11 | 0.437018 | 0.276 | 0.2756235 | -0.0321716 | 0.0464 | 41.2327
10170 | 14.190278 | 2.8513 | 37.845 | 10 | 5.404 | 5.401659 | 29.2 | 0.434339 | 0.276 | 0.2756225 | -0.0321502 | 0.046 | 41.2342
10171 | 14.191667 | 2.8513 | 37.8489 | 11 | 5.3987 | 5.402051 | 29.15 | 0.435798 | 0.2756 | 0.2756203 | -0.03213016 | 0.0456 | 41.2333
10172 | 14.193056 | 2.8483 | 37.8529 | 10 | 5.3993 | 5.402461 | 29.15 | 0.433147 | 0.2755 | 0.2756184 | -0.03211109 | 0.0452 | 41.2348
10173 | 14.194444 | 2.8483 | 37.8569 | 10 | 5.3973 | 5.402844 | 29.13 | 0.437124 | 0.275 | 0.2756171 | -0.03209328 | 0.0448 | 41.2324
10174 | 14.195833 | 2.8452 | 37.8608 | 10 | 5.406 | 5.403251 | 29.23 | 0.433879 | 0.275 | 0.2756164 | -0.03207535 | 0.0444 | 41.2343
10175 | 14.197222 | 2.8452 | 37.8648 | 10 | 5.4081 | 5.403683 | 29.25 | 0.436376 | 0.2753 | 0.2756154 | -0.03205768 | 0.044 | 41.2328
10176 | 14.198611 | 2.8421 | 37.8687 | 10 | 5.4148 | 5.403983 | 29.32 | 0.436974 | 0.2761 | 0.2756143 | -0.03203869 | 0.0435 | 41.2324
10177 | 14.2 | 2.8421 | 37.8727 | 10 | 5.4154 | 5.404389 | 29.33 | 0.432395 | 0.2771 | 0.2756131 | -0.03201889 | 0.0431 | 41.235
10178 | 14.201389 | 2.8389 | 37.8766 | 10 | 5.406 | 5.4048 | 29.23 | 0.436878 | 0.2773 | 0.2756122 | -0.03199966 | 0.0427 | 41.2323
10179 | 14.202778 | 2.8389 | 37.8805 | 10 | 5.4094 | 5.405201 | 29.26 | 0.438413 | 0.2777 | 0.275611 | -0.03199606 | 0.0423 | 41.2314
10180 | 14.204167 | 2.8355 | 37.8845 | 10 | 5.402 | 5.405623 | 29.18 | 0.436896 | 0.2771 | 0.2756093 | -0.03197725 | 0.0418 | 41.2323
10181 | 14.205556 | 2.8355 | 37.8884 | 10 | 5.4067 | 5.406021 | 29.23 | 0.4342 | 0.2774 | 0.2756071 | -0.03195931 | 0.0414 | 41.2338
10182 | 14.206944 | 2.8321 | 37.8924 | 10 | 5.4054 | 5.406427 | 29.22 | 0.436848 | 0.2771 | 0.2756047 | -0.03194285 | 0.0409 | 41.2322
10183 | 14.208333 | 2.8321 | 37.8963 | 10 | 5.4141 | 5.406837 | 29.31 | 0.437005 | 0.2779 | 0.2756023 | -0.03192587 | 0.0405 | 41.2321
10184 | 14.209722 | 2.8287 | 37.9002 | 10 | 5.4027 | 5.40727 | 29.19 | 0.433656 | 0.2778 | 0.2755998 | -0.03191047 | 0.04 | 41.2341
10185 | 14.211111 | 2.8287 | 37.9042 | 10 | 5.4201 | 5.407681 | 29.38 | 0.436544 | 0.2788 | 0.275597 | -0.03189456 | 0.0396 | 41.2323
10186 | 14.2125 | 2.8254 | 37.9081 | 10 | 5.406 | 5.408101 | 29.23 | 0.439662 | 0.279 | 0.2755945 | -0.03187844 | 0.0391 | 41.2304
10187 | 14.213889 | 2.8254 | 37.912 | 10 | 5.4194 | 5.4085 | 29.37 | 0.438131 | 0.2795 | 0.2755923 | -0.03186221 | 0.0387 | 41.2313
10188 | 14.215278 | 2.822 | 37.9159 | 10 | 5.4121 | 5.408878 | 29.29 | 0.435259 | 0.2795 | 0.2755901 | -0.03184707 | 0.0382 | 41.233
10189 | 14.216667 | 2.822 | 37.9199 | 10 | 5.4081 | 5.409274 | 29.25 | 0.436956 | 0.2794 | 0.275588 | -0.03183192 | 0.0378 | 41.2319
10190 | 14.218056 | 2.8186 | 37.9238 | 10 | 5.4107 | 5.409635 | 29.28 | 0.43438 | 0.2793 | 0.2755862 | -0.0318172 | 0.0373 | 41.2334
10191 | 14.219444 | 2.8186 | 37.9277 | 10 | 5.4 | 5.410028 | 29.16 | 0.435806 | 0.2786 | 0.275584 | -0.03180605 | 0.0369 | 41.2325
10192 | 14.220833 | 2.815 | 37.9316 | 10 | 5.4134 | 5.410434 | 29.31 | 0.437493 | 0.2788 | 0.2755822 | -0.03179599 | 0.0364 | 41.2315
10193 | 14.222222 | 2.815 | 37.9355 | 10 | 5.4208 | 5.410816 | 29.38 | 0.436786 | 0.2796 | 0.2755802 | -0.03178514 | 0.0359 | 41.2319
10194 | 14.223611 | 2.8114 | 37.9394 | 10 | 5.4101 | 5.411166 | 29.27 | 0.436141 | 0.2791 | 0.2755781 | -0.03177657 | 0.0355 | 41.2323
10195 | 14.225278 | 2.8114 | 37.9433 | 10 | 5.4054 | 5.41155 | 29.22 | 0.436039 | 0.2789 | 0.2755764 | -0.0317692 | 0.035 | 41.2326
10196 | 14.226667 | 2.8078 | 37.9472 | 10 | 5.4054 | 5.411979 | 29.22 | 0.434629 | 0.2783 | 0.275575 | -0.03176421 | 0.0346 | 41.2334
10197 | 14.228056 | 2.8078 | 37.9511 | 10 | 5.4215 | 5.412388 | 29.39 | 0.439747 | 0.2792 | 0.2755737 | -0.03175834 | 0.0341 | 41.2303
10198 | 14.229444 | 2.8041 | 37.955 | 10 | 5.4107 | 5.41276 | 29.28 | 0.438964 | 0.2791 | 0.2755721 | -0.03175297 | 0.0336 | 41.2308
10199 | 14.230833 | 2.8041 | 37.9589 | 10 | 5.4154 | 5.41318 | 29.33 | 0.446046 | 0.2793 | 0.2755703 | -0.03172928 | 0.0332 | 41.2265
10200 | 14.232222 | 2.8005 | 37.9628 | 10 | 5.4275 | 5.413558 | 29.46 | 0.439127 | 0.2805 | 0.275568 | -0.03172115 | 0.0327 | 41.2306
10201 | 14.233611 | 2.8005 | 37.9667 | 10 | 5.4201 | 5.413914 | 29.38 | 0.439739 | 0.2808 | 0.2755658 | -0.03171294 | 0.0322 | 41.2302
10202 | 14.235 | 2.7968 | 37.9706 | 10 | 5.4087 | 5.414311 | 29.25 | 0.435704 | 0.2804 | 0.2755639 | -0.03170621 | 0.0317 | 41.2326
10203 | 14.236389 | 2.7968 | 37.9744 | 10 | 5.4154 | 5.414708 | 29.33 | 0.436764 | 0.2799 | 0.2755616 | -0.03170159 | 0.0312 | 41.232
10204 | 14.237778 | 2.793 | 37.9783 | 10 | 5.4121 | 5.415143 | 29.29 | 0.439248 | 0.2789 | 0.2755591 | -0.03169905 | 0.0308 | 41.2305
10205 | 14.239167 | 2.793 | 37.9822 | 10 | 5.4201 | 5.415533 | 29.38 | 0.435708 | 0.2789 | 0.2755564 | -0.03169752 | 0.0303 | 41.2326
10206 | 14.240556 | 2.7892 | 37.9861 | 10 | 5.4134 | 5.415902 | 29.31 | 0.43653 | 0.2789 | 0.2755533 | -0.0316971 | 0.0298 | 41.2321
10207 | 14.241944 | 2.7892 | 37.99 | 10 | 5.4168 | 5.416302 | 29.34 | 0.441986 | 0.2784 | 0.275551 | -0.03169797 | 0.0293 | 41.2288
10208 | 14.243333 | 2.7853 | 37.9938 | 10 | 5.4201 | 5.416678 | 29.38 | 0.440343 | 0.2784 | 0.2755485 | -0.03169955 | 0.0288 | 41.2298
10209 | 14.244722 | 2.7853 | 37.9977 | 10 | 5.4141 | 5.417098 | 29.31 | 0.440553 | 0.2779 | 0.2755456 | -0.03167329 | 0.0284 | 41.2296
10210 | 14.246111 | 2.7816 | 38.0016 | 10 | 5.4261 | 5.417542 | 29.44 | 0.439824 | 0.2784 | 0.2755432 | -0.03167488 | 0.0279 | 41.23
10211 | 14.2475 | 2.7816 | 38.0054 | 10 | 5.4268 | 5.41793 | 29.45 | 0.440887 | 0.279 | 0.2755408 | -0.03167589 | 0.0274 | 41.2294
10212 | 14.248889 | 2.7776 | 38.0093 | 10 | 5.4194 | 5.418388 | 29.37 | 0.43963 | 0.2788 | 0.2755383 | -0.03167761 | 0.0269 | 41.2302
10213 | 14.250278 | 2.7776 | 38.0132 | 10 | 5.4168 | 5.418779 | 29.34 | 0.437927 | 0.2784 | 0.2755359 | -0.03168074 | 0.0264 | 41.2311
10214 | 14.251667 | 2.7736 | 38.017 | 10 | 5.4087 | 5.419166 | 29.25 | 0.440231 | 0.2776 | 0.2755337 | -0.03168576 | 0.0259 | 41.2298
10215 | 14.253056 | 2.7736 | 38.0209 | 10 | 5.4221 | 5.419557 | 29.4 | 0.440568 | 0.2779 | 0.2755312 | -0.0316911 | 0.0254 | 41.2296
10216 | 14.254444 | 2.7696 | 38.0247 | 10 | 5.4154 | 5.420009 | 29.33 | 0.439709 | 0.2776 | 0.2755289 | -0.03169734 | 0.0249 | 41.2301
10217 | 14.255833 | 2.7696 | 38.0286 | 11 | 5.4255 | 5.420416 | 29.44 | 0.438905 | 0.2782 | 0.2755265 | -0.03170252 | 0.0244 | 41.2305
10218 | 14.257222 | 2.7656 | 38.0324 | 10 | 5.4208 | 5.420824 | 29.38 | 0.438741 | 0.2782 | 0.2755239 | -0.0317089 | 0.0239 | 41.2307
10219 | 14.258611 | 2.7656 | 38.0362 | 10 | 5.4248 | 5.421209 | 29.43 | 0.438591 | 0.2786 | 0.2755209 | -0.03167696 | 0.0234 | 41.2308
10220 | 14.26 | 2.7618 | 38.0401 | 10 | 5.4188 | 5.421607 | 29.36 | 0.439779 | 0.2783 | 0.2755176 | -0.03168315 | 0.0229 | 41.23
10221 | 14.261389 | 2.7618 | 38.0439 | 10 | 5.4281 | 5.422017 | 29.46 | 0.442805 | 0.2787 | 0.2755146 | -0.03168906 | 0.0224 | 41.2282
10222 | 14.262778 | 2.7577 | 38.0477 | 10 | 5.4228 | 5.422404 | 29.41 | 0.440594 | 0.2787 | 0.2755113 | -0.03169539 | 0.0219 | 41.2296
10223 | 14.264167 | 2.7577 | 38.0516 | 10 | 5.4275 | 5.422812 | 29.46 | 0.44194 | 0.2795 | 0.2755072 | -0.03170105 | 0.0214 | 41.2287
10224 | 14.265556 | 2.7536 | 38.0554 | 10 | 5.4281 | 5.423238 | 29.46 | 0.440147 | 0.28 | 0.2755022 | -0.03170714 | 0.0209 | 41.2298
10225 | 14.266944 | 2.7536 | 38.0592 | 10 | 5.4255 | 5.423674 | 29.44 | 0.441289 | 0.2805 | 0.275497 | -0.03171355 | 0.0204 | 41.2292
10226 | 14.268333 | 2.7496 | 38.063 | 10 | 5.4235 | 5.424078 | 29.41 | 0.439617 | 0.2805 | 0.275492 | -0.03172137 | 0.0199 | 41.2302
10227 | 14.269722 | 2.7496 | 38.0669 | 10 | 5.4275 | 5.424491 | 29.46 | 0.440171 | 0.2807 | 0.2754867 | -0.03172824 | 0.0194 | 41.2298
10228 | 14.271111 | 2.7456 | 38.0707 | 10 | 5.4268 | 5.424883 | 29.45 | 0.440058 | 0.2808 | 0.2754815 | -0.03173624 | 0.019 | 41.2299
10229 | 14.2725 | 2.7456 | 38.0745 | 10 | 5.4148 | 5.425244 | 29.32 | 0.442003 | 0.28 | 0.275476 | -0.03169492 | 0.0185 | 41.2287
10230 | 14.273889 | 2.7419 | 38.0783 | 10 | 5.4315 | 5.425634 | 29.5 | 0.444029 | 0.2806 | 0.2754693 | -0.03170331 | 0.018 | 41.2276
10231 | 14.275278 | 2.7419 | 38.0821 | 10 | 5.4328 | 5.426045 | 29.52 | 0.442772 | 0.2812 | 0.2754628 | -0.03171144 | 0.0175 | 41.2283
10232 | 14.276667 | 2.738 | 38.0859 | 10 | 5.4188 | 5.426441 | 29.36 | 0.440129 | 0.2805 | 0.2754558 | -0.03172178 | 0.017 | 41.2299
10233 | 14.278056 | 2.738 | 38.0897 | 10 | 5.4255 | 5.426851 | 29.44 | 0.44119 | 0.2808 | 0.2754488 | -0.03173255 | 0.0166 | 41.2293
10234 | 14.279444 | 2.734 | 38.0935 | 10 | 5.4228 | 5.427237 | 29.41 | 0.443775 | 0.2804 | 0.2754425 | -0.03174485 | 0.0161 | 41.2278
10235 | 14.280833 | 2.734 | 38.0973 | 10 | 5.4275 | 5.427624 | 29.46 | 0.442577 | 0.2808 | 0.275436 | -0.03175688 | 0.0156 | 41.2285
10236 | 14.282222 | 2.7301 | 38.1011 | 11 | 5.4215 | 5.428023 | 29.39 | 0.439857 | 0.2798 | 0.2754297 | -0.03177123 | 0.0151 | 41.2301
10237 | 14.283611 | 2.7301 | 38.1049 | 10 | 5.4261 | 5.428455 | 29.44 | 0.442006 | 0.2797 | 0.2754231 | -0.03178523 | 0.0147 | 41.2289
10238 | 14.285 | 2.7263 | 38.1087 | 10 | 5.4228 | 5.428827 | 29.41 | 0.441822 | 0.2796 | 0.2754169 | -0.03179985 | 0.0142 | 41.229
10239 | 14.286389 | 2.7263 | 38.1125 | 10 | 5.4228 | 5.429198 | 29.41 | 0.440911 | 0.2788 | 0.2754102 | -0.03175676 | 0.0138 | 41.2295
10240 | 14.287778 | 2.7229 | 38.1162 | 10 | 5.4375 | 5.429587 | 29.57 | 0.443483 | 0.2798 | 0.2754032 | -0.03177099 | 0.0133 | 41.228
10241 | 14.289167 | 2.7229 | 38.12 | 10 | 5.396 | 5.430023 | 29.12 | 0.442636 | 0.2773 | 0.2753962 | -0.03179206 | 0.0129 | 41.2286
10242 | 14.290556 | 2.719 | 38.1238 | 10 | 5.4281 | 5.430394 | 29.46 | 0.440871 | 0.2771 | 0.2753893 | -0.03181397 | 0.0124 | 41.2296
10243 | 14.291944 | 2.719 | 38.1276 | 10 | 5.4375 | 5.430769 | 29.57 | 0.443927 | 0.2784 | 0.2753826 | -0.03183354 | 0.012 | 41.2278
10244 | 14.293611 | 2.7152 | 38.1314 | 10 | 5.4281 | 5.431145 | 29.46 | 0.4426 | 0.2779 | 0.275376 | -0.03185483 | 0.0115 | 41.2289
10245 | 14.295 | 2.7152 | 38.1351 | 10 | 5.4382 | 5.431575 | 29.57 | 0.442761 | 0.2785 | 0.2753694 | -0.03187527 | 0.0111 | 41.2289
10246 | 14.296389 | 2.7115 | 38.1389 | 10 | 5.4241 | 5.43197 | 29.42 | 0.441801 | 0.2778 | 0.2753631 | -0.03189763 | 0.0107 | 41.2294
10247 | 14.297778 | 2.7115 | 38.1427 | 10 | 5.4468 | 5.432362 | 29.67 | 0.447006 | 0.2791 | 0.2753566 | -0.03191797 | 0.0102 | 41.2264
10248 | 14.299167 | 2.7078 | 38.1464 | 11 | 5.4321 | 5.432733 | 29.51 | 0.444113 | 0.279 | 0.2753502 | -0.03193844 | 0.0098 | 41.2281
10249 | 14.300556 | 2.7078 | 38.1502 | 10 | 5.4388 | 5.433142 | 29.58 | 0.44479 | 0.2797 | 0.275344 | -0.0318889 | 0.0094 | 41.2277
10250 | 14.301944 | 2.7048 | 38.1539 | 10 | 5.4328 | 5.43354 | 29.52 | 0.445506 | 0.2795 | 0.2753376 | -0.03190838 | 0.009 | 41.2274
10251 | 14.303333 | 2.7048 | 38.1577 | 10 | 5.4275 | 5.433935 | 29.46 | 0.441385 | 0.2788 | 0.2753313 | -0.03192997 | 0.0086 | 41.2298
10252 | 14.304722 | 2.7013 | 38.1614 | 10 | 5.4402 | 5.434311 | 29.6 | 0.444866 | 0.2796 | 0.2753253 | -0.03195121 | 0.0082 | 41.2278
10253 | 14.306111 | 2.7013 | 38.1652 | 11 | 5.4382 | 5.434693 | 29.57 | 0.443867 | 0.2798 | 0.2753191 | -0.03197339 | 0.0078 | 41.2284
10254 | 14.3075 | 2.6979 | 38.1689 | 11 | 5.4395 | 5.435074 | 29.59 | 0.445081 | 0.2804 | 0.2753128 | -0.03199553 | 0.0074 | 41.2277
10255 | 14.308889 | 2.6979 | 38.1727 | 10 | 5.4388 | 5.435507 | 29.58 | 0.445546 | 0.2808 | 0.2753069 | -0.03201741 | 0.007 | 41.2275
10256 | 14.310278 | 2.6946 | 38.1764 | 10 | 5.4295 | 5.435905 | 29.48 | 0.443493 | 0.2801 | 0.2753013 | -0.03204103 | 0.0067 | 41.2288
10257 | 14.311667 | 2.6946 | 38.1802 | 10 | 5.4361 | 5.436252 | 29.55 | 0.441466 | 0.28 | 0.275296 | -0.03206569 | 0.0063 | 41.23
10258 | 14.313056 | 2.6913 | 38.1839 | 10 | 5.4441 | 5.436648 | 29.64 | 0.445265 | 0.2808 | 0.2752909 | -0.03208962 | 0.0059 | 41.2278
10259 | 14.314444 | 2.6913 | 38.1877 | 10 | 5.4355 | 5.437039 | 29.54 | 0.44354 | 0.2805 | 0.275286 | -0.03203152 | 0.0056 | 41.2288
10260 | 14.315833 | 2.6888 | 38.1914 | 11 | 5.4428 | 5.437413 | 29.62 | 0.44251 | 0.2813 | 0.2752815 | -0.03205445 | 0.0052 | 41.2295
10261 | 14.317222 | 2.6888 | 38.1951 | 11 | 5.4288 | 5.437832 | 29.47 | 0.442648 | 0.2807 | 0.2752767 | -0.0320793 | 0.0049 | 41.2294
10262 | 14.318611 | 2.6858 | 38.1989 | 10 | 5.4301 | 5.438249 | 29.49 | 0.446412 | 0.2802 | 0.2752719 | -0.03210442 | 0.0046 | 41.2272
10263 | 14.32 | 2.6858 | 38.2026 | 10 | 5.4361 | 5.438649 | 29.55 | 0.4471 | 0.2798 | 0.2752669 | -0.03213086 | 0.0042 | 41.2268
10264 | 14.321389 | 2.6828 | 38.2063 | 10 | 5.4375 | 5.439028 | 29.57 | 0.445049 | 0.2802 | 0.2752621 | -0.03215648 | 0.0039 | 41.2281
10265 | 14.322778 | 2.6828 | 38.21 | 10 | 5.4395 | 5.439421 | 29.59 | 0.441627 | 0.28 | 0.2752572 | -0.03218294 | 0.0036 | 41.2302
10266 | 14.324167 | 2.6798 | 38.2138 | 10 | 5.4415 | 5.439805 | 29.61 | 0.447136 | 0.2801 | 0.2752525 | -0.03220965 | 0.0032 | 41.2269
10267 | 14.325556 | 2.6798 | 38.2175 | 11 | 5.4402 | 5.440238 | 29.6 | 0.444637 | 0.2803 | 0.2752479 | -0.03223633 | 0.0029 | 41.2285
10268 | 14.326944 | 2.677 | 38.2212 | 10 | 5.4508 | 5.440644 | 29.71 | 0.447107 | 0.2813 | 0.2752429 | -0.03226119 | 0.0026 | 41.2271
10269 | 14.328333 | 2.677 | 38.2249 | 10 | 5.4521 | 5.441069 | 29.73 | 0.447478 | 0.2823 | 0.2752383 | -0.03219763 | 0.0023 | 41.2269
10270 | 14.329722 | 2.6748 | 38.2286 | 10 | 5.4388 | 5.44143 | 29.58 | 0.445056 | 0.282 | 0.2752336 | -0.0322211 | 0.002 | 41.2284
10271 | 14.331111 | 2.6748 | 38.2323 | 11 | 5.4382 | 5.441838 | 29.57 | 0.44639 | 0.282 | 0.2752288 | -0.03224444 | 0.0017 | 41.2276
10272 | 14.3325 | 2.6722 | 38.2361 | 10 | 5.4341 | 5.44226 | 29.53 | 0.44592 | 0.281 | 0.2752239 | -0.03227049 | 0.0014 | 41.2279
10273 | 14.333889 | 2.6722 | 38.2398 | 10 | 5.4521 | 5.442654 | 29.73 | 0.448563 | 0.2813 | 0.2752189 | -0.03229503 | 0.0011 | 41.2264
10274 | 14.335278 | 2.6695 | 38.2435 | 10 | 5.4428 | 5.443063 | 29.62 | 0.444982 | 0.2814 | 0.2752145 | -0.03232179 | 0.0008 | 41.2286
10275 | 14.336667 | 2.6695 | 38.2472 | 11 | 5.4468 | 5.443492 | 29.67 | 0.445897 | 0.2815 | 0.2752103 | -0.03234813 | 0.0005 | 41.2281
10276 | 14.338056 | 2.6669 | 38.2509 | 11 | 5.4448 | 5.443926 | 29.65 | 0.444311 | 0.2812 | 0.275206 | -0.03237609 | 0.0002 | 41.2291
10277 | 14.339444 | 2.6669 | 38.2546 | 10 | 5.4415 | 5.444303 | 29.61 | 0.446818 | 0.2808 | 0.2752013 | -0.0324057 | 0 | 41.2276
10278 | 14.340833 | 2.6642 | 38.2583 | 10 | 5.4415 | 5.444682 | 29.61 | 0.442445 | 0.2806 | 0.275195 | -0.03243685 | -0.0003 | 41.2303
10279 | 14.342222 | 2.6642 | 38.262 | 10 | 5.4548 | 5.445086 | 29.75 | 0.447999 | 0.2814 | 0.2751891 | -0.03237019 | -0.0006 | 41.227
10280 | 14.343611 | 2.6623 | 38.2657 | 10 | 5.4388 | 5.445488 | 29.58 | 0.449607 | 0.2809 | 0.2751829 | -0.03240073 | -0.0009 | 41.2261
10281 | 14.345 | 2.6623 | 38.2694 | 10 | 5.4328 | 5.445937 | 29.52 | 0.446177 | 0.2799 | 0.2751769 | -0.03243419 | -0.0011 | 41.2282
10282 | 14.346389 | 2.6598 | 38.2731 | 10 | 5.4535 | 5.446377 | 29.74 | 0.447939 | 0.2805 | 0.2751717 | -0.03246643 | -0.0014 | 41.2272
10283 | 14.347778 | 2.6598 | 38.2768 | 10 | 5.4428 | 5.446821 | 29.62 | 0.4447 | 0.2802 | 0.2751664 | -0.03249982 | -0.0017 | 41.2292
10284 | 14.349167 | 2.6572 | 38.2805 | 10 | 5.4455 | 5.447214 | 29.65 | 0.446086 | 0.2803 | 0.2751615 | -0.03253317 | -0.002 | 41.2284
10285 | 14.350556 | 2.6572 | 38.2842 | 10 | 5.4521 | 5.447574 | 29.73 | 0.446659 | 0.2807 | 0.2751571 | -0.03256591 | -0.0022 | 41.2281
10286 | 14.351944 | 2.6545 | 38.2879 | 10 | 5.4388 | 5.447966 | 29.58 | 0.447032 | 0.2797 | 0.2751523 | -0.03260107 | -0.0025 | 41.228
10287 | 14.353611 | 2.6545 | 38.2915 | 10 | 5.4535 | 5.448342 | 29.74 | 0.447528 | 0.2805 | 0.2751476 | -0.03263414 | -0.0028 | 41.228
10288 | 14.355 | 2.6519 | 38.2952 | 10 | 5.4495 | 5.448747 | 29.7 | 0.448917 | 0.2806 | 0.2751424 | -0.03266776 | -0.0031 | 41.2273
10289 | 14.356389 | 2.6519 | 38.2989 | 10 | 5.4528 | 5.449138 | 29.73 | 0.447943 | 0.281 | 0.2751372 | -0.03259936 | -0.0033 | 41.2279
10290 | 14.357778 | 2.6501 | 38.3026 | 10 | 5.4561 | 5.449559 | 29.77 | 0.45036 | 0.2813 | 0.2751317 | -0.03263158 | -0.0036 | 41.2265
10291 | 14.359167 | 2.6501 | 38.3063 | 10 | 5.4495 | 5.449935 | 29.7 | 0.449941 | 0.2814 | 0.2751263 | -0.03266289 | -0.0038 | 41.2268
10292 | 14.360556 | 2.6476 | 38.3099 | 11 | 5.4535 | 5.450298 | 29.74 | 0.446799 | 0.2819 | 0.2751212 | -0.03269418 | -0.0041 | 41.2288
10293 | 14.361944 | 2.6476 | 38.3136 | 10 | 5.4548 | 5.450683 | 29.75 | 0.447762 | 0.2823 | 0.2751163 | -0.03272376 | -0.0044 | 41.2282
10294 | 14.363333 | 2.6452 | 38.3173 | 10 | 5.4561 | 5.451082 | 29.77 | 0.451553 | 0.2829 | 0.2751113 | -0.03275331 | -0.0046 | 41.226
10295 | 14.364722 | 2.6452 | 38.321 | 10 | 5.4575 | 5.45147 | 29.78 | 0.450543 | 0.2829 | 0.2751062 | -0.03278353 | -0.0049 | 41.2267
10296 | 14.366111 | 2.6427 | 38.3247 | 10 | 5.4548 | 5.451943 | 29.75 | 0.448752 | 0.2829 | 0.2751006 | -0.03281322 | -0.0051 | 41.2278
10297 | 14.3675 | 2.6427 | 38.3283 | 10 | 5.4521 | 5.452365 | 29.73 | 0.449802 | 0.2826 | 0.2750948 | -0.03284417 | -0.0054 | 41.2273
10298 | 14.368889 | 2.6403 | 38.332 | 10 | 5.4468 | 5.452765 | 29.67 | 0.44792 | 0.2825 | 0.275086 | -0.03287578 | -0.0057 | 41.2284
10299 | 14.370278 | 2.6403 | 38.3357 | 10 | 5.4501 | 5.453167 | 29.7 | 0.446655 | 0.2822 | 0.275077 | -0.03280331 | -0.0059 | 41.2292
10300 | 14.371667 | 2.6387 | 38.3393 | 10 | 5.4535 | 5.453649 | 29.74 | 0.447967 | 0.2822 | 0.2750677 | -0.03283549 | -0.0061 | 41.2285
10301 | 14.373056 | 2.6387 | 38.343 | 11 | 5.4575 | 5.454044 | 29.78 | 0.452975 | 0.2824 | 0.2750587 | -0.03286814 | -0.0064 | 41.2256
10302 | 14.374444 | 2.6364 | 38.3467 | 10 | 5.4601 | 5.454491 | 29.81 | 0.446394 | 0.2831 | 0.2750495 | -0.03289968 | -0.0066 | 41.2296
10303 | 14.375833 | 2.6364 | 38.3503 | 10 | 5.4588 | 5.454878 | 29.8 | 0.451264 | 0.2832 | 0.2750399 | -0.03293158 | -0.0068 | 41.2268
10304 | 14.377222 | 2.6341 | 38.354 | 10 | 5.4535 | 5.455303 | 29.74 | 0.450176 | 0.283 | 0.2750307 | -0.03296435 | -0.0071 | 41.2275
10305 | 14.378611 | 2.6341 | 38.3576 | 10 | 5.4548 | 5.455695 | 29.75 | 0.451561 | 0.2832 | 0.2750213 | -0.03299661 | -0.0073 | 41.2267
10306 | 14.38 | 2.6319 | 38.3613 | 10 | 5.4614 | 5.45602 | 29.83 | 0.450075 | 0.2836 | 0.2750125 | -0.03302854 | -0.0075 | 41.2277
10307 | 14.381389 | 2.6319 | 38.365 | 10 | 5.4508 | 5.456425 | 29.71 | 0.44725 | 0.2831 | 0.2750033 | -0.03306144 | -0.0078 | 41.2294
10308 | 14.382778 | 2.6297 | 38.3686 | 10 | 5.4654 | 5.456878 | 29.87 | 0.449955 | 0.2841 | 0.2749949 | -0.03309265 | -0.008 | 41.2279
10309 | 14.384167 | 2.6297 | 38.3723 | 10 | 5.4528 | 5.457292 | 29.73 | 0.449924 | 0.284 | 0.2749865 | -0.03301394 | -0.0082 | 41.2279
10310 | 14.385556 | 2.6284 | 38.3759 | 10 | 5.4521 | 5.457655 | 29.73 | 0.44624 | 0.2838 | 0.2749784 | -0.03304572 | -0.0084 | 41.2302
10311 | 14.386944 | 2.6284 | 38.3796 | 10 | 5.4654 | 5.458087 | 29.87 | 0.45179 | 0.2842 | 0.2749704 | -0.033077 | -0.0086 | 41.227
10312 | 14.388333 | 2.6264 | 38.3832 | 10 | 5.4614 | 5.458622 | 29.83 | 0.45183 | 0.284 | 0.2749623 | -0.03310864 | -0.0088 | 41.227
10313 | 14.389722 | 2.6264 | 38.3869 | 10 | 5.4787 | 5.459053 | 30.02 | 0.453108 | 0.2851 | 0.2749536 | -0.03313811 | -0.009 | 41.2263
10314 | 14.391111 | 2.6245 | 38.3905 | 10 | 5.4601 | 5.459465 | 29.81 | 0.45 | 0.2854 | 0.274945 | -0.03316706 | -0.0092 | 41.2282
10315 | 14.3925 | 2.6245 | 38.3941 | 10 | 5.4601 | 5.459896 | 29.81 | 0.44772 | 0.2857 | 0.2749358 | -0.03319551 | -0.0094 | 41.2297
10316 | 14.393889 | 2.6227 | 38.3978 | 10 | 5.4548 | 5.460316 | 29.75 | 0.449829 | 0.2856 | 0.274927 | -0.03322414 | -0.0095 | 41.2285
10317 | 14.395278 | 2.6227 | 38.4014 | 10 | 5.4588 | 5.460676 | 29.8 | 0.452644 | 0.2855 | 0.2749182 | -0.03325343 | -0.0097 | 41.2269
10318 | 14.396667 | 2.6208 | 38.4051 | 10 | 5.4654 | 5.461068 | 29.87 | 0.451062 | 0.2858 | 0.2749097 | -0.03328182 | -0.0099 | 41.2279
10319 | 14.398056 | 2.6208 | 38.4087 | 10 | 5.4721 | 5.461483 | 29.94 | 0.453705 | 0.2867 | 0.2749008 | -0.03319741 | -0.0101 | 41.2264
10320 | 14.399444 | 2.6199 | 38.4123 | 10 | 5.4654 | 5.461886 | 29.87 | 0.449833 | 0.2869 | 0.2748919 | -0.03322365 | -0.0102 | 41.2288
10321 | 14.400833 | 2.6199 | 38.416 | 10 | 5.4721 | 5.462242 | 29.94 | 0.456783 | 0.2876 | 0.2748826 | -0.03324839 | -0.0104 | 41.2247
10322 | 14.402222 | 2.6185 | 38.4196 | 10 | 5.478 | 5.46262 | 30.01 | 0.453291 | 0.2888 | 0.2748736 | -0.03327048 | -0.0105 | 41.2269
10323 | 14.403611 | 2.6185 | 38.4233 | 10 | 5.4508 | 5.463042 | 29.71 | 0.44845 | 0.2881 | 0.274865 | -0.03329412 | -0.0107 | 41.2298
10324 | 14.405 | 2.6171 | 38.4269 | 10 | 5.4628 | 5.463426 | 29.84 | 0.451124 | 0.2892 | 0.2748566 | -0.03331539 | -0.0108 | 41.2283
10325 | 14.406389 | 2.6171 | 38.4305 | 10 | 5.4588 | 5.463786 | 29.8 | 0.451317 | 0.2889 | 0.274848 | -0.03333793 | -0.0109 | 41.2283
10326 | 14.407778 | 2.6157 | 38.4342 | 10 | 5.4674 | 5.46418 | 29.89 | 0.451585 | 0.2893 | 0.274839 | -0.03335976 | -0.0111 | 41.2282
10327 | 14.409167 | 2.6157 | 38.4378 | 10 | 5.4641 | 5.464541 | 29.86 | 0.453542 | 0.2895 | 0.2748296 | -0.03338059 | -0.0112 | 41.2271
10328 | 14.410556 | 2.6144 | 38.4414 | 10 | 5.4614 | 5.464929 | 29.83 | 0.449101 | 0.2894 | 0.2748198 | -0.03340112 | -0.0113 | 41.2298
10329 | 14.411944 | 2.6144 | 38.4451 | 10 | 5.4707 | 5.465302 | 29.93 | 0.45327 | 0.2902 | 0.2748102 | -0.03331095 | -0.0114 | 41.2274
10330 | 14.413333 | 2.6142 | 38.4487 | 10 | 5.4721 | 5.465718 | 29.94 | 0.456256 | 0.2913 | 0.2748005 | -0.03332778 | -0.0115 | 41.2257
10331 | 14.414722 | 2.6142 | 38.4523 | 10 | 5.4628 | 5.466165 | 29.84 | 0.452817 | 0.2913 | 0.274791 | -0.03334538 | -0.0116 | 41.2278
10332 | 14.416111 | 2.6133 | 38.456 | 10 | 5.4614 | 5.466562 | 29.83 | 0.451919 | 0.291 | 0.2747815 | -0.03336433 | -0.0117 | 41.2284
10333 | 14.4175 | 2.6133 | 38.4596 | 11 | 5.4641 | 5.46695 | 29.86 | 0.452202 | 0.2909 | 0.2747724 | -0.03338308 | -0.0118 | 41.2283
10334 | 14.418889 | 2.6124 | 38.4632 | 11 | 5.4628 | 5.467353 | 29.84 | 0.455685 | 0.2907 | 0.2747635 | -0.03340171 | -0.0118 | 41.2263
10335 | 14.420556 | 2.6124 | 38.4668 | 10 | 5.4661 | 5.467743 | 29.88 | 0.454923 | 0.2903 | 0.2747547 | -0.03342033 | -0.0119 | 41.2272
10336 | 14.421944 | 2.6116 | 38.4705 | 10 | 5.4588 | 5.468119 | 29.8 | 0.448016 | 0.2896 | 0.2747457 | -0.03343982 | -0.012 | 41.2313
10337 | 14.423333 | 2.6116 | 38.4741 | 10 | 5.4681 | 5.468523 | 29.9 | 0.452048 | 0.2898 | 0.2747363 | -0.03345811 | -0.0121 | 41.229
10338 | 14.424722 | 2.6108 | 38.4777 | 10 | 5.4668 | 5.468937 | 29.89 | 0.452655 | 0.2897 | 0.2747268 | -0.03347688 | -0.0121 | 41.2287
10339 | 14.426111 | 2.6108 | 38.4814 | 11 | 5.4707 | 5.469319 | 29.93 | 0.456458 | 0.2899 | 0.2747172 | -0.03338886 | -0.0122 | 41.2265
10340 | 14.4275 | 2.611 | 38.485 | 10 | 5.4734 | 5.469708 | 29.96 | 0.454765 | 0.2908 | 0.2747082 | -0.03340549 | -0.0122 | 41.2276
10341 | 14.428889 | 2.611 | 38.4886 | 10 | 5.4721 | 5.470115 | 29.94 | 0.455011 | 0.2908 | 0.2746991 | -0.03342201 | -0.0122 | 41.2276
10342 | 14.430278 | 2.6106 | 38.4922 | 10 | 5.4721 | 5.470525 | 29.94 | 0.455864 | 0.291 | 0.2746902 | -0.03343821 | -0.0122 | 41.2271
10343 | 14.431667 | 2.6106 | 38.4959 | 10 | 5.4641 | 5.470921 | 29.86 | 0.454121 | 0.2905 | 0.2746816 | -0.03345597 | -0.0123 | 41.2282
10344 | 14.433056 | 2.6102 | 38.4995 | 10 | 5.4668 | 5.471284 | 29.89 | 0.45452 | 0.29 | 0.2746725 | -0.03347478 | -0.0123 | 41.2281
10345 | 14.434444 | 2.6102 | 38.5031 | 10 | 5.4721 | 5.471702 | 29.94 | 0.454697 | 0.2901 | 0.2746627 | -0.03349348 | -0.0123 | 41.2281
10346 | 14.435833 | 2.6099 | 38.5067 | 10 | 5.4601 | 5.472129 | 29.81 | 0.453148 | 0.2894 | 0.274653 | -0.03351352 | -0.0123 | 41.2291
10347 | 14.437222 | 2.6099 | 38.5104 | 10 | 5.4827 | 5.472572 | 30.06 | 0.454389 | 0.2904 | 0.2746436 | -0.0335317 | -0.0123 | 41.2284
10348 | 14.438611 | 2.6095 | 38.514 | 10 | 5.482 | 5.47299 | 30.05 | 0.457458 | 0.2912 | 0.2746341 | -0.03354751 | -0.0123 | 41.2266
10349 | 14.44 | 2.6095 | 38.5176 | 10 | 5.4694 | 5.473452 | 29.91 | 0.455063 | 0.2909 | 0.2746243 | -0.03345794 | -0.0123 | 41.2281
10350 | 14.441389 | 2.6102 | 38.5212 | 10 | 5.4614 | 5.473821 | 29.83 | 0.454758 | 0.2899 | 0.274614 | -0.03347631 | -0.0123 | 41.2284
10351 | 14.442778 | 2.6102 | 38.5249 | 10 | 5.4668 | 5.474186 | 29.89 | 0.455847 | 0.2892 | 0.2746035 | -0.03349544 | -0.0123 | 41.2278
10352 | 14.444167 | 2.6102 | 38.5285 | 10 | 5.4787 | 5.47459 | 30.02 | 0.457716 | 0.2892 | 0.2745931 | -0.03351455 | -0.0122 | 41.2268
10353 | 14.445556 | 2.6102 | 38.5321 | 11 | 5.4787 | 5.47498 | 30.02 | 0.457333 | 0.2893 | 0.2745828 | -0.03353364 | -0.0122 | 41.2271
10354 | 14.446944 | 2.6103 | 38.5357 | 10 | 5.4754 | 5.475406 | 29.98 | 0.458303 | 0.2896 | 0.2745725 | -0.03355232 | -0.0121 | 41.2266
10355 | 14.448333 | 2.6103 | 38.5394 | 10 | 5.4687 | 5.475819 | 29.91 | 0.454456 | 0.2889 | 0.2745623 | -0.03357195 | -0.0121 | 41.229
10356 | 14.449722 | 2.6103 | 38.543 | 10 | 5.4774 | 5.476245 | 30 | 0.456255 | 0.2891 | 0.2745523 | -0.03359108 | -0.0121 | 41.228
10357 | 14.451111 | 2.6103 | 38.5466 | 10 | 5.4734 | 5.47666 | 29.96 | 0.456216 | 0.2893 | 0.2745426 | -0.03360959 | -0.012 | 41.2281
10358 | 14.4525 | 2.6103 | 38.5502 | 10 | 5.476 | 5.477093 | 29.99 | 0.45249 | 0.2889 | 0.2745325 | -0.03362906 | -0.012 | 41.2304
10359 | 14.453889 | 2.6103 | 38.5539 | 10 | 5.48 | 5.477489 | 30.03 | 0.458483 | 0.2894 | 0.2745223 | -0.03354359 | -0.012 | 41.2269
10360 | 14.455278 | 2.6113 | 38.5575 | 10 | 5.48 | 5.477875 | 30.03 | 0.457243 | 0.2893 | 0.2745123 | -0.0335623 | -0.0119 | 41.2277
10361 | 14.456667 | 2.6113 | 38.5611 | 10 | 5.4734 | 5.478273 | 29.96 | 0.456807 | 0.2887 | 0.2745025 | -0.03358234 | -0.0118 | 41.228
10362 | 14.458056 | 2.6117 | 38.5648 | 10 | 5.4734 | 5.478675 | 29.96 | 0.456547 | 0.2886 | 0.2744931 | -0.03360129 | -0.0117 | 41.2282
10363 | 14.459444 | 2.6117 | 38.5684 | 10 | 5.4747 | 5.479078 | 29.97 | 0.455569 | 0.2885 | 0.2744838 | -0.03361982 | -0.0117 | 41.2289
10364 | 14.460833 | 2.612 | 38.572 | 11 | 5.4813 | 5.479494 | 30.04 | 0.457194 | 0.2891 | 0.2744742 | -0.03363736 | -0.0116 | 41.228
10365 | 14.462222 | 2.612 | 38.5756 | 10 | 5.4853 | 5.479859 | 30.09 | 0.457609 | 0.2897 | 0.2744646 | -0.0336534 | -0.0115 | 41.2279
10366 | 14.463611 | 2.6123 | 38.5793 | 10 | 5.4846 | 5.480284 | 30.08 | 0.458229 | 0.2895 | 0.2744548 | -0.03366864 | -0.0115 | 41.2275
10367 | 14.465 | 2.6123 | 38.5829 | 11 | 5.4734 | 5.480717 | 29.96 | 0.459312 | 0.2891 | 0.2744455 | -0.03368453 | -0.0114 | 41.227
10368 | 14.466389 | 2.6127 | 38.5865 | 10 | 5.4866 | 5.481111 | 30.1 | 0.459826 | 0.2898 | 0.2744364 | -0.03369912 | -0.0113 | 41.2268
10369 | 14.467778 | 2.6127 | 38.5901 | 10 | 5.484 | 5.481496 | 30.07 | 0.455771 | 0.2904 | 0.2744278 | -0.03361516 | -0.0112 | 41.2293
10370 | 14.469167 | 2.6139 | 38.5938 | 10 | 5.4939 | 5.481863 | 30.18 | 0.460563 | 0.2915 | 0.2744194 | -0.03362646 | -0.0111 | 41.2265
10371 | 14.470556 | 2.6139 | 38.5974 | 11 | 5.484 | 5.482296 | 30.07 | 0.458243 | 0.2916 | 0.2744106 | -0.03363744 | -0.011 | 41.2279
10372 | 14.471944 | 2.6146 | 38.601 | 10 | 5.4774 | 5.482725 | 30 | 0.456904 | 0.291 | 0.2744022 | -0.03364958 | -0.0109 | 41.2288
10373 | 14.473333 | 2.6146 | 38.6047 | 11 | 5.4813 | 5.483102 | 30.04 | 0.458099 | 0.2907 | 0.2743941 | -0.03366197 | -0.0108 | 41.2282
10374 | 14.474722 | 2.6152 | 38.6083 | 10 | 5.4813 | 5.483512 | 30.04 | 0.455082 | 0.2901 | 0.2743857 | -0.03367522 | -0.0107 | 41.23
10375 | 14.476111 | 2.6152 | 38.6119 | 10 | 5.478 | 5.4839 | 30.01 | 0.457328 | 0.2893 | 0.274378 | -0.03368912 | -0.0106 | 41.2288
10376 | 14.4775 | 2.6158 | 38.6156 | 10 | 5.4827 | 5.484269 | 30.06 | 0.459218 | 0.2889 | 0.27437 | -0.03370455 | -0.0105 | 41.2277
10377 | 14.478889 | 2.6158 | 38.6192 | 10 | 5.4813 | 5.484712 | 30.04 | 0.456711 | 0.2891 | 0.2743618 | -0.03371917 | -0.0104 | 41.2293
10378 | 14.480556 | 2.6164 | 38.6228 | 10 | 5.4866 | 5.485158 | 30.1 | 0.459273 | 0.2888 | 0.2743529 | -0.03373386 | -0.0103 | 41.2281
10379 | 14.481944 | 2.6164 | 38.6265 | 10 | 5.484 | 5.48555 | 30.07 | 0.459221 | 0.2892 | 0.2743444 | -0.03365448 | -0.0102 | 41.2282
10380 | 14.483333 | 2.6178 | 38.6301 | 10 | 5.4899 | 5.485921 | 30.14 | 0.462943 | 0.2902 | 0.2743364 | -0.03366645 | -0.0101 | 41.2261
10381 | 14.484722 | 2.6178 | 38.6338 | 10 | 5.4853 | 5.486322 | 30.09 | 0.458525 | 0.2903 | 0.2743283 | -0.0336783 | -0.01 | 41.2288
10382 | 14.486111 | 2.6187 | 38.6374 | 10 | 5.4833 | 5.486737 | 30.07 | 0.457478 | 0.2899 | 0.2743203 | -0.03369168 | -0.0098 | 41.2295
10383 | 14.4875 | 2.6187 | 38.641 | 10 | 5.4853 | 5.487133 | 30.09 | 0.459235 | 0.2893 | 0.2743125 | -0.0337061 | -0.0097 | 41.2285
10384 | 14.488889 | 2.6195 | 38.6447 | 10 | 5.4873 | 5.48753 | 30.11 | 0.460528 | 0.2891 | 0.2743045 | -0.03372078 | -0.0096 | 41.2278
10385 | 14.490278 | 2.6195 | 38.6483 | 10 | 5.4906 | 5.487896 | 30.15 | 0.461324 | 0.2896 | 0.2742969 | -0.03373435 | -0.0095 | 41.2274
10386 | 14.491667 | 2.6203 | 38.652 | 10 | 5.4846 | 5.488299 | 30.08 | 0.459384 | 0.2892 | 0.2742896 | -0.03374849 | -0.0093 | 41.2286
10387 | 14.493056 | 2.6203 | 38.6556 | 10 | 5.4774 | 5.488706 | 30 | 0.45554 | 0.2885 | 0.2742823 | -0.03376405 | -0.0092 | 41.231
10388 | 14.494444 | 2.621 | 38.6592 | 10 | 5.4853 | 5.489089 | 30.09 | 0.464156 | 0.2887 | 0.2742744 | -0.03377987 | -0.0091 | 41.2259
10389 | 14.495833 | 2.621 | 38.6629 | 10 | 5.4846 | 5.48951 | 30.08 | 0.459693 | 0.2884 | 0.2742667 | -0.03370145 | -0.009 | 41.2287
10390 | 14.497222 | 2.6224 | 38.6665 | 10 | 5.4866 | 5.489923 | 30.1 | 0.46032 | 0.2884 | 0.2742591 | -0.03371787 | -0.0089 | 41.2284
10391 | 14.498611 | 2.6224 | 38.6702 | 10 | 5.4866 | 5.490306 | 30.1 | 0.459546 | 0.2883 | 0.274252 | -0.03373347 | -0.0087 | 41.2289
10392 | 14.5 | 2.6234 | 38.6738 | 10 | 5.4899 | 5.490699 | 30.14 | 0.457613 | 0.2881 | 0.2742446 | -0.03375011 | -0.0086 | 41.2301
10393 | 14.501389 | 2.6234 | 38.6774 | 10 | 5.4919 | 5.491042 | 30.16 | 0.461671 | 0.2885 | 0.2742371 | -0.03376468 | -0.0084 | 41.2278
10394 | 14.502778 | 2.6243 | 38.6811 | 10 | 5.4945 | 5.491413 | 30.19 | 0.460749 | 0.2891 | 0.2742298 | -0.03377746 | -0.0083 | 41.2284
10395 | 14.504167 | 2.6243 | 38.6847 | 10 | 5.4906 | 5.491809 | 30.15 | 0.459848 | 0.2891 | 0.2742222 | -0.03378991 | -0.0082 | 41.229
10396 | 14.505556 | 2.6251 | 38.6884 | 10 | 5.4959 | 5.492196 | 30.2 | 0.463158 | 0.2894 | 0.2742142 | -0.03380184 | -0.0081 | 41.2271
10397 | 14.506944 | 2.6251 | 38.692 | 10 | 5.4952 | 5.492574 | 30.2 | 0.460876 | 0.2896 | 0.2742058 | -0.03381257 | -0.0079 | 41.2285
10398 | 14.508333 | 2.6259 | 38.6957 | 10 | 5.4919 | 5.492966 | 30.16 | 0.463737 | 0.2894 | 0.2741971 | -0.03382297 | -0.0078 | 41.2269
10399 | 14.509722 | 2.6259 | 38.6993 | 10 | 5.4899 | 5.493327 | 30.14 | 0.459611 | 0.2894 | 0.2741843 | -0.03374699 | -0.0077 | 41.2294
10400 | 14.511111 | 2.6275 | 38.703 | 11 | 5.4919 | 5.493756 | 30.16 | 0.458331 | 0.2891 | 0.2741719 | -0.033758 | -0.0075 | 41.2302
10401 | 14.5125 | 2.6275 | 38.7066 | 10 | 5.4853 | 5.494101 | 30.09 | 0.464267 | 0.2887 | 0.2741597 | -0.03376974 | -0.0074 | 41.2268
10402 | 14.513889 | 2.6285 | 38.7103 | 10 | 5.4959 | 5.494467 | 30.2 | 0.463253 | 0.289 | 0.2741508 | -0.03378057 | -0.0072 | 41.2274
10403 | 14.515278 | 2.6285 | 38.7139 | 10 | 5.5005 | 5.494878 | 30.26 | 0.463444 | 0.2893 | 0.274139 | -0.03379068 | -0.0071 | 41.2274
10404 | 14.516667 | 2.6294 | 38.7176 | 10 | 5.4939 | 5.495298 | 30.18 | 0.46217 | 0.289 | 0.2741302 | -0.03380115 | -0.007 | 41.2282
10405 | 14.518056 | 2.6294 | 38.7212 | 10 | 5.4992 | 5.495689 | 30.24 | 0.465537 | 0.2897 | 0.2741216 | -0.0338105 | -0.0069 | 41.2263
10406 | 14.519444 | 2.6303 | 38.7249 | 10 | 5.4886 | 5.496031 | 30.12 | 0.460522 | 0.2892 | 0.2741131 | -0.03382098 | -0.0067 | 41.2293
10407 | 14.520833 | 2.6303 | 38.7285 | 10 | 5.5005 | 5.496457 | 30.26 | 0.46333 | 0.2896 | 0.2741049 | -0.03382997 | -0.0066 | 41.2278
10408 | 14.522222 | 2.6311 | 38.7322 | 11 | 5.5011 | 5.496828 | 30.26 | 0.468193 | 0.29 | 0.2740969 | -0.03383862 | -0.0065 | 41.2249
10409 | 14.523611 | 2.6311 | 38.7359 | 10 | 5.5064 | 5.497211 | 30.32 | 0.466647 | 0.2906 | 0.2740893 | -0.03376126 | -0.0064 | 41.2259
10410 | 14.525 | 2.6326 | 38.7395 | 10 | 5.4939 | 5.497671 | 30.18 | 0.466233 | 0.2904 | 0.2740814 | -0.03376916 | -0.0063 | 41.2262
10411 | 14.526389 | 2.6326 | 38.7432 | 10 | 5.4998 | 5.498053 | 30.25 | 0.464042 | 0.2905 | 0.274074 | -0.03377703 | -0.0061 | 41.2276
10412 | 14.527778 | 2.6336 | 38.7468 | 10 | 5.4985 | 5.498437 | 30.23 | 0.462565 | 0.2903 | 0.274067 | -0.03378524 | -0.006 | 41.2285
10413 | 14.529167 | 2.6336 | 38.7505 | 10 | 5.4959 | 5.498847 | 30.2 | 0.46261 | 0.2903 | 0.2740598 | -0.03379284 | -0.0058 | 41.2286
10414 | 14.530556 | 2.6345 | 38.7541 | 10 | 5.5018 | 5.499249 | 30.27 | 0.466755 | 0.2904 | 0.2740522 | -0.03380059 | -0.0057 | 41.2262
10415 | 14.531944 | 2.6345 | 38.7578 | 11 | 5.4992 | 5.499631 | 30.24 | 0.465562 | 0.2907 | 0.2740446 | -0.03380753 | -0.0056 | 41.2269
10416 | 14.533333 | 2.6353 | 38.7615 | 11 | 5.5051 | 5.50001 | 30.31 | 0.464585 | 0.2913 | 0.2740364 | -0.03381287 | -0.0055 | 41.2276
10417 | 14.534722 | 2.6353 | 38.7651 | 10 | 5.5031 | 5.500439 | 30.28 | 0.462475 | 0.2914 | 0.2740283 | -0.03381799 | -0.0054 | 41.2289
10418 | 14.536111 | 2.6361 | 38.7688 | 10 | 5.4945 | 5.500828 | 30.19 | 0.463509 | 0.2906 | 0.2740204 | -0.0338251 | -0.0053 | 41.2284
10419 | 14.5375 | 2.6361 | 38.7724 | 10 | 5.5018 | 5.501234 | 30.27 | 0.462663 | 0.2909 | 0.2740123 | -0.03374796 | -0.0052 | 41.2289
10420 | 14.538889 | 2.6375 | 38.7761 | 10 | 5.5071 | 5.501647 | 30.33 | 0.463775 | 0.291 | 0.2740047 | -0.03375432 | -0.005 | 41.2283
10421 | 14.540278 | 2.6375 | 38.7798 | 11 | 5.5038 | 5.502078 | 30.29 | 0.466714 | 0.2908 | 0.2739974 | -0.03376152 | -0.0049 | 41.2266
10422 | 14.541944 | 2.6385 | 38.7834 | 10 | 5.4926 | 5.502464 | 30.17 | 0.462891 | 0.29 | 0.2739903 | -0.03377024 | -0.0048 | 41.2293
10423 | 14.543333 | 2.6385 | 38.7871 | 10 | 5.513 | 5.502888 | 30.39 | 0.466079 | 0.2911 | 0.2739842 | -0.03377668 | -0.0046 | 41.2274
10424 | 14.544722 | 2.6393 | 38.7908 | 11 | 5.4992 | 5.503283 | 30.24 | 0.461625 | 0.291 | 0.2739778 | -0.03378309 | -0.0045 | 41.2301
10425 | 14.546111 | 2.6393 | 38.7944 | 10 | 5.5038 | 5.5037 | 30.29 | 0.462939 | 0.2912 | 0.2739719 | -0.03378926 | -0.0044 | 41.2294
10426 | 14.5475 | 2.6401 | 38.7981 | 10 | 5.5025 | 5.504074 | 30.28 | 0.464303 | 0.291 | 0.273966 | -0.03379569 | -0.0043 | 41.2287
10427 | 14.548889 | 2.6401 | 38.8018 | 10 | 5.4912 | 5.504481 | 30.15 | 0.465478 | 0.2899 | 0.2739598 | -0.03380363 | -0.0042 | 41.228
10428 | 14.550278 | 2.6407 | 38.8055 | 12 | 5.536 | 5.504856 | 30.65 | 0.468402 | 0.2919 | 0.2739534 | -0.03380814 | -0.0042 | 41.2263
10429 | 14.551667 | 2.6407 | 38.8091 | 10 | 5.5044 | 5.505317 | 30.3 | 0.468812 | 0.2921 | 0.2739468 | -0.03372919 | -0.0041 | 41.2262
10430 | 14.553056 | 2.6421 | 38.8128 | 10 | 5.5071 | 5.505778 | 30.33 | 0.466046 | 0.2923 | 0.2739403 | -0.03373295 | -0.0039 | 41.2279
10431 | 14.554444 | 2.6421 | 38.8165 | 10 | 5.5025 | 5.506171 | 30.28 | 0.463316 | 0.2917 | 0.2739341 | -0.03373872 | -0.0038 | 41.2295
10432 | 14.555833 | 2.6429 | 38.8201 | 10 | 5.5025 | 5.506577 | 30.28 | 0.464403 | 0.2913 | 0.2739283 | -0.03374521 | -0.0037 | 41.229
10433 | 14.557222 | 2.6429 | 38.8238 | 10 | 5.509 | 5.506962 | 30.35 | 0.464696 | 0.2916 | 0.2739226 | -0.03375138 | -0.0036 | 41.2289
10434 | 14.558611 | 2.6436 | 38.8275 | 10 | 5.4972 | 5.507371 | 30.22 | 0.465149 | 0.2907 | 0.2739168 | -0.03375965 | -0.0035 | 41.2286
10435 | 14.56 | 2.6436 | 38.8311 | 11 | 5.5064 | 5.507731 | 30.32 | 0.466558 | 0.2903 | 0.2739111 | -0.03376885 | -0.0034 | 41.2279
10436 | 14.561389 | 2.6442 | 38.8348 | 10 | 5.5051 | 5.508148 | 30.31 | 0.465959 | 0.2903 | 0.2739056 | -0.03377752 | -0.0033 | 41.2283
10437 | 14.562778 | 2.6442 | 38.8385 | 10 | 5.5058 | 5.508532 | 30.31 | 0.465846 | 0.2901 | 0.2739002 | -0.03378606 | -0.0033 | 41.2284
10438 | 14.564167 | 2.6446 | 38.8422 | 10 | 5.5077 | 5.508965 | 30.34 | 0.464099 | 0.2899 | 0.2738951 | -0.03379446 | -0.0032 | 41.2295
10439 | 14.565556 | 2.6446 | 38.8458 | 10 | 5.5071 | 5.509384 | 30.33 | 0.467116 | 0.2898 | 0.2738902 | -0.03372039 | -0.0031 | 41.2278
10440 | 14.566944 | 2.6457 | 38.8495 | 10 | 5.515 | 5.509813 | 30.41 | 0.469189 | 0.2901 | 0.2738857 | -0.03372842 | -0.003 | 41.2266
10441 | 14.568333 | 2.6457 | 38.8532 | 10 | 5.5077 | 5.510209 | 30.34 | 0.469744 | 0.2896 | 0.2738813 | -0.0337371 | -0.0029 | 41.2263
10442 | 14.569722 | 2.6463 | 38.8569 | 10 | 5.515 | 5.510616 | 30.41 | 0.46974 | 0.2899 | 0.2738772 | -0.03374582 | -0.0028 | 41.2264
10443 | 14.571111 | 2.6463 | 38.8605 | 10 | 5.5077 | 5.511022 | 30.34 | 0.467019 | 0.2899 | 0.2738729 | -0.03375451 | -0.0028 | 41.2281
10444 | 14.5725 | 2.6468 | 38.8642 | 10 | 5.511 | 5.511372 | 30.37 | 0.468604 | 0.2898 | 0.2738692 | -0.03376373 | -0.0027 | 41.2272
10445 | 14.573889 | 2.6468 | 38.8679 | 10 | 5.5156 | 5.511808 | 30.42 | 0.465906 | 0.2901 | 0.2738662 | -0.03377205 | -0.0026 | 41.2288
10446 | 14.575278 | 2.6472 | 38.8716 | 10 | 5.5176 | 5.512238 | 30.44 | 0.46815 | 0.2906 | 0.2738633 | -0.03377916 | -0.0026 | 41.2276
10447 | 14.576667 | 2.6472 | 38.8753 | 11 | 5.5077 | 5.512648 | 30.34 | 0.468742 | 0.2902 | 0.2738611 | -0.0337872 | -0.0025 | 41.2273
10448 | 14.578056 | 2.6475 | 38.8789 | 10 | 5.5064 | 5.513031 | 30.32 | 0.466727 | 0.2895 | 0.2738592 | -0.03379607 | -0.0025 | 41.2285
10449 | 14.579444 | 2.6475 | 38.8826 | 10 | 5.511 | 5.513405 | 30.37 | 0.465229 | 0.2894 | 0.2738582 | -0.03372345 | -0.0024 | 41.2295
10450 | 14.580833 | 2.6485 | 38.8863 | 11 | 5.5229 | 5.513834 | 30.5 | 0.467182 | 0.2899 | 0.2738578 | -0.03373157 | -0.0023 | 41.2284
10451 | 14.582222 | 2.6485 | 38.89 | 10 | 5.5084 | 5.514223 | 30.34 | 0.466566 | 0.2894 | 0.2738573 | -0.0337408 | -0.0022 | 41.2288
10452 | 14.583611 | 2.6491 | 38.8936 | 10 | 5.5196 | 5.514626 | 30.47 | 0.467307 | 0.2902 | 0.2738579 | -0.03374835 | -0.0021 | 41.2284
10453 | 14.585 | 2.6491 | 38.8973 | 10 | 5.5117 | 5.515082 | 30.38 | 0.468693 | 0.2898 | 0.2738586 | -0.03375624 | -0.0021 | 41.2277
10454 | 14.586389 | 2.6496 | 38.901 | 10 | 5.5104 | 5.515524 | 30.36 | 0.467918 | 0.289 | 0.2738591 | -0.03376583 | -0.002 | 41.2282
10455 | 14.587778 | 2.6496 | 38.9047 | 10 | 5.5097 | 5.515983 | 30.36 | 0.469447 | 0.2885 | 0.2738595 | -0.03377498 | -0.0019 | 41.2273
10456 | 14.589167 | 2.6499 | 38.9084 | 10 | 5.5038 | 5.516343 | 30.29 | 0.465455 | 0.2873 | 0.2738597 | -0.03378574 | -0.0019 | 41.2297
10457 | 14.590556 | 2.6499 | 38.912 | 10 | 5.5163 | 5.51671 | 30.43 | 0.470195 | 0.2874 | 0.2738606 | -0.03379644 | -0.0018 | 41.227
10458 | 14.591944 | 2.6501 | 38.9157 | 10 | 5.5202 | 5.517127 | 30.47 | 0.470182 | 0.2877 | 0.2738612 | -0.03380613 | -0.0018 | 41.2271
10459 | 14.593333 | 2.6501 | 38.9194 | 10 | 5.5169 | 5.517523 | 30.44 | 0.468331 | 0.2878 | 0.2738613 | -0.0337396 | -0.0018 | 41.2282
10460 | 14.594722 | 2.651 | 38.9231 | 10 | 5.5235 | 5.517907 | 30.51 | 0.469707 | 0.2886 | 0.2738611 | -0.03374756 | -0.0017 | 41.2274
10461 | 14.596111 | 2.651 | 38.9268 | 10 | 5.5123 | 5.518318 | 30.39 | 0.471312 | 0.2884 | 0.273861 | -0.03375595 | -0.0016 | 41.2265
10462 | 14.5975 | 2.6515 | 38.9304 | 10 | 5.5104 | 5.51871 | 30.36 | 0.46853 | 0.2877 | 0.2738613 | -0.03376584 | -0.0015 | 41.2283
10463 | 14.598889 | 2.6515 | 38.9341 | 10 | 5.5169 | 5.519123 | 30.44 | 0.471959 | 0.2876 | 0.2738615 | -0.03377598 | -0.0015 | 41.2263
10464 | 14.600278 | 2.6518 | 38.9378 | 10 | 5.509 | 5.519539 | 30.35 | 0.471067 | 0.2873 | 0.2738621 | -0.03378654 | -0.0014 | 41.2269
10465 | 14.601667 | 2.6518 | 38.9415 | 10 | 5.5222 | 5.519928 | 30.49 | 0.468351 | 0.288 | 0.2738626 | -0.03379512 | -0.0014 | 41.2285
10466 | 14.603056 | 2.6521 | 38.9452 | 10 | 5.5215 | 5.520379 | 30.49 | 0.471401 | 0.2879 | 0.2738631 | -0.03380317 | -0.0013 | 41.2268
10467 | 14.604444 | 2.6521 | 38.9489 | 10 | 5.5215 | 5.520755 | 30.49 | 0.469653 | 0.2879 | 0.2738631 | -0.03381175 | -0.0013 | 41.2279
10468 | 14.605833 | 2.6522 | 38.9525 | 10 | 5.5137 | 5.521147 | 30.4 | 0.471045 | 0.2874 | 0.2738629 | -0.03382057 | -0.0013 | 41.2271
10469 | 14.607222 | 2.6522 | 38.9562 | 10 | 5.5183 | 5.521508 | 30.45 | 0.469572 | 0.2871 | 0.2738632 | -0.03375712 | -0.0012 | 41.228
10470 | 14.608611 | 2.653 | 38.9599 | 10 | 5.5222 | 5.521966 | 30.49 | 0.470613 | 0.2873 | 0.2738635 | -0.03376614 | -0.0011 | 41.2275
10471 | 14.610278 | 2.653 | 38.9636 | 10 | 5.5288 | 5.522358 | 30.57 | 0.471527 | 0.2886 | 0.2738647 | -0.03377299 | -0.0011 | 41.2273
10472 | 14.611667 | 2.6534 | 38.9673 | 10 | 5.5202 | 5.522769 | 30.47 | 0.472907 | 0.2886 | 0.2738655 | -0.03377988 | -0.001 | 41.2265
10473 | 14.613056 | 2.6534 | 38.971 | 10 | 5.5189 | 5.523147 | 30.46 | 0.472528 | 0.2886 | 0.2738657 | -0.03378595 | -0.001 | 41.2268
10474 | 14.614444 | 2.6537 | 38.9747 | 10 | 5.5248 | 5.523537 | 30.52 | 0.469342 | 0.2887 | 0.2738658 | -0.03379167 | -0.0009 | 41.2287
10475 | 14.615833 | 2.6537 | 38.9783 | 10 | 5.5209 | 5.523935 | 30.48 | 0.47088 | 0.2886 | 0.2738664 | -0.03379638 | -0.0009 | 41.2279
10476 | 14.617222 | 2.654 | 38.982 | 10 | 5.5156 | 5.524352 | 30.42 | 0.472101 | 0.2882 | 0.2738676 | -0.03380123 | -0.0008 | 41.2272
10477 | 14.618611 | 2.654 | 38.9857 | 11 | 5.5169 | 5.52476 | 30.44 | 0.470995 | 0.2876 | 0.2738687 | -0.03380756 | -0.0008 | 41.2279
10478 | 14.62 | 2.6541 | 38.9894 | 10 | 5.5255 | 5.525143 | 30.53 | 0.472077 | 0.2878 | 0.2738701 | -0.03381345 | -0.0008 | 41.2273
10479 | 14.621389 | 2.6541 | 38.9931 | 10 | 5.5235 | 5.525545 | 30.51 | 0.470202 | 0.2876 | 0.2738717 | -0.03375151 | -0.0008 | 41.2285
10480 | 14.622778 | 2.6548 | 38.9968 | 10 | 5.5294 | 5.52596 | 30.57 | 0.470905 | 0.288 | 0.2738729 | -0.03375703 | -0.0007 | 41.2281
10481 | 14.624167 | 2.6548 | 39.0005 | 10 | 5.5327 | 5.526339 | 30.61 | 0.477087 | 0.2884 | 0.2738745 | -0.03376172 | -0.0007 | 41.2245
10482 | 14.625556 | 2.6552 | 39.0042 | 10 | 5.5255 | 5.526706 | 30.53 | 0.472657 | 0.288 | 0.2738761 | -0.03376588 | -0.0006 | 41.2272
10483 | 14.626944 | 2.6552 | 39.0078 | 10 | 5.5248 | 5.527089 | 30.52 | 0.472722 | 0.2881 | 0.2738778 | -0.03376921 | -0.0006 | 41.2272
10484 | 14.628333 | 2.6554 | 39.0115 | 10 | 5.5242 | 5.527492 | 30.52 | 0.471272 | 0.2874 | 0.2738798 | -0.03377402 | -0.0005 | 41.2281
10485 | 14.629722 | 2.6554 | 39.0152 | 11 | 5.5314 | 5.52785 | 30.6 | 0.472814 | 0.2877 | 0.273882 | -0.03377781 | -0.0005 | 41.2273
10486 | 14.631111 | 2.6556 | 39.0189 | 10 | 5.5301 | 5.528216 | 30.58 | 0.473824 | 0.288 | 0.2738842 | -0.03378116 | -0.0005 | 41.2267
10487 | 14.6325 | 2.6556 | 39.0226 | 10 | 5.5314 | 5.52857 | 30.6 | 0.474199 | 0.2882 | 0.2738868 | -0.03378338 | -0.0005 | 41.2265
10488 | 14.633889 | 2.6557 | 39.0263 | 10 | 5.5268 | 5.528975 | 30.55 | 0.475015 | 0.2876 | 0.2738893 | -0.03378699 | -0.0004 | 41.2261
10489 | 14.635278 | 2.6557 | 39.03 | 11 | 5.5235 | 5.529342 | 30.51 | 0.472855 | 0.2871 | 0.273892 | -0.03372899 | -0.0004 | 41.2274
10490 | 14.636667 | 2.6563 | 39.0337 | 10 | 5.5353 | 5.529721 | 30.64 | 0.473813 | 0.2874 | 0.2738951 | -0.033733 | -0.0004 | 41.2269
10491 | 14.638056 | 2.6563 | 39.0373 | 10 | 5.534 | 5.530107 | 30.63 | 0.474861 | 0.2876 | 0.2738982 | -0.03373541 | -0.0003 | 41.2264
10492 | 14.639444 | 2.6567 | 39.041 | 10 | 5.5307 | 5.530481 | 30.59 | 0.474205 | 0.2877 | 0.273901 | -0.0337366 | -0.0003 | 41.2268
10493 | 14.640833 | 2.6567 | 39.0447 | 10 | 5.5288 | 5.5309 | 30.57 | 0.473283 | 0.2876 | 0.2739043 | -0.03373754 | -0.0002 | 41.2274
10494 | 14.642222 | 2.657 | 39.0484 | 10 | 5.5294 | 5.531188 | 30.57 | 0.474962 | 0.2875 | 0.2739074 | -0.03373705 | -0.0002 | 41.2265
10495 | 14.643611 | 2.657 | 39.0521 | 10 | 5.534 | 5.531547 | 30.63 | 0.470194 | 0.2877 | 0.2739097 | -0.03373535 | -0.0002 | 41.2294
10496 | 14.645 | 2.6573 | 39.0558 | 11 | 5.5386 | 5.531953 | 30.68 | 0.473297 | 0.2882 | 0.273912 | -0.03373213 | -0.0001 | 41.2276
10497 | 14.646389 | 2.6573 | 39.0595 | 10 | 5.5307 | 5.532331 | 30.59 | 0.476105 | 0.2878 | 0.2739145 | -0.03372904 | -0.0001 | 41.2259
10498 | 14.647778 | 2.6576 | 39.0632 | 10 | 5.5275 | 5.532708 | 30.55 | 0.473104 | 0.2872 | 0.2739171 | -0.03372636 | -0.0001 | 41.2278
10499 | 14.649167 | 2.6576 | 39.0669 | 10 | 5.5347 | 5.533071 | 30.63 | 0.472931 | 0.2868 | 0.2739193 | -0.03367633 | 0 | 41.2279
10500 | 14.650556 | 2.6583 | 39.0706 | 10 | 5.5406 | 5.533498 | 30.7 | 0.474421 | 0.2877 | 0.2739214 | -0.03367271 | 0 | 41.2271
10501 | 14.651944 | 2.6583 | 39.0743 | 10 | 5.5379 | 5.533884 | 30.67 | 0.473189 | 0.288 | 0.2739233 | -0.03366844 | 0.0001 | 41.2279
10502 | 14.653333 | 2.6588 | 39.078 | 10 | 5.5406 | 5.534282 | 30.7 | 0.476245 | 0.2884 | 0.2739247 | -0.03366304 | 0.0001 | 41.2261
10503 | 14.654722 | 2.6588 | 39.0817 | 10 | 5.532 | 5.534664 | 30.6 | 0.474995 | 0.2881 | 0.2739258 | -0.03365747 | 0.0002 | 41.2269
10504 | 14.656111 | 2.6593 | 39.0853 | 10 | 5.5353 | 5.535029 | 30.64 | 0.477184 | 0.2883 | 0.273927 | -0.03365097 | 0.0003 | 41.2257
10505 | 14.6575 | 2.6593 | 39.0891 | 10 | 5.5412 | 5.535433 | 30.71 | 0.479407 | 0.2889 | 0.2739289 | -0.03364247 | 0.0003 | 41.2244
10506 | 14.658889 | 2.6598 | 39.0927 | 10 | 5.5445 | 5.535846 | 30.74 | 0.475432 | 0.2893 | 0.2739306 | -0.03363341 | 0.0003 | 41.2268
10507 | 14.660278 | 2.6598 | 39.0964 | 10 | 5.5261 | 5.536237 | 30.54 | 0.473751 | 0.2884 | 0.2739326 | -0.03362563 | 0.0004 | 41.2279
10508 | 14.661667 | 2.6602 | 39.1001 | 10 | 5.5334 | 5.536623 | 30.62 | 0.474153 | 0.2885 | 0.2739352 | -0.033617 | 0.0004 | 41.2277
10509 | 14.663056 | 2.6602 | 39.1038 | 10 | 5.553 | 5.537024 | 30.84 | 0.47855 | 0.2892 | 0.2739378 | -0.0335662 | 0.0005 | 41.2251
10510 | 14.664444 | 2.6611 | 39.1075 | 10 | 5.5445 | 5.537419 | 30.74 | 0.475507 | 0.2894 | 0.2739406 | -0.03355587 | 0.0006 | 41.227
10511 | 14.665833 | 2.6611 | 39.1112 | 10 | 5.5406 | 5.537833 | 30.7 | 0.478169 | 0.2896 | 0.2739434 | -0.03354384 | 0.0006 | 41.2255
10512 | 14.667222 | 2.6618 | 39.1149 | 10 | 5.5399 | 5.538221 | 30.69 | 0.476987 | 0.29 | 0.2739464 | -0.03353163 | 0.0007 | 41.2262
10513 | 14.668611 | 2.6618 | 39.1186 | 11 | 5.5451 | 5.538631 | 30.75 | 0.475758 | 0.2905 | 0.2739496 | -0.03351839 | 0.0008 | 41.227
10514 | 14.67 | 2.6625 | 39.1223 | 10 | 5.5419 | 5.538981 | 30.71 | 0.476234 | 0.2908 | 0.273953 | -0.03350469 | 0.0009 | 41.2268
10515 | 14.671667 | 2.6625 | 39.126 | 10 | 5.5393 | 5.539364 | 30.68 | 0.478826 | 0.2906 | 0.273956 | -0.03349073 | 0.0009 | 41.2255
10516 | 14.673056 | 2.6633 | 39.1297 | 10 | 5.5406 | 5.539765 | 30.7 | 0.475842 | 0.2906 | 0.2739593 | -0.03347525 | 0.001 | 41.2274
10517 | 14.674444 | 2.6633 | 39.1334 | 10 | 5.5432 | 5.540168 | 30.73 | 0.47926 | 0.2904 | 0.2739621 | -0.0334594 | 0.0011 | 41.2254
10518 | 14.675833 | 2.664 | 39.1371 | 10 | 5.5458 | 5.540531 | 30.76 | 0.480317 | 0.2911 | 0.2739648 | -0.03344126 | 0.0011 | 41.2248
10519 | 14.677222 | 2.664 | 39.1408 | 10 | 5.5327 | 5.540922 | 30.61 | 0.474299 | 0.2902 | 0.2739677 | -0.03339357 | 0.0012 | 41.2284
10520 | 14.678611 | 2.6651 | 39.1445 | 11 | 5.5393 | 5.541304 | 30.68 | 0.477145 | 0.2899 | 0.2739706 | -0.03337778 | 0.0013 | 41.2268
10521 | 14.68 | 2.6651 | 39.1482 | 10 | 5.5419 | 5.541734 | 30.71 | 0.478293 | 0.2901 | 0.273973 | -0.03336144 | 0.0014 | 41.2262
10522 | 14.681389 | 2.6661 | 39.1519 | 10 | 5.5491 | 5.54216 | 30.79 | 0.479853 | 0.2902 | 0.2739754 | -0.03334453 | 0.0015 | 41.2253
10523 | 14.682778 | 2.6661 | 39.1556 | 11 | 5.5432 | 5.542532 | 30.73 | 0.477605 | 0.2899 | 0.2739779 | -0.03332851 | 0.0016 | 41.2267
10524 | 14.684167 | 2.6671 | 39.1593 | 11 | 5.5386 | 5.542941 | 30.68 | 0.477801 | 0.2894 | 0.2739811 | -0.0333125 | 0.0017 | 41.2266
10525 | 14.685556 | 2.6671 | 39.163 | 10 | 5.5412 | 5.543301 | 30.71 | 0.479858 | 0.2893 | 0.273984 | -0.0332965 | 0.0018 | 41.2254
10526 | 14.686944 | 2.6681 | 39.1667 | 10 | 5.5504 | 5.543734 | 30.81 | 0.480108 | 0.2897 | 0.2739869 | -0.03327898 | 0.0019 | 41.2253
10527 | 14.688333 | 2.6681 | 39.1704 | 10 | 5.5399 | 5.544097 | 30.69 | 0.477525 | 0.2891 | 0.2739894 | -0.03326291 | 0.002 | 41.2269
10528 | 14.689722 | 2.6691 | 39.1742 | 11 | 5.5366 | 5.544482 | 30.65 | 0.475809 | 0.2884 | 0.2739927 | -0.0332482 | 0.0021 | 41.228
10529 | 14.691111 | 2.6691 | 39.1779 | 10 | 5.5504 | 5.544882 | 30.81 | 0.478523 | 0.2883 | 0.2739964 | -0.03320644 | 0.0022 | 41.2264
10530 | 14.6925 | 2.6703 | 39.1816 | 10 | 5.5549 | 5.54527 | 30.86 | 0.480146 | 0.2888 | 0.274 | -0.033191 | 0.0023 | 41.2255
10531 | 14.693889 | 2.6703 | 39.1853 | 10 | 5.5491 | 5.545629 | 30.79 | 0.478215 | 0.2886 | 0.2740033 | -0.03317538 | 0.0025 | 41.2267
10532 | 14.695278 | 2.6715 | 39.189 | 10 | 5.5471 | 5.546038 | 30.77 | 0.478571 | 0.2887 | 0.2740069 | -0.03315938 | 0.0026 | 41.2265
10533 | 14.696667 | 2.6715 | 39.1927 | 11 | 5.5419 | 5.546384 | 30.71 | 0.476334 | 0.2886 | 0.2740106 | -0.03314407 | 0.0027 | 41.2279
10534 | 14.698056 | 2.6727 | 39.1964 | 10 | 5.5393 | 5.546729 | 30.68 | 0.478104 | 0.2876 | 0.2740145 | -0.03313088 | 0.0028 | 41.2269
10535 | 14.699444 | 2.6727 | 39.2001 | 10 | 5.5419 | 5.547117 | 30.71 | 0.478869 | 0.2874 | 0.2740183 | -0.03311799 | 0.003 | 41.2265
10536 | 14.700833 | 2.6739 | 39.2038 | 10 | 5.5484 | 5.547481 | 30.78 | 0.477715 | 0.2872 | 0.2740226 | -0.03310463 | 0.0031 | 41.2272
10537 | 14.702222 | 2.6739 | 39.2076 | 10 | 5.5562 | 5.547851 | 30.87 | 0.478202 | 0.2879 | 0.2740278 | -0.03308916 | 0.0032 | 41.2269
10538 | 14.703611 | 2.675 | 39.2113 | 10 | 5.5589 | 5.548261 | 30.9 | 0.480111 | 0.2884 | 0.2740329 | -0.03307236 | 0.0033 | 41.2259
10539 | 14.705 | 2.675 | 39.215 | 10 | 5.551 | 5.548611 | 30.81 | 0.477971 | 0.2889 | 0.2740383 | -0.033032 | 0.0034 | 41.2272
10540 | 14.706389 | 2.6765 | 39.2187 | 11 | 5.553 | 5.549001 | 30.84 | 0.478186 | 0.2896 | 0.2740439 | -0.03301293 | 0.0036 | 41.2271
10541 | 14.707778 | 2.6765 | 39.2224 | 10 | 5.5536 | 5.549377 | 30.84 | 0.478055 | 0.2894 | 0.2740495 | -0.03299427 | 0.0037 | 41.2272
10542 | 14.709167 | 2.6779 | 39.2261 | 10 | 5.5504 | 5.549734 | 30.81 | 0.477626 | 0.2899 | 0.2740563 | -0.03297436 | 0.0039 | 41.2275
10543 | 14.710556 | 2.6779 | 39.2299 | 10 | 5.5523 | 5.550131 | 30.83 | 0.477912 | 0.2899 | 0.2740636 | -0.03295398 | 0.0041 | 41.2274
10544 | 14.711944 | 2.6794 | 39.2336 | 11 | 5.5543 | 5.550466 | 30.85 | 0.477223 | 0.2902 | 0.2740708 | -0.03293295 | 0.0042 | 41.2278
10545 | 14.713333 | 2.6794 | 39.2373 | 10 | 5.5576 | 5.550853 | 30.89 | 0.480114 | 0.2904 | 0.274078 | -0.03291067 | 0.0044 | 41.2262
10546 | 14.714722 | 2.6808 | 39.241 | 11 | 5.5517 | 5.55124 | 30.82 | 0.477286 | 0.2897 | 0.2740851 | -0.03288965 | 0.0045 | 41.2279
10547 | 14.716111 | 2.6808 | 39.2447 | 10 | 5.5628 | 5.551657 | 30.94 | 0.483087 | 0.2904 | 0.2740925 | -0.03286701 | 0.0047 | 41.2245
10548 | 14.7175 | 2.6823 | 39.2485 | 10 | 5.5425 | 5.552076 | 30.72 | 0.480573 | 0.2895 | 0.2741002 | -0.03284524 | 0.0048 | 41.226
10549 | 14.718889 | 2.6823 | 39.2522 | 10 | 5.5497 | 5.552449 | 30.8 | 0.479809 | 0.289 | 0.2741076 | -0.03280809 | 0.005 | 41.2265
10550 | 14.720278 | 2.684 | 39.2559 | 10 | 5.5536 | 5.552833 | 30.84 | 0.478965 | 0.2887 | 0.2741153 | -0.03278789 | 0.0051 | 41.2271
10551 | 14.721667 | 2.684 | 39.2597 | 10 | 5.5582 | 5.553202 | 30.89 | 0.481014 | 0.2887 | 0.2741234 | -0.0327678 | 0.0053 | 41.2259
10552 | 14.723056 | 2.6857 | 39.2634 | 10 | 5.5334 | 5.553595 | 30.62 | 0.477107 | 0.2864 | 0.2741322 | -0.03275144 | 0.0055 | 41.2282
10553 | 14.724444 | 2.6857 | 39.2671 | 10 | 5.5621 | 5.553962 | 30.94 | 0.484021 | 0.2875 | 0.274141 | -0.03273145 | 0.0057 | 41.2242
10554 | 14.725833 | 2.6873 | 39.2709 | 10 | 5.5523 | 5.554355 | 30.83 | 0.485243 | 0.2868 | 0.2741499 | -0.0327125 | 0.0059 | 41.2234
10555 | 14.727222 | 2.6873 | 39.2746 | 10 | 5.5497 | 5.554779 | 30.8 | 0.480699 | 0.2865 | 0.2741586 | -0.03269375 | 0.006 | 41.2262
10556 | 14.728611 | 2.6889 | 39.2783 | 10 | 5.5569 | 5.555213 | 30.88 | 0.483715 | 0.2873 | 0.2741675 | -0.03267327 | 0.0062 | 41.2245
10557 | 14.73 | 2.6889 | 39.2821 | 10 | 5.5549 | 5.555607 | 30.86 | 0.481947 | 0.2868 | 0.2741765 | -0.03265346 | 0.0064 | 41.2255
10558 | 14.731389 | 2.6905 | 39.2858 | 10 | 5.568 | 5.555999 | 31 | 0.483981 | 0.2871 | 0.2741852 | -0.03263259 | 0.0065 | 41.2244
10559 | 14.733056 | 2.6905 | 39.2895 | 10 | 5.5647 | 5.556405 | 30.97 | 0.484374 | 0.2874 | 0.2741943 | -0.03260267 | 0.0067 | 41.2245
10560 | 14.734444 | 2.6923 | 39.2933 | 10 | 5.553 | 5.556767 | 30.84 | 0.48588 | 0.2875 | 0.2742038 | -0.03258107 | 0.0069 | 41.2236
10561 | 14.735833 | 2.6923 | 39.297 | 10 | 5.5589 | 5.557193 | 30.9 | 0.482622 | 0.2876 | 0.2742133 | -0.03255842 | 0.0071 | 41.2256
10562 | 14.737222 | 2.6941 | 39.3008 | 10 | 5.5602 | 5.557582 | 30.92 | 0.482843 | 0.2859 | 0.2742226 | -0.03253912 | 0.0073 | 41.2254
10563 | 14.738611 | 2.6941 | 39.3045 | 10 | 5.5484 | 5.557965 | 30.78 | 0.484543 | 0.285 | 0.2742315 | -0.03252105 | 0.0075 | 41.2245
10564 | 14.74 | 2.6957 | 39.3082 | 10 | 5.551 | 5.558403 | 30.81 | 0.48256 | 0.2843 | 0.2742413 | -0.03250441 | 0.0076 | 41.2257
10565 | 14.741389 | 2.6957 | 39.312 | 10 | 5.5497 | 5.558804 | 30.8 | 0.480587 | 0.2834 | 0.2742511 | -0.03248948 | 0.0078 | 41.2269
10566 | 14.742778 | 2.6973 | 39.3157 | 10 | 5.5582 | 5.559282 | 30.89 | 0.482306 | 0.2833 | 0.2742616 | -0.03247493 | 0.008 | 41.2259
10567 | 14.744167 | 2.6973 | 39.3195 | 10 | 5.551 | 5.559678 | 30.81 | 0.482005 | 0.2827 | 0.274273 | -0.0324617 | 0.0082 | 41.2261
10568 | 14.745556 | 2.6988 | 39.3232 | 10 | 5.553 | 5.56007 | 30.84 | 0.482558 | 0.2819 | 0.2742842 | -0.03245038 | 0.0083 | 41.2258
10569 | 14.746944 | 2.6988 | 39.327 | 10 | 5.5712 | 5.560461 | 31.04 | 0.48428 | 0.2825 | 0.2742954 | -0.0324306 | 0.0085 | 41.2248
10570 | 14.748333 | 2.7003 | 39.3307 | 10 | 5.5686 | 5.56086 | 31.01 | 0.482922 | 0.2829 | 0.2743066 | -0.03241738 | 0.0087 | 41.2257
10571 | 14.749722 | 2.7003 | 39.3345 | 10 | 5.5602 | 5.561276 | 30.92 | 0.482118 | 0.2833 | 0.2743178 | -0.03240253 | 0.0088 | 41.2262
10572 | 14.751111 | 2.7019 | 39.3382 | 10 | 5.5654 | 5.561722 | 30.97 | 0.484111 | 0.2836 | 0.2743293 | -0.032387 | 0.009 | 41.225
10573 | 14.7525 | 2.7019 | 39.342 | 10 | 5.566 | 5.562115 | 30.98 | 0.48344 | 0.2836 | 0.2743409 | -0.03237088 | 0.0092 | 41.2255
10574 | 14.753889 | 2.7034 | 39.3458 | 10 | 5.5706 | 5.562535 | 31.03 | 0.484412 | 0.2846 | 0.2743524 | -0.03235246 | 0.0093 | 41.2249
10575 | 14.755278 | 2.7034 | 39.3495 | 10 | 5.5615 | 5.562983 | 30.93 | 0.483522 | 0.2849 | 0.2743635 | -0.03233298 | 0.0095 | 41.2255
10576 | 14.756667 | 2.7048 | 39.3533 | 11 | 5.5621 | 5.563357 | 30.94 | 0.480335 | 0.2845 | 0.2743755 | -0.03231358 | 0.0096 | 41.2274
10577 | 14.758056 | 2.7048 | 39.357 | 10 | 5.5686 | 5.563749 | 31.01 | 0.485249 | 0.2851 | 0.2743874 | -0.03229264 | 0.0098 | 41.2245
10578 | 14.759444 | 2.7063 | 39.3608 | 10 | 5.5719 | 5.56412 | 31.05 | 0.483756 | 0.2858 | 0.2743994 | -0.03226987 | 0.0099 | 41.2254
10579 | 14.760833 | 2.7063 | 39.3646 | 10 | 5.5719 | 5.564533 | 31.05 | 0.488761 | 0.2864 | 0.27441 | -0.03224695 | 0.0101 | 41.2224
10580 | 14.762222 | 2.7078 | 39.3683 | 10 | 5.568 | 5.564926 | 31 | 0.48571 | 0.2867 | 0.2744205 | -0.0322225 | 0.0102 | 41.2243
10581 | 14.763611 | 2.7078 | 39.3721 | 10 | 5.5745 | 5.565302 | 31.08 | 0.485672 | 0.287 | 0.2744314 | -0.03219632 | 0.0104 | 41.2243
10582 | 14.765 | 2.7093 | 39.3758 | 10 | 5.5589 | 5.565701 | 30.9 | 0.487138 | 0.2863 | 0.2744422 | -0.03217099 | 0.0106 | 41.2235
10583 | 14.766389 | 2.7093 | 39.3796 | 10 | 5.5602 | 5.566107 | 30.92 | 0.483647 | 0.2858 | 0.274453 | -0.03214641 | 0.0107 | 41.2256
10584 | 14.767778 | 2.7109 | 39.3834 | 10 | 5.5693 | 5.566511 | 31.02 | 0.485298 | 0.286 | 0.2744637 | -0.0321202 | 0.0109 | 41.2246
10585 | 14.769167 | 2.7109 | 39.3871 | 10 | 5.568 | 5.5669 | 31 | 0.485546 | 0.2862 | 0.2744748 | -0.03209368 | 0.011 | 41.2245
10586 | 14.770556 | 2.7123 | 39.3909 | 10 | 5.5634 | 5.567274 | 30.95 | 0.482839 | 0.286 | 0.2744865 | -0.03206657 | 0.0111 | 41.2262
10587 | 14.771944 | 2.7123 | 39.3947 | 10 | 5.5719 | 5.567663 | 31.05 | 0.486475 | 0.2863 | 0.2744981 | -0.03203821 | 0.0113 | 41.224
10588 | 14.773333 | 2.7138 | 39.3984 | 11 | 5.5732 | 5.568058 | 31.06 | 0.48581 | 0.2868 | 0.2745099 | -0.0320083 | 0.0114 | 41.2245
10589 | 14.774722 | 2.7138 | 39.4022 | 10 | 5.5686 | 5.568432 | 31.01 | 0.486516 | 0.2868 | 0.2745223 | -0.03199031 | 0.0116 | 41.2241
10590 | 14.776111 | 2.7152 | 39.406 | 10 | 5.5608 | 5.568849 | 30.92 | 0.484521 | 0.2863 | 0.274535 | -0.0319614 | 0.0117 | 41.2253
10591 | 14.7775 | 2.7152 | 39.4098 | 10 | 5.5745 | 5.569269 | 31.08 | 0.485791 | 0.2868 | 0.274548 | -0.0319319 | 0.0119 | 41.2245
10592 | 14.778889 | 2.7168 | 39.4135 | 10 | 5.5745 | 5.56971 | 31.08 | 0.490891 | 0.2871 | 0.2745611 | -0.03190181 | 0.012 | 41.2215
10593 | 14.780278 | 2.7168 | 39.4173 | 11 | 5.5647 | 5.570119 | 30.97 | 0.484735 | 0.2867 | 0.2745746 | -0.03187237 | 0.0121 | 41.2252
10594 | 14.781667 | 2.7183 | 39.4211 | 11 | 5.5641 | 5.570506 | 30.96 | 0.485122 | 0.2863 | 0.2745885 | -0.03183509 | 0.0123 | 41.225
10595 | 14.783056 | 2.7183 | 39.4249 | 10 | 5.5732 | 5.570966 | 31.06 | 0.485555 | 0.2865 | 0.2746018 | -0.03179768 | 0.0124 | 41.2248
10596 | 14.784444 | 2.7199 | 39.4286 | 10 | 5.5797 | 5.571348 | 31.13 | 0.489084 | 0.2873 | 0.2746154 | -0.03175872 | 0.0126 | 41.2227
10597 | 14.785833 | 2.7199 | 39.4324 | 10 | 5.5673 | 5.571705 | 31 | 0.484035 | 0.2868 | 0.2746291 | -0.03172068 | 0.0127 | 41.2257
10598 | 14.7875 | 2.7215 | 39.4362 | 10 | 5.5647 | 5.572071 | 30.97 | 0.485417 | 0.2861 | 0.2746428 | -0.03168299 | 0.0128 | 41.2252
10599 | 14.788889 | 2.7215 | 39.44 | 10 | 5.5602 | 5.572432 | 30.92 | 0.485787 | 0.285 | 0.2746567 | -0.03167809 | 0.013 | 41.225
10600 | 14.790278 | 2.7228 | 39.4438 | 10 | 5.5673 | 5.572861 | 31 | 0.486404 | 0.2844 | 0.2746699 | -0.03164369 | 0.0131 | 41.2246
10601 | 14.791667 | 2.7228 | 39.4476 | 10 | 5.5595 | 5.573266 | 30.91 | 0.484836 | 0.283 | 0.2746829 | -0.03161241 | 0.0133 | 41.2256
10602 | 14.793056 | 2.7243 | 39.4513 | 10 | 5.5797 | 5.573646 | 31.13 | 0.487455 | 0.2836 | 0.2746965 | -0.03158033 | 0.0134 | 41.2241
10603 | 14.794444 | 2.7243 | 39.4551 | 10 | 5.5777 | 5.573973 | 31.11 | 0.485771 | 0.2842 | 0.2747105 | -0.03154612 | 0.0136 | 41.2251
10604 | 14.795833 | 2.7259 | 39.4589 | 10 | 5.5732 | 5.574311 | 31.06 | 0.488712 | 0.2841 | 0.2747252 | -0.03151188 | 0.0137 | 41.2233
10605 | 14.797222 | 2.7259 | 39.4627 | 10 | 5.5771 | 5.574702 | 31.1 | 0.485154 | 0.2843 | 0.2747397 | -0.03147722 | 0.0138 | 41.2255
10606 | 14.798611 | 2.7274 | 39.4665 | 10 | 5.5745 | 5.575095 | 31.08 | 0.485304 | 0.2838 | 0.274755 | -0.03144367 | 0.014 | 41.2254
10607 | 14.8 | 2.7274 | 39.4703 | 10 | 5.5771 | 5.575475 | 31.1 | 0.490206 | 0.2836 | 0.274771 | -0.03141095 | 0.0141 | 41.2225
10608 | 14.801389 | 2.7288 | 39.4741 | 10 | 5.5673 | 5.575865 | 31 | 0.48859 | 0.2828 | 0.2747862 | -0.03137886 | 0.0142 | 41.2235
10609 | 14.802778 | 2.7288 | 39.4779 | 10 | 5.5758 | 5.576258 | 31.09 | 0.488638 | 0.2826 | 0.2748024 | -0.03137967 | 0.0143 | 41.2235
10610 | 14.804167 | 2.73 | 39.4816 | 10 | 5.5784 | 5.576625 | 31.12 | 0.487254 | 0.282 | 0.274818 | -0.03134914 | 0.0145 | 41.2243
10611 | 14.805556 | 2.73 | 39.4854 | 10 | 5.5797 | 5.577033 | 31.13 | 0.488798 | 0.2822 | 0.2748333 | -0.03131762 | 0.0146 | 41.2234
10612 | 14.806944 | 2.7313 | 39.4892 | 11 | 5.581 | 5.57744 | 31.15 | 0.491889 | 0.2825 | 0.2748491 | -0.03128434 | 0.0147 | 41.2216
10613 | 14.808333 | 2.7313 | 39.493 | 10 | 5.5823 | 5.577821 | 31.16 | 0.491217 | 0.2826 | 0.2748657 | -0.03125056 | 0.0148 | 41.222
10614 | 14.809722 | 2.7327 | 39.4968 | 10 | 5.5868 | 5.578194 | 31.21 | 0.492001 | 0.2828 | 0.2748831 | -0.03121559 | 0.015 | 41.2215
10615 | 14.811111 | 2.7327 | 39.5006 | 10 | 5.5829 | 5.578562 | 31.17 | 0.489358 | 0.2829 | 0.2749011 | -0.03118086 | 0.0151 | 41.2231
10616 | 14.8125 | 2.7341 | 39.5044 | 10 | 5.5758 | 5.578954 | 31.09 | 0.490701 | 0.2825 | 0.2749195 | -0.03114572 | 0.0152 | 41.2224
10617 | 14.813889 | 2.7341 | 39.5082 | 10 | 5.5894 | 5.579315 | 31.24 | 0.494098 | 0.2834 | 0.2749382 | -0.03110777 | 0.0153 | 41.2203
10618 | 14.815278 | 2.7354 | 39.512 | 10 | 5.5784 | 5.579724 | 31.12 | 0.489506 | 0.2829 | 0.274958 | -0.03107083 | 0.0154 | 41.2231
10619 | 14.816667 | 2.7354 | 39.5158 | 10 | 5.5706 | 5.580127 | 31.03 | 0.488889 | 0.282 | 0.2749788 | -0.03107784 | 0.0155 | 41.2235
10620 | 14.818056 | 2.7365 | 39.5196 | 10 | 5.5836 | 5.580495 | 31.18 | 0.49036 | 0.2822 | 0.275 | -0.03104227 | 0.0156 | 41.2226
10621 | 14.819444 | 2.7365 | 39.5234 | 10 | 5.5823 | 5.580888 | 31.16 | 0.489975 | 0.2824 | 0.2750219 | -0.03100618 | 0.0158 | 41.2229
10622 | 14.820833 | 2.7378 | 39.5272 | 10 | 5.5914 | 5.581309 | 31.26 | 0.488921 | 0.2833 | 0.2750435 | -0.03096672 | 0.0159 | 41.2235
10623 | 14.822222 | 2.7378 | 39.531 | 11 | 5.5764 | 5.581701 | 31.1 | 0.487357 | 0.2826 | 0.275065 | -0.03092798 | 0.016 | 41.2244
10624 | 14.823611 | 2.7392 | 39.5348 | 10 | 5.5738 | 5.582093 | 31.07 | 0.490709 | 0.2818 | 0.2750868 | -0.03089119 | 0.0161 | 41.2225
10625 | 14.825 | 2.7392 | 39.5386 | 10 | 5.5849 | 5.582426 | 31.19 | 0.492343 | 0.282 | 0.2751091 | -0.03085397 | 0.0162 | 41.2215
10626 | 14.826389 | 2.7405 | 39.5424 | 10 | 5.5875 | 5.582794 | 31.22 | 0.492613 | 0.2823 | 0.2751319 | -0.03081604 | 0.0163 | 41.2213
10627 | 14.827778 | 2.7405 | 39.5462 | 10 | 5.5849 | 5.583165 | 31.19 | 0.491397 | 0.2826 | 0.2751556 | -0.03077701 | 0.0164 | 41.2221
10628 | 14.829167 | 2.7418 | 39.5501 | 10 | 5.5836 | 5.583538 | 31.18 | 0.492614 | 0.2822 | 0.2751791 | -0.03073852 | 0.0165 | 41.2213
10629 | 14.830556 | 2.7418 | 39.5539 | 10 | 5.579 | 5.583904 | 31.13 | 0.490913 | 0.2819 | 0.2752031 | -0.03074903 | 0.0166 | 41.2224
10630 | 14.831944 | 2.7428 | 39.5577 | 11 | 5.5777 | 5.584267 | 31.11 | 0.486883 | 0.2818 | 0.275227 | -0.03071133 | 0.0167 | 41.2248
10631 | 14.833333 | 2.7428 | 39.5615 | 10 | 5.5816 | 5.584679 | 31.15 | 0.489718 | 0.2811 | 0.2752506 | -0.03067502 | 0.0168 | 41.2231
10632 | 14.834722 | 2.7441 | 39.5653 | 10 | 5.5992 | 5.585054 | 31.35 | 0.495773 | 0.2818 | 0.2752745 | -0.03063742 | 0.0169 | 41.2195
10633 | 14.836111 | 2.7441 | 39.5691 | 10 | 5.5855 | 5.585479 | 31.2 | 0.490901 | 0.2821 | 0.2752986 | -0.03060043 | 0.0171 | 41.2224
10634 | 14.8375 | 2.7454 | 39.5729 | 11 | 5.5836 | 5.585839 | 31.18 | 0.491579 | 0.2817 | 0.2753227 | -0.03056388 | 0.0172 | 41.222
10635 | 14.838889 | 2.7454 | 39.5767 | 10 | 5.5901 | 5.586216 | 31.25 | 0.490721 | 0.2819 | 0.2753473 | -0.03052634 | 0.0173 | 41.2226
10636 | 14.840278 | 2.7468 | 39.5805 | 10 | 5.5875 | 5.586594 | 31.22 | 0.490223 | 0.2818 | 0.2753727 | -0.03048931 | 0.0174 | 41.2229
10637 | 14.841667 | 2.7468 | 39.5844 | 10 | 5.5927 | 5.586977 | 31.28 | 0.491724 | 0.2821 | 0.2753979 | -0.0304511 | 0.0175 | 41.2219
10638 | 14.843056 | 2.7481 | 39.5882 | 10 | 5.5862 | 5.587389 | 31.21 | 0.490921 | 0.282 | 0.2754235 | -0.03041313 | 0.0176 | 41.2224
10639 | 14.844444 | 2.7481 | 39.592 | 11 | 5.5784 | 5.587761 | 31.12 | 0.487585 | 0.2814 | 0.2754496 | -0.03042485 | 0.0177 | 41.2244
10640 | 14.845833 | 2.7491 | 39.5958 | 10 | 5.594 | 5.588135 | 31.29 | 0.490151 | 0.2819 | 0.2754763 | -0.03038711 | 0.0178 | 41.2229
10641 | 14.8475 | 2.7491 | 39.5996 | 10 | 5.579 | 5.588528 | 31.13 | 0.49149 | 0.2814 | 0.2755032 | -0.03035065 | 0.0179 | 41.2224
10642 | 14.848889 | 2.7504 | 39.6034 | 10 | 5.5862 | 5.588929 | 31.21 | 0.496106 | 0.2811 | 0.2755312 | -0.03031444 | 0.018 | 41.2197
10643 | 14.850278 | 2.7504 | 39.6073 | 10 | 5.5927 | 5.589308 | 31.28 | 0.490593 | 0.2814 | 0.2755595 | -0.03027703 | 0.0181 | 41.2229
10644 | 14.851667 | 2.7517 | 39.6111 | 10 | 5.5875 | 5.589684 | 31.22 | 0.490951 | 0.2811 | 0.2755883 | -0.030241 | 0.0182 | 41.2227
10645 | 14.853056 | 2.7517 | 39.6149 | 10 | 5.603 | 5.590066 | 31.39 | 0.49581 | 0.2821 | 0.275618 | -0.0302036 | 0.0184 | 41.2199
10646 | 14.854444 | 2.7531 | 39.6187 | 10 | 5.5966 | 5.590473 | 31.32 | 0.496469 | 0.2828 | 0.275648 | -0.03016473 | 0.0185 | 41.2195
10647 | 14.855833 | 2.7531 | 39.6226 | 10 | 5.5953 | 5.590869 | 31.31 | 0.495299 | 0.2833 | 0.275678 | -0.03012543 | 0.0186 | 41.2202
10648 | 14.857222 | 2.7545 | 39.6264 | 10 | 5.5914 | 5.591277 | 31.26 | 0.490523 | 0.2834 | 0.2757081 | -0.03008553 | 0.0187 | 41.223
10649 | 14.858611 | 2.7545 | 39.6302 | 10 | 5.5946 | 5.591652 | 31.3 | 0.488857 | 0.2835 | 0.2757388 | -0.03009295 | 0.0188 | 41.224
10650 | 14.86 | 2.7555 | 39.634 | 10 | 5.5927 | 5.592039 | 31.28 | 0.488533 | 0.2836 | 0.2757699 | -0.03005271 | 0.0189 | 41.2242
10651 | 14.861389 | 2.7555 | 39.6379 | 10 | 5.5933 | 5.592425 | 31.29 | 0.494307 | 0.2839 | 0.2758009 | -0.03001233 | 0.019 | 41.2208
10652 | 14.862778 | 2.7569 | 39.6417 | 10 | 5.5862 | 5.592784 | 31.21 | 0.489661 | 0.2833 | 0.2758325 | -0.02997239 | 0.0191 | 41.2236
10653 | 14.864167 | 2.7569 | 39.6455 | 10 | 5.603 | 5.593189 | 31.39 | 0.494317 | 0.2846 | 0.2758643 | -0.02992936 | 0.0193 | 41.2208
10654 | 14.865556 | 2.7583 | 39.6494 | 10 | 5.5992 | 5.59357 | 31.35 | 0.49292 | 0.2849 | 0.2758966 | -0.02988535 | 0.0194 | 41.2216
10655 | 14.866944 | 2.7583 | 39.6532 | 10 | 5.5894 | 5.594005 | 31.24 | 0.496805 | 0.2848 | 0.2759292 | -0.02984073 | 0.0195 | 41.2193
10656 | 14.868333 | 2.7598 | 39.657 | 11 | 5.5953 | 5.594404 | 31.31 | 0.49435 | 0.2851 | 0.2759617 | -0.0297954 | 0.0196 | 41.2208
10657 | 14.869722 | 2.7598 | 39.6609 | 10 | 5.5901 | 5.594822 | 31.25 | 0.495447 | 0.2847 | 0.275995 | -0.02975125 | 0.0197 | 41.2201
10658 | 14.871111 | 2.7613 | 39.6647 | 10 | 5.5979 | 5.595187 | 31.34 | 0.495432 | 0.2845 | 0.2760283 | -0.02970707 | 0.0198 | 41.2201
10659 | 14.8725 | 2.7613 | 39.6685 | 10 | 5.5894 | 5.595533 | 31.24 | 0.492904 | 0.2843 | 0.2760625 | -0.02971569 | 0.0199 | 41.2216
10660 | 14.873889 | 2.7624 | 39.6724 | 10 | 5.6069 | 5.595937 | 31.44 | 0.497108 | 0.2859 | 0.2760969 | -0.0296689 | 0.0201 | 41.2191
10661 | 14.875278 | 2.7624 | 39.6762 | 10 | 5.6005 | 5.596316 | 31.37 | 0.497489 | 0.286 | 0.2761315 | -0.02962151 | 0.0202 | 41.2189
10662 | 14.876667 | 2.7639 | 39.68 | 10 | 5.581 | 5.596729 | 31.15 | 0.492861 | 0.2846 | 0.2761665 | -0.02957843 | 0.0203 | 41.2217
10663 | 14.878056 | 2.7639 | 39.6839 | 11 | 5.6018 | 5.597094 | 31.38 | 0.49421 | 0.285 | 0.2762017 | -0.02953399 | 0.0204 | 41.2208
10664 | 14.879444 | 2.7654 | 39.6877 | 10 | 5.5953 | 5.597506 | 31.31 | 0.492527 | 0.2846 | 0.2762372 | -0.02949045 | 0.0206 | 41.2219
10665 | 14.880833 | 2.7654 | 39.6916 | 10 | 5.5901 | 5.597887 | 31.25 | 0.495338 | 0.2839 | 0.2762721 | -0.02944876 | 0.0207 | 41.2202
10666 | 14.882222 | 2.767 | 39.6954 | 10 | 5.594 | 5.598267 | 31.29 | 0.493316 | 0.2839 | 0.2763071 | -0.02940703 | 0.0208 | 41.2214
10667 | 14.883611 | 2.767 | 39.6993 | 10 | 5.6018 | 5.598649 | 31.38 | 0.495565 | 0.2837 | 0.2763421 | -0.02936545 | 0.0209 | 41.22
10668 | 14.885 | 2.7685 | 39.7031 | 10 | 5.6043 | 5.599049 | 31.41 | 0.495448 | 0.2844 | 0.2763767 | -0.02932231 | 0.0211 | 41.2201
10669 | 14.886389 | 2.7685 | 39.7069 | 11 | 5.5985 | 5.599463 | 31.34 | 0.494905 | 0.2845 | 0.2764113 | -0.02933024 | 0.0212 | 41.2204
10670 | 14.887778 | 2.7697 | 39.7108 | 10 | 5.594 | 5.599879 | 31.29 | 0.495356 | 0.2841 | 0.2764452 | -0.02928772 | 0.0213 | 41.2201
10671 | 14.889167 | 2.7697 | 39.7146 | 11 | 5.5966 | 5.600257 | 31.32 | 0.491841 | 0.2839 | 0.2764795 | -0.0292462 | 0.0214 | 41.2222
10672 | 14.890556 | 2.7712 | 39.7185 | 10 | 5.6005 | 5.600628 | 31.37 | 0.498297 | 0.2839 | 0.2765139 | -0.02920474 | 0.0216 | 41.2184
10673 | 14.891944 | 2.7712 | 39.7223 | 11 | 5.5972 | 5.601025 | 31.33 | 0.491181 | 0.2831 | 0.2765483 | -0.02916493 | 0.0217 | 41.2226
10674 | 14.893333 | 2.7727 | 39.7262 | 10 | 5.5992 | 5.601422 | 31.35 | 0.493585 | 0.2833 | 0.2765827 | -0.02912499 | 0.0218 | 41.2212
10675 | 14.894722 | 2.7727 | 39.73 | 11 | 5.5946 | 5.60181 | 31.3 | 0.492769 | 0.2828 | 0.2766172 | -0.02908586 | 0.022 | 41.2217
10676 | 14.896111 | 2.7742 | 39.7339 | 10 | 5.5992 | 5.60222 | 31.35 | 0.497655 | 0.2823 | 0.2766525 | -0.02904801 | 0.0221 | 41.2187
10677 | 14.8975 | 2.7742 | 39.7377 | 10 | 5.592 | 5.602587 | 31.27 | 0.492385 | 0.2811 | 0.2766876 | -0.02901211 | 0.0222 | 41.2219
10678 | 14.898889 | 2.7756 | 39.7416 | 10 | 5.6043 | 5.602975 | 31.41 | 0.497829 | 0.2815 | 0.276723 | -0.02897493 | 0.0223 | 41.2186
10679 | 14.900278 | 2.7756 | 39.7454 | 10 | 5.6018 | 5.603365 | 31.38 | 0.496048 | 0.2813 | 0.2767583 | -0.02898892 | 0.0224 | 41.2197
10680 | 14.901667 | 2.7767 | 39.7493 | 10 | 5.6147 | 5.603734 | 31.52 | 0.498407 | 0.2823 | 0.2767933 | -0.02895027 | 0.0225 | 41.2183
10681 | 14.903056 | 2.7767 | 39.7532 | 10 | 5.5927 | 5.604227 | 31.28 | 0.495169 | 0.2815 | 0.2768284 | -0.02891375 | 0.0227 | 41.2202
10682 | 14.904444 | 2.778 | 39.757 | 11 | 5.5933 | 5.604605 | 31.29 | 0.494082 | 0.2809 | 0.2768634 | -0.02887851 | 0.0228 | 41.2208
10683 | 14.905833 | 2.778 | 39.7609 | 10 | 5.6069 | 5.60497 | 31.44 | 0.498142 | 0.2809 | 0.2768981 | -0.02884361 | 0.0229 | 41.2184
10684 | 14.907222 | 2.7792 | 39.7647 | 10 | 5.6056 | 5.605328 | 31.42 | 0.502809 | 0.2807 | 0.2769326 | -0.02880828 | 0.023 | 41.2156
10685 | 14.908889 | 2.7792 | 39.7686 | 10 | 5.6056 | 5.605704 | 31.42 | 0.498982 | 0.2802 | 0.2769663 | -0.02877385 | 0.0231 | 41.2182
10686 | 14.910278 | 2.7804 | 39.7725 | 10 | 5.6018 | 5.606117 | 31.38 | 0.496704 | 0.2793 | 0.2770003 | -0.02874108 | 0.0232 | 41.2195
10687 | 14.911667 | 2.7804 | 39.7763 | 11 | 5.6173 | 5.606456 | 31.55 | 0.498824 | 0.2801 | 0.2770344 | -0.02870685 | 0.0233 | 41.2182
10688 | 14.913056 | 2.7815 | 39.7802 | 10 | 5.6069 | 5.606822 | 31.44 | 0.499769 | 0.2799 | 0.277068 | -0.02867313 | 0.0233 | 41.2177
10689 | 14.914444 | 2.7815 | 39.784 | 10 | 5.6063 | 5.607174 | 31.43 | 0.493309 | 0.2799 | 0.2771014 | -0.02868969 | 0.0234 | 41.2215
10690 | 14.915833 | 2.7821 | 39.7879 | 12 | 5.6076 | 5.607522 | 31.44 | 0.492633 | 0.2799 | 0.2771352 | -0.028656 | 0.0235 | 41.2219
10691 | 14.917222 | 2.7821 | 39.7918 | 10 | 5.5979 | 5.607904 | 31.34 | 0.496981 | 0.2791 | 0.2771692 | -0.02862379 | 0.0235 | 41.2193
10692 | 14.918611 | 2.783 | 39.7956 | 10 | 5.6082 | 5.6083 | 31.45 | 0.49763 | 0.2787 | 0.2772031 | -0.02859228 | 0.0236 | 41.2189
10693 | 14.92 | 2.783 | 39.7995 | 10 | 5.6121 | 5.608709 | 31.5 | 0.499485 | 0.2792 | 0.2772375 | -0.02856016 | 0.0236 | 41.2178
10694 | 14.921389 | 2.7837 | 39.8034 | 10 | 5.6043 | 5.609107 | 31.41 | 0.499338 | 0.2782 | 0.277272 | -0.02852979 | 0.0237 | 41.2178
10695 | 14.922778 | 2.7837 | 39.8072 | 11 | 5.6069 | 5.609524 | 31.44 | 0.498797 | 0.2781 | 0.2773069 | -0.02850003 | 0.0237 | 41.2182
10696 | 14.924167 | 2.7844 | 39.8111 | 10 | 5.6153 | 5.609916 | 31.53 | 0.502297 | 0.2779 | 0.277342 | -0.02847042 | 0.0238 | 41.2161
10697 | 14.925556 | 2.7844 | 39.815 | 10 | 5.5992 | 5.610322 | 31.35 | 0.49469 | 0.2769 | 0.2773773 | -0.02844274 | 0.0238 | 41.2206
10698 | 14.926944 | 2.785 | 39.8188 | 10 | 5.6089 | 5.610722 | 31.46 | 0.498185 | 0.2768 | 0.2774131 | -0.02841501 | 0.0238 | 41.2185
10699 | 14.928333 | 2.785 | 39.8227 | 10 | 5.605 | 5.611144 | 31.42 | 0.498813 | 0.2762 | 0.2774489 | -0.02843868 | 0.0238 | 41.2181
10700 | 14.929722 | 2.785 | 39.8266 | 10 | 5.6089 | 5.611501 | 31.46 | 0.499797 | 0.2765 | 0.2774846 | -0.02841153 | 0.0238 | 41.2175
10701 | 14.931111 | 2.785 | 39.8304 | 11 | 5.6121 | 5.611832 | 31.5 | 0.498729 | 0.2764 | 0.2775206 | -0.02838491 | 0.0238 | 41.2182
10702 | 14.9325 | 2.7853 | 39.8343 | 10 | 5.6095 | 5.612212 | 31.47 | 0.49786 | 0.2757 | 0.277556 | -0.02835899 | 0.0238 | 41.2186
10703 | 14.933889 | 2.7853 | 39.8382 | 10 | 5.6121 | 5.612588 | 31.5 | 0.499359 | 0.2757 | 0.2775913 | -0.02833179 | 0.0238 | 41.2177
10704 | 14.935278 | 2.7856 | 39.8421 | 10 | 5.6121 | 5.612939 | 31.5 | 0.500805 | 0.2759 | 0.2776264 | -0.02830397 | 0.0238 | 41.2168
10705 | 14.936667 | 2.7856 | 39.8459 | 10 | 5.6063 | 5.613316 | 31.43 | 0.499017 | 0.2756 | 0.2776614 | -0.02827666 | 0.0238 | 41.2179
10706 | 14.938056 | 2.7858 | 39.8498 | 10 | 5.6037 | 5.613669 | 31.4 | 0.49492 | 0.2744 | 0.2776967 | -0.02825167 | 0.0238 | 41.2203
10707 | 14.939444 | 2.7858 | 39.8537 | 10 | 5.5862 | 5.614062 | 31.21 | 0.497805 | 0.2723 | 0.2777323 | -0.02822982 | 0.0238 | 41.2186
10708 | 14.940833 | 2.7859 | 39.8575 | 10 | 5.6257 | 5.614408 | 31.65 | 0.502505 | 0.2731 | 0.2777677 | -0.02820613 | 0.0237 | 41.2158
10709 | 14.942222 | 2.7859 | 39.8614 | 11 | 5.6205 | 5.614762 | 31.59 | 0.498831 | 0.2737 | 0.2778028 | -0.02823757 | 0.0237 | 41.218
10710 | 14.943611 | 2.7855 | 39.8653 | 10 | 5.6115 | 5.615142 | 31.49 | 0.499733 | 0.2734 | 0.2778383 | -0.02821332 | 0.0237 | 41.2174
10711 | 14.945 | 2.7855 | 39.8691 | 11 | 5.6121 | 5.615552 | 31.5 | 0.498399 | 0.2725 | 0.2778736 | -0.02819155 | 0.0236 | 41.2182
10712 | 14.946389 | 2.7854 | 39.873 | 10 | 5.6192 | 5.615946 | 31.58 | 0.50156 | 0.2725 | 0.2779096 | -0.02816973 | 0.0236 | 41.2163
10713 | 14.947778 | 2.7854 | 39.8769 | 11 | 5.6134 | 5.616353 | 31.51 | 0.498434 | 0.2725 | 0.2779459 | -0.02814814 | 0.0235 | 41.2182
10714 | 14.949167 | 2.7852 | 39.8807 | 10 | 5.614 | 5.616675 | 31.52 | 0.498702 | 0.2723 | 0.2779813 | -0.02812762 | 0.0234 | 41.218
10715 | 14.950556 | 2.7852 | 39.8846 | 10 | 5.6186 | 5.617053 | 31.57 | 0.502388 | 0.2726 | 0.278017 | -0.02810619 | 0.0234 | 41.2158
10716 | 14.951944 | 2.7849 | 39.8885 | 10 | 5.6186 | 5.617445 | 31.57 | 0.503115 | 0.2725 | 0.2780528 | -0.02808527 | 0.0233 | 41.2153
10717 | 14.953333 | 2.7849 | 39.8924 | 10 | 5.6205 | 5.617787 | 31.59 | 0.502927 | 0.2728 | 0.2780888 | -0.02806393 | 0.0233 | 41.2154
10718 | 14.954722 | 2.7847 | 39.8962 | 10 | 5.5966 | 5.618174 | 31.32 | 0.498065 | 0.2711 | 0.2781252 | -0.02804611 | 0.0232 | 41.2183
10719 | 14.956111 | 2.7847 | 39.9001 | 10 | 5.6134 | 5.618572 | 31.51 | 0.502983 | 0.2706 | 0.2781623 | -0.02808128 | 0.0231 | 41.2154
10720 | 14.9575 | 2.7839 | 39.904 | 10 | 5.6211 | 5.618942 | 31.6 | 0.499819 | 0.2709 | 0.2781987 | -0.02806383 | 0.023 | 41.2172
10721 | 14.958889 | 2.7839 | 39.9078 | 10 | 5.625 | 5.619305 | 31.64 | 0.503998 | 0.271 | 0.2782352 | -0.02804623 | 0.0229 | 41.2148
10722 | 14.960278 | 2.7833 | 39.9117 | 10 | 5.6024 | 5.619675 | 31.39 | 0.500422 | 0.2692 | 0.2782723 | -0.02803103 | 0.0228 | 41.2169
10723 | 14.961667 | 2.7833 | 39.9156 | 10 | 5.6199 | 5.620052 | 31.58 | 0.500317 | 0.2691 | 0.2783095 | -0.02801576 | 0.0227 | 41.2169
10724 | 14.963056 | 2.7827 | 39.9194 | 10 | 5.6173 | 5.620457 | 31.55 | 0.503159 | 0.269 | 0.2783458 | -0.02800062 | 0.0226 | 41.2152
10725 | 14.964444 | 2.7827 | 39.9233 | 10 | 5.6224 | 5.620831 | 31.61 | 0.504192 | 0.2696 | 0.2783819 | -0.02798382 | 0.0225 | 41.2146
10726 | 14.965833 | 2.782 | 39.9272 | 10 | 5.6276 | 5.621195 | 31.67 | 0.504035 | 0.27 | 0.2784184 | -0.02796536 | 0.0224 | 41.2147
10727 | 14.967222 | 2.782 | 39.931 | 10 | 5.6199 | 5.621599 | 31.58 | 0.504167 | 0.2701 | 0.2784553 | -0.02794674 | 0.0223 | 41.2146
10728 | 14.968611 | 2.7813 | 39.9349 | 11 | 5.6179 | 5.621992 | 31.56 | 0.503244 | 0.2696 | 0.2784916 | -0.02792966 | 0.0222 | 41.2151
10729 | 14.97 | 2.7813 | 39.9388 | 10 | 5.6218 | 5.622352 | 31.6 | 0.50258 | 0.2696 | 0.2785278 | -0.02796867 | 0.0221 | 41.2155
10730 | 14.971389 | 2.7801 | 39.9426 | 10 | 5.6276 | 5.622717 | 31.67 | 0.505433 | 0.2698 | 0.278564 | -0.0279512 | 0.0219 | 41.2138
10731 | 14.973056 | 2.7801 | 39.9465 | 11 | 5.6192 | 5.62311 | 31.58 | 0.502455 | 0.2696 | 0.2786001 | -0.02793368 | 0.0218 | 41.2158
10732 | 14.974444 | 2.7791 | 39.9503 | 10 | 5.6186 | 5.623482 | 31.57 | 0.501399 | 0.269 | 0.2786359 | -0.02791703 | 0.0216 | 41.2165
10733 | 14.975833 | 2.7791 | 39.9542 | 10 | 5.6302 | 5.623885 | 31.7 | 0.504068 | 0.2695 | 0.2786718 | -0.02789872 | 0.0215 | 41.2149
10734 | 14.977222 | 2.7781 | 39.9581 | 10 | 5.6224 | 5.624311 | 31.61 | 0.50094 | 0.2691 | 0.278708 | -0.02788176 | 0.0213 | 41.2167
10735 | 14.978611 | 2.7781 | 39.9619 | 10 | 5.6334 | 5.624696 | 31.74 | 0.506419 | 0.2695 | 0.2787444 | -0.02786343 | 0.0212 | 41.2135
10736 | 14.98 | 2.7771 | 39.9658 | 10 | 5.6282 | 5.62508 | 31.68 | 0.504381 | 0.2697 | 0.2787809 | -0.02784436 | 0.021 | 41.2146
10737 | 14.981389 | 2.7771 | 39.9696 | 10 | 5.6295 | 5.625433 | 31.69 | 0.500729 | 0.27 | 0.2788174 | -0.02782392 | 0.0209 | 41.2168
10738 | 14.982778 | 2.7762 | 39.9735 | 11 | 5.6334 | 5.625832 | 31.74 | 0.506844 | 0.2705 | 0.2788538 | -0.02780314 | 0.0207 | 41.2132
10739 | 14.984167 | 2.7762 | 39.9773 | 10 | 5.6347 | 5.626228 | 31.75 | 0.502681 | 0.271 | 0.2788912 | -0.02784139 | 0.0205 | 41.2157
10740 | 14.985556 | 2.7747 | 39.9812 | 10 | 5.6224 | 5.626625 | 31.61 | 0.499485 | 0.2711 | 0.2789278 | -0.02781947 | 0.0204 | 41.2175
10741 | 14.986944 | 2.7747 | 39.9851 | 10 | 5.6289 | 5.626992 | 31.68 | 0.505199 | 0.271 | 0.2789644 | -0.02779947 | 0.0202 | 41.2141
10742 | 14.988333 | 2.7735 | 39.9889 | 11 | 5.6295 | 5.627383 | 31.69 | 0.502668 | 0.2708 | 0.2790008 | -0.02778026 | 0.02 | 41.2156
10743 | 14.989722 | 2.7735 | 39.9928 | 10 | 5.6237 | 5.627778 | 31.63 | 0.503903 | 0.2709 | 0.279037 | -0.0277607 | 0.0198 | 41.2149
10744 | 14.991111 | 2.7724 | 39.9966 | 10 | 5.6276 | 5.62817 | 31.67 | 0.505003 | 0.2709 | 0.2790731 | -0.02774166 | 0.0197 | 41.2142
10745 | 14.9925 | 2.7724 | 40.0005 | 10 | 5.6269 | 5.628549 | 31.66 | 0.505562 | 0.2709 | 0.2791094 | -0.02772123 | 0.0195 | 41.2139
10746 | 14.993889 | 2.7712 | 40.0043 | 10 | 5.6295 | 5.62889 | 31.69 | 0.507261 | 0.271 | 0.2791461 | -0.0277016 | 0.0193 | 41.2129
10747 | 14.995278 | 2.7712 | 40.0082 | 10 | 5.6373 | 5.629262 | 31.78 | 0.505257 | 0.2719 | 0.279183 | -0.02768022 | 0.0191 | 41.214
10748 | 14.996667 | 2.7701 | 40.012 | 10 | 5.6308 | 5.629651 | 31.71 | 0.505157 | 0.2721 | 0.2792197 | -0.02765887 | 0.019 | 41.2141
10749 | 14.998056 | 2.7701 | 40.0159 | 10 | 5.6308 | 5.630056 | 31.71 | 0.506721 | 0.2724 | 0.2792566 | -0.02769198 | 0.0188 | 41.2132
10750 | 14.999444 | 2.7686 | 40.0197 | 10 | 5.6418 | 5.63045 | 31.83 | 0.504753 | 0.2736 | 0.279294 | -0.02766782 | 0.0186 | 41.2144
10751 | 15.000833 | 2.7686 | 40.0235 | 10 | 5.6321 | 5.630831 | 31.72 | 0.505973 | 0.2734 | 0.2793308 | -0.02764417 | 0.0184 | 41.2136
10752 | 15.002222 | 2.7674 | 40.0274 | 10 | 5.6334 | 5.631229 | 31.74 | 0.504882 | 0.2739 | 0.279368 | -0.02762027 | 0.0182 | 41.2143
10753 | 15.003611 | 2.7674 | 40.0312 | 10 | 5.6327 | 5.631606 | 31.73 | 0.506694 | 0.2736 | 0.2794049 | -0.02759793 | 0.0181 | 41.2132
10754 | 15.005 | 2.7663 | 40.0351 | 10 | 5.6353 | 5.632002 | 31.76 | 0.503464 | 0.2754 | 0.2794425 | -0.02757319 | 0.0179 | 41.2151
10755 | 15.006389 | 2.7663 | 40.0389 | 11 | 5.6347 | 5.632396 | 31.75 | 0.506893 | 0.2757 | 0.2794802 | -0.02754793 | 0.0177 | 41.2131
10756 | 15.007778 | 2.7652 | 40.0428 | 10 | 5.6353 | 5.632747 | 31.76 | 0.505219 | 0.2756 | 0.2795183 | -0.02752281 | 0.0175 | 41.214
10757 | 15.009167 | 2.7652 | 40.0466 | 11 | 5.6347 | 5.633164 | 31.75 | 0.503901 | 0.2759 | 0.2795568 | -0.02749811 | 0.0174 | 41.2148
10758 | 15.010556 | 2.7641 | 40.0504 | 10 | 5.6295 | 5.633572 | 31.69 | 0.502543 | 0.2753 | 0.2795952 | -0.02747535 | 0.0172 | 41.2157
10759 | 15.011944 | 2.7641 | 40.0543 | 10 | 5.6385 | 5.633984 | 31.79 | 0.508786 | 0.2761 | 0.2796334 | -0.02749698 | 0.017 | 41.2119
10760 | 15.013333 | 2.7627 | 40.0581 | 11 | 5.6398 | 5.634315 | 31.81 | 0.507607 | 0.2758 | 0.2796713 | -0.02747329 | 0.0169 | 41.2126
10761 | 15.014722 | 2.7627 | 40.062 | 10 | 5.625 | 5.634711 | 31.64 | 0.507294 | 0.2751 | 0.2797094 | -0.02745144 | 0.0167 | 41.2128
10762 | 15.016111 | 2.7615 | 40.0658 | 10 | 5.6334 | 5.635162 | 31.74 | 0.505993 | 0.2747 | 0.2797474 | -0.02743161 | 0.0165 | 41.2136
10763 | 15.0175 | 2.7615 | 40.0696 | 10 | 5.6353 | 5.635595 | 31.76 | 0.507054 | 0.2747 | 0.2797858 | -0.02741155 | 0.0163 | 41.213
10764 | 15.018889 | 2.7604 | 40.0735 | 10 | 5.6353 | 5.636005 | 31.76 | 0.506904 | 0.275 | 0.2798245 | -0.02739022 | 0.0161 | 41.213
10765 | 15.020278 | 2.7604 | 40.0773 | 11 | 5.6353 | 5.6364 | 31.76 | 0.504084 | 0.2746 | 0.2798627 | -0.02736951 | 0.016 | 41.2147
10766 | 15.021667 | 2.7593 | 40.0811 | 10 | 5.6411 | 5.636803 | 31.82 | 0.511841 | 0.2748 | 0.2799009 | -0.02734848 | 0.0158 | 41.2101
10767 | 15.023056 | 2.7593 | 40.085 | 10 | 5.6315 | 5.637165 | 31.71 | 0.506177 | 0.2742 | 0.2799395 | -0.02732975 | 0.0156 | 41.2135
10768 | 15.024444 | 2.7582 | 40.0888 | 10 | 5.6308 | 5.637545 | 31.71 | 0.506626 | 0.2735 | 0.2799777 | -0.02731304 | 0.0155 | 41.2132
10769 | 15.025833 | 2.7582 | 40.0926 | 10 | 5.6315 | 5.637932 | 31.71 | 0.506069 | 0.2733 | 0.280016 | -0.02733733 | 0.0153 | 41.2136
10770 | 15.027222 | 2.7568 | 40.0965 | 10 | 5.6469 | 5.638336 | 31.89 | 0.507506 | 0.274 | 0.2800539 | -0.02731968 | 0.0151 | 41.2127
10771 | 15.028611 | 2.7568 | 40.1003 | 10 | 5.6398 | 5.638744 | 31.81 | 0.509375 | 0.2738 | 0.2800917 | -0.0273035 | 0.015 | 41.2116
10772 | 15.03 | 2.7556 | 40.1041 | 10 | 5.6411 | 5.639102 | 31.82 | 0.507084 | 0.2741 | 0.2801289 | -0.02728709 | 0.0148 | 41.213
10773 | 15.031389 | 2.7556 | 40.108 | 10 | 5.636 | 5.639476 | 31.76 | 0.506912 | 0.2735 | 0.2801649 | -0.02727308 | 0.0146 | 41.213
10774 | 15.032778 | 2.7544 | 40.1118 | 11 | 5.6385 | 5.639887 | 31.79 | 0.507471 | 0.2739 | 0.2802005 | -0.02725838 | 0.0144 | 41.2127
10775 | 15.034444 | 2.7544 | 40.1156 | 10 | 5.6437 | 5.640305 | 31.85 | 0.511115 | 0.2745 | 0.2802362 | -0.02724232 | 0.0143 | 41.2108
10776 | 15.035833 | 2.7533 | 40.1194 | 10 | 5.6302 | 5.640707 | 31.7 | 0.506289 | 0.2739 | 0.2802709 | -0.02722783 | 0.0141 | 41.2137
10777 | 15.037222 | 2.7533 | 40.1233 | 10 | 5.6424 | 5.641074 | 31.84 | 0.511394 | 0.2741 | 0.2803053 | -0.02721292 | 0.014 | 41.2107
10778 | 15.038611 | 2.7522 | 40.1271 | 10 | 5.636 | 5.641455 | 31.76 | 0.511086 | 0.2737 | 0.2803397 | -0.02719863 | 0.0138 | 41.2109
10779 | 15.04 | 2.7522 | 40.1309 | 10 | 5.6501 | 5.641872 | 31.92 | 0.510891 | 0.2743 | 0.2803741 | -0.02721825 | 0.0137 | 41.211
10780 | 15.041389 | 2.7509 | 40.1347 | 10 | 5.6469 | 5.64224 | 31.89 | 0.510889 | 0.2747 | 0.280408 | -0.02720209 | 0.0135 | 41.211
10781 | 15.042778 | 2.7509 | 40.1385 | 10 | 5.6398 | 5.642625 | 31.81 | 0.511542 | 0.274 | 0.2804414 | -0.02718786 | 0.0133 | 41.2106
10782 | 15.044167 | 2.7499 | 40.1424 | 10 | 5.6405 | 5.642991 | 31.81 | 0.510325 | 0.2733 | 0.2804743 | -0.02717491 | 0.0132 | 41.2113
10783 | 15.045556 | 2.7499 | 40.1462 | 10 | 5.6501 | 5.643423 | 31.92 | 0.514541 | 0.274 | 0.2805074 | -0.02716061 | 0.013 | 41.2088
10784 | 15.046944 | 2.7489 | 40.15 | 10 | 5.6469 | 5.643775 | 31.89 | 0.511712 | 0.2744 | 0.280541 | -0.02714468 | 0.0129 | 41.2105
10785 | 15.048333 | 2.7489 | 40.1538 | 10 | 5.652 | 5.644179 | 31.95 | 0.510976 | 0.2754 | 0.2805747 | -0.02712703 | 0.0128 | 41.211
10786 | 15.049722 | 2.7481 | 40.1576 | 10 | 5.6463 | 5.644535 | 31.88 | 0.511132 | 0.2751 | 0.2806086 | -0.0271099 | 0.0126 | 41.2109
10787 | 15.051111 | 2.7481 | 40.1615 | 10 | 5.6527 | 5.644893 | 31.95 | 0.509689 | 0.2758 | 0.2806428 | -0.02709058 | 0.0125 | 41.2117
10788 | 15.0525 | 2.7473 | 40.1653 | 10 | 5.6501 | 5.645258 | 31.92 | 0.508921 | 0.276 | 0.280677 | -0.02707048 | 0.0124 | 41.2122
10789 | 15.053889 | 2.7473 | 40.1691 | 10 | 5.6507 | 5.645633 | 31.93 | 0.508772 | 0.2763 | 0.2807112 | -0.02708789 | 0.0123 | 41.2123
10790 | 15.055278 | 2.7464 | 40.1729 | 10 | 5.6437 | 5.646067 | 31.85 | 0.512323 | 0.2763 | 0.2807453 | -0.02706724 | 0.0122 | 41.2102
10791 | 15.056667 | 2.7464 | 40.1767 | 10 | 5.6507 | 5.646485 | 31.93 | 0.507753 | 0.2768 | 0.2807791 | -0.02704581 | 0.012 | 41.213
10792 | 15.058056 | 2.7457 | 40.1805 | 10 | 5.652 | 5.646855 | 31.95 | 0.513866 | 0.2767 | 0.2808133 | -0.02702481 | 0.0119 | 41.2093
10793 | 15.059444 | 2.7457 | 40.1843 | 10 | 5.6527 | 5.647253 | 31.95 | 0.509351 | 0.2775 | 0.2808468 | -0.02700349 | 0.0118 | 41.212
10794 | 15.060833 | 2.7452 | 40.1882 | 10 | 5.6629 | 5.647649 | 32.07 | 0.515874 | 0.2783 | 0.2808802 | -0.0269799 | 0.0117 | 41.2081
10795 | 15.062222 | 2.7452 | 40.192 | 10 | 5.6527 | 5.648033 | 31.95 | 0.515328 | 0.2789 | 0.280914 | -0.02695562 | 0.0116 | 41.2084
10796 | 15.063611 | 2.7449 | 40.1958 | 10 | 5.6674 | 5.648427 | 32.12 | 0.514653 | 0.281 | 0.2809472 | -0.02692737 | 0.0116 | 41.2089
10797 | 15.065 | 2.7449 | 40.1996 | 10 | 5.654 | 5.648812 | 31.97 | 0.513541 | 0.2811 | 0.2809804 | -0.02689967 | 0.0115 | 41.2095
10798 | 15.066389 | 2.7447 | 40.2034 | 10 | 5.6552 | 5.649229 | 31.98 | 0.513647 | 0.2817 | 0.2810135 | -0.0268709 | 0.0114 | 41.2095
10799 | 15.067778 | 2.7447 | 40.2072 | 10 | 5.6469 | 5.649608 | 31.89 | 0.509713 | 0.2815 | 0.2810468 | -0.02687678 | 0.0114 | 41.2118
10800 | 15.069167 | 2.7443 | 40.2126 | 11 | 5.6475 | 5.650034 | 31.89 | 0.512169 | 0.2811 | 0.2810799 | -0.02684918 | 0.0113 | 41.2098
10801 | 15.071111 | 2.7443 | 40.2165 | 10 | 5.6604 | 5.650416 | 32.04 | 0.512154 | 0.2822 | 0.2811127 | -0.02682024 | 0.0113 | 41.2104
10802 | 15.0725 | 2.7443 | 40.2203 | 10 | 5.654 | 5.650771 | 31.97 | 0.512081 | 0.2822 | 0.2811458 | -0.02679193 | 0.0112 | 41.2104
10803 | 15.073889 | 2.7443 | 40.2241 | 10 | 5.654 | 5.651156 | 31.97 | 0.513261 | 0.2823 | 0.2811788 | -0.02676407 | 0.0112 | 41.2097
10804 | 15.075278 | 2.7443 | 40.2279 | 10 | 5.6488 | 5.651531 | 31.91 | 0.510246 | 0.2819 | 0.2812117 | -0.02673675 | 0.0111 | 41.2115
10805 | 15.076667 | 2.7443 | 40.2317 | 10 | 5.661 | 5.651875 | 32.05 | 0.517025 | 0.2822 | 0.2812437 | -0.02670894 | 0.0111 | 41.2075
10806 | 15.078056 | 2.7445 | 40.2355 | 11 | 5.6565 | 5.652274 | 32 | 0.509301 | 0.2824 | 0.2812761 | -0.02668138 | 0.0111 | 41.2121
10807 | 15.079444 | 2.7445 | 40.2393 | 10 | 5.6488 | 5.652676 | 31.91 | 0.511282 | 0.2819 | 0.2813092 | -0.02665531 | 0.0111 | 41.211
10808 | 15.080833 | 2.7447 | 40.2431 | 11 | 5.6437 | 5.653072 | 31.85 | 0.511127 | 0.2809 | 0.2813417 | -0.02663098 | 0.0111 | 41.2111
10809 | 15.082222 | 2.7447 | 40.2469 | 11 | 5.652 | 5.653462 | 31.95 | 0.513005 | 0.2805 | 0.2813739 | -0.02663615 | 0.0111 | 41.21
10810 | 15.083611 | 2.7447 | 40.2508 | 10 | 5.654 | 5.653868 | 31.97 | 0.512844 | 0.2801 | 0.2814061 | -0.02661336 | 0.0111 | 41.21
10811 | 15.085 | 2.7447 | 40.2546 | 10 | 5.6559 | 5.654284 | 31.99 | 0.514708 | 0.28 | 0.2814377 | -0.02659082 | 0.0111 | 41.2089
10812 | 15.086389 | 2.745 | 40.2584 | 10 | 5.6597 | 5.654691 | 32.03 | 0.512658 | 0.2803 | 0.2814696 | -0.02656826 | 0.0111 | 41.2102
10813 | 15.087778 | 2.745 | 40.2622 | 10 | 5.6533 | 5.655081 | 31.96 | 0.515413 | 0.2804 | 0.2815008 | -0.02654605 | 0.0111 | 41.2085
10814 | 15.089167 | 2.7453 | 40.266 | 10 | 5.6527 | 5.655456 | 31.95 | 0.514408 | 0.2802 | 0.2815316 | -0.02652373 | 0.0111 | 41.2091
10815 | 15.090556 | 2.7453 | 40.2698 | 10 | 5.654 | 5.655889 | 31.97 | 0.51237 | 0.28 | 0.2815641 | -0.02650166 | 0.0111 | 41.2104
10816 | 15.091944 | 2.7457 | 40.2736 | 10 | 5.6488 | 5.656253 | 31.91 | 0.513909 | 0.2792 | 0.2815961 | -0.02648135 | 0.0111 | 41.2095
10817 | 15.093611 | 2.7457 | 40.2774 | 10 | 5.6572 | 5.656634 | 32 | 0.514149 | 0.2789 | 0.2816279 | -0.02646148 | 0.0111 | 41.2096
10818 | 15.095 | 2.7462 | 40.2813 | 10 | 5.6488 | 5.656978 | 31.91 | 0.51127 | 0.278 | 0.2816593 | -0.02644253 | 0.0112 | 41.2113
10819 | 15.096389 | 2.7462 | 40.2851 | 10 | 5.6578 | 5.657363 | 32.01 | 0.513263 | 0.278 | 0.2816906 | -0.02645267 | 0.0112 | 41.2101
10820 | 15.097778 | 2.7464 | 40.2889 | 11 | 5.6591 | 5.657683 | 32.03 | 0.515177 | 0.2781 | 0.2817215 | -0.02643355 | 0.0112 | 41.209
10821 | 15.099167 | 2.7464 | 40.2927 | 11 | 5.654 | 5.658049 | 31.97 | 0.512999 | 0.2774 | 0.2817523 | -0.02641561 | 0.0112 | 41.2103
10822 | 15.100556 | 2.7468 | 40.2965 | 11 | 5.6552 | 5.658465 | 31.98 | 0.512002 | 0.2773 | 0.2817831 | -0.02639784 | 0.0113 | 41.2109
10823 | 15.101944 | 2.7468 | 40.3003 | 10 | 5.6559 | 5.658876 | 31.99 | 0.516619 | 0.2766 | 0.2818139 | -0.02638125 | 0.0113 | 41.2082
10824 | 15.103333 | 2.7472 | 40.3042 | 11 | 5.6527 | 5.659247 | 31.95 | 0.511876 | 0.2762 | 0.281844 | -0.02636454 | 0.0113 | 41.211
10825 | 15.104722 | 2.7472 | 40.308 | 10 | 5.6636 | 5.659645 | 32.08 | 0.518306 | 0.2767 | 0.2818734 | -0.02634789 | 0.0113 | 41.2072
10826 | 15.106111 | 2.7477 | 40.3118 | 11 | 5.6616 | 5.660055 | 32.05 | 0.512137 | 0.2765 | 0.2819026 | -0.02633187 | 0.0114 | 41.2109
10827 | 15.1075 | 2.7477 | 40.3156 | 10 | 5.6584 | 5.660473 | 32.02 | 0.51539 | 0.2761 | 0.2819317 | -0.02631723 | 0.0114 | 41.2089
10828 | 15.108889 | 2.7481 | 40.3194 | 10 | 5.6559 | 5.660835 | 31.99 | 0.515251 | 0.2747 | 0.281961 | -0.02630545 | 0.0114 | 41.209
10829 | 15.110278 | 2.7481 | 40.3232 | 11 | 5.6616 | 5.661216 | 32.05 | 0.515521 | 0.2747 | 0.2819907 | -0.02632085 | 0.0115 | 41.2089
10830 | 15.111667 | 2.7483 | 40.3271 | 10 | 5.6649 | 5.661635 | 32.09 | 0.514825 | 0.2748 | 0.2820201 | -0.02630889 | 0.0115 | 41.2093
10831 | 15.113056 | 2.7483 | 40.3309 | 10 | 5.6591 | 5.662048 | 32.03 | 0.514191 | 0.2748 | 0.2820495 | -0.0262969 | 0.0115 | 41.2097
10832 | 15.114444 | 2.7486 | 40.3347 | 10 | 5.6623 | 5.662472 | 32.06 | 0.516913 | 0.2748 | 0.282079 | -0.02628461 | 0.0115 | 41.2081
10833 | 15.115833 | 2.7486 | 40.3385 | 10 | 5.6655 | 5.662877 | 32.1 | 0.517039 | 0.2747 | 0.2821078 | -0.026272 | 0.0115 | 41.208
10834 | 15.117222 | 2.7489 | 40.3423 | 11 | 5.6674 | 5.663275 | 32.12 | 0.517379 | 0.2745 | 0.2821367 | -0.02626011 | 0.0116 | 41.2078
10835 | 15.118611 | 2.7489 | 40.3461 | 10 | 5.6661 | 5.663675 | 32.11 | 0.517965 | 0.2751 | 0.2821653 | -0.02624829 | 0.0116 | 41.2075
10836 | 15.12 | 2.7492 | 40.35 | 11 | 5.6578 | 5.66407 | 32.01 | 0.518601 | 0.2741 | 0.2821937 | -0.02623812 | 0.0116 | 41.2071
10837 | 15.121389 | 2.7492 | 40.3538 | 10 | 5.661 | 5.664457 | 32.05 | 0.518911 | 0.2736 | 0.2822214 | -0.02622894 | 0.0116 | 41.2069
10838 | 15.122778 | 2.7495 | 40.3576 | 10 | 5.6687 | 5.664881 | 32.13 | 0.517372 | 0.2734 | 0.2822491 | -0.0262203 | 0.0117 | 41.2078
10839 | 15.124167 | 2.7495 | 40.3614 | 10 | 5.6623 | 5.665228 | 32.06 | 0.515715 | 0.2724 | 0.2822763 | -0.02623928 | 0.0117 | 41.2088
10840 | 15.125556 | 2.7494 | 40.3652 | 10 | 5.6636 | 5.665622 | 32.08 | 0.515788 | 0.2728 | 0.2823031 | -0.02623176 | 0.0117 | 41.2088
10841 | 15.126944 | 2.7494 | 40.3691 | 10 | 5.6629 | 5.666047 | 32.07 | 0.517197 | 0.2725 | 0.2823293 | -0.02622532 | 0.0117 | 41.2079
10842 | 15.128333 | 2.7494 | 40.3729 | 10 | 5.6578 | 5.666443 | 32.01 | 0.519089 | 0.272 | 0.2823552 | -0.02621959 | 0.0116 | 41.2068
10843 | 15.129722 | 2.7494 | 40.3767 | 10 | 5.6552 | 5.666811 | 31.98 | 0.514715 | 0.2709 | 0.2823805 | -0.02621599 | 0.0116 | 41.2094
10844 | 15.131111 | 2.7493 | 40.3805 | 10 | 5.6514 | 5.667204 | 31.94 | 0.516243 | 0.2697 | 0.2824053 | -0.02621393 | 0.0116 | 41.2086
10845 | 15.1325 | 2.7493 | 40.3843 | 10 | 5.6649 | 5.667609 | 32.09 | 0.519817 | 0.2696 | 0.2824302 | -0.02621249 | 0.0116 | 41.2064
10846 | 15.133889 | 2.7492 | 40.3882 | 10 | 5.6712 | 5.667987 | 32.16 | 0.516844 | 0.2696 | 0.2824552 | -0.02621111 | 0.0116 | 41.2082
10847 | 15.135278 | 2.7492 | 40.392 | 10 | 5.6463 | 5.668341 | 31.88 | 0.515464 | 0.2677 | 0.2824797 | -0.02621268 | 0.0115 | 41.209
10848 | 15.136667 | 2.7489 | 40.3958 | 10 | 5.6642 | 5.668714 | 32.08 | 0.516874 | 0.2675 | 0.282504 | -0.02621496 | 0.0115 | 41.2082
10849 | 15.138056 | 2.7489 | 40.3996 | 11 | 5.6751 | 5.66911 | 32.21 | 0.521483 | 0.2682 | 0.2825277 | -0.02624167 | 0.0115 | 41.2054
10850 | 15.139444 | 2.7484 | 40.4034 | 10 | 5.6776 | 5.669507 | 32.24 | 0.519446 | 0.2689 | 0.2825509 | -0.02624131 | 0.0114 | 41.2067
10851 | 15.140833 | 2.7484 | 40.4072 | 11 | 5.6674 | 5.669895 | 32.12 | 0.518168 | 0.269 | 0.2825736 | -0.02624027 | 0.0114 | 41.2075
10852 | 15.142222 | 2.7479 | 40.4111 | 10 | 5.6668 | 5.670277 | 32.11 | 0.518968 | 0.2688 | 0.2825963 | -0.02623957 | 0.0113 | 41.207
10853 | 15.143611 | 2.7479 | 40.4149 | 10 | 5.6744 | 5.670667 | 32.2 | 0.51933 | 0.2695 | 0.282619 | -0.02623772 | 0.0112 | 41.2068
10854 | 15.145 | 2.7473 | 40.4187 | 10 | 5.67 | 5.671066 | 32.15 | 0.520289 | 0.2694 | 0.2826413 | -0.02623621 | 0.0111 | 41.2062
10855 | 15.146389 | 2.7473 | 40.4225 | 11 | 5.6802 | 5.671488 | 32.26 | 0.523453 | 0.2702 | 0.2826633 | -0.02623354 | 0.0111 | 41.2043
10856 | 15.147778 | 2.7468 | 40.4263 | 10 | 5.6815 | 5.671869 | 32.28 | 0.51621 | 0.2709 | 0.2826852 | -0.02622926 | 0.011 | 41.2087
10857 | 15.149167 | 2.7468 | 40.4301 | 11 | 5.6757 | 5.672259 | 32.21 | 0.521873 | 0.271 | 0.2827073 | -0.02622607 | 0.0109 | 41.2053
10858 | 15.150556 | 2.7462 | 40.434 | 10 | 5.6751 | 5.672699 | 32.21 | 0.523008 | 0.2711 | 0.2827292 | -0.02622285 | 0.0108 | 41.2046
10859 | 15.151944 | 2.7462 | 40.4378 | 10 | 5.6764 | 5.673114 | 32.22 | 0.523 | 0.2712 | 0.2827509 | -0.02624254 | 0.0108 | 41.2046
10860 | 15.153333 | 2.7454 | 40.4416 | 10 | 5.6661 | 5.673514 | 32.11 | 0.52129 | 0.271 | 0.2827722 | -0.02623949 | 0.0107 | 41.2056
10861 | 15.154722 | 2.7454 | 40.4454 | 10 | 5.6738 | 5.673869 | 32.19 | 0.519819 | 0.2712 | 0.2827933 | -0.02623595 | 0.0106 | 41.2065
10862 | 15.156111 | 2.7446 | 40.4492 | 11 | 5.6783 | 5.674266 | 32.24 | 0.525798 | 0.2715 | 0.2828136 | -0.0262321 | 0.0104 | 41.203
10863 | 15.1575 | 2.7446 | 40.453 | 10 | 5.6674 | 5.67467 | 32.12 | 0.522236 | 0.2715 | 0.2828341 | -0.0262284 | 0.0103 | 41.2051
10864 | 15.159167 | 2.7438 | 40.4568 | 10 | 5.6712 | 5.675112 | 32.16 | 0.521011 | 0.2708 | 0.2828549 | -0.02622533 | 0.0102 | 41.2061
10865 | 15.160556 | 2.7438 | 40.4606 | 12 | 5.6802 | 5.675498 | 32.26 | 0.520745 | 0.2707 | 0.2828755 | -0.02622205 | 0.0101 | 41.2063
10866 | 15.161944 | 2.743 | 40.4644 | 10 | 5.6764 | 5.675897 | 32.22 | 0.523618 | 0.2709 | 0.2828955 | -0.02621864 | 0.01 | 41.2046
10867 | 15.163333 | 2.743 | 40.4683 | 12 | 5.6776 | 5.67632 | 32.24 | 0.520631 | 0.2716 | 0.282915 | -0.02621343 | 0.0099 | 41.2064
10868 | 15.164722 | 2.7422 | 40.4721 | 11 | 5.6712 | 5.676715 | 32.16 | 0.52227 | 0.2715 | 0.282934 | -0.02620904 | 0.0098 | 41.2054
10869 | 15.166111 | 2.7422 | 40.4759 | 10 | 5.6879 | 5.677086 | 32.35 | 0.522812 | 0.2722 | 0.2829528 | -0.02622714 | 0.0097 | 41.2051
10870 | 15.1675 | 2.7411 | 40.4797 | 11 | 5.6757 | 5.677499 | 32.21 | 0.520599 | 0.2719 | 0.2829717 | -0.02622199 | 0.0096 | 41.2064
10871 | 15.168889 | 2.7411 | 40.4835 | 10 | 5.6776 | 5.677873 | 32.24 | 0.519397 | 0.2719 | 0.28299 | -0.02621681 | 0.0095 | 41.2072
10872 | 15.170278 | 2.7402 | 40.4873 | 10 | 5.6776 | 5.678209 | 32.24 | 0.524631 | 0.2722 | 0.2830079 | -0.02621151 | 0.0093 | 41.204
10873 | 15.171667 | 2.7402 | 40.4911 | 11 | 5.6827 | 5.678619 | 32.29 | 0.527387 | 0.2725 | 0.2830255 | -0.02620544 | 0.0092 | 41.2024
10874 | 15.173056 | 2.7393 | 40.4949 | 10 | 5.6706 | 5.67903 | 32.16 | 0.520252 | 0.272 | 0.2830427 | -0.02620018 | 0.0091 | 41.2067
10875 | 15.174444 | 2.7393 | 40.4987 | 11 | 5.6904 | 5.679468 | 32.38 | 0.527329 | 0.2729 | 0.2830599 | -0.02619415 | 0.009 | 41.2025
10876 | 15.175833 | 2.7384 | 40.5025 | 10 | 5.6808 | 5.679831 | 32.27 | 0.521493 | 0.2729 | 0.2830767 | -0.02618837 | 0.0088 | 41.206
10877 | 15.177222 | 2.7384 | 40.5063 | 11 | 5.6942 | 5.680171 | 32.42 | 0.525364 | 0.2741 | 0.283093 | -0.02618033 | 0.0087 | 41.2037
10878 | 15.178611 | 2.7376 | 40.5101 | 11 | 5.6866 | 5.680552 | 32.34 | 0.525166 | 0.2745 | 0.2831084 | -0.02617228 | 0.0086 | 41.2038
10879 | 15.18 | 2.7376 | 40.5139 | 10 | 5.6853 | 5.680966 | 32.32 | 0.521711 | 0.2747 | 0.2831238 | -0.02618373 | 0.0085 | 41.2059
10880 | 15.181389 | 2.7367 | 40.5177 | 11 | 5.6815 | 5.68137 | 32.28 | 0.526406 | 0.275 | 0.2831392 | -0.02617475 | 0.0084 | 41.2031
10881 | 15.182778 | 2.7367 | 40.5215 | 10 | 5.6885 | 5.681773 | 32.36 | 0.525715 | 0.2758 | 0.2831543 | -0.02616454 | 0.0083 | 41.2035
10882 | 15.184167 | 2.7359 | 40.5253 | 10 | 5.6879 | 5.682148 | 32.35 | 0.522745 | 0.2764 | 0.2831686 | -0.02615245 | 0.0082 | 41.2053
10883 | 15.185556 | 2.7359 | 40.5291 | 11 | 5.677 | 5.682534 | 32.23 | 0.521627 | 0.2759 | 0.2831833 | -0.02614155 | 0.008 | 41.206
10884 | 15.186944 | 2.7351 | 40.5329 | 11 | 5.6866 | 5.682934 | 32.34 | 0.526698 | 0.276 | 0.2831971 | -0.02613119 | 0.0079 | 41.203
10885 | 15.188333 | 2.7351 | 40.5367 | 10 | 5.6757 | 5.683361 | 32.21 | 0.523147 | 0.2752 | 0.2832104 | -0.02612108 | 0.0078 | 41.2051
10886 | 15.189722 | 2.7344 | 40.5405 | 11 | 5.693 | 5.683754 | 32.41 | 0.526165 | 0.2763 | 0.2832239 | -0.02610956 | 0.0077 | 41.2033
10887 | 15.191111 | 2.7344 | 40.5443 | 10 | 5.6853 | 5.684145 | 32.32 | 0.522681 | 0.2761 | 0.2832378 | -0.02609904 | 0.0076 | 41.2054
10888 | 15.1925 | 2.7338 | 40.5481 | 10 | 5.6872 | 5.68456 | 32.34 | 0.527459 | 0.2763 | 0.2832518 | -0.02608786 | 0.0075 | 41.2026
10889 | 15.193889 | 2.7338 | 40.5519 | 10 | 5.6872 | 5.684937 | 32.34 | 0.528177 | 0.2759 | 0.2832658 | -0.02609692 | 0.0074 | 41.2022
10890 | 15.195278 | 2.7329 | 40.5557 | 10 | 5.6808 | 5.68535 | 32.27 | 0.524725 | 0.2755 | 0.2832794 | -0.02608722 | 0.0073 | 41.2042
10891 | 15.196667 | 2.7329 | 40.5595 | 10 | 5.6885 | 5.685728 | 32.36 | 0.524244 | 0.276 | 0.2832934 | -0.02607603 | 0.0072 | 41.2045
10892 | 15.198056 | 2.7322 | 40.5633 | 11 | 5.6802 | 5.686104 | 32.26 | 0.521642 | 0.2756 | 0.2833072 | -0.02606574 | 0.0071 | 41.2061
10893 | 15.199444 | 2.7322 | 40.5671 | 11 | 5.6815 | 5.686513 | 32.28 | 0.52375 | 0.2754 | 0.2833214 | -0.02605617 | 0.007 | 41.2049
10894 | 15.200833 | 2.7314 | 40.5709 | 10 | 5.6776 | 5.686849 | 32.24 | 0.526695 | 0.2749 | 0.2833354 | -0.02604723 | 0.0069 | 41.2031
10895 | 15.202222 | 2.7314 | 40.5747 | 11 | 5.6872 | 5.687212 | 32.34 | 0.525069 | 0.2751 | 0.2833491 | -0.02603743 | 0.0068 | 41.2041
10896 | 15.203611 | 2.7308 | 40.5785 | 10 | 5.6879 | 5.687669 | 32.35 | 0.526906 | 0.2753 | 0.2833626 | -0.0260266 | 0.0067 | 41.203
10897 | 15.205 | 2.7308 | 40.5823 | 10 | 5.6891 | 5.688058 | 32.37 | 0.525223 | 0.2753 | 0.283376 | -0.02601527 | 0.0066 | 41.204
10898 | 15.206389 | 2.7301 | 40.5861 | 10 | 5.6827 | 5.688483 | 32.29 | 0.524026 | 0.275 | 0.2833893 | -0.02600374 | 0.0065 | 41.2048
10899 | 15.207778 | 2.7301 | 40.5899 | 10 | 5.6891 | 5.688882 | 32.37 | 0.525312 | 0.2748 | 0.2834022 | -0.02601763 | 0.0064 | 41.204
10900 | 15.209167 | 2.7292 | 40.5936 | 11 | 5.6808 | 5.689289 | 32.27 | 0.526756 | 0.2743 | 0.2834147 | -0.0260074 | 0.0063 | 41.2032
10901 | 15.210556 | 2.7292 | 40.5974 | 11 | 5.6974 | 5.689702 | 32.46 | 0.525191 | 0.2751 | 0.2834273 | -0.02599548 | 0.0062 | 41.2041
10902 | 15.211944 | 2.7285 | 40.6012 | 10 | 5.693 | 5.690083 | 32.41 | 0.526156 | 0.2754 | 0.2834396 | -0.02598251 | 0.0061 | 41.2036
10903 | 15.213333 | 2.7285 | 40.605 | 10 | 5.6898 | 5.690467 | 32.37 | 0.529267 | 0.2754 | 0.2834515 | -0.02596878 | 0.0059 | 41.2017
10904 | 15.214722 | 2.7278 | 40.6088 | 10 | 5.6968 | 5.690864 | 32.45 | 0.527652 | 0.2758 | 0.2834631 | -0.02595419 | 0.0058 | 41.2027
10905 | 15.216111 | 2.7278 | 40.6126 | 10 | 5.6834 | 5.691254 | 32.3 | 0.529061 | 0.2754 | 0.2834746 | -0.02594059 | 0.0057 | 41.2019
10906 | 15.2175 | 2.7272 | 40.6164 | 10 | 5.6847 | 5.691677 | 32.32 | 0.523183 | 0.2755 | 0.2834853 | -0.02592734 | 0.0056 | 41.2054
10907 | 15.219167 | 2.7272 | 40.6202 | 11 | 5.6764 | 5.692082 | 32.22 | 0.527592 | 0.2745 | 0.2834954 | -0.02591665 | 0.0055 | 41.2031
10908 | 15.220556 | 2.7266 | 40.624 | 10 | 5.6936 | 5.692456 | 32.42 | 0.527107 | 0.2749 | 0.2835052 | -0.0259053 | 0.0055 | 41.2034
10909 | 15.221944 | 2.7266 | 40.6277 | 10 | 5.6802 | 5.692841 | 32.26 | 0.528324 | 0.2741 | 0.2835151 | -0.02592054 | 0.0054 | 41.2027
10910 | 15.223333 | 2.7257 | 40.6315 | 10 | 5.7031 | 5.693213 | 32.53 | 0.53218 | 0.2751 | 0.2835249 | -0.02590882 | 0.0053 | 41.2004
10911 | 15.224722 | 2.7257 | 40.6353 | 10 | 5.6993 | 5.693606 | 32.48 | 0.527064 | 0.2757 | 0.2835346 | -0.02589634 | 0.0052 | 41.2035
10912 | 15.226111 | 2.7251 | 40.6391 | 11 | 5.6917 | 5.693981 | 32.4 | 0.525761 | 0.2756 | 0.2835444 | -0.02588383 | 0.0051 | 41.2043
10913 | 15.2275 | 2.7251 | 40.6429 | 10 | 5.7006 | 5.694416 | 32.5 | 0.530849 | 0.276 | 0.283554 | -0.02587102 | 0.005 | 41.2012
10914 | 15.228889 | 2.7245 | 40.6467 | 11 | 5.6949 | 5.694836 | 32.43 | 0.525724 | 0.2761 | 0.2835637 | -0.02585782 | 0.0049 | 41.2043
10915 | 15.230278 | 2.7245 | 40.6505 | 11 | 5.6987 | 5.695193 | 32.47 | 0.527303 | 0.2763 | 0.283573 | -0.02584395 | 0.0048 | 41.2034
10916 | 15.231667 | 2.7241 | 40.6542 | 10 | 5.6885 | 5.695611 | 32.36 | 0.528571 | 0.2757 | 0.2835846 | -0.02583256 | 0.0047 | 41.2027
10917 | 15.233056 | 2.7241 | 40.658 | 11 | 5.6974 | 5.695987 | 32.46 | 0.527502 | 0.276 | 0.2835965 | -0.02581976 | 0.0047 | 41.2033
10918 | 15.234444 | 2.7237 | 40.6618 | 10 | 5.6955 | 5.696345 | 32.44 | 0.532169 | 0.2762 | 0.283608 | -0.02580703 | 0.0046 | 41.2005
10919 | 15.235833 | 2.7237 | 40.6656 | 11 | 5.7006 | 5.696738 | 32.5 | 0.527553 | 0.2763 | 0.2836191 | -0.02581723 | 0.0045 | 41.2033
10920 | 15.237222 | 2.7232 | 40.6694 | 10 | 5.6917 | 5.697114 | 32.4 | 0.527164 | 0.2762 | 0.2836305 | -0.02580451 | 0.0045 | 41.2036
10921 | 15.238611 | 2.7232 | 40.6732 | 10 | 5.693 | 5.69753 | 32.41 | 0.530626 | 0.276 | 0.2836414 | -0.02579158 | 0.0044 | 41.2015
10922 | 15.24 | 2.7229 | 40.677 | 10 | 5.6904 | 5.697939 | 32.38 | 0.529002 | 0.2759 | 0.2836516 | -0.02577789 | 0.0043 | 41.2025
10923 | 15.241389 | 2.7229 | 40.6807 | 10 | 5.6942 | 5.698326 | 32.42 | 0.527808 | 0.2756 | 0.2836615 | -0.02576372 | 0.0043 | 41.2033
10924 | 15.242778 | 2.7227 | 40.6845 | 10 | 5.7038 | 5.698735 | 32.53 | 0.531102 | 0.2758 | 0.2836707 | -0.02574924 | 0.0043 | 41.2013
10925 | 15.244167 | 2.7227 | 40.6883 | 10 | 5.7006 | 5.699114 | 32.5 | 0.528035 | 0.2761 | 0.2836804 | -0.02573419 | 0.0042 | 41.2032
10926 | 15.245556 | 2.7227 | 40.6921 | 10 | 5.6974 | 5.699385 | 32.46 | 0.528738 | 0.2758 | 0.2836898 | -0.02571938 | 0.0042 | 41.2027
10927 | 15.246944 | 2.7227 | 40.6959 | 10 | 5.6891 | 5.699782 | 32.37 | 0.529557 | 0.2754 | 0.2836985 | -0.0257052 | 0.0042 | 41.2023
10928 | 15.248333 | 2.7228 | 40.6996 | 11 | 5.7019 | 5.700163 | 32.51 | 0.529658 | 0.2754 | 0.2837072 | -0.02569063 | 0.0042 | 41.2023
10929 | 15.249722 | 2.7228 | 40.7034 | 10 | 5.7025 | 5.700537 | 32.52 | 0.533767 | 0.2755 | 0.2837162 | -0.02570572 | 0.0042 | 41.1998
10930 | 15.251111 | 2.7227 | 40.7072 | 10 | 5.7 | 5.700889 | 32.49 | 0.530816 | 0.2751 | 0.2837257 | -0.02569171 | 0.0042 | 41.2016
10931 | 15.2525 | 2.7227 | 40.711 | 10 | 5.698 | 5.701293 | 32.47 | 0.531171 | 0.2751 | 0.2837349 | -0.02567776 | 0.0042 | 41.2014
10932 | 15.253889 | 2.7229 | 40.7148 | 10 | 5.6936 | 5.701698 | 32.42 | 0.527971 | 0.2744 | 0.2837441 | -0.02566564 | 0.0042 | 41.2033
10933 | 15.255278 | 2.7229 | 40.7186 | 10 | 5.6968 | 5.702149 | 32.45 | 0.530298 | 0.2741 | 0.2837533 | -0.02565386 | 0.0042 | 41.2019
10934 | 15.256667 | 2.7231 | 40.7223 | 10 | 5.7038 | 5.702519 | 32.53 | 0.528049 | 0.2744 | 0.2837621 | -0.02564131 | 0.0042 | 41.2033
10935 | 15.258056 | 2.7231 | 40.7261 | 10 | 5.7114 | 5.702895 | 32.62 | 0.533288 | 0.2751 | 0.2837708 | -0.02562689 | 0.0042 | 41.2002
10936 | 15.259444 | 2.7234 | 40.7299 | 10 | 5.7089 | 5.703302 | 32.59 | 0.529614 | 0.2756 | 0.2837789 | -0.02561106 | 0.0042 | 41.2024
10937 | 15.260833 | 2.7234 | 40.7337 | 10 | 5.7031 | 5.703706 | 32.53 | 0.531597 | 0.2754 | 0.2837866 | -0.02559575 | 0.0043 | 41.2013
10938 | 15.262222 | 2.7239 | 40.7375 | 10 | 5.6968 | 5.704082 | 32.45 | 0.530596 | 0.2748 | 0.2837943 | -0.02558143 | 0.0043 | 41.2019
10939 | 15.263611 | 2.7239 | 40.7413 | 10 | 5.7101 | 5.704461 | 32.61 | 0.53231 | 0.2756 | 0.2838018 | -0.02559724 | 0.0043 | 41.2009
10940 | 15.265 | 2.7242 | 40.745 | 10 | 5.7101 | 5.704902 | 32.61 | 0.534519 | 0.276 | 0.2838095 | -0.02558072 | 0.0044 | 41.1996
10941 | 15.266389 | 2.7242 | 40.7488 | 10 | 5.7133 | 5.705267 | 32.64 | 0.533617 | 0.2764 | 0.2838177 | -0.02556288 | 0.0044 | 41.2001
10942 | 15.267778 | 2.7247 | 40.7526 | 11 | 5.7158 | 5.705679 | 32.67 | 0.531954 | 0.2772 | 0.2838258 | -0.02554381 | 0.0045 | 41.2011
10943 | 15.269167 | 2.7247 | 40.7564 | 10 | 5.7063 | 5.706083 | 32.56 | 0.530792 | 0.2777 | 0.2838332 | -0.02552389 | 0.0045 | 41.2019
10944 | 15.270556 | 2.7254 | 40.7602 | 10 | 5.7006 | 5.70645 | 32.5 | 0.538483 | 0.2768 | 0.2838401 | -0.02550505 | 0.0046 | 41.1973
10945 | 15.271944 | 2.7254 | 40.764 | 10 | 5.7044 | 5.706861 | 32.54 | 0.532238 | 0.2769 | 0.2838465 | -0.02548563 | 0.0046 | 41.201
10946 | 15.273333 | 2.7261 | 40.7678 | 10 | 5.7006 | 5.707268 | 32.5 | 0.530777 | 0.2764 | 0.2838532 | -0.02546738 | 0.0047 | 41.2019
10947 | 15.274722 | 2.7261 | 40.7715 | 10 | 5.7012 | 5.707634 | 32.5 | 0.532458 | 0.2761 | 0.2838594 | -0.02544957 | 0.0048 | 41.2009
10948 | 15.276389 | 2.727 | 40.7753 | 10 | 5.7025 | 5.708017 | 32.52 | 0.535756 | 0.2763 | 0.2838655 | -0.02543201 | 0.0049 | 41.1993
10949 | 15.277778 | 2.727 | 40.7791 | 11 | 5.7006 | 5.708442 | 32.5 | 0.532788 | 0.2743 | 0.2838723 | -0.02545082 | 0.0049 | 41.2011
10950 | 15.279167 | 2.7275 | 40.7829 | 10 | 5.7076 | 5.708787 | 32.58 | 0.533738 | 0.2743 | 0.2838789 | -0.02543696 | 0.005 | 41.2005
10951 | 15.280556 | 2.7275 | 40.7867 | 10 | 5.7019 | 5.709193 | 32.51 | 0.530905 | 0.2738 | 0.2838852 | -0.02542308 | 0.0051 | 41.2022
10952 | 15.281944 | 2.7283 | 40.7905 | 10 | 5.7139 | 5.709576 | 32.65 | 0.536085 | 0.2743 | 0.2838913 | -0.02540805 | 0.0051 | 41.1991
10953 | 15.283333 | 2.7283 | 40.7943 | 11 | 5.7215 | 5.709981 | 32.74 | 0.535563 | 0.2754 | 0.2838969 | -0.02539087 | 0.0052 | 41.1995
10954 | 15.284722 | 2.7292 | 40.7981 | 11 | 5.7095 | 5.710372 | 32.6 | 0.533029 | 0.2753 | 0.2839026 | -0.02537459 | 0.0053 | 41.201
10955 | 15.286111 | 2.7292 | 40.8019 | 10 | 5.7228 | 5.710757 | 32.75 | 0.534898 | 0.2767 | 0.2839085 | -0.02535597 | 0.0054 | 41.1999
10956 | 15.2875 | 2.7301 | 40.8057 | 10 | 5.7171 | 5.711155 | 32.69 | 0.534748 | 0.2773 | 0.2839142 | -0.02533595 | 0.0055 | 41.2
10957 | 15.288889 | 2.7301 | 40.8094 | 10 | 5.7196 | 5.711557 | 32.71 | 0.534825 | 0.2781 | 0.2839201 | -0.02531525 | 0.0056 | 41.2
10958 | 15.290278 | 2.7312 | 40.8132 | 12 | 5.7203 | 5.711947 | 32.72 | 0.534336 | 0.2789 | 0.2839255 | -0.02529278 | 0.0057 | 41.2003
10959 | 15.291667 | 2.7312 | 40.817 | 11 | 5.705 | 5.712334 | 32.55 | 0.533458 | 0.2784 | 0.2839307 | -0.02530426 | 0.0058 | 41.2008
10960 | 15.293056 | 2.7321 | 40.8208 | 11 | 5.7203 | 5.712647 | 32.72 | 0.535155 | 0.2791 | 0.2839358 | -0.02528144 | 0.0059 | 41.1998
10961 | 15.294444 | 2.7321 | 40.8246 | 10 | 5.7114 | 5.713083 | 32.62 | 0.535373 | 0.2789 | 0.2839413 | -0.02525934 | 0.006 | 41.1997
10962 | 15.295833 | 2.7331 | 40.8284 | 10 | 5.7152 | 5.713503 | 32.66 | 0.536863 | 0.2791 | 0.2839462 | -0.0252375 | 0.0061 | 41.1988
10963 | 15.297222 | 2.7331 | 40.8322 | 10 | 5.7089 | 5.713899 | 32.59 | 0.534338 | 0.2786 | 0.2839506 | -0.02521665 | 0.0062 | 41.2004
10964 | 15.298611 | 2.7342 | 40.836 | 10 | 5.7108 | 5.714276 | 32.61 | 0.536218 | 0.2784 | 0.2839552 | -0.02519587 | 0.0063 | 41.1992
10965 | 15.3 | 2.7342 | 40.8398 | 11 | 5.7133 | 5.714682 | 32.64 | 0.536503 | 0.2782 | 0.2839599 | -0.02517589 | 0.0064 | 41.1991
10966 | 15.301389 | 2.7354 | 40.8436 | 11 | 5.7304 | 5.715082 | 32.84 | 0.534011 | 0.2795 | 0.2839643 | -0.02515313 | 0.0065 | 41.2006
10967 | 15.302778 | 2.7354 | 40.8474 | 10 | 5.7101 | 5.71547 | 32.61 | 0.531661 | 0.2792 | 0.2839689 | -0.02513063 | 0.0066 | 41.202
10968 | 15.304167 | 2.7366 | 40.8512 | 10 | 5.7114 | 5.71588 | 32.62 | 0.536945 | 0.2787 | 0.283973 | -0.02510875 | 0.0068 | 41.1989
10969 | 15.305556 | 2.7366 | 40.855 | 10 | 5.7203 | 5.716308 | 32.72 | 0.539566 | 0.2788 | 0.283977 | -0.02511951 | 0.0069 | 41.1973
10970 | 15.306944 | 2.7375 | 40.8588 | 10 | 5.7184 | 5.71672 | 32.7 | 0.537719 | 0.2792 | 0.2839812 | -0.02509674 | 0.007 | 41.1984
10971 | 15.308333 | 2.7375 | 40.8626 | 10 | 5.7139 | 5.717058 | 32.65 | 0.537808 | 0.2793 | 0.2839851 | -0.02507431 | 0.0071 | 41.1984
10972 | 15.309722 | 2.7385 | 40.8664 | 10 | 5.7234 | 5.717417 | 32.76 | 0.538244 | 0.2799 | 0.2839883 | -0.02505029 | 0.0072 | 41.1981
10973 | 15.311111 | 2.7385 | 40.8702 | 10 | 5.7177 | 5.717792 | 32.69 | 0.536889 | 0.2795 | 0.2839908 | -0.02502672 | 0.0073 | 41.199
10974 | 15.3125 | 2.7397 | 40.874 | 10 | 5.7203 | 5.7182 | 32.72 | 0.539329 | 0.28 | 0.2839929 | -0.02500211 | 0.0074 | 41.1975
10975 | 15.313889 | 2.7397 | 40.8779 | 10 | 5.7215 | 5.718573 | 32.74 | 0.537726 | 0.28 | 0.2839955 | -0.0249773 | 0.0075 | 41.1985
10976 | 15.315278 | 2.7409 | 40.8817 | 12 | 5.719 | 5.718973 | 32.71 | 0.537432 | 0.2802 | 0.2839977 | -0.02494187 | 0.0076 | 41.1986
10977 | 15.316667 | 2.7409 | 40.8855 | 11 | 5.7209 | 5.719342 | 32.73 | 0.538697 | 0.2806 | 0.2839993 | -0.02490613 | 0.0077 | 41.1979
10978 | 15.318056 | 2.7423 | 40.8893 | 11 | 5.7228 | 5.71975 | 32.75 | 0.539054 | 0.2811 | 0.284001 | -0.02486861 | 0.0078 | 41.1977
10979 | 15.319444 | 2.7423 | 40.8931 | 10 | 5.7152 | 5.720164 | 32.66 | 0.535769 | 0.2814 | 0.2840024 | -0.02488611 | 0.0079 | 41.1997
10980 | 15.320833 | 2.7433 | 40.8969 | 10 | 5.7152 | 5.720546 | 32.66 | 0.538324 | 0.281 | 0.2840037 | -0.02484882 | 0.0081 | 41.1982
10981 | 15.322222 | 2.7433 | 40.9007 | 10 | 5.7203 | 5.72095 | 32.72 | 0.542187 | 0.2809 | 0.2840047 | -0.02481177 | 0.0082 | 41.1959
10982 | 15.323611 | 2.7447 | 40.9045 | 10 | 5.7203 | 5.721332 | 32.72 | 0.538338 | 0.2809 | 0.2840061 | -0.0247757 | 0.0083 | 41.1982
10983 | 15.325 | 2.7447 | 40.9084 | 10 | 5.719 | 5.72173 | 32.71 | 0.539609 | 0.2805 | 0.2840078 | -0.02473996 | 0.0084 | 41.1974
10984 | 15.326389 | 2.7461 | 40.9122 | 11 | 5.7241 | 5.722106 | 32.77 | 0.537862 | 0.281 | 0.2840098 | -0.02470327 | 0.0085 | 41.1985
10985 | 15.327778 | 2.7461 | 40.916 | 10 | 5.7196 | 5.722481 | 32.71 | 0.54003 | 0.2812 | 0.2840118 | -0.02466618 | 0.0087 | 41.1972
10986 | 15.329167 | 2.7477 | 40.9198 | 11 | 5.7152 | 5.722876 | 32.66 | 0.53874 | 0.2807 | 0.2840134 | -0.02462951 | 0.0088 | 41.198
10987 | 15.330556 | 2.7477 | 40.9236 | 11 | 5.7215 | 5.723283 | 32.74 | 0.546017 | 0.2811 | 0.2840151 | -0.0245917 | 0.009 | 41.1936
10988 | 15.331944 | 2.7493 | 40.9274 | 11 | 5.7215 | 5.723706 | 32.74 | 0.542529 | 0.2809 | 0.2840169 | -0.02455423 | 0.0091 | 41.1957
10989 | 15.333333 | 2.7493 | 40.9313 | 10 | 5.731 | 5.724108 | 32.84 | 0.538883 | 0.2815 | 0.284019 | -0.02457229 | 0.0092 | 41.1979
10990 | 15.334722 | 2.7504 | 40.9351 | 10 | 5.7228 | 5.7245 | 32.75 | 0.536477 | 0.2814 | 0.2840209 | -0.02453395 | 0.0094 | 41.1993
10991 | 15.336111 | 2.7504 | 40.9389 | 10 | 5.7228 | 5.724919 | 32.75 | 0.540601 | 0.2816 | 0.2840226 | -0.02449493 | 0.0095 | 41.1969
10992 | 15.3375 | 2.752 | 40.9427 | 10 | 5.7234 | 5.725346 | 32.76 | 0.535749 | 0.2817 | 0.2840239 | -0.02445587 | 0.0096 | 41.1998
10993 | 15.339167 | 2.752 | 40.9465 | 10 | 5.7291 | 5.725721 | 32.82 | 0.541601 | 0.282 | 0.2840252 | -0.02441669 | 0.0098 | 41.1966
10994 | 15.340556 | 2.7536 | 40.9504 | 10 | 5.7177 | 5.726142 | 32.69 | 0.536337 | 0.2811 | 0.2840264 | -0.02437968 | 0.0099 | 41.1997
10995 | 15.341944 | 2.7536 | 40.9542 | 10 | 5.7279 | 5.726535 | 32.81 | 0.53991 | 0.2814 | 0.2840283 | -0.02434246 | 0.0101 | 41.1976
10996 | 15.343333 | 2.7553 | 40.958 | 10 | 5.7279 | 5.726922 | 32.81 | 0.542694 | 0.2817 | 0.2840296 | -0.0243053 | 0.0102 | 41.1959
10997 | 15.344722 | 2.7553 | 40.9618 | 10 | 5.7291 | 5.727327 | 32.82 | 0.543252 | 0.2818 | 0.2840313 | -0.02426856 | 0.0104 | 41.1956
10998 | 15.346111 | 2.7571 | 40.9657 | 10 | 5.7399 | 5.72772 | 32.95 | 0.546653 | 0.2829 | 0.2840327 | -0.02423014 | 0.0106 | 41.1936
10999 | 15.3475 | 2.7571 | 40.9695 | 10 | 5.7304 | 5.72812 | 32.84 | 0.540945 | 0.285 | 0.284034 | -0.0242395 | 0.0107 | 41.197
11000 | 15.348889 | 2.7585 | 40.9733 | 10 | 5.7291 | 5.728488 | 32.82 | 0.539283 | 0.285 | 0.2840358 | -0.02419728 | 0.0109 | 41.198
11001 | 15.350278 | 2.7585 | 40.9772 | 10 | 5.7285 | 5.728843 | 32.82 | 0.537414 | 0.2847 | 0.2840375 | -0.0241554 | 0.011 | 41.1991
11002 | 15.351667 | 2.7603 | 40.981 | 10 | 5.7241 | 5.729245 | 32.77 | 0.538503 | 0.2842 | 0.2840394 | -0.0241146 | 0.0112 | 41.1985
11003 | 15.353056 | 2.7603 | 40.9848 | 10 | 5.7253 | 5.729691 | 32.78 | 0.539445 | 0.2836 | 0.2840414 | -0.0240745 | 0.0114 | 41.1979
11004 | 15.354444 | 2.7621 | 40.9887 | 10 | 5.7266 | 5.730079 | 32.79 | 0.538694 | 0.2835 | 0.284043 | -0.02403429 | 0.0115 | 41.1983
11005 | 15.355833 | 2.7621 | 40.9925 | 10 | 5.7399 | 5.73046 | 32.95 | 0.544328 | 0.2844 | 0.2840441 | -0.02399285 | 0.0117 | 41.195
11006 | 15.357222 | 2.7641 | 40.9963 | 10 | 5.731 | 5.730877 | 32.84 | 0.542963 | 0.2842 | 0.2840457 | -0.02395286 | 0.0119 | 41.1958
11007 | 15.358611 | 2.7641 | 41.0002 | 11 | 5.7342 | 5.731309 | 32.88 | 0.541939 | 0.2841 | 0.2840463 | -0.02391321 | 0.0121 | 41.1964
11008 | 15.36 | 2.7661 | 41.004 | 10 | 5.7405 | 5.731727 | 32.95 | 0.54454 | 0.2853 | 0.2840471 | -0.02387124 | 0.0123 | 41.1948
11009 | 15.361389 | 2.7661 | 41.0079 | 10 | 5.7215 | 5.732104 | 32.74 | 0.540882 | 0.2847 | 0.2840479 | -0.02388085 | 0.0125 | 41.197
11010 | 15.362778 | 2.7677 | 41.0117 | 11 | 5.7304 | 5.732513 | 32.84 | 0.539765 | 0.2838 | 0.2840484 | -0.0238417 | 0.0126 | 41.1977
11011 | 15.364167 | 2.7677 | 41.0156 | 10 | 5.7323 | 5.732913 | 32.86 | 0.543656 | 0.2835 | 0.2840483 | -0.02380398 | 0.0128 | 41.1953
11012 | 15.365556 | 2.7696 | 41.0194 | 10 | 5.7412 | 5.733333 | 32.96 | 0.540291 | 0.2841 | 0.2840485 | -0.02376588 | 0.013 | 41.1974
11013 | 15.366944 | 2.7696 | 41.0233 | 11 | 5.7266 | 5.733752 | 32.79 | 0.541814 | 0.2835 | 0.2840484 | -0.02372802 | 0.0132 | 41.1964
11014 | 15.368333 | 2.7716 | 41.0271 | 10 | 5.7279 | 5.734102 | 32.81 | 0.540628 | 0.2827 | 0.2840485 | -0.02369253 | 0.0134 | 41.1972
11015 | 15.369722 | 2.7716 | 41.031 | 10 | 5.7253 | 5.734489 | 32.78 | 0.540379 | 0.2819 | 0.2840489 | -0.02365921 | 0.0136 | 41.1973
11016 | 15.371111 | 2.7735 | 41.0348 | 10 | 5.7291 | 5.734866 | 32.82 | 0.543645 | 0.2815 | 0.2840494 | -0.02362661 | 0.0138 | 41.1953
11017 | 15.3725 | 2.7735 | 41.0387 | 10 | 5.7336 | 5.735244 | 32.87 | 0.542249 | 0.2814 | 0.2840501 | -0.02359499 | 0.014 | 41.1962
11018 | 15.373889 | 2.7754 | 41.0425 | 10 | 5.7361 | 5.735627 | 32.9 | 0.544263 | 0.2814 | 0.2840511 | -0.0235638 | 0.0142 | 41.195
11019 | 15.375278 | 2.7754 | 41.0464 | 11 | 5.7468 | 5.736048 | 33.03 | 0.543907 | 0.2821 | 0.2840526 | -0.02357503 | 0.0143 | 41.1952
11020 | 15.376667 | 2.777 | 41.0502 | 10 | 5.7386 | 5.736432 | 32.93 | 0.54227 | 0.2828 | 0.2840539 | -0.02354132 | 0.0145 | 41.1961
11021 | 15.378056 | 2.777 | 41.0541 | 11 | 5.7374 | 5.736821 | 32.92 | 0.545772 | 0.283 | 0.2840558 | -0.02350768 | 0.0147 | 41.194
11022 | 15.379444 | 2.7788 | 41.058 | 11 | 5.7342 | 5.737191 | 32.88 | 0.54243 | 0.2828 | 0.284058 | -0.02347476 | 0.0149 | 41.196
11023 | 15.380833 | 2.7788 | 41.0618 | 10 | 5.7355 | 5.737611 | 32.9 | 0.544763 | 0.2824 | 0.2840603 | -0.02344245 | 0.0151 | 41.1946
11024 | 15.382222 | 2.7807 | 41.0657 | 10 | 5.7393 | 5.738018 | 32.94 | 0.544698 | 0.2825 | 0.2840625 | -0.02341022 | 0.0152 | 41.1946
11025 | 15.383611 | 2.7807 | 41.0696 | 11 | 5.7405 | 5.738428 | 32.95 | 0.544685 | 0.283 | 0.2840649 | -0.02337677 | 0.0154 | 41.1946
11026 | 15.385 | 2.7825 | 41.0734 | 11 | 5.7304 | 5.738822 | 32.84 | 0.544101 | 0.2825 | 0.2840675 | -0.0233444 | 0.0156 | 41.195
11027 | 15.386389 | 2.7825 | 41.0773 | 11 | 5.7355 | 5.739246 | 32.9 | 0.54571 | 0.2819 | 0.2840702 | -0.02331229 | 0.0158 | 41.194
11028 | 15.387778 | 2.7844 | 41.0812 | 10 | 5.7348 | 5.739678 | 32.89 | 0.543167 | 0.2818 | 0.2840736 | -0.02327997 | 0.016 | 41.1955
11029 | 15.389167 | 2.7844 | 41.085 | 11 | 5.7418 | 5.740044 | 32.97 | 0.546369 | 0.2824 | 0.2840773 | -0.02329149 | 0.0161 | 41.1936
11030 | 15.390556 | 2.7858 | 41.0889 | 11 | 5.7399 | 5.74046 | 32.95 | 0.540929 | 0.2822 | 0.2840813 | -0.02325848 | 0.0163 | 41.1968
11031 | 15.391944 | 2.7858 | 41.0928 | 10 | 5.7367 | 5.740865 | 32.91 | 0.545799 | 0.2815 | 0.2840851 | -0.02322738 | 0.0165 | 41.1939
11032 | 15.393333 | 2.7875 | 41.0966 | 10 | 5.7431 | 5.741293 | 32.98 | 0.543338 | 0.2815 | 0.2840893 | -0.02319607 | 0.0166 | 41.1954
11033 | 15.394722 | 2.7875 | 41.1005 | 12 | 5.7336 | 5.741733 | 32.87 | 0.541425 | 0.2809 | 0.2840934 | -0.02316565 | 0.0168 | 41.1965
11034 | 15.396111 | 2.7892 | 41.1044 | 10 | 5.7538 | 5.742108 | 33.11 | 0.54792 | 0.2821 | 0.2840976 | -0.02313282 | 0.017 | 41.1926
11035 | 15.3975 | 2.7892 | 41.1082 | 10 | 5.7367 | 5.742518 | 32.91 | 0.545092 | 0.2821 | 0.2841023 | -0.02310089 | 0.0171 | 41.1943
11036 | 15.398889 | 2.7909 | 41.1121 | 10 | 5.7576 | 5.742953 | 33.15 | 0.546553 | 0.2837 | 0.2841072 | -0.02306564 | 0.0173 | 41.1934
11037 | 15.400278 | 2.7909 | 41.116 | 10 | 5.7386 | 5.743356 | 32.93 | 0.543334 | 0.2833 | 0.2841116 | -0.0230312 | 0.0174 | 41.1953
11038 | 15.401667 | 2.7926 | 41.1199 | 11 | 5.7494 | 5.743757 | 33.06 | 0.545122 | 0.2835 | 0.2841166 | -0.0229961 | 0.0176 | 41.1942
11039 | 15.403333 | 2.7926 | 41.1238 | 10 | 5.7462 | 5.744156 | 33.02 | 0.546297 | 0.2832 | 0.2841213 | -0.02300626 | 0.0178 | 41.1938
11040 | 15.404722 | 2.7939 | 41.1276 | 10 | 5.7462 | 5.744581 | 33.02 | 0.547868 | 0.2833 | 0.2841259 | -0.02297157 | 0.0179 | 41.1928
11041 | 15.406111 | 2.7939 | 41.1315 | 10 | 5.7494 | 5.744992 | 33.06 | 0.545589 | 0.2835 | 0.2841306 | -0.02293585 | 0.018 | 41.1942
11042 | 15.4075 | 2.7955 | 41.1354 | 10 | 5.7374 | 5.745417 | 32.92 | 0.544087 | 0.2827 | 0.2841357 | -0.02290186 | 0.0182 | 41.195
11043 | 15.408889 | 2.7955 | 41.1393 | 10 | 5.7456 | 5.745813 | 33.01 | 0.547614 | 0.2829 | 0.2841407 | -0.02286774 | 0.0183 | 41.1929
11044 | 15.410278 | 2.797 | 41.1432 | 11 | 5.7544 | 5.746219 | 33.11 | 0.550668 | 0.2834 | 0.2841458 | -0.02283352 | 0.0185 | 41.1911
11045 | 15.411667 | 2.797 | 41.1471 | 10 | 5.7468 | 5.746655 | 33.03 | 0.549966 | 0.2835 | 0.2841507 | -0.02280038 | 0.0186 | 41.1915
11046 | 15.413056 | 2.7986 | 41.1509 | 11 | 5.7481 | 5.74707 | 33.04 | 0.547041 | 0.2835 | 0.284156 | -0.02276795 | 0.0188 | 41.1932
11047 | 15.414444 | 2.7986 | 41.1548 | 10 | 5.7494 | 5.747517 | 33.06 | 0.547278 | 0.2835 | 0.2841617 | -0.02273559 | 0.0189 | 41.1931
11048 | 15.415833 | 2.8001 | 41.1587 | 10 | 5.7475 | 5.747927 | 33.03 | 0.546049 | 0.2833 | 0.2841673 | -0.02270441 | 0.019 | 41.1938
11049 | 15.417222 | 2.8001 | 41.1626 | 10 | 5.7532 | 5.748425 | 33.1 | 0.548 | 0.2837 | 0.284173 | -0.02271057 | 0.0192 | 41.1926
11050 | 15.418611 | 2.8012 | 41.1665 | 11 | 5.7456 | 5.748865 | 33.01 | 0.54747 | 0.283 | 0.2841791 | -0.02267999 | 0.0193 | 41.1929
11051 | 15.42 | 2.8012 | 41.1704 | 10 | 5.7525 | 5.749327 | 33.09 | 0.547044 | 0.2838 | 0.2841855 | -0.02264847 | 0.0194 | 41.1931
11052 | 15.421389 | 2.8025 | 41.1743 | 10 | 5.7481 | 5.749721 | 33.04 | 0.551938 | 0.2838 | 0.2841912 | -0.02261768 | 0.0195 | 41.1902
11053 | 15.422778 | 2.8025 | 41.1782 | 10 | 5.7424 | 5.750112 | 32.98 | 0.545263 | 0.2832 | 0.2841976 | -0.02258878 | 0.0196 | 41.1941
11054 | 15.424167 | 2.8038 | 41.1821 | 10 | 5.7588 | 5.750512 | 33.16 | 0.551032 | 0.2838 | 0.284204 | -0.02255778 | 0.0197 | 41.1907
11055 | 15.425556 | 2.8038 | 41.186 | 10 | 5.7525 | 5.750927 | 33.09 | 0.54757 | 0.2849 | 0.2842106 | -0.02252374 | 0.0199 | 41.1927
11056 | 15.426944 | 2.8051 | 41.1899 | 10 | 5.7607 | 5.751335 | 33.19 | 0.551512 | 0.2854 | 0.2842172 | -0.02248842 | 0.02 | 41.1903
11057 | 15.428333 | 2.8051 | 41.1938 | 10 | 5.7462 | 5.751761 | 33.02 | 0.549926 | 0.2851 | 0.2842244 | -0.02245307 | 0.0201 | 41.1912
11058 | 15.429722 | 2.8064 | 41.1976 | 10 | 5.7563 | 5.752189 | 33.14 | 0.548765 | 0.2858 | 0.2842314 | -0.02241781 | 0.0202 | 41.192
11059 | 15.431111 | 2.8064 | 41.2015 | 10 | 5.7456 | 5.752626 | 33.01 | 0.545857 | 0.2853 | 0.2842386 | -0.02242105 | 0.0203 | 41.1937
11060 | 15.4325 | 2.8073 | 41.2054 | 10 | 5.745 | 5.753019 | 33 | 0.548722 | 0.2847 | 0.2842455 | -0.02238785 | 0.0204 | 41.1919
11061 | 15.433889 | 2.8073 | 41.2093 | 10 | 5.7538 | 5.753381 | 33.11 | 0.54587 | 0.2843 | 0.2842524 | -0.02235537 | 0.0204 | 41.1936
11062 | 15.435278 | 2.8083 | 41.2132 | 10 | 5.7468 | 5.753794 | 33.03 | 0.548746 | 0.2834 | 0.284259 | -0.02232488 | 0.0205 | 41.1919
11063 | 15.436667 | 2.8083 | 41.2171 | 10 | 5.7563 | 5.754186 | 33.14 | 0.548875 | 0.2839 | 0.2842658 | -0.02229374 | 0.0206 | 41.1918
11064 | 15.438056 | 2.8094 | 41.221 | 10 | 5.7563 | 5.754588 | 33.14 | 0.550577 | 0.284 | 0.2842724 | -0.02226213 | 0.0207 | 41.1907
11065 | 15.439444 | 2.8094 | 41.225 | 10 | 5.7506 | 5.754991 | 33.07 | 0.548401 | 0.2837 | 0.2842792 | -0.02223033 | 0.0208 | 41.192
11066 | 15.440833 | 2.8104 | 41.2289 | 10 | 5.7613 | 5.755436 | 33.19 | 0.550165 | 0.2847 | 0.2842862 | -0.02219677 | 0.0209 | 41.1909
11067 | 15.442222 | 2.8104 | 41.2328 | 11 | 5.7431 | 5.755832 | 32.98 | 0.546882 | 0.2841 | 0.284293 | -0.0221633 | 0.0209 | 41.1928
11068 | 15.443611 | 2.8115 | 41.2367 | 11 | 5.7544 | 5.756224 | 33.11 | 0.549994 | 0.2845 | 0.2842996 | -0.02213035 | 0.021 | 41.1909
11069 | 15.445 | 2.8115 | 41.2406 | 10 | 5.7513 | 5.756598 | 33.08 | 0.552092 | 0.2842 | 0.2843072 | -0.02213615 | 0.0211 | 41.1897
11070 | 15.446389 | 2.8121 | 41.2445 | 10 | 5.762 | 5.757014 | 33.2 | 0.552742 | 0.2852 | 0.2843151 | -0.02210198 | 0.0211 | 41.1893
11071 | 15.447778 | 2.8121 | 41.2484 | 10 | 5.7569 | 5.757394 | 33.14 | 0.552514 | 0.2856 | 0.2843222 | -0.02206734 | 0.0212 | 41.1894
11072 | 15.449167 | 2.8129 | 41.2523 | 10 | 5.7714 | 5.757782 | 33.31 | 0.553881 | 0.2863 | 0.2843295 | -0.02203178 | 0.0212 | 41.1885
11073 | 15.450556 | 2.8129 | 41.2562 | 10 | 5.7582 | 5.758201 | 33.16 | 0.551809 | 0.286 | 0.2843367 | -0.02199648 | 0.0213 | 41.1897
11074 | 15.451944 | 2.8137 | 41.2601 | 10 | 5.7595 | 5.758578 | 33.17 | 0.553962 | 0.2862 | 0.2843435 | -0.02196163 | 0.0213 | 41.1884
11075 | 15.453333 | 2.8137 | 41.264 | 10 | 5.7588 | 5.75897 | 33.16 | 0.552634 | 0.2861 | 0.2843508 | -0.02192649 | 0.0214 | 41.1892
11076 | 15.454722 | 2.8145 | 41.2679 | 10 | 5.7639 | 5.75936 | 33.22 | 0.553036 | 0.2864 | 0.2843583 | -0.0218908 | 0.0214 | 41.1889
11077 | 15.456111 | 2.8145 | 41.2718 | 10 | 5.7601 | 5.759751 | 33.18 | 0.550195 | 0.2861 | 0.2843656 | -0.02185546 | 0.0215 | 41.1906
11078 | 15.4575 | 2.8153 | 41.2757 | 10 | 5.7569 | 5.760138 | 33.14 | 0.553746 | 0.2859 | 0.2843732 | -0.02181929 | 0.0215 | 41.1885
11079 | 15.458889 | 2.8153 | 41.2797 | 11 | 5.7588 | 5.760562 | 33.16 | 0.548758 | 0.2859 | 0.2843819 | -0.02182321 | 0.0215 | 41.1914
11080 | 15.460278 | 2.8157 | 41.2836 | 10 | 5.7689 | 5.760963 | 33.28 | 0.552335 | 0.2864 | 0.2843908 | -0.02178619 | 0.0216 | 41.1892
11081 | 15.461667 | 2.8157 | 41.2875 | 10 | 5.7632 | 5.761352 | 33.21 | 0.550978 | 0.2862 | 0.2843994 | -0.0217497 | 0.0216 | 41.19
11082 | 15.463056 | 2.8163 | 41.2914 | 11 | 5.7569 | 5.761744 | 33.14 | 0.550406 | 0.2855 | 0.2844081 | -0.0217152 | 0.0216 | 41.1903
11083 | 15.464444 | 2.8163 | 41.2953 | 10 | 5.762 | 5.76215 | 33.2 | 0.553046 | 0.2854 | 0.2844169 | -0.02168024 | 0.0216 | 41.1887
11084 | 15.465833 | 2.8169 | 41.2992 | 10 | 5.7588 | 5.762535 | 33.16 | 0.550908 | 0.2847 | 0.2844259 | -0.02164709 | 0.0216 | 41.19
11085 | 15.467222 | 2.8169 | 41.3031 | 11 | 5.7613 | 5.762924 | 33.19 | 0.552655 | 0.285 | 0.2844349 | -0.02161329 | 0.0217 | 41.1889
11086 | 15.468889 | 2.8174 | 41.307 | 10 | 5.7702 | 5.76335 | 33.29 | 0.550684 | 0.2858 | 0.2844439 | -0.02157719 | 0.0217 | 41.1904
11087 | 15.470278 | 2.8174 | 41.311 | 11 | 5.7544 | 5.76376 | 33.11 | 0.553272 | 0.2848 | 0.2844529 | -0.02154227 | 0.0217 | 41.1887
11088 | 15.471667 | 2.818 | 41.3149 | 10 | 5.7569 | 5.764152 | 33.14 | 0.551087 | 0.2846 | 0.2844617 | -0.02150679 | 0.0217 | 41.19
11089 | 15.473056 | 2.818 | 41.3188 | 10 | 5.7683 | 5.764535 | 33.27 | 0.552023 | 0.2848 | 0.2844703 | -0.02151494 | 0.0217 | 41.1894
11090 | 15.474444 | 2.8181 | 41.3227 | 10 | 5.755 | 5.764956 | 33.12 | 0.549687 | 0.284 | 0.2844789 | -0.0214806 | 0.0217 | 41.1908
11091 | 15.475833 | 2.8181 | 41.3266 | 10 | 5.7764 | 5.765373 | 33.37 | 0.554149 | 0.2851 | 0.2844882 | -0.0214447 | 0.0217 | 41.1881
11092 | 15.477222 | 2.8185 | 41.3305 | 10 | 5.7689 | 5.765789 | 33.28 | 0.553331 | 0.2852 | 0.284497 | -0.02140906 | 0.0217 | 41.1886
11093 | 15.478611 | 2.8185 | 41.3345 | 10 | 5.7601 | 5.766198 | 33.18 | 0.553704 | 0.2845 | 0.2845061 | -0.02137477 | 0.0217 | 41.1883
11094 | 15.48 | 2.8188 | 41.3384 | 10 | 5.7651 | 5.7666 | 33.24 | 0.55121 | 0.2844 | 0.2845149 | -0.02134165 | 0.0217 | 41.1898
11095 | 15.481389 | 2.8188 | 41.3423 | 10 | 5.767 | 5.767016 | 33.26 | 0.553355 | 0.2848 | 0.2845236 | -0.02130769 | 0.0217 | 41.1885
11096 | 15.482778 | 2.8191 | 41.3462 | 10 | 5.772 | 5.76739 | 33.32 | 0.55651 | 0.285 | 0.284532 | -0.02127282 | 0.0217 | 41.1866
11097 | 15.484167 | 2.8191 | 41.3501 | 10 | 5.7683 | 5.767761 | 33.27 | 0.556189 | 0.2848 | 0.2845406 | -0.02123792 | 0.0216 | 41.1867
11098 | 15.485556 | 2.8195 | 41.3541 | 11 | 5.7676 | 5.768177 | 33.27 | 0.556534 | 0.2851 | 0.2845491 | -0.02120274 | 0.0216 | 41.1865
11099 | 15.486944 | 2.8195 | 41.358 | 10 | 5.7752 | 5.768592 | 33.35 | 0.557538 | 0.2859 | 0.2845578 | -0.0212082 | 0.0216 | 41.1858
11100 | 15.488333 | 2.8195 | 41.3619 | 10 | 5.7777 | 5.768922 | 33.38 | 0.554209 | 0.2866 | 0.2845669 | -0.02117034 | 0.0216 | 41.1878
11101 | 15.489722 | 2.8195 | 41.3658 | 11 | 5.7771 | 5.769294 | 33.37 | 0.557199 | 0.2868 | 0.2845766 | -0.02113275 | 0.0216 | 41.186
11102 | 15.491111 | 2.8198 | 41.3697 | 10 | 5.7645 | 5.769694 | 33.23 | 0.553614 | 0.2866 | 0.2845866 | -0.02109542 | 0.0216 | 41.1881
11103 | 15.4925 | 2.8198 | 41.3736 | 10 | 5.7645 | 5.770121 | 33.23 | 0.551884 | 0.2865 | 0.2845962 | -0.02105781 | 0.0215 | 41.1891
11104 | 15.493889 | 2.8202 | 41.3776 | 10 | 5.762 | 5.770521 | 33.2 | 0.555423 | 0.2864 | 0.2846057 | -0.02102037 | 0.0215 | 41.187
11105 | 15.495278 | 2.8202 | 41.3815 | 10 | 5.7657 | 5.771028 | 33.24 | 0.558358 | 0.2863 | 0.2846153 | -0.02098291 | 0.0215 | 41.1852
11106 | 15.496667 | 2.8206 | 41.3854 | 10 | 5.755 | 5.771428 | 33.12 | 0.552737 | 0.2857 | 0.2846249 | -0.0209459 | 0.0215 | 41.1885
11107 | 15.498056 | 2.8206 | 41.3893 | 10 | 5.767 | 5.771832 | 33.26 | 0.556323 | 0.2851 | 0.2846348 | -0.02091042 | 0.0215 | 41.1863
11108 | 15.499444 | 2.821 | 41.3932 | 10 | 5.7789 | 5.77226 | 33.4 | 0.555653 | 0.2856 | 0.2846447 | -0.02087447 | 0.0215 | 41.1867
11109 | 15.500833 | 2.821 | 41.3972 | 10 | 5.7714 | 5.772678 | 33.31 | 0.554508 | 0.2856 | 0.2846546 | -0.0208809 | 0.0215 | 41.1873
11110 | 15.502222 | 2.8211 | 41.4011 | 10 | 5.7588 | 5.773075 | 33.16 | 0.556265 | 0.2844 | 0.284664 | -0.02084719 | 0.0215 | 41.1863
11111 | 15.503611 | 2.8211 | 41.405 | 10 | 5.7639 | 5.773459 | 33.22 | 0.554374 | 0.2838 | 0.2846738 | -0.02081383 | 0.0215 | 41.1874
11112 | 15.505 | 2.8213 | 41.4089 | 10 | 5.772 | 5.773867 | 33.32 | 0.554941 | 0.2836 | 0.2846843 | -0.02078172 | 0.0215 | 41.187
11113 | 15.506389 | 2.8213 | 41.4128 | 10 | 5.7771 | 5.774255 | 33.37 | 0.557104 | 0.2844 | 0.2846948 | -0.02074879 | 0.0215 | 41.1857
11114 | 15.507778 | 2.8217 | 41.4168 | 10 | 5.7714 | 5.77464 | 33.31 | 0.555729 | 0.2842 | 0.2847055 | -0.02071574 | 0.0215 | 41.1865
11115 | 15.509167 | 2.8217 | 41.4207 | 10 | 5.7714 | 5.775053 | 33.31 | 0.556391 | 0.2839 | 0.2847161 | -0.02068414 | 0.0214 | 41.186
11116 | 15.510556 | 2.822 | 41.4246 | 10 | 5.7601 | 5.775429 | 33.18 | 0.555722 | 0.2827 | 0.2847267 | -0.02065462 | 0.0214 | 41.1864
11117 | 15.511944 | 2.822 | 41.4285 | 10 | 5.7802 | 5.775843 | 33.41 | 0.557985 | 0.2829 | 0.2847376 | -0.02062472 | 0.0214 | 41.185
11118 | 15.513333 | 2.8224 | 41.4324 | 10 | 5.7771 | 5.776224 | 33.37 | 0.557173 | 0.2829 | 0.2847491 | -0.02059462 | 0.0214 | 41.1855
11119 | 15.514722 | 2.8224 | 41.4364 | 11 | 5.7739 | 5.776611 | 33.34 | 0.557221 | 0.2823 | 0.2847615 | -0.02060658 | 0.0214 | 41.1854
11120 | 15.516111 | 2.8223 | 41.4403 | 10 | 5.7796 | 5.77698 | 33.4 | 0.557001 | 0.2824 | 0.2847737 | -0.02057743 | 0.0214 | 41.1855
11121 | 15.5175 | 2.8223 | 41.4442 | 10 | 5.7808 | 5.777369 | 33.42 | 0.557179 | 0.2829 | 0.2847862 | -0.02054727 | 0.0214 | 41.1854
11122 | 15.518889 | 2.8226 | 41.4481 | 10 | 5.7802 | 5.777811 | 33.41 | 0.555573 | 0.2827 | 0.2847983 | -0.02051691 | 0.0214 | 41.1863
11123 | 15.520278 | 2.8226 | 41.452 | 10 | 5.7827 | 5.77822 | 33.44 | 0.557934 | 0.2832 | 0.2848096 | -0.020486 | 0.0214 | 41.1849
11124 | 15.521667 | 2.8229 | 41.456 | 10 | 5.7877 | 5.778627 | 33.5 | 0.559974 | 0.2845 | 0.2848212 | -0.02045225 | 0.0214 | 41.1836
11125 | 15.523056 | 2.8229 | 41.4599 | 10 | 5.7758 | 5.779316 | 33.36 | 0.556045 | 0.2841 | 0.2848334 | -0.02041876 | 0.0214 | 41.1859
11126 | 15.524444 | 2.8233 | 41.4638 | 10 | 5.7739 | 5.77974 | 33.34 | 0.551816 | 0.2837 | 0.2848453 | -0.02038571 | 0.0214 | 41.1884
11127 | 15.525833 | 2.8233 | 41.4677 | 10 | 5.7745 | 5.780129 | 33.35 | 0.556555 | 0.2828 | 0.284857 | -0.02035491 | 0.0214 | 41.1856
11128 | 15.527222 | 2.8237 | 41.4716 | 10 | 5.7846 | 5.780549 | 33.46 | 0.560184 | 0.2835 | 0.2848685 | -0.02032383 | 0.0214 | 41.1834
11129 | 15.528889 | 2.8237 | 41.4756 | 10 | 5.7896 | 5.780974 | 33.52 | 0.559725 | 0.2846 | 0.2848795 | -0.02033195 | 0.0214 | 41.1839
11130 | 15.530278 | 2.8238 | 41.4795 | 10 | 5.7871 | 5.781398 | 33.49 | 0.558827 | 0.2851 | 0.2848905 | -0.02029801 | 0.0214 | 41.1844
11131 | 15.531667 | 2.8238 | 41.4834 | 10 | 5.7789 | 5.781804 | 33.4 | 0.56027 | 0.285 | 0.2849019 | -0.02026461 | 0.0213 | 41.1835
11132 | 15.533056 | 2.8242 | 41.4873 | 10 | 5.7796 | 5.782221 | 33.4 | 0.556567 | 0.2848 | 0.2849133 | -0.02023101 | 0.0213 | 41.1857
11133 | 15.534444 | 2.8242 | 41.4913 | 11 | 5.7789 | 5.782609 | 33.4 | 0.561493 | 0.2843 | 0.2849253 | -0.02019903 | 0.0213 | 41.1827
11134 | 15.535833 | 2.8246 | 41.4952 | 10 | 5.7833 | 5.783007 | 33.45 | 0.558983 | 0.2844 | 0.284937 | -0.02016722 | 0.0213 | 41.1842
11135 | 15.537222 | 2.8246 | 41.4991 | 10 | 5.7783 | 5.783384 | 33.39 | 0.559729 | 0.284 | 0.2849483 | -0.02013622 | 0.0214 | 41.1837
11136 | 15.538611 | 2.825 | 41.503 | 10 | 5.7777 | 5.783767 | 33.38 | 0.559031 | 0.2838 | 0.2849593 | -0.02010566 | 0.0214 | 41.1841
11137 | 15.54 | 2.825 | 41.507 | 10 | 5.7858 | 5.784153 | 33.48 | 0.557779 | 0.2844 | 0.2849711 | -0.02007482 | 0.0214 | 41.1848
11138 | 15.541389 | 2.8254 | 41.5109 | 10 | 5.784 | 5.784532 | 33.45 | 0.55661 | 0.2845 | 0.2849827 | -0.02004442 | 0.0214 | 41.1855
11139 | 15.542778 | 2.8254 | 41.5148 | 10 | 5.7827 | 5.784979 | 33.44 | 0.562246 | 0.2838 | 0.2849929 | -0.02005197 | 0.0214 | 41.1821
11140 | 15.544167 | 2.8255 | 41.5187 | 11 | 5.7815 | 5.785383 | 33.43 | 0.559786 | 0.2835 | 0.2850034 | -0.02002344 | 0.0214 | 41.1835
11141 | 15.545556 | 2.8255 | 41.5227 | 10 | 5.7915 | 5.785778 | 33.54 | 0.558956 | 0.2842 | 0.2850132 | -0.01999362 | 0.0214 | 41.184
11142 | 15.546944 | 2.8258 | 41.5266 | 11 | 5.7846 | 5.786204 | 33.46 | 0.556633 | 0.284 | 0.2850234 | -0.01996452 | 0.0213 | 41.1853
11143 | 15.548333 | 2.8258 | 41.5305 | 10 | 5.7902 | 5.786573 | 33.53 | 0.558895 | 0.2843 | 0.2850338 | -0.01993432 | 0.0213 | 41.184
11144 | 15.549722 | 2.8261 | 41.5344 | 11 | 5.7827 | 5.78695 | 33.44 | 0.561312 | 0.2838 | 0.2850442 | -0.01990565 | 0.0213 | 41.1825
11145 | 15.551111 | 2.8261 | 41.5384 | 10 | 5.7877 | 5.787293 | 33.5 | 0.557601 | 0.2839 | 0.285054 | -0.01987679 | 0.0213 | 41.1846
11146 | 15.5525 | 2.8264 | 41.5423 | 10 | 5.7971 | 5.78769 | 33.61 | 0.561203 | 0.2852 | 0.2850641 | -0.01984648 | 0.0213 | 41.1825
11147 | 15.553889 | 2.8264 | 41.5462 | 10 | 5.7952 | 5.788055 | 33.58 | 0.56268 | 0.2855 | 0.2850747 | -0.01981597 | 0.0213 | 41.1816
11148 | 15.555278 | 2.8267 | 41.5502 | 10 | 5.7702 | 5.788464 | 33.29 | 0.560033 | 0.2846 | 0.2850858 | -0.01978755 | 0.0213 | 41.1831
11149 | 15.556667 | 2.8267 | 41.5541 | 10 | 5.7877 | 5.788858 | 33.5 | 0.559523 | 0.2847 | 0.2850967 | -0.01979178 | 0.0213 | 41.1834
11150 | 15.558056 | 2.8267 | 41.558 | 10 | 5.7909 | 5.789238 | 33.53 | 0.561596 | 0.2847 | 0.2851077 | -0.01976322 | 0.0213 | 41.1821
11151 | 15.559444 | 2.8267 | 41.5619 | 10 | 5.794 | 5.789605 | 33.57 | 0.563344 | 0.2853 | 0.2851191 | -0.01973375 | 0.0213 | 41.181
11152 | 15.560833 | 2.8269 | 41.5659 | 10 | 5.7902 | 5.790027 | 33.53 | 0.560208 | 0.2847 | 0.2851306 | -0.01970536 | 0.0212 | 41.1828
11153 | 15.562222 | 2.8269 | 41.5698 | 10 | 5.784 | 5.790409 | 33.45 | 0.560716 | 0.284 | 0.285142 | -0.01967978 | 0.0212 | 41.1825
11154 | 15.563611 | 2.827 | 41.5737 | 10 | 5.7984 | 5.790838 | 33.62 | 0.565113 | 0.2845 | 0.2851537 | -0.01965365 | 0.0212 | 41.1799
11155 | 15.565 | 2.827 | 41.5776 | 10 | 5.7952 | 5.791259 | 33.58 | 0.567441 | 0.2848 | 0.2851654 | -0.01962697 | 0.0212 | 41.1785
11156 | 15.566389 | 2.8272 | 41.5816 | 10 | 5.7921 | 5.791647 | 33.55 | 0.560695 | 0.2848 | 0.2851775 | -0.01960038 | 0.0212 | 41.1824
11157 | 15.567778 | 2.8272 | 41.5855 | 10 | 5.7871 | 5.792038 | 33.49 | 0.560523 | 0.2844 | 0.2851898 | -0.01957514 | 0.0211 | 41.1825
11158 | 15.569167 | 2.8273 | 41.5894 | 10 | 5.7927 | 5.79242 | 33.56 | 0.561284 | 0.2844 | 0.2852018 | -0.01955027 | 0.0211 | 41.182
11159 | 15.570556 | 2.8273 | 41.5934 | 10 | 5.7952 | 5.792802 | 33.58 | 0.563607 | 0.285 | 0.2852135 | -0.01955122 | 0.0211 | 41.1806
11160 | 15.571944 | 2.8272 | 41.5973 | 10 | 5.7959 | 5.793147 | 33.59 | 0.562643 | 0.2848 | 0.2852253 | -0.01952566 | 0.021 | 41.1811
11161 | 15.573333 | 2.8272 | 41.6012 | 10 | 5.7984 | 5.793536 | 33.62 | 0.566656 | 0.2849 | 0.2852371 | -0.01949957 | 0.021 | 41.1787
11162 | 15.574722 | 2.8272 | 41.6051 | 10 | 5.7977 | 5.793879 | 33.61 | 0.566835 | 0.2854 | 0.2852491 | -0.01947292 | 0.021 | 41.1786
11163 | 15.576111 | 2.8272 | 41.6091 | 10 | 5.7984 | 5.794325 | 33.62 | 0.561974 | 0.2857 | 0.2852612 | -0.01944574 | 0.0209 | 41.1814
11164 | 15.5775 | 2.8272 | 41.613 | 10 | 5.7959 | 5.794748 | 33.59 | 0.566658 | 0.286 | 0.2852733 | -0.01941873 | 0.0209 | 41.1786
11165 | 15.578889 | 2.8272 | 41.6169 | 10 | 5.7934 | 5.795159 | 33.56 | 0.560293 | 0.2858 | 0.2852855 | -0.01939218 | 0.0209 | 41.1824
11166 | 15.580278 | 2.8273 | 41.6208 | 10 | 5.7921 | 5.795595 | 33.55 | 0.560753 | 0.2858 | 0.2852982 | -0.01936527 | 0.0208 | 41.1821
11167 | 15.581667 | 2.8273 | 41.6248 | 10 | 5.794 | 5.795965 | 33.57 | 0.565214 | 0.2851 | 0.2853107 | -0.01933972 | 0.0208 | 41.1794
11168 | 15.583056 | 2.8273 | 41.6287 | 10 | 5.794 | 5.796368 | 33.57 | 0.566759 | 0.2847 | 0.2853234 | -0.01931498 | 0.0208 | 41.1784
11169 | 15.584444 | 2.8273 | 41.6326 | 10 | 5.8015 | 5.796735 | 33.66 | 0.563231 | 0.2859 | 0.2853362 | -0.01931408 | 0.0207 | 41.1805
11170 | 15.585833 | 2.8271 | 41.6366 | 10 | 5.8027 | 5.797139 | 33.67 | 0.560857 | 0.2861 | 0.2853501 | -0.01928686 | 0.0207 | 41.1819
11171 | 15.587222 | 2.8271 | 41.6405 | 10 | 5.7946 | 5.79753 | 33.58 | 0.564446 | 0.286 | 0.2853641 | -0.01925945 | 0.0206 | 41.1797
11172 | 15.588611 | 2.8271 | 41.6444 | 10 | 5.8084 | 5.797951 | 33.74 | 0.565964 | 0.2872 | 0.2853775 | -0.01923015 | 0.0206 | 41.1788
11173 | 15.590278 | 2.8271 | 41.6483 | 10 | 5.7977 | 5.798335 | 33.61 | 0.564161 | 0.2873 | 0.2853909 | -0.01920039 | 0.0205 | 41.1801
11174 | 15.591667 | 2.8271 | 41.6523 | 10 | 5.794 | 5.798704 | 33.57 | 0.563977 | 0.2867 | 0.2854047 | -0.01917146 | 0.0205 | 41.1801
11175 | 15.593056 | 2.8271 | 41.6562 | 10 | 5.7971 | 5.799084 | 33.61 | 0.565495 | 0.2868 | 0.2854189 | -0.01914315 | 0.0204 | 41.1792
11176 | 15.594444 | 2.827 | 41.6601 | 10 | 5.7921 | 5.799469 | 33.55 | 0.562145 | 0.286 | 0.2854331 | -0.01911612 | 0.0204 | 41.1812
11177 | 15.595833 | 2.827 | 41.664 | 10 | 5.8059 | 5.799894 | 33.71 | 0.564755 | 0.2863 | 0.2854472 | -0.01908935 | 0.0203 | 41.1796
11178 | 15.597222 | 2.827 | 41.668 | 11 | 5.8395 | 5.800311 | 34.1 | 0.568716 | 0.2894 | 0.2854618 | -0.01905627 | 0.0203 | 41.1772
11179 | 15.598611 | 2.827 | 41.6719 | 10 | 5.7996 | 5.800705 | 33.64 | 0.56012 | 0.2895 | 0.2854761 | -0.01904923 | 0.0203 | 41.1823
11180 | 15.6 | 2.8269 | 41.6758 | 10 | 5.8002 | 5.801055 | 33.64 | 0.563989 | 0.2896 | 0.2854906 | -0.01901585 | 0.0202 | 41.18
11181 | 15.601389 | 2.8269 | 41.6797 | 10 | 5.8071 | 5.801456 | 33.72 | 0.568769 | 0.29 | 0.285505 | -0.01898183 | 0.0202 | 41.1771
11182 | 15.602778 | 2.8269 | 41.6837 | 10 | 5.8071 | 5.801855 | 33.72 | 0.563953 | 0.2905 | 0.2855197 | -0.01894747 | 0.0201 | 41.1799
11183 | 15.604167 | 2.8269 | 41.6876 | 10 | 5.8021 | 5.802237 | 33.66 | 0.565845 | 0.2906 | 0.2855341 | -0.01891347 | 0.0201 | 41.1787
11184 | 15.605556 | 2.827 | 41.6915 | 10 | 5.7996 | 5.802621 | 33.64 | 0.56372 | 0.2906 | 0.2855485 | -0.01887975 | 0.02 | 41.18
11185 | 15.606944 | 2.827 | 41.6955 | 10 | 5.7965 | 5.803007 | 33.6 | 0.565987 | 0.2902 | 0.285562 | -0.01884685 | 0.02 | 41.1786
11186 | 15.608333 | 2.8271 | 41.6994 | 10 | 5.8021 | 5.803369 | 33.66 | 0.569088 | 0.2906 | 0.2855754 | -0.01881315 | 0.02 | 41.1767
11187 | 15.609722 | 2.8271 | 41.7033 | 10 | 5.8002 | 5.803759 | 33.64 | 0.568239 | 0.2902 | 0.2855887 | -0.01878027 | 0.0199 | 41.1772
11188 | 15.611111 | 2.8273 | 41.7072 | 10 | 5.8034 | 5.804158 | 33.68 | 0.565669 | 0.2902 | 0.2856017 | -0.01874712 | 0.0199 | 41.1787
11189 | 15.6125 | 2.8273 | 41.7112 | 10 | 5.8034 | 5.804561 | 33.68 | 0.564913 | 0.2895 | 0.2856144 | -0.01873936 | 0.0199 | 41.1791
11190 | 15.613889 | 2.8272 | 41.7151 | 10 | 5.8127 | 5.80496 | 33.79 | 0.570205 | 0.2906 | 0.285627 | -0.01870556 | 0.0198 | 41.1759
11191 | 15.615278 | 2.8272 | 41.719 | 10 | 5.8077 | 5.805332 | 33.73 | 0.565663 | 0.2913 | 0.2856399 | -0.01867041 | 0.0198 | 41.1786
11192 | 15.616667 | 2.8274 | 41.7229 | 11 | 5.8027 | 5.80575 | 33.67 | 0.563013 | 0.291 | 0.2856529 | -0.01863609 | 0.0198 | 41.1801
11193 | 15.618056 | 2.8274 | 41.7269 | 10 | 5.8183 | 5.806143 | 33.85 | 0.564118 | 0.2919 | 0.2856657 | -0.01860069 | 0.0197 | 41.1794
11194 | 15.619444 | 2.8276 | 41.7308 | 10 | 5.8015 | 5.806569 | 33.66 | 0.564444 | 0.2914 | 0.2856781 | -0.01856648 | 0.0197 | 41.1792
11195 | 15.620833 | 2.8276 | 41.7347 | 10 | 5.8059 | 5.806986 | 33.71 | 0.566923 | 0.2915 | 0.2856902 | -0.01853173 | 0.0197 | 41.1777
11196 | 15.622222 | 2.8278 | 41.7387 | 10 | 5.8084 | 5.807385 | 33.74 | 0.566281 | 0.2911 | 0.2857025 | -0.01849799 | 0.0197 | 41.178
11197 | 15.623611 | 2.8278 | 41.7426 | 10 | 5.804 | 5.807762 | 33.69 | 0.565863 | 0.2907 | 0.2857144 | -0.01846543 | 0.0196 | 41.1783
11198 | 15.625 | 2.8281 | 41.7465 | 10 | 5.809 | 5.80816 | 33.74 | 0.570275 | 0.2908 | 0.2857267 | -0.01843243 | 0.0196 | 41.1756
11199 | 15.626389 | 2.8281 | 41.7504 | 10 | 5.8152 | 5.808536 | 33.82 | 0.56801 | 0.2913 | 0.2857393 | -0.01842088 | 0.0196 | 41.1769
11200 | 15.627778 | 2.8282 | 41.7544 | 10 | 5.8121 | 5.808895 | 33.78 | 0.571095 | 0.292 | 0.2857522 | -0.01838578 | 0.0196 | 41.175
11201 | 15.629167 | 2.8282 | 41.7583 | 11 | 5.8065 | 5.809265 | 33.72 | 0.568412 | 0.2918 | 0.2857647 | -0.01835169 | 0.0196 | 41.1766
11202 | 15.630556 | 2.8285 | 41.7622 | 10 | 5.8171 | 5.809604 | 33.84 | 0.568172 | 0.2922 | 0.2857772 | -0.01831698 | 0.0196 | 41.1767
11203 | 15.631944 | 2.8285 | 41.7662 | 10 | 5.8065 | 5.810002 | 33.72 | 0.56824 | 0.2921 | 0.2857906 | -0.01828192 | 0.0196 | 41.1766
11204 | 15.633333 | 2.8289 | 41.7701 | 10 | 5.8102 | 5.810383 | 33.76 | 0.569075 | 0.2921 | 0.2858038 | -0.01824705 | 0.0196 | 41.1761
11205 | 15.634722 | 2.8289 | 41.774 | 11 | 5.8065 | 5.810798 | 33.72 | 0.565521 | 0.2915 | 0.2858164 | -0.01821346 | 0.0195 | 41.1782
11206 | 15.636111 | 2.8293 | 41.7779 | 12 | 5.8146 | 5.811207 | 33.81 | 0.566326 | 0.2923 | 0.2858297 | -0.01817799 | 0.0195 | 41.1777
11207 | 15.6375 | 2.8293 | 41.7819 | 10 | 5.814 | 5.811568 | 33.8 | 0.568566 | 0.2925 | 0.2858428 | -0.01814289 | 0.0196 | 41.1763
11208 | 15.638889 | 2.8298 | 41.7858 | 10 | 5.8121 | 5.812005 | 33.78 | 0.566227 | 0.2927 | 0.2858567 | -0.01810771 | 0.0196 | 41.1777
11209 | 15.640278 | 2.8298 | 41.7897 | 10 | 5.8109 | 5.812399 | 33.77 | 0.570574 | 0.2927 | 0.2858711 | -0.0180931 | 0.0196 | 41.175
11210 | 15.641667 | 2.8301 | 41.7937 | 10 | 5.809 | 5.812791 | 33.74 | 0.565197 | 0.2923 | 0.2858852 | -0.01805872 | 0.0196 | 41.1782
11211 | 15.643056 | 2.8301 | 41.7976 | 10 | 5.8071 | 5.813177 | 33.72 | 0.566758 | 0.2919 | 0.2858993 | -0.01802561 | 0.0196 | 41.1772
11212 | 15.644444 | 2.8305 | 41.8015 | 10 | 5.814 | 5.813521 | 33.8 | 0.571236 | 0.292 | 0.285914 | -0.01799215 | 0.0196 | 41.1745
11213 | 15.645833 | 2.8305 | 41.8055 | 11 | 5.8121 | 5.813924 | 33.78 | 0.569728 | 0.2918 | 0.2859291 | -0.01795907 | 0.0196 | 41.1754
11214 | 15.647222 | 2.831 | 41.8094 | 10 | 5.8127 | 5.814297 | 33.79 | 0.568317 | 0.292 | 0.2859444 | -0.01792582 | 0.0196 | 41.1762
11215 | 15.648611 | 2.831 | 41.8133 | 10 | 5.8115 | 5.814691 | 33.77 | 0.567586 | 0.2922 | 0.2859599 | -0.01789223 | 0.0196 | 41.1766
11216 | 15.65 | 2.8315 | 41.8172 | 10 | 5.8183 | 5.815071 | 33.85 | 0.571302 | 0.2937 | 0.2859756 | -0.0178554 | 0.0196 | 41.1744
11217 | 15.651389 | 2.8315 | 41.8212 | 10 | 5.8159 | 5.815427 | 33.82 | 0.568634 | 0.2932 | 0.2859913 | -0.01781895 | 0.0196 | 41.1759
11218 | 15.652778 | 2.8321 | 41.8251 | 10 | 5.8121 | 5.815804 | 33.78 | 0.568495 | 0.2926 | 0.2860073 | -0.01778531 | 0.0197 | 41.176
11219 | 15.654167 | 2.8321 | 41.829 | 10 | 5.8165 | 5.816251 | 33.83 | 0.567179 | 0.2929 | 0.286023 | -0.01776971 | 0.0197 | 41.1767
11220 | 15.655833 | 2.8326 | 41.833 | 11 | 5.814 | 5.816635 | 33.8 | 0.568225 | 0.2924 | 0.2860389 | -0.0177365 | 0.0197 | 41.1763
11221 | 15.657222 | 2.8326 | 41.8369 | 10 | 5.8077 | 5.816982 | 33.73 | 0.568901 | 0.2918 | 0.2860554 | -0.01770349 | 0.0197 | 41.1759
11222 | 15.658611 | 2.8331 | 41.8409 | 10 | 5.8146 | 5.817388 | 33.81 | 0.572546 | 0.2917 | 0.2860718 | -0.0176703 | 0.0198 | 41.1737
11223 | 15.66 | 2.8331 | 41.8448 | 10 | 5.8159 | 5.817793 | 33.82 | 0.570915 | 0.2914 | 0.2860889 | -0.0176374 | 0.0198 | 41.1746
11224 | 15.661389 | 2.8338 | 41.8487 | 10 | 5.8252 | 5.818184 | 33.93 | 0.571078 | 0.292 | 0.2861064 | -0.01760397 | 0.0198 | 41.1745
11225 | 15.662778 | 2.8338 | 41.8527 | 10 | 5.8277 | 5.818581 | 33.96 | 0.568674 | 0.2929 | 0.2861238 | -0.01756876 | 0.0198 | 41.1759
11226 | 15.664167 | 2.8345 | 41.8566 | 10 | 5.8208 | 5.818945 | 33.88 | 0.56976 | 0.2929 | 0.2861415 | -0.01753382 | 0.0199 | 41.1752
11227 | 15.665556 | 2.8345 | 41.8605 | 10 | 5.8096 | 5.819308 | 33.75 | 0.569686 | 0.2921 | 0.2861592 | -0.01750053 | 0.0199 | 41.1752
11228 | 15.666944 | 2.8352 | 41.8645 | 10 | 5.8177 | 5.819711 | 33.85 | 0.571584 | 0.2918 | 0.2861769 | -0.01746823 | 0.02 | 41.174
11229 | 15.668333 | 2.8352 | 41.8684 | 10 | 5.8258 | 5.820093 | 33.94 | 0.572749 | 0.2932 | 0.286195 | -0.0174529 | 0.02 | 41.1733
11230 | 15.669722 | 2.8359 | 41.8723 | 10 | 5.8177 | 5.820469 | 33.85 | 0.572678 | 0.2932 | 0.286213 | -0.01741816 | 0.0201 | 41.1733
11231 | 15.671111 | 2.8359 | 41.8763 | 10 | 5.8208 | 5.820886 | 33.88 | 0.567293 | 0.2931 | 0.2862309 | -0.01738317 | 0.0201 | 41.1765
11232 | 15.6725 | 2.8366 | 41.8802 | 10 | 5.824 | 5.821267 | 33.92 | 0.572672 | 0.2931 | 0.2862489 | -0.01734827 | 0.0201 | 41.1732
11233 | 15.673889 | 2.8366 | 41.8842 | 11 | 5.8146 | 5.821649 | 33.81 | 0.57175 | 0.2933 | 0.2862675 | -0.01731304 | 0.0202 | 41.1737
11234 | 15.675278 | 2.8374 | 41.8881 | 10 | 5.8258 | 5.822037 | 33.94 | 0.569398 | 0.2936 | 0.2862859 | -0.01727683 | 0.0202 | 41.1751
11235 | 15.676667 | 2.8374 | 41.892 | 10 | 5.8264 | 5.822401 | 33.95 | 0.573846 | 0.2941 | 0.2863044 | -0.01724009 | 0.0203 | 41.1724
11236 | 15.678056 | 2.8383 | 41.896 | 10 | 5.8252 | 5.822776 | 33.93 | 0.569535 | 0.2942 | 0.2863223 | -0.01720248 | 0.0203 | 41.175
11237 | 15.679444 | 2.8383 | 41.8999 | 10 | 5.8252 | 5.82316 | 33.93 | 0.57537 | 0.2941 | 0.2863406 | -0.01716586 | 0.0204 | 41.1714
11238 | 15.680833 | 2.8393 | 41.9039 | 12 | 5.8302 | 5.823531 | 33.99 | 0.574445 | 0.2947 | 0.286359 | -0.01712864 | 0.0205 | 41.1719
11239 | 15.682222 | 2.8393 | 41.9078 | 11 | 5.8183 | 5.823888 | 33.85 | 0.569564 | 0.2944 | 0.2863773 | -0.01711163 | 0.0205 | 41.1748
11240 | 15.683611 | 2.84 | 41.9118 | 10 | 5.824 | 5.824268 | 33.92 | 0.571372 | 0.2944 | 0.2863955 | -0.01707502 | 0.0206 | 41.1737
11241 | 15.685 | 2.84 | 41.9157 | 10 | 5.8258 | 5.824655 | 33.94 | 0.56938 | 0.2943 | 0.2864138 | -0.01703825 | 0.0206 | 41.1749
11242 | 15.686389 | 2.8409 | 41.9197 | 10 | 5.8308 | 5.825079 | 34 | 0.572558 | 0.2949 | 0.2864322 | -0.01699979 | 0.0207 | 41.1729
11243 | 15.687778 | 2.8409 | 41.9236 | 10 | 5.8258 | 5.825491 | 33.94 | 0.572174 | 0.2952 | 0.2864503 | -0.01696018 | 0.0207 | 41.1731
11244 | 15.689167 | 2.8419 | 41.9275 | 11 | 5.8246 | 5.825871 | 33.93 | 0.574398 | 0.2948 | 0.2864679 | -0.0169213 | 0.0208 | 41.1717
11245 | 15.690556 | 2.8419 | 41.9315 | 10 | 5.8296 | 5.826248 | 33.98 | 0.57623 | 0.2952 | 0.2864862 | -0.01688127 | 0.0209 | 41.1706
11246 | 15.691944 | 2.8429 | 41.9354 | 10 | 5.8208 | 5.82666 | 33.88 | 0.57022 | 0.2943 | 0.2865046 | -0.01684296 | 0.0209 | 41.1742
11247 | 15.693333 | 2.8429 | 41.9394 | 10 | 5.8308 | 5.826994 | 34 | 0.576002 | 0.2945 | 0.2865233 | -0.01680466 | 0.021 | 41.1706
11248 | 15.694722 | 2.8439 | 41.9433 | 10 | 5.8271 | 5.827348 | 33.95 | 0.571014 | 0.2942 | 0.2865416 | -0.01676674 | 0.0211 | 41.1736
11249 | 15.696111 | 2.8439 | 41.9473 | 10 | 5.8246 | 5.827727 | 33.93 | 0.571746 | 0.2936 | 0.2865603 | -0.01675358 | 0.0212 | 41.1731
11250 | 15.6975 | 2.8448 | 41.9513 | 10 | 5.8283 | 5.828065 | 33.97 | 0.574652 | 0.2932 | 0.2865791 | -0.01671753 | 0.0212 | 41.1713
11251 | 15.698889 | 2.8448 | 41.9552 | 10 | 5.8283 | 5.828493 | 33.97 | 0.577454 | 0.2933 | 0.2865979 | -0.01668194 | 0.0213 | 41.1696
11252 | 15.700278 | 2.8457 | 41.9592 | 10 | 5.847 | 5.828894 | 34.19 | 0.573954 | 0.2946 | 0.2866165 | -0.01664404 | 0.0214 | 41.1716
11253 | 15.701667 | 2.8457 | 41.9631 | 10 | 5.8457 | 5.82929 | 34.17 | 0.577393 | 0.2958 | 0.2866351 | -0.01660373 | 0.0214 | 41.1696
11254 | 15.703056 | 2.8468 | 41.9671 | 10 | 5.8296 | 5.829665 | 33.98 | 0.57958 | 0.2959 | 0.2866534 | -0.01656316 | 0.0215 | 41.1682
11255 | 15.704444 | 2.8468 | 41.971 | 10 | 5.8264 | 5.830049 | 33.95 | 0.578153 | 0.2956 | 0.2866711 | -0.01652243 | 0.0216 | 41.169
11256 | 15.705833 | 2.848 | 41.975 | 10 | 5.8358 | 5.830433 | 34.06 | 0.575686 | 0.296 | 0.2866885 | -0.01648136 | 0.0217 | 41.1704
11257 | 15.707222 | 2.848 | 41.9789 | 10 | 5.8401 | 5.830772 | 34.11 | 0.57713 | 0.2967 | 0.2867059 | -0.01643923 | 0.0218 | 41.1695
11258 | 15.708611 | 2.8492 | 41.9829 | 10 | 5.8271 | 5.831163 | 33.95 | 0.572855 | 0.2959 | 0.2867229 | -0.01639793 | 0.0218 | 41.172
11259 | 15.71 | 2.8492 | 41.9868 | 11 | 5.8246 | 5.831539 | 33.93 | 0.573921 | 0.2952 | 0.2867396 | -0.01638304 | 0.0219 | 41.1714
11260 | 15.711389 | 2.8501 | 41.9908 | 10 | 5.8289 | 5.831939 | 33.98 | 0.575873 | 0.2949 | 0.2867564 | -0.01634361 | 0.022 | 41.1702
11261 | 15.712778 | 2.8501 | 41.9948 | 10 | 5.8432 | 5.832351 | 34.14 | 0.578207 | 0.2951 | 0.2867727 | -0.01630294 | 0.0221 | 41.1687
11262 | 15.714167 | 2.8513 | 41.9987 | 10 | 5.832 | 5.832715 | 34.01 | 0.575597 | 0.2949 | 0.2867887 | -0.01626175 | 0.0222 | 41.1702
11263 | 15.715556 | 2.8513 | 42.0027 | 10 | 5.8296 | 5.8331 | 33.98 | 0.574499 | 0.2946 | 0.2868043 | -0.01622056 | 0.0223 | 41.1708
11264 | 15.716944 | 2.8525 | 42.0066 | 10 | 5.832 | 5.833468 | 34.01 | 0.57579 | 0.2943 | 0.2868197 | -0.01617975 | 0.0223 | 41.17
11265 | 15.718611 | 2.8525 | 42.0106 | 10 | 5.8339 | 5.833887 | 34.03 | 0.5758 | 0.2941 | 0.2868343 | -0.01613913 | 0.0224 | 41.1703
11266 | 15.72 | 2.8537 | 42.0146 | 10 | 5.842 | 5.834256 | 34.13 | 0.574774 | 0.2946 | 0.286849 | -0.01609708 | 0.0225 | 41.1708
11267 | 15.721389 | 2.8537 | 42.0185 | 10 | 5.8383 | 5.8346 | 34.09 | 0.576302 | 0.2946 | 0.2868629 | -0.01605468 | 0.0226 | 41.1699
11268 | 15.722778 | 2.855 | 42.0225 | 10 | 5.8432 | 5.834946 | 34.14 | 0.576815 | 0.295 | 0.2868767 | -0.01601139 | 0.0227 | 41.1695
11269 | 15.724167 | 2.855 | 42.0265 | 10 | 5.8432 | 5.835295 | 34.14 | 0.574651 | 0.2954 | 0.28689 | -0.01600057 | 0.0228 | 41.1707
11270 | 15.725556 | 2.856 | 42.0304 | 10 | 5.842 | 5.835674 | 34.13 | 0.578817 | 0.2957 | 0.2869034 | -0.01595612 | 0.0229 | 41.1682
11271 | 15.726944 | 2.856 | 42.0344 | 10 | 5.8345 | 5.836024 | 34.04 | 0.578342 | 0.2956 | 0.2869168 | -0.01591176 | 0.023 | 41.1684
11272 | 15.728333 | 2.8572 | 42.0384 | 10 | 5.8376 | 5.836432 | 34.08 | 0.578616 | 0.2954 | 0.2869299 | -0.01586742 | 0.0231 | 41.1682
11273 | 15.729722 | 2.8572 | 42.0423 | 10 | 5.8352 | 5.83682 | 34.05 | 0.576566 | 0.2948 | 0.2869425 | -0.01582398 | 0.0232 | 41.1694
11274 | 15.731111 | 2.8585 | 42.0463 | 10 | 5.842 | 5.837199 | 34.13 | 0.580864 | 0.2955 | 0.2869554 | -0.0157784 | 0.0233 | 41.1668
11275 | 15.7325 | 2.8585 | 42.0503 | 10 | 5.8407 | 5.837594 | 34.11 | 0.577488 | 0.2957 | 0.2869686 | -0.01573166 | 0.0233 | 41.1688
11276 | 15.733889 | 2.8599 | 42.0542 | 10 | 5.8383 | 5.837925 | 34.09 | 0.580005 | 0.2956 | 0.2869816 | -0.01568448 | 0.0234 | 41.1672
11277 | 15.735278 | 2.8599 | 42.0582 | 10 | 5.8383 | 5.838303 | 34.09 | 0.576819 | 0.2955 | 0.2869938 | -0.01563694 | 0.0235 | 41.1691
11278 | 15.736667 | 2.8612 | 42.0622 | 10 | 5.8389 | 5.83872 | 34.09 | 0.576343 | 0.2954 | 0.2870055 | -0.01558906 | 0.0237 | 41.1693
11279 | 15.738056 | 2.8612 | 42.0662 | 10 | 5.8308 | 5.839073 | 34 | 0.582259 | 0.2944 | 0.2870168 | -0.01558478 | 0.0237 | 41.1657
11280 | 15.739444 | 2.8623 | 42.0701 | 10 | 5.8333 | 5.839449 | 34.03 | 0.578102 | 0.2941 | 0.2870276 | -0.01553931 | 0.0238 | 41.1682
11281 | 15.740833 | 2.8623 | 42.0741 | 10 | 5.842 | 5.839832 | 34.13 | 0.5776 | 0.2944 | 0.287038 | -0.01549403 | 0.0239 | 41.1684
11282 | 15.742222 | 2.8635 | 42.0781 | 10 | 5.837 | 5.840246 | 34.07 | 0.574904 | 0.2944 | 0.2870481 | -0.01544829 | 0.024 | 41.17
11283 | 15.743611 | 2.8635 | 42.0821 | 10 | 5.8345 | 5.840636 | 34.04 | 0.578127 | 0.2934 | 0.2870582 | -0.01540355 | 0.0241 | 41.168
11284 | 15.745 | 2.8648 | 42.0861 | 10 | 5.8407 | 5.841002 | 34.11 | 0.583834 | 0.2932 | 0.287069 | -0.01535908 | 0.0242 | 41.1645
11285 | 15.746389 | 2.8648 | 42.09 | 10 | 5.8333 | 5.841407 | 34.03 | 0.577794 | 0.2924 | 0.2870796 | -0.01531604 | 0.0243 | 41.1681
11286 | 15.747778 | 2.8661 | 42.094 | 10 | 5.8482 | 5.841784 | 34.2 | 0.580783 | 0.2929 | 0.2870902 | -0.01527174 | 0.0244 | 41.1662
11287 | 15.749167 | 2.8661 | 42.098 | 10 | 5.837 | 5.842236 | 34.07 | 0.579701 | 0.2925 | 0.2871012 | -0.01522852 | 0.0245 | 41.1668
11288 | 15.750556 | 2.8674 | 42.102 | 10 | 5.8383 | 5.842596 | 34.09 | 0.578977 | 0.2919 | 0.2871123 | -0.01518539 | 0.0246 | 41.1672
11289 | 15.751944 | 2.8674 | 42.106 | 10 | 5.8457 | 5.84301 | 34.17 | 0.577997 | 0.2925 | 0.2871239 | -0.01518683 | 0.0247 | 41.1677
11290 | 15.753333 | 2.8683 | 42.1099 | 10 | 5.8519 | 5.843385 | 34.24 | 0.5797 | 0.293 | 0.2871352 | -0.01514181 | 0.0247 | 41.1667
11291 | 15.754722 | 2.8683 | 42.1139 | 10 | 5.847 | 5.843782 | 34.19 | 0.577566 | 0.2934 | 0.287146 | -0.01509474 | 0.0248 | 41.1679
11292 | 15.756111 | 2.8694 | 42.1179 | 10 | 5.8445 | 5.844174 | 34.16 | 0.58115 | 0.293 | 0.2871568 | -0.01504828 | 0.0249 | 41.1657
11293 | 15.7575 | 2.8694 | 42.1219 | 10 | 5.847 | 5.844567 | 34.19 | 0.583699 | 0.2928 | 0.2871678 | -0.01500218 | 0.025 | 41.1641
11294 | 15.758889 | 2.8706 | 42.1259 | 10 | 5.8432 | 5.844983 | 34.14 | 0.583782 | 0.2927 | 0.2871791 | -0.01495564 | 0.0251 | 41.164
11295 | 15.760278 | 2.8706 | 42.1299 | 10 | 5.8457 | 5.845342 | 34.17 | 0.581156 | 0.2927 | 0.2871909 | -0.01490846 | 0.0251 | 41.1655
11296 | 15.761667 | 2.8719 | 42.1339 | 10 | 5.8494 | 5.845737 | 34.22 | 0.583069 | 0.2926 | 0.2872031 | -0.01486083 | 0.0252 | 41.1643
11297 | 15.763056 | 2.8719 | 42.1379 | 10 | 5.8407 | 5.846148 | 34.11 | 0.582625 | 0.2919 | 0.2872152 | -0.01481408 | 0.0253 | 41.1645
11298 | 15.764444 | 2.8731 | 42.1418 | 10 | 5.8482 | 5.846516 | 34.2 | 0.581605 | 0.2916 | 0.287227 | -0.01476734 | 0.0254 | 41.1651
11299 | 15.765833 | 2.8731 | 42.1458 | 10 | 5.8482 | 5.846915 | 34.2 | 0.582152 | 0.2915 | 0.2872383 | -0.0147755 | 0.0255 | 41.1647
11300 | 15.767222 | 2.8739 | 42.1498 | 11 | 5.8507 | 5.84731 | 34.23 | 0.582 | 0.2912 | 0.2872499 | -0.01472955 | 0.0255 | 41.1647
11301 | 15.768611 | 2.8739 | 42.1538 | 11 | 5.8358 | 5.847687 | 34.06 | 0.581413 | 0.2899 | 0.287261 | -0.01468591 | 0.0256 | 41.165
11302 | 15.77 | 2.875 | 42.1578 | 10 | 5.842 | 5.848073 | 34.13 | 0.582726 | 0.2891 | 0.2872722 | -0.01464387 | 0.0257 | 41.1642
11303 | 15.771389 | 2.875 | 42.1618 | 10 | 5.8358 | 5.848431 | 34.06 | 0.580182 | 0.2881 | 0.2872828 | -0.01460306 | 0.0257 | 41.1656
11304 | 15.772778 | 2.876 | 42.1658 | 10 | 5.8501 | 5.848861 | 34.22 | 0.586271 | 0.2879 | 0.2872933 | -0.0145627 | 0.0258 | 41.1619
11305 | 15.774167 | 2.876 | 42.1698 | 10 | 5.8519 | 5.849241 | 34.24 | 0.585991 | 0.2878 | 0.2873034 | -0.01452187 | 0.0259 | 41.162
11306 | 15.775556 | 2.8771 | 42.1738 | 10 | 5.8618 | 5.849619 | 34.36 | 0.584068 | 0.2884 | 0.2873134 | -0.01448049 | 0.026 | 41.1631
11307 | 15.776944 | 2.8771 | 42.1778 | 10 | 5.8507 | 5.850047 | 34.23 | 0.583724 | 0.2886 | 0.2873228 | -0.0144383 | 0.026 | 41.1633
11308 | 15.778333 | 2.8782 | 42.1818 | 10 | 5.8532 | 5.850435 | 34.26 | 0.583449 | 0.2884 | 0.287332 | -0.01439627 | 0.0261 | 41.1634
11309 | 15.779722 | 2.8782 | 42.1858 | 10 | 5.842 | 5.850845 | 34.13 | 0.581974 | 0.2869 | 0.287341 | -0.01441431 | 0.0262 | 41.1642
11310 | 15.781111 | 2.8788 | 42.1898 | 10 | 5.8532 | 5.851202 | 34.26 | 0.583832 | 0.2867 | 0.28735 | -0.01437538 | 0.0262 | 41.163
11311 | 15.7825 | 2.8788 | 42.1938 | 10 | 5.8457 | 5.85161 | 34.17 | 0.581326 | 0.2852 | 0.2873588 | -0.01433885 | 0.0263 | 41.1645
11312 | 15.783889 | 2.8796 | 42.1978 | 10 | 5.8532 | 5.85197 | 34.26 | 0.585481 | 0.2849 | 0.287368 | -0.01430266 | 0.0263 | 41.1619
11313 | 15.785278 | 2.8796 | 42.2018 | 10 | 5.8581 | 5.852337 | 34.32 | 0.581839 | 0.285 | 0.2873772 | -0.01426618 | 0.0264 | 41.1641
11314 | 15.786944 | 2.8804 | 42.2058 | 10 | 5.8494 | 5.852721 | 34.22 | 0.582389 | 0.2847 | 0.2873864 | -0.01422978 | 0.0264 | 41.1639
11315 | 15.788333 | 2.8804 | 42.2098 | 10 | 5.8581 | 5.853087 | 34.32 | 0.58586 | 0.285 | 0.2873956 | -0.0141921 | 0.0265 | 41.1618
11316 | 15.789722 | 2.8813 | 42.2138 | 10 | 5.8569 | 5.853471 | 34.3 | 0.581253 | 0.2846 | 0.2874052 | -0.01415494 | 0.0265 | 41.1645
11317 | 15.791111 | 2.8813 | 42.2178 | 10 | 5.8606 | 5.85386 | 34.35 | 0.586606 | 0.2848 | 0.2874149 | -0.01411741 | 0.0266 | 41.1612
11318 | 15.7925 | 2.8821 | 42.2218 | 10 | 5.8401 | 5.854232 | 34.11 | 0.580245 | 0.2834 | 0.2874245 | -0.01408218 | 0.0266 | 41.165
11319 | 15.793889 | 2.8821 | 42.2258 | 10 | 5.8556 | 5.854647 | 34.29 | 0.582411 | 0.2834 | 0.2874346 | -0.01410909 | 0.0266 | 41.1636
11320 | 15.795278 | 2.8823 | 42.2298 | 10 | 5.8581 | 5.854965 | 34.32 | 0.583022 | 0.2831 | 0.287444 | -0.01407444 | 0.0267 | 41.1632
11321 | 15.796667 | 2.8823 | 42.2338 | 10 | 5.8593 | 5.85535 | 34.33 | 0.591404 | 0.283 | 0.2874548 | -0.01404111 | 0.0267 | 41.1581
11322 | 15.798056 | 2.8829 | 42.2378 | 10 | 5.8532 | 5.855766 | 34.26 | 0.58532 | 0.2828 | 0.2874658 | -0.01400856 | 0.0267 | 41.1617
11323 | 15.799444 | 2.8829 | 42.2418 | 10 | 5.8569 | 5.856146 | 34.3 | 0.584957 | 0.2831 | 0.287476 | -0.01397643 | 0.0267 | 41.1619
11324 | 15.800833 | 2.8834 | 42.2458 | 10 | 5.8631 | 5.856532 | 34.38 | 0.583557 | 0.2835 | 0.2874859 | -0.01394474 | 0.0267 | 41.1626
11325 | 15.802222 | 2.8834 | 42.2498 | 10 | 5.8544 | 5.856972 | 34.27 | 0.585867 | 0.2831 | 0.2874953 | -0.013914 | 0.0267 | 41.1612
11326 | 15.803611 | 2.8838 | 42.2538 | 10 | 5.8631 | 5.857382 | 34.38 | 0.582329 | 0.2833 | 0.2875052 | -0.01388272 | 0.0267 | 41.1633
11327 | 15.805 | 2.8838 | 42.2578 | 10 | 5.8593 | 5.857751 | 34.33 | 0.58742 | 0.2831 | 0.2875145 | -0.01385142 | 0.0268 | 41.1602
11328 | 15.806389 | 2.8843 | 42.2618 | 10 | 5.8606 | 5.858154 | 34.35 | 0.586215 | 0.2831 | 0.2875239 | -0.0138201 | 0.0268 | 41.1608
11329 | 15.807778 | 2.8843 | 42.2658 | 10 | 5.8569 | 5.858559 | 34.3 | 0.583649 | 0.283 | 0.2875328 | -0.01384474 | 0.0268 | 41.1623
11330 | 15.809167 | 2.8842 | 42.2698 | 10 | 5.8692 | 5.858942 | 34.45 | 0.587878 | 0.2837 | 0.287542 | -0.0138124 | 0.0267 | 41.1597
11331 | 15.810556 | 2.8842 | 42.2738 | 10 | 5.855 | 5.859281 | 34.28 | 0.582754 | 0.2835 | 0.2875519 | -0.01378102 | 0.0267 | 41.1627
11332 | 15.811944 | 2.8845 | 42.2778 | 10 | 5.8593 | 5.859645 | 34.33 | 0.587283 | 0.2833 | 0.2875614 | -0.01375052 | 0.0267 | 41.1599
11333 | 15.813333 | 2.8845 | 42.2819 | 10 | 5.8606 | 5.860044 | 34.35 | 0.586599 | 0.2835 | 0.2875715 | -0.01372001 | 0.0267 | 41.1602
11334 | 15.814722 | 2.8847 | 42.2859 | 10 | 5.8655 | 5.860427 | 34.4 | 0.586757 | 0.2837 | 0.2875809 | -0.01368733 | 0.0267 | 41.1601
11335 | 15.816111 | 2.8847 | 42.2899 | 10 | 5.8643 | 5.860783 | 34.39 | 0.589719 | 0.2838 | 0.2875898 | -0.01365482 | 0.0266 | 41.1583
11336 | 15.8175 | 2.8849 | 42.2939 | 10 | 5.8655 | 5.861171 | 34.4 | 0.586381 | 0.2841 | 0.2875989 | -0.01362176 | 0.0266 | 41.1602
11337 | 15.818889 | 2.8849 | 42.2979 | 10 | 5.8674 | 5.861541 | 34.43 | 0.591609 | 0.2846 | 0.2876086 | -0.01358779 | 0.0266 | 41.157
11338 | 15.820278 | 2.8851 | 42.3019 | 10 | 5.8581 | 5.861925 | 34.32 | 0.584959 | 0.2843 | 0.2876178 | -0.01355372 | 0.0266 | 41.1609
11339 | 15.821667 | 2.8851 | 42.3059 | 10 | 5.8655 | 5.862322 | 34.4 | 0.584829 | 0.2846 | 0.287627 | -0.01357654 | 0.0265 | 41.1609
11340 | 15.823056 | 2.8848 | 42.3099 | 10 | 5.8705 | 5.862669 | 34.46 | 0.590528 | 0.2849 | 0.2876355 | -0.01354144 | 0.0265 | 41.1575
11341 | 15.824444 | 2.8848 | 42.3139 | 10 | 5.8649 | 5.863046 | 34.4 | 0.588594 | 0.2848 | 0.2876443 | -0.01350669 | 0.0264 | 41.1586
11342 | 15.825833 | 2.8848 | 42.3179 | 10 | 5.8556 | 5.86345 | 34.29 | 0.584454 | 0.2841 | 0.2876539 | -0.01347255 | 0.0264 | 41.161
11343 | 15.827222 | 2.8848 | 42.3219 | 11 | 5.8643 | 5.863806 | 34.39 | 0.587652 | 0.2842 | 0.2876635 | -0.01343821 | 0.0263 | 41.159
11344 | 15.828611 | 2.8848 | 42.3259 | 11 | 5.8581 | 5.864231 | 34.32 | 0.585926 | 0.2835 | 0.2876729 | -0.01340519 | 0.0263 | 41.16
11345 | 15.83 | 2.8848 | 42.3299 | 10 | 5.8618 | 5.864625 | 34.36 | 0.58494 | 0.2829 | 0.2876822 | -0.01337278 | 0.0262 | 41.1605
11346 | 15.831389 | 2.8848 | 42.3339 | 10 | 5.8631 | 5.86499 | 34.38 | 0.584907 | 0.2828 | 0.2876911 | -0.01334008 | 0.0262 | 41.1605
11347 | 15.832778 | 2.8848 | 42.3379 | 10 | 5.8532 | 5.865353 | 34.26 | 0.585819 | 0.2816 | 0.2876996 | -0.01330869 | 0.0261 | 41.1599
11348 | 15.834167 | 2.8847 | 42.342 | 10 | 5.8643 | 5.865737 | 34.39 | 0.588854 | 0.2812 | 0.2877077 | -0.01327826 | 0.0261 | 41.158
11349 | 15.835556 | 2.8847 | 42.346 | 10 | 5.8612 | 5.86613 | 34.35 | 0.58691 | 0.2805 | 0.2877155 | -0.01331066 | 0.026 | 41.1591
11350 | 15.836944 | 2.884 | 42.35 | 10 | 5.8593 | 5.866516 | 34.33 | 0.584955 | 0.2797 | 0.2877235 | -0.01328294 | 0.0259 | 41.1602
11351 | 15.838333 | 2.884 | 42.354 | 10 | 5.8655 | 5.866871 | 34.4 | 0.590613 | 0.2797 | 0.2877314 | -0.01325528 | 0.0258 | 41.1567
11352 | 15.839722 | 2.8837 | 42.358 | 10 | 5.8692 | 5.867274 | 34.45 | 0.588509 | 0.2795 | 0.2877397 | -0.01322777 | 0.0257 | 41.1579
11353 | 15.841111 | 2.8837 | 42.362 | 10 | 5.8729 | 5.867681 | 34.49 | 0.590277 | 0.2801 | 0.2877476 | -0.01319971 | 0.0256 | 41.1568
11354 | 15.8425 | 2.8833 | 42.366 | 10 | 5.8742 | 5.868132 | 34.51 | 0.59354 | 0.2806 | 0.2877553 | -0.013171 | 0.0255 | 41.1548
11355 | 15.843889 | 2.8833 | 42.37 | 10 | 5.868 | 5.868464 | 34.43 | 0.587979 | 0.2802 | 0.287763 | -0.01314298 | 0.0254 | 41.1581
11356 | 15.845278 | 2.8829 | 42.374 | 11 | 5.8668 | 5.868813 | 34.42 | 0.589364 | 0.28 | 0.2877711 | -0.01311503 | 0.0254 | 41.1572
11357 | 15.846667 | 2.8829 | 42.378 | 10 | 5.8296 | 5.86919 | 33.98 | 0.585133 | 0.2769 | 0.2877792 | -0.01309275 | 0.0253 | 41.1596
11358 | 15.848056 | 2.8824 | 42.382 | 10 | 5.8729 | 5.869566 | 34.49 | 0.593627 | 0.2772 | 0.2877874 | -0.01306911 | 0.0252 | 41.1545
11359 | 15.849722 | 2.8824 | 42.386 | 10 | 5.8674 | 5.8699 | 34.43 | 0.587303 | 0.2772 | 0.287795 | -0.01310795 | 0.025 | 41.1585
11360 | 15.851111 | 2.8813 | 42.39 | 10 | 5.8692 | 5.870273 | 34.45 | 0.591342 | 0.2775 | 0.2878031 | -0.0130838 | 0.0249 | 41.156
11361 | 15.8525 | 2.8813 | 42.394 | 11 | 5.8742 | 5.87069 | 34.51 | 0.589758 | 0.2784 | 0.2878121 | -0.01305864 | 0.0248 | 41.1569
11362 | 15.853889 | 2.8806 | 42.398 | 10 | 5.8754 | 5.871067 | 34.52 | 0.591813 | 0.2788 | 0.2878206 | -0.01303274 | 0.0247 | 41.1556
11363 | 15.855278 | 2.8806 | 42.402 | 10 | 5.8797 | 5.871413 | 34.57 | 0.593062 | 0.2791 | 0.2878295 | -0.01300656 | 0.0245 | 41.1548
11364 | 15.856667 | 2.8799 | 42.406 | 10 | 5.8729 | 5.871746 | 34.49 | 0.588348 | 0.2801 | 0.2878383 | -0.01297857 | 0.0244 | 41.1576
11365 | 15.858056 | 2.8799 | 42.41 | 10 | 5.8692 | 5.87214 | 34.45 | 0.590488 | 0.28 | 0.2878465 | -0.01295128 | 0.0243 | 41.1562
11366 | 15.859444 | 2.8792 | 42.414 | 10 | 5.8779 | 5.872518 | 34.55 | 0.593116 | 0.28 | 0.2878554 | -0.01292422 | 0.0241 | 41.1546
11367 | 15.860833 | 2.8792 | 42.418 | 10 | 5.8729 | 5.87288 | 34.49 | 0.589472 | 0.2795 | 0.2878637 | -0.01289759 | 0.024 | 41.1567
11368 | 15.862222 | 2.8785 | 42.422 | 10 | 5.8742 | 5.873275 | 34.51 | 0.592285 | 0.2796 | 0.2878722 | -0.01287031 | 0.0239 | 41.155
11369 | 15.863611 | 2.8785 | 42.426 | 10 | 5.8655 | 5.873587 | 34.4 | 0.592582 | 0.279 | 0.2878806 | -0.01290554 | 0.0237 | 41.1547
11370 | 15.865 | 2.8772 | 42.43 | 10 | 5.8853 | 5.873966 | 34.64 | 0.590967 | 0.2796 | 0.2878894 | -0.0128783 | 0.0236 | 41.1557
11371 | 15.866389 | 2.8772 | 42.434 | 10 | 5.8797 | 5.874352 | 34.57 | 0.593433 | 0.2799 | 0.2878982 | -0.01285059 | 0.0234 | 41.1541
11372 | 15.867778 | 2.8763 | 42.438 | 10 | 5.8871 | 5.874739 | 34.66 | 0.596613 | 0.2804 | 0.2879068 | -0.01282241 | 0.0233 | 41.1522
11373 | 15.869167 | 2.8763 | 42.442 | 10 | 5.8742 | 5.875127 | 34.51 | 0.588222 | 0.2797 | 0.2879154 | -0.01279572 | 0.0231 | 41.1571
11374 | 15.870556 | 2.8754 | 42.446 | 10 | 5.8729 | 5.875512 | 34.49 | 0.591209 | 0.2792 | 0.2879235 | -0.01276918 | 0.023 | 41.1553
11375 | 15.871944 | 2.8754 | 42.45 | 10 | 5.8717 | 5.875903 | 34.48 | 0.591615 | 0.2786 | 0.2879317 | -0.01274405 | 0.0228 | 41.155
11376 | 15.873333 | 2.8745 | 42.454 | 10 | 5.8742 | 5.876292 | 34.51 | 0.592803 | 0.2782 | 0.2879395 | -0.01271942 | 0.0227 | 41.1542
11377 | 15.874722 | 2.8745 | 42.458 | 10 | 5.7783 | 5.876686 | 33.39 | 0.576572 | 0.2708 | 0.2879476 | -0.0127079 | 0.0225 | 41.1638
11378 | 15.876111 | 2.8734 | 42.462 | 10 | 5.8717 | 5.877048 | 34.48 | 0.591856 | 0.2703 | 0.2879555 | -0.0126984 | 0.0224 | 41.1546
11379 | 15.8775 | 2.8734 | 42.466 | 10 | 5.8711 | 5.877405 | 34.47 | 0.593903 | 0.2696 | 0.287964 | -0.01274923 | 0.0222 | 41.1534
11380 | 15.878889 | 2.8717 | 42.4699 | 10 | 5.8804 | 5.877755 | 34.58 | 0.592748 | 0.2701 | 0.2879724 | -0.01274007 | 0.022 | 41.154
11381 | 15.880278 | 2.8717 | 42.4739 | 10 | 5.8692 | 5.878163 | 34.45 | 0.590873 | 0.2695 | 0.2879807 | -0.01273186 | 0.0218 | 41.1551
11382 | 15.881667 | 2.8703 | 42.4779 | 12 | 5.8828 | 5.878571 | 34.61 | 0.593577 | 0.2696 | 0.2879886 | -0.01272326 | 0.0216 | 41.1534
11383 | 15.883056 | 2.8703 | 42.4819 | 10 | 5.8816 | 5.878965 | 34.59 | 0.594996 | 0.2698 | 0.2879962 | -0.01271454 | 0.0214 | 41.1525
11384 | 15.884444 | 2.8688 | 42.4859 | 10 | 5.8767 | 5.879343 | 34.54 | 0.59318 | 0.2695 | 0.2880044 | -0.01270605 | 0.0212 | 41.1535
11385 | 15.885833 | 2.8688 | 42.4899 | 10 | 5.8828 | 5.879726 | 34.61 | 0.591508 | 0.2699 | 0.2880124 | -0.0126961 | 0.021 | 41.1545
11386 | 15.887222 | 2.8673 | 42.4939 | 10 | 5.8865 | 5.88009 | 34.65 | 0.595411 | 0.2699 | 0.2880207 | -0.01268684 | 0.0208 | 41.1521
11387 | 15.888611 | 2.8673 | 42.4978 | 10 | 5.8933 | 5.880472 | 34.73 | 0.598051 | 0.2709 | 0.2880294 | -0.0126762 | 0.0206 | 41.1505
11388 | 15.89 | 2.8658 | 42.5018 | 10 | 5.8804 | 5.880851 | 34.58 | 0.591849 | 0.2708 | 0.2880382 | -0.01266528 | 0.0204 | 41.1541
11389 | 15.891389 | 2.8658 | 42.5058 | 11 | 5.889 | 5.881218 | 34.68 | 0.595374 | 0.2713 | 0.2880472 | -0.01271346 | 0.0202 | 41.1519
11390 | 15.892778 | 2.8638 | 42.5098 | 10 | 5.8804 | 5.881622 | 34.58 | 0.597681 | 0.271 | 0.2880561 | -0.01270218 | 0.02 | 41.1505
11391 | 15.894167 | 2.8638 | 42.5138 | 10 | 5.8748 | 5.881972 | 34.51 | 0.595965 | 0.2707 | 0.2880648 | -0.01269175 | 0.0197 | 41.1515
11392 | 15.895556 | 2.862 | 42.5177 | 10 | 5.8816 | 5.882348 | 34.59 | 0.594988 | 0.2701 | 0.288074 | -0.01268235 | 0.0195 | 41.152
11393 | 15.896944 | 2.862 | 42.5217 | 10 | 5.8865 | 5.882722 | 34.65 | 0.599737 | 0.2703 | 0.2880827 | -0.01267265 | 0.0193 | 41.1491
11394 | 15.898333 | 2.8603 | 42.5257 | 10 | 5.876 | 5.883077 | 34.53 | 0.591462 | 0.269 | 0.2880914 | -0.01266487 | 0.019 | 41.154
11395 | 15.899722 | 2.8603 | 42.5297 | 10 | 5.889 | 5.883486 | 34.68 | 0.597373 | 0.2701 | 0.2881003 | -0.01265458 | 0.0188 | 41.1504
11396 | 15.901111 | 2.8585 | 42.5336 | 10 | 5.8939 | 5.883906 | 34.74 | 0.595522 | 0.2702 | 0.2881096 | -0.01264496 | 0.0186 | 41.1515
11397 | 15.9025 | 2.8585 | 42.5376 | 10 | 5.897 | 5.884289 | 34.77 | 0.59838 | 0.2708 | 0.2881189 | -0.01263468 | 0.0183 | 41.1497
11398 | 15.903889 | 2.8569 | 42.5416 | 10 | 5.8804 | 5.884669 | 34.58 | 0.597456 | 0.2702 | 0.2881283 | -0.01262464 | 0.0181 | 41.1502
11399 | 15.905278 | 2.8569 | 42.5455 | 10 | 5.8871 | 5.88508 | 34.66 | 0.595945 | 0.2702 | 0.2881372 | -0.01267481 | 0.0179 | 41.1511
11400 | 15.906667 | 2.8546 | 42.5495 | 10 | 5.8816 | 5.885481 | 34.59 | 0.597624 | 0.2695 | 0.2881461 | -0.01266601 | 0.0176 | 41.15
11401 | 15.908056 | 2.8546 | 42.5535 | 10 | 5.8871 | 5.885832 | 34.66 | 0.597453 | 0.2693 | 0.2881547 | -0.01265682 | 0.0174 | 41.1501
11402 | 15.909444 | 2.8528 | 42.5574 | 10 | 5.8933 | 5.886219 | 34.73 | 0.596979 | 0.27 | 0.2881631 | -0.01264609 | 0.0171 | 41.1504
11403 | 15.910833 | 2.8528 | 42.5614 | 10 | 5.8914 | 5.886618 | 34.71 | 0.599452 | 0.2701 | 0.2881723 | -0.0126355 | 0.0169 | 41.1488
11404 | 15.912222 | 2.851 | 42.5654 | 10 | 5.8791 | 5.88702 | 34.56 | 0.595119 | 0.2697 | 0.2881814 | -0.01262461 | 0.0166 | 41.1513
11405 | 15.913611 | 2.851 | 42.5693 | 11 | 5.8841 | 5.887422 | 34.62 | 0.593175 | 0.2689 | 0.2881908 | -0.01261502 | 0.0164 | 41.1525
11406 | 15.915278 | 2.8492 | 42.5733 | 10 | 5.8847 | 5.887791 | 34.63 | 0.597418 | 0.2685 | 0.2882003 | -0.01260574 | 0.0162 | 41.1502
11407 | 15.916667 | 2.8492 | 42.5772 | 10 | 5.8828 | 5.888205 | 34.61 | 0.593433 | 0.2679 | 0.2882098 | -0.0125966 | 0.0159 | 41.1525
11408 | 15.918056 | 2.8474 | 42.5812 | 10 | 5.8908 | 5.888615 | 34.7 | 0.597385 | 0.2679 | 0.2882195 | -0.01258795 | 0.0157 | 41.1501
11409 | 15.919444 | 2.8474 | 42.5851 | 10 | 5.897 | 5.889037 | 34.77 | 0.600329 | 0.2686 | 0.2882287 | -0.01264346 | 0.0154 | 41.1483
11410 | 15.920833 | 2.8451 | 42.5891 | 10 | 5.8865 | 5.889427 | 34.65 | 0.597723 | 0.2681 | 0.2882372 | -0.01263445 | 0.0152 | 41.1498
11411 | 15.922222 | 2.8451 | 42.593 | 10 | 5.8878 | 5.889819 | 34.67 | 0.594577 | 0.2681 | 0.288246 | -0.01262576 | 0.0149 | 41.1517
11412 | 15.923611 | 2.8432 | 42.597 | 10 | 5.8914 | 5.890203 | 34.71 | 0.595358 | 0.2683 | 0.2882549 | -0.01261694 | 0.0147 | 41.1511
11413 | 15.925 | 2.8432 | 42.6009 | 11 | 5.8939 | 5.890584 | 34.74 | 0.599805 | 0.2689 | 0.2882642 | -0.01260817 | 0.0144 | 41.1485
11414 | 15.926389 | 2.8414 | 42.6049 | 10 | 5.8958 | 5.890981 | 34.76 | 0.599861 | 0.2692 | 0.2882737 | -0.01259884 | 0.0142 | 41.1484
11415 | 15.927778 | 2.8414 | 42.6088 | 10 | 5.8841 | 5.891385 | 34.62 | 0.596599 | 0.2686 | 0.2882833 | -0.01259071 | 0.014 | 41.1503
11416 | 15.929167 | 2.8396 | 42.6128 | 10 | 5.8878 | 5.891755 | 34.67 | 0.596232 | 0.2681 | 0.2882934 | -0.01258298 | 0.0137 | 41.1505
11417 | 15.930556 | 2.8396 | 42.6167 | 10 | 5.8841 | 5.892136 | 34.62 | 0.597798 | 0.2677 | 0.2883034 | -0.01257664 | 0.0135 | 41.1495
11418 | 15.931944 | 2.8378 | 42.6207 | 10 | 5.8847 | 5.89251 | 34.63 | 0.599829 | 0.267 | 0.2883134 | -0.01257185 | 0.0133 | 41.1482
11419 | 15.933333 | 2.8378 | 42.6246 | 10 | 5.9013 | 5.892876 | 34.83 | 0.598675 | 0.268 | 0.2883235 | -0.01262594 | 0.013 | 41.1489
11420 | 15.934722 | 2.8356 | 42.6286 | 10 | 5.8939 | 5.893274 | 34.74 | 0.602255 | 0.2676 | 0.2883339 | -0.01262008 | 0.0128 | 41.1467
11421 | 15.936111 | 2.8356 | 42.6325 | 10 | 5.8958 | 5.893692 | 34.76 | 0.598597 | 0.2676 | 0.2883445 | -0.01261365 | 0.0125 | 41.1489
11422 | 15.9375 | 2.8338 | 42.6364 | 10 | 5.8921 | 5.894102 | 34.72 | 0.597444 | 0.2674 | 0.2883551 | -0.01260754 | 0.0123 | 41.1495
11423 | 15.938889 | 2.8338 | 42.6404 | 10 | 5.8945 | 5.894499 | 34.75 | 0.598555 | 0.2671 | 0.2883663 | -0.01260246 | 0.0121 | 41.1488
11424 | 15.940278 | 2.832 | 42.6443 | 10 | 5.8896 | 5.894873 | 34.69 | 0.598789 | 0.267 | 0.2883779 | -0.01259804 | 0.0118 | 41.1486
11425 | 15.941667 | 2.832 | 42.6482 | 10 | 5.8927 | 5.895301 | 34.72 | 0.594308 | 0.2671 | 0.2883897 | -0.01259324 | 0.0116 | 41.1513
11426 | 15.943056 | 2.8302 | 42.6522 | 11 | 5.8994 | 5.895706 | 34.8 | 0.602135 | 0.268 | 0.2884021 | -0.01258655 | 0.0114 | 41.1465
11427 | 15.944444 | 2.8302 | 42.6561 | 10 | 5.8927 | 5.89611 | 34.72 | 0.600056 | 0.2677 | 0.2884142 | -0.01258114 | 0.0112 | 41.1478
11428 | 15.945833 | 2.8286 | 42.66 | 10 | 5.8945 | 5.896513 | 34.75 | 0.601623 | 0.2681 | 0.2884264 | -0.01257456 | 0.011 | 41.1468
11429 | 15.947222 | 2.8286 | 42.6639 | 10 | 5.8908 | 5.89685 | 34.7 | 0.602391 | 0.2671 | 0.2884386 | -0.01262984 | 0.0107 | 41.1463
11430 | 15.948611 | 2.8264 | 42.6679 | 10 | 5.8902 | 5.897248 | 34.69 | 0.599243 | 0.2663 | 0.2884512 | -0.01262642 | 0.0105 | 41.1481
11431 | 15.95 | 2.8264 | 42.6718 | 11 | 5.8945 | 5.897738 | 34.75 | 0.596773 | 0.2662 | 0.2884641 | -0.01262341 | 0.0103 | 41.1496
11432 | 15.951389 | 2.8246 | 42.6757 | 10 | 5.9007 | 5.89813 | 34.82 | 0.601069 | 0.2661 | 0.2884769 | -0.01262106 | 0.01 | 41.147
11433 | 15.952778 | 2.8246 | 42.6797 | 10 | 5.8964 | 5.898516 | 34.77 | 0.598448 | 0.2659 | 0.2884896 | -0.01261859 | 0.0098 | 41.1485
11434 | 15.954167 | 2.8228 | 42.6836 | 10 | 5.8976 | 5.898887 | 34.78 | 0.600046 | 0.2657 | 0.2885023 | -0.01261618 | 0.0096 | 41.1475
11435 | 15.955556 | 2.8228 | 42.6875 | 10 | 5.9007 | 5.899318 | 34.82 | 0.602013 | 0.2661 | 0.2885154 | -0.01261364 | 0.0094 | 41.1463
11436 | 15.956944 | 2.8211 | 42.6914 | 10 | 5.8982 | 5.899711 | 34.79 | 0.599549 | 0.2659 | 0.2885282 | -0.01261124 | 0.0091 | 41.1478
11437 | 15.958333 | 2.8211 | 42.6953 | 10 | 5.8927 | 5.900141 | 34.72 | 0.599925 | 0.2654 | 0.288541 | -0.01260933 | 0.0089 | 41.1475
11438 | 15.959722 | 2.8194 | 42.6993 | 10 | 5.9037 | 5.900505 | 34.85 | 0.603161 | 0.2654 | 0.2885542 | -0.01260792 | 0.0087 | 41.1455
11439 | 15.961111 | 2.8194 | 42.7032 | 10 | 5.9013 | 5.900869 | 34.83 | 0.606169 | 0.2658 | 0.2885673 | -0.01266479 | 0.0085 | 41.1437
11440 | 15.9625 | 2.8173 | 42.7071 | 10 | 5.9062 | 5.901245 | 34.88 | 0.601461 | 0.266 | 0.2885806 | -0.01266229 | 0.0083 | 41.1465
11441 | 15.963889 | 2.8173 | 42.711 | 10 | 5.9025 | 5.901605 | 34.84 | 0.605436 | 0.2663 | 0.2885943 | -0.01265994 | 0.008 | 41.1441
11442 | 15.965278 | 2.8154 | 42.7149 | 11 | 5.8976 | 5.901981 | 34.78 | 0.597585 | 0.2661 | 0.288608 | -0.012658 | 0.0078 | 41.1488
11443 | 15.966667 | 2.8154 | 42.7188 | 10 | 5.9007 | 5.902377 | 34.82 | 0.598915 | 0.2663 | 0.2886221 | -0.01265558 | 0.0076 | 41.148
11444 | 15.968056 | 2.8137 | 42.7227 | 10 | 5.8982 | 5.902761 | 34.79 | 0.599742 | 0.2662 | 0.2886359 | -0.01265409 | 0.0074 | 41.1474
11445 | 15.969444 | 2.8137 | 42.7266 | 10 | 5.9068 | 5.903106 | 34.89 | 0.60346 | 0.2663 | 0.2886497 | -0.01265275 | 0.0071 | 41.1452
11446 | 15.970833 | 2.8119 | 42.7305 | 10 | 5.8988 | 5.903508 | 34.8 | 0.601321 | 0.2658 | 0.2886638 | -0.01265156 | 0.0069 | 41.1465
11447 | 15.972222 | 2.8119 | 42.7345 | 11 | 5.9044 | 5.90389 | 34.86 | 0.599936 | 0.266 | 0.2886784 | -0.01265006 | 0.0067 | 41.1472
11448 | 15.973611 | 2.8103 | 42.7384 | 10 | 5.9013 | 5.904244 | 34.83 | 0.602967 | 0.2663 | 0.2886925 | -0.01264818 | 0.0065 | 41.1454
11449 | 15.975 | 2.8103 | 42.7423 | 10 | 5.9025 | 5.904668 | 34.84 | 0.600237 | 0.266 | 0.2887062 | -0.01270326 | 0.0063 | 41.147
11450 | 15.976389 | 2.8081 | 42.7462 | 11 | 5.8994 | 5.905024 | 34.8 | 0.601158 | 0.2655 | 0.2887195 | -0.01270277 | 0.006 | 41.1464
11451 | 15.977778 | 2.8081 | 42.7501 | 11 | 5.9025 | 5.905414 | 34.84 | 0.601938 | 0.2654 | 0.2887331 | -0.01270268 | 0.0058 | 41.1459
11452 | 15.979167 | 2.8063 | 42.754 | 10 | 5.9087 | 5.905831 | 34.91 | 0.601319 | 0.2658 | 0.2887472 | -0.01270239 | 0.0056 | 41.1463
11453 | 15.980556 | 2.8063 | 42.7579 | 10 | 5.9062 | 5.906227 | 34.88 | 0.605123 | 0.2662 | 0.2887619 | -0.01270206 | 0.0054 | 41.144
11454 | 15.981944 | 2.8046 | 42.7618 | 10 | 5.9148 | 5.906614 | 34.98 | 0.606705 | 0.2671 | 0.288777 | -0.01270064 | 0.0051 | 41.143
11455 | 15.983333 | 2.8046 | 42.7657 | 10 | 5.9019 | 5.907054 | 34.83 | 0.60005 | 0.2667 | 0.2887921 | -0.01270008 | 0.0049 | 41.147
11456 | 15.985 | 2.8029 | 42.7695 | 10 | 5.9013 | 5.907416 | 34.83 | 0.599983 | 0.2659 | 0.2888079 | -0.01270186 | 0.0047 | 41.1473
11457 | 15.986389 | 2.8029 | 42.7734 | 10 | 5.9019 | 5.90782 | 34.83 | 0.603689 | 0.2652 | 0.2888239 | -0.01270556 | 0.0045 | 41.1451
11458 | 15.987778 | 2.8012 | 42.7773 | 10 | 5.9117 | 5.90824 | 34.95 | 0.605062 | 0.2656 | 0.2888402 | -0.01270879 | 0.0043 | 41.1442
11459 | 15.989167 | 2.8012 | 42.7812 | 10 | 5.916 | 5.908636 | 35 | 0.603262 | 0.2665 | 0.2888564 | -0.01275878 | 0.0041 | 41.1453
11460 | 15.990556 | 2.7992 | 42.7851 | 10 | 5.9037 | 5.909046 | 34.85 | 0.604812 | 0.2659 | 0.2888725 | -0.01276146 | 0.0039 | 41.1443
11461 | 15.991944 | 2.7992 | 42.789 | 11 | 5.913 | 5.909453 | 34.96 | 0.604215 | 0.266 | 0.2888889 | -0.01276402 | 0.0037 | 41.1447
11462 | 15.993333 | 2.7974 | 42.7929 | 10 | 5.916 | 5.909839 | 35 | 0.605518 | 0.2661 | 0.288906 | -0.01276619 | 0.0035 | 41.1439
11463 | 15.994722 | 2.7974 | 42.7968 | 11 | 5.9191 | 5.910202 | 35.04 | 0.606622 | 0.2664 | 0.2889239 | -0.01276843 | 0.0033 | 41.1432
11464 | 15.996111 | 2.7958 | 42.8007 | 10 | 5.9179 | 5.910591 | 35.02 | 0.609363 | 0.2669 | 0.2889421 | -0.01276967 | 0.0031 | 41.1415
11465 | 15.9975 | 2.7958 | 42.8045 | 10 | 5.9136 | 5.910997 | 34.97 | 0.603469 | 0.2674 | 0.28896 | -0.01277018 | 0.0029 | 41.145
11466 | 15.998889 | 2.7943 | 42.8084 | 10 | 5.9148 | 5.911387 | 34.98 | 0.605812 | 0.2678 | 0.2889783 | -0.01276943 | 0.0027 | 41.1436
11467 | 16.000278 | 2.7943 | 42.8123 | 10 | 5.9117 | 5.911761 | 34.95 | 0.607237 | 0.2681 | 0.2889969 | -0.01276778 | 0.0025 | 41.1427
11468 | 16.001667 | 2.793 | 42.8162 | 11 | 5.9099 | 5.912153 | 34.93 | 0.606889 | 0.2683 | 0.2890166 | -0.0127661 | 0.0024 | 41.1429
11469 | 16.003056 | 2.793 | 42.8201 | 10 | 5.9197 | 5.912542 | 35.04 | 0.606333 | 0.2691 | 0.2890368 | -0.01281136 | 0.0022 | 41.1432
11470 | 16.004444 | 2.7913 | 42.8239 | 11 | 5.9154 | 5.912935 | 34.99 | 0.601865 | 0.2697 | 0.2890566 | -0.0128072 | 0.002 | 41.1459
11471 | 16.005833 | 2.7913 | 42.8278 | 10 | 5.9087 | 5.913294 | 34.91 | 0.607049 | 0.2694 | 0.2890769 | -0.0128032 | 0.0018 | 41.1428
11472 | 16.007222 | 2.7899 | 42.8317 | 10 | 5.9099 | 5.913677 | 34.93 | 0.605669 | 0.2695 | 0.2890974 | -0.01279899 | 0.0016 | 41.1436
11473 | 16.008611 | 2.7899 | 42.8356 | 10 | 5.9234 | 5.914057 | 35.09 | 0.610087 | 0.2701 | 0.2891173 | -0.01279449 | 0.0015 | 41.1409
11474 | 16.01 | 2.7887 | 42.8394 | 12 | 5.9123 | 5.914426 | 34.96 | 0.605242 | 0.2695 | 0.2891371 | -0.0127905 | 0.0013 | 41.1438
11475 | 16.011389 | 2.7887 | 42.8433 | 10 | 5.9111 | 5.914811 | 34.94 | 0.605827 | 0.2692 | 0.2891572 | -0.01278746 | 0.0012 | 41.1435
11476 | 16.012778 | 2.7875 | 42.8472 | 10 | 5.9111 | 5.915182 | 34.94 | 0.6077 | 0.2684 | 0.2891775 | -0.0127858 | 0.001 | 41.1423
11477 | 16.014167 | 2.7875 | 42.851 | 10 | 5.9185 | 5.915585 | 35.03 | 0.607304 | 0.2684 | 0.289198 | -0.01278367 | 0.0009 | 41.1426
11478 | 16.015556 | 2.7865 | 42.8549 | 10 | 5.924 | 5.916024 | 35.09 | 0.604072 | 0.2687 | 0.2892188 | -0.0127809 | 0.0008 | 41.1445
11479 | 16.016944 | 2.7865 | 42.8588 | 10 | 5.927 | 5.9164 | 35.13 | 0.608406 | 0.2692 | 0.2892393 | -0.01282617 | 0.0006 | 41.1419
11480 | 16.018333 | 2.7851 | 42.8627 | 10 | 5.9148 | 5.916769 | 34.98 | 0.60525 | 0.2694 | 0.28926 | -0.01282216 | 0.0005 | 41.1437
11481 | 16.019722 | 2.7851 | 42.8665 | 10 | 5.9197 | 5.917135 | 35.04 | 0.611731 | 0.2692 | 0.2892808 | -0.01281821 | 0.0003 | 41.1399
11482 | 16.021111 | 2.7841 | 42.8704 | 10 | 5.9234 | 5.91754 | 35.09 | 0.604284 | 0.2697 | 0.2893016 | -0.01281319 | 0.0002 | 41.1443
11483 | 16.0225 | 2.7841 | 42.8743 | 10 | 5.9117 | 5.917951 | 34.95 | 0.607596 | 0.2692 | 0.2893223 | -0.01280884 | 0.0001 | 41.1423
11484 | 16.023889 | 2.7831 | 42.8781 | 11 | 5.916 | 5.918322 | 35 | 0.606027 | 0.2692 | 0.2893434 | -0.01280429 | -0.0001 | 41.1433
11485 | 16.025278 | 2.7831 | 42.882 | 10 | 5.9154 | 5.918738 | 34.99 | 0.604413 | 0.2688 | 0.2893642 | -0.01280059 | -0.0002 | 41.1442
11486 | 16.026667 | 2.7823 | 42.8859 | 10 | 5.9185 | 5.9191 | 35.03 | 0.604773 | 0.269 | 0.2893851 | -0.01279661 | -0.0003 | 41.144
11487 | 16.028056 | 2.7823 | 42.8897 | 10 | 5.9264 | 5.9195 | 35.12 | 0.607653 | 0.2697 | 0.2894064 | -0.01279163 | -0.0004 | 41.1422
11488 | 16.029444 | 2.7817 | 42.8936 | 10 | 5.9215 | 5.919914 | 35.06 | 0.606589 | 0.2699 | 0.2894276 | -0.01278663 | -0.0004 | 41.1429
11489 | 16.030833 | 2.7817 | 42.8974 | 10 | 5.9234 | 5.92033 | 35.09 | 0.607592 | 0.2695 | 0.2894486 | -0.0128313 | -0.0005 | 41.1423
11490 | 16.032222 | 2.7807 | 42.9013 | 11 | 5.9234 | 5.920724 | 35.09 | 0.61011 | 0.2699 | 0.2894698 | -0.01282629 | -0.0006 | 41.1407
11491 | 16.033611 | 2.7807 | 42.9052 | 10 | 5.924 | 5.921154 | 35.09 | 0.6103 | 0.2704 | 0.289491 | -0.01282012 | -0.0007 | 41.1406
11492 | 16.035 | 2.7801 | 42.909 | 11 | 5.9221 | 5.921558 | 35.07 | 0.609903 | 0.2703 | 0.2895125 | -0.01281383 | -0.0008 | 41.1409
11493 | 16.036389 | 2.7801 | 42.9129 | 10 | 5.9197 | 5.921948 | 35.04 | 0.614095 | 0.27 | 0.289534 | -0.01280893 | -0.0009 | 41.1383
11494 | 16.037778 | 2.7796 | 42.9168 | 10 | 5.9166 | 5.922336 | 35.01 | 0.608399 | 0.2698 | 0.2895556 | -0.01280444 | -0.0009 | 41.1417
11495 | 16.039167 | 2.7796 | 42.9206 | 10 | 5.9123 | 5.922768 | 34.96 | 0.609531 | 0.2687 | 0.2895774 | -0.01280186 | -0.001 | 41.141
11496 | 16.040556 | 2.7792 | 42.9245 | 10 | 5.9228 | 5.92317 | 35.08 | 0.610876 | 0.2687 | 0.2895991 | -0.01279944 | -0.001 | 41.1402
11497 | 16.041944 | 2.7792 | 42.9283 | 10 | 5.9246 | 5.923584 | 35.1 | 0.611683 | 0.2688 | 0.2896205 | -0.01279681 | -0.0011 | 41.1397
11498 | 16.043333 | 2.779 | 42.9322 | 10 | 5.9185 | 5.923998 | 35.03 | 0.607938 | 0.2683 | 0.2896422 | -0.01279442 | -0.0011 | 41.142
11499 | 16.044722 | 2.779 | 42.9361 | 10 | 5.9332 | 5.924382 | 35.2 | 0.608718 | 0.2693 | 0.2896641 | -0.01283946 | -0.0011 | 41.1415
11500 | 16.046111 | 2.7784 | 42.9399 | 11 | 5.9368 | 5.924782 | 35.25 | 0.61105 | 0.2702 | 0.2896858 | -0.01283373 | -0.0012 | 41.1401
11501 | 16.0475 | 2.7784 | 42.9438 | 10 | 5.9283 | 5.925179 | 35.14 | 0.610381 | 0.2705 | 0.2897078 | -0.0128278 | -0.0013 | 41.1405
11502 | 16.048889 | 2.7781 | 42.9476 | 10 | 5.9435 | 5.925568 | 35.33 | 0.611829 | 0.2721 | 0.2897301 | -0.01281904 | -0.0013 | 41.1396
11503 | 16.050556 | 2.7781 | 42.9515 | 11 | 5.9246 | 5.925977 | 35.1 | 0.607439 | 0.2722 | 0.2897512 | -0.01281087 | -0.0013 | 41.1425
11504 | 16.051944 | 2.7779 | 42.9554 | 10 | 5.924 | 5.926349 | 35.09 | 0.607873 | 0.2723 | 0.2897729 | -0.01280189 | -0.0014 | 41.1422
11505 | 16.053333 | 2.7779 | 42.9592 | 10 | 5.9246 | 5.926813 | 35.1 | 0.609904 | 0.2723 | 0.2897944 | -0.01279333 | -0.0014 | 41.141
11506 | 16.054722 | 2.7778 | 42.9631 | 10 | 5.9307 | 5.927264 | 35.17 | 0.607854 | 0.2722 | 0.2898161 | -0.0127851 | -0.0014 | 41.1422
11507 | 16.056111 | 2.7778 | 42.9669 | 11 | 5.9234 | 5.927733 | 35.09 | 0.608727 | 0.2719 | 0.2898386 | -0.01277747 | -0.0014 | 41.1417
11508 | 16.0575 | 2.7778 | 42.9708 | 10 | 5.9246 | 5.928129 | 35.1 | 0.608338 | 0.2715 | 0.2898605 | -0.01277087 | -0.0014 | 41.1419
11509 | 16.058889 | 2.7778 | 42.9746 | 10 | 5.9405 | 5.928561 | 35.29 | 0.613563 | 0.2721 | 0.289882 | -0.01280948 | -0.0015 | 41.1388
11510 | 16.060278 | 2.7774 | 42.9785 | 11 | 5.9368 | 5.928993 | 35.25 | 0.612197 | 0.2733 | 0.2899036 | -0.01279972 | -0.0015 | 41.1396
11511 | 16.061667 | 2.7774 | 42.9824 | 10 | 5.9332 | 5.929378 | 35.2 | 0.610713 | 0.2738 | 0.2899252 | -0.01278934 | -0.0015 | 41.1405
11512 | 16.063056 | 2.7774 | 42.9862 | 11 | 5.9283 | 5.929766 | 35.14 | 0.612498 | 0.2738 | 0.289947 | -0.01277832 | -0.0015 | 41.1394
11513 | 16.064444 | 2.7774 | 42.9901 | 10 | 5.9307 | 5.930167 | 35.17 | 0.60952 | 0.2735 | 0.2899684 | -0.01276763 | -0.0015 | 41.1412
11514 | 16.065833 | 2.7775 | 42.9939 | 10 | 5.9277 | 5.93061 | 35.14 | 0.61555 | 0.2736 | 0.2899906 | -0.01275684 | -0.0015 | 41.1376
11515 | 16.067222 | 2.7775 | 42.9978 | 10 | 5.9295 | 5.931044 | 35.16 | 0.609789 | 0.2739 | 0.2900129 | -0.01274551 | -0.0015 | 41.141
11516 | 16.068611 | 2.7777 | 43.0017 | 10 | 5.9368 | 5.931446 | 35.25 | 0.612376 | 0.2748 | 0.2900353 | -0.01273231 | -0.0015 | 41.1394
11517 | 16.07 | 2.7777 | 43.0055 | 10 | 5.9289 | 5.931833 | 35.15 | 0.614706 | 0.275 | 0.2900577 | -0.01271875 | -0.0015 | 41.138
11518 | 16.071389 | 2.778 | 43.0094 | 10 | 5.9307 | 5.932232 | 35.17 | 0.614678 | 0.275 | 0.2900804 | -0.012705 | -0.0015 | 41.138
11519 | 16.072778 | 2.778 | 43.0132 | 10 | 5.9405 | 5.932663 | 35.29 | 0.610888 | 0.2757 | 0.2901034 | -0.0127383 | -0.0015 | 41.1403
11520 | 16.074167 | 2.778 | 43.0171 | 11 | 5.9374 | 5.933066 | 35.25 | 0.6152 | 0.2757 | 0.2901261 | -0.01272334 | -0.0015 | 41.1377
11521 | 16.075556 | 2.778 | 43.021 | 10 | 5.9399 | 5.933479 | 35.28 | 0.614456 | 0.2762 | 0.2901491 | -0.01270739 | -0.0014 | 41.1381
11522 | 16.076944 | 2.7783 | 43.0248 | 10 | 5.9344 | 5.933918 | 35.22 | 0.61017 | 0.2763 | 0.2901719 | -0.01269126 | -0.0014 | 41.1407
11523 | 16.078333 | 2.7783 | 43.0287 | 10 | 5.9466 | 5.934332 | 35.36 | 0.614783 | 0.2775 | 0.2901946 | -0.01267353 | -0.0014 | 41.1379
11524 | 16.079722 | 2.7788 | 43.0325 | 10 | 5.938 | 5.934717 | 35.26 | 0.60987 | 0.278 | 0.2902175 | -0.01265526 | -0.0014 | 41.1409
11525 | 16.081111 | 2.7788 | 43.0364 | 10 | 5.9368 | 5.93513 | 35.25 | 0.614925 | 0.2781 | 0.2902402 | -0.01263698 | -0.0013 | 41.1378
11526 | 16.0825 | 2.7795 | 43.0402 | 10 | 5.9387 | 5.935527 | 35.27 | 0.611737 | 0.2784 | 0.2902626 | -0.01261834 | -0.0012 | 41.1398
11527 | 16.083889 | 2.7795 | 43.0441 | 10 | 5.9301 | 5.935949 | 35.17 | 0.613293 | 0.2784 | 0.2902855 | -0.01259951 | -0.0012 | 41.1388
11528 | 16.085278 | 2.7803 | 43.048 | 10 | 5.9527 | 5.936347 | 35.43 | 0.617883 | 0.28 | 0.2903088 | -0.01257743 | -0.0011 | 41.136
11529 | 16.086667 | 2.7803 | 43.0518 | 11 | 5.9411 | 5.936772 | 35.3 | 0.614087 | 0.2806 | 0.2903321 | -0.01260186 | -0.001 | 41.1383
11530 | 16.088056 | 2.7808 | 43.0557 | 10 | 5.9289 | 5.937177 | 35.15 | 0.609616 | 0.2799 | 0.2903551 | -0.01257999 | -0.001 | 41.141
11531 | 16.089444 | 2.7808 | 43.0596 | 12 | 5.9405 | 5.937589 | 35.29 | 0.61492 | 0.2803 | 0.2903788 | -0.01255714 | -0.0009 | 41.1378
11532 | 16.090833 | 2.7817 | 43.0634 | 10 | 5.9374 | 5.937967 | 35.25 | 0.617238 | 0.2805 | 0.2904023 | -0.01253428 | -0.0008 | 41.1364
11533 | 16.092222 | 2.7817 | 43.0673 | 10 | 5.9344 | 5.938325 | 35.22 | 0.614186 | 0.2802 | 0.290426 | -0.01251124 | -0.0007 | 41.1382
11534 | 16.093611 | 2.7827 | 43.0712 | 10 | 5.9307 | 5.938751 | 35.17 | 0.611367 | 0.28 | 0.2904499 | -0.01248933 | -0.0006 | 41.1399
11535 | 16.095 | 2.7827 | 43.075 | 10 | 5.9368 | 5.939161 | 35.25 | 0.614794 | 0.2793 | 0.2904739 | -0.01246863 | -0.0005 | 41.1378
11536 | 16.096389 | 2.7838 | 43.0789 | 10 | 5.9417 | 5.939543 | 35.3 | 0.616999 | 0.2799 | 0.2904984 | -0.01244739 | -0.0004 | 41.1365
11537 | 16.097778 | 2.7838 | 43.0828 | 11 | 5.935 | 5.939936 | 35.22 | 0.613894 | 0.2789 | 0.2905231 | -0.01242773 | -0.0003 | 41.1383
11538 | 16.099167 | 2.785 | 43.0866 | 10 | 5.9344 | 5.940324 | 35.22 | 0.613574 | 0.2787 | 0.2905478 | -0.0124084 | -0.0002 | 41.1385
11539 | 16.100556 | 2.785 | 43.0905 | 10 | 5.9295 | 5.940739 | 35.16 | 0.614449 | 0.2776 | 0.2905725 | -0.01243785 | -0.0001 | 41.138
11540 | 16.101944 | 2.7858 | 43.0944 | 10 | 5.9429 | 5.941127 | 35.32 | 0.615556 | 0.2778 | 0.2905964 | -0.01242012 | 0 | 41.1373
11541 | 16.103333 | 2.7858 | 43.0982 | 10 | 5.946 | 5.941559 | 35.35 | 0.614343 | 0.2782 | 0.2906204 | -0.01240185 | 0.0002 | 41.138
11542 | 16.104722 | 2.787 | 43.1021 | 10 | 5.9405 | 5.941945 | 35.29 | 0.619519 | 0.2779 | 0.2906448 | -0.01238384 | 0.0003 | 41.1349
11543 | 16.106111 | 2.787 | 43.106 | 10 | 5.9435 | 5.942381 | 35.33 | 0.613234 | 0.2785 | 0.2906693 | -0.01236476 | 0.0004 | 41.1387
11544 | 16.1075 | 2.7882 | 43.1098 | 10 | 5.9423 | 5.942784 | 35.31 | 0.614819 | 0.2786 | 0.2906938 | -0.01234603 | 0.0005 | 41.1377
11545 | 16.108889 | 2.7882 | 43.1137 | 10 | 5.9417 | 5.943199 | 35.3 | 0.614997 | 0.2784 | 0.2907182 | -0.0123278 | 0.0007 | 41.1376
11546 | 16.110278 | 2.7895 | 43.1176 | 10 | 5.9374 | 5.9436 | 35.25 | 0.61534 | 0.2781 | 0.2907425 | -0.01231036 | 0.0008 | 41.1374
11547 | 16.111944 | 2.7895 | 43.1215 | 10 | 5.9442 | 5.944011 | 35.33 | 0.620482 | 0.2778 | 0.2907668 | -0.01229387 | 0.001 | 41.1345
11548 | 16.113333 | 2.7909 | 43.1254 | 10 | 5.9405 | 5.944412 | 35.29 | 0.618501 | 0.2776 | 0.2907915 | -0.01227824 | 0.0011 | 41.1357
11549 | 16.114722 | 2.7909 | 43.1292 | 10 | 5.9435 | 5.944823 | 35.33 | 0.617628 | 0.2775 | 0.290816 | -0.01230625 | 0.0012 | 41.1362
11550 | 16.116111 | 2.7919 | 43.1331 | 11 | 5.9509 | 5.945197 | 35.41 | 0.61289 | 0.278 | 0.2908404 | -0.01228995 | 0.0014 | 41.139
11551 | 16.1175 | 2.7919 | 43.137 | 10 | 5.9417 | 5.945659 | 35.3 | 0.615796 | 0.2778 | 0.2908645 | -0.01227346 | 0.0015 | 41.1373
11552 | 16.118889 | 2.7932 | 43.1409 | 10 | 5.9442 | 5.946075 | 35.33 | 0.618031 | 0.2775 | 0.2908883 | -0.01225626 | 0.0017 | 41.1359
11553 | 16.120278 | 2.7932 | 43.1447 | 11 | 5.9484 | 5.946481 | 35.38 | 0.615107 | 0.2779 | 0.2909122 | -0.01223834 | 0.0018 | 41.1377
11554 | 16.121667 | 2.7946 | 43.1486 | 10 | 5.9509 | 5.946847 | 35.41 | 0.622731 | 0.2782 | 0.290936 | -0.01221972 | 0.0019 | 41.1331
11555 | 16.123056 | 2.7946 | 43.1525 | 10 | 5.9533 | 5.94724 | 35.44 | 0.619492 | 0.2788 | 0.2909599 | -0.01220012 | 0.0021 | 41.135
11556 | 16.124444 | 2.7961 | 43.1564 | 10 | 5.9356 | 5.947611 | 35.23 | 0.616439 | 0.2783 | 0.2909835 | -0.01218051 | 0.0023 | 41.1368
11557 | 16.125833 | 2.7961 | 43.1603 | 10 | 5.9478 | 5.948019 | 35.38 | 0.621615 | 0.278 | 0.2910072 | -0.01216124 | 0.0024 | 41.1337
11558 | 16.127222 | 2.7976 | 43.1642 | 10 | 5.9429 | 5.948426 | 35.32 | 0.619291 | 0.2776 | 0.2910303 | -0.0121431 | 0.0026 | 41.1351
11559 | 16.128611 | 2.7976 | 43.168 | 10 | 5.9423 | 5.948891 | 35.31 | 0.61613 | 0.2767 | 0.2910526 | -0.01217519 | 0.0027 | 41.137
11560 | 16.13 | 2.7987 | 43.1719 | 11 | 5.9496 | 5.94931 | 35.4 | 0.619335 | 0.2771 | 0.2910744 | -0.01215794 | 0.0029 | 41.135
11561 | 16.131389 | 2.7987 | 43.1758 | 11 | 5.9503 | 5.94975 | 35.41 | 0.621945 | 0.277 | 0.2910961 | -0.01214103 | 0.003 | 41.1334
11562 | 16.132778 | 2.8001 | 43.1797 | 11 | 5.9539 | 5.950131 | 35.45 | 0.619661 | 0.2778 | 0.291118 | -0.01212296 | 0.0032 | 41.1348
11563 | 16.134167 | 2.8001 | 43.1836 | 10 | 5.9466 | 5.950548 | 35.36 | 0.617808 | 0.278 | 0.2911392 | -0.0121048 | 0.0033 | 41.1359
11564 | 16.135556 | 2.8015 | 43.1875 | 12 | 5.9521 | 5.950945 | 35.43 | 0.619104 | 0.2782 | 0.2911605 | -0.01208662 | 0.0035 | 41.1351
11565 | 16.136944 | 2.8015 | 43.1914 | 10 | 5.949 | 5.951335 | 35.39 | 0.616102 | 0.2784 | 0.2911813 | -0.01206817 | 0.0036 | 41.1368
11566 | 16.138333 | 2.803 | 43.1953 | 10 | 5.9521 | 5.951733 | 35.43 | 0.622621 | 0.2785 | 0.2912017 | -0.01205006 | 0.0038 | 41.1329
11567 | 16.139722 | 2.803 | 43.1992 | 10 | 5.9509 | 5.95215 | 35.41 | 0.619567 | 0.2784 | 0.291222 | -0.01203203 | 0.0039 | 41.1347
11568 | 16.141111 | 2.8045 | 43.2031 | 11 | 5.9545 | 5.952559 | 35.46 | 0.622179 | 0.2789 | 0.2912422 | -0.01201285 | 0.0041 | 41.1331
11569 | 16.1425 | 2.8045 | 43.207 | 11 | 5.9527 | 5.952995 | 35.43 | 0.617636 | 0.2788 | 0.2912624 | -0.01204021 | 0.0042 | 41.1358
11570 | 16.143889 | 2.8056 | 43.2109 | 11 | 5.9527 | 5.953423 | 35.43 | 0.617749 | 0.2795 | 0.2912824 | -0.01202001 | 0.0044 | 41.1357
11571 | 16.145278 | 2.8056 | 43.2148 | 11 | 5.949 | 5.95379 | 35.39 | 0.619601 | 0.2793 | 0.2913023 | -0.01200007 | 0.0045 | 41.1346
11572 | 16.146667 | 2.807 | 43.2187 | 10 | 5.9636 | 5.95419 | 35.57 | 0.620354 | 0.2805 | 0.2913218 | -0.01197828 | 0.0047 | 41.1341
11573 | 16.148056 | 2.807 | 43.2226 | 10 | 5.9521 | 5.95458 | 35.43 | 0.623638 | 0.2802 | 0.2913412 | -0.01195762 | 0.0048 | 41.1322
11574 | 16.149444 | 2.8084 | 43.2265 | 10 | 5.938 | 5.954999 | 35.26 | 0.621612 | 0.279 | 0.2913603 | -0.01193931 | 0.005 | 41.1333
11575 | 16.150833 | 2.8084 | 43.2304 | 12 | 5.9612 | 5.95541 | 35.54 | 0.617741 | 0.279 | 0.2913793 | -0.0119203 | 0.0051 | 41.1356
11576 | 16.152222 | 2.8099 | 43.2343 | 10 | 5.9539 | 5.95584 | 35.45 | 0.616678 | 0.279 | 0.2913977 | -0.01190127 | 0.0053 | 41.1362
11577 | 16.153611 | 2.8099 | 43.2382 | 11 | 5.9503 | 5.956245 | 35.41 | 0.627551 | 0.2786 | 0.2914162 | -0.01188258 | 0.0054 | 41.1297
11578 | 16.155 | 2.8113 | 43.2421 | 10 | 5.9472 | 5.956667 | 35.37 | 0.623354 | 0.278 | 0.2914351 | -0.01186624 | 0.0056 | 41.1322
11579 | 16.156389 | 2.8113 | 43.246 | 11 | 5.9624 | 5.957064 | 35.55 | 0.621524 | 0.2783 | 0.2914541 | -0.01189341 | 0.0057 | 41.1333
11580 | 16.157778 | 2.8124 | 43.2499 | 10 | 5.9503 | 5.95751 | 35.41 | 0.619077 | 0.2779 | 0.2914724 | -0.01187727 | 0.0059 | 41.1347
11581 | 16.159167 | 2.8124 | 43.2538 | 10 | 5.9545 | 5.95791 | 35.46 | 0.62324 | 0.2779 | 0.2914907 | -0.01186138 | 0.006 | 41.1322
11582 | 16.160556 | 2.8136 | 43.2577 | 11 | 5.9582 | 5.958318 | 35.5 | 0.619253 | 0.2782 | 0.2915085 | -0.01184566 | 0.0061 | 41.1346
11583 | 16.161944 | 2.8136 | 43.2616 | 10 | 5.9697 | 5.958727 | 35.64 | 0.619786 | 0.2788 | 0.2915259 | -0.0118294 | 0.0062 | 41.1342
11584 | 16.163333 | 2.8148 | 43.2655 | 10 | 5.9636 | 5.959119 | 35.57 | 0.622209 | 0.2793 | 0.2915427 | -0.01181201 | 0.0064 | 41.1327
11585 | 16.164722 | 2.8148 | 43.2695 | 10 | 5.9618 | 5.959514 | 35.54 | 0.623898 | 0.2798 | 0.2915591 | -0.01179461 | 0.0065 | 41.1317
11586 | 16.166111 | 2.816 | 43.2734 | 10 | 5.9618 | 5.959935 | 35.54 | 0.624731 | 0.2801 | 0.2915752 | -0.01177677 | 0.0066 | 41.1312
11587 | 16.1675 | 2.816 | 43.2773 | 11 | 5.9649 | 5.960387 | 35.58 | 0.623382 | 0.2808 | 0.2915919 | -0.01175692 | 0.0068 | 41.1319
11588 | 16.168889 | 2.8173 | 43.2812 | 11 | 5.9588 | 5.960776 | 35.51 | 0.621915 | 0.2809 | 0.2916088 | -0.01173742 | 0.0069 | 41.1328
11589 | 16.170278 | 2.8173 | 43.2851 | 10 | 5.9618 | 5.961203 | 35.54 | 0.621517 | 0.2808 | 0.2916251 | -0.01175853 | 0.007 | 41.133
11590 | 16.171944 | 2.8182 | 43.289 | 10 | 5.9594 | 5.961614 | 35.51 | 0.621124 | 0.2812 | 0.2916411 | -0.01173854 | 0.0071 | 41.1335
11591 | 16.173333 | 2.8182 | 43.2929 | 11 | 5.9643 | 5.961981 | 35.57 | 0.619524 | 0.281 | 0.2916566 | -0.01171871 | 0.0072 | 41.1344
11592 | 16.174722 | 2.8193 | 43.2968 | 10 | 5.9649 | 5.962412 | 35.58 | 0.621302 | 0.2817 | 0.2916719 | -0.01169784 | 0.0073 | 41.1333
11593 | 16.176111 | 2.8193 | 43.3008 | 10 | 5.9576 | 5.96284 | 35.49 | 0.623457 | 0.2818 | 0.2916871 | -0.01167618 | 0.0074 | 41.132
11594 | 16.1775 | 2.8204 | 43.3047 | 12 | 5.9594 | 5.963239 | 35.51 | 0.61983 | 0.2815 | 0.291702 | -0.01165539 | 0.0075 | 41.1341
11595 | 16.178889 | 2.8204 | 43.3086 | 10 | 5.9624 | 5.963661 | 35.55 | 0.626963 | 0.282 | 0.2917169 | -0.01163399 | 0.0077 | 41.1299
11596 | 16.180278 | 2.8216 | 43.3125 | 11 | 5.9606 | 5.964087 | 35.53 | 0.619771 | 0.2813 | 0.2917316 | -0.01161398 | 0.0078 | 41.1341
11597 | 16.181667 | 2.8216 | 43.3164 | 11 | 5.9636 | 5.964489 | 35.57 | 0.625114 | 0.2813 | 0.2917464 | -0.01159432 | 0.0079 | 41.1309
11598 | 16.183056 | 2.8228 | 43.3204 | 10 | 5.9643 | 5.964882 | 35.57 | 0.622724 | 0.2817 | 0.2917604 | -0.01157404 | 0.008 | 41.1323
11599 | 16.184444 | 2.8228 | 43.3243 | 10 | 5.9703 | 5.96531 | 35.64 | 0.626546 | 0.2823 | 0.2917751 | -0.0115922 | 0.0081 | 41.13
11600 | 16.185833 | 2.8236 | 43.3282 | 10 | 5.9649 | 5.965728 | 35.58 | 0.623689 | 0.2824 | 0.2917898 | -0.01157074 | 0.0082 | 41.1317
11601 | 16.187222 | 2.8236 | 43.3321 | 11 | 5.9673 | 5.966159 | 35.61 | 0.627215 | 0.2824 | 0.2918044 | -0.01154876 | 0.0083 | 41.1295
11602 | 16.188611 | 2.8247 | 43.3361 | 10 | 5.9655 | 5.966551 | 35.59 | 0.625705 | 0.2825 | 0.2918188 | -0.01152678 | 0.0084 | 41.1304
11603 | 16.19 | 2.8247 | 43.34 | 10 | 5.9758 | 5.966966 | 35.71 | 0.628312 | 0.2834 | 0.2918331 | -0.01150349 | 0.0085 | 41.1288
11604 | 16.191389 | 2.8257 | 43.3439 | 10 | 5.9673 | 5.967373 | 35.61 | 0.62859 | 0.2832 | 0.2918475 | -0.01148003 | 0.0086 | 41.1286
11605 | 16.192778 | 2.8257 | 43.3478 | 10 | 5.9685 | 5.967795 | 35.62 | 0.623094 | 0.283 | 0.2918618 | -0.01145569 | 0.0087 | 41.1319
11606 | 16.194167 | 2.8268 | 43.3518 | 11 | 5.9533 | 5.968202 | 35.44 | 0.623821 | 0.2816 | 0.2918761 | -0.01143388 | 0.0088 | 41.1314
11607 | 16.195556 | 2.8268 | 43.3557 | 11 | 5.9806 | 5.968657 | 35.77 | 0.626898 | 0.283 | 0.2918902 | -0.01140936 | 0.0089 | 41.1295
11608 | 16.196944 | 2.828 | 43.3596 | 11 | 5.9752 | 5.969088 | 35.7 | 0.627008 | 0.2839 | 0.2919042 | -0.01138336 | 0.009 | 41.1294
11609 | 16.198333 | 2.828 | 43.3635 | 10 | 5.963 | 5.969524 | 35.56 | 0.625709 | 0.2839 | 0.2919178 | -0.01140097 | 0.0091 | 41.1302
11610 | 16.199722 | 2.8288 | 43.3675 | 10 | 5.9667 | 5.969816 | 35.6 | 0.621953 | 0.2841 | 0.2919312 | -0.01137467 | 0.0092 | 41.1324
11611 | 16.201111 | 2.8288 | 43.3714 | 11 | 5.9703 | 5.97021 | 35.64 | 0.626102 | 0.2851 | 0.2919445 | -0.01134645 | 0.0093 | 41.1298
11612 | 16.2025 | 2.8299 | 43.3753 | 11 | 5.9685 | 5.970621 | 35.62 | 0.625333 | 0.2853 | 0.2919572 | -0.0113178 | 0.0094 | 41.1303
11613 | 16.203889 | 2.8299 | 43.3793 | 10 | 5.9661 | 5.971019 | 35.59 | 0.623454 | 0.2848 | 0.29197 | -0.01128968 | 0.0095 | 41.1313
11614 | 16.205278 | 2.831 | 43.3832 | 10 | 5.9715 | 5.97142 | 35.66 | 0.625841 | 0.285 | 0.291983 | -0.01126111 | 0.0096 | 41.1299
11615 | 16.206667 | 2.831 | 43.3871 | 10 | 5.9697 | 5.97186 | 35.64 | 0.620071 | 0.2857 | 0.2919956 | -0.01123098 | 0.0097 | 41.1333
11616 | 16.208056 | 2.8321 | 43.3911 | 11 | 5.9788 | 5.972282 | 35.75 | 0.624197 | 0.2869 | 0.2920079 | -0.01119859 | 0.0098 | 41.1308
11617 | 16.209444 | 2.8321 | 43.395 | 12 | 5.9661 | 5.972689 | 35.59 | 0.628081 | 0.2866 | 0.2920195 | -0.0111662 | 0.0099 | 41.1284
11618 | 16.210833 | 2.8334 | 43.3989 | 10 | 5.977 | 5.973119 | 35.72 | 0.628149 | 0.287 | 0.2920303 | -0.0111251 | 0.01 | 41.1284
11619 | 16.212222 | 2.8334 | 43.4029 | 12 | 5.9764 | 5.973532 | 35.72 | 0.626734 | 0.2876 | 0.2920407 | -0.01114644 | 0.0101 | 41.1292
11620 | 16.213611 | 2.8343 | 43.4068 | 10 | 5.9655 | 5.973982 | 35.59 | 0.627394 | 0.2873 | 0.2920506 | -0.01110489 | 0.0102 | 41.1288
11621 | 16.215 | 2.8343 | 43.4107 | 11 | 5.9819 | 5.974429 | 35.78 | 0.628746 | 0.2889 | 0.2920605 | -0.01106098 | 0.0103 | 41.1279
11622 | 16.216389 | 2.8356 | 43.4147 | 10 | 5.9794 | 5.97484 | 35.75 | 0.627839 | 0.2893 | 0.2920698 | -0.01101655 | 0.0104 | 41.1284
11623 | 16.217778 | 2.8356 | 43.4186 | 10 | 5.974 | 5.975317 | 35.69 | 0.627629 | 0.2894 | 0.2920788 | -0.0109782 | 0.0105 | 41.1285
11624 | 16.219167 | 2.8369 | 43.4225 | 11 | 5.9703 | 5.975751 | 35.64 | 0.626839 | 0.2893 | 0.2920877 | -0.01093428 | 0.0106 | 41.129
11625 | 16.220556 | 2.8369 | 43.4265 | 11 | 5.9758 | 5.976207 | 35.71 | 0.630687 | 0.2893 | 0.2920963 | -0.01089635 | 0.0107 | 41.1266
11626 | 16.221944 | 2.8383 | 43.4304 | 10 | 5.9782 | 5.976609 | 35.74 | 0.627715 | 0.2895 | 0.2921051 | -0.01085843 | 0.0108 | 41.1283
11627 | 16.223333 | 2.8383 | 43.4344 | 10 | 5.9758 | 5.977031 | 35.71 | 0.623741 | 0.2895 | 0.2921133 | -0.01082111 | 0.0109 | 41.1307
11628 | 16.224722 | 2.8398 | 43.4383 | 11 | 5.9788 | 5.977443 | 35.75 | 0.62507 | 0.2897 | 0.2921214 | -0.01078372 | 0.0111 | 41.1298
11629 | 16.226111 | 2.8398 | 43.4423 | 10 | 5.9825 | 5.977837 | 35.79 | 0.62934 | 0.2898 | 0.2921299 | -0.01079347 | 0.0112 | 41.1272
11630 | 16.2275 | 2.8408 | 43.4462 | 10 | 5.9813 | 5.977955 | 35.78 | 0.632203 | 0.2904 | 0.2921384 | -0.01075492 | 0.0113 | 41.1255
11631 | 16.228889 | 2.8408 | 43.4502 | 11 | 5.9813 | 5.978371 | 35.78 | 0.627505 | 0.2911 | 0.2921468 | -0.01071517 | 0.0114 | 41.1282
11632 | 16.230278 | 2.8422 | 43.4541 | 10 | 5.9843 | 5.978776 | 35.81 | 0.63081 | 0.292 | 0.2921561 | -0.0106742 | 0.0115 | 41.1262
11633 | 16.231667 | 2.8422 | 43.4581 | 11 | 5.9746 | 5.979154 | 35.7 | 0.629341 | 0.2916 | 0.2921645 | -0.01063385 | 0.0116 | 41.1271
11634 | 16.233056 | 2.8436 | 43.462 | 10 | 5.98 | 5.979509 | 35.76 | 0.629973 | 0.2914 | 0.2921725 | -0.01059437 | 0.0118 | 41.1267
11635 | 16.234444 | 2.8436 | 43.466 | 10 | 5.9825 | 5.979942 | 35.79 | 0.6301 | 0.2915 | 0.2921805 | -0.01055507 | 0.0119 | 41.1265
11636 | 16.236111 | 2.8452 | 43.4699 | 10 | 5.9794 | 5.980372 | 35.75 | 0.629129 | 0.2917 | 0.2921885 | -0.01051517 | 0.012 | 41.1274
11637 | 16.2375 | 2.8452 | 43.4739 | 10 | 5.9788 | 5.980798 | 35.75 | 0.628817 | 0.2913 | 0.2921963 | -0.01047536 | 0.0122 | 41.1275
11638 | 16.238889 | 2.8468 | 43.4778 | 13 | 5.9843 | 5.9812 | 35.81 | 0.630458 | 0.2918 | 0.292204 | -0.01043487 | 0.0123 | 41.1265
11639 | 16.240278 | 2.8468 | 43.4818 | 10 | 5.9825 | 5.981605 | 35.79 | 0.632082 | 0.2922 | 0.2922114 | -0.01044059 | 0.0124 | 41.1255
11640 | 16.241667 | 2.848 | 43.4857 | 12 | 5.9788 | 5.982087 | 35.75 | 0.627996 | 0.2922 | 0.2922189 | -0.01039948 | 0.0126 | 41.1279
11641 | 16.243056 | 2.848 | 43.4897 | 11 | 5.9819 | 5.982518 | 35.78 | 0.63236 | 0.2923 | 0.2922263 | -0.0103582 | 0.0127 | 41.1252
11642 | 16.244444 | 2.8495 | 43.4936 | 10 | 5.9776 | 5.982969 | 35.73 | 0.627375 | 0.2923 | 0.2922343 | -0.01031701 | 0.0128 | 41.1282
11643 | 16.245833 | 2.8495 | 43.4976 | 10 | 5.994 | 5.983428 | 35.93 | 0.630352 | 0.2936 | 0.2922426 | -0.01027383 | 0.013 | 41.1263
11644 | 16.247222 | 2.8512 | 43.5016 | 10 | 5.9843 | 5.983803 | 35.81 | 0.629768 | 0.2937 | 0.2922515 | -0.01023058 | 0.0131 | 41.1266
11645 | 16.248611 | 2.8512 | 43.5055 | 10 | 5.9837 | 5.984218 | 35.8 | 0.630889 | 0.2938 | 0.2922608 | -0.01018725 | 0.0133 | 41.1259
11646 | 16.25 | 2.853 | 43.5095 | 11 | 6 | 5.984644 | 36 | 0.63353 | 0.2953 | 0.2922701 | -0.01014115 | 0.0134 | 41.1243
11647 | 16.251389 | 2.853 | 43.5135 | 11 | 5.9752 | 5.98505 | 35.7 | 0.630573 | 0.2949 | 0.2922797 | -0.01009585 | 0.0136 | 41.126
11648 | 16.252778 | 2.8549 | 43.5174 | 10 | 5.977 | 5.985475 | 35.72 | 0.631642 | 0.2941 | 0.2922899 | -0.01005229 | 0.0138 | 41.1253
11649 | 16.254167 | 2.8549 | 43.5214 | 11 | 5.9819 | 5.985902 | 35.78 | 0.631466 | 0.294 | 0.2922995 | -0.01005474 | 0.0139 | 41.1254
11650 | 16.255556 | 2.8564 | 43.5253 | 11 | 5.9879 | 5.986309 | 35.86 | 0.630758 | 0.2941 | 0.2923089 | -0.01001126 | 0.0141 | 41.1258
11651 | 16.256944 | 2.8564 | 43.5293 | 10 | 5.9873 | 5.986729 | 35.85 | 0.633076 | 0.2945 | 0.2923181 | -0.009966662 | 0.0142 | 41.1243
11652 | 16.258333 | 2.8583 | 43.5333 | 10 | 5.9885 | 5.987155 | 35.86 | 0.634143 | 0.2948 | 0.292327 | -0.00992225 | 0.0144 | 41.1236
11653 | 16.259722 | 2.8583 | 43.5373 | 10 | 5.9806 | 5.98756 | 35.77 | 0.635724 | 0.294 | 0.2923362 | -0.009879408 | 0.0146 | 41.1226
11654 | 16.261111 | 2.8603 | 43.5412 | 10 | 5.9855 | 5.987973 | 35.83 | 0.632416 | 0.2936 | 0.2923449 | -0.009836663 | 0.0148 | 41.1246
11655 | 16.2625 | 2.8603 | 43.5452 | 10 | 5.9849 | 5.988373 | 35.82 | 0.632582 | 0.2944 | 0.2923533 | -0.009792281 | 0.015 | 41.1244
11656 | 16.263889 | 2.8624 | 43.5492 | 10 | 5.9867 | 5.988775 | 35.84 | 0.63068 | 0.2945 | 0.2923615 | -0.009747908 | 0.0152 | 41.1255
11657 | 16.265278 | 2.8624 | 43.5532 | 10 | 5.9831 | 5.989134 | 35.8 | 0.634318 | 0.2941 | 0.2923693 | -0.009703978 | 0.0154 | 41.1233
11658 | 16.266667 | 2.8645 | 43.5571 | 11 | 5.9879 | 5.989545 | 35.86 | 0.638064 | 0.2939 | 0.2923764 | -0.00965971 | 0.0156 | 41.121
11659 | 16.268056 | 2.8645 | 43.5611 | 10 | 5.9873 | 5.989927 | 35.85 | 0.631441 | 0.2939 | 0.2923828 | -0.009664181 | 0.0158 | 41.1249
11660 | 16.269444 | 2.8664 | 43.5651 | 10 | 5.9855 | 5.990336 | 35.83 | 0.629952 | 0.294 | 0.292389 | -0.009619823 | 0.016 | 41.1257
11661 | 16.270833 | 2.8664 | 43.5691 | 10 | 5.9782 | 5.99075 | 35.74 | 0.630258 | 0.2929 | 0.2923951 | -0.009577723 | 0.0162 | 41.1255
11662 | 16.272222 | 2.8684 | 43.5731 | 10 | 5.9837 | 5.991189 | 35.8 | 0.629309 | 0.2923 | 0.2924012 | -0.009537102 | 0.0164 | 41.126
11663 | 16.273611 | 2.8684 | 43.577 | 10 | 5.9885 | 5.991555 | 35.86 | 0.63278 | 0.2922 | 0.2924072 | -0.009496401 | 0.0166 | 41.1239
11664 | 16.275 | 2.8706 | 43.581 | 10 | 5.994 | 5.99196 | 35.93 | 0.634137 | 0.2928 | 0.292413 | -0.009455016 | 0.0168 | 41.123
11665 | 16.276389 | 2.8706 | 43.585 | 11 | 5.9958 | 5.992368 | 35.95 | 0.636627 | 0.2933 | 0.2924182 | -0.009412772 | 0.017 | 41.1215
11666 | 16.277778 | 2.8728 | 43.589 | 11 | 5.9928 | 5.992788 | 35.91 | 0.633649 | 0.2934 | 0.2924237 | -0.009369757 | 0.0172 | 41.1232
11667 | 16.279167 | 2.8728 | 43.593 | 10 | 5.9903 | 5.993206 | 35.88 | 0.638883 | 0.2933 | 0.2924287 | -0.009327443 | 0.0174 | 41.12
11668 | 16.280556 | 2.875 | 43.597 | 10 | 6.0024 | 5.99363 | 36.03 | 0.636161 | 0.2939 | 0.2924333 | -0.009284359 | 0.0176 | 41.1216
11669 | 16.281944 | 2.875 | 43.601 | 12 | 5.9964 | 5.994019 | 35.96 | 0.638789 | 0.2941 | 0.292438 | -0.009288057 | 0.0178 | 41.1199
11670 | 16.283333 | 2.8769 | 43.605 | 11 | 5.9964 | 5.994398 | 35.96 | 0.640055 | 0.2942 | 0.2924426 | -0.009244534 | 0.018 | 41.1191
11671 | 16.284722 | 2.8769 | 43.609 | 10 | 5.9976 | 5.994801 | 35.97 | 0.638824 | 0.2946 | 0.2924471 | -0.009200503 | 0.0182 | 41.1198
11672 | 16.286111 | 2.879 | 43.613 | 11 | 5.9891 | 5.995237 | 35.87 | 0.63609 | 0.2943 | 0.2924512 | -0.009157087 | 0.0184 | 41.1214
11673 | 16.2875 | 2.879 | 43.617 | 12 | 5.9819 | 5.995608 | 35.78 | 0.632468 | 0.2936 | 0.2924553 | -0.009115065 | 0.0187 | 41.1235
11674 | 16.288889 | 2.8812 | 43.621 | 10 | 5.9922 | 5.996048 | 35.91 | 0.639786 | 0.2935 | 0.2924594 | -0.009072879 | 0.0189 | 41.119
11675 | 16.290278 | 2.8812 | 43.625 | 10 | 5.9976 | 5.996418 | 35.97 | 0.635038 | 0.2939 | 0.2924631 | -0.009030011 | 0.0191 | 41.1218
11676 | 16.291667 | 2.8834 | 43.629 | 10 | 5.9976 | 5.996859 | 35.97 | 0.641359 | 0.2939 | 0.2924664 | -0.008988104 | 0.0193 | 41.118
11677 | 16.293056 | 2.8834 | 43.633 | 10 | 5.9934 | 5.997273 | 35.92 | 0.637268 | 0.2936 | 0.2924699 | -0.008946726 | 0.0195 | 41.1204
11678 | 16.294444 | 2.8856 | 43.637 | 11 | 5.9903 | 5.997689 | 35.88 | 0.636769 | 0.2933 | 0.2924734 | -0.008906916 | 0.0197 | 41.1206
11679 | 16.295833 | 2.8856 | 43.641 | 11 | 5.9867 | 5.998109 | 35.84 | 0.63437 | 0.2921 | 0.2924771 | -0.008912606 | 0.0199 | 41.122
11680 | 16.297222 | 2.8873 | 43.645 | 12 | 5.9903 | 5.998485 | 35.88 | 0.634568 | 0.2916 | 0.292481 | -0.008875809 | 0.0201 | 41.1218
11681 | 16.298889 | 2.8873 | 43.649 | 10 | 6.0073 | 5.998898 | 36.09 | 0.637416 | 0.2927 | 0.2924849 | -0.008837813 | 0.0203 | 41.1203
11682 | 16.300278 | 2.8893 | 43.6531 | 11 | 6.0006 | 5.999275 | 36.01 | 0.638047 | 0.2931 | 0.2924883 | -0.008799309 | 0.0205 | 41.1198
11683 | 16.301667 | 2.8893 | 43.6571 | 12 | 6.0036 | 5.999656 | 36.04 | 0.638025 | 0.2933 | 0.2924916 | -0.008760991 | 0.0207 | 41.1198
11684 | 16.303056 | 2.8913 | 43.6611 | 10 | 5.9976 | 6.00004 | 35.97 | 0.640115 | 0.2934 | 0.2924948 | -0.008723119 | 0.0209 | 41.1185
11685 | 16.304444 | 2.8913 | 43.6651 | 10 | 6 | 6.000457 | 36 | 0.635018 | 0.2938 | 0.2924975 | -0.008686125 | 0.0211 | 41.1215
11686 | 16.305833 | 2.8933 | 43.6691 | 11 | 6.0121 | 6.000853 | 36.15 | 0.642939 | 0.2946 | 0.2925002 | -0.008648025 | 0.0212 | 41.1167
11687 | 16.307222 | 2.8933 | 43.6731 | 10 | 5.9922 | 6.001251 | 35.91 | 0.636571 | 0.2922 | 0.2925028 | -0.008613658 | 0.0214 | 41.1204
11688 | 16.308611 | 2.8952 | 43.6772 | 11 | 6 | 6.001645 | 36 | 0.635353 | 0.2923 | 0.2925052 | -0.008579306 | 0.0216 | 41.1211
11689 | 16.31 | 2.8952 | 43.6812 | 10 | 5.9849 | 6.002067 | 35.82 | 0.639981 | 0.2911 | 0.2925073 | -0.008583695 | 0.0218 | 41.1182
11690 | 16.311389 | 2.8967 | 43.6852 | 10 | 6.0036 | 6.002436 | 36.04 | 0.644085 | 0.2911 | 0.2925098 | -0.008551482 | 0.022 | 41.1157
11691 | 16.312778 | 2.8967 | 43.6892 | 11 | 6.0097 | 6.002835 | 36.12 | 0.643863 | 0.2915 | 0.2925123 | -0.008518852 | 0.0221 | 41.1158
11692 | 16.314167 | 2.8983 | 43.6932 | 11 | 6.0036 | 6.003237 | 36.04 | 0.637185 | 0.2917 | 0.2925145 | -0.008486581 | 0.0223 | 41.1197
11693 | 16.315556 | 2.8983 | 43.6973 | 10 | 6.0121 | 6.003661 | 36.15 | 0.648606 | 0.2926 | 0.2925164 | -0.008453118 | 0.0224 | 41.1128
11694 | 16.316944 | 2.9 | 43.7013 | 11 | 6.0073 | 6.004091 | 36.09 | 0.644609 | 0.2933 | 0.2925184 | -0.008417771 | 0.0226 | 41.1151
11695 | 16.318333 | 2.9 | 43.7053 | 10 | 6.0097 | 6.004481 | 36.12 | 0.644073 | 0.2939 | 0.2925205 | -0.00838175 | 0.0227 | 41.1154
11696 | 16.319722 | 2.9017 | 43.7094 | 10 | 6.0091 | 6.004866 | 36.11 | 0.643204 | 0.2945 | 0.2925227 | -0.008344712 | 0.0229 | 41.1158
11697 | 16.321111 | 2.9017 | 43.7134 | 11 | 6.0175 | 6.005251 | 36.21 | 0.645254 | 0.2957 | 0.2925245 | -0.008305965 | 0.023 | 41.1145
11698 | 16.3225 | 2.9033 | 43.7174 | 12 | 6.0145 | 6.005685 | 36.17 | 0.642591 | 0.2966 | 0.2925258 | -0.008265771 | 0.0232 | 41.116
11699 | 16.323889 | 2.9033 | 43.7215 | 11 | 6.0043 | 6.006081 | 36.05 | 0.644139 | 0.2962 | 0.2925276 | -0.008260459 | 0.0233 | 41.115
11700 | 16.325278 | 2.9047 | 43.7255 | 11 | 6.0181 | 6.006502 | 36.22 | 0.646284 | 0.2971 | 0.2925296 | -0.008219485 | 0.0235 | 41.1137
11701 | 16.326667 | 2.9047 | 43.7295 | 10 | 5.9976 | 6.006922 | 35.97 | 0.639585 | 0.2966 | 0.2925319 | -0.008179569 | 0.0236 | 41.1176
11702 | 16.328056 | 2.9062 | 43.7336 | 13 | 6.0157 | 6.007309 | 36.19 | 0.643768 | 0.2968 | 0.2925339 | -0.008139242 | 0.0237 | 41.115
11703 | 16.329444 | 2.9062 | 43.7376 | 11 | 6.0097 | 6.007689 | 36.12 | 0.644655 | 0.2973 | 0.2925366 | -0.008098075 | 0.0238 | 41.1144
11704 | 16.330833 | 2.9077 | 43.7417 | 10 | 6.0067 | 6.008073 | 36.08 | 0.647446 | 0.2973 | 0.2925399 | -0.008056326 | 0.024 | 41.1127
11705 | 16.332222 | 2.9077 | 43.7457 | 11 | 6.0109 | 6.008482 | 36.13 | 0.646188 | 0.2975 | 0.2925434 | -0.008014166 | 0.0241 | 41.1134
11706 | 16.333611 | 2.9092 | 43.7498 | 10 | 6.0085 | 6.008881 | 36.1 | 0.647532 | 0.2978 | 0.2925472 | -0.007972633 | 0.0242 | 41.1125
11707 | 16.335 | 2.9092 | 43.7538 | 11 | 6.0012 | 6.009312 | 36.01 | 0.637473 | 0.2972 | 0.2925509 | -0.007932245 | 0.0243 | 41.1184
11708 | 16.336389 | 2.9106 | 43.7578 | 10 | 6.0169 | 6.009721 | 36.2 | 0.644778 | 0.2975 | 0.2925554 | -0.007892484 | 0.0244 | 41.114
11709 | 16.337778 | 2.9106 | 43.7619 | 11 | 6.0067 | 6.010106 | 36.08 | 0.646487 | 0.2972 | 0.2925598 | -0.007884298 | 0.0246 | 41.1129
11710 | 16.339167 | 2.9117 | 43.7659 | 12 | 5.9976 | 6.010476 | 35.97 | 0.637618 | 0.2964 | 0.292564 | -0.007846518 | 0.0246 | 41.1181
11711 | 16.340556 | 2.9117 | 43.77 | 12 | 6.0133 | 6.010898 | 36.16 | 0.650016 | 0.2963 | 0.2925685 | -0.007808416 | 0.0247 | 41.1106
11712 | 16.341944 | 2.9129 | 43.774 | 12 | 6.0085 | 6.011341 | 36.1 | 0.647475 | 0.2963 | 0.2925723 | -0.007769474 | 0.0248 | 41.1121
11713 | 16.343333 | 2.9129 | 43.7781 | 11 | 6.0073 | 6.0117 | 36.09 | 0.639362 | 0.296 | 0.2925762 | -0.007730639 | 0.0249 | 41.1168
11714 | 16.344722 | 2.914 | 43.7821 | 11 | 6.0133 | 6.012108 | 36.16 | 0.642352 | 0.2964 | 0.2925803 | -0.007691739 | 0.025 | 41.115
11715 | 16.346111 | 2.914 | 43.7862 | 11 | 6.0193 | 6.012507 | 36.23 | 0.648751 | 0.2968 | 0.2925843 | -0.007652775 | 0.0251 | 41.111
11716 | 16.3475 | 2.9151 | 43.7902 | 11 | 6.0085 | 6.012909 | 36.1 | 0.64686 | 0.2964 | 0.2925882 | -0.007614782 | 0.0252 | 41.1121
11717 | 16.348889 | 2.9151 | 43.7943 | 11 | 6.0097 | 6.013346 | 36.12 | 0.647366 | 0.2962 | 0.2925919 | -0.007577847 | 0.0252 | 41.1117
11718 | 16.350278 | 2.9162 | 43.7983 | 11 | 6.0133 | 6.013729 | 36.16 | 0.642227 | 0.2963 | 0.2925957 | -0.007541626 | 0.0253 | 41.1147
11719 | 16.351667 | 2.9162 | 43.8024 | 11 | 6.0193 | 6.01415 | 36.23 | 0.651549 | 0.297 | 0.2925997 | -0.007533115 | 0.0254 | 41.109
11720 | 16.353056 | 2.9169 | 43.8064 | 11 | 6.0121 | 6.014554 | 36.15 | 0.645711 | 0.2971 | 0.292604 | -0.007495595 | 0.0254 | 41.1125
11721 | 16.354444 | 2.9169 | 43.8105 | 11 | 6.0199 | 6.014939 | 36.24 | 0.648576 | 0.2976 | 0.2926082 | -0.007457153 | 0.0255 | 41.1107
11722 | 16.355833 | 2.9178 | 43.8145 | 11 | 6.0163 | 6.01536 | 36.2 | 0.650227 | 0.2978 | 0.2926122 | -0.007418997 | 0.0255 | 41.1096
11723 | 16.3575 | 2.9178 | 43.8186 | 11 | 6.0242 | 6.015748 | 36.29 | 0.649752 | 0.2986 | 0.2926163 | -0.007379403 | 0.0256 | 41.1101
11724 | 16.358889 | 2.9186 | 43.8226 | 12 | 6.0205 | 6.016119 | 36.25 | 0.647784 | 0.2991 | 0.2926205 | -0.007338459 | 0.0256 | 41.1112
11725 | 16.360278 | 2.9186 | 43.8267 | 11 | 6.0193 | 6.016483 | 36.23 | 0.644618 | 0.2992 | 0.2926242 | -0.007297801 | 0.0257 | 41.113
11726 | 16.361667 | 2.9194 | 43.8307 | 10 | 6.0163 | 6.016929 | 36.2 | 0.647396 | 0.2992 | 0.2926276 | -0.007257517 | 0.0257 | 41.1113
11727 | 16.363056 | 2.9194 | 43.8348 | 10 | 6.0181 | 6.017321 | 36.22 | 0.649849 | 0.2995 | 0.2926306 | -0.007216313 | 0.0257 | 41.1097
11728 | 16.364444 | 2.9202 | 43.8388 | 12 | 6.0242 | 6.017677 | 36.29 | 0.651236 | 0.3 | 0.2926337 | -0.007175139 | 0.0258 | 41.1088
11729 | 16.365833 | 2.9202 | 43.8429 | 11 | 6.023 | 6.018061 | 36.28 | 0.647508 | 0.3003 | 0.2926365 | -0.007160379 | 0.0258 | 41.111
11730 | 16.367222 | 2.9207 | 43.847 | 11 | 6.0133 | 6.01849 | 36.16 | 0.651388 | 0.2999 | 0.292639 | -0.007119468 | 0.0258 | 41.1085
11731 | 16.368611 | 2.9207 | 43.851 | 10 | 6.0278 | 6.018896 | 36.33 | 0.64719 | 0.3008 | 0.2926412 | -0.007076952 | 0.0258 | 41.111
11732 | 16.37 | 2.9213 | 43.8551 | 13 | 6.0193 | 6.019316 | 36.23 | 0.650269 | 0.3012 | 0.2926437 | -0.007033608 | 0.0258 | 41.1091
11733 | 16.371389 | 2.9213 | 43.8591 | 11 | 6.0284 | 6.019732 | 36.34 | 0.646723 | 0.3021 | 0.2926458 | -0.006989606 | 0.0258 | 41.1111
11734 | 16.372778 | 2.9219 | 43.8632 | 10 | 6.0236 | 6.020131 | 36.28 | 0.654292 | 0.3025 | 0.292648 | -0.006944347 | 0.0259 | 41.1065
11735 | 16.374167 | 2.9219 | 43.8673 | 11 | 6.0133 | 6.020536 | 36.16 | 0.648219 | 0.3016 | 0.29265 | -0.006900239 | 0.0259 | 41.11
11736 | 16.375556 | 2.9226 | 43.8713 | 11 | 6.0302 | 6.020887 | 36.36 | 0.652552 | 0.3019 | 0.2926515 | -0.006855561 | 0.0259 | 41.1074
11737 | 16.376944 | 2.9226 | 43.8754 | 11 | 6.0181 | 6.021278 | 36.22 | 0.647334 | 0.3016 | 0.2926528 | -0.006811344 | 0.0259 | 41.1104
11738 | 16.378333 | 2.9233 | 43.8794 | 13 | 6.0272 | 6.021646 | 36.33 | 0.650432 | 0.3025 | 0.2926543 | -0.006765093 | 0.0259 | 41.1085
11739 | 16.379722 | 2.9233 | 43.8835 | 11 | 6.0254 | 6.022013 | 36.3 | 0.653113 | 0.3028 | 0.2926554 | -0.006747765 | 0.0259 | 41.1068
11740 | 16.381111 | 2.9237 | 43.8876 | 14 | 6.0217 | 6.022425 | 36.26 | 0.649868 | 0.3025 | 0.2926559 | -0.006701615 | 0.0259 | 41.1086
11741 | 16.3825 | 2.9237 | 43.8916 | 10 | 6.0199 | 6.022778 | 36.24 | 0.653586 | 0.3024 | 0.2926564 | -0.006655754 | 0.0259 | 41.1063
11742 | 16.383889 | 2.9243 | 43.8957 | 13 | 6.0272 | 6.023165 | 36.33 | 0.645127 | 0.3027 | 0.2926575 | -0.006609667 | 0.026 | 41.1113
11743 | 16.385278 | 2.9243 | 43.8997 | 11 | 6.0205 | 6.023541 | 36.25 | 0.652603 | 0.3024 | 0.2926582 | -0.006564817 | 0.026 | 41.1068
11744 | 16.386667 | 2.925 | 43.9038 | 12 | 6.0169 | 6.023932 | 36.2 | 0.647817 | 0.3021 | 0.2926591 | -0.006520256 | 0.026 | 41.1096
11745 | 16.388056 | 2.925 | 43.9079 | 12 | 6.0278 | 6.024333 | 36.33 | 0.650399 | 0.3022 | 0.2926601 | -0.006475126 | 0.026 | 41.1079
11746 | 16.389444 | 2.9257 | 43.9119 | 10 | 6.0302 | 6.024709 | 36.36 | 0.651408 | 0.3025 | 0.292661 | -0.006429426 | 0.026 | 41.1072
11747 | 16.390833 | 2.9257 | 43.916 | 14 | 6.0205 | 6.025069 | 36.25 | 0.648782 | 0.302 | 0.292662 | -0.006383671 | 0.0261 | 41.1087
11748 | 16.392222 | 2.9265 | 43.9201 | 10 | 6.0254 | 6.025422 | 36.3 | 0.651402 | 0.3019 | 0.2926627 | -0.006337171 | 0.0261 | 41.1071
11749 | 16.393611 | 2.9265 | 43.9241 | 10 | 6.0205 | 6.025819 | 36.25 | 0.65343 | 0.3011 | 0.2926634 | -0.006325041 | 0.0261 | 41.1058
11750 | 16.395 | 2.927 | 43.9282 | 12 | 6.0254 | 6.026208 | 36.3 | 0.650621 | 0.3013 | 0.2926643 | -0.00627967 | 0.0261 | 41.1074
11751 | 16.396389 | 2.927 | 43.9322 | 10 | 6.0266 | 6.026597 | 36.32 | 0.658304 | 0.3013 | 0.2926656 | -0.006234328 | 0.0261 | 41.1027
11752 | 16.397778 | 2.9277 | 43.9363 | 10 | 6.0314 | 6.026987 | 36.38 | 0.656276 | 0.3016 | 0.2926669 | -0.006189014 | 0.0262 | 41.1038
11753 | 16.399167 | 2.9277 | 43.9404 | 12 | 6.029 | 6.027415 | 36.35 | 0.654236 | 0.3015 | 0.2926685 | -0.006143385 | 0.0262 | 41.1049
11754 | 16.400556 | 2.9284 | 43.9444 | 13 | 6.029 | 6.02782 | 36.35 | 0.653235 | 0.3015 | 0.2926701 | -0.00609787 | 0.0262 | 41.1055
11755 | 16.401944 | 2.9284 | 43.9485 | 11 | 6.026 | 6.028258 | 36.31 | 0.64995 | 0.3014 | 0.292672 | -0.006053243 | 0.0262 | 41.1074
11756 | 16.403333 | 2.9292 | 43.9526 | 11 | 6.0386 | 6.028635 | 36.46 | 0.654584 | 0.302 | 0.2926737 | -0.006007528 | 0.0263 | 41.1045
11757 | 16.404722 | 2.9292 | 43.9567 | 11 | 6.0266 | 6.028984 | 36.32 | 0.652443 | 0.302 | 0.2926759 | -0.005962101 | 0.0263 | 41.1057
11758 | 16.406111 | 2.93 | 43.9607 | 11 | 6.0302 | 6.029362 | 36.36 | 0.650585 | 0.3019 | 0.2926778 | -0.005916617 | 0.0263 | 41.1067
11759 | 16.4075 | 2.93 | 43.9648 | 10 | 6.0079 | 6.029746 | 36.09 | 0.648893 | 0.3001 | 0.2926799 | -0.005906153 | 0.0264 | 41.1076
11760 | 16.408889 | 2.9305 | 43.9689 | 12 | 6.029 | 6.030117 | 36.35 | 0.653731 | 0.3001 | 0.2926817 | -0.005863855 | 0.0264 | 41.1046
11761 | 16.410278 | 2.9305 | 43.9729 | 12 | 6.0266 | 6.030494 | 36.32 | 0.653647 | 0.2998 | 0.2926838 | -0.005822701 | 0.0264 | 41.1046
11762 | 16.411667 | 2.9311 | 43.977 | 12 | 6.0308 | 6.030892 | 36.37 | 0.651192 | 0.2998 | 0.2926861 | -0.005781317 | 0.0264 | 41.106
11763 | 16.413056 | 2.9311 | 43.9811 | 12 | 6.0338 | 6.031321 | 36.41 | 0.658059 | 0.2991 | 0.2926883 | -0.005741505 | 0.0264 | 41.1018
11764 | 16.414444 | 2.9318 | 43.9852 | 13 | 6.0302 | 6.031714 | 36.36 | 0.653838 | 0.2981 | 0.2926906 | -0.005702922 | 0.0265 | 41.1042
11765 | 16.415833 | 2.9318 | 43.9892 | 13 | 6.0302 | 6.032102 | 36.36 | 0.650788 | 0.2979 | 0.2926931 | -0.00566488 | 0.0265 | 41.106
11766 | 16.417222 | 2.9325 | 43.9933 | 11 | 6.0302 | 6.032482 | 36.36 | 0.651939 | 0.2979 | 0.2926963 | -0.005626348 | 0.0265 | 41.1052
11767 | 16.418889 | 2.9325 | 43.9974 | 12 | 6.0223 | 6.032862 | 36.27 | 0.649844 | 0.2967 | 0.2926992 | -0.0055899 | 0.0265 | 41.1066
11768 | 16.420278 | 2.9331 | 44.0014 | 11 | 6.0302 | 6.033232 | 36.36 | 0.656756 | 0.296 | 0.2927025 | -0.005554591 | 0.0266 | 41.1024
11769 | 16.421667 | 2.9331 | 44.0055 | 11 | 6.038 | 6.033644 | 36.46 | 0.651973 | 0.2964 | 0.2927057 | -0.005551273 | 0.0266 | 41.1052
11770 | 16.423056 | 2.9335 | 44.0096 | 11 | 6.0356 | 6.034047 | 36.43 | 0.655518 | 0.2968 | 0.2927091 | -0.005514669 | 0.0266 | 41.103
11771 | 16.424444 | 2.9335 | 44.0137 | 11 | 6.0332 | 6.034427 | 36.4 | 0.656309 | 0.2968 | 0.2927128 | -0.005477659 | 0.0266 | 41.1024
11772 | 16.425833 | 2.934 | 44.0178 | 11 | 6.0392 | 6.034836 | 36.47 | 0.653399 | 0.2965 | 0.2927164 | -0.005440242 | 0.0266 | 41.1041
11773 | 16.427222 | 2.934 | 44.0218 | 11 | 6.041 | 6.035233 | 36.49 | 0.657057 | 0.2969 | 0.2927197 | -0.00540199 | 0.0266 | 41.1018
11774 | 16.428611 | 2.9346 | 44.0259 | 12 | 6.0326 | 6.035655 | 36.39 | 0.652782 | 0.2968 | 0.2927237 | -0.005364102 | 0.0267 | 41.1043
11775 | 16.43 | 2.9346 | 44.03 | 11 | 6.0398 | 6.036037 | 36.48 | 0.653971 | 0.2969 | 0.2927278 | -0.005326494 | 0.0267 | 41.1035
11776 | 16.431389 | 2.9353 | 44.0341 | 11 | 6.0422 | 6.036457 | 36.51 | 0.657477 | 0.2974 | 0.2927323 | -0.005287879 | 0.0267 | 41.1013
11777 | 16.432778 | 2.9353 | 44.0381 | 12 | 6.0362 | 6.03685 | 36.44 | 0.651677 | 0.2973 | 0.2927375 | -0.005249458 | 0.0267 | 41.1047
11778 | 16.434167 | 2.9359 | 44.0422 | 11 | 6.0392 | 6.037253 | 36.47 | 0.65422 | 0.2974 | 0.2927428 | -0.005211489 | 0.0268 | 41.1031
11779 | 16.435556 | 2.9359 | 44.0463 | 11 | 6.0374 | 6.03768 | 36.45 | 0.658977 | 0.2969 | 0.2927484 | -0.005208343 | 0.0268 | 41.1001
11780 | 16.436944 | 2.9363 | 44.0504 | 14 | 6.0446 | 6.03806 | 36.54 | 0.658796 | 0.2972 | 0.292754 | -0.005170797 | 0.0268 | 41.1001
11781 | 16.438333 | 2.9363 | 44.0545 | 12 | 6.0332 | 6.0385 | 36.4 | 0.65495 | 0.2963 | 0.2927596 | -0.005134902 | 0.0268 | 41.1023
11782 | 16.439722 | 2.9368 | 44.0585 | 12 | 6.0398 | 6.038914 | 36.48 | 0.656733 | 0.2959 | 0.2927656 | -0.005099886 | 0.0268 | 41.1012
11783 | 16.441111 | 2.9368 | 44.0626 | 11 | 6.038 | 6.039303 | 36.46 | 0.659215 | 0.2954 | 0.2927721 | -0.005065491 | 0.0268 | 41.0996
11784 | 16.4425 | 2.9373 | 44.0667 | 11 | 6.0416 | 6.039668 | 36.5 | 0.660454 | 0.2956 | 0.2927788 | -0.005029918 | 0.0268 | 41.0988
11785 | 16.443889 | 2.9373 | 44.0708 | 13 | 6.0506 | 6.04007 | 36.61 | 0.661243 | 0.2962 | 0.2927857 | -0.004993081 | 0.0268 | 41.0982
11786 | 16.445278 | 2.9379 | 44.0749 | 11 | 6.0368 | 6.040474 | 36.44 | 0.657894 | 0.2959 | 0.292793 | -0.004956863 | 0.0269 | 41.1001
11787 | 16.446667 | 2.9379 | 44.0789 | 11 | 6.0368 | 6.040849 | 36.44 | 0.656711 | 0.2953 | 0.2928012 | -0.004922552 | 0.0269 | 41.1008
11788 | 16.448056 | 2.9384 | 44.083 | 11 | 6.044 | 6.041226 | 36.53 | 0.658048 | 0.2953 | 0.2928089 | -0.004887918 | 0.0269 | 41.0999
11789 | 16.449444 | 2.9384 | 44.0871 | 14 | 6.0464 | 6.041634 | 36.56 | 0.656261 | 0.2955 | 0.2928166 | -0.004888167 | 0.0269 | 41.1009
11790 | 16.450833 | 2.9386 | 44.0912 | 13 | 6.0404 | 6.042014 | 36.49 | 0.659186 | 0.2953 | 0.2928245 | -0.004853607 | 0.0269 | 41.099
11791 | 16.452222 | 2.9386 | 44.0953 | 10 | 6.0464 | 6.042402 | 36.56 | 0.658111 | 0.2955 | 0.2928332 | -0.004818896 | 0.0269 | 41.0996
11792 | 16.453611 | 2.939 | 44.0993 | 12 | 6.0446 | 6.04273 | 36.54 | 0.659282 | 0.2959 | 0.2928423 | -0.004784292 | 0.0269 | 41.0988
11793 | 16.455 | 2.939 | 44.1034 | 11 | 6.0308 | 6.043126 | 36.37 | 0.651969 | 0.2951 | 0.2928515 | -0.004750994 | 0.0269 | 41.1031
11794 | 16.456389 | 2.9395 | 44.1075 | 11 | 6.0536 | 6.043526 | 36.65 | 0.657764 | 0.2957 | 0.2928607 | -0.004716947 | 0.0269 | 41.0995
11795 | 16.457778 | 2.9395 | 44.1116 | 11 | 6.0434 | 6.043913 | 36.52 | 0.66112 | 0.2957 | 0.2928695 | -0.004682837 | 0.0269 | 41.0974
11796 | 16.459167 | 2.9399 | 44.1157 | 11 | 6.0494 | 6.0443 | 36.6 | 0.656921 | 0.2963 | 0.2928784 | -0.004648065 | 0.0269 | 41.0998
11797 | 16.460556 | 2.9399 | 44.1198 | 12 | 6.0434 | 6.044665 | 36.52 | 0.658088 | 0.2961 | 0.2928874 | -0.004614344 | 0.0269 | 41.099
11798 | 16.461944 | 2.9404 | 44.1238 | 13 | 6.0506 | 6.045042 | 36.61 | 0.652343 | 0.2968 | 0.2928976 | -0.004580133 | 0.0269 | 41.1024
11799 | 16.463333 | 2.9404 | 44.1279 | 11 | 6.0434 | 6.045464 | 36.52 | 0.658787 | 0.2962 | 0.2929078 | -0.004576901 | 0.0269 | 41.0985
11800 | 16.464722 | 2.9405 | 44.132 | 10 | 6.0494 | 6.04586 | 36.6 | 0.656737 | 0.2966 | 0.2929179 | -0.004543107 | 0.0269 | 41.0996
11801 | 16.466111 | 2.9405 | 44.1361 | 11 | 6.05 | 6.046253 | 36.6 | 0.660715 | 0.297 | 0.2929278 | -0.004508398 | 0.0269 | 41.0971
11802 | 16.4675 | 2.9408 | 44.1402 | 11 | 6.0536 | 6.046632 | 36.65 | 0.658928 | 0.2973 | 0.2929385 | -0.004473116 | 0.0269 | 41.0981
11803 | 16.468889 | 2.9408 | 44.1443 | 13 | 6.0314 | 6.047044 | 36.38 | 0.648707 | 0.2955 | 0.2929493 | -0.004440938 | 0.0269 | 41.1041
11804 | 16.470278 | 2.9411 | 44.1483 | 12 | 6.047 | 6.047431 | 36.57 | 0.658312 | 0.2952 | 0.29296 | -0.004409554 | 0.0268 | 41.0983
11805 | 16.471667 | 2.9411 | 44.1524 | 11 | 6.053 | 6.047796 | 36.64 | 0.659377 | 0.2955 | 0.2929702 | -0.004378365 | 0.0268 | 41.0976
11806 | 16.473056 | 2.9413 | 44.1565 | 11 | 6.0512 | 6.048182 | 36.62 | 0.659551 | 0.2955 | 0.2929806 | -0.004346431 | 0.0268 | 41.0974
11807 | 16.474444 | 2.9413 | 44.1606 | 12 | 6.0488 | 6.048583 | 36.59 | 0.660087 | 0.2954 | 0.2929914 | -0.004315119 | 0.0268 | 41.0969
11808 | 16.475833 | 2.9415 | 44.1647 | 15 | 6.0494 | 6.048996 | 36.6 | 0.657483 | 0.2953 | 0.2930022 | -0.004284346 | 0.0268 | 41.0984
11809 | 16.477222 | 2.9415 | 44.1688 | 14 | 6.0512 | 6.049339 | 36.62 | 0.661397 | 0.2951 | 0.2930128 | -0.004282823 | 0.0267 | 41.096
11810 | 16.478611 | 2.9414 | 44.1729 | 12 | 6.0536 | 6.049707 | 36.65 | 0.657979 | 0.2955 | 0.293023 | -0.004251777 | 0.0267 | 41.0979
11811 | 16.48 | 2.9414 | 44.177 | 11 | 6.044 | 6.050051 | 36.53 | 0.658392 | 0.2948 | 0.2930328 | -0.00422255 | 0.0266 | 41.0976
11812 | 16.481389 | 2.9414 | 44.181 | 14 | 6.0488 | 6.050398 | 36.59 | 0.660802 | 0.2944 | 0.2930425 | -0.004193262 | 0.0266 | 41.0961
11813 | 16.483056 | 2.9414 | 44.1851 | 11 | 6.044 | 6.050795 | 36.53 | 0.655018 | 0.2936 | 0.2930522 | -0.004165878 | 0.0265 | 41.0997
11814 | 16.484444 | 2.9412 | 44.1892 | 13 | 6.0524 | 6.051153 | 36.63 | 0.660586 | 0.294 | 0.293062 | -0.004137577 | 0.0265 | 41.0963
11815 | 16.485833 | 2.9412 | 44.1933 | 13 | 6.0518 | 6.051563 | 36.62 | 0.656428 | 0.2942 | 0.2930715 | -0.004109385 | 0.0264 | 41.0987
11816 | 16.487222 | 2.9411 | 44.1974 | 11 | 6.0506 | 6.051931 | 36.61 | 0.661292 | 0.2945 | 0.2930811 | -0.004080619 | 0.0264 | 41.0957
11817 | 16.488611 | 2.9411 | 44.2015 | 13 | 6.0608 | 6.052295 | 36.73 | 0.665063 | 0.2949 | 0.2930904 | -0.004051022 | 0.0263 | 41.0933
11818 | 16.49 | 2.9409 | 44.2056 | 12 | 6.0632 | 6.052678 | 36.76 | 0.66652 | 0.2955 | 0.2930998 | -0.004020682 | 0.0262 | 41.0923
11819 | 16.491389 | 2.9409 | 44.2096 | 12 | 6.0482 | 6.053087 | 36.58 | 0.662005 | 0.2943 | 0.2931088 | -0.004020386 | 0.0262 | 41.095
11820 | 16.492778 | 2.9405 | 44.2137 | 12 | 6.0596 | 6.053463 | 36.72 | 0.666556 | 0.2946 | 0.2931176 | -0.00399165 | 0.0261 | 41.0922
11821 | 16.494167 | 2.9405 | 44.2178 | 13 | 6.0494 | 6.053849 | 36.6 | 0.658673 | 0.2942 | 0.2931262 | -0.003963963 | 0.026 | 41.0968
11822 | 16.495556 | 2.9402 | 44.2219 | 11 | 6.056 | 6.054224 | 36.67 | 0.660796 | 0.2941 | 0.293135 | -0.003936727 | 0.0259 | 41.0954
11823 | 16.496944 | 2.9402 | 44.226 | 15 | 6.056 | 6.054613 | 36.67 | 0.657396 | 0.2939 | 0.2931437 | -0.003909089 | 0.0258 | 41.0974
11824 | 16.498333 | 2.9398 | 44.2301 | 12 | 6.0602 | 6.054974 | 36.73 | 0.664003 | 0.2945 | 0.2931523 | -0.003880022 | 0.0257 | 41.0933
11825 | 16.499722 | 2.9398 | 44.2342 | 14 | 6.0667 | 6.0554 | 36.81 | 0.667383 | 0.2951 | 0.2931614 | -0.003850211 | 0.0256 | 41.0912
11826 | 16.501111 | 2.9395 | 44.2382 | 13 | 6.0578 | 6.055767 | 36.7 | 0.661458 | 0.2954 | 0.2931706 | -0.003819998 | 0.0256 | 41.0947
11827 | 16.5025 | 2.9395 | 44.2423 | 13 | 6.0548 | 6.056059 | 36.66 | 0.663998 | 0.295 | 0.2931792 | -0.003791604 | 0.0255 | 41.0931
11828 | 16.503889 | 2.9392 | 44.2464 | 13 | 6.0518 | 6.056466 | 36.62 | 0.657116 | 0.2942 | 0.2931874 | -0.003765199 | 0.0254 | 41.0971
11829 | 16.505278 | 2.9392 | 44.2505 | 11 | 6.0667 | 6.056839 | 36.81 | 0.663298 | 0.2949 | 0.2931954 | -0.003762788 | 0.0253 | 41.0933
11830 | 16.506667 | 2.9386 | 44.2546 | 13 | 6.0524 | 6.057202 | 36.63 | 0.661425 | 0.2941 | 0.2932026 | -0.003736617 | 0.0252 | 41.0943
11831 | 16.508056 | 2.9386 | 44.2587 | 12 | 6.0697 | 6.057588 | 36.84 | 0.662588 | 0.2947 | 0.29321 | -0.003709107 | 0.0251 | 41.0935
11832 | 16.509444 | 2.9381 | 44.2627 | 13 | 6.0494 | 6.058016 | 36.6 | 0.653195 | 0.2935 | 0.2932172 | -0.003684609 | 0.025 | 41.0991
11833 | 16.510833 | 2.9381 | 44.2668 | 13 | 6.0662 | 6.058355 | 36.8 | 0.665039 | 0.2945 | 0.2932245 | -0.003658346 | 0.0249 | 41.0919
11834 | 16.512222 | 2.9376 | 44.2709 | 14 | 6.0602 | 6.058761 | 36.73 | 0.660501 | 0.2944 | 0.2932312 | -0.00363228 | 0.0248 | 41.0945
11835 | 16.513611 | 2.9376 | 44.275 | 12 | 6.0721 | 6.059118 | 36.87 | 0.669651 | 0.295 | 0.2932377 | -0.003605474 | 0.0247 | 41.0889
11836 | 16.515 | 2.937 | 44.2791 | 13 | 6.0638 | 6.059547 | 36.77 | 0.664193 | 0.2949 | 0.2932444 | -0.003578609 | 0.0246 | 41.0921
11837 | 16.516389 | 2.937 | 44.2831 | 14 | 6.0673 | 6.059949 | 36.81 | 0.667518 | 0.2954 | 0.2932508 | -0.003551602 | 0.0245 | 41.09
11838 | 16.517778 | 2.9365 | 44.2872 | 12 | 6.0602 | 6.060364 | 36.73 | 0.660475 | 0.2951 | 0.2932575 | -0.003524794 | 0.0244 | 41.0942
11839 | 16.519167 | 2.9365 | 44.2913 | 12 | 6.0542 | 6.060732 | 36.65 | 0.662717 | 0.2941 | 0.2932639 | -0.003523221 | 0.0243 | 41.0927
11840 | 16.520556 | 2.9357 | 44.2954 | 12 | 6.0745 | 6.061138 | 36.9 | 0.670133 | 0.295 | 0.2932702 | -0.003496646 | 0.0241 | 41.0882
11841 | 16.521944 | 2.9357 | 44.2994 | 12 | 6.0632 | 6.061527 | 36.76 | 0.665486 | 0.2947 | 0.2932769 | -0.003471293 | 0.024 | 41.0909
11842 | 16.523333 | 2.935 | 44.3035 | 12 | 6.0709 | 6.061906 | 36.86 | 0.670734 | 0.295 | 0.2932841 | -0.003445372 | 0.0239 | 41.0877
11843 | 16.524722 | 2.935 | 44.3076 | 12 | 6.0763 | 6.062289 | 36.92 | 0.669712 | 0.2958 | 0.2932913 | -0.003418628 | 0.0238 | 41.0882
11844 | 16.526111 | 2.9343 | 44.3117 | 14 | 6.0626 | 6.062685 | 36.75 | 0.659182 | 0.2956 | 0.2932987 | -0.003389951 | 0.0236 | 41.0944
11845 | 16.5275 | 2.9343 | 44.3158 | 13 | 6.0685 | 6.063073 | 36.83 | 0.668838 | 0.2952 | 0.2933062 | -0.003361642 | 0.0235 | 41.0885
11846 | 16.528889 | 2.9337 | 44.3198 | 13 | 6.0733 | 6.063434 | 36.89 | 0.667632 | 0.2959 | 0.2933135 | -0.003332849 | 0.0234 | 41.0892
11847 | 16.530278 | 2.9337 | 44.3239 | 13 | 6.056 | 6.063832 | 36.67 | 0.657591 | 0.295 | 0.2933212 | -0.003306555 | 0.0232 | 41.0951
11848 | 16.531667 | 2.933 | 44.328 | 12 | 6.0632 | 6.064205 | 36.76 | 0.659106 | 0.2946 | 0.293329 | -0.003281228 | 0.0231 | 41.0941
11849 | 16.533056 | 2.933 | 44.3321 | 12 | 6.065 | 6.064589 | 36.78 | 0.66696 | 0.2941 | 0.293337 | -0.003279642 | 0.023 | 41.0893
11850 | 16.534444 | 2.9321 | 44.3361 | 13 | 6.0715 | 6.064971 | 36.86 | 0.665239 | 0.2942 | 0.2933444 | -0.003255056 | 0.0229 | 41.0903
11851 | 16.535833 | 2.9321 | 44.3402 | 11 | 6.0614 | 6.065368 | 36.74 | 0.66125 | 0.2933 | 0.2933517 | -0.003232031 | 0.0227 | 41.0926
11852 | 16.537222 | 2.9312 | 44.3443 | 13 | 6.0542 | 6.065764 | 36.65 | 0.66068 | 0.2919 | 0.2933593 | -0.003211758 | 0.0226 | 41.0928
11853 | 16.538611 | 2.9312 | 44.3483 | 11 | 6.0608 | 6.066163 | 36.73 | 0.664307 | 0.2913 | 0.293367 | -0.003192957 | 0.0224 | 41.0906
11854 | 16.54 | 2.9303 | 44.3524 | 12 | 6.0709 | 6.066562 | 36.86 | 0.665882 | 0.2913 | 0.2933742 | -0.003174182 | 0.0223 | 41.0895
11855 | 16.541389 | 2.9303 | 44.3565 | 13 | 6.0608 | 6.066936 | 36.73 | 0.660456 | 0.2901 | 0.2933811 | -0.003157732 | 0.0222 | 41.0927
11856 | 16.542778 | 2.9294 | 44.3606 | 15 | 6.0697 | 6.067344 | 36.84 | 0.665948 | 0.2899 | 0.2933882 | -0.003142242 | 0.022 | 41.0893
11857 | 16.544167 | 2.9294 | 44.3646 | 11 | 6.0685 | 6.067715 | 36.83 | 0.668353 | 0.2901 | 0.2933952 | -0.003126863 | 0.0219 | 41.0878
11858 | 16.545556 | 2.9285 | 44.3687 | 12 | 6.0775 | 6.068111 | 36.94 | 0.674478 | 0.2905 | 0.2934023 | -0.00311134 | 0.0217 | 41.084
11859 | 16.546944 | 2.9285 | 44.3728 | 11 | 6.0626 | 6.068471 | 36.75 | 0.658991 | 0.29 | 0.2934091 | -0.00311439 | 0.0216 | 41.0932
11860 | 16.548611 | 2.9273 | 44.3768 | 12 | 6.0644 | 6.068897 | 36.78 | 0.660229 | 0.2895 | 0.293416 | -0.003100612 | 0.0214 | 41.0927
11861 | 16.55 | 2.9273 | 44.3809 | 14 | 6.0614 | 6.069299 | 36.74 | 0.665322 | 0.2887 | 0.2934233 | -0.003088136 | 0.0213 | 41.0895
11862 | 16.551389 | 2.9262 | 44.385 | 12 | 6.0721 | 6.069641 | 36.87 | 0.670227 | 0.2891 | 0.2934308 | -0.003075854 | 0.0211 | 41.0865
11863 | 16.552778 | 2.9262 | 44.389 | 12 | 6.0811 | 6.070021 | 36.98 | 0.67608 | 0.2898 | 0.2934381 | -0.003063685 | 0.021 | 41.0829
11864 | 16.554167 | 2.9251 | 44.3931 | 14 | 6.0697 | 6.070414 | 36.84 | 0.663854 | 0.2896 | 0.2934451 | -0.003051033 | 0.0208 | 41.0902
11865 | 16.555556 | 2.9251 | 44.3971 | 13 | 6.0763 | 6.070783 | 36.92 | 0.66529 | 0.2901 | 0.2934517 | -0.003037727 | 0.0207 | 41.0892
11866 | 16.556944 | 2.924 | 44.4012 | 12 | 6.0799 | 6.07117 | 36.97 | 0.667882 | 0.2906 | 0.2934582 | -0.003023769 | 0.0205 | 41.0876
11867 | 16.558333 | 2.924 | 44.4053 | 15 | 6.0685 | 6.071582 | 36.83 | 0.664939 | 0.2902 | 0.2934642 | -0.003010775 | 0.0203 | 41.0893
11868 | 16.559722 | 2.9229 | 44.4093 | 11 | 6.0787 | 6.071961 | 36.95 | 0.6709 | 0.2905 | 0.2934704 | -0.002997895 | 0.0202 | 41.0856
11869 | 16.561111 | 2.9229 | 44.4134 | 15 | 6.0775 | 6.072367 | 36.94 | 0.663488 | 0.2905 | 0.2934765 | -0.002997824 | 0.02 | 41.09
11870 | 16.5625 | 2.9217 | 44.4174 | 12 | 6.0656 | 6.07273 | 36.79 | 0.66132 | 0.2894 | 0.2934825 | -0.002986856 | 0.0199 | 41.0912
11871 | 16.563889 | 2.9217 | 44.4215 | 13 | 6.0805 | 6.073119 | 36.97 | 0.668859 | 0.2894 | 0.2934882 | -0.002975661 | 0.0197 | 41.0866
11872 | 16.565278 | 2.9205 | 44.4256 | 11 | 6.0626 | 6.073544 | 36.75 | 0.6638 | 0.2883 | 0.2934943 | -0.00296628 | 0.0195 | 41.0895
11873 | 16.566667 | 2.9205 | 44.4296 | 13 | 6.065 | 6.073916 | 36.78 | 0.662796 | 0.2874 | 0.2935002 | -0.002958795 | 0.0194 | 41.0901
11874 | 16.568056 | 2.9193 | 44.4337 | 12 | 6.0679 | 6.074298 | 36.82 | 0.667168 | 0.2885 | 0.2935054 | -0.002949807 | 0.0192 | 41.0874
11875 | 16.569444 | 2.9193 | 44.4377 | 12 | 6.0656 | 6.074717 | 36.79 | 0.667702 | 0.2874 | 0.2935103 | -0.002943823 | 0.019 | 41.087
11876 | 16.570833 | 2.918 | 44.4418 | 13 | 6.0745 | 6.075102 | 36.9 | 0.666007 | 0.2872 | 0.2935141 | -0.002937867 | 0.0189 | 41.0879
11877 | 16.572222 | 2.918 | 44.4458 | 12 | 6.0745 | 6.075469 | 36.9 | 0.669216 | 0.2869 | 0.2935182 | -0.002933469 | 0.0187 | 41.0859
11878 | 16.573611 | 2.9167 | 44.4499 | 13 | 6.0799 | 6.075864 | 36.97 | 0.666932 | 0.2869 | 0.2935223 | -0.002929695 | 0.0185 | 41.0872
11879 | 16.575 | 2.9167 | 44.4539 | 12 | 6.0721 | 6.076284 | 36.87 | 0.667686 | 0.2861 | 0.2935268 | -0.002934414 | 0.0184 | 41.0867
11880 | 16.576389 | 2.9153 | 44.458 | 12 | 6.0739 | 6.076628 | 36.89 | 0.661903 | 0.2853 | 0.2935314 | -0.002933383 | 0.0182 | 41.09
11881 | 16.577778 | 2.9153 | 44.462 | 15 | 6.0823 | 6.07703 | 36.99 | 0.666622 | 0.2854 | 0.2935355 | -0.002932889 | 0.018 | 41.0872
11882 | 16.579167 | 2.9138 | 44.4661 | 13 | 6.0787 | 6.077428 | 36.95 | 0.668058 | 0.2854 | 0.2935396 | -0.002934124 | 0.0178 | 41.0862
11883 | 16.580556 | 2.9138 | 44.4701 | 15 | 6.0703 | 6.077861 | 36.85 | 0.660979 | 0.2844 | 0.2935438 | -0.002937003 | 0.0176 | 41.0904
11884 | 16.581944 | 2.9123 | 44.4742 | 14 | 6.0733 | 6.078242 | 36.89 | 0.660359 | 0.2838 | 0.293548 | -0.00294042 | 0.0174 | 41.0907
11885 | 16.583333 | 2.9123 | 44.4782 | 14 | 6.0918 | 6.078649 | 37.11 | 0.673561 | 0.2845 | 0.2935518 | -0.002943101 | 0.0172 | 41.0827
11886 | 16.584722 | 2.9107 | 44.4823 | 13 | 6.0882 | 6.07905 | 37.07 | 0.669981 | 0.2854 | 0.2935557 | -0.002945643 | 0.017 | 41.0847
11887 | 16.586111 | 2.9107 | 44.4863 | 14 | 6.0757 | 6.079449 | 36.91 | 0.666528 | 0.2843 | 0.2935598 | -0.002950935 | 0.0169 | 41.0867
11888 | 16.5875 | 2.909 | 44.4904 | 15 | 6.0757 | 6.079858 | 36.91 | 0.664749 | 0.2835 | 0.2935649 | -0.002957958 | 0.0166 | 41.0877
11889 | 16.588889 | 2.909 | 44.4944 | 12 | 6.0715 | 6.080282 | 36.86 | 0.667475 | 0.2821 | 0.29357 | -0.002964579 | 0.0164 | 41.086
11890 | 16.590278 | 2.9072 | 44.4984 | 13 | 6.0859 | 6.080668 | 37.04 | 0.670277 | 0.2823 | 0.2935755 | -0.002973646 | 0.0162 | 41.0843
11891 | 16.591667 | 2.9072 | 44.5025 | 12 | 6.0888 | 6.081071 | 37.07 | 0.670883 | 0.2827 | 0.2935804 | -0.002982234 | 0.016 | 41.0838
11892 | 16.593056 | 2.9052 | 44.5065 | 12 | 6.0697 | 6.08147 | 36.84 | 0.665419 | 0.2818 | 0.2935851 | -0.002992636 | 0.0158 | 41.087
11893 | 16.594444 | 2.9052 | 44.5105 | 12 | 6.0739 | 6.081867 | 36.89 | 0.668212 | 0.281 | 0.2935897 | -0.003005275 | 0.0155 | 41.0853
11894 | 16.595833 | 2.9032 | 44.5146 | 13 | 6.0757 | 6.082266 | 36.91 | 0.665752 | 0.2848 | 0.2935943 | -0.003012682 | 0.0153 | 41.0867
11895 | 16.597222 | 2.9032 | 44.5186 | 15 | 6.0644 | 6.082644 | 36.78 | 0.6662 | 0.2835 | 0.2935994 | -0.003023182 | 0.015 | 41.0864
11896 | 16.598611 | 2.9012 | 44.5226 | 15 | 6.0864 | 6.083045 | 37.04 | 0.665673 | 0.2839 | 0.2936053 | -0.003033717 | 0.0148 | 41.0866
11897 | 16.6 | 2.9012 | 44.5267 | 14 | 6.0799 | 6.083464 | 36.97 | 0.668009 | 0.2834 | 0.2936112 | -0.003045139 | 0.0145 | 41.0851
11898 | 16.601389 | 2.899 | 44.5307 | 12 | 6.0811 | 6.083903 | 36.98 | 0.671238 | 0.2835 | 0.2936173 | -0.003055832 | 0.0143 | 41.0831
11899 | 16.602778 | 2.899 | 44.5347 | 12 | 6.0769 | 6.084327 | 36.93 | 0.669729 | 0.2826 | 0.2936231 | -0.003057949 | 0.014 | 41.084
11900 | 16.604167 | 2.8969 | 44.5387 | 13 | 6.0835 | 6.084716 | 37.01 | 0.663493 | 0.2823 | 0.2936289 | -0.003070682 | 0.0138 | 41.0876
11901 | 16.605556 | 2.8969 | 44.5428 | 13 | 6.0882 | 6.085118 | 37.07 | 0.677331 | 0.2825 | 0.293635 | -0.00308345 | 0.0135 | 41.0792
11902 | 16.606944 | 2.8946 | 44.5468 | 14 | 6.0978 | 6.085482 | 37.18 | 0.672681 | 0.2833 | 0.2936409 | -0.003095575 | 0.0132 | 41.082
11903 | 16.608611 | 2.8946 | 44.5508 | 13 | 6.0775 | 6.085886 | 36.94 | 0.666628 | 0.2822 | 0.2936473 | -0.00311045 | 0.013 | 41.0858
11904 | 16.61 | 2.8922 | 44.5548 | 12 | 6.0817 | 6.086289 | 36.99 | 0.668619 | 0.2811 | 0.2936536 | -0.00312867 | 0.0127 | 41.0846
11905 | 16.611389 | 2.8922 | 44.5588 | 13 | 6.0829 | 6.086699 | 37 | 0.671217 | 0.2807 | 0.2936594 | -0.003147776 | 0.0124 | 41.083
11906 | 16.612778 | 2.8896 | 44.5629 | 12 | 6.0859 | 6.087088 | 37.04 | 0.669837 | 0.2802 | 0.2936654 | -0.003168361 | 0.0121 | 41.0837
11907 | 16.614167 | 2.8896 | 44.5669 | 14 | 6.0966 | 6.087494 | 37.17 | 0.678856 | 0.2808 | 0.2936712 | -0.003188134 | 0.0118 | 41.0782
11908 | 16.615556 | 2.8871 | 44.5709 | 15 | 6.0942 | 6.087932 | 37.14 | 0.667623 | 0.2815 | 0.2936778 | -0.003206759 | 0.0115 | 41.0849
11909 | 16.616944 | 2.8871 | 44.5749 | 16 | 6.0966 | 6.08833 | 37.17 | 0.672126 | 0.282 | 0.2936848 | -0.003205299 | 0.0112 | 41.0821
11910 | 16.618333 | 2.8846 | 44.5789 | 12 | 6.0841 | 6.088714 | 37.02 | 0.671909 | 0.2814 | 0.2936923 | -0.003224088 | 0.0109 | 41.0822
11911 | 16.619722 | 2.8846 | 44.5829 | 12 | 6.0942 | 6.089106 | 37.14 | 0.682429 | 0.282 | 0.2936998 | -0.003242493 | 0.0106 | 41.0758
11912 | 16.621111 | 2.8818 | 44.5869 | 13 | 6.0829 | 6.089497 | 37 | 0.671102 | 0.2811 | 0.2937071 | -0.003262971 | 0.0103 | 41.0826
11913 | 16.6225 | 2.8818 | 44.5909 | 12 | 6.0894 | 6.089909 | 37.08 | 0.671894 | 0.2813 | 0.2937146 | -0.00328332 | 0.01 | 41.082
11914 | 16.623889 | 2.879 | 44.5949 | 13 | 6.087 | 6.090283 | 37.05 | 0.674412 | 0.2807 | 0.2937217 | -0.003305404 | 0.0097 | 41.0805
11915 | 16.625278 | 2.879 | 44.5989 | 14 | 6.1013 | 6.090666 | 37.23 | 0.673987 | 0.2809 | 0.2937284 | -0.003328122 | 0.0093 | 41.0807
11916 | 16.626667 | 2.8761 | 44.6029 | 14 | 6.0894 | 6.091066 | 37.08 | 0.671894 | 0.2801 | 0.2937357 | -0.003352407 | 0.009 | 41.0819
11917 | 16.628056 | 2.8761 | 44.6069 | 14 | 6.0918 | 6.091498 | 37.11 | 0.678308 | 0.2802 | 0.2937429 | -0.003377327 | 0.0087 | 41.0779
11918 | 16.629444 | 2.8732 | 44.6109 | 14 | 6.0906 | 6.091876 | 37.1 | 0.670859 | 0.2799 | 0.2937501 | -0.003403646 | 0.0084 | 41.0824
11919 | 16.630833 | 2.8732 | 44.6149 | 13 | 6.093 | 6.09231 | 37.12 | 0.671566 | 0.28 | 0.2937577 | -0.003400474 | 0.008 | 41.0819
11920 | 16.632222 | 2.8703 | 44.6189 | 13 | 6.0793 | 6.092699 | 36.96 | 0.67043 | 0.2788 | 0.2937656 | -0.003428639 | 0.0077 | 41.0825
11921 | 16.633611 | 2.8703 | 44.6229 | 13 | 6.0942 | 6.093136 | 37.14 | 0.67757 | 0.2785 | 0.2937735 | -0.003457946 | 0.0073 | 41.0782
11922 | 16.635 | 2.8672 | 44.6268 | 13 | 6.0942 | 6.093549 | 37.14 | 0.671636 | 0.2782 | 0.2937814 | -0.003488058 | 0.007 | 41.0817
11923 | 16.636389 | 2.8672 | 44.6308 | 14 | 6.0859 | 6.093969 | 37.04 | 0.672582 | 0.2779 | 0.29379 | -0.003520245 | 0.0066 | 41.0811
11924 | 16.637778 | 2.8639 | 44.6348 | 12 | 6.0918 | 6.094384 | 37.11 | 0.676129 | 0.2777 | 0.2937988 | -0.003553322 | 0.0063 | 41.0789
11925 | 16.639167 | 2.8639 | 44.6388 | 13 | 6.1061 | 6.094783 | 37.28 | 0.673727 | 0.2787 | 0.2938076 | -0.00358492 | 0.0059 | 41.0803
11926 | 16.640556 | 2.8606 | 44.6427 | 11 | 6.0847 | 6.09512 | 37.02 | 0.670619 | 0.278 | 0.2938163 | -0.00361885 | 0.0055 | 41.0821
11927 | 16.641944 | 2.8606 | 44.6467 | 13 | 6.1049 | 6.095514 | 37.27 | 0.6749 | 0.2786 | 0.2938258 | -0.003652488 | 0.0052 | 41.0795
11928 | 16.643333 | 2.8572 | 44.6507 | 14 | 6.0829 | 6.095901 | 37 | 0.668789 | 0.2771 | 0.2938354 | -0.003688459 | 0.0048 | 41.0831
11929 | 16.644722 | 2.8572 | 44.6547 | 12 | 6.087 | 6.096294 | 37.05 | 0.673009 | 0.2765 | 0.2938447 | -0.003686043 | 0.0044 | 41.0805
11930 | 16.646111 | 2.854 | 44.6586 | 13 | 6.0894 | 6.096724 | 37.08 | 0.672192 | 0.276 | 0.2938534 | -0.003723844 | 0.004 | 41.0809
11931 | 16.6475 | 2.854 | 44.6626 | 14 | 6.0942 | 6.097121 | 37.14 | 0.673058 | 0.2756 | 0.2938623 | -0.003762535 | 0.0037 | 41.0804
11932 | 16.648889 | 2.8504 | 44.6666 | 13 | 6.1025 | 6.097482 | 37.24 | 0.672813 | 0.2758 | 0.2938712 | -0.003801525 | 0.0033 | 41.0805
11933 | 16.650278 | 2.8504 | 44.6705 | 14 | 6.0918 | 6.097871 | 37.11 | 0.673697 | 0.2751 | 0.2938797 | -0.003842252 | 0.0029 | 41.0799
11934 | 16.651667 | 2.8467 | 44.6745 | 14 | 6.1001 | 6.098282 | 37.21 | 0.676262 | 0.2755 | 0.2938882 | -0.003882432 | 0.0025 | 41.0783
11935 | 16.653056 | 2.8467 | 44.6784 | 12 | 6.0978 | 6.09868 | 37.18 | 0.672882 | 0.2755 | 0.293896 | -0.003922911 | 0.002 | 41.0803
11936 | 16.654444 | 2.8429 | 44.6824 | 14 | 6.1013 | 6.099067 | 37.23 | 0.676452 | 0.276 | 0.2939034 | -0.00396276 | 0.0016 | 41.0781
11937 | 16.655833 | 2.8429 | 44.6863 | 14 | 6.096 | 6.099456 | 37.16 | 0.67594 | 0.276 | 0.2939107 | -0.004002825 | 0.0012 | 41.0784
11938 | 16.657222 | 2.8391 | 44.6903 | 14 | 6.0989 | 6.099842 | 37.2 | 0.677685 | 0.2755 | 0.2939181 | -0.004043952 | 0.0008 | 41.0773
11939 | 16.658611 | 2.8391 | 44.6942 | 14 | 6.0995 | 6.10027 | 37.2 | 0.679047 | 0.2754 | 0.293925 | -0.004040564 | 0.0004 | 41.0764
11940 | 16.66 | 2.8356 | 44.6981 | 13 | 6.1037 | 6.100619 | 37.26 | 0.676176 | 0.2755 | 0.293932 | -0.004081652 | 0 | 41.0781
11941 | 16.661389 | 2.8356 | 44.7021 | 13 | 6.0918 | 6.101024 | 37.11 | 0.673894 | 0.2748 | 0.293939 | -0.004124562 | -0.0005 | 41.0794
11942 | 16.662778 | 2.8316 | 44.706 | 15 | 6.1037 | 6.101379 | 37.26 | 0.675465 | 0.275 | 0.2939458 | -0.004168196 | -0.0009 | 41.0785
11943 | 16.664167 | 2.8316 | 44.7099 | 14 | 6.1049 | 6.10179 | 37.27 | 0.678515 | 0.2754 | 0.2939523 | -0.004211708 | -0.0013 | 41.0766
11944 | 16.665556 | 2.8276 | 44.7139 | 12 | 6.1013 | 6.102202 | 37.23 | 0.67716 | 0.2754 | 0.2939589 | -0.004256031 | -0.0018 | 41.0774
11945 | 16.666944 | 2.8276 | 44.7178 | 15 | 6.0989 | 6.102592 | 37.2 | 0.673075 | 0.2749 | 0.2939658 | -0.004301418 | -0.0022 | 41.0798
11946 | 16.668333 | 2.8235 | 44.7217 | 14 | 6.093 | 6.103024 | 37.12 | 0.675381 | 0.2743 | 0.2939725 | -0.004348462 | -0.0026 | 41.0784
11947 | 16.669722 | 2.8235 | 44.7256 | 14 | 6.1013 | 6.103463 | 37.23 | 0.673196 | 0.2742 | 0.2939786 | -0.004396485 | -0.0031 | 41.0797
11948 | 16.671389 | 2.8194 | 44.7296 | 13 | 6.1061 | 6.103856 | 37.28 | 0.677477 | 0.2746 | 0.2939848 | -0.004444136 | -0.0035 | 41.0773
11949 | 16.672778 | 2.8194 | 44.7335 | 14 | 6.1037 | 6.104274 | 37.26 | 0.679217 | 0.2748 | 0.2939906 | -0.004436317 | -0.004 | 41.0763
11950 | 16.674167 | 2.8156 | 44.7374 | 14 | 6.0954 | 6.104733 | 37.15 | 0.673518 | 0.2742 | 0.2939967 | -0.004484598 | -0.0044 | 41.0797
11951 | 16.675556 | 2.8156 | 44.7413 | 14 | 6.1001 | 6.105127 | 37.21 | 0.673809 | 0.2737 | 0.2940025 | -0.00453445 | -0.0049 | 41.0795
11952 | 16.676944 | 2.8114 | 44.7452 | 14 | 6.0972 | 6.105502 | 37.18 | 0.68037 | 0.2732 | 0.2940084 | -0.004584437 | -0.0053 | 41.0755
11953 | 16.678333 | 2.8114 | 44.7491 | 13 | 6.0942 | 6.105976 | 37.14 | 0.676789 | 0.2723 | 0.2940137 | -0.004635994 | -0.0058 | 41.0776
11954 | 16.679722 | 2.8072 | 44.753 | 14 | 6.1061 | 6.106356 | 37.28 | 0.678199 | 0.2723 | 0.294019 | -0.004687347 | -0.0062 | 41.0768
11955 | 16.681111 | 2.8072 | 44.7569 | 14 | 6.1055 | 6.106777 | 37.28 | 0.680306 | 0.2723 | 0.2940239 | -0.004738663 | -0.0067 | 41.0755
11956 | 16.6825 | 2.8029 | 44.7608 | 12 | 6.1067 | 6.1072 | 37.29 | 0.680252 | 0.2726 | 0.2940291 | -0.004789437 | -0.0071 | 41.0755
11957 | 16.683889 | 2.8029 | 44.7647 | 13 | 6.1049 | 6.10761 | 37.27 | 0.679689 | 0.2723 | 0.2940333 | -0.00484009 | -0.0076 | 41.0758
11958 | 16.685278 | 2.7986 | 44.7686 | 15 | 6.1055 | 6.108002 | 37.28 | 0.680196 | 0.2721 | 0.2940374 | -0.00489172 | -0.0081 | 41.0755
11959 | 16.686667 | 2.7986 | 44.7725 | 11 | 6.1031 | 6.108421 | 37.25 | 0.677033 | 0.2718 | 0.294041 | -0.004888676 | -0.0085 | 41.0774
11960 | 16.688056 | 2.7947 | 44.7764 | 13 | 6.0978 | 6.108816 | 37.18 | 0.677107 | 0.271 | 0.2940445 | -0.004942107 | -0.009 | 41.0773
11961 | 16.689444 | 2.7947 | 44.7802 | 14 | 6.1049 | 6.109254 | 37.27 | 0.680296 | 0.2705 | 0.294047 | -0.004996681 | -0.0094 | 41.0754
11962 | 16.690833 | 2.7904 | 44.7841 | 14 | 6.1102 | 6.109653 | 37.33 | 0.677846 | 0.2706 | 0.2940491 | -0.005050795 | -0.0099 | 41.0768
11963 | 16.692222 | 2.7904 | 44.788 | 15 | 6.1025 | 6.110058 | 37.24 | 0.676099 | 0.2703 | 0.294051 | -0.00510563 | -0.0103 | 41.0779
11964 | 16.693611 | 2.7861 | 44.7919 | 15 | 6.0995 | 6.110468 | 37.2 | 0.675692 | 0.2696 | 0.2940527 | -0.005161861 | -0.0108 | 41.0781
11965 | 16.695 | 2.7861 | 44.7957 | 12 | 6.1156 | 6.110881 | 37.4 | 0.682332 | 0.2703 | 0.2940547 | -0.005218477 | -0.0112 | 41.0741
11966 | 16.696389 | 2.7817 | 44.7996 | 12 | 6.1085 | 6.111277 | 37.31 | 0.683545 | 0.27 | 0.2940564 | -0.005274887 | -0.0117 | 41.0734
11967 | 16.697778 | 2.7817 | 44.8035 | 16 | 6.1144 | 6.111701 | 37.39 | 0.679168 | 0.2705 | 0.294058 | -0.005330922 | -0.0122 | 41.076
11968 | 16.699167 | 2.7774 | 44.8073 | 17 | 6.1168 | 6.112185 | 37.41 | 0.683669 | 0.2709 | 0.2940595 | -0.005386246 | -0.0126 | 41.0733
11969 | 16.700556 | 2.7774 | 44.8112 | 13 | 6.1037 | 6.112563 | 37.26 | 0.679431 | 0.2705 | 0.2940603 | -0.005383094 | -0.013 | 41.0758
11970 | 16.701944 | 2.7736 | 44.815 | 14 | 6.1179 | 6.112973 | 37.43 | 0.683048 | 0.2711 | 0.2940612 | -0.00543802 | -0.0135 | 41.0736
11971 | 16.703333 | 2.7736 | 44.8189 | 13 | 6.1061 | 6.113394 | 37.28 | 0.68057 | 0.2709 | 0.2940622 | -0.005494343 | -0.0139 | 41.0751
11972 | 16.704722 | 2.7694 | 44.8227 | 13 | 6.1085 | 6.113837 | 37.31 | 0.681652 | 0.2708 | 0.2940636 | -0.005550968 | -0.0144 | 41.0745
11973 | 16.706111 | 2.7694 | 44.8266 | 13 | 6.1132 | 6.11423 | 37.37 | 0.679949 | 0.2707 | 0.2940652 | -0.005607896 | -0.0148 | 41.0755
11974 | 16.7075 | 2.7652 | 44.8304 | 13 | 6.1108 | 6.114625 | 37.34 | 0.679943 | 0.2705 | 0.2940671 | -0.005664873 | -0.0152 | 41.0755
11975 | 16.708889 | 2.7652 | 44.8343 | 13 | 6.1179 | 6.115039 | 37.43 | 0.684609 | 0.2705 | 0.294069 | -0.005721899 | -0.0157 | 41.0727
11976 | 16.710278 | 2.761 | 44.8381 | 14 | 6.1168 | 6.115488 | 37.41 | 0.683705 | 0.271 | 0.2940709 | -0.005777541 | -0.0161 | 41.0732
11977 | 16.711667 | 2.761 | 44.8419 | 15 | 6.1203 | 6.115917 | 37.46 | 0.683746 | 0.2718 | 0.2940725 | -0.005832725 | -0.0166 | 41.0732
11978 | 16.713056 | 2.7569 | 44.8458 | 15 | 6.1061 | 6.116333 | 37.28 | 0.677698 | 0.2714 | 0.2940743 | -0.00588872 | -0.017 | 41.0768
11979 | 16.714444 | 2.7569 | 44.8496 | 14 | 6.1132 | 6.116778 | 37.37 | 0.684674 | 0.2712 | 0.2940761 | -0.00588224 | -0.0174 | 41.0726
11980 | 16.715833 | 2.7533 | 44.8534 | 13 | 6.1239 | 6.117171 | 37.5 | 0.681101 | 0.2715 | 0.294078 | -0.005938004 | -0.0178 | 41.0748
11981 | 16.717222 | 2.7533 | 44.8572 | 12 | 6.1144 | 6.11761 | 37.39 | 0.678912 | 0.2717 | 0.2940793 | -0.005993567 | -0.0182 | 41.0761
11982 | 16.718611 | 2.7493 | 44.8611 | 15 | 6.1067 | 6.118048 | 37.29 | 0.677674 | 0.2708 | 0.2940805 | -0.006050948 | -0.0186 | 41.0768
11983 | 16.72 | 2.7493 | 44.8649 | 15 | 6.1197 | 6.118443 | 37.45 | 0.683617 | 0.2708 | 0.2940819 | -0.006108801 | -0.0191 | 41.0733
11984 | 16.721389 | 2.7453 | 44.8687 | 15 | 6.1185 | 6.118891 | 37.44 | 0.686776 | 0.2705 | 0.2940836 | -0.006167126 | -0.0195 | 41.0714
11985 | 16.722778 | 2.7453 | 44.8725 | 13 | 6.1073 | 6.119298 | 37.3 | 0.683436 | 0.2694 | 0.2940853 | -0.006227354 | -0.0199 | 41.0734
11986 | 16.724167 | 2.7413 | 44.8763 | 15 | 6.1179 | 6.119756 | 37.43 | 0.68091 | 0.2693 | 0.2940868 | -0.006288811 | -0.0203 | 41.075
11987 | 16.725556 | 2.7413 | 44.8801 | 14 | 6.1197 | 6.12021 | 37.45 | 0.678956 | 0.2693 | 0.2940889 | -0.006350317 | -0.0207 | 41.0761
11988 | 16.726944 | 2.7373 | 44.8839 | 15 | 6.1262 | 6.120606 | 37.53 | 0.690566 | 0.2699 | 0.294091 | -0.006411622 | -0.0211 | 41.0692
11989 | 16.728333 | 2.7373 | 44.8877 | 14 | 6.1168 | 6.121039 | 37.41 | 0.684552 | 0.2699 | 0.2940932 | -0.006403887 | -0.0215 | 41.0728
11990 | 16.729722 | 2.7339 | 44.8915 | 15 | 6.1239 | 6.121437 | 37.5 | 0.685687 | 0.2699 | 0.2940943 | -0.006465123 | -0.0219 | 41.0721
11991 | 16.731111 | 2.7339 | 44.8953 | 14 | 6.1274 | 6.121862 | 37.55 | 0.684529 | 0.2704 | 0.2940952 | -0.006525737 | -0.0222 | 41.0728
11992 | 16.732778 | 2.7302 | 44.8991 | 14 | 6.1203 | 6.122296 | 37.46 | 0.684419 | 0.2706 | 0.2940962 | -0.006586066 | -0.0226 | 41.0732
11993 | 16.734167 | 2.7302 | 44.9029 | 14 | 6.1351 | 6.122687 | 37.64 | 0.687415 | 0.2719 | 0.2940971 | -0.006645271 | -0.023 | 41.0714
11994 | 16.735556 | 2.7265 | 44.9067 | 15 | 6.1262 | 6.123115 | 37.53 | 0.687976 | 0.2718 | 0.2940979 | -0.006704615 | -0.0234 | 41.0711
11995 | 16.736944 | 2.7265 | 44.9105 | 12 | 6.1298 | 6.123531 | 37.57 | 0.6887 | 0.2726 | 0.2940986 | -0.00676292 | -0.0237 | 41.0707
11996 | 16.738333 | 2.7229 | 44.9143 | 15 | 6.1256 | 6.123946 | 37.52 | 0.689308 | 0.273 | 0.2940995 | -0.006820776 | -0.0241 | 41.0703
11997 | 16.739722 | 2.7229 | 44.918 | 13 | 6.1203 | 6.124261 | 37.46 | 0.687096 | 0.2731 | 0.2941002 | -0.006878353 | -0.0245 | 41.0717
11998 | 16.741111 | 2.7193 | 44.9218 | 13 | 6.1262 | 6.124688 | 37.53 | 0.68297 | 0.2732 | 0.2941008 | -0.006935902 | -0.0248 | 41.0742
11999 | 16.7425 | 2.7193 | 44.9256 | 15 | 6.1286 | 6.125175 | 37.56 | 0.681926 | 0.2734 | 0.2941011 | -0.01701802 | -0.0281 | 41.0748
12000 | 16.743889 | 2.6328 | 44.9292 | 13 | 6.1262 | 6.125581 | 37.53 | 0.685263 | 0.2732 | 0.2941016 | -0.01702761 | -0.0313 | 41.0729
12001 | 16.745278 | 2.6328 | 44.9329 | 15 | 6.1221 | 6.125964 | 37.48 | 0.684484 | 0.2725 | 0.2941019 | -0.01703918 | -0.0344 | 41.0734
12002 | 16.746667 | 2.6078 | 44.9365 | 13 | 6.1262 | 6.126364 | 37.53 | 0.68798 | 0.2725 | 0.2941023 | -0.01705052 | -0.0375 | 41.0714
12003 | 16.748056 | 2.6078 | 44.9401 | 15 | 6.1203 | 6.126775 | 37.46 | 0.683844 | 0.2713 | 0.2941026 | -0.01706434 | -0.0405 | 41.074
12004 | 16.749444 | 2.5838 | 44.9437 | 14 | 6.1345 | 6.127205 | 37.63 | 0.687868 | 0.2721 | 0.2941029 | -0.01707641 | -0.0435 | 41.0717
12005 | 16.750833 | 2.5838 | 44.9473 | 15 | 6.1256 | 6.127621 | 37.52 | 0.688308 | 0.2722 | 0.294103 | -0.01708865 | -0.0464 | 41.0715
12006 | 16.752222 | 2.5608 | 44.9509 | 14 | 6.1251 | 6.128075 | 37.52 | 0.690662 | 0.2723 | 0.2941035 | -0.01710025 | -0.0492 | 41.0702
12007 | 16.753611 | 2.5608 | 44.9544 | 14 | 6.1292 | 6.128493 | 37.57 | 0.686834 | 0.2724 | 0.2941039 | -0.01711151 | -0.0519 | 41.0726
12008 | 16.755 | 2.5389 | 44.958 | 13 | 6.131 | 6.128904 | 37.59 | 0.686854 | 0.2729 | 0.2941043 | -0.01712122 | -0.0546 | 41.0727
12009 | 16.756389 | 2.5389 | 44.9615 | 13 | 6.1398 | 6.129339 | 37.7 | 0.694902 | 0.2741 | 0.2941045 | -0.01712757 | -0.0573 | 41.068
12010 | 16.757778 | 2.518 | 44.965 | 15 | 6.131 | 6.129783 | 37.59 | 0.687186 | 0.2739 | 0.2941044 | -0.01713379 | -0.0598 | 41.0727
12011 | 16.759167 | 2.518 | 44.9685 | 13 | 6.1351 | 6.130197 | 37.64 | 0.688379 | 0.2741 | 0.2941041 | -0.01716484 | -0.0623 | 41.0721
12012 | 16.760556 | 2.498 | 44.972 | 13 | 6.1322 | 6.130576 | 37.6 | 0.687768 | 0.2742 | 0.2941038 | -0.01717041 | -0.0648 | 41.0726
12013 | 16.761944 | 2.498 | 44.9754 | 14 | 6.131 | 6.131006 | 37.59 | 0.689678 | 0.2744 | 0.2941037 | -0.01717434 | -0.0672 | 41.0716
12014 | 16.763333 | 2.4792 | 44.9789 | 14 | 6.1404 | 6.131436 | 37.7 | 0.690661 | 0.2753 | 0.2941033 | -0.01717672 | -0.0695 | 41.0712
12015 | 16.764722 | 2.4792 | 44.9823 | 12 | 6.1262 | 6.131878 | 37.53 | 0.688959 | 0.2751 | 0.2941027 | -0.01718057 | -0.0717 | 41.0723
12016 | 16.766111 | 2.4615 | 44.9857 | 14 | 6.1351 | 6.132311 | 37.64 | 0.690017 | 0.2756 | 0.2941023 | -0.01718278 | -0.0739 | 41.0719
12017 | 16.7675 | 2.4615 | 44.9891 | 14 | 6.1316 | 6.132745 | 37.6 | 0.687198 | 0.2754 | 0.2941018 | -0.01718566 | -0.076 | 41.0737
12018 | 16.768889 | 2.4447 | 44.9925 | 14 | 6.1369 | 6.133176 | 37.66 | 0.686231 | 0.2761 | 0.2941014 | -0.0171868 | -0.0781 | 41.0744
12019 | 16.770278 | 2.4447 | 44.9959 | 15 | 6.1339 | 6.133603 | 37.63 | 0.69141 | 0.2763 | 0.2941005 | -0.01718791 | -0.0801 | 41.0715
12020 | 16.771667 | 2.4291 | 44.9993 | 13 | 6.1393 | 6.134015 | 37.69 | 0.689591 | 0.2766 | 0.2940994 | -0.01718807 | -0.082 | 41.0728
12021 | 16.773056 | 2.4291 | 45.0027 | 15 | 6.1322 | 6.134453 | 37.6 | 0.692233 | 0.2764 | 0.294098 | -0.01718942 | -0.0839 | 41.0713
12022 | 16.774444 | 2.4144 | 45.006 | 13 | 6.1274 | 6.134918 | 37.55 | 0.688714 | 0.2756 | 0.294096 | -0.01719325 | -0.0857 | 41.0736
12023 | 16.775833 | 2.4144 | 45.0094 | 12 | 6.1369 | 6.13535 | 37.66 | 0.691031 | 0.2759 | 0.2940936 | -0.01721924 | -0.0874 | 41.0724
12024 | 16.777222 | 2.4006 | 45.0127 | 14 | 6.1369 | 6.135808 | 37.66 | 0.691607 | 0.2756 | 0.2940919 | -0.01722304 | -0.0891 | 41.0723
12025 | 16.778611 | 2.4006 | 45.0161 | 14 | 6.1381 | 6.136187 | 37.68 | 0.689402 | 0.2757 | 0.2940903 | -0.01722682 | -0.0907 | 41.0737
12026 | 16.78 | 2.3879 | 45.0194 | 15 | 6.1322 | 6.136642 | 37.6 | 0.689108 | 0.2754 | 0.2940887 | -0.01723097 | -0.0922 | 41.0741
12027 | 16.781389 | 2.3879 | 45.0227 | 14 | 6.1404 | 6.137041 | 37.7 | 0.691926 | 0.2757 | 0.2940875 | -0.01723368 | -0.0937 | 41.0726
12028 | 16.782778 | 2.3763 | 45.026 | 14 | 6.1398 | 6.137475 | 37.7 | 0.688182 | 0.2763 | 0.2940862 | -0.01723394 | -0.0951 | 41.0751
12029 | 16.784167 | 2.3763 | 45.0293 | 13 | 6.1404 | 6.137921 | 37.7 | 0.692743 | 0.2759 | 0.2940858 | -0.01723467 | -0.0965 | 41.0725
12030 | 16.785556 | 2.3657 | 45.0326 | 13 | 6.1363 | 6.138321 | 37.65 | 0.687795 | 0.2757 | 0.2940855 | -0.01723627 | -0.0978 | 41.0757
12031 | 16.786944 | 2.3657 | 45.0359 | 13 | 6.1298 | 6.138731 | 37.57 | 0.685403 | 0.2755 | 0.2940849 | -0.01723865 | -0.099 | 41.0773
12032 | 16.788333 | 2.3561 | 45.0392 | 13 | 6.1369 | 6.139174 | 37.66 | 0.688792 | 0.2753 | 0.2940838 | -0.01724119 | -0.1002 | 41.0755
12033 | 16.789722 | 2.3561 | 45.0424 | 15 | 6.1393 | 6.139594 | 37.69 | 0.693545 | 0.2755 | 0.2940819 | -0.0172427 | -0.1013 | 41.0729
12034 | 16.791111 | 2.3475 | 45.0457 | 15 | 6.1369 | 6.140005 | 37.66 | 0.692157 | 0.2756 | 0.2940798 | -0.01724306 | -0.1023 | 41.0739
12035 | 16.7925 | 2.3475 | 45.0489 | 14 | 6.1327 | 6.140371 | 37.61 | 0.693986 | 0.2755 | 0.2940771 | -0.01727296 | -0.1033 | 41.073
12036 | 16.793889 | 2.3396 | 45.0522 | 16 | 6.1528 | 6.14076 | 37.86 | 0.695556 | 0.2768 | 0.2940736 | -0.01727088 | -0.1042 | 41.0723
12037 | 16.795278 | 2.3396 | 45.0554 | 14 | 6.1369 | 6.141204 | 37.66 | 0.695776 | 0.2765 | 0.2940697 | -0.01726988 | -0.1051 | 41.0724
12038 | 16.796944 | 2.3329 | 45.0587 | 16 | 6.1333 | 6.141666 | 37.62 | 0.689332 | 0.2762 | 0.2940654 | -0.01726915 | -0.1059 | 41.0767
12039 | 16.798333 | 2.3329 | 45.0619 | 16 | 6.1393 | 6.142073 | 37.69 | 0.689519 | 0.2764 | 0.2940618 | -0.01726848 | -0.1067 | 41.0769
12040 | 16.799722 | 2.3272 | 45.0652 | 14 | 6.1446 | 6.142474 | 37.76 | 0.699906 | 0.2773 | 0.2940581 | -0.01726748 | -0.1073 | 41.0708
12041 | 16.801111 | 2.3272 | 45.0684 | 15 | 6.1387 | 6.142903 | 37.68 | 0.695668 | 0.2771 | 0.2940544 | -0.01726626 | -0.1079 | 41.0736
12042 | 16.8025 | 2.3226 | 45.0716 | 14 | 6.1416 | 6.143337 | 37.72 | 0.69479 | 0.2769 | 0.2940503 | -0.01726449 | -0.1085 | 41.0744
12043 | 16.803889 | 2.3226 | 45.0749 | 13 | 6.1381 | 6.143763 | 37.68 | 0.69258 | 0.2767 | 0.2940464 | -0.0172631 | -0.109 | 41.0759
12044 | 16.805278 | 2.3188 | 45.0781 | 15 | 6.1534 | 6.144214 | 37.86 | 0.695379 | 0.2776 | 0.2940422 | -0.01726117 | -0.1094 | 41.0744
12045 | 16.806667 | 2.3188 | 45.0813 | 14 | 6.144 | 6.144636 | 37.75 | 0.694038 | 0.2778 | 0.2940381 | -0.01725871 | -0.1098 | 41.0755
12046 | 16.808056 | 2.316 | 45.0845 | 15 | 6.1457 | 6.145025 | 37.77 | 0.692385 | 0.2781 | 0.2940331 | -0.0172524 | -0.1102 | 41.0767
12047 | 16.809444 | 2.316 | 45.0877 | 15 | 6.1446 | 6.145498 | 37.76 | 0.69723 | 0.2782 | 0.2940283 | -0.01727824 | -0.1104 | 41.074
12048 | 16.810833 | 2.3139 | 45.0909 | 15 | 6.1475 | 6.145914 | 37.79 | 0.69785 | 0.2786 | 0.2940234 | -0.01727091 | -0.1107 | 41.0739
12049 | 16.812222 | 2.3139 | 45.0942 | 16 | 6.154 | 6.146355 | 37.87 | 0.694828 | 0.2797 | 0.2940181 | -0.01726145 | -0.1108 | 41.0759
12050 | 16.813611 | 2.313 | 45.0974 | 15 | 6.1493 | 6.146739 | 37.81 | 0.697898 | 0.2801 | 0.2940125 | -0.01725135 | -0.1109 | 41.0743
12051 | 16.815 | 2.313 | 45.1006 | 16 | 6.1298 | 6.147171 | 37.57 | 0.690155 | 0.2791 | 0.2940068 | -0.01724322 | -0.1109 | 41.0792
12052 | 16.816389 | 2.3131 | 45.1038 | 14 | 6.1452 | 6.147596 | 37.76 | 0.697436 | 0.2792 | 0.2940009 | -0.01723507 | -0.1109 | 41.075
12053 | 16.817778 | 2.3131 | 45.107 | 14 | 6.1422 | 6.148036 | 37.73 | 0.697908 | 0.2786 | 0.293995 | -0.0172287 | -0.1109 | 41.075
12054 | 16.819167 | 2.314 | 45.1102 | 14 | 6.1499 | 6.148491 | 37.82 | 0.695299 | 0.2792 | 0.2939889 | -0.01722028 | -0.1107 | 41.0768
12055 | 16.820556 | 2.314 | 45.1134 | 15 | 6.1463 | 6.148958 | 37.78 | 0.693803 | 0.2793 | 0.293983 | -0.01721164 | -0.1105 | 41.0779
12056 | 16.821944 | 2.3158 | 45.1167 | 13 | 6.1457 | 6.149324 | 37.77 | 0.696963 | 0.2791 | 0.2939763 | -0.01720356 | -0.1103 | 41.0762
12057 | 16.823333 | 2.3158 | 45.1199 | 14 | 6.1552 | 6.149744 | 37.89 | 0.696297 | 0.2796 | 0.2939692 | -0.01719526 | -0.11 | 41.0768
12058 | 16.824722 | 2.3184 | 45.1231 | 15 | 6.1528 | 6.150195 | 37.86 | 0.697946 | 0.2798 | 0.2939615 | -0.01718662 | -0.1097 | 41.0761
12059 | 16.826111 | 2.3184 | 45.1263 | 14 | 6.1499 | 6.150635 | 37.82 | 0.698561 | 0.2805 | 0.2939536 | -0.01720665 | -0.1093 | 41.076
12060 | 16.8275 | 2.3218 | 45.1295 | 14 | 6.1487 | 6.151064 | 37.81 | 0.697953 | 0.2806 | 0.2939454 | -0.01719641 | -0.1088 | 41.0766
12061 | 16.828889 | 2.3218 | 45.1328 | 16 | 6.1546 | 6.151492 | 37.88 | 0.696767 | 0.2814 | 0.2939373 | -0.01718464 | -0.1083 | 41.0775
12062 | 16.830278 | 2.3263 | 45.136 | 15 | 6.1581 | 6.151929 | 37.92 | 0.701622 | 0.2824 | 0.2939294 | -0.01717163 | -0.1077 | 41.0748
12063 | 16.831667 | 2.3263 | 45.1392 | 14 | 6.1617 | 6.152408 | 37.97 | 0.699175 | 0.2834 | 0.2939216 | -0.0171576 | -0.1071 | 41.0765
12064 | 16.833056 | 2.3317 | 45.1425 | 14 | 6.1599 | 6.152806 | 37.94 | 0.696309 | 0.2842 | 0.2939137 | -0.01714154 | -0.1064 | 41.0784
12065 | 16.834444 | 2.3317 | 45.1457 | 14 | 6.1505 | 6.153236 | 37.83 | 0.696871 | 0.2841 | 0.2939056 | -0.01712657 | -0.1057 | 41.0783
12066 | 16.835833 | 2.3379 | 45.149 | 14 | 6.1646 | 6.153644 | 38 | 0.69707 | 0.2854 | 0.2938975 | -0.01710937 | -0.1049 | 41.0784
12067 | 16.837222 | 2.3379 | 45.1522 | 15 | 6.1505 | 6.154099 | 37.83 | 0.695209 | 0.2853 | 0.2938889 | -0.01709286 | -0.1041 | 41.0797
12068 | 16.838611 | 2.345 | 45.1555 | 14 | 6.1575 | 6.154532 | 37.92 | 0.694947 | 0.2859 | 0.2938809 | -0.01707573 | -0.1032 | 41.0801
12069 | 16.84 | 2.345 | 45.1587 | 15 | 6.1646 | 6.154964 | 38 | 0.697539 | 0.2869 | 0.2938728 | -0.01705588 | -0.1022 | 41.0788
12070 | 16.841389 | 2.3532 | 45.162 | 15 | 6.1552 | 6.155426 | 37.89 | 0.697488 | 0.2871 | 0.2938648 | -0.01703582 | -0.1012 | 41.079
12071 | 16.842778 | 2.3532 | 45.1653 | 14 | 6.1493 | 6.155886 | 37.81 | 0.699965 | 0.2867 | 0.2938566 | -0.01704035 | -0.1001 | 41.0777
12072 | 16.844167 | 2.362 | 45.1685 | 14 | 6.1593 | 6.156281 | 37.94 | 0.6974 | 0.2872 | 0.2938481 | -0.01702011 | -0.099 | 41.0795
12073 | 16.845556 | 2.362 | 45.1718 | 14 | 6.1599 | 6.156743 | 37.94 | 0.699687 | 0.2877 | 0.2938394 | -0.01699937 | -0.0978 | 41.0783
12074 | 16.846944 | 2.3718 | 45.1751 | 14 | 6.1617 | 6.15715 | 37.97 | 0.70145 | 0.2886 | 0.293831 | -0.0169771 | -0.0966 | 41.0774
12075 | 16.848333 | 2.3718 | 45.1784 | 14 | 6.1569 | 6.157583 | 37.91 | 0.70084 | 0.2883 | 0.2938224 | -0.01695524 | -0.0953 | 41.078
12076 | 16.849722 | 2.3825 | 45.1817 | 15 | 6.1628 | 6.158012 | 37.98 | 0.701917 | 0.289 | 0.2938139 | -0.01693225 | -0.094 | 41.0775
12077 | 16.851111 | 2.3825 | 45.185 | 14 | 6.1558 | 6.158445 | 37.89 | 0.699124 | 0.2898 | 0.2938052 | -0.01690746 | -0.0927 | 41.0794
12078 | 16.8525 | 2.394 | 45.1884 | 14 | 6.164 | 6.158905 | 38 | 0.700574 | 0.2902 | 0.2937962 | -0.01688256 | -0.0912 | 41.0787
12079 | 16.853889 | 2.394 | 45.1917 | 16 | 6.1752 | 6.159346 | 38.13 | 0.709165 | 0.2918 | 0.2937859 | -0.01685485 | -0.0898 | 41.0738
12080 | 16.855278 | 2.4064 | 45.195 | 14 | 6.1599 | 6.159801 | 37.94 | 0.70243 | 0.2923 | 0.2937755 | -0.01682593 | -0.0882 | 41.078
12081 | 16.856667 | 2.4064 | 45.1984 | 14 | 6.164 | 6.160234 | 38 | 0.698937 | 0.2933 | 0.2937649 | -0.0167954 | -0.0866 | 41.0802
12082 | 16.858333 | 2.4197 | 45.2017 | 14 | 6.164 | 6.160725 | 38 | 0.697953 | 0.2936 | 0.2937543 | -0.01676448 | -0.085 | 41.0813
12083 | 16.859722 | 2.4197 | 45.2051 | 14 | 6.1528 | 6.161145 | 37.86 | 0.701707 | 0.2934 | 0.293744 | -0.01675393 | -0.0833 | 41.0792
12084 | 16.861111 | 2.4337 | 45.2085 | 14 | 6.154 | 6.16157 | 37.87 | 0.697761 | 0.2932 | 0.2937339 | -0.01672387 | -0.0815 | 41.0817
12085 | 16.8625 | 2.4337 | 45.2118 | 15 | 6.1717 | 6.161997 | 38.09 | 0.702003 | 0.2942 | 0.2937234 | -0.01669211 | -0.0797 | 41.0794
12086 | 16.863889 | 2.4487 | 45.2152 | 15 | 6.1534 | 6.162453 | 37.86 | 0.701252 | 0.2932 | 0.2937126 | -0.01666285 | -0.0779 | 41.08
12087 | 16.865278 | 2.4487 | 45.2186 | 16 | 6.1734 | 6.162895 | 38.11 | 0.706138 | 0.2941 | 0.2937017 | -0.01663179 | -0.076 | 41.0772
12088 | 16.866667 | 2.4643 | 45.2221 | 17 | 6.1611 | 6.163373 | 37.96 | 0.69781 | 0.294 | 0.29369 | -0.01660063 | -0.0741 | 41.0824
12089 | 16.868056 | 2.4643 | 45.2255 | 15 | 6.164 | 6.163844 | 38 | 0.70377 | 0.2942 | 0.293679 | -0.01656918 | -0.0721 | 41.0789
12090 | 16.869444 | 2.4808 | 45.2289 | 14 | 6.1581 | 6.164312 | 37.92 | 0.703986 | 0.2937 | 0.2936683 | -0.01653933 | -0.07 | 41.079
12091 | 16.870833 | 2.4808 | 45.2324 | 16 | 6.174 | 6.164755 | 38.12 | 0.707393 | 0.2947 | 0.2936576 | -0.01650688 | -0.0679 | 41.0771
12092 | 16.872222 | 2.4981 | 45.2359 | 14 | 6.1646 | 6.165184 | 38 | 0.70246 | 0.2949 | 0.2936467 | -0.01647434 | -0.0658 | 41.0801
12093 | 16.873611 | 2.4981 | 45.2393 | 14 | 6.164 | 6.165649 | 38 | 0.702293 | 0.2951 | 0.2936363 | -0.0164423 | -0.0636 | 41.0804
12094 | 16.875 | 2.5162 | 45.2428 | 16 | 6.1705 | 6.166102 | 38.07 | 0.699407 | 0.2956 | 0.2936258 | -0.01640916 | -0.0614 | 41.0823
12095 | 16.876389 | 2.5162 | 45.2463 | 16 | 6.167 | 6.166591 | 38.03 | 0.702515 | 0.2958 | 0.2936157 | -0.01639281 | -0.0591 | 41.0805
12096 | 16.877778 | 2.5348 | 45.2498 | 15 | 6.1675 | 6.167083 | 38.04 | 0.706317 | 0.296 | 0.2936061 | -0.01635895 | -0.0568 | 41.0784
12097 | 16.879167 | 2.5348 | 45.2534 | 15 | 6.1711 | 6.167518 | 38.08 | 0.706807 | 0.2964 | 0.2935966 | -0.01632449 | -0.0544 | 41.0782
12098 | 16.880556 | 2.5543 | 45.2569 | 14 | 6.1728 | 6.167964 | 38.1 | 0.702198 | 0.2973 | 0.2935873 | -0.01628773 | -0.052 | 41.081
12099 | 16.881944 | 2.5543 | 45.2604 | 13 | 6.1622 | 6.168434 | 37.97 | 0.702822 | 0.2972 | 0.2935778 | -0.01625139 | -0.0496 | 41.0808
12100 | 16.883333 | 2.5746 | 45.264 | 14 | 6.1734 | 6.16884 | 38.11 | 0.702798 | 0.2979 | 0.293568 | -0.01621365 | -0.0471 | 41.0809
12101 | 16.884722 | 2.5746 | 45.2676 | 14 | 6.1681 | 6.169262 | 38.05 | 0.700733 | 0.2982 | 0.2935579 | -0.01617533 | -0.0445 | 41.0822
12102 | 16.886111 | 2.5957 | 45.2712 | 14 | 6.1717 | 6.169695 | 38.09 | 0.703993 | 0.2987 | 0.2935478 | -0.01613481 | -0.0419 | 41.0803
12103 | 16.8875 | 2.5957 | 45.2748 | 15 | 6.1675 | 6.170155 | 38.04 | 0.704259 | 0.2987 | 0.2935378 | -0.0160944 | -0.0393 | 41.0803
12104 | 16.888889 | 2.6176 | 45.2784 | 14 | 6.174 | 6.170602 | 38.12 | 0.708113 | 0.299 | 0.2935275 | -0.0160537 | -0.0366 | 41.078
12105 | 16.890278 | 2.6176 | 45.2821 | 14 | 6.1675 | 6.171037 | 38.04 | 0.704925 | 0.2991 | 0.2935171 | -0.01601311 | -0.0338 | 41.08
12106 | 16.891667 | 2.6401 | 45.2857 | 14 | 6.1699 | 6.171445 | 38.07 | 0.703222 | 0.2991 | 0.2935062 | -0.01597213 | -0.0311 | 41.0811
12107 | 16.893056 | 2.6401 | 45.2894 | 15 | 6.1769 | 6.171885 | 38.15 | 0.705379 | 0.2998 | 0.2934953 | -0.01594963 | -0.0283 | 41.0799
12108 | 16.894444 | 2.6631 | 45.2931 | 14 | 6.1758 | 6.172305 | 38.14 | 0.710585 | 0.3 | 0.293484 | -0.01590694 | -0.0254 | 41.0768
12109 | 16.895833 | 2.6631 | 45.2968 | 15 | 6.1799 | 6.172765 | 38.19 | 0.706136 | 0.3008 | 0.2934721 | -0.01586297 | -0.0225 | 41.0795
12110 | 16.897222 | 2.6871 | 45.3005 | 14 | 6.1728 | 6.173227 | 38.1 | 0.705672 | 0.301 | 0.2934604 | -0.0158185 | -0.0195 | 41.0798
12111 | 16.898611 | 2.6871 | 45.3043 | 15 | 6.1699 | 6.173668 | 38.07 | 0.70307 | 0.3016 | 0.2934486 | -0.01577366 | -0.0165 | 41.0814
12112 | 16.9 | 2.7118 | 45.308 | 14 | 6.1746 | 6.174097 | 38.13 | 0.704405 | 0.3014 | 0.2934367 | -0.01572892 | -0.0135 | 41.0807
12113 | 16.901389 | 2.7118 | 45.3118 | 14 | 6.1781 | 6.174504 | 38.17 | 0.707391 | 0.3016 | 0.2934246 | -0.01568391 | -0.0104 | 41.0789
12114 | 16.902778 | 2.7371 | 45.3156 | 15 | 6.1857 | 6.174902 | 38.26 | 0.709026 | 0.303 | 0.293412 | -0.0156362 | -0.0073 | 41.0779
12115 | 16.904167 | 2.7371 | 45.3194 | 14 | 6.1769 | 6.175348 | 38.15 | 0.709576 | 0.3035 | 0.2933995 | -0.01558822 | -0.0042 | 41.0776
12116 | 16.905556 | 2.763 | 45.3232 | 14 | 6.1764 | 6.175802 | 38.15 | 0.709872 | 0.3037 | 0.293386 | -0.01554016 | -0.001 | 41.0774
12117 | 16.906944 | 2.763 | 45.3271 | 17 | 6.1828 | 6.17622 | 38.23 | 0.710272 | 0.3046 | 0.2933731 | -0.01548961 | 0.0023 | 41.0772
12118 | 16.908333 | 2.7896 | 45.331 | 14 | 6.174 | 6.176705 | 38.12 | 0.70608 | 0.3048 | 0.29336 | -0.01543919 | 0.0055 | 41.0797
12119 | 16.909722 | 2.7896 | 45.3348 | 13 | 6.1711 | 6.177167 | 38.08 | 0.705601 | 0.3046 | 0.2933471 | -0.01540642 | 0.0088 | 41.08
12120 | 16.911111 | 2.8049 | 45.3387 | 14 | 6.1805 | 6.177585 | 38.2 | 0.707836 | 0.3051 | 0.2933339 | -0.01535551 | 0.0092 | 41.0786
12121 | 16.9125 | 2.8049 | 45.3426 | 15 | 6.1805 | 6.178019 | 38.2 | 0.708939 | 0.3052 | 0.2933203 | -0.01530452 | 0.0096 | 41.0779
12122 | 16.913889 | 2.8086 | 45.3465 | 15 | 6.1828 | 6.178428 | 38.23 | 0.714378 | 0.3061 | 0.2933075 | -0.01525126 | 0.01 | 41.0746
12123 | 16.915278 | 2.8086 | 45.3504 | 14 | 6.1846 | 6.17883 | 38.25 | 0.707557 | 0.3066 | 0.2932944 | -0.01519722 | 0.0104 | 41.0787
12124 | 16.916667 | 2.8124 | 45.3544 | 14 | 6.1722 | 6.17928 | 38.1 | 0.705287 | 0.3061 | 0.2932814 | -0.01514551 | 0.0108 | 41.08
12125 | 16.918333 | 2.8124 | 45.3583 | 15 | 6.1793 | 6.179707 | 38.18 | 0.710607 | 0.3067 | 0.2932688 | -0.01509222 | 0.0112 | 41.0771
12126 | 16.919722 | 2.8162 | 45.3622 | 14 | 6.1922 | 6.18012 | 38.34 | 0.708557 | 0.3075 | 0.2932563 | -0.01503666 | 0.0116 | 41.0783
12127 | 16.921111 | 2.8162 | 45.3661 | 15 | 6.1775 | 6.180516 | 38.16 | 0.706946 | 0.3072 | 0.2932436 | -0.01498252 | 0.012 | 41.0792
12128 | 16.9225 | 2.82 | 45.37 | 14 | 6.184 | 6.180934 | 38.24 | 0.708779 | 0.3077 | 0.2932312 | -0.01492721 | 0.0124 | 41.0781
12129 | 16.923889 | 2.82 | 45.3739 | 14 | 6.1863 | 6.181341 | 38.27 | 0.714676 | 0.3085 | 0.2932186 | -0.01487033 | 0.0128 | 41.0745
12130 | 16.925278 | 2.824 | 45.3779 | 15 | 6.1822 | 6.181797 | 38.22 | 0.706967 | 0.3088 | 0.2932062 | -0.01481328 | 0.0132 | 41.0791
12131 | 16.926667 | 2.824 | 45.3818 | 15 | 6.1764 | 6.182232 | 38.15 | 0.707465 | 0.3084 | 0.2931932 | -0.0147731 | 0.0136 | 41.0788
12132 | 16.928056 | 2.8278 | 45.3857 | 14 | 6.1998 | 6.182669 | 38.44 | 0.712963 | 0.31 | 0.2931803 | -0.01471379 | 0.014 | 41.0755
12133 | 16.929444 | 2.8278 | 45.3896 | 15 | 6.1834 | 6.183084 | 38.23 | 0.713817 | 0.3101 | 0.2931676 | -0.01465431 | 0.0144 | 41.0749
12134 | 16.930833 | 2.8318 | 45.3936 | 15 | 6.1887 | 6.183569 | 38.3 | 0.71138 | 0.3105 | 0.2931546 | -0.01459436 | 0.0148 | 41.0763
12135 | 16.932222 | 2.8318 | 45.3975 | 15 | 6.1758 | 6.184029 | 38.14 | 0.707426 | 0.3098 | 0.2931413 | -0.01453703 | 0.0152 | 41.0787
12136 | 16.933611 | 2.8359 | 45.4014 | 14 | 6.1934 | 6.184468 | 38.36 | 0.711356 | 0.3106 | 0.2931278 | -0.01447864 | 0.0156 | 41.0763
12137 | 16.935 | 2.8359 | 45.4054 | 16 | 6.1881 | 6.184886 | 38.29 | 0.709074 | 0.3107 | 0.2931146 | -0.01442059 | 0.0161 | 41.0776
12138 | 16.936389 | 2.84 | 45.4093 | 14 | 6.1805 | 6.185359 | 38.2 | 0.708145 | 0.3107 | 0.2931009 | -0.01436277 | 0.0165 | 41.0781
12139 | 16.937778 | 2.84 | 45.4133 | 14 | 6.1863 | 6.185819 | 38.27 | 0.712468 | 0.3109 | 0.2930876 | -0.01430539 | 0.0169 | 41.0755
12140 | 16.939167 | 2.8441 | 45.4172 | 14 | 6.1857 | 6.186248 | 38.26 | 0.708969 | 0.3109 | 0.2930746 | -0.01424824 | 0.0173 | 41.0776
12141 | 16.940556 | 2.8441 | 45.4212 | 16 | 6.1775 | 6.186679 | 38.16 | 0.709661 | 0.3104 | 0.293062 | -0.01419253 | 0.0178 | 41.0771
12142 | 16.941944 | 2.8482 | 45.4251 | 14 | 6.1898 | 6.187076 | 38.31 | 0.713299 | 0.3109 | 0.2930493 | -0.01413596 | 0.0182 | 41.0749
12143 | 16.943333 | 2.8482 | 45.4291 | 17 | 6.1898 | 6.187512 | 38.31 | 0.710179 | 0.3109 | 0.2930363 | -0.01408786 | 0.0186 | 41.0767
12144 | 16.944722 | 2.8523 | 45.4331 | 15 | 6.1893 | 6.187976 | 38.31 | 0.711855 | 0.3113 | 0.2930229 | -0.01403063 | 0.0191 | 41.0756
12145 | 16.946111 | 2.8523 | 45.437 | 15 | 6.1863 | 6.188385 | 38.27 | 0.716274 | 0.3112 | 0.2930091 | -0.01397413 | 0.0195 | 41.073
12146 | 16.9475 | 2.8563 | 45.441 | 15 | 6.1887 | 6.188785 | 38.3 | 0.70997 | 0.3113 | 0.2929944 | -0.01391867 | 0.0199 | 41.0767
12147 | 16.948889 | 2.8563 | 45.4449 | 15 | 6.1916 | 6.189201 | 38.34 | 0.71044 | 0.3118 | 0.2929796 | -0.01386206 | 0.0203 | 41.0764
12148 | 16.950278 | 2.8604 | 45.4489 | 13 | 6.2004 | 6.189572 | 38.44 | 0.71077 | 0.3129 | 0.2929642 | -0.013804 | 0.0208 | 41.0761
12149 | 16.951667 | 2.8604 | 45.4529 | 14 | 6.1852 | 6.190011 | 38.26 | 0.712868 | 0.3129 | 0.2929486 | -0.01374647 | 0.0212 | 41.0748
12150 | 16.953056 | 2.8645 | 45.4569 | 14 | 6.1775 | 6.190425 | 38.16 | 0.709489 | 0.3115 | 0.2929321 | -0.01369179 | 0.0216 | 41.0768
12151 | 16.954444 | 2.8645 | 45.4608 | 14 | 6.1992 | 6.190869 | 38.43 | 0.71095 | 0.3123 | 0.2929149 | -0.01363655 | 0.022 | 41.0759
12152 | 16.955833 | 2.8685 | 45.4648 | 14 | 6.1863 | 6.191301 | 38.27 | 0.710227 | 0.3121 | 0.2928968 | -0.01358185 | 0.0225 | 41.0762
12153 | 16.957222 | 2.8685 | 45.4688 | 15 | 6.1834 | 6.191719 | 38.23 | 0.712392 | 0.3109 | 0.2928784 | -0.01353029 | 0.0229 | 41.0749
12154 | 16.958611 | 2.8725 | 45.4728 | 14 | 6.201 | 6.192166 | 38.45 | 0.717013 | 0.3122 | 0.2928598 | -0.01347668 | 0.0233 | 41.072
12155 | 16.96 | 2.8725 | 45.4768 | 15 | 6.1939 | 6.192633 | 38.37 | 0.71347 | 0.3129 | 0.292841 | -0.01342081 | 0.0237 | 41.0741
12156 | 16.961389 | 2.8764 | 45.4808 | 15 | 6.1934 | 6.193023 | 38.36 | 0.71268 | 0.3132 | 0.2928219 | -0.01336535 | 0.0241 | 41.0745
12157 | 16.962778 | 2.8764 | 45.4848 | 14 | 6.1928 | 6.193451 | 38.35 | 0.714864 | 0.3133 | 0.2928022 | -0.01330984 | 0.0245 | 41.0732
12158 | 16.964167 | 2.8802 | 45.4888 | 15 | 6.1916 | 6.193846 | 38.34 | 0.714091 | 0.3132 | 0.2927829 | -0.01325438 | 0.0249 | 41.0736
12159 | 16.965556 | 2.8802 | 45.4928 | 14 | 6.191 | 6.19429 | 38.33 | 0.711936 | 0.313 | 0.2927637 | -0.01320006 | 0.0253 | 41.0748
12160 | 16.966944 | 2.884 | 45.4968 | 14 | 6.1793 | 6.194724 | 38.18 | 0.715131 | 0.3123 | 0.2927438 | -0.01314849 | 0.0257 | 41.0728
12161 | 16.968333 | 2.884 | 45.5008 | 14 | 6.1945 | 6.195194 | 38.37 | 0.709335 | 0.3125 | 0.2927236 | -0.01309616 | 0.0261 | 41.0762
12162 | 16.969722 | 2.8876 | 45.5048 | 14 | 6.1957 | 6.195691 | 38.39 | 0.712718 | 0.3128 | 0.2927033 | -0.01304369 | 0.0264 | 41.0741
12163 | 16.971111 | 2.8876 | 45.5088 | 15 | 6.1975 | 6.196111 | 38.41 | 0.716776 | 0.3132 | 0.292683 | -0.01299087 | 0.0268 | 41.0716
12164 | 16.9725 | 2.8912 | 45.5128 | 14 | 6.1975 | 6.196539 | 38.41 | 0.718108 | 0.3137 | 0.2926628 | -0.01293691 | 0.0272 | 41.0708
12165 | 16.973889 | 2.8912 | 45.5168 | 14 | 6.1887 | 6.196956 | 38.3 | 0.714206 | 0.3133 | 0.2926422 | -0.01288409 | 0.0275 | 41.0731
12166 | 16.975278 | 2.8947 | 45.5209 | 14 | 6.1939 | 6.197391 | 38.37 | 0.714068 | 0.3133 | 0.2926212 | -0.01283163 | 0.0279 | 41.0731
12167 | 16.976667 | 2.8947 | 45.5249 | 16 | 6.1963 | 6.197822 | 38.39 | 0.714213 | 0.3136 | 0.292599 | -0.01277283 | 0.0282 | 41.0729
12168 | 16.978333 | 2.8982 | 45.5289 | 14 | 6.1951 | 6.198294 | 38.38 | 0.713935 | 0.3141 | 0.292577 | -0.01271891 | 0.0286 | 41.0733
12169 | 16.979722 | 2.8982 | 45.5329 | 14 | 6.1898 | 6.198683 | 38.31 | 0.715062 | 0.3139 | 0.2925549 | -0.01266585 | 0.0289 | 41.0726
12170 | 16.981111 | 2.9015 | 45.537 | 14 | 6.2103 | 6.199136 | 38.57 | 0.717167 | 0.3151 | 0.2925327 | -0.01261115 | 0.0293 | 41.0712
12171 | 16.9825 | 2.9015 | 45.541 | 14 | 6.1881 | 6.199563 | 38.29 | 0.716013 | 0.3143 | 0.2925101 | -0.0125583 | 0.0296 | 41.0718
12172 | 16.983889 | 2.9047 | 45.545 | 14 | 6.201 | 6.200005 | 38.45 | 0.714131 | 0.3144 | 0.2924872 | -0.01250501 | 0.0299 | 41.0729
12173 | 16.985278 | 2.9047 | 45.5491 | 14 | 6.1969 | 6.20041 | 38.4 | 0.715733 | 0.3143 | 0.2924644 | -0.01245117 | 0.0302 | 41.0718
12174 | 16.986667 | 2.9079 | 45.5531 | 14 | 6.1992 | 6.200851 | 38.43 | 0.715442 | 0.3144 | 0.2924418 | -0.01239809 | 0.0305 | 41.072
12175 | 16.988056 | 2.9079 | 45.5571 | 14 | 6.1969 | 6.201284 | 38.4 | 0.714561 | 0.3139 | 0.2924188 | -0.01234656 | 0.0308 | 41.0724
12176 | 16.989444 | 2.9109 | 45.5612 | 15 | 6.1998 | 6.201679 | 38.44 | 0.718843 | 0.3138 | 0.2923955 | -0.01229538 | 0.0311 | 41.0698
12177 | 16.990833 | 2.9109 | 45.5652 | 14 | 6.1969 | 6.202095 | 38.4 | 0.715377 | 0.3134 | 0.2923722 | -0.01224416 | 0.0314 | 41.0718
12178 | 16.992222 | 2.9139 | 45.5693 | 14 | 6.2103 | 6.202576 | 38.57 | 0.722163 | 0.3141 | 0.2923487 | -0.01219239 | 0.0317 | 41.0676
12179 | 16.993611 | 2.9139 | 45.5733 | 14 | 6.2016 | 6.202987 | 38.46 | 0.719971 | 0.3145 | 0.2923247 | -0.01213133 | 0.032 | 41.0689
12180 | 16.995 | 2.9168 | 45.5774 | 15 | 6.2092 | 6.203467 | 38.55 | 0.718718 | 0.3158 | 0.2923003 | -0.01207632 | 0.0323 | 41.0695
12181 | 16.996389 | 2.9168 | 45.5814 | 15 | 6.2074 | 6.203874 | 38.53 | 0.721044 | 0.3164 | 0.292276 | -0.01202019 | 0.0325 | 41.0681
12182 | 16.997778 | 2.9195 | 45.5855 | 15 | 6.191 | 6.204262 | 38.33 | 0.716864 | 0.3155 | 0.2922519 | -0.0119663 | 0.0328 | 41.0705
12183 | 16.999167 | 2.9195 | 45.5895 | 15 | 6.1986 | 6.204648 | 38.42 | 0.714834 | 0.3151 | 0.2922272 | -0.01191337 | 0.033 | 41.0716
12184 | 17.000556 | 2.9222 | 45.5936 | 15 | 6.2068 | 6.205078 | 38.52 | 0.714657 | 0.3156 | 0.2922026 | -0.01185999 | 0.0333 | 41.0716
12185 | 17.001944 | 2.9222 | 45.5976 | 14 | 6.201 | 6.205523 | 38.45 | 0.714628 | 0.3158 | 0.2921781 | -0.01180628 | 0.0335 | 41.0716
12186 | 17.003333 | 2.9247 | 45.6017 | 16 | 6.2109 | 6.205951 | 38.58 | 0.720463 | 0.3169 | 0.2921539 | -0.01175015 | 0.0338 | 41.068
12187 | 17.004722 | 2.9247 | 45.6058 | 14 | 6.2086 | 6.206377 | 38.55 | 0.715844 | 0.3177 | 0.2921296 | -0.01169169 | 0.034 | 41.0707
12188 | 17.006111 | 2.9273 | 45.6098 | 15 | 6.2156 | 6.206779 | 38.63 | 0.717292 | 0.3182 | 0.2921047 | -0.01163131 | 0.0342 | 41.0697
12189 | 17.0075 | 2.9273 | 45.6139 | 15 | 6.2092 | 6.207226 | 38.55 | 0.718134 | 0.3185 | 0.2920802 | -0.01157019 | 0.0344 | 41.0691
12190 | 17.008889 | 2.9298 | 45.618 | 14 | 6.2127 | 6.207633 | 38.6 | 0.719459 | 0.3189 | 0.2920566 | -0.01150794 | 0.0347 | 41.0683
12191 | 17.010278 | 2.9298 | 45.6221 | 14 | 6.2109 | 6.208074 | 38.58 | 0.720386 | 0.3193 | 0.2920329 | -0.01144021 | 0.0349 | 41.0676
12192 | 17.011667 | 2.9323 | 45.6261 | 15 | 6.2179 | 6.208507 | 38.66 | 0.720335 | 0.32 | 0.2920092 | -0.01137594 | 0.0351 | 41.0676
12193 | 17.013056 | 2.9323 | 45.6302 | 15 | 6.2068 | 6.208943 | 38.52 | 0.720443 | 0.3201 | 0.2919851 | -0.01131213 | 0.0353 | 41.0674
12194 | 17.014444 | 2.9348 | 45.6343 | 15 | 6.2086 | 6.209347 | 38.55 | 0.718999 | 0.3203 | 0.2919614 | -0.01124769 | 0.0355 | 41.0682
12195 | 17.015833 | 2.9348 | 45.6384 | 15 | 6.208 | 6.209786 | 38.54 | 0.720366 | 0.3198 | 0.2919375 | -0.0111846 | 0.0357 | 41.0673
12196 | 17.017222 | 2.9372 | 45.6424 | 14 | 6.2144 | 6.210229 | 38.62 | 0.723774 | 0.3207 | 0.2919141 | -0.01111899 | 0.0359 | 41.0652
12197 | 17.018611 | 2.9372 | 45.6465 | 14 | 6.2156 | 6.210619 | 38.63 | 0.722509 | 0.3213 | 0.2918908 | -0.01105236 | 0.0361 | 41.0658
12198 | 17.02 | 2.9396 | 45.6506 | 14 | 6.2103 | 6.211045 | 38.57 | 0.7222 | 0.3222 | 0.2918672 | -0.01098301 | 0.0363 | 41.0659
12199 | 17.021389 | 2.9396 | 45.6547 | 14 | 6.2033 | 6.21143 | 38.48 | 0.720873 | 0.3217 | 0.2918439 | -0.01091452 | 0.0365 | 41.0666
12200 | 17.022778 | 2.942 | 45.6588 | 13 | 6.2214 | 6.211842 | 38.71 | 0.719545 | 0.3223 | 0.2918206 | -0.0108444 | 0.0367 | 41.0673
12201 | 17.024167 | 2.942 | 45.6629 | 16 | 6.2127 | 6.212291 | 38.6 | 0.717194 | 0.3225 | 0.2917973 | -0.01077395 | 0.0369 | 41.0686
12202 | 17.025556 | 2.9444 | 45.6669 | 16 | 6.2074 | 6.212713 | 38.53 | 0.721292 | 0.3219 | 0.2917741 | -0.01070485 | 0.0371 | 41.0661
12203 | 17.026944 | 2.9444 | 45.671 | 14 | 6.2267 | 6.213145 | 38.77 | 0.721111 | 0.3229 | 0.2917503 | -0.01063308 | 0.0373 | 41.0661
12204 | 17.028333 | 2.9468 | 45.6751 | 14 | 6.2232 | 6.213545 | 38.73 | 0.725304 | 0.3236 | 0.2917259 | -0.01056079 | 0.0375 | 41.0635
12205 | 17.029722 | 2.9468 | 45.6792 | 15 | 6.2039 | 6.213969 | 38.49 | 0.720613 | 0.3227 | 0.2917015 | -0.01049046 | 0.0377 | 41.0662
12206 | 17.031111 | 2.9491 | 45.6833 | 14 | 6.215 | 6.214331 | 38.63 | 0.720936 | 0.3223 | 0.291677 | -0.01042167 | 0.0379 | 41.0659
12207 | 17.0325 | 2.9491 | 45.6874 | 14 | 6.2197 | 6.21475 | 38.68 | 0.724079 | 0.3224 | 0.291653 | -0.01035255 | 0.0381 | 41.0639
12208 | 17.033889 | 2.9514 | 45.6915 | 14 | 6.2132 | 6.215193 | 38.6 | 0.723167 | 0.3224 | 0.2916287 | -0.0102827 | 0.0382 | 41.0644
12209 | 17.035278 | 2.9514 | 45.6956 | 14 | 6.2144 | 6.215622 | 38.62 | 0.721325 | 0.3218 | 0.2916047 | -0.0102146 | 0.0384 | 41.0654
12210 | 17.036667 | 2.9537 | 45.6997 | 14 | 6.2249 | 6.216053 | 38.75 | 0.725659 | 0.3231 | 0.2915805 | -0.01014419 | 0.0386 | 41.0627
12211 | 17.038056 | 2.9537 | 45.7038 | 15 | 6.2138 | 6.216442 | 38.61 | 0.72421 | 0.3225 | 0.291556 | -0.01007562 | 0.0388 | 41.0635
12212 | 17.039444 | 2.956 | 45.7079 | 14 | 6.2144 | 6.216859 | 38.62 | 0.722927 | 0.3223 | 0.2915315 | -0.01000663 | 0.039 | 41.0642
12213 | 17.040833 | 2.956 | 45.712 | 15 | 6.2156 | 6.21723 | 38.63 | 0.723561 | 0.3223 | 0.2915071 | -0.009937793 | 0.0391 | 41.0637
12214 | 17.042222 | 2.9582 | 45.7161 | 14 | 6.2185 | 6.217626 | 38.67 | 0.720738 | 0.3223 | 0.2914824 | -0.009868825 | 0.0393 | 41.0653
12215 | 17.043889 | 2.9582 | 45.7202 | 15 | 6.2074 | 6.218008 | 38.53 | 0.719685 | 0.3216 | 0.2914577 | -0.009801011 | 0.0395 | 41.0661
12216 | 17.045278 | 2.9604 | 45.7244 | 14 | 6.2214 | 6.218405 | 38.71 | 0.727409 | 0.3222 | 0.2914333 | -0.009732419 | 0.0396 | 41.0613
12217 | 17.046667 | 2.9604 | 45.7285 | 15 | 6.2156 | 6.218822 | 38.63 | 0.726882 | 0.3217 | 0.2914084 | -0.009663692 | 0.0398 | 41.0615
12218 | 17.048056 | 2.9625 | 45.7326 | 14 | 6.2202 | 6.219275 | 38.69 | 0.723698 | 0.3219 | 0.2913836 | -0.009594331 | 0.04 | 41.0634
12219 | 17.049444 | 2.9625 | 45.7367 | 14 | 6.2167 | 6.219675 | 38.65 | 0.72321 | 0.3224 | 0.2913589 | -0.009524436 | 0.0401 | 41.0636
12220 | 17.050833 | 2.9645 | 45.7408 | 14 | 6.2027 | 6.220119 | 38.47 | 0.718171 | 0.3209 | 0.2913344 | -0.009458072 | 0.0403 | 41.0665
12221 | 17.052222 | 2.9645 | 45.7449 | 15 | 6.2272 | 6.220555 | 38.78 | 0.723807 | 0.3216 | 0.2913096 | -0.009391373 | 0.0404 | 41.063
12222 | 17.053611 | 2.9665 | 45.7491 | 14 | 6.2179 | 6.220921 | 38.66 | 0.725771 | 0.3217 | 0.2912849 | -0.009324538 | 0.0406 | 41.0617
12223 | 17.055 | 2.9665 | 45.7532 | 14 | 6.2179 | 6.221342 | 38.66 | 0.725584 | 0.3214 | 0.2912602 | -0.009258361 | 0.0407 | 41.0617
12224 | 17.056389 | 2.9685 | 45.7573 | 14 | 6.2162 | 6.221748 | 38.64 | 0.721915 | 0.3207 | 0.2912361 | -0.00919413 | 0.0409 | 41.0638
12225 | 17.057778 | 2.9685 | 45.7614 | 14 | 6.2261 | 6.22215 | 38.76 | 0.723274 | 0.3213 | 0.2912117 | -0.009128771 | 0.041 | 41.0629
12226 | 17.059167 | 2.9704 | 45.7656 | 14 | 6.2336 | 6.22258 | 38.86 | 0.728897 | 0.3224 | 0.2911866 | -0.009061793 | 0.0412 | 41.0594
12227 | 17.060556 | 2.9704 | 45.7697 | 15 | 6.2237 | 6.222979 | 38.73 | 0.721618 | 0.3225 | 0.2911617 | -0.008992233 | 0.0413 | 41.0637
12228 | 17.061944 | 2.9723 | 45.7738 | 16 | 6.2202 | 6.223418 | 38.69 | 0.725237 | 0.3221 | 0.2911371 | -0.008926025 | 0.0414 | 41.0614
12229 | 17.063333 | 2.9723 | 45.7779 | 14 | 6.2232 | 6.223847 | 38.73 | 0.721423 | 0.3222 | 0.2911124 | -0.008859188 | 0.0416 | 41.0636
12230 | 17.064722 | 2.9742 | 45.7821 | 14 | 6.2267 | 6.224247 | 38.77 | 0.72327 | 0.3222 | 0.291087 | -0.008791821 | 0.0417 | 41.0623
12231 | 17.066111 | 2.9742 | 45.7862 | 16 | 6.2138 | 6.22461 | 38.61 | 0.722568 | 0.3213 | 0.2910614 | -0.008726498 | 0.0418 | 41.0627
12232 | 17.0675 | 2.976 | 45.7903 | 18 | 6.2331 | 6.225025 | 38.85 | 0.727966 | 0.3216 | 0.2910359 | -0.008661039 | 0.0419 | 41.0593
12233 | 17.068889 | 2.976 | 45.7945 | 14 | 6.2243 | 6.225464 | 38.74 | 0.725297 | 0.3214 | 0.2910107 | -0.008596833 | 0.0421 | 41.0608
12234 | 17.070278 | 2.9777 | 45.7986 | 14 | 6.2232 | 6.225872 | 38.73 | 0.727206 | 0.3211 | 0.2909854 | -0.008532987 | 0.0422 | 41.0596
12235 | 17.071667 | 2.9777 | 45.8027 | 14 | 6.2284 | 6.226253 | 38.79 | 0.725663 | 0.3213 | 0.2909597 | -0.008469107 | 0.0423 | 41.0604
12236 | 17.073056 | 2.9794 | 45.8069 | 14 | 6.2249 | 6.226682 | 38.75 | 0.729737 | 0.3211 | 0.2909344 | -0.008405092 | 0.0424 | 41.0578
12237 | 17.074444 | 2.9794 | 45.811 | 14 | 6.2307 | 6.22712 | 38.82 | 0.724765 | 0.3211 | 0.2909094 | -0.00834114 | 0.0425 | 41.0607
12238 | 17.075833 | 2.9811 | 45.8152 | 14 | 6.2226 | 6.227507 | 38.72 | 0.727973 | 0.3205 | 0.2908842 | -0.008278044 | 0.0426 | 41.0586
12239 | 17.077222 | 2.9811 | 45.8193 | 14 | 6.2191 | 6.227914 | 38.68 | 0.724334 | 0.32 | 0.2908588 | -0.008215492 | 0.0428 | 41.0607
12240 | 17.078611 | 2.9827 | 45.8234 | 16 | 6.2284 | 6.228327 | 38.79 | 0.724104 | 0.3198 | 0.2908333 | -0.008153944 | 0.0429 | 41.0608
12241 | 17.08 | 2.9827 | 45.8276 | 14 | 6.2331 | 6.228767 | 38.85 | 0.72557 | 0.3204 | 0.2908078 | -0.008091568 | 0.043 | 41.0598
12242 | 17.081389 | 2.9843 | 45.8317 | 16 | 6.2331 | 6.229189 | 38.85 | 0.729327 | 0.3203 | 0.290782 | -0.008029055 | 0.0431 | 41.0574
12243 | 17.082778 | 2.9843 | 45.8359 | 15 | 6.2331 | 6.229615 | 38.85 | 0.730774 | 0.3206 | 0.2907562 | -0.00796601 | 0.0432 | 41.0564
12244 | 17.084167 | 2.9858 | 45.84 | 15 | 6.2284 | 6.230049 | 38.79 | 0.727727 | 0.3201 | 0.2907305 | -0.007903223 | 0.0433 | 41.0581
12245 | 17.085556 | 2.9858 | 45.8442 | 15 | 6.2395 | 6.230469 | 38.93 | 0.727162 | 0.3207 | 0.2907049 | -0.007838815 | 0.0434 | 41.0583
12246 | 17.086944 | 2.9874 | 45.8483 | 14 | 6.2255 | 6.230917 | 38.76 | 0.729324 | 0.3205 | 0.290679 | -0.007774367 | 0.0435 | 41.0569
12247 | 17.088333 | 2.9874 | 45.8525 | 15 | 6.2365 | 6.231352 | 38.89 | 0.72972 | 0.3205 | 0.2906534 | -0.007709978 | 0.0436 | 41.0566
12248 | 17.089722 | 2.9889 | 45.8566 | 15 | 6.2307 | 6.231772 | 38.82 | 0.727673 | 0.3205 | 0.290628 | -0.00764545 | 0.0436 | 41.0577
12249 | 17.091111 | 2.9889 | 45.8608 | 16 | 6.2609 | 6.232196 | 39.2 | 0.73535 | 0.3225 | 0.2906022 | -0.007576926 | 0.0437 | 41.053
12250 | 17.0925 | 2.9904 | 45.8649 | 15 | 6.2342 | 6.232597 | 38.87 | 0.728621 | 0.3224 | 0.2905762 | -0.007509452 | 0.0438 | 41.0569
12251 | 17.093889 | 2.9904 | 45.8691 | 14 | 6.2167 | 6.233013 | 38.65 | 0.728709 | 0.3211 | 0.2905502 | -0.007447455 | 0.0439 | 41.0567
12252 | 17.095278 | 2.9919 | 45.8732 | 14 | 6.2342 | 6.233441 | 38.87 | 0.731765 | 0.3213 | 0.2905238 | -0.007382327 | 0.044 | 41.0548
12253 | 17.096667 | 2.9919 | 45.8774 | 15 | 6.247 | 6.233837 | 39.03 | 0.7314 | 0.3221 | 0.2904974 | -0.007315087 | 0.0441 | 41.0549
12254 | 17.098056 | 2.9935 | 45.8815 | 16 | 6.2365 | 6.234245 | 38.89 | 0.731328 | 0.3223 | 0.2904714 | -0.007246918 | 0.0442 | 41.0548
12255 | 17.099444 | 2.9935 | 45.8857 | 14 | 6.2377 | 6.234649 | 38.91 | 0.726996 | 0.3229 | 0.2904453 | -0.007178317 | 0.0443 | 41.0573
12256 | 17.100833 | 2.9951 | 45.8899 | 14 | 6.2325 | 6.235057 | 38.84 | 0.730339 | 0.3224 | 0.2904197 | -0.007110469 | 0.0444 | 41.0551
12257 | 17.102222 | 2.9951 | 45.894 | 14 | 6.2424 | 6.235518 | 38.97 | 0.734923 | 0.3227 | 0.2903944 | -0.007042485 | 0.0445 | 41.0523
12258 | 17.103611 | 2.9966 | 45.8982 | 16 | 6.2272 | 6.235925 | 38.78 | 0.731072 | 0.3221 | 0.2903678 | -0.006975352 | 0.0446 | 41.0545
12259 | 17.105278 | 2.9966 | 45.9023 | 14 | 6.2395 | 6.236345 | 38.93 | 0.730847 | 0.3223 | 0.2903411 | -0.006908874 | 0.0447 | 41.0548
12260 | 17.106667 | 2.9982 | 45.9065 | 15 | 6.2389 | 6.236777 | 38.92 | 0.729036 | 0.3226 | 0.2903146 | -0.006841964 | 0.0448 | 41.0558
12261 | 17.108056 | 2.9982 | 45.9107 | 15 | 6.2435 | 6.237197 | 38.98 | 0.727675 | 0.3231 | 0.2902881 | -0.006774228 | 0.0449 | 41.0564
12262 | 17.109444 | 2.9997 | 45.9148 | 15 | 6.229 | 6.237651 | 38.8 | 0.728207 | 0.3223 | 0.2902614 | -0.006708927 | 0.045 | 41.056
12263 | 17.110833 | 2.9997 | 45.919 | 15 | 6.2424 | 6.238083 | 38.97 | 0.731373 | 0.3224 | 0.2902347 | -0.006644581 | 0.045 | 41.054
12264 | 17.112222 | 3.0012 | 45.9232 | 14 | 6.2319 | 6.238534 | 38.84 | 0.73103 | 0.3217 | 0.2902078 | -0.006580636 | 0.0451 | 41.0541
12265 | 17.113611 | 3.0012 | 45.9274 | 15 | 6.2354 | 6.238942 | 38.88 | 0.730713 | 0.3213 | 0.2901811 | -0.006516556 | 0.0452 | 41.0541
12266 | 17.115 | 3.0027 | 45.9315 | 14 | 6.2331 | 6.239368 | 38.85 | 0.732036 | 0.3208 | 0.2901541 | -0.006455992 | 0.0453 | 41.0532
12267 | 17.116389 | 3.0027 | 45.9357 | 14 | 6.2331 | 6.239801 | 38.85 | 0.735623 | 0.3198 | 0.290127 | -0.006397663 | 0.0454 | 41.0509
12268 | 17.117778 | 3.0041 | 45.9399 | 15 | 6.2389 | 6.24021 | 38.92 | 0.73446 | 0.3197 | 0.2901 | -0.006338311 | 0.0455 | 41.0515
12269 | 17.119167 | 3.0041 | 45.944 | 14 | 6.2354 | 6.24064 | 38.88 | 0.731189 | 0.3192 | 0.2900737 | -0.006280499 | 0.0456 | 41.0534
12270 | 17.120556 | 3.0054 | 45.9482 | 16 | 6.236 | 6.24104 | 38.89 | 0.730927 | 0.3197 | 0.2900472 | -0.006221168 | 0.0456 | 41.0534
12271 | 17.121944 | 3.0054 | 45.9524 | 14 | 6.2377 | 6.241497 | 38.91 | 0.731984 | 0.3194 | 0.2900201 | -0.006163181 | 0.0457 | 41.0526
12272 | 17.123333 | 3.0067 | 45.9566 | 14 | 6.2342 | 6.241911 | 38.87 | 0.731465 | 0.319 | 0.2899934 | -0.006104761 | 0.0458 | 41.0528
12273 | 17.124722 | 3.0067 | 45.9607 | 14 | 6.2336 | 6.242326 | 38.86 | 0.736936 | 0.3183 | 0.2899659 | -0.006047879 | 0.0459 | 41.0494
12274 | 17.126111 | 3.0079 | 45.9649 | 14 | 6.2319 | 6.242733 | 38.84 | 0.72854 | 0.3173 | 0.2899391 | -0.005992337 | 0.0459 | 41.0543
12275 | 17.1275 | 3.0079 | 45.9691 | 15 | 6.2406 | 6.243161 | 38.95 | 0.735637 | 0.3171 | 0.2899124 | -0.005940571 | 0.046 | 41.0499
12276 | 17.128889 | 3.009 | 45.9733 | 15 | 6.2296 | 6.243594 | 38.81 | 0.729258 | 0.3161 | 0.2898861 | -0.005887541 | 0.046 | 41.0536
12277 | 17.130278 | 3.009 | 45.9775 | 14 | 6.2621 | 6.244018 | 39.21 | 0.731186 | 0.3176 | 0.2898603 | -0.005831804 | 0.0461 | 41.0523
12278 | 17.131667 | 3.01 | 45.9816 | 14 | 6.2389 | 6.244427 | 38.92 | 0.73357 | 0.3177 | 0.2898345 | -0.005776616 | 0.0461 | 41.0508
12279 | 17.133056 | 3.01 | 45.9858 | 16 | 6.2493 | 6.244826 | 39.05 | 0.733491 | 0.3182 | 0.2898084 | -0.00571971 | 0.0462 | 41.0507
12280 | 17.134444 | 3.011 | 45.99 | 16 | 6.2447 | 6.245251 | 39 | 0.733345 | 0.3179 | 0.2897823 | -0.005663254 | 0.0462 | 41.0507
12281 | 17.135833 | 3.011 | 45.9942 | 14 | 6.2435 | 6.245686 | 38.98 | 0.735766 | 0.3177 | 0.2897563 | -0.005606656 | 0.0462 | 41.0491
12282 | 17.137222 | 3.012 | 45.9984 | 16 | 6.2528 | 6.246149 | 39.1 | 0.733015 | 0.3182 | 0.2897304 | -0.005548732 | 0.0463 | 41.0506
12283 | 17.138611 | 3.012 | 46.0026 | 16 | 6.2528 | 6.246545 | 39.1 | 0.735338 | 0.3185 | 0.2897046 | -0.005490961 | 0.0463 | 41.0491
12284 | 17.14 | 3.0128 | 46.0067 | 14 | 6.24 | 6.246942 | 38.94 | 0.735784 | 0.3177 | 0.2896789 | -0.005434923 | 0.0463 | 41.0487
12285 | 17.141389 | 3.0128 | 46.0109 | 14 | 6.2551 | 6.247332 | 39.13 | 0.737959 | 0.3184 | 0.2896537 | -0.00537677 | 0.0463 | 41.0473
12286 | 17.142778 | 3.0137 | 46.0151 | 16 | 6.247 | 6.247763 | 39.03 | 0.736649 | 0.3181 | 0.2896281 | -0.00531956 | 0.0464 | 41.0479
12287 | 17.144167 | 3.0137 | 46.0193 | 14 | 6.269 | 6.24817 | 39.3 | 0.737899 | 0.3199 | 0.2896024 | -0.005264227 | 0.0464 | 41.0471
12288 | 17.145556 | 3.0144 | 46.0235 | 14 | 6.2598 | 6.248563 | 39.18 | 0.737922 | 0.3206 | 0.2895771 | -0.005202244 | 0.0464 | 41.0469
12289 | 17.146944 | 3.0144 | 46.0277 | 14 | 6.2447 | 6.248979 | 39 | 0.73517 | 0.3199 | 0.289552 | -0.005140909 | 0.0464 | 41.0484
12290 | 17.148333 | 3.0152 | 46.0319 | 14 | 6.2482 | 6.249367 | 39.04 | 0.7387 | 0.3197 | 0.2895276 | -0.005080616 | 0.0464 | 41.0462
12291 | 17.149722 | 3.0152 | 46.0361 | 16 | 6.2528 | 6.249767 | 39.1 | 0.736327 | 0.3198 | 0.2895035 | -0.005020676 | 0.0464 | 41.0475
12292 | 17.151111 | 3.0158 | 46.0402 | 16 | 6.2551 | 6.250202 | 39.13 | 0.739258 | 0.3201 | 0.2894794 | -0.004960596 | 0.0464 | 41.0456
12293 | 17.1525 | 3.0158 | 46.0444 | 14 | 6.2528 | 6.250611 | 39.1 | 0.734547 | 0.3199 | 0.2894559 | -0.004900576 | 0.0463 | 41.0483
12294 | 17.153889 | 3.0164 | 46.0486 | 14 | 6.254 | 6.25103 | 39.11 | 0.736685 | 0.3203 | 0.289432 | -0.004840022 | 0.0463 | 41.0469
12295 | 17.155278 | 3.0164 | 46.0528 | 14 | 6.2505 | 6.251359 | 39.07 | 0.739188 | 0.32 | 0.2894085 | -0.004780019 | 0.0463 | 41.0452
12296 | 17.156667 | 3.017 | 46.057 | 15 | 6.2482 | 6.251752 | 39.04 | 0.737675 | 0.3197 | 0.2893844 | -0.004720468 | 0.0463 | 41.046
12297 | 17.158056 | 3.017 | 46.0612 | 14 | 6.2563 | 6.252225 | 39.14 | 0.738986 | 0.3198 | 0.2893604 | -0.004659792 | 0.0463 | 41.0451
12298 | 17.159444 | 3.0175 | 46.0654 | 15 | 6.254 | 6.252628 | 39.11 | 0.742357 | 0.3193 | 0.2893368 | -0.004599171 | 0.0462 | 41.0429
12299 | 17.160833 | 3.0175 | 46.0696 | 14 | 6.2482 | 6.253059 | 39.04 | 0.741859 | 0.319 | 0.2893133 | -0.004548628 | 0.0462 | 41.0431
12300 | 17.162222 | 3.0178 | 46.0738 | 15 | 6.2574 | 6.253497 | 39.16 | 0.741512 | 0.3194 | 0.2892904 | -0.004487966 | 0.0461 | 41.0432
12301 | 17.163611 | 3.0178 | 46.078 | 16 | 6.2551 | 6.25392 | 39.13 | 0.737688 | 0.3192 | 0.2892679 | -0.004428046 | 0.0461 | 41.0453
12302 | 17.165 | 3.0182 | 46.0822 | 15 | 6.2685 | 6.254386 | 39.29 | 0.744313 | 0.32 | 0.2892456 | -0.004366606 | 0.0461 | 41.0412
12303 | 17.166389 | 3.0182 | 46.0863 | 14 | 6.2598 | 6.25481 | 39.18 | 0.740942 | 0.3204 | 0.2892239 | -0.004305418 | 0.046 | 41.0432
12304 | 17.168056 | 3.0185 | 46.0905 | 15 | 6.2551 | 6.255172 | 39.13 | 0.731551 | 0.32 | 0.2892025 | -0.00424478 | 0.0459 | 41.0489
12305 | 17.169444 | 3.0185 | 46.0947 | 15 | 6.2563 | 6.255582 | 39.14 | 0.735527 | 0.3198 | 0.2891808 | -0.004184493 | 0.0459 | 41.0464
12306 | 17.170833 | 3.0187 | 46.0989 | 14 | 6.2517 | 6.256026 | 39.08 | 0.738057 | 0.3199 | 0.289159 | -0.004123966 | 0.0458 | 41.0448
12307 | 17.172222 | 3.0187 | 46.1031 | 14 | 6.2517 | 6.256466 | 39.08 | 0.74388 | 0.3189 | 0.289138 | -0.004065759 | 0.0458 | 41.0412
12308 | 17.173611 | 3.0189 | 46.1073 | 15 | 6.2632 | 6.256893 | 39.23 | 0.73677 | 0.3193 | 0.2891172 | -0.004007214 | 0.0457 | 41.0453
12309 | 17.175 | 3.0189 | 46.1115 | 15 | 6.2609 | 6.257297 | 39.2 | 0.737625 | 0.3192 | 0.2890961 | -0.003949118 | 0.0456 | 41.0446
12310 | 17.176389 | 3.019 | 46.1157 | 15 | 6.2563 | 6.257742 | 39.14 | 0.738696 | 0.319 | 0.2890756 | -0.003890684 | 0.0455 | 41.0439
12311 | 17.177778 | 3.019 | 46.1199 | 14 | 6.2586 | 6.258176 | 39.17 | 0.74258 | 0.3186 | 0.2890559 | -0.003841269 | 0.0455 | 41.0414
12312 | 17.179167 | 3.019 | 46.1241 | 17 | 6.2598 | 6.258596 | 39.18 | 0.739455 | 0.3186 | 0.2890363 | -0.003783772 | 0.0454 | 41.0431
12313 | 17.180556 | 3.019 | 46.1283 | 15 | 6.2609 | 6.259014 | 39.2 | 0.743239 | 0.3185 | 0.2890169 | -0.003727018 | 0.0453 | 41.0407
12314 | 17.181944 | 3.019 | 46.1325 | 15 | 6.2598 | 6.259407 | 39.18 | 0.736857 | 0.3182 | 0.2889976 | -0.003671892 | 0.0452 | 41.0444
12315 | 17.183333 | 3.019 | 46.1367 | 15 | 6.2482 | 6.259834 | 39.04 | 0.736617 | 0.3168 | 0.2889785 | -0.003618983 | 0.0451 | 41.0444
12316 | 17.184722 | 3.019 | 46.1409 | 15 | 6.2656 | 6.260292 | 39.26 | 0.739415 | 0.3177 | 0.2889594 | -0.003564653 | 0.0451 | 41.0426
12317 | 17.186111 | 3.019 | 46.145 | 14 | 6.2598 | 6.260728 | 39.18 | 0.741218 | 0.3175 | 0.2889405 | -0.003510672 | 0.045 | 41.0415
12318 | 17.1875 | 3.0189 | 46.1492 | 15 | 6.2621 | 6.261152 | 39.21 | 0.739928 | 0.3172 | 0.2889214 | -0.003456942 | 0.0449 | 41.0421
12319 | 17.188889 | 3.0189 | 46.1534 | 14 | 6.2551 | 6.261605 | 39.13 | 0.736802 | 0.3164 | 0.2889028 | -0.003405821 | 0.0448 | 41.0438
12320 | 17.190278 | 3.0188 | 46.1576 | 15 | 6.2615 | 6.262008 | 39.21 | 0.74312 | 0.3162 | 0.2888847 | -0.003354359 | 0.0447 | 41.0399
12321 | 17.191667 | 3.0188 | 46.1618 | 15 | 6.2609 | 6.262439 | 39.2 | 0.741359 | 0.316 | 0.2888669 | -0.003303245 | 0.0446 | 41.0408
12322 | 17.193056 | 3.0187 | 46.166 | 15 | 6.2609 | 6.26289 | 39.2 | 0.74317 | 0.3156 | 0.2888488 | -0.003252574 | 0.0445 | 41.0396
12323 | 17.194444 | 3.0187 | 46.1702 | 15 | 6.2644 | 6.263309 | 39.24 | 0.742393 | 0.3154 | 0.2888308 | -0.003210147 | 0.0444 | 41.0399
12324 | 17.195833 | 3.0184 | 46.1744 | 16 | 6.2713 | 6.263742 | 39.33 | 0.744572 | 0.3161 | 0.288813 | -0.003158627 | 0.0443 | 41.0385
12325 | 17.197222 | 3.0184 | 46.1786 | 15 | 6.2603 | 6.264181 | 39.19 | 0.741168 | 0.3157 | 0.2887951 | -0.003107648 | 0.0442 | 41.0404
12326 | 17.198611 | 3.0183 | 46.1828 | 15 | 6.269 | 6.264607 | 39.3 | 0.745056 | 0.3163 | 0.2887779 | -0.003055443 | 0.0441 | 41.0379
12327 | 17.2 | 3.0183 | 46.187 | 16 | 6.2667 | 6.265063 | 39.27 | 0.743053 | 0.3162 | 0.2887609 | -0.003002993 | 0.044 | 41.039
12328 | 17.201389 | 3.0181 | 46.1912 | 14 | 6.2679 | 6.265481 | 39.29 | 0.745325 | 0.3163 | 0.2887442 | -0.002950004 | 0.0439 | 41.0375
12329 | 17.202778 | 3.0181 | 46.1954 | 15 | 6.2713 | 6.265938 | 39.33 | 0.7481 | 0.3166 | 0.2887278 | -0.002895884 | 0.0438 | 41.0357
12330 | 17.204167 | 3.018 | 46.1996 | 14 | 6.269 | 6.266383 | 39.3 | 0.747931 | 0.3163 | 0.2887114 | -0.002842403 | 0.0437 | 41.0357
12331 | 17.205556 | 3.018 | 46.2038 | 14 | 6.2667 | 6.266801 | 39.27 | 0.743673 | 0.3157 | 0.2886952 | -0.002790149 | 0.0436 | 41.0381
12332 | 17.206944 | 3.0178 | 46.208 | 14 | 6.2586 | 6.26728 | 39.17 | 0.741533 | 0.3151 | 0.2886787 | -0.002739415 | 0.0435 | 41.0393
12333 | 17.208333 | 3.0178 | 46.2121 | 15 | 6.2632 | 6.267706 | 39.23 | 0.742738 | 0.3144 | 0.2886615 | -0.002690202 | 0.0434 | 41.0384
12334 | 17.209722 | 3.0176 | 46.2163 | 14 | 6.2586 | 6.26815 | 39.17 | 0.743382 | 0.3137 | 0.2886441 | -0.002642704 | 0.0433 | 41.0379
12335 | 17.211111 | 3.0176 | 46.2205 | 14 | 6.2679 | 6.268587 | 39.29 | 0.742711 | 0.3135 | 0.2886271 | -0.002606232 | 0.0432 | 41.0382
12336 | 17.2125 | 3.0173 | 46.2247 | 16 | 6.2841 | 6.269003 | 39.49 | 0.747498 | 0.3147 | 0.2886099 | -0.002556896 | 0.0431 | 41.0352
12337 | 17.213889 | 3.0173 | 46.2289 | 15 | 6.2632 | 6.269425 | 39.23 | 0.744648 | 0.314 | 0.2885926 | -0.00250898 | 0.043 | 41.0368
12338 | 17.215278 | 3.017 | 46.2331 | 14 | 6.2702 | 6.269897 | 39.32 | 0.749163 | 0.3138 | 0.2885763 | -0.002461306 | 0.0429 | 41.0339
12339 | 17.216667 | 3.017 | 46.2373 | 14 | 6.269 | 6.270312 | 39.3 | 0.745869 | 0.3134 | 0.2885605 | -0.002413775 | 0.0428 | 41.0358
12340 | 17.218056 | 3.0167 | 46.2415 | 14 | 6.269 | 6.270797 | 39.3 | 0.752297 | 0.3126 | 0.2885451 | -0.00236776 | 0.0427 | 41.0318
12341 | 17.219444 | 3.0167 | 46.2457 | 14 | 6.2632 | 6.271211 | 39.23 | 0.745588 | 0.3117 | 0.2885301 | -0.002323749 | 0.0426 | 41.0357
12342 | 17.220833 | 3.0163 | 46.2499 | 14 | 6.2679 | 6.271635 | 39.29 | 0.747277 | 0.3114 | 0.2885155 | -0.002280172 | 0.0425 | 41.0345
12343 | 17.222222 | 3.0163 | 46.254 | 14 | 6.269 | 6.272055 | 39.3 | 0.74598 | 0.3112 | 0.2885012 | -0.002236636 | 0.0423 | 41.0352
12344 | 17.223611 | 3.0159 | 46.2582 | 15 | 6.2679 | 6.272533 | 39.29 | 0.744918 | 0.3103 | 0.2884872 | -0.002195397 | 0.0422 | 41.0357
12345 | 17.225 | 3.0159 | 46.2624 | 14 | 6.276 | 6.272946 | 39.39 | 0.747458 | 0.3106 | 0.2884736 | -0.002152626 | 0.0421 | 41.034
12346 | 17.226389 | 3.0154 | 46.2666 | 16 | 6.269 | 6.27336 | 39.3 | 0.744413 | 0.3096 | 0.28846 | -0.002111954 | 0.042 | 41.0357
12347 | 17.227778 | 3.0154 | 46.2708 | 16 | 6.2644 | 6.273821 | 39.24 | 0.749334 | 0.3092 | 0.2884467 | -0.002086586 | 0.0419 | 41.0327
12348 | 17.229167 | 3.0148 | 46.275 | 15 | 6.269 | 6.274258 | 39.3 | 0.744851 | 0.3083 | 0.2884333 | -0.002048566 | 0.0417 | 41.0352
12349 | 17.230556 | 3.0148 | 46.2792 | 14 | 6.2748 | 6.274698 | 39.37 | 0.74844 | 0.3081 | 0.2884196 | -0.00201117 | 0.0416 | 41.0329
12350 | 17.232222 | 3.0141 | 46.2834 | 16 | 6.2771 | 6.275151 | 39.4 | 0.749994 | 0.3076 | 0.288406 | -0.001974396 | 0.0414 | 41.0321
12351 | 17.233611 | 3.0141 | 46.2875 | 15 | 6.2742 | 6.275595 | 39.37 | 0.750385 | 0.3071 | 0.2883928 | -0.001938833 | 0.0413 | 41.0318
12352 | 17.235 | 3.0133 | 46.2917 | 16 | 6.2783 | 6.276026 | 39.42 | 0.752874 | 0.3068 | 0.2883798 | -0.001902811 | 0.0411 | 41.0302
12353 | 17.236389 | 3.0133 | 46.2959 | 16 | 6.28 | 6.276479 | 39.44 | 0.750932 | 0.307 | 0.2883672 | -0.001866135 | 0.041 | 41.0312
12354 | 17.237778 | 3.0126 | 46.3001 | 15 | 6.2783 | 6.276899 | 39.42 | 0.753215 | 0.3073 | 0.2883548 | -0.001828608 | 0.0408 | 41.0297
12355 | 17.239167 | 3.0126 | 46.3043 | 16 | 6.276 | 6.277338 | 39.39 | 0.746882 | 0.3064 | 0.2883419 | -0.001792974 | 0.0407 | 41.0334
12356 | 17.240556 | 3.0117 | 46.3085 | 14 | 6.2702 | 6.277778 | 39.32 | 0.747095 | 0.3056 | 0.2883293 | -0.001759037 | 0.0405 | 41.0331
12357 | 17.241944 | 3.0117 | 46.3127 | 16 | 6.2667 | 6.278226 | 39.27 | 0.747183 | 0.3042 | 0.288317 | -0.001727578 | 0.0404 | 41.0329
12358 | 17.243333 | 3.0107 | 46.3168 | 14 | 6.2823 | 6.278636 | 39.47 | 0.748301 | 0.3037 | 0.288305 | -0.001696244 | 0.0402 | 41.0322
12359 | 17.244722 | 3.0107 | 46.321 | 15 | 6.2817 | 6.279055 | 39.46 | 0.754298 | 0.3038 | 0.2882936 | -0.00168481 | 0.04 | 41.0284
12360 | 17.246111 | 3.0095 | 46.3252 | 16 | 6.2783 | 6.279509 | 39.42 | 0.752027 | 0.3033 | 0.2882824 | -0.001654337 | 0.0398 | 41.0297
12361 | 17.2475 | 3.0095 | 46.3294 | 14 | 6.2737 | 6.279967 | 39.36 | 0.74986 | 0.3022 | 0.2882712 | -0.001625845 | 0.0396 | 41.0308
12362 | 17.248889 | 3.0083 | 46.3336 | 15 | 6.2719 | 6.280431 | 39.34 | 0.748124 | 0.3018 | 0.28826 | -0.001597474 | 0.0394 | 41.0317
12363 | 17.250278 | 3.0083 | 46.3377 | 14 | 6.2881 | 6.280877 | 39.54 | 0.75296 | 0.3022 | 0.2882494 | -0.001567163 | 0.0392 | 41.0287
12364 | 17.251667 | 3.0071 | 46.3419 | 15 | 6.2771 | 6.281298 | 39.4 | 0.74378 | 0.3018 | 0.2882391 | -0.001538341 | 0.039 | 41.0341
12365 | 17.253056 | 3.0071 | 46.3461 | 15 | 6.2864 | 6.281726 | 39.52 | 0.751531 | 0.3017 | 0.2882294 | -0.001508657 | 0.0388 | 41.0293
12366 | 17.254444 | 3.0058 | 46.3503 | 14 | 6.2864 | 6.28218 | 39.52 | 0.750883 | 0.3021 | 0.2882192 | -0.001478502 | 0.0386 | 41.0296
12367 | 17.255833 | 3.0058 | 46.3544 | 14 | 6.2812 | 6.282665 | 39.45 | 0.753457 | 0.3024 | 0.2882093 | -0.001447386 | 0.0384 | 41.0279
12368 | 17.257222 | 3.0045 | 46.3586 | 14 | 6.2875 | 6.283111 | 39.53 | 0.752745 | 0.3029 | 0.2881999 | -0.001415113 | 0.0382 | 41.0282
12369 | 17.258611 | 3.0045 | 46.3628 | 14 | 6.2887 | 6.283548 | 39.55 | 0.754982 | 0.303 | 0.2881904 | -0.001382762 | 0.038 | 41.0268
12370 | 17.26 | 3.0031 | 46.367 | 17 | 6.2725 | 6.284002 | 39.34 | 0.751798 | 0.3023 | 0.288181 | -0.001351018 | 0.0378 | 41.0285
12371 | 17.261389 | 3.0031 | 46.3711 | 14 | 6.2841 | 6.284448 | 39.49 | 0.755135 | 0.302 | 0.2881713 | -0.001347133 | 0.0375 | 41.0264
12372 | 17.262778 | 3.0015 | 46.3753 | 15 | 6.2875 | 6.284876 | 39.53 | 0.753291 | 0.3021 | 0.2881619 | -0.001315853 | 0.0373 | 41.0274
12373 | 17.264167 | 3.0015 | 46.3795 | 14 | 6.2927 | 6.285329 | 39.6 | 0.751821 | 0.3021 | 0.2881527 | -0.001283514 | 0.0371 | 41.0282
12374 | 17.265556 | 3.0001 | 46.3836 | 18 | 6.3002 | 6.285781 | 39.69 | 0.760398 | 0.3034 | 0.2881435 | -0.001248646 | 0.0369 | 41.0229
12375 | 17.266944 | 3.0001 | 46.3878 | 15 | 6.291 | 6.286215 | 39.58 | 0.757992 | 0.3039 | 0.2881344 | -0.001213111 | 0.0366 | 41.0242
12376 | 17.268333 | 2.9987 | 46.392 | 14 | 6.2898 | 6.2867 | 39.56 | 0.75347 | 0.3044 | 0.2881253 | -0.001176715 | 0.0364 | 41.0268
12377 | 17.269722 | 2.9987 | 46.3961 | 14 | 6.2794 | 6.287134 | 39.43 | 0.756228 | 0.3036 | 0.2881165 | -0.001142099 | 0.0362 | 41.0251
12378 | 17.271111 | 2.9973 | 46.4003 | 14 | 6.2864 | 6.287558 | 39.52 | 0.752711 | 0.3029 | 0.2881081 | -0.001109262 | 0.036 | 41.027
12379 | 17.2725 | 2.9973 | 46.4044 | 14 | 6.295 | 6.288043 | 39.63 | 0.750294 | 0.3034 | 0.2881001 | -0.001076151 | 0.0357 | 41.0284
12380 | 17.273889 | 2.9959 | 46.4086 | 14 | 6.2852 | 6.288473 | 39.5 | 0.754178 | 0.3027 | 0.2880922 | -0.001044233 | 0.0355 | 41.0259
12381 | 17.275278 | 2.9959 | 46.4128 | 14 | 6.2979 | 6.288935 | 39.66 | 0.756741 | 0.3029 | 0.288085 | -0.001012041 | 0.0353 | 41.0243
12382 | 17.276667 | 2.9945 | 46.4169 | 17 | 6.2817 | 6.289379 | 39.46 | 0.75445 | 0.3023 | 0.2880781 | -0.000980845 | 0.0351 | 41.0255
12383 | 17.278056 | 2.9945 | 46.4211 | 14 | 6.2939 | 6.289866 | 39.61 | 0.760763 | 0.3027 | 0.2880718 | -0.0009759519 | 0.0348 | 41.0216
12384 | 17.279444 | 2.9929 | 46.4253 | 16 | 6.2852 | 6.29031 | 39.5 | 0.75213 | 0.3023 | 0.2880656 | -0.0009448297 | 0.0346 | 41.0267
12385 | 17.280833 | 2.9929 | 46.4294 | 18 | 6.295 | 6.290824 | 39.63 | 0.753916 | 0.3022 | 0.2880592 | -0.0009130406 | 0.0344 | 41.0255
12386 | 17.282222 | 2.9914 | 46.4336 | 15 | 6.2794 | 6.291344 | 39.43 | 0.750816 | 0.301 | 0.2880526 | -0.0008836133 | 0.0341 | 41.0272
12387 | 17.283611 | 2.9914 | 46.4377 | 14 | 6.2841 | 6.291821 | 39.49 | 0.756424 | 0.3006 | 0.2880456 | -0.0008547868 | 0.0339 | 41.0238
12388 | 17.285 | 2.9899 | 46.4419 | 14 | 6.2829 | 6.292248 | 39.47 | 0.754677 | 0.2995 | 0.2880388 | -0.0008286131 | 0.0337 | 41.0247
12389 | 17.286389 | 2.9899 | 46.446 | 17 | 6.2927 | 6.292709 | 39.6 | 0.756142 | 0.2999 | 0.2880327 | -0.0008021595 | 0.0334 | 41.0237
12390 | 17.287778 | 2.9883 | 46.4502 | 16 | 6.2927 | 6.293207 | 39.6 | 0.756557 | 0.3002 | 0.2880267 | -0.0007750359 | 0.0332 | 41.0233
12391 | 17.289167 | 2.9883 | 46.4543 | 15 | 6.2939 | 6.293663 | 39.61 | 0.756378 | 0.3004 | 0.2880214 | -0.0007482205 | 0.033 | 41.0233
12392 | 17.290556 | 2.9868 | 46.4585 | 14 | 6.2916 | 6.294148 | 39.58 | 0.759306 | 0.3006 | 0.2880161 | -0.0007200519 | 0.0327 | 41.0214
12393 | 17.291944 | 2.9868 | 46.4626 | 16 | 6.291 | 6.29461 | 39.58 | 0.750486 | 0.3003 | 0.2880107 | -0.000691702 | 0.0325 | 41.0266
12394 | 17.293333 | 2.9852 | 46.4668 | 15 | 6.2985 | 6.295046 | 39.67 | 0.757002 | 0.3006 | 0.2880052 | -0.0006630721 | 0.0323 | 41.0226
12395 | 17.294722 | 2.9852 | 46.4709 | 16 | 6.2996 | 6.295519 | 39.69 | 0.764446 | 0.3007 | 0.2879998 | -0.0006636231 | 0.032 | 41.018
12396 | 17.296111 | 2.9834 | 46.4751 | 15 | 6.2933 | 6.295993 | 39.61 | 0.756362 | 0.3006 | 0.2879946 | -0.0006350585 | 0.0318 | 41.0227
12397 | 17.2975 | 2.9834 | 46.4792 | 15 | 6.2927 | 6.296449 | 39.6 | 0.761183 | 0.3004 | 0.2879893 | -0.0006078754 | 0.0315 | 41.0197
12398 | 17.299167 | 2.9816 | 46.4833 | 14 | 6.2996 | 6.296894 | 39.69 | 0.756793 | 0.3004 | 0.2879847 | -0.0005813913 | 0.0312 | 41.0226
12399 | 17.300556 | 2.9816 | 46.4875 | 16 | 6.2962 | 6.297355 | 39.64 | 0.758584 | 0.3002 | 0.2879798 | -0.0005553137 | 0.031 | 41.0214
12400 | 17.301944 | 2.9799 | 46.4916 | 15 | 6.2996 | 6.297833 | 39.69 | 0.762533 | 0.3006 | 0.2879754 | -0.000528373 | 0.0307 | 41.0189
12401 | 17.303333 | 2.9799 | 46.4958 | 14 | 6.299 | 6.298333 | 39.68 | 0.754864 | 0.3008 | 0.2879711 | -0.0005007649 | 0.0305 | 41.0234
12402 | 17.304722 | 2.9781 | 46.4999 | 14 | 6.3008 | 6.298766 | 39.7 | 0.765881 | 0.3004 | 0.2879672 | -0.0004746379 | 0.0302 | 41.0167
12403 | 17.306111 | 2.9781 | 46.504 | 14 | 6.2916 | 6.299181 | 39.58 | 0.759204 | 0.2993 | 0.2879632 | -0.0004504797 | 0.0299 | 41.0206
12404 | 17.3075 | 2.9763 | 46.5082 | 15 | 6.2916 | 6.299675 | 39.58 | 0.758274 | 0.2988 | 0.2879591 | -0.0004271171 | 0.0297 | 41.021
12405 | 17.308889 | 2.9763 | 46.5123 | 15 | 6.3025 | 6.300113 | 39.72 | 0.764136 | 0.2992 | 0.2879551 | -0.0004033779 | 0.0294 | 41.0174
12406 | 17.310278 | 2.9745 | 46.5164 | 14 | 6.2979 | 6.300526 | 39.66 | 0.757194 | 0.2993 | 0.287951 | -0.0003789696 | 0.0292 | 41.0214
12407 | 17.311667 | 2.9745 | 46.5206 | 14 | 6.3008 | 6.301031 | 39.7 | 0.763192 | 0.2991 | 0.2879467 | -0.0003816703 | 0.0289 | 41.0177
12408 | 17.313056 | 2.9725 | 46.5247 | 14 | 6.3065 | 6.301483 | 39.77 | 0.766185 | 0.2991 | 0.2879422 | -0.000357709 | 0.0286 | 41.0158
12409 | 17.314444 | 2.9725 | 46.5288 | 16 | 6.2979 | 6.301943 | 39.66 | 0.765425 | 0.2993 | 0.2879375 | -0.0003334689 | 0.0283 | 41.0162
12410 | 17.315833 | 2.9706 | 46.533 | 15 | 6.31 | 6.302429 | 39.82 | 0.764761 | 0.3002 | 0.2879326 | -0.0003080731 | 0.0281 | 41.0164
12411 | 17.317222 | 2.9706 | 46.5371 | 15 | 6.2967 | 6.302906 | 39.65 | 0.76526 | 0.3001 | 0.2879277 | -0.0002829864 | 0.0278 | 41.016
12412 | 17.318611 | 2.9688 | 46.5412 | 17 | 6.3111 | 6.303346 | 39.83 | 0.766112 | 0.3015 | 0.287923 | -0.0002552827 | 0.0275 | 41.0154
12413 | 17.32 | 2.9688 | 46.5453 | 16 | 6.2967 | 6.303762 | 39.65 | 0.759586 | 0.3008 | 0.2879184 | -0.0002283774 | 0.0273 | 41.0193
12414 | 17.321389 | 2.9671 | 46.5495 | 15 | 6.2898 | 6.304196 | 39.56 | 0.761828 | 0.2999 | 0.2879137 | -0.0002026589 | 0.027 | 41.0178
12415 | 17.322778 | 2.9671 | 46.5536 | 14 | 6.3031 | 6.304645 | 39.73 | 0.76514 | 0.2999 | 0.2879084 | -0.0001771502 | 0.0268 | 41.0157
12416 | 17.324167 | 2.9653 | 46.5577 | 16 | 6.3111 | 6.305124 | 39.83 | 0.765638 | 0.3008 | 0.287903 | -0.000150291 | 0.0265 | 41.0153
12417 | 17.325556 | 2.9653 | 46.5618 | 14 | 6.3031 | 6.305585 | 39.73 | 0.765079 | 0.3007 | 0.2878976 | -0.0001229604 | 0.0263 | 41.0155
12418 | 17.326944 | 2.9637 | 46.5659 | 16 | 6.3036 | 6.306031 | 39.74 | 0.766458 | 0.3004 | 0.2878926 | -9.564499e-05 | 0.026 | 41.0146
12419 | 17.328333 | 2.9637 | 46.57 | 14 | 6.3025 | 6.306464 | 39.72 | 0.76134 | 0.2996 | 0.2878876 | -9.883098e-05 | 0.0258 | 41.0176
12420 | 17.329722 | 2.9618 | 46.5742 | 14 | 6.3031 | 6.306914 | 39.73 | 0.769926 | 0.2997 | 0.2878835 | -7.294131e-05 | 0.0255 | 41.0123
12421 | 17.331111 | 2.9618 | 46.5783 | 14 | 6.3197 | 6.307361 | 39.94 | 0.767175 | 0.3009 | 0.2878798 | -4.365364e-05 | 0.0253 | 41.0139
12422 | 17.3325 | 2.9602 | 46.5824 | 14 | 6.3002 | 6.307796 | 39.69 | 0.766707 | 0.3005 | 0.2878766 | -1.50614e-05 | 0.025 | 41.014
12423 | 17.333889 | 2.9602 | 46.5865 | 15 | 6.3077 | 6.308284 | 39.79 | 0.759068 | 0.3006 | 0.2878734 | 1.312796e-05 | 0.0248 | 41.0185
12424 | 17.335278 | 2.9587 | 46.5906 | 15 | 6.3054 | 6.308715 | 39.76 | 0.76717 | 0.3 | 0.2878707 | 3.984178e-05 | 0.0246 | 41.0136
12425 | 17.336667 | 2.9587 | 46.5947 | 14 | 6.3036 | 6.309184 | 39.74 | 0.763755 | 0.2993 | 0.2878684 | 6.459308e-05 | 0.0243 | 41.0155
12426 | 17.338056 | 2.9572 | 46.5988 | 16 | 6.3065 | 6.309604 | 39.77 | 0.758813 | 0.2987 | 0.2878659 | 8.738185e-05 | 0.0241 | 41.0184
12427 | 17.339444 | 2.9572 | 46.6029 | 15 | 6.3094 | 6.31006 | 39.81 | 0.769044 | 0.2989 | 0.287864 | 0.0001101569 | 0.0239 | 41.0122
12428 | 17.340833 | 2.9557 | 46.607 | 16 | 6.3134 | 6.310485 | 39.86 | 0.768004 | 0.299 | 0.2878622 | 0.0001333077 | 0.0237 | 41.0127
12429 | 17.342222 | 2.9557 | 46.6111 | 14 | 6.3128 | 6.310947 | 39.85 | 0.767591 | 0.2994 | 0.2878608 | 0.0001569313 | 0.0235 | 41.0128
12430 | 17.343611 | 2.9543 | 46.6152 | 14 | 6.3048 | 6.3114 | 39.75 | 0.772364 | 0.299 | 0.2878597 | 0.0001801503 | 0.0233 | 41.0099
12431 | 17.345 | 2.9543 | 46.6193 | 16 | 6.3071 | 6.311877 | 39.78 | 0.763896 | 0.2989 | 0.287859 | 0.0001762918 | 0.023 | 41.0149
12432 | 17.346389 | 2.9527 | 46.6235 | 14 | 6.3042 | 6.312335 | 39.74 | 0.759784 | 0.2984 | 0.2878581 | 0.0001982883 | 0.0228 | 41.0172
12433 | 17.347778 | 2.9527 | 46.6276 | 15 | 6.3065 | 6.31277 | 39.77 | 0.772848 | 0.2981 | 0.2878571 | 0.0002206618 | 0.0226 | 41.0093
12434 | 17.349167 | 2.9513 | 46.6317 | 15 | 6.3169 | 6.313261 | 39.9 | 0.765524 | 0.298 | 0.287856 | 0.0002429268 | 0.0224 | 41.0136
12435 | 17.350556 | 2.9513 | 46.6358 | 15 | 6.3197 | 6.313691 | 39.94 | 0.769707 | 0.2986 | 0.2878553 | 0.0002659593 | 0.0222 | 41.0109
12436 | 17.351944 | 2.95 | 46.6399 | 16 | 6.31 | 6.314144 | 39.82 | 0.766185 | 0.2983 | 0.2878548 | 0.0002878109 | 0.022 | 41.013
12437 | 17.353333 | 2.95 | 46.644 | 15 | 6.3128 | 6.314615 | 39.85 | 0.769312 | 0.2983 | 0.2878558 | 0.0003094548 | 0.0218 | 41.011
12438 | 17.354722 | 2.9487 | 46.6481 | 17 | 6.3082 | 6.315066 | 39.79 | 0.765531 | 0.2978 | 0.2878568 | 0.0003305992 | 0.0216 | 41.0132
12439 | 17.356111 | 2.9487 | 46.6522 | 15 | 6.3169 | 6.315557 | 39.9 | 0.766827 | 0.2986 | 0.2878578 | 0.0003528999 | 0.0215 | 41.0123
12440 | 17.3575 | 2.9475 | 46.6563 | 15 | 6.3232 | 6.316018 | 39.98 | 0.775342 | 0.2992 | 0.2878589 | 0.0003756734 | 0.0213 | 41.0071
12441 | 17.358889 | 2.9475 | 46.6603 | 15 | 6.3111 | 6.316499 | 39.83 | 0.768299 | 0.2988 | 0.2878595 | 0.0003978478 | 0.0211 | 41.0112
12442 | 17.360278 | 2.9463 | 46.6644 | 15 | 6.3197 | 6.31698 | 39.94 | 0.765294 | 0.2995 | 0.28786 | 0.0004210784 | 0.0209 | 41.013
12443 | 17.361667 | 2.9463 | 46.6685 | 16 | 6.3111 | 6.31745 | 39.83 | 0.76964 | 0.2992 | 0.2878602 | 0.0004181698 | 0.0207 | 41.0102
12444 | 17.363333 | 2.945 | 46.6726 | 14 | 6.314 | 6.317929 | 39.87 | 0.766809 | 0.2985 | 0.2878598 | 0.0004394001 | 0.0206 | 41.0121
12445 | 17.364722 | 2.945 | 46.6767 | 14 | 6.3174 | 6.318438 | 39.91 | 0.774326 | 0.299 | 0.2878597 | 0.0004615885 | 0.0204 | 41.0075
12446 | 17.366111 | 2.9439 | 46.6808 | 15 | 6.3163 | 6.318889 | 39.9 | 0.77112 | 0.2984 | 0.2878601 | 0.0004824976 | 0.0202 | 41.0094
12447 | 17.3675 | 2.9439 | 46.6849 | 14 | 6.3163 | 6.319349 | 39.9 | 0.774736 | 0.2989 | 0.2878605 | 0.0005041701 | 0.02 | 41.0071
12448 | 17.368889 | 2.9428 | 46.689 | 15 | 6.3163 | 6.319784 | 39.9 | 0.768596 | 0.2991 | 0.2878609 | 0.0005266057 | 0.0199 | 41.0107
12449 | 17.370278 | 2.9428 | 46.6931 | 16 | 6.3306 | 6.320259 | 40.08 | 0.782828 | 0.3004 | 0.2878619 | 0.0005521387 | 0.0197 | 41.002
12450 | 17.371667 | 2.9419 | 46.6971 | 15 | 6.3163 | 6.320737 | 39.9 | 0.770592 | 0.3003 | 0.2878629 | 0.0005774612 | 0.0196 | 41.0093
12451 | 17.373056 | 2.9419 | 46.7012 | 15 | 6.3238 | 6.32118 | 39.99 | 0.773284 | 0.3004 | 0.2878637 | 0.0006032542 | 0.0194 | 41.0076
12452 | 17.374444 | 2.9411 | 46.7053 | 15 | 6.3232 | 6.321613 | 39.98 | 0.771689 | 0.3009 | 0.2878639 | 0.0006301988 | 0.0193 | 41.0085
12453 | 17.375833 | 2.9411 | 46.7094 | 15 | 6.3157 | 6.32209 | 39.89 | 0.769776 | 0.3005 | 0.2878641 | 0.0006561546 | 0.0191 | 41.0095
12454 | 17.377222 | 2.9404 | 46.7135 | 16 | 6.322 | 6.322549 | 39.97 | 0.779632 | 0.3006 | 0.2878646 | 0.0006822892 | 0.019 | 41.0035
12455 | 17.378611 | 2.9404 | 46.7176 | 15 | 6.3105 | 6.323006 | 39.82 | 0.766906 | 0.2997 | 0.2878652 | 0.0006789386 | 0.0189 | 41.011
12456 | 17.38 | 2.9395 | 46.7217 | 14 | 6.3255 | 6.3235 | 40.01 | 0.773545 | 0.3001 | 0.287866 | 0.0007040415 | 0.0188 | 41.007
12457 | 17.381389 | 2.9395 | 46.7258 | 15 | 6.3146 | 6.323961 | 39.87 | 0.771642 | 0.2996 | 0.2878706 | 0.000727866 | 0.0186 | 41.008
12458 | 17.382778 | 2.9388 | 46.7298 | 15 | 6.3323 | 6.324376 | 40.1 | 0.771792 | 0.3004 | 0.2878757 | 0.0007528413 | 0.0185 | 41.0079
12459 | 17.384167 | 2.9388 | 46.7339 | 17 | 6.3249 | 6.324841 | 40 | 0.774784 | 0.3005 | 0.2878811 | 0.0007782859 | 0.0184 | 41.006
12460 | 17.385556 | 2.9382 | 46.738 | 15 | 6.3163 | 6.325313 | 39.9 | 0.772808 | 0.3003 | 0.2878862 | 0.0008036173 | 0.0183 | 41.0071
12461 | 17.386944 | 2.9382 | 46.7421 | 14 | 6.322 | 6.325782 | 39.97 | 0.774862 | 0.3001 | 0.2878916 | 0.0008282528 | 0.0182 | 41.0057
12462 | 17.388333 | 2.9378 | 46.7462 | 14 | 6.3197 | 6.326244 | 39.94 | 0.777324 | 0.2997 | 0.2878975 | 0.0008527759 | 0.0181 | 41.0042
12463 | 17.389722 | 2.9378 | 46.7502 | 17 | 6.3341 | 6.326689 | 40.12 | 0.777758 | 0.3005 | 0.2879034 | 0.0008783532 | 0.018 | 41.0038
12464 | 17.391111 | 2.9374 | 46.7543 | 14 | 6.3226 | 6.327144 | 39.98 | 0.773909 | 0.3005 | 0.2879098 | 0.0009043034 | 0.0179 | 41.006
12465 | 17.3925 | 2.9374 | 46.7584 | 14 | 6.3323 | 6.327581 | 40.1 | 0.77733 | 0.3015 | 0.287916 | 0.0009325703 | 0.0179 | 41.0039
12466 | 17.393889 | 2.9371 | 46.7625 | 13 | 6.3312 | 6.328028 | 40.08 | 0.773753 | 0.302 | 0.2879223 | 0.0009623758 | 0.0178 | 41.0059
12467 | 17.395278 | 2.9371 | 46.7666 | 13 | 6.3415 | 6.328454 | 40.21 | 0.7819 | 0.3031 | 0.2879281 | 0.0009639847 | 0.0177 | 41.001
12468 | 17.396667 | 2.9367 | 46.7706 | 15 | 6.3289 | 6.328864 | 40.06 | 0.78551 | 0.3033 | 0.2879341 | 0.0009962437 | 0.0176 | 40.9987
12469 | 17.398056 | 2.9367 | 46.7747 | 15 | 6.3186 | 6.32933 | 39.92 | 0.771304 | 0.3031 | 0.2879395 | 0.001027902 | 0.0176 | 41.0072
12470 | 17.399444 | 2.9366 | 46.7788 | 14 | 6.3226 | 6.329771 | 39.98 | 0.779051 | 0.303 | 0.287945 | 0.001059446 | 0.0175 | 41.0024
12471 | 17.400833 | 2.9366 | 46.7829 | 15 | 6.3335 | 6.330198 | 40.11 | 0.774525 | 0.3038 | 0.2879508 | 0.00109233 | 0.0175 | 41.005
12472 | 17.402222 | 2.9366 | 46.7869 | 15 | 6.3243 | 6.330644 | 40 | 0.777872 | 0.304 | 0.2879568 | 0.001125584 | 0.0174 | 41.003
12473 | 17.403611 | 2.9366 | 46.791 | 16 | 6.3295 | 6.331027 | 40.06 | 0.777551 | 0.3041 | 0.2879625 | 0.00115911 | 0.0174 | 41.0031
12474 | 17.405 | 2.9366 | 46.7951 | 16 | 6.3404 | 6.331496 | 40.2 | 0.77947 | 0.305 | 0.287969 | 0.001194655 | 0.0173 | 41.0018
12475 | 17.406389 | 2.9366 | 46.7992 | 16 | 6.3358 | 6.331903 | 40.14 | 0.780833 | 0.3056 | 0.2879746 | 0.001231927 | 0.0173 | 41.0009
12476 | 17.407778 | 2.9368 | 46.8033 | 15 | 6.3295 | 6.332359 | 40.06 | 0.779777 | 0.3056 | 0.2879803 | 0.001269276 | 0.0173 | 41.0014
12477 | 17.409167 | 2.9368 | 46.8073 | 14 | 6.3329 | 6.332813 | 40.11 | 0.781943 | 0.306 | 0.2879854 | 0.001306604 | 0.0172 | 41.0001
12478 | 17.410556 | 2.9371 | 46.8114 | 17 | 6.3278 | 6.333259 | 40.04 | 0.779962 | 0.306 | 0.2879906 | 0.001344202 | 0.0172 | 41.0012
12479 | 17.411944 | 2.9371 | 46.8155 | 15 | 6.3364 | 6.333745 | 40.15 | 0.779859 | 0.3062 | 0.2879956 | 0.00135087 | 0.0172 | 41.0011
12480 | 17.413333 | 2.9372 | 46.8196 | 18 | 6.3295 | 6.334173 | 40.06 | 0.777788 | 0.3062 | 0.2880012 | 0.001388769 | 0.0172 | 41.0023
12481 | 17.414722 | 2.9372 | 46.8237 | 13 | 6.3323 | 6.33461 | 40.1 | 0.780374 | 0.3068 | 0.2880069 | 0.001427907 | 0.0172 | 41.0006
12482 | 17.416111 | 2.9376 | 46.8277 | 15 | 6.3455 | 6.335052 | 40.27 | 0.780749 | 0.308 | 0.2880121 | 0.001469155 | 0.0172 | 41.0003
12483 | 17.4175 | 2.9376 | 46.8318 | 14 | 6.3438 | 6.335513 | 40.24 | 0.780534 | 0.3088 | 0.2880179 | 0.001511154 | 0.0172 | 41.0004
12484 | 17.418889 | 2.9382 | 46.8359 | 16 | 6.3335 | 6.335927 | 40.11 | 0.778359 | 0.3092 | 0.2880239 | 0.00155497 | 0.0172 | 41.0016
12485 | 17.420278 | 2.9382 | 46.84 | 15 | 6.3364 | 6.33643 | 40.15 | 0.779127 | 0.3099 | 0.2880307 | 0.001600021 | 0.0172 | 41.001
12486 | 17.421667 | 2.9388 | 46.8441 | 15 | 6.3369 | 6.336901 | 40.16 | 0.782089 | 0.3099 | 0.2880373 | 0.00164524 | 0.0172 | 40.9992
12487 | 17.423056 | 2.9388 | 46.8481 | 15 | 6.3386 | 6.337334 | 40.18 | 0.780905 | 0.3103 | 0.2880442 | 0.001691014 | 0.0172 | 40.9998
12488 | 17.424444 | 2.9396 | 46.8522 | 15 | 6.3352 | 6.33779 | 40.13 | 0.778738 | 0.3102 | 0.2880512 | 0.001735499 | 0.0173 | 41.001
12489 | 17.425833 | 2.9396 | 46.8563 | 16 | 6.3312 | 6.338236 | 40.08 | 0.780032 | 0.3097 | 0.2880579 | 0.001780926 | 0.0173 | 41.0001
12490 | 17.427222 | 2.9405 | 46.8604 | 14 | 6.3369 | 6.338712 | 40.16 | 0.783781 | 0.3102 | 0.2880648 | 0.001827492 | 0.0173 | 40.9978
12491 | 17.428611 | 2.9405 | 46.8645 | 15 | 6.3404 | 6.339156 | 40.2 | 0.783132 | 0.3103 | 0.2880715 | 0.001840103 | 0.0174 | 40.9981
12492 | 17.43 | 2.9412 | 46.8686 | 14 | 6.3404 | 6.339591 | 40.2 | 0.78641 | 0.3109 | 0.2880785 | 0.001887918 | 0.0174 | 40.996
12493 | 17.431667 | 2.9412 | 46.8726 | 13 | 6.3381 | 6.340029 | 40.17 | 0.780207 | 0.3112 | 0.2880856 | 0.001936482 | 0.0175 | 41
12494 | 17.433056 | 2.9422 | 46.8767 | 16 | 6.3346 | 6.340496 | 40.13 | 0.779465 | 0.311 | 0.2880924 | 0.001984049 | 0.0175 | 41.0003
12495 | 17.434444 | 2.9422 | 46.8808 | 15 | 6.3404 | 6.340963 | 40.2 | 0.783049 | 0.3114 | 0.2880993 | 0.002031977 | 0.0176 | 40.9981
12496 | 17.435833 | 2.9433 | 46.8849 | 15 | 6.3409 | 6.341424 | 40.21 | 0.782038 | 0.3114 | 0.2881062 | 0.002080168 | 0.0177 | 40.9986
12497 | 17.437222 | 2.9433 | 46.889 | 16 | 6.3392 | 6.341873 | 40.19 | 0.779689 | 0.3114 | 0.2881138 | 0.002127458 | 0.0178 | 40.9999
12498 | 17.438611 | 2.9446 | 46.8931 | 14 | 6.3444 | 6.342346 | 40.25 | 0.786406 | 0.3116 | 0.2881217 | 0.002174718 | 0.0178 | 40.9958
12499 | 17.44 | 2.9446 | 46.8972 | 13 | 6.3398 | 6.342783 | 40.19 | 0.780641 | 0.3132 | 0.2881289 | 0.002225049 | 0.0179 | 40.9991
12500 | 17.441389 | 2.9461 | 46.9013 | 16 | 6.3489 | 6.343249 | 40.31 | 0.78657 | 0.3137 | 0.2881364 | 0.002276122 | 0.0181 | 40.9955
12501 | 17.442778 | 2.9461 | 46.9054 | 15 | 6.3438 | 6.343688 | 40.24 | 0.783504 | 0.314 | 0.2881438 | 0.002327549 | 0.0182 | 40.9972
12502 | 17.444167 | 2.9476 | 46.9095 | 15 | 6.3461 | 6.344231 | 40.27 | 0.783558 | 0.3146 | 0.2881509 | 0.002380008 | 0.0183 | 40.9971
12503 | 17.445556 | 2.9476 | 46.9135 | 14 | 6.3467 | 6.344678 | 40.28 | 0.782386 | 0.315 | 0.2881579 | 0.002402981 | 0.0184 | 40.9977
12504 | 17.446944 | 2.9491 | 46.9176 | 16 | 6.3455 | 6.345057 | 40.27 | 0.784648 | 0.3156 | 0.2881649 | 0.00245725 | 0.0186 | 40.9963
12505 | 17.448333 | 2.9491 | 46.9217 | 14 | 6.3541 | 6.345531 | 40.37 | 0.787214 | 0.3162 | 0.2881715 | 0.002512935 | 0.0187 | 40.9946
12506 | 17.449722 | 2.9509 | 46.9258 | 15 | 6.3461 | 6.346019 | 40.27 | 0.780748 | 0.3166 | 0.2881777 | 0.002568873 | 0.0188 | 40.9984
12507 | 17.451111 | 2.9509 | 46.9299 | 14 | 6.3512 | 6.346469 | 40.34 | 0.781341 | 0.3174 | 0.2881838 | 0.002626612 | 0.019 | 40.998
12508 | 17.4525 | 2.9528 | 46.934 | 14 | 6.3444 | 6.346923 | 40.25 | 0.779727 | 0.3174 | 0.2881897 | 0.002684313 | 0.0191 | 40.9988
12509 | 17.453889 | 2.9528 | 46.9381 | 16 | 6.3404 | 6.347364 | 40.2 | 0.782551 | 0.317 | 0.2881959 | 0.002741104 | 0.0193 | 40.9971
12510 | 17.455278 | 2.9549 | 46.9422 | 15 | 6.3501 | 6.347843 | 40.32 | 0.782917 | 0.317 | 0.2882024 | 0.002798147 | 0.0195 | 40.9967
12511 | 17.456667 | 2.9549 | 46.9464 | 16 | 6.3449 | 6.348258 | 40.26 | 0.785054 | 0.3169 | 0.2882088 | 0.002855443 | 0.0197 | 40.9953
12512 | 17.458056 | 2.9571 | 46.9505 | 14 | 6.3449 | 6.348709 | 40.26 | 0.784127 | 0.3167 | 0.2882151 | 0.002911927 | 0.0199 | 40.9958
12513 | 17.459444 | 2.9571 | 46.9546 | 16 | 6.3512 | 6.349178 | 40.34 | 0.781494 | 0.317 | 0.2882216 | 0.002968277 | 0.0201 | 40.9973
12514 | 17.460833 | 2.9593 | 46.9587 | 16 | 6.3484 | 6.349634 | 40.3 | 0.782794 | 0.3172 | 0.2882283 | 0.003024878 | 0.0203 | 40.9964
12515 | 17.462222 | 2.9593 | 46.9628 | 15 | 6.3472 | 6.350095 | 40.29 | 0.779073 | 0.3168 | 0.288235 | 0.003050601 | 0.0205 | 40.9985
12516 | 17.463611 | 2.9614 | 46.9669 | 17 | 6.3449 | 6.35057 | 40.26 | 0.785232 | 0.3169 | 0.2882416 | 0.003106487 | 0.0207 | 40.9947
12517 | 17.465 | 2.9614 | 46.971 | 15 | 6.3564 | 6.350983 | 40.4 | 0.789807 | 0.3175 | 0.2882485 | 0.003163979 | 0.0209 | 40.9919
12518 | 17.466389 | 2.9638 | 46.9751 | 15 | 6.3495 | 6.351397 | 40.32 | 0.78462 | 0.3176 | 0.2882553 | 0.003221142 | 0.0211 | 40.9949
12519 | 17.467778 | 2.9638 | 46.9793 | 16 | 6.3569 | 6.351823 | 40.41 | 0.789668 | 0.3181 | 0.2882613 | 0.003280006 | 0.0213 | 40.9917
12520 | 17.469167 | 2.9663 | 46.9834 | 16 | 6.3507 | 6.352239 | 40.33 | 0.784264 | 0.3182 | 0.2882671 | 0.003338637 | 0.0215 | 40.9949
12521 | 17.470556 | 2.9663 | 46.9875 | 15 | 6.3524 | 6.352675 | 40.35 | 0.784039 | 0.3182 | 0.2882725 | 0.003396454 | 0.0217 | 40.9949
12522 | 17.471944 | 2.9688 | 46.9916 | 14 | 6.3592 | 6.353071 | 40.44 | 0.787908 | 0.319 | 0.2882777 | 0.003455294 | 0.022 | 40.9925
12523 | 17.473333 | 2.9688 | 46.9957 | 15 | 6.3455 | 6.353504 | 40.27 | 0.789125 | 0.3189 | 0.2882826 | 0.003512736 | 0.0222 | 40.9917
12524 | 17.474722 | 2.9715 | 46.9999 | 13 | 6.3569 | 6.353933 | 40.41 | 0.791583 | 0.3193 | 0.2882874 | 0.003571004 | 0.0225 | 40.9901
12525 | 17.476111 | 2.9715 | 47.004 | 15 | 6.3621 | 6.354413 | 40.48 | 0.790466 | 0.3201 | 0.2882919 | 0.003631065 | 0.0227 | 40.9906
12526 | 17.4775 | 2.9742 | 47.0081 | 15 | 6.3581 | 6.354826 | 40.43 | 0.789837 | 0.3205 | 0.2882967 | 0.003691951 | 0.023 | 40.9909
12527 | 17.478889 | 2.9742 | 47.0123 | 17 | 6.3461 | 6.355194 | 40.27 | 0.786001 | 0.3202 | 0.2883009 | 0.003724639 | 0.0232 | 40.9931
12528 | 17.480278 | 2.9768 | 47.0164 | 15 | 6.3535 | 6.355602 | 40.37 | 0.788496 | 0.3201 | 0.2883049 | 0.003784604 | 0.0235 | 40.9915
12529 | 17.481667 | 2.9768 | 47.0205 | 15 | 6.3569 | 6.355989 | 40.41 | 0.783757 | 0.3203 | 0.2883083 | 0.003845683 | 0.0237 | 40.9942
12530 | 17.483056 | 2.9796 | 47.0247 | 15 | 6.3632 | 6.35645 | 40.49 | 0.792513 | 0.3209 | 0.2883119 | 0.003907684 | 0.024 | 40.9889
12531 | 17.484444 | 2.9796 | 47.0288 | 16 | 6.3609 | 6.356857 | 40.46 | 0.795463 | 0.3215 | 0.2883153 | 0.003970122 | 0.0243 | 40.987
12532 | 17.485833 | 2.9825 | 47.033 | 15 | 6.3604 | 6.357304 | 40.45 | 0.794229 | 0.3224 | 0.2883182 | 0.004034155 | 0.0245 | 40.9876
12533 | 17.487222 | 2.9825 | 47.0371 | 16 | 6.3564 | 6.35771 | 40.4 | 0.790268 | 0.3226 | 0.2883209 | 0.004098235 | 0.0248 | 40.9899
12534 | 17.488611 | 2.9855 | 47.0412 | 14 | 6.3478 | 6.358131 | 40.29 | 0.787953 | 0.322 | 0.2883233 | 0.004161783 | 0.0251 | 40.9912
12535 | 17.49 | 2.9855 | 47.0454 | 16 | 6.3661 | 6.358565 | 40.53 | 0.790652 | 0.323 | 0.2883258 | 0.004227119 | 0.0254 | 40.9894
12536 | 17.491389 | 2.9886 | 47.0495 | 16 | 6.3592 | 6.359011 | 40.44 | 0.789822 | 0.3236 | 0.2883295 | 0.004293564 | 0.0257 | 40.9898
12537 | 17.492778 | 2.9886 | 47.0537 | 14 | 6.3689 | 6.359451 | 40.56 | 0.791457 | 0.324 | 0.2883334 | 0.00436025 | 0.026 | 40.9887
12538 | 17.494167 | 2.9918 | 47.0578 | 13 | 6.3575 | 6.359899 | 40.42 | 0.789786 | 0.3242 | 0.2883372 | 0.00442698 | 0.0263 | 40.9896
12539 | 17.495556 | 2.9918 | 47.062 | 15 | 6.3632 | 6.360353 | 40.49 | 0.793341 | 0.325 | 0.2883409 | 0.004468348 | 0.0266 | 40.9873
12540 | 17.497222 | 2.9949 | 47.0662 | 15 | 6.3638 | 6.360839 | 40.5 | 0.786835 | 0.3256 | 0.288345 | 0.004537616 | 0.0269 | 40.9914
12541 | 17.498611 | 2.9949 | 47.0703 | 18 | 6.3763 | 6.361296 | 40.66 | 0.789065 | 0.3269 | 0.2883489 | 0.004609532 | 0.0272 | 40.99
12542 | 17.5 | 2.9982 | 47.0745 | 13 | 6.37 | 6.361708 | 40.58 | 0.797588 | 0.328 | 0.2883528 | 0.004684772 | 0.0275 | 40.9847
12543 | 17.501389 | 2.9982 | 47.0787 | 16 | 6.3626 | 6.362157 | 40.48 | 0.789719 | 0.3283 | 0.2883562 | 0.004760535 | 0.0278 | 40.9893
12544 | 17.502778 | 3.0017 | 47.0828 | 15 | 6.3569 | 6.362595 | 40.41 | 0.790259 | 0.3283 | 0.2883589 | 0.004836242 | 0.0281 | 40.9889
12545 | 17.504167 | 3.0017 | 47.087 | 15 | 6.3706 | 6.363038 | 40.58 | 0.797007 | 0.3286 | 0.288361 | 0.00491257 | 0.0285 | 40.9847
12546 | 17.505556 | 3.0053 | 47.0912 | 15 | 6.3615 | 6.363448 | 40.47 | 0.792374 | 0.3286 | 0.288363 | 0.004988746 | 0.0288 | 40.9873
12547 | 17.506944 | 3.0053 | 47.0953 | 16 | 6.395 | 6.363894 | 40.9 | 0.79409 | 0.3313 | 0.2883648 | 0.00506969 | 0.0291 | 40.9862
12548 | 17.508333 | 3.0091 | 47.0995 | 14 | 6.3706 | 6.364314 | 40.58 | 0.799999 | 0.332 | 0.2883663 | 0.005151346 | 0.0295 | 40.9825
12549 | 17.509722 | 3.0091 | 47.1037 | 14 | 6.3586 | 6.364737 | 40.43 | 0.786315 | 0.3313 | 0.2883675 | 0.005231781 | 0.0299 | 40.9906
12550 | 17.511111 | 3.0129 | 47.1079 | 16 | 6.3729 | 6.365177 | 40.61 | 0.791628 | 0.3321 | 0.2883679 | 0.005313507 | 0.0302 | 40.9873
12551 | 17.5125 | 3.0129 | 47.1121 | 14 | 6.3655 | 6.36562 | 40.52 | 0.794445 | 0.3322 | 0.2883681 | 0.005366754 | 0.0306 | 40.9855
12552 | 17.513889 | 3.0166 | 47.1163 | 15 | 6.3621 | 6.366029 | 40.48 | 0.791372 | 0.3316 | 0.2883683 | 0.005447316 | 0.0309 | 40.9872
12553 | 17.515278 | 3.0166 | 47.1204 | 15 | 6.37 | 6.366469 | 40.58 | 0.793297 | 0.3319 | 0.2883677 | 0.005528782 | 0.0313 | 40.9859
12554 | 17.516667 | 3.0206 | 47.1246 | 16 | 6.3621 | 6.366915 | 40.48 | 0.787821 | 0.3325 | 0.2883672 | 0.005611729 | 0.0317 | 40.9891
12555 | 17.518056 | 3.0206 | 47.1288 | 15 | 6.3717 | 6.36737 | 40.6 | 0.793385 | 0.3331 | 0.2883667 | 0.005695385 | 0.0321 | 40.9856
12556 | 17.519444 | 3.0246 | 47.133 | 13 | 6.3729 | 6.367835 | 40.61 | 0.795457 | 0.3339 | 0.2883665 | 0.005780618 | 0.0324 | 40.9842
12557 | 17.520833 | 3.0246 | 47.1372 | 16 | 6.3723 | 6.368302 | 40.61 | 0.796781 | 0.3343 | 0.288366 | 0.005865882 | 0.0328 | 40.9833
12558 | 17.522222 | 3.0287 | 47.1414 | 13 | 6.3575 | 6.36875 | 40.42 | 0.788249 | 0.3337 | 0.2883653 | 0.005950214 | 0.0332 | 40.9883
12559 | 17.523611 | 3.0287 | 47.1456 | 16 | 6.3666 | 6.369156 | 40.53 | 0.796747 | 0.3338 | 0.2883645 | 0.006034964 | 0.0336 | 40.9831
12560 | 17.525 | 3.0328 | 47.1499 | 13 | 6.3672 | 6.369568 | 40.54 | 0.793269 | 0.3335 | 0.2883634 | 0.006119264 | 0.034 | 40.985
12561 | 17.526389 | 3.0328 | 47.1541 | 13 | 6.3746 | 6.369995 | 40.64 | 0.794821 | 0.3339 | 0.2883623 | 0.006203693 | 0.0344 | 40.9839
12562 | 17.527778 | 3.0371 | 47.1583 | 15 | 6.37 | 6.370452 | 40.58 | 0.796563 | 0.3341 | 0.2883608 | 0.006287962 | 0.0348 | 40.9827
12563 | 17.529167 | 3.0371 | 47.1625 | 14 | 6.3717 | 6.370892 | 40.6 | 0.795029 | 0.3344 | 0.2883594 | 0.006344251 | 0.0352 | 40.9835
12564 | 17.530556 | 3.0411 | 47.1667 | 14 | 6.3735 | 6.371334 | 40.62 | 0.792724 | 0.3346 | 0.2883579 | 0.006429276 | 0.0356 | 40.9848
12565 | 17.531944 | 3.0411 | 47.171 | 13 | 6.3729 | 6.371771 | 40.61 | 0.793002 | 0.3345 | 0.2883567 | 0.006514331 | 0.036 | 40.9844
12566 | 17.533333 | 3.0452 | 47.1752 | 14 | 6.3877 | 6.372246 | 40.8 | 0.795405 | 0.3355 | 0.2883553 | 0.00660144 | 0.0364 | 40.9829
12567 | 17.534722 | 3.0452 | 47.1794 | 15 | 6.3797 | 6.372678 | 40.7 | 0.796371 | 0.3358 | 0.2883535 | 0.006689156 | 0.0368 | 40.9822
12568 | 17.536111 | 3.0495 | 47.1837 | 14 | 6.3735 | 6.373075 | 40.62 | 0.790711 | 0.336 | 0.2883516 | 0.006777094 | 0.0372 | 40.9854
12569 | 17.5375 | 3.0495 | 47.1879 | 17 | 6.3791 | 6.373514 | 40.69 | 0.800572 | 0.3361 | 0.2883497 | 0.006865061 | 0.0376 | 40.9793
12570 | 17.538889 | 3.0537 | 47.1922 | 15 | 6.374 | 6.373955 | 40.63 | 0.798562 | 0.3363 | 0.2883473 | 0.006953538 | 0.038 | 40.9804
12571 | 17.540278 | 3.0537 | 47.1964 | 15 | 6.3786 | 6.374389 | 40.69 | 0.798022 | 0.3366 | 0.2883446 | 0.007043008 | 0.0384 | 40.9806
12572 | 17.541667 | 3.058 | 47.2006 | 14 | 6.3814 | 6.374821 | 40.72 | 0.797204 | 0.3367 | 0.2883415 | 0.007132217 | 0.0388 | 40.9809
12573 | 17.543056 | 3.058 | 47.2049 | 15 | 6.3791 | 6.375249 | 40.69 | 0.790534 | 0.3371 | 0.2883384 | 0.00722155 | 0.0392 | 40.9847
12574 | 17.544444 | 3.0624 | 47.2091 | 15 | 6.3797 | 6.375672 | 40.7 | 0.797379 | 0.3378 | 0.2883354 | 0.007311777 | 0.0396 | 40.9805
12575 | 17.545833 | 3.0624 | 47.2134 | 14 | 6.3814 | 6.376101 | 40.72 | 0.798332 | 0.3382 | 0.288333 | 0.00737391 | 0.04 | 40.9798
12576 | 17.547222 | 3.0665 | 47.2177 | 14 | 6.3706 | 6.376544 | 40.58 | 0.793434 | 0.3376 | 0.28833 | 0.007463531 | 0.0404 | 40.9825
12577 | 17.548611 | 3.0665 | 47.2219 | 14 | 6.3786 | 6.376984 | 40.69 | 0.802304 | 0.3375 | 0.2883275 | 0.007553754 | 0.0408 | 40.9771
12578 | 17.55 | 3.0708 | 47.2262 | 16 | 6.3837 | 6.377378 | 40.75 | 0.800858 | 0.3381 | 0.2883252 | 0.007645353 | 0.0412 | 40.9778
12579 | 17.551389 | 3.0708 | 47.2304 | 15 | 6.3757 | 6.37783 | 40.65 | 0.794975 | 0.3378 | 0.2883224 | 0.007736689 | 0.0416 | 40.9812
12580 | 17.552778 | 3.0751 | 47.2347 | 15 | 6.3837 | 6.378273 | 40.75 | 0.802965 | 0.3384 | 0.2883192 | 0.007828822 | 0.042 | 40.9762
12581 | 17.554167 | 3.0751 | 47.239 | 14 | 6.3763 | 6.378707 | 40.66 | 0.796676 | 0.338 | 0.2883157 | 0.007920309 | 0.0424 | 40.9798
12582 | 17.555556 | 3.0794 | 47.2433 | 14 | 6.3735 | 6.379157 | 40.62 | 0.797581 | 0.3368 | 0.2883116 | 0.008009994 | 0.0428 | 40.9791
12583 | 17.556944 | 3.0794 | 47.2475 | 14 | 6.3911 | 6.379627 | 40.85 | 0.798869 | 0.3377 | 0.2883074 | 0.008101731 | 0.0432 | 40.9782
12584 | 17.558333 | 3.0836 | 47.2518 | 15 | 6.382 | 6.380064 | 40.73 | 0.800761 | 0.3377 | 0.288303 | 0.008192533 | 0.0436 | 40.9769
12585 | 17.56 | 3.0836 | 47.2561 | 15 | 6.3848 | 6.380462 | 40.77 | 0.801488 | 0.3379 | 0.2882985 | 0.008283748 | 0.044 | 40.9766
12586 | 17.561389 | 3.0879 | 47.2604 | 14 | 6.3831 | 6.38088 | 40.74 | 0.797493 | 0.3385 | 0.2882939 | 0.008376723 | 0.0444 | 40.9788
12587 | 17.562778 | 3.0879 | 47.2647 | 15 | 6.3854 | 6.381263 | 40.77 | 0.801276 | 0.3391 | 0.2882895 | 0.008436447 | 0.0447 | 40.9763
12588 | 17.564167 | 3.0918 | 47.269 | 15 | 6.3814 | 6.381686 | 40.72 | 0.800298 | 0.3386 | 0.2882855 | 0.008529389 | 0.0451 | 40.9768
12589 | 17.565556 | 3.0918 | 47.2733 | 16 | 6.3803 | 6.382165 | 40.71 | 0.799225 | 0.3389 | 0.2882812 | 0.008623032 | 0.0455 | 40.9772
12590 | 17.566944 | 3.0959 | 47.2776 | 15 | 6.3814 | 6.382576 | 40.72 | 0.802361 | 0.3383 | 0.288276 | 0.008715645 | 0.0459 | 40.9752
12591 | 17.568333 | 3.0959 | 47.2819 | 15 | 6.382 | 6.382994 | 40.73 | 0.801111 | 0.3383 | 0.2882702 | 0.008808575 | 0.0462 | 40.9758
12592 | 17.569722 | 3.1 | 47.2862 | 14 | 6.3786 | 6.383435 | 40.69 | 0.796649 | 0.3378 | 0.2882643 | 0.008900958 | 0.0466 | 40.9783
12593 | 17.571111 | 3.1 | 47.2905 | 14 | 6.3905 | 6.383839 | 40.84 | 0.805682 | 0.3386 | 0.2882583 | 0.008995102 | 0.047 | 40.9727
12594 | 17.5725 | 3.1041 | 47.2948 | 16 | 6.3899 | 6.384248 | 40.83 | 0.805109 | 0.3386 | 0.2882524 | 0.009088987 | 0.0474 | 40.9729
12595 | 17.573889 | 3.1041 | 47.2991 | 14 | 6.3854 | 6.384661 | 40.77 | 0.803649 | 0.3387 | 0.2882462 | 0.009182998 | 0.0477 | 40.9736
12596 | 17.575278 | 3.1082 | 47.3034 | 15 | 6.382 | 6.385079 | 40.73 | 0.802642 | 0.3384 | 0.2882392 | 0.009276173 | 0.0481 | 40.974
12597 | 17.576667 | 3.1082 | 47.3077 | 15 | 6.3945 | 6.385488 | 40.89 | 0.799783 | 0.3389 | 0.288232 | 0.009370916 | 0.0485 | 40.9755
12598 | 17.578056 | 3.1123 | 47.3121 | 14 | 6.3939 | 6.385928 | 40.88 | 0.808364 | 0.3395 | 0.2882249 | 0.00946588 | 0.0488 | 40.9702
12599 | 17.579444 | 3.1123 | 47.3164 | 15 | 6.3843 | 6.38635 | 40.76 | 0.804185 | 0.339 | 0.2882175 | 0.009522571 | 0.0492 | 40.9725
12600 | 17.580833 | 3.1161 | 47.3207 | 15 | 6.3894 | 6.386749 | 40.82 | 0.799565 | 0.3392 | 0.2882097 | 0.009616732 | 0.0495 | 40.9751
12601 | 17.582222 | 3.1161 | 47.3251 | 16 | 6.3888 | 6.387153 | 40.82 | 0.806901 | 0.3392 | 0.2882019 | 0.009710537 | 0.0499 | 40.9705
12602 | 17.583611 | 3.1199 | 47.3294 | 14 | 6.3882 | 6.387564 | 40.81 | 0.806506 | 0.339 | 0.288194 | 0.009804082 | 0.0502 | 40.9706
12603 | 17.585 | 3.1199 | 47.3337 | 14 | 6.3928 | 6.387982 | 40.87 | 0.800159 | 0.3391 | 0.2881854 | 0.009897847 | 0.0506 | 40.9742
12604 | 17.586389 | 3.1238 | 47.3381 | 15 | 6.3871 | 6.388399 | 40.8 | 0.8024 | 0.3392 | 0.288176 | 0.009991448 | 0.0509 | 40.9727
12605 | 17.587778 | 3.1238 | 47.3424 | 14 | 6.3905 | 6.388831 | 40.84 | 0.80839 | 0.339 | 0.2881662 | 0.01008412 | 0.0513 | 40.9689
12606 | 17.589167 | 3.1277 | 47.3467 | 13 | 6.3967 | 6.389261 | 40.92 | 0.806486 | 0.3396 | 0.2881562 | 0.01017777 | 0.0516 | 40.9699
12607 | 17.590556 | 3.1277 | 47.3511 | 15 | 6.3939 | 6.389702 | 40.88 | 0.809387 | 0.3397 | 0.2881459 | 0.01027193 | 0.052 | 40.9679
12608 | 17.591944 | 3.1315 | 47.3554 | 13 | 6.3894 | 6.390112 | 40.82 | 0.80186 | 0.3397 | 0.2881347 | 0.01036545 | 0.0523 | 40.9723
12609 | 17.593333 | 3.1315 | 47.3598 | 14 | 6.3933 | 6.390522 | 40.87 | 0.79466 | 0.3397 | 0.2881234 | 0.01045823 | 0.0526 | 40.9764
12610 | 17.594722 | 3.1354 | 47.3641 | 14 | 6.4001 | 6.390889 | 40.96 | 0.808914 | 0.3405 | 0.2881126 | 0.01055237 | 0.053 | 40.9677
12611 | 17.596111 | 3.1354 | 47.3685 | 13 | 6.399 | 6.391311 | 40.95 | 0.806897 | 0.341 | 0.2881016 | 0.01061286 | 0.0533 | 40.9687
12612 | 17.5975 | 3.1389 | 47.3729 | 14 | 6.395 | 6.391735 | 40.9 | 0.804155 | 0.3409 | 0.2880904 | 0.01070754 | 0.0536 | 40.9701
12613 | 17.598889 | 3.1389 | 47.3772 | 13 | 6.3922 | 6.392173 | 40.86 | 0.80845 | 0.3407 | 0.2880797 | 0.01080224 | 0.0539 | 40.9674
12614 | 17.600278 | 3.1425 | 47.3816 | 14 | 6.3945 | 6.392589 | 40.89 | 0.803116 | 0.3403 | 0.2880692 | 0.01089592 | 0.0542 | 40.9704
12615 | 17.601667 | 3.1425 | 47.3859 | 14 | 6.3939 | 6.392985 | 40.88 | 0.80873 | 0.3402 | 0.2880586 | 0.01098942 | 0.0545 | 40.9668
12616 | 17.603056 | 3.146 | 47.3903 | 15 | 6.399 | 6.393407 | 40.95 | 0.804961 | 0.3407 | 0.288048 | 0.01108372 | 0.0548 | 40.9689
12617 | 17.604444 | 3.146 | 47.3947 | 16 | 6.4018 | 6.393815 | 40.98 | 0.809322 | 0.3411 | 0.2880377 | 0.01117776 | 0.0551 | 40.9661
12618 | 17.605833 | 3.1496 | 47.3991 | 15 | 6.3967 | 6.394222 | 40.92 | 0.806878 | 0.341 | 0.2880275 | 0.01127133 | 0.0554 | 40.9673
12619 | 17.607222 | 3.1496 | 47.4034 | 13 | 6.3939 | 6.394644 | 40.88 | 0.803321 | 0.3402 | 0.2880179 | 0.01136311 | 0.0557 | 40.9693
12620 | 17.608611 | 3.153 | 47.4078 | 15 | 6.3984 | 6.395071 | 40.94 | 0.80324 | 0.3402 | 0.2880082 | 0.01145548 | 0.056 | 40.9691
12621 | 17.61 | 3.153 | 47.4122 | 14 | 6.4013 | 6.395517 | 40.98 | 0.810588 | 0.3405 | 0.2879985 | 0.01154884 | 0.0563 | 40.9645
12622 | 17.611389 | 3.1565 | 47.4166 | 14 | 6.4018 | 6.395972 | 40.98 | 0.805491 | 0.3404 | 0.2879887 | 0.01164241 | 0.0566 | 40.9674
12623 | 17.612778 | 3.1565 | 47.421 | 14 | 6.3962 | 6.396363 | 40.91 | 0.800566 | 0.3403 | 0.2879791 | 0.01169912 | 0.0569 | 40.9701
12624 | 17.614167 | 3.1595 | 47.4253 | 15 | 6.399 | 6.39677 | 40.95 | 0.80429 | 0.3406 | 0.2879689 | 0.01179285 | 0.0571 | 40.9677
12625 | 17.615556 | 3.1595 | 47.4297 | 17 | 6.4001 | 6.397191 | 40.96 | 0.808579 | 0.3404 | 0.2879591 | 0.0118868 | 0.0574 | 40.9649
12626 | 17.616944 | 3.1627 | 47.4341 | 14 | 6.4007 | 6.397645 | 40.97 | 0.809568 | 0.3403 | 0.2879495 | 0.01198029 | 0.0577 | 40.9641
12627 | 17.618333 | 3.1627 | 47.4385 | 14 | 6.4092 | 6.398119 | 41.08 | 0.811463 | 0.3408 | 0.28794 | 0.01207515 | 0.0579 | 40.9628
12628 | 17.619722 | 3.1659 | 47.4429 | 15 | 6.3939 | 6.398562 | 40.88 | 0.800247 | 0.3399 | 0.2879307 | 0.01216822 | 0.0582 | 40.9693
12629 | 17.621111 | 3.1659 | 47.4473 | 15 | 6.399 | 6.399 | 40.95 | 0.808205 | 0.34 | 0.2879211 | 0.01226169 | 0.0584 | 40.9643
12630 | 17.6225 | 3.1691 | 47.4517 | 14 | 6.4092 | 6.3994 | 41.08 | 0.808969 | 0.3406 | 0.2879112 | 0.01235644 | 0.0587 | 40.9637
12631 | 17.623889 | 3.1691 | 47.4561 | 15 | 6.4018 | 6.399826 | 40.98 | 0.813904 | 0.34 | 0.2879011 | 0.0124493 | 0.0589 | 40.9605
12632 | 17.625556 | 3.1722 | 47.4605 | 13 | 6.4058 | 6.400278 | 41.03 | 0.808851 | 0.3403 | 0.2878906 | 0.01254334 | 0.0592 | 40.9636
12633 | 17.626944 | 3.1722 | 47.4649 | 15 | 6.4018 | 6.400687 | 40.98 | 0.809415 | 0.34 | 0.2878802 | 0.01263587 | 0.0594 | 40.9631
12634 | 17.628333 | 3.1752 | 47.4694 | 16 | 6.4103 | 6.401112 | 41.09 | 0.806625 | 0.3402 | 0.28787 | 0.01272823 | 0.0597 | 40.9645
12635 | 17.629722 | 3.1752 | 47.4738 | 14 | 6.3916 | 6.40152 | 40.85 | 0.802454 | 0.3391 | 0.287859 | 0.01278069 | 0.0599 | 40.9668
12636 | 17.631111 | 3.1778 | 47.4782 | 16 | 6.4001 | 6.401965 | 40.96 | 0.806339 | 0.3389 | 0.2878486 | 0.01287034 | 0.0601 | 40.9642
12637 | 17.6325 | 3.1778 | 47.4826 | 15 | 6.4001 | 6.40238 | 40.96 | 0.808336 | 0.3377 | 0.2878382 | 0.01295734 | 0.0603 | 40.9628
12638 | 17.633889 | 3.1804 | 47.487 | 14 | 6.382 | 6.402839 | 40.73 | 0.799913 | 0.3357 | 0.2878279 | 0.01304043 | 0.0605 | 40.9677
12639 | 17.635278 | 3.1804 | 47.4914 | 14 | 6.4013 | 6.403268 | 40.98 | 0.808702 | 0.335 | 0.2878178 | 0.01311992 | 0.0607 | 40.9622
12640 | 17.636667 | 3.1829 | 47.4958 | 14 | 6.4052 | 6.40366 | 41.03 | 0.807544 | 0.3353 | 0.2878075 | 0.01320097 | 0.0609 | 40.9627
12641 | 17.638056 | 3.1829 | 47.5003 | 15 | 6.4115 | 6.404056 | 41.11 | 0.809902 | 0.3352 | 0.2877973 | 0.01328109 | 0.061 | 40.961
12642 | 17.639444 | 3.1852 | 47.5047 | 15 | 6.3939 | 6.404485 | 40.88 | 0.80359 | 0.3339 | 0.2877868 | 0.01335837 | 0.0612 | 40.9646
12643 | 17.640833 | 3.1852 | 47.5091 | 14 | 6.4001 | 6.40489 | 40.96 | 0.804497 | 0.3335 | 0.2877759 | 0.01343559 | 0.0614 | 40.9639
12644 | 17.642222 | 3.1873 | 47.5135 | 16 | 6.3962 | 6.405316 | 40.91 | 0.803773 | 0.3325 | 0.2877649 | 0.01351034 | 0.0615 | 40.9641
12645 | 17.643611 | 3.1873 | 47.518 | 14 | 6.403 | 6.405719 | 41 | 0.80421 | 0.332 | 0.2877537 | 0.01358436 | 0.0617 | 40.9636
12646 | 17.645 | 3.1893 | 47.5224 | 17 | 6.4035 | 6.406131 | 41.01 | 0.801858 | 0.332 | 0.2877424 | 0.01365861 | 0.0618 | 40.9648
12647 | 17.646389 | 3.1893 | 47.5268 | 15 | 6.4035 | 6.406586 | 41.01 | 0.81197 | 0.3313 | 0.2877309 | 0.0136961 | 0.0619 | 40.9585
12648 | 17.647778 | 3.1908 | 47.5313 | 14 | 6.403 | 6.407032 | 41 | 0.809322 | 0.3307 | 0.287719 | 0.01376768 | 0.062 | 40.9599
12649 | 17.649167 | 3.1908 | 47.5357 | 13 | 6.4086 | 6.407448 | 41.07 | 0.808259 | 0.3307 | 0.2877068 | 0.0138393 | 0.0621 | 40.9603
12650 | 17.650556 | 3.1923 | 47.5401 | 14 | 6.4092 | 6.40786 | 41.08 | 0.810067 | 0.3304 | 0.287694 | 0.01391038 | 0.0622 | 40.959
12651 | 17.651944 | 3.1923 | 47.5446 | 15 | 6.4064 | 6.408311 | 41.04 | 0.807039 | 0.3299 | 0.2876816 | 0.01397881 | 0.0622 | 40.9606
12652 | 17.653333 | 3.1935 | 47.549 | 15 | 6.4035 | 6.408709 | 41.01 | 0.811216 | 0.3294 | 0.2876689 | 0.01404536 | 0.0623 | 40.9579
12653 | 17.654722 | 3.1935 | 47.5534 | 14 | 6.4047 | 6.409139 | 41.02 | 0.808535 | 0.3288 | 0.2876566 | 0.01411004 | 0.0623 | 40.9593
12654 | 17.656111 | 3.1946 | 47.5579 | 16 | 6.4126 | 6.409576 | 41.12 | 0.808048 | 0.3287 | 0.2876449 | 0.0141736 | 0.0623 | 40.9593
12655 | 17.6575 | 3.1946 | 47.5623 | 14 | 6.4103 | 6.410025 | 41.09 | 0.808217 | 0.328 | 0.2876333 | 0.01423567 | 0.0624 | 40.959
12656 | 17.658889 | 3.1954 | 47.5667 | 14 | 6.4058 | 6.410437 | 41.03 | 0.809407 | 0.3276 | 0.2876217 | 0.01429633 | 0.0624 | 40.9581
12657 | 17.660278 | 3.1954 | 47.5712 | 14 | 6.4115 | 6.410858 | 41.11 | 0.809386 | 0.328 | 0.2876101 | 0.01435693 | 0.0624 | 40.9579
12658 | 17.661667 | 3.1961 | 47.5756 | 14 | 6.4171 | 6.411286 | 41.18 | 0.81467 | 0.3279 | 0.2875993 | 0.01441785 | 0.0624 | 40.9545
12659 | 17.663056 | 3.1961 | 47.5801 | 14 | 6.4035 | 6.411684 | 41.01 | 0.804149 | 0.3272 | 0.2875886 | 0.01445094 | 0.0623 | 40.9606
12660 | 17.664444 | 3.1963 | 47.5845 | 15 | 6.4143 | 6.412104 | 41.14 | 0.806333 | 0.3276 | 0.2875782 | 0.01451113 | 0.0623 | 40.959
12661 | 17.665833 | 3.1963 | 47.5889 | 13 | 6.4115 | 6.412521 | 41.11 | 0.807926 | 0.3268 | 0.2875682 | 0.01457011 | 0.0622 | 40.9579
12662 | 17.667222 | 3.1964 | 47.5934 | 14 | 6.4018 | 6.412941 | 40.98 | 0.80867 | 0.3256 | 0.2875582 | 0.01462712 | 0.0621 | 40.9572
12663 | 17.668611 | 3.1964 | 47.5978 | 16 | 6.4035 | 6.413374 | 41.01 | 0.807612 | 0.3245 | 0.2875479 | 0.01468226 | 0.062 | 40.9576
12664 | 17.67 | 3.1963 | 47.6023 | 14 | 6.4149 | 6.413789 | 41.15 | 0.811699 | 0.3244 | 0.2875372 | 0.01473715 | 0.0619 | 40.9549
12665 | 17.671389 | 3.1963 | 47.6067 | 14 | 6.4115 | 6.414221 | 41.11 | 0.810437 | 0.3241 | 0.2875266 | 0.01479236 | 0.0618 | 40.9555
12666 | 17.672778 | 3.1961 | 47.6111 | 13 | 6.4205 | 6.41462 | 41.22 | 0.809959 | 0.3244 | 0.2875161 | 0.01484839 | 0.0617 | 40.9556
12667 | 17.674167 | 3.1961 | 47.6156 | 15 | 6.4166 | 6.415013 | 41.17 | 0.811521 | 0.3251 | 0.2875049 | 0.01490531 | 0.0616 | 40.9544
12668 | 17.675556 | 3.1957 | 47.62 | 13 | 6.4081 | 6.415434 | 41.06 | 0.804655 | 0.3243 | 0.2874937 | 0.01496122 | 0.0614 | 40.9583
12669 | 17.676944 | 3.1957 | 47.6245 | 15 | 6.4143 | 6.415862 | 41.14 | 0.813105 | 0.3239 | 0.2874826 | 0.01501699 | 0.0613 | 40.953
12670 | 17.678333 | 3.1952 | 47.6289 | 15 | 6.4103 | 6.416268 | 41.09 | 0.813255 | 0.3231 | 0.2874716 | 0.01507174 | 0.0611 | 40.9527
12671 | 17.679722 | 3.1952 | 47.6333 | 14 | 6.4199 | 6.416667 | 41.22 | 0.810226 | 0.3231 | 0.2874605 | 0.01509222 | 0.061 | 40.9543
12672 | 17.681111 | 3.1942 | 47.6378 | 13 | 6.4166 | 6.417075 | 41.17 | 0.80948 | 0.3232 | 0.2874491 | 0.01514702 | 0.0608 | 40.9545
12673 | 17.6825 | 3.1942 | 47.6422 | 14 | 6.416 | 6.417477 | 41.16 | 0.813172 | 0.323 | 0.2874381 | 0.01520169 | 0.0606 | 40.9521
12674 | 17.683889 | 3.1933 | 47.6466 | 14 | 6.4149 | 6.417941 | 41.15 | 0.813516 | 0.3227 | 0.2874274 | 0.01525602 | 0.0604 | 40.9517
12675 | 17.685278 | 3.1933 | 47.6511 | 15 | 6.4177 | 6.418338 | 41.19 | 0.810648 | 0.3225 | 0.2874167 | 0.01530924 | 0.0602 | 40.9531
12676 | 17.686944 | 3.1923 | 47.6555 | 15 | 6.4143 | 6.418763 | 41.14 | 0.810309 | 0.3223 | 0.2874076 | 0.01536156 | 0.06 | 40.9534
12677 | 17.688333 | 3.1923 | 47.66 | 18 | 6.4143 | 6.419178 | 41.14 | 0.811085 | 0.3212 | 0.2873988 | 0.01541192 | 0.0598 | 40.9527
12678 | 17.689722 | 3.1911 | 47.6644 | 14 | 6.4267 | 6.419602 | 41.3 | 0.816586 | 0.3221 | 0.2873899 | 0.01546414 | 0.0595 | 40.9492
12679 | 17.691111 | 3.1911 | 47.6688 | 13 | 6.4171 | 6.420005 | 41.18 | 0.812947 | 0.3215 | 0.2873811 | 0.01551498 | 0.0593 | 40.9512
12680 | 17.6925 | 3.1898 | 47.6733 | 15 | 6.425 | 6.420441 | 41.28 | 0.817908 | 0.3218 | 0.2873722 | 0.01556662 | 0.059 | 40.948
12681 | 17.693889 | 3.1898 | 47.6777 | 14 | 6.4154 | 6.420877 | 41.16 | 0.813257 | 0.3212 | 0.2873635 | 0.01561755 | 0.0588 | 40.9505
12682 | 17.695278 | 3.1883 | 47.6821 | 15 | 6.4154 | 6.421306 | 41.16 | 0.814722 | 0.3207 | 0.287355 | 0.01566748 | 0.0585 | 40.9495
12683 | 17.696667 | 3.1883 | 47.6865 | 14 | 6.4205 | 6.421716 | 41.22 | 0.817844 | 0.3205 | 0.2873461 | 0.01568164 | 0.0583 | 40.9474
12684 | 17.698056 | 3.1865 | 47.691 | 15 | 6.4183 | 6.422125 | 41.19 | 0.813144 | 0.3202 | 0.2873375 | 0.01573049 | 0.058 | 40.95
12685 | 17.699444 | 3.1865 | 47.6954 | 14 | 6.4341 | 6.422532 | 41.4 | 0.823611 | 0.3206 | 0.2873292 | 0.01577958 | 0.0577 | 40.9435
12686 | 17.700833 | 3.1847 | 47.6998 | 16 | 6.4132 | 6.422909 | 41.13 | 0.816631 | 0.3196 | 0.2873218 | 0.01582719 | 0.0574 | 40.9474
12687 | 17.702222 | 3.1847 | 47.7042 | 16 | 6.4171 | 6.42333 | 41.18 | 0.812946 | 0.3186 | 0.2873137 | 0.01587313 | 0.0571 | 40.9495
12688 | 17.703611 | 3.1828 | 47.7087 | 16 | 6.4166 | 6.42375 | 41.17 | 0.821165 | 0.3177 | 0.2873056 | 0.01591693 | 0.0568 | 40.9443
12689 | 17.705 | 3.1828 | 47.7131 | 15 | 6.4188 | 6.424182 | 41.2 | 0.818341 | 0.3176 | 0.2872977 | 0.01596012 | 0.0565 | 40.9458
12690 | 17.706389 | 3.1808 | 47.7175 | 15 | 6.4194 | 6.424583 | 41.21 | 0.812711 | 0.3173 | 0.28729 | 0.01600288 | 0.0561 | 40.9489
12691 | 17.707778 | 3.1808 | 47.7219 | 13 | 6.416 | 6.424993 | 41.16 | 0.818938 | 0.3163 | 0.2872853 | 0.01604445 | 0.0558 | 40.945
12692 | 17.709167 | 3.1786 | 47.7263 | 16 | 6.4233 | 6.425404 | 41.26 | 0.822402 | 0.3162 | 0.2872804 | 0.01608532 | 0.0555 | 40.9427
12693 | 17.710556 | 3.1786 | 47.7308 | 14 | 6.4239 | 6.425859 | 41.27 | 0.821144 | 0.3156 | 0.2872756 | 0.01612434 | 0.0551 | 40.9432
12694 | 17.711944 | 3.1763 | 47.7352 | 16 | 6.4177 | 6.426266 | 41.19 | 0.816413 | 0.3146 | 0.2872712 | 0.01616035 | 0.0548 | 40.9459
12695 | 17.713333 | 3.1763 | 47.7396 | 15 | 6.4245 | 6.426684 | 41.27 | 0.819193 | 0.3138 | 0.2872667 | 0.01616267 | 0.0544 | 40.944
12696 | 17.714722 | 3.1736 | 47.744 | 15 | 6.4199 | 6.427083 | 41.22 | 0.818003 | 0.313 | 0.287262 | 0.01619555 | 0.0541 | 40.9445
12697 | 17.716111 | 3.1736 | 47.7484 | 14 | 6.4166 | 6.427472 | 41.17 | 0.817358 | 0.3117 | 0.2872575 | 0.01622533 | 0.0537 | 40.9447
12698 | 17.7175 | 3.1708 | 47.7528 | 14 | 6.425 | 6.427903 | 41.28 | 0.811476 | 0.3112 | 0.2872533 | 0.01625279 | 0.0533 | 40.948
12699 | 17.718889 | 3.1708 | 47.7572 | 13 | 6.4239 | 6.428295 | 41.27 | 0.82083 | 0.311 | 0.2872488 | 0.0162804 | 0.0529 | 40.9422
12700 | 17.720278 | 3.1679 | 47.7616 | 14 | 6.4312 | 6.428704 | 41.36 | 0.820343 | 0.3109 | 0.2872441 | 0.01630835 | 0.0525 | 40.9423
12701 | 17.721667 | 3.1679 | 47.766 | 14 | 6.4245 | 6.42912 | 41.27 | 0.822514 | 0.3099 | 0.2872385 | 0.01633427 | 0.0521 | 40.9408
12702 | 17.723056 | 3.1649 | 47.7704 | 15 | 6.4245 | 6.429563 | 41.27 | 0.821036 | 0.3094 | 0.2872328 | 0.01635939 | 0.0517 | 40.9414
12703 | 17.724444 | 3.1649 | 47.7748 | 15 | 6.4312 | 6.429977 | 41.36 | 0.820308 | 0.3094 | 0.2872275 | 0.016384 | 0.0512 | 40.9417
12704 | 17.725833 | 3.1618 | 47.7792 | 15 | 6.4273 | 6.430375 | 41.31 | 0.819907 | 0.309 | 0.2872222 | 0.01640762 | 0.0508 | 40.9417
12705 | 17.727222 | 3.1618 | 47.7836 | 13 | 6.4307 | 6.430776 | 41.35 | 0.817623 | 0.3087 | 0.2872171 | 0.01642987 | 0.0504 | 40.9429
12706 | 17.728611 | 3.1585 | 47.788 | 15 | 6.4279 | 6.431153 | 41.32 | 0.819699 | 0.308 | 0.287212 | 0.01645056 | 0.0499 | 40.9414
12707 | 17.73 | 3.1585 | 47.7924 | 14 | 6.4233 | 6.431556 | 41.26 | 0.822519 | 0.3071 | 0.287207 | 0.01644199 | 0.0494 | 40.9395
12708 | 17.731389 | 3.1548 | 47.7967 | 15 | 6.4301 | 6.431938 | 41.35 | 0.824966 | 0.3072 | 0.2872019 | 0.0164611 | 0.049 | 40.9379
12709 | 17.732778 | 3.1548 | 47.8011 | 13 | 6.438 | 6.432349 | 41.45 | 0.821811 | 0.307 | 0.2871967 | 0.01647922 | 0.0485 | 40.9396
12710 | 17.734167 | 3.1511 | 47.8055 | 14 | 6.4341 | 6.43274 | 41.4 | 0.8216 | 0.3069 | 0.2871917 | 0.0164973 | 0.048 | 40.9395
12711 | 17.735556 | 3.1511 | 47.8099 | 13 | 6.4284 | 6.433191 | 41.32 | 0.819692 | 0.3066 | 0.2871866 | 0.01651507 | 0.0475 | 40.9404
12712 | 17.736944 | 3.1473 | 47.8142 | 16 | 6.4307 | 6.433625 | 41.35 | 0.819511 | 0.3055 | 0.287181 | 0.0165308 | 0.047 | 40.9404
12713 | 17.738333 | 3.1473 | 47.8186 | 15 | 6.425 | 6.434004 | 41.28 | 0.822835 | 0.3041 | 0.2871755 | 0.01654403 | 0.0465 | 40.9382
12714 | 17.739722 | 3.1434 | 47.823 | 17 | 6.4284 | 6.434401 | 41.32 | 0.817504 | 0.3039 | 0.2871704 | 0.01655695 | 0.046 | 40.9412
12715 | 17.741111 | 3.1434 | 47.8273 | 15 | 6.4448 | 6.434756 | 41.53 | 0.825137 | 0.3045 | 0.2871654 | 0.01657059 | 0.0455 | 40.9364
12716 | 17.7425 | 3.1394 | 47.8317 | 15 | 6.4307 | 6.435187 | 41.35 | 0.82249 | 0.3037 | 0.2871606 | 0.01658354 | 0.0449 | 40.9378
12717 | 17.743889 | 3.1394 | 47.8361 | 16 | 6.4369 | 6.435578 | 41.43 | 0.821084 | 0.3037 | 0.2871562 | 0.01659599 | 0.0444 | 40.9384
12718 | 17.745278 | 3.1353 | 47.8404 | 15 | 6.4346 | 6.436045 | 41.4 | 0.821289 | 0.3034 | 0.2871515 | 0.01660698 | 0.0439 | 40.9381
12719 | 17.746667 | 3.1353 | 47.8448 | 12 | 6.4448 | 6.436471 | 41.53 | 0.811025 | 0.3035 | 0.2871467 | 0.01659195 | 0.0433 | 40.9441
12720 | 17.748056 | 3.1309 | 47.8491 | 15 | 6.4391 | 6.436934 | 41.46 | 0.823851 | 0.3036 | 0.2871418 | 0.01660328 | 0.0428 | 40.9362
12721 | 17.749722 | 3.1309 | 47.8535 | 15 | 6.4341 | 6.437348 | 41.4 | 0.826843 | 0.3032 | 0.2871371 | 0.01661401 | 0.0422 | 40.9345
12722 | 17.751111 | 3.1265 | 47.8578 | 16 | 6.4369 | 6.43772 | 41.43 | 0.825488 | 0.303 | 0.2871326 | 0.01662452 | 0.0416 | 40.9351
12723 | 17.7525 | 3.1265 | 47.8622 | 15 | 6.4459 | 6.438073 | 41.55 | 0.823357 | 0.3034 | 0.2871277 | 0.01663662 | 0.0411 | 40.9362
12724 | 17.753889 | 3.1221 | 47.8665 | 14 | 6.4363 | 6.438515 | 41.43 | 0.822387 | 0.3035 | 0.2871226 | 0.01664822 | 0.0405 | 40.9366
12725 | 17.755278 | 3.1221 | 47.8709 | 18 | 6.4431 | 6.438915 | 41.51 | 0.826192 | 0.3035 | 0.2871177 | 0.01665903 | 0.0399 | 40.9341
12726 | 17.756667 | 3.1176 | 47.8752 | 15 | 6.4386 | 6.43934 | 41.46 | 0.827296 | 0.3033 | 0.2871118 | 0.01666962 | 0.0394 | 40.9333
12727 | 17.758056 | 3.1176 | 47.8795 | 16 | 6.4504 | 6.439781 | 41.61 | 0.82548 | 0.3039 | 0.287106 | 0.0166816 | 0.0388 | 40.9342
12728 | 17.759444 | 3.1132 | 47.8838 | 14 | 6.4335 | 6.440221 | 41.39 | 0.823378 | 0.3033 | 0.2871008 | 0.0166927 | 0.0382 | 40.9353
12729 | 17.760833 | 3.1132 | 47.8882 | 18 | 6.4324 | 6.440648 | 41.38 | 0.825405 | 0.3033 | 0.2870956 | 0.01670339 | 0.0376 | 40.9339
12730 | 17.762222 | 3.1087 | 47.8925 | 15 | 6.4453 | 6.441034 | 41.54 | 0.828047 | 0.3031 | 0.2870901 | 0.01671339 | 0.0371 | 40.9321
12731 | 17.763611 | 3.1087 | 47.8968 | 14 | 6.4391 | 6.441454 | 41.46 | 0.827526 | 0.3028 | 0.2870844 | 0.01669705 | 0.0365 | 40.9323
12732 | 17.765 | 3.104 | 47.9011 | 15 | 6.4487 | 6.441883 | 41.59 | 0.825054 | 0.3034 | 0.2870789 | 0.01670758 | 0.0359 | 40.9336
12733 | 17.766389 | 3.104 | 47.9054 | 17 | 6.4425 | 6.442264 | 41.51 | 0.826805 | 0.3034 | 0.2870738 | 0.01671798 | 0.0353 | 40.9324
12734 | 17.767778 | 3.0994 | 47.9097 | 15 | 6.4436 | 6.442678 | 41.52 | 0.823199 | 0.3031 | 0.2870688 | 0.01672712 | 0.0347 | 40.9344
12735 | 17.769167 | 3.0994 | 47.914 | 15 | 6.4408 | 6.443109 | 41.48 | 0.824221 | 0.3022 | 0.287063 | 0.01673519 | 0.0341 | 40.9336
12736 | 17.770556 | 3.0948 | 47.9183 | 17 | 6.4436 | 6.443523 | 41.52 | 0.824693 | 0.302 | 0.2870572 | 0.01674313 | 0.0335 | 40.9331
12737 | 17.771944 | 3.0948 | 47.9226 | 13 | 6.4329 | 6.443888 | 41.38 | 0.829417 | 0.3011 | 0.2870516 | 0.01674896 | 0.033 | 40.9301
12738 | 17.773333 | 3.0902 | 47.9269 | 14 | 6.4346 | 6.444292 | 41.4 | 0.821123 | 0.3002 | 0.2870459 | 0.01675323 | 0.0324 | 40.9349
12739 | 17.774722 | 3.0902 | 47.9312 | 14 | 6.4459 | 6.444725 | 41.55 | 0.828129 | 0.3 | 0.2870399 | 0.01675701 | 0.0318 | 40.9306
12740 | 17.776111 | 3.0856 | 47.9355 | 15 | 6.4436 | 6.445136 | 41.52 | 0.82718 | 0.3002 | 0.2870338 | 0.01676143 | 0.0312 | 40.931
12741 | 17.7775 | 3.0856 | 47.9398 | 15 | 6.4431 | 6.445563 | 41.51 | 0.826951 | 0.2995 | 0.2870283 | 0.0167644 | 0.0306 | 40.9309
12742 | 17.778889 | 3.081 | 47.9441 | 16 | 6.4391 | 6.445948 | 41.46 | 0.827289 | 0.2988 | 0.2870229 | 0.01676544 | 0.0301 | 40.9306
12743 | 17.780278 | 3.081 | 47.9483 | 15 | 6.4414 | 6.446354 | 41.49 | 0.82728 | 0.2984 | 0.2870176 | 0.01674123 | 0.0295 | 40.9304
12744 | 17.781667 | 3.0762 | 47.9526 | 16 | 6.4408 | 6.446788 | 41.48 | 0.825779 | 0.2976 | 0.2870119 | 0.01673998 | 0.0289 | 40.9312
12745 | 17.783056 | 3.0762 | 47.9569 | 15 | 6.4487 | 6.447222 | 41.59 | 0.828885 | 0.2977 | 0.2870063 | 0.01673937 | 0.0283 | 40.9291
12746 | 17.784444 | 3.0716 | 47.9612 | 15 | 6.4436 | 6.447616 | 41.52 | 0.824985 | 0.2971 | 0.2870004 | 0.01673712 | 0.0277 | 40.9313
12747 | 17.785833 | 3.0716 | 47.9654 | 15 | 6.4436 | 6.448051 | 41.52 | 0.82637 | 0.2968 | 0.2869941 | 0.016734 | 0.0272 | 40.9303
12748 | 17.787222 | 3.0669 | 47.9697 | 14 | 6.4459 | 6.448475 | 41.55 | 0.83076 | 0.2969 | 0.2869875 | 0.01673134 | 0.0266 | 40.9275
12749 | 17.788611 | 3.0669 | 47.9739 | 15 | 6.4448 | 6.448892 | 41.53 | 0.832365 | 0.2963 | 0.2869804 | 0.01672722 | 0.026 | 40.9264
12750 | 17.79 | 3.0624 | 47.9782 | 16 | 6.4481 | 6.449268 | 41.58 | 0.831911 | 0.2965 | 0.286973 | 0.01672442 | 0.0255 | 40.9265
12751 | 17.791389 | 3.0624 | 47.9825 | 15 | 6.4459 | 6.449708 | 41.55 | 0.830343 | 0.296 | 0.2869649 | 0.01672131 | 0.0249 | 40.9273
12752 | 17.792778 | 3.0579 | 47.9867 | 18 | 6.447 | 6.450109 | 41.56 | 0.829244 | 0.2955 | 0.2869569 | 0.01671771 | 0.0244 | 40.9278
12753 | 17.794167 | 3.0579 | 47.9909 | 15 | 6.4504 | 6.450537 | 41.61 | 0.833237 | 0.2952 | 0.2869495 | 0.01671362 | 0.0238 | 40.9253
12754 | 17.795556 | 3.0535 | 47.9952 | 14 | 6.4459 | 6.450932 | 41.55 | 0.829618 | 0.2945 | 0.2869418 | 0.01670828 | 0.0233 | 40.9273
12755 | 17.796944 | 3.0535 | 47.9994 | 15 | 6.4515 | 6.451353 | 41.62 | 0.833433 | 0.2944 | 0.2869342 | 0.01667469 | 0.0227 | 40.9249
12756 | 17.798333 | 3.0489 | 48.0037 | 16 | 6.4571 | 6.451755 | 41.69 | 0.832597 | 0.2943 | 0.2869264 | 0.01666897 | 0.0222 | 40.9252
12757 | 17.799722 | 3.0489 | 48.0079 | 17 | 6.4419 | 6.452185 | 41.5 | 0.830188 | 0.2936 | 0.2869188 | 0.01666201 | 0.0216 | 40.9265
12758 | 17.801111 | 3.0445 | 48.0121 | 14 | 6.4504 | 6.452605 | 41.61 | 0.833372 | 0.293 | 0.2869111 | 0.01665417 | 0.0211 | 40.9245
12759 | 17.8025 | 3.0445 | 48.0164 | 14 | 6.4526 | 6.453019 | 41.64 | 0.835298 | 0.2929 | 0.286904 | 0.01664557 | 0.0206 | 40.9232
12760 | 17.803889 | 3.0401 | 48.0206 | 14 | 6.4526 | 6.453456 | 41.64 | 0.83096 | 0.2914 | 0.2868971 | 0.01663534 | 0.02 | 40.9256
12761 | 17.805278 | 3.0401 | 48.0248 | 17 | 6.4515 | 6.453867 | 41.62 | 0.830232 | 0.291 | 0.2868899 | 0.01662462 | 0.0195 | 40.9259
12762 | 17.806667 | 3.0358 | 48.029 | 16 | 6.4487 | 6.454269 | 41.59 | 0.829301 | 0.2912 | 0.2868822 | 0.01661418 | 0.019 | 40.9264
12763 | 17.808056 | 3.0358 | 48.0332 | 16 | 6.4549 | 6.454693 | 41.67 | 0.833094 | 0.291 | 0.2868745 | 0.01660364 | 0.0185 | 40.9239
12764 | 17.809444 | 3.0315 | 48.0374 | 14 | 6.4549 | 6.455101 | 41.67 | 0.829519 | 0.2903 | 0.2868668 | 0.01659139 | 0.0179 | 40.926
12765 | 17.810833 | 3.0315 | 48.0417 | 16 | 6.4481 | 6.455498 | 41.58 | 0.829834 | 0.2895 | 0.2868587 | 0.01657742 | 0.0174 | 40.9256
12766 | 17.812222 | 3.0272 | 48.0459 | 16 | 6.4571 | 6.455932 | 41.69 | 0.831244 | 0.2893 | 0.2868504 | 0.01656287 | 0.0169 | 40.9246
12767 | 17.813889 | 3.0272 | 48.0501 | 16 | 6.4408 | 6.456332 | 41.48 | 0.831602 | 0.288 | 0.2868428 | 0.01651673 | 0.0164 | 40.9246
12768 | 17.815278 | 3.0227 | 48.0543 | 15 | 6.4493 | 6.456717 | 41.59 | 0.832423 | 0.287 | 0.2868351 | 0.01649785 | 0.0159 | 40.9239
12769 | 17.816667 | 3.0227 | 48.0585 | 14 | 6.4594 | 6.457111 | 41.72 | 0.830836 | 0.2874 | 0.2868276 | 0.01648124 | 0.0154 | 40.9248
12770 | 17.818056 | 3.0183 | 48.0627 | 14 | 6.4627 | 6.457555 | 41.77 | 0.838536 | 0.2876 | 0.2868198 | 0.0164651 | 0.0148 | 40.92
12771 | 17.819444 | 3.0183 | 48.0669 | 16 | 6.456 | 6.457965 | 41.68 | 0.830557 | 0.2872 | 0.2868119 | 0.01644688 | 0.0143 | 40.9247
12772 | 17.820833 | 3.0139 | 48.071 | 16 | 6.4594 | 6.458382 | 41.72 | 0.833421 | 0.2868 | 0.2868039 | 0.01642827 | 0.0138 | 40.9228
12773 | 17.822222 | 3.0139 | 48.0752 | 15 | 6.4582 | 6.458776 | 41.71 | 0.832138 | 0.2871 | 0.2867956 | 0.01640985 | 0.0133 | 40.9235
12774 | 17.823611 | 3.0096 | 48.0794 | 14 | 6.4683 | 6.459194 | 41.84 | 0.832518 | 0.2874 | 0.286787 | 0.01639133 | 0.0128 | 40.9231
12775 | 17.825 | 3.0096 | 48.0836 | 14 | 6.456 | 6.459612 | 41.68 | 0.840942 | 0.2873 | 0.2867777 | 0.01637261 | 0.0123 | 40.9179
12776 | 17.826389 | 3.0054 | 48.0878 | 14 | 6.4594 | 6.460015 | 41.72 | 0.836449 | 0.2873 | 0.2867685 | 0.0163537 | 0.0118 | 40.9205
12777 | 17.827778 | 3.0054 | 48.0919 | 16 | 6.438 | 6.460411 | 41.45 | 0.82628 | 0.2857 | 0.2867588 | 0.01633242 | 0.0113 | 40.9265
12778 | 17.829167 | 3.0011 | 48.0961 | 15 | 6.4594 | 6.46086 | 41.72 | 0.836869 | 0.2858 | 0.2867489 | 0.01631142 | 0.0108 | 40.92
12779 | 17.830556 | 3.0011 | 48.1003 | 14 | 6.4728 | 6.461252 | 41.9 | 0.838025 | 0.2867 | 0.2867391 | 0.01626316 | 0.0103 | 40.9192
12780 | 17.831944 | 2.9966 | 48.1044 | 16 | 6.4683 | 6.461656 | 41.84 | 0.838217 | 0.2873 | 0.2867289 | 0.01624504 | 0.0097 | 40.919
12781 | 17.833333 | 2.9966 | 48.1086 | 15 | 6.4639 | 6.462064 | 41.78 | 0.834325 | 0.2876 | 0.2867184 | 0.0162271 | 0.0092 | 40.9212
12782 | 17.834722 | 2.9924 | 48.1128 | 16 | 6.4717 | 6.462472 | 41.88 | 0.834459 | 0.2884 | 0.2867076 | 0.01621048 | 0.0087 | 40.921
12783 | 17.836111 | 2.9924 | 48.1169 | 15 | 6.4672 | 6.462891 | 41.83 | 0.841538 | 0.289 | 0.2866968 | 0.016195 | 0.0082 | 40.9166
12784 | 17.8375 | 2.9882 | 48.1211 | 14 | 6.4639 | 6.463333 | 41.78 | 0.836074 | 0.2894 | 0.286686 | 0.0161795 | 0.0077 | 40.9198
12785 | 17.838889 | 2.9882 | 48.1252 | 16 | 6.4728 | 6.463735 | 41.9 | 0.838138 | 0.2905 | 0.2866751 | 0.01616627 | 0.0073 | 40.9184
12786 | 17.840278 | 2.9842 | 48.1294 | 16 | 6.4672 | 6.464146 | 41.83 | 0.836595 | 0.2908 | 0.2866645 | 0.01615313 | 0.0068 | 40.9192
12787 | 17.841667 | 2.9842 | 48.1335 | 14 | 6.4717 | 6.464529 | 41.88 | 0.835915 | 0.2919 | 0.2866541 | 0.01614158 | 0.0063 | 40.9195
12788 | 17.843056 | 2.9802 | 48.1376 | 14 | 6.4683 | 6.464994 | 41.84 | 0.838852 | 0.2913 | 0.2866437 | 0.01612775 | 0.0058 | 40.9177
12789 | 17.844444 | 2.9802 | 48.1418 | 15 | 6.4571 | 6.465395 | 41.69 | 0.841769 | 0.2908 | 0.2866333 | 0.01611334 | 0.0054 | 40.9158
12790 | 17.845833 | 2.9764 | 48.1459 | 16 | 6.4695 | 6.465839 | 41.85 | 0.839187 | 0.2908 | 0.2866226 | 0.01609872 | 0.0049 | 40.9172
12791 | 17.847222 | 2.9764 | 48.15 | 16 | 6.4594 | 6.466233 | 41.72 | 0.83799 | 0.2902 | 0.2866123 | 0.01606058 | 0.0044 | 40.9179
12792 | 17.848611 | 2.9724 | 48.1542 | 14 | 6.4706 | 6.466644 | 41.87 | 0.841673 | 0.2905 | 0.286602 | 0.01604542 | 0.004 | 40.9155
12793 | 17.85 | 2.9724 | 48.1583 | 15 | 6.4717 | 6.467054 | 41.88 | 0.842796 | 0.2905 | 0.2865919 | 0.01603119 | 0.0035 | 40.9147
12794 | 17.851389 | 2.9686 | 48.1624 | 14 | 6.4717 | 6.467498 | 41.88 | 0.841542 | 0.2905 | 0.2865818 | 0.01601619 | 0.0031 | 40.9154
12795 | 17.852778 | 2.9686 | 48.1665 | 15 | 6.4627 | 6.467934 | 41.77 | 0.841571 | 0.2903 | 0.2865712 | 0.01600023 | 0.0027 | 40.9153
12796 | 17.854167 | 2.965 | 48.1707 | 14 | 6.4706 | 6.468351 | 41.87 | 0.839491 | 0.29 | 0.2865607 | 0.0159837 | 0.0022 | 40.9164
12797 | 17.855556 | 2.965 | 48.1748 | 15 | 6.4717 | 6.468733 | 41.88 | 0.84194 | 0.2902 | 0.2865503 | 0.01596734 | 0.0018 | 40.9148
12798 | 17.856944 | 2.9614 | 48.1789 | 15 | 6.4807 | 6.469144 | 42 | 0.850077 | 0.2901 | 0.2865399 | 0.0159503 | 0.0014 | 40.9098
12799 | 17.858333 | 2.9614 | 48.183 | 16 | 6.4695 | 6.469502 | 41.85 | 0.84012 | 0.2911 | 0.2865291 | 0.0159343 | 0.001 | 40.9157
12800 | 17.859722 | 2.958 | 48.1871 | 16 | 6.4751 | 6.470007 | 41.93 | 0.847197 | 0.2904 | 0.2865182 | 0.01591771 | 0.0006 | 40.9114
12801 | 17.861111 | 2.958 | 48.1912 | 14 | 6.4717 | 6.47041 | 41.88 | 0.842473 | 0.2899 | 0.2865069 | 0.01589997 | 0.0002 | 40.9141
12802 | 17.8625 | 2.9547 | 48.1953 | 15 | 6.474 | 6.470793 | 41.91 | 0.841685 | 0.2902 | 0.2864954 | 0.01588278 | -0.0002 | 40.9145
12803 | 17.863889 | 2.9547 | 48.1994 | 16 | 6.4706 | 6.471218 | 41.87 | 0.83902 | 0.2901 | 0.2864832 | 0.01584626 | -0.0006 | 40.916
12804 | 17.865278 | 2.9513 | 48.2035 | 16 | 6.4762 | 6.471637 | 41.94 | 0.839414 | 0.2902 | 0.2864708 | 0.0158291 | -0.001 | 40.9157
12805 | 17.866667 | 2.9513 | 48.2076 | 15 | 6.4751 | 6.472036 | 41.93 | 0.841987 | 0.2901 | 0.2864579 | 0.01581173 | -0.0013 | 40.914
12806 | 17.868056 | 2.9481 | 48.2117 | 14 | 6.4706 | 6.472446 | 41.87 | 0.844951 | 0.2897 | 0.2864449 | 0.01579284 | -0.0017 | 40.9122
12807 | 17.869444 | 2.9481 | 48.2158 | 16 | 6.4812 | 6.472849 | 42.01 | 0.846287 | 0.2901 | 0.2864317 | 0.01577431 | -0.0021 | 40.9113
12808 | 17.870833 | 2.9451 | 48.2199 | 14 | 6.4695 | 6.473264 | 41.85 | 0.84118 | 0.2897 | 0.2864177 | 0.01575549 | -0.0024 | 40.9142
12809 | 17.872222 | 2.9451 | 48.224 | 15 | 6.4639 | 6.473711 | 41.78 | 0.84176 | 0.289 | 0.2864034 | 0.01573438 | -0.0027 | 40.9138
12810 | 17.873611 | 2.9421 | 48.2281 | 15 | 6.4712 | 6.474104 | 41.88 | 0.844716 | 0.2885 | 0.286389 | 0.01571221 | -0.0031 | 40.9119
12811 | 17.875278 | 2.9421 | 48.2322 | 14 | 6.4807 | 6.474447 | 42 | 0.847313 | 0.2888 | 0.286374 | 0.01569042 | -0.0034 | 40.9105
12812 | 17.876667 | 2.9393 | 48.2363 | 14 | 6.4784 | 6.474854 | 41.97 | 0.846237 | 0.2891 | 0.2863588 | 0.01566822 | -0.0037 | 40.9111
12813 | 17.878056 | 2.9393 | 48.2403 | 14 | 6.4851 | 6.475262 | 42.06 | 0.841943 | 0.2896 | 0.2863434 | 0.01564687 | -0.004 | 40.9136
12814 | 17.879444 | 2.9366 | 48.2444 | 14 | 6.4728 | 6.475668 | 41.9 | 0.844498 | 0.2892 | 0.2863272 | 0.01562417 | -0.0043 | 40.912
12815 | 17.880833 | 2.9366 | 48.2485 | 14 | 6.474 | 6.476056 | 41.91 | 0.844703 | 0.2882 | 0.2863087 | 0.01558812 | -0.0046 | 40.9118
12816 | 17.882222 | 2.9338 | 48.2526 | 15 | 6.4751 | 6.476474 | 41.93 | 0.845949 | 0.2877 | 0.28629 | 0.01556262 | -0.0049 | 40.9109
12817 | 17.883611 | 2.9338 | 48.2566 | 15 | 6.4784 | 6.476907 | 41.97 | 0.842687 | 0.2877 | 0.2862715 | 0.01553739 | -0.0052 | 40.9128
12818 | 17.885 | 2.9311 | 48.2607 | 14 | 6.4661 | 6.477303 | 41.81 | 0.848178 | 0.2867 | 0.2862522 | 0.01551016 | -0.0055 | 40.9094
12819 | 17.886389 | 2.9311 | 48.2648 | 15 | 6.4796 | 6.477747 | 41.98 | 0.851325 | 0.2869 | 0.2862321 | 0.01548264 | -0.0058 | 40.9074
12820 | 17.887778 | 2.9285 | 48.2689 | 15 | 6.4796 | 6.478145 | 41.98 | 0.845608 | 0.2871 | 0.2862121 | 0.01545547 | -0.0061 | 40.9108
12821 | 17.889167 | 2.9285 | 48.2729 | 14 | 6.4829 | 6.478564 | 42.03 | 0.847359 | 0.287 | 0.2861921 | 0.0154283 | -0.0064 | 40.9097
12822 | 17.890556 | 2.9259 | 48.277 | 14 | 6.4762 | 6.478979 | 41.94 | 0.845064 | 0.2865 | 0.2861716 | 0.01539988 | -0.0067 | 40.9109
12823 | 17.891944 | 2.9259 | 48.281 | 16 | 6.4807 | 6.479373 | 42 | 0.84431 | 0.2865 | 0.2861511 | 0.01537031 | -0.0069 | 40.9113
12824 | 17.893333 | 2.9233 | 48.2851 | 15 | 6.4745 | 6.479793 | 41.92 | 0.846023 | 0.286 | 0.2861306 | 0.0153378 | -0.0072 | 40.9102
12825 | 17.894722 | 2.9233 | 48.2892 | 15 | 6.4818 | 6.480208 | 42.01 | 0.84832 | 0.2859 | 0.2861098 | 0.01530583 | -0.0075 | 40.9087
12826 | 17.896111 | 2.9208 | 48.2932 | 15 | 6.4829 | 6.480633 | 42.03 | 0.852971 | 0.2859 | 0.2860888 | 0.01527442 | -0.0078 | 40.9059
12827 | 17.8975 | 2.9208 | 48.2973 | 16 | 6.4807 | 6.481054 | 42 | 0.848265 | 0.2858 | 0.2860677 | 0.01523694 | -0.008 | 40.9086
12828 | 17.898889 | 2.9182 | 48.3013 | 16 | 6.4796 | 6.481489 | 41.98 | 0.845201 | 0.286 | 0.2860463 | 0.01520576 | -0.0083 | 40.9104
12829 | 17.900278 | 2.9182 | 48.3054 | 15 | 6.4874 | 6.481872 | 42.09 | 0.849698 | 0.2861 | 0.286025 | 0.01517448 | -0.0086 | 40.9076
12830 | 17.901667 | 2.9157 | 48.3095 | 14 | 6.4919 | 6.482289 | 42.14 | 0.852915 | 0.2868 | 0.2860037 | 0.01514364 | -0.0088 | 40.9056
12831 | 17.903056 | 2.9157 | 48.3135 | 16 | 6.4812 | 6.482702 | 42.01 | 0.845653 | 0.2866 | 0.2859827 | 0.01511241 | -0.0091 | 40.9099
12832 | 17.904444 | 2.9132 | 48.3175 | 15 | 6.4818 | 6.483102 | 42.01 | 0.850404 | 0.2866 | 0.2859614 | 0.01508116 | -0.0094 | 40.9069
12833 | 17.905833 | 2.9132 | 48.3216 | 14 | 6.4863 | 6.483511 | 42.07 | 0.854978 | 0.2868 | 0.2859401 | 0.01505008 | -0.0096 | 40.9041
12834 | 17.907222 | 2.9107 | 48.3256 | 15 | 6.484 | 6.483907 | 42.04 | 0.850396 | 0.2868 | 0.2859185 | 0.01501927 | -0.0099 | 40.9068
12835 | 17.908611 | 2.9107 | 48.3297 | 14 | 6.4751 | 6.484295 | 41.93 | 0.849579 | 0.286 | 0.2858966 | 0.01498683 | -0.0101 | 40.9072
12836 | 17.91 | 2.9083 | 48.3337 | 15 | 6.4835 | 6.484723 | 42.04 | 0.851768 | 0.2858 | 0.2858741 | 0.01495428 | -0.0104 | 40.9058
12837 | 17.911389 | 2.9083 | 48.3378 | 14 | 6.4885 | 6.485171 | 42.1 | 0.855276 | 0.2857 | 0.2858516 | 0.01491992 | -0.0107 | 40.9036
12838 | 17.912778 | 2.9059 | 48.3418 | 16 | 6.4863 | 6.485601 | 42.07 | 0.852705 | 0.2858 | 0.2858294 | 0.01488525 | -0.0109 | 40.9051
12839 | 17.914167 | 2.9059 | 48.3458 | 14 | 6.493 | 6.486033 | 42.16 | 0.853429 | 0.2861 | 0.2858082 | 0.01485209 | -0.0112 | 40.9046
12840 | 17.915556 | 2.9035 | 48.3499 | 14 | 6.4891 | 6.486443 | 42.11 | 0.84752 | 0.2861 | 0.2857868 | 0.01481804 | -0.0114 | 40.9081
12841 | 17.916944 | 2.9035 | 48.3539 | 15 | 6.4863 | 6.486855 | 42.07 | 0.853882 | 0.2859 | 0.2857656 | 0.01478388 | -0.0117 | 40.9042
12842 | 17.918333 | 2.901 | 48.3579 | 15 | 6.4885 | 6.487248 | 42.1 | 0.8531 | 0.2856 | 0.2857443 | 0.01474922 | -0.0119 | 40.9046
12843 | 17.919722 | 2.901 | 48.362 | 15 | 6.493 | 6.487624 | 42.16 | 0.852519 | 0.2858 | 0.2857233 | 0.01471323 | -0.0122 | 40.9048
12844 | 17.921111 | 2.8986 | 48.366 | 14 | 6.484 | 6.48802 | 42.04 | 0.849755 | 0.2854 | 0.2857028 | 0.01467637 | -0.0124 | 40.9064
12845 | 17.9225 | 2.8986 | 48.37 | 14 | 6.4963 | 6.488419 | 42.2 | 0.8568 | 0.2863 | 0.2856823 | 0.01464109 | -0.0126 | 40.9021
12846 | 17.923889 | 2.8963 | 48.374 | 18 | 6.4885 | 6.488846 | 42.1 | 0.858994 | 0.2864 | 0.2856614 | 0.01460654 | -0.0129 | 40.9008
12847 | 17.925278 | 2.8963 | 48.378 | 15 | 6.4919 | 6.489274 | 42.14 | 0.853501 | 0.2869 | 0.2856409 | 0.01457328 | -0.0131 | 40.904
12848 | 17.926667 | 2.894 | 48.3821 | 16 | 6.4913 | 6.489667 | 42.14 | 0.852569 | 0.287 | 0.2856205 | 0.01454029 | -0.0134 | 40.9045
12849 | 17.928056 | 2.894 | 48.3861 | 15 | 6.493 | 6.49006 | 42.16 | 0.856088 | 0.2872 | 0.2856003 | 0.01450718 | -0.0136 | 40.9023
12850 | 17.929444 | 2.8918 | 48.3901 | 17 | 6.4907 | 6.490511 | 42.13 | 0.854227 | 0.2871 | 0.2855792 | 0.01447385 | -0.0138 | 40.9034
12851 | 17.930833 | 2.8918 | 48.3941 | 15 | 6.4896 | 6.490915 | 42.12 | 0.852462 | 0.2863 | 0.2855578 | 0.01444288 | -0.014 | 40.9044
12852 | 17.932222 | 2.8896 | 48.3981 | 14 | 6.4924 | 6.4913 | 42.15 | 0.856324 | 0.2865 | 0.2855364 | 0.01440847 | -0.0143 | 40.902
12853 | 17.933611 | 2.8896 | 48.4022 | 14 | 6.4952 | 6.491729 | 42.19 | 0.853974 | 0.2867 | 0.2855148 | 0.01437461 | -0.0145 | 40.9033
12854 | 17.935278 | 2.8875 | 48.4062 | 16 | 6.4986 | 6.492111 | 42.23 | 0.859456 | 0.2871 | 0.2854931 | 0.01434129 | -0.0147 | 40.9002
12855 | 17.936667 | 2.8875 | 48.4102 | 14 | 6.4986 | 6.492516 | 42.23 | 0.853968 | 0.2876 | 0.2854711 | 0.01430832 | -0.0149 | 40.9035
12856 | 17.938056 | 2.8854 | 48.4142 | 14 | 6.4958 | 6.492927 | 42.19 | 0.850829 | 0.288 | 0.2854489 | 0.01427655 | -0.0151 | 40.9053
12857 | 17.939444 | 2.8854 | 48.4182 | 15 | 6.4952 | 6.493316 | 42.19 | 0.850882 | 0.2882 | 0.2854267 | 0.01424476 | -0.0153 | 40.9052
12858 | 17.940833 | 2.8834 | 48.4222 | 17 | 6.4974 | 6.493769 | 42.22 | 0.855912 | 0.2885 | 0.2854044 | 0.01421389 | -0.0155 | 40.9021
12859 | 17.942222 | 2.8834 | 48.4262 | 16 | 6.4919 | 6.494198 | 42.14 | 0.851823 | 0.2884 | 0.2853821 | 0.01418298 | -0.0157 | 40.9045
12860 | 17.943611 | 2.8816 | 48.4302 | 15 | 6.5002 | 6.494632 | 42.25 | 0.85492 | 0.2886 | 0.2853597 | 0.01415272 | -0.0159 | 40.9026
12861 | 17.945 | 2.8816 | 48.4342 | 15 | 6.4941 | 6.495054 | 42.17 | 0.862705 | 0.2887 | 0.2853378 | 0.01412309 | -0.0161 | 40.8978
12862 | 17.946389 | 2.8798 | 48.4382 | 15 | 6.5047 | 6.495453 | 42.31 | 0.85712 | 0.2897 | 0.2853158 | 0.01409578 | -0.0162 | 40.9011
12863 | 17.947778 | 2.8798 | 48.4422 | 16 | 6.5019 | 6.495911 | 42.27 | 0.864012 | 0.2903 | 0.2852943 | 0.01407183 | -0.0164 | 40.8969
12864 | 17.949167 | 2.8782 | 48.4462 | 14 | 6.5008 | 6.496324 | 42.26 | 0.856591 | 0.2906 | 0.2852729 | 0.01404625 | -0.0166 | 40.9013
12865 | 17.950556 | 2.8782 | 48.4502 | 14 | 6.4924 | 6.496726 | 42.15 | 0.859333 | 0.2901 | 0.2852515 | 0.0140198 | -0.0167 | 40.8996
12866 | 17.951944 | 2.8765 | 48.4542 | 14 | 6.4952 | 6.497102 | 42.19 | 0.852202 | 0.2899 | 0.2852302 | 0.01399286 | -0.0169 | 40.9039
12867 | 17.953333 | 2.8765 | 48.4582 | 14 | 6.4997 | 6.497485 | 42.25 | 0.852827 | 0.2899 | 0.2852091 | 0.0139657 | -0.0171 | 40.9034
12868 | 17.954722 | 2.875 | 48.4622 | 15 | 6.5075 | 6.497893 | 42.35 | 0.862698 | 0.2903 | 0.2851879 | 0.01393937 | -0.0172 | 40.8974
12869 | 17.956111 | 2.875 | 48.4662 | 14 | 6.5008 | 6.498332 | 42.26 | 0.857869 | 0.2904 | 0.2851667 | 0.01391319 | -0.0173 | 40.9003
12870 | 17.9575 | 2.8735 | 48.4702 | 15 | 6.5108 | 6.498745 | 42.39 | 0.864165 | 0.2913 | 0.2851459 | 0.01388869 | -0.0175 | 40.8964
12871 | 17.958889 | 2.8735 | 48.4742 | 15 | 6.5058 | 6.49918 | 42.33 | 0.857301 | 0.2921 | 0.2851245 | 0.01386575 | -0.0176 | 40.9005
12872 | 17.960278 | 2.8722 | 48.4782 | 15 | 6.4991 | 6.499592 | 42.24 | 0.858111 | 0.2924 | 0.2851033 | 0.0138442 | -0.0178 | 40.8999
12873 | 17.961667 | 2.8722 | 48.4822 | 16 | 6.4986 | 6.500013 | 42.23 | 0.857482 | 0.2921 | 0.2850821 | 0.01382225 | -0.0179 | 40.9003
12874 | 17.963056 | 2.871 | 48.4862 | 16 | 6.4969 | 6.500426 | 42.21 | 0.858826 | 0.2916 | 0.2850609 | 0.01379961 | -0.018 | 40.8994
12875 | 17.964444 | 2.871 | 48.4902 | 16 | 6.5019 | 6.500853 | 42.27 | 0.85722 | 0.2917 | 0.2850397 | 0.01377763 | -0.0181 | 40.9003
12876 | 17.965833 | 2.8699 | 48.4941 | 15 | 6.508 | 6.501288 | 42.35 | 0.86093 | 0.2924 | 0.2850181 | 0.01375652 | -0.0182 | 40.898
12877 | 17.967222 | 2.8699 | 48.4981 | 15 | 6.5069 | 6.5017 | 42.34 | 0.860391 | 0.2931 | 0.2849969 | 0.01373783 | -0.0183 | 40.8983
12878 | 17.968611 | 2.8688 | 48.5021 | 14 | 6.5008 | 6.50211 | 42.26 | 0.860226 | 0.2926 | 0.2849753 | 0.01371798 | -0.0184 | 40.8984
12879 | 17.97 | 2.8688 | 48.5061 | 14 | 6.5019 | 6.502508 | 42.27 | 0.856595 | 0.2927 | 0.2849537 | 0.01369877 | -0.0185 | 40.9005
12880 | 17.971389 | 2.8679 | 48.5101 | 14 | 6.503 | 6.502941 | 42.29 | 0.860242 | 0.2924 | 0.2849319 | 0.01367868 | -0.0186 | 40.8982
12881 | 17.972778 | 2.8679 | 48.5141 | 14 | 6.5036 | 6.503339 | 42.3 | 0.863255 | 0.2922 | 0.2849102 | 0.01365989 | -0.0187 | 40.8964
12882 | 17.974167 | 2.8671 | 48.518 | 14 | 6.5058 | 6.503729 | 42.33 | 0.858726 | 0.2924 | 0.2848881 | 0.01364173 | -0.0187 | 40.8991
12883 | 17.975556 | 2.8671 | 48.522 | 14 | 6.5041 | 6.504196 | 42.3 | 0.861824 | 0.2921 | 0.2848671 | 0.01362289 | -0.0188 | 40.8971
12884 | 17.976944 | 2.8663 | 48.526 | 15 | 6.5036 | 6.504622 | 42.3 | 0.857119 | 0.2917 | 0.2848464 | 0.01360356 | -0.0189 | 40.8999
12885 | 17.978333 | 2.8663 | 48.53 | 15 | 6.5086 | 6.505056 | 42.36 | 0.858853 | 0.2925 | 0.2848257 | 0.01358515 | -0.0189 | 40.8988
12886 | 17.979722 | 2.8657 | 48.534 | 16 | 6.5158 | 6.505465 | 42.46 | 0.862073 | 0.2933 | 0.284805 | 0.01356898 | -0.019 | 40.8968
12887 | 17.981111 | 2.8657 | 48.5379 | 16 | 6.5053 | 6.505917 | 42.32 | 0.864504 | 0.293 | 0.2847841 | 0.0135465 | -0.019 | 40.8953
12888 | 17.9825 | 2.865 | 48.5419 | 14 | 6.5047 | 6.506307 | 42.31 | 0.857727 | 0.2925 | 0.2847636 | 0.01352884 | -0.0191 | 40.8993
12889 | 17.983889 | 2.865 | 48.5459 | 15 | 6.5064 | 6.506696 | 42.33 | 0.863458 | 0.2917 | 0.2847433 | 0.01350937 | -0.0191 | 40.8958
12890 | 17.985278 | 2.8644 | 48.5499 | 14 | 6.5008 | 6.507101 | 42.26 | 0.860492 | 0.2909 | 0.2847228 | 0.01348772 | -0.0192 | 40.8975
12891 | 17.986667 | 2.8644 | 48.5539 | 14 | 6.4952 | 6.507467 | 42.19 | 0.860708 | 0.2898 | 0.2847027 | 0.0134636 | -0.0192 | 40.8974
12892 | 17.988056 | 2.8638 | 48.5578 | 14 | 6.5119 | 6.507873 | 42.41 | 0.860723 | 0.2904 | 0.2846832 | 0.0134406 | -0.0192 | 40.8973
12893 | 17.989444 | 2.8638 | 48.5618 | 15 | 6.5092 | 6.508294 | 42.37 | 0.865193 | 0.2904 | 0.2846643 | 0.01341785 | -0.0193 | 40.8946
12894 | 17.990833 | 2.8633 | 48.5658 | 15 | 6.5075 | 6.508733 | 42.35 | 0.863612 | 0.2899 | 0.2846451 | 0.01339377 | -0.0193 | 40.8955
12895 | 17.992222 | 2.8633 | 48.5698 | 15 | 6.5158 | 6.509082 | 42.46 | 0.862422 | 0.2905 | 0.284626 | 0.01337099 | -0.0193 | 40.8961
12896 | 17.993611 | 2.8628 | 48.5737 | 15 | 6.5097 | 6.509464 | 42.38 | 0.863738 | 0.2901 | 0.2846068 | 0.01334687 | -0.0194 | 40.8953
12897 | 17.995278 | 2.8628 | 48.5777 | 14 | 6.5153 | 6.509852 | 42.45 | 0.863498 | 0.2907 | 0.2845874 | 0.01332319 | -0.0194 | 40.8957
12898 | 17.996667 | 2.8623 | 48.5817 | 15 | 6.5114 | 6.510255 | 42.4 | 0.862793 | 0.2905 | 0.284568 | 0.01329894 | -0.0194 | 40.896
12899 | 17.998056 | 2.8623 | 48.5857 | 14 | 6.5041 | 6.51067 | 42.3 | 0.859638 | 0.2901 | 0.2845489 | 0.01327424 | -0.0194 | 40.8979
12900 | 17.999444 | 2.8617 | 48.5896 | 16 | 6.5086 | 6.511074 | 42.36 | 0.865818 | 0.2896 | 0.2845293 | 0.01324833 | -0.0195 | 40.8941
12901 | 18.000833 | 2.8617 | 48.5936 | 16 | 6.5119 | 6.511479 | 42.41 | 0.862209 | 0.2898 | 0.2845101 | 0.01322342 | -0.0195 | 40.8962
12902 | 18.002222 | 2.8612 | 48.5976 | 15 | 6.5125 | 6.511883 | 42.41 | 0.865073 | 0.2896 | 0.2844909 | 0.01319793 | -0.0195 | 40.8945
12903 | 18.003611 | 2.8612 | 48.6016 | 14 | 6.5064 | 6.512285 | 42.33 | 0.865381 | 0.2896 | 0.2844717 | 0.0131727 | -0.0196 | 40.8942
12904 | 18.005 | 2.8607 | 48.6055 | 15 | 6.5208 | 6.512686 | 42.52 | 0.865134 | 0.2905 | 0.284452 | 0.01314858 | -0.0196 | 40.8943
12905 | 18.006389 | 2.8607 | 48.6095 | 15 | 6.5131 | 6.513062 | 42.42 | 0.869618 | 0.2908 | 0.2844319 | 0.01312537 | -0.0196 | 40.8916
12906 | 18.007778 | 2.8603 | 48.6135 | 15 | 6.5103 | 6.513469 | 42.38 | 0.864417 | 0.2905 | 0.284412 | 0.01310214 | -0.0196 | 40.8947
12907 | 18.009167 | 2.8603 | 48.6175 | 15 | 6.5075 | 6.513895 | 42.35 | 0.861202 | 0.2899 | 0.2843925 | 0.0130772 | -0.0196 | 40.8965
12908 | 18.010556 | 2.86 | 48.6214 | 15 | 6.5108 | 6.514333 | 42.39 | 0.86253 | 0.2896 | 0.2843732 | 0.01305186 | -0.0196 | 40.8957
12909 | 18.011944 | 2.86 | 48.6254 | 15 | 6.5075 | 6.51473 | 42.35 | 0.863621 | 0.2891 | 0.2843542 | 0.01302519 | -0.0196 | 40.895
12910 | 18.013333 | 2.8597 | 48.6294 | 15 | 6.5158 | 6.515133 | 42.46 | 0.863354 | 0.2893 | 0.2843358 | 0.01299944 | -0.0196 | 40.8951
12911 | 18.014722 | 2.8597 | 48.6334 | 16 | 6.5214 | 6.515543 | 42.53 | 0.865604 | 0.2895 | 0.2843173 | 0.01297334 | -0.0196 | 40.8937
12912 | 18.016111 | 2.8594 | 48.6373 | 15 | 6.5164 | 6.515916 | 42.46 | 0.866827 | 0.2893 | 0.2842994 | 0.01294762 | -0.0196 | 40.8929
12913 | 18.0175 | 2.8594 | 48.6413 | 15 | 6.5236 | 6.516335 | 42.56 | 0.866236 | 0.2899 | 0.2842816 | 0.01292338 | -0.0196 | 40.8932
12914 | 18.018889 | 2.8591 | 48.6453 | 15 | 6.5136 | 6.516767 | 42.43 | 0.870221 | 0.2898 | 0.2842639 | 0.01289828 | -0.0196 | 40.8908
12915 | 18.020278 | 2.8591 | 48.6492 | 16 | 6.5214 | 6.517139 | 42.53 | 0.866757 | 0.29 | 0.284246 | 0.01287288 | -0.0196 | 40.8928
12916 | 18.021667 | 2.8589 | 48.6532 | 17 | 6.5142 | 6.517477 | 42.43 | 0.86696 | 0.2897 | 0.2842283 | 0.01284755 | -0.0196 | 40.8926
12917 | 18.023056 | 2.8589 | 48.6572 | 15 | 6.5225 | 6.517912 | 42.54 | 0.864401 | 0.2899 | 0.2842103 | 0.01282294 | -0.0196 | 40.8941
12918 | 18.024444 | 2.8587 | 48.6612 | 16 | 6.5197 | 6.518321 | 42.51 | 0.867503 | 0.2899 | 0.2841926 | 0.01279926 | -0.0196 | 40.8922
12919 | 18.025833 | 2.8587 | 48.6651 | 15 | 6.5142 | 6.518728 | 42.43 | 0.869984 | 0.2894 | 0.284175 | 0.01277433 | -0.0195 | 40.8907
12920 | 18.027222 | 2.8586 | 48.6691 | 15 | 6.5175 | 6.51912 | 42.48 | 0.861999 | 0.2896 | 0.2841573 | 0.01275042 | -0.0195 | 40.8954
12921 | 18.028611 | 2.8586 | 48.6731 | 18 | 6.5236 | 6.519516 | 42.56 | 0.872775 | 0.2902 | 0.28414 | 0.01272781 | -0.0195 | 40.8889
12922 | 18.03 | 2.8586 | 48.677 | 15 | 6.5225 | 6.519907 | 42.54 | 0.869258 | 0.2903 | 0.2841225 | 0.01270564 | -0.0194 | 40.891
12923 | 18.031389 | 2.8586 | 48.681 | 14 | 6.5258 | 6.520274 | 42.59 | 0.868377 | 0.2908 | 0.2841048 | 0.01268074 | -0.0194 | 40.8914
12924 | 18.032778 | 2.8586 | 48.685 | 14 | 6.5214 | 6.520675 | 42.53 | 0.868917 | 0.2908 | 0.2840874 | 0.01265954 | -0.0194 | 40.8911
12925 | 18.034167 | 2.8586 | 48.689 | 15 | 6.5236 | 6.521067 | 42.56 | 0.867063 | 0.2907 | 0.2840702 | 0.01263813 | -0.0193 | 40.8921
12926 | 18.035556 | 2.8587 | 48.6929 | 14 | 6.5197 | 6.521442 | 42.51 | 0.866715 | 0.2907 | 0.2840531 | 0.01261717 | -0.0193 | 40.8923
12927 | 18.036944 | 2.8587 | 48.6969 | 16 | 6.5225 | 6.521824 | 42.54 | 0.870237 | 0.2904 | 0.2840368 | 0.01259554 | -0.0192 | 40.8901
12928 | 18.038333 | 2.8589 | 48.7009 | 15 | 6.5203 | 6.522239 | 42.51 | 0.86535 | 0.2905 | 0.2840208 | 0.01257482 | -0.0192 | 40.893
12929 | 18.039722 | 2.8589 | 48.7048 | 15 | 6.5214 | 6.522635 | 42.53 | 0.867476 | 0.29 | 0.2840053 | 0.0125539 | -0.0191 | 40.8917
12930 | 18.041111 | 2.8591 | 48.7088 | 16 | 6.5164 | 6.523028 | 42.46 | 0.865148 | 0.2897 | 0.28399 | 0.01253297 | -0.0191 | 40.893
12931 | 18.0425 | 2.8591 | 48.7128 | 14 | 6.5258 | 6.523468 | 42.59 | 0.866233 | 0.2905 | 0.2839751 | 0.01251549 | -0.019 | 40.8923
12932 | 18.043889 | 2.8594 | 48.7167 | 15 | 6.5175 | 6.523854 | 42.48 | 0.862273 | 0.29 | 0.283961 | 0.01249715 | -0.0189 | 40.8947
12933 | 18.045278 | 2.8594 | 48.7207 | 15 | 6.5214 | 6.52431 | 42.53 | 0.869033 | 0.2895 | 0.2839472 | 0.01247843 | -0.0189 | 40.8906
12934 | 18.046667 | 2.8597 | 48.7247 | 16 | 6.5231 | 6.524715 | 42.55 | 0.867347 | 0.2895 | 0.2839333 | 0.01245951 | -0.0188 | 40.8915
12935 | 18.048056 | 2.8597 | 48.7287 | 16 | 6.5214 | 6.525117 | 42.53 | 0.866757 | 0.2892 | 0.28392 | 0.01242729 | -0.0187 | 40.8918
12936 | 18.049444 | 2.86 | 48.7326 | 16 | 6.5236 | 6.525546 | 42.56 | 0.862337 | 0.2892 | 0.2839067 | 0.01240783 | -0.0187 | 40.8944
12937 | 18.050833 | 2.86 | 48.7366 | 15 | 6.5214 | 6.525936 | 42.53 | 0.871344 | 0.289 | 0.2838932 | 0.01238762 | -0.0186 | 40.889
12938 | 18.052222 | 2.8604 | 48.7406 | 16 | 6.5331 | 6.526385 | 42.68 | 0.87266 | 0.289 | 0.2838799 | 0.01236843 | -0.0185 | 40.8881
12939 | 18.053611 | 2.8604 | 48.7446 | 17 | 6.5292 | 6.526775 | 42.63 | 0.868734 | 0.2895 | 0.2838669 | 0.01235016 | -0.0184 | 40.8904
12940 | 18.055 | 2.8608 | 48.7485 | 18 | 6.532 | 6.527164 | 42.67 | 0.870568 | 0.2899 | 0.2838543 | 0.01233273 | -0.0183 | 40.8893
12941 | 18.056389 | 2.8608 | 48.7525 | 16 | 6.5181 | 6.527543 | 42.49 | 0.871092 | 0.2893 | 0.2838424 | 0.01231379 | -0.0183 | 40.8889
12942 | 18.057778 | 2.8612 | 48.7565 | 14 | 6.5314 | 6.527929 | 42.66 | 0.867243 | 0.2898 | 0.2838307 | 0.01229606 | -0.0182 | 40.8912
12943 | 18.059167 | 2.8612 | 48.7604 | 14 | 6.5236 | 6.528337 | 42.56 | 0.865057 | 0.2895 | 0.2838194 | 0.01227794 | -0.0181 | 40.8925
12944 | 18.060556 | 2.8617 | 48.7644 | 15 | 6.5314 | 6.528674 | 42.66 | 0.873027 | 0.2898 | 0.2838085 | 0.0122599 | -0.018 | 40.8876
12945 | 18.062222 | 2.8617 | 48.7684 | 14 | 6.5231 | 6.529085 | 42.55 | 0.870395 | 0.2891 | 0.2837979 | 0.01223961 | -0.0179 | 40.8894
12946 | 18.063611 | 2.8622 | 48.7724 | 15 | 6.527 | 6.529478 | 42.6 | 0.87551 | 0.2888 | 0.283787 | 0.01221838 | -0.0178 | 40.8863
12947 | 18.065 | 2.8622 | 48.7763 | 15 | 6.532 | 6.529862 | 42.67 | 0.875214 | 0.2893 | 0.2837766 | 0.01218778 | -0.0177 | 40.8864
12948 | 18.066389 | 2.8625 | 48.7803 | 15 | 6.5292 | 6.530269 | 42.63 | 0.868275 | 0.2894 | 0.2837658 | 0.0121677 | -0.0177 | 40.8905
12949 | 18.067778 | 2.8625 | 48.7843 | 16 | 6.5358 | 6.530632 | 42.72 | 0.873365 | 0.2894 | 0.2837555 | 0.01214723 | -0.0176 | 40.8874
12950 | 18.069167 | 2.8629 | 48.7883 | 14 | 6.5247 | 6.530998 | 42.57 | 0.870843 | 0.2891 | 0.2837457 | 0.0121261 | -0.0175 | 40.8889
12951 | 18.070556 | 2.8629 | 48.7922 | 16 | 6.5364 | 6.531371 | 42.72 | 0.87273 | 0.2899 | 0.283736 | 0.01210673 | -0.0174 | 40.8877
12952 | 18.071944 | 2.8633 | 48.7962 | 17 | 6.5308 | 6.531723 | 42.65 | 0.870274 | 0.2901 | 0.2837267 | 0.01208781 | -0.0173 | 40.8891
12953 | 18.073333 | 2.8633 | 48.8002 | 16 | 6.5281 | 6.532122 | 42.62 | 0.868723 | 0.2896 | 0.2837187 | 0.01206776 | -0.0173 | 40.89
12954 | 18.074722 | 2.8637 | 48.8042 | 16 | 6.5336 | 6.532519 | 42.69 | 0.870847 | 0.2894 | 0.2837107 | 0.01204713 | -0.0172 | 40.8887
12955 | 18.076111 | 2.8637 | 48.8081 | 16 | 6.5286 | 6.532867 | 42.62 | 0.876081 | 0.2892 | 0.2837037 | 0.01202538 | -0.0171 | 40.8855
12956 | 18.0775 | 2.8641 | 48.8121 | 14 | 6.5414 | 6.533272 | 42.79 | 0.872441 | 0.2899 | 0.2836973 | 0.01200463 | -0.017 | 40.8876
12957 | 18.078889 | 2.8641 | 48.8161 | 16 | 6.5403 | 6.533656 | 42.78 | 0.870957 | 0.2907 | 0.2836914 | 0.01198453 | -0.0169 | 40.8885
12958 | 18.080278 | 2.8645 | 48.8201 | 14 | 6.5403 | 6.534071 | 42.78 | 0.875182 | 0.2911 | 0.2836851 | 0.01196516 | -0.0169 | 40.8859
12959 | 18.081667 | 2.8645 | 48.8241 | 15 | 6.5381 | 6.534444 | 42.75 | 0.876776 | 0.291 | 0.2836792 | 0.01194061 | -0.0168 | 40.8849
12960 | 18.083056 | 2.8648 | 48.8303 | 14 | 6.5336 | 6.534815 | 42.69 | 0.880597 | 0.2911 | 0.2836736 | 0.01192126 | -0.0167 | 40.8817
12961 | 18.085278 | 2.8648 | 48.8343 | 14 | 6.5386 | 6.535198 | 42.75 | 0.872649 | 0.2912 | 0.2836681 | 0.01190218 | -0.0167 | 40.8873
12962 | 18.086667 | 2.8651 | 48.8382 | 17 | 6.5342 | 6.535589 | 42.7 | 0.871469 | 0.2913 | 0.2836628 | 0.01188261 | -0.0166 | 40.8879
12963 | 18.088056 | 2.8651 | 48.8422 | 14 | 6.5314 | 6.535974 | 42.66 | 0.872054 | 0.291 | 0.2836577 | 0.01186236 | -0.0165 | 40.8875
12964 | 18.089444 | 2.8654 | 48.8462 | 14 | 6.5297 | 6.536356 | 42.64 | 0.870082 | 0.2904 | 0.2836533 | 0.01184033 | -0.0164 | 40.8887
12965 | 18.090833 | 2.8654 | 48.8502 | 16 | 6.5397 | 6.536744 | 42.77 | 0.870787 | 0.2907 | 0.2836485 | 0.01181847 | -0.0164 | 40.8882
12966 | 18.092222 | 2.8656 | 48.8542 | 16 | 6.5386 | 6.537086 | 42.75 | 0.876088 | 0.2909 | 0.2836438 | 0.01179742 | -0.0163 | 40.8849
12967 | 18.093611 | 2.8656 | 48.8581 | 15 | 6.5508 | 6.537448 | 42.91 | 0.881224 | 0.2919 | 0.2836397 | 0.01177804 | -0.0163 | 40.8818
12968 | 18.095 | 2.8659 | 48.8621 | 15 | 6.5397 | 6.537852 | 42.77 | 0.878374 | 0.2915 | 0.2836363 | 0.01175752 | -0.0162 | 40.8835
12969 | 18.096389 | 2.8659 | 48.8661 | 16 | 6.5414 | 6.538268 | 42.79 | 0.873834 | 0.2919 | 0.2836334 | 0.01173641 | -0.0162 | 40.8861
12970 | 18.097778 | 2.866 | 48.8701 | 15 | 6.5253 | 6.53868 | 42.58 | 0.878094 | 0.2906 | 0.2836309 | 0.01171286 | -0.0161 | 40.8835
12971 | 18.099167 | 2.866 | 48.8741 | 14 | 6.5381 | 6.539096 | 42.75 | 0.879831 | 0.2904 | 0.2836286 | 0.01169082 | -0.0161 | 40.8824
12972 | 18.100556 | 2.8661 | 48.8781 | 14 | 6.5358 | 6.539531 | 42.72 | 0.876014 | 0.2903 | 0.2836268 | 0.01166674 | -0.016 | 40.8846
12973 | 18.101944 | 2.8661 | 48.882 | 16 | 6.5397 | 6.539962 | 42.77 | 0.878222 | 0.2903 | 0.2836256 | 0.01164273 | -0.016 | 40.8833
12974 | 18.103333 | 2.8661 | 48.886 | 15 | 6.5436 | 6.540364 | 42.82 | 0.878853 | 0.291 | 0.283623 | 0.01162001 | -0.0159 | 40.8829
12975 | 18.104722 | 2.8661 | 48.89 | 15 | 6.5536 | 6.540779 | 42.95 | 0.879342 | 0.2918 | 0.2836212 | 0.01159875 | -0.0159 | 40.8825
12976 | 18.106111 | 2.8661 | 48.894 | 14 | 6.5347 | 6.541205 | 42.7 | 0.878409 | 0.2917 | 0.2836192 | 0.0115772 | -0.0159 | 40.883
12977 | 18.1075 | 2.8661 | 48.898 | 15 | 6.5392 | 6.541612 | 42.76 | 0.879129 | 0.2911 | 0.2836177 | 0.01155432 | -0.0158 | 40.8825
12978 | 18.108889 | 2.8661 | 48.9019 | 14 | 6.5358 | 6.542047 | 42.72 | 0.873897 | 0.2905 | 0.2836165 | 0.01153085 | -0.0158 | 40.8856
12979 | 18.110278 | 2.8661 | 48.9059 | 14 | 6.5414 | 6.542472 | 42.79 | 0.881922 | 0.2908 | 0.2836161 | 0.01150699 | -0.0158 | 40.8807
12980 | 18.111667 | 2.866 | 48.9099 | 14 | 6.537 | 6.542911 | 42.73 | 0.880173 | 0.2905 | 0.283616 | 0.01148209 | -0.0158 | 40.8817
12981 | 18.113056 | 2.866 | 48.9139 | 15 | 6.5347 | 6.543284 | 42.7 | 0.882386 | 0.2901 | 0.283616 | 0.01145623 | -0.0158 | 40.8803
12982 | 18.114444 | 2.8658 | 48.9179 | 14 | 6.5519 | 6.543652 | 42.93 | 0.884996 | 0.2903 | 0.2836159 | 0.01142978 | -0.0157 | 40.8787
12983 | 18.115833 | 2.8658 | 48.9219 | 14 | 6.5353 | 6.544062 | 42.71 | 0.880873 | 0.2898 | 0.2836167 | 0.01140939 | -0.0157 | 40.8811
12984 | 18.117222 | 2.8655 | 48.9258 | 14 | 6.5403 | 6.544472 | 42.78 | 0.882033 | 0.2893 | 0.2836183 | 0.01138112 | -0.0157 | 40.8804
12985 | 18.118611 | 2.8655 | 48.9298 | 15 | 6.5497 | 6.544867 | 42.9 | 0.880229 | 0.2895 | 0.2836205 | 0.01135357 | -0.0157 | 40.8814
12986 | 18.12 | 2.8652 | 48.9338 | 14 | 6.5414 | 6.545243 | 42.79 | 0.884354 | 0.2886 | 0.2836227 | 0.01132404 | -0.0157 | 40.8789
12987 | 18.121389 | 2.8652 | 48.9378 | 15 | 6.5486 | 6.545661 | 42.88 | 0.877729 | 0.2888 | 0.283625 | 0.0112944 | -0.0157 | 40.8828
12988 | 18.122778 | 2.8649 | 48.9418 | 15 | 6.553 | 6.546067 | 42.94 | 0.884954 | 0.2898 | 0.2836272 | 0.01126557 | -0.0157 | 40.8784
12989 | 18.124167 | 2.8649 | 48.9457 | 15 | 6.5591 | 6.546473 | 43.02 | 0.883919 | 0.291 | 0.2836295 | 0.01123784 | -0.0157 | 40.879
12990 | 18.125556 | 2.8645 | 48.9497 | 16 | 6.5491 | 6.546819 | 42.89 | 0.88476 | 0.291 | 0.283632 | 0.01120999 | -0.0157 | 40.8785
12991 | 18.126944 | 2.8645 | 48.9537 | 15 | 6.5397 | 6.547178 | 42.77 | 0.878274 | 0.2907 | 0.2836343 | 0.01118155 | -0.0157 | 40.8823
12992 | 18.128333 | 2.864 | 48.9577 | 14 | 6.5486 | 6.547585 | 42.88 | 0.882191 | 0.2908 | 0.2836373 | 0.01115149 | -0.0158 | 40.8799
12993 | 18.129722 | 2.864 | 48.9617 | 15 | 6.5397 | 6.547962 | 42.77 | 0.881897 | 0.2898 | 0.2836406 | 0.01111936 | -0.0158 | 40.88
12994 | 18.131111 | 2.8635 | 48.9656 | 15 | 6.5497 | 6.548482 | 42.9 | 0.881412 | 0.2897 | 0.2836445 | 0.01108766 | -0.0158 | 40.8803
12995 | 18.1325 | 2.8635 | 48.9696 | 14 | 6.548 | 6.548849 | 42.88 | 0.883573 | 0.2898 | 0.283648 | 0.01107192 | -0.0158 | 40.8789
12996 | 18.134167 | 2.8631 | 48.9736 | 16 | 6.5419 | 6.549201 | 42.8 | 0.880237 | 0.2892 | 0.2836521 | 0.01103933 | -0.0158 | 40.8811
12997 | 18.135556 | 2.8631 | 48.9776 | 17 | 6.5419 | 6.549591 | 42.8 | 0.878302 | 0.2888 | 0.2836563 | 0.01100662 | -0.0159 | 40.8822
12998 | 18.136944 | 2.8625 | 48.9816 | 14 | 6.5525 | 6.549976 | 42.93 | 0.885242 | 0.2889 | 0.2836612 | 0.01097417 | -0.0159 | 40.878
12999 | 18.138333 | 2.8625 | 48.9855 | 16 | 6.5353 | 6.550359 | 42.71 | 0.888877 | 0.2899 | 0.2836663 | 0.01094336 | -0.0159 | 40.8758
13000 | 18.139722 | 2.8619 | 48.9895 | 14 | 6.5442 | 6.550746 | 42.83 | 0.881611 | 0.2895 | 0.2836718 | 0.01091244 | -0.0159 | 40.8801
13001 | 18.141111 | 2.8619 | 48.9935 | 14 | 6.5469 | 6.551106 | 42.86 | 0.887956 | 0.289 | 0.2836775 | 0.01088047 | -0.016 | 40.8762
13002 | 18.1425 | 2.8613 | 48.9975 | 16 | 6.5591 | 6.551483 | 43.02 | 0.888034 | 0.2896 | 0.2836837 | 0.01085033 | -0.016 | 40.8761
13003 | 18.143889 | 2.8613 | 49.0014 | 17 | 6.5425 | 6.551872 | 42.8 | 0.879045 | 0.2887 | 0.2836905 | 0.01081914 | -0.016 | 40.8815
13004 | 18.145278 | 2.8607 | 49.0054 | 14 | 6.5508 | 6.552247 | 42.91 | 0.88451 | 0.2885 | 0.2836974 | 0.01078765 | -0.0161 | 40.8782
13005 | 18.146667 | 2.8607 | 49.0094 | 15 | 6.5508 | 6.552613 | 42.91 | 0.881326 | 0.2884 | 0.2837043 | 0.01075605 | -0.0161 | 40.88
13006 | 18.148056 | 2.86 | 49.0134 | 16 | 6.5569 | 6.553005 | 42.99 | 0.885364 | 0.2883 | 0.2837121 | 0.01072433 | -0.0161 | 40.8775
13007 | 18.149444 | 2.86 | 49.0173 | 15 | 6.5503 | 6.553361 | 42.91 | 0.879466 | 0.2881 | 0.2837198 | 0.0107034 | -0.0162 | 40.881
13008 | 18.150833 | 2.8595 | 49.0213 | 15 | 6.5574 | 6.553721 | 43 | 0.881186 | 0.2882 | 0.2837283 | 0.01067154 | -0.0162 | 40.88
13009 | 18.152222 | 2.8595 | 49.0253 | 16 | 6.5464 | 6.554093 | 42.86 | 0.882824 | 0.2877 | 0.2837373 | 0.01063854 | -0.0162 | 40.8789
13010 | 18.153611 | 2.8588 | 49.0292 | 18 | 6.5586 | 6.554494 | 43.01 | 0.888698 | 0.2883 | 0.2837467 | 0.01060682 | -0.0163 | 40.8754
13011 | 18.155 | 2.8588 | 49.0332 | 15 | 6.5525 | 6.554851 | 42.93 | 0.88786 | 0.2881 | 0.2837565 | 0.01057499 | -0.0163 | 40.8758
13012 | 18.156389 | 2.8581 | 49.0372 | 15 | 6.5497 | 6.555219 | 42.9 | 0.882824 | 0.2878 | 0.2837664 | 0.01054257 | -0.0163 | 40.8788
13013 | 18.157778 | 2.8581 | 49.0412 | 14 | 6.5514 | 6.555585 | 42.92 | 0.887039 | 0.2877 | 0.2837769 | 0.0105093 | -0.0164 | 40.8762
13014 | 18.159167 | 2.8574 | 49.0451 | 15 | 6.5503 | 6.555978 | 42.91 | 0.885823 | 0.2871 | 0.2837879 | 0.0104748 | -0.0164 | 40.8769
13015 | 18.160556 | 2.8574 | 49.0491 | 14 | 6.5525 | 6.556347 | 42.93 | 0.88357 | 0.2869 | 0.2837994 | 0.01044009 | -0.0165 | 40.8782
13016 | 18.161944 | 2.8566 | 49.0531 | 17 | 6.5525 | 6.556695 | 42.93 | 0.883382 | 0.2867 | 0.2838112 | 0.01040563 | -0.0165 | 40.8782
13017 | 18.163333 | 2.8566 | 49.057 | 15 | 6.5558 | 6.55704 | 42.98 | 0.890854 | 0.287 | 0.2838233 | 0.01037163 | -0.0166 | 40.8737
13018 | 18.164722 | 2.8557 | 49.061 | 14 | 6.5497 | 6.557404 | 42.9 | 0.889868 | 0.2861 | 0.2838361 | 0.01033658 | -0.0166 | 40.8742
13019 | 18.166111 | 2.8557 | 49.065 | 16 | 6.558 | 6.557794 | 43.01 | 0.890748 | 0.2862 | 0.2838487 | 0.010312 | -0.0167 | 40.8737
13020 | 18.1675 | 2.8549 | 49.0689 | 14 | 6.5619 | 6.558106 | 43.06 | 0.891384 | 0.2863 | 0.2838616 | 0.01027737 | -0.0167 | 40.8733
13021 | 18.168889 | 2.8549 | 49.0729 | 14 | 6.5563 | 6.558443 | 42.99 | 0.887605 | 0.2862 | 0.2838755 | 0.01024226 | -0.0168 | 40.8755
13022 | 18.170278 | 2.854 | 49.0769 | 18 | 6.5508 | 6.558835 | 42.91 | 0.887646 | 0.2856 | 0.2838897 | 0.01020602 | -0.0169 | 40.8754
13023 | 18.171667 | 2.854 | 49.0808 | 16 | 6.5552 | 6.559217 | 42.97 | 0.885612 | 0.285 | 0.283904 | 0.01016893 | -0.0169 | 40.8766
13024 | 18.173056 | 2.853 | 49.0848 | 14 | 6.5602 | 6.559571 | 43.04 | 0.882474 | 0.2855 | 0.2839189 | 0.01013302 | -0.017 | 40.8784
13025 | 18.174444 | 2.853 | 49.0887 | 15 | 6.5619 | 6.559962 | 43.06 | 0.887045 | 0.2855 | 0.2839346 | 0.01009664 | -0.0171 | 40.8756
13026 | 18.175833 | 2.8519 | 49.0927 | 16 | 6.5552 | 6.560339 | 42.97 | 0.888893 | 0.2848 | 0.2839509 | 0.01005977 | -0.0171 | 40.8745
13027 | 18.177222 | 2.8519 | 49.0967 | 14 | 6.5619 | 6.560745 | 43.06 | 0.88317 | 0.2848 | 0.2839673 | 0.01002289 | -0.0172 | 40.8778
13028 | 18.178611 | 2.8509 | 49.1006 | 15 | 6.553 | 6.561072 | 42.94 | 0.8825 | 0.2846 | 0.2839843 | 0.009986736 | -0.0173 | 40.8782
13029 | 18.18 | 2.8509 | 49.1046 | 14 | 6.5668 | 6.561424 | 43.12 | 0.888735 | 0.2852 | 0.2840015 | 0.009952056 | -0.0174 | 40.8744
13030 | 18.181389 | 2.8497 | 49.1085 | 17 | 6.5541 | 6.561751 | 42.96 | 0.882407 | 0.2845 | 0.2840195 | 0.009916247 | -0.0175 | 40.8782
13031 | 18.182778 | 2.8497 | 49.1125 | 16 | 6.5691 | 6.562102 | 43.15 | 0.888748 | 0.2848 | 0.2840388 | 0.009887594 | -0.0176 | 40.8743
13032 | 18.184167 | 2.8486 | 49.1165 | 16 | 6.553 | 6.562517 | 42.94 | 0.884685 | 0.2839 | 0.2840579 | 0.009850729 | -0.0177 | 40.8767
13033 | 18.185556 | 2.8486 | 49.1204 | 15 | 6.5591 | 6.562906 | 43.02 | 0.884809 | 0.2835 | 0.2840781 | 0.009813388 | -0.0178 | 40.8766
13034 | 18.186944 | 2.8474 | 49.1244 | 15 | 6.5619 | 6.563265 | 43.06 | 0.890169 | 0.2835 | 0.2840989 | 0.009776779 | -0.0179 | 40.8733
13035 | 18.188333 | 2.8474 | 49.1283 | 16 | 6.5646 | 6.563656 | 43.09 | 0.885656 | 0.2841 | 0.2841169 | 0.009741831 | -0.018 | 40.876
13036 | 18.189722 | 2.8461 | 49.1323 | 15 | 6.5547 | 6.564005 | 42.96 | 0.88829 | 0.2831 | 0.2841351 | 0.009704553 | -0.0181 | 40.8744
13037 | 18.191111 | 2.8461 | 49.1362 | 17 | 6.5674 | 6.564364 | 43.13 | 0.891623 | 0.2834 | 0.2841536 | 0.009667915 | -0.0182 | 40.8723
13038 | 18.1925 | 2.8448 | 49.1402 | 15 | 6.5602 | 6.564764 | 43.04 | 0.885414 | 0.2826 | 0.2841724 | 0.009629039 | -0.0183 | 40.876
13039 | 18.193889 | 2.8448 | 49.1441 | 15 | 6.5608 | 6.565122 | 43.04 | 0.887685 | 0.2824 | 0.2841913 | 0.009590804 | -0.0184 | 40.8746
13040 | 18.195278 | 2.8434 | 49.1481 | 14 | 6.5514 | 6.565513 | 42.92 | 0.886698 | 0.2812 | 0.2842108 | 0.009550147 | -0.0185 | 40.8752
13041 | 18.196944 | 2.8434 | 49.152 | 15 | 6.5657 | 6.565898 | 43.11 | 0.888544 | 0.2811 | 0.2842306 | 0.009509484 | -0.0186 | 40.8743
13042 | 18.198333 | 2.8419 | 49.156 | 16 | 6.5608 | 6.566228 | 43.04 | 0.89191 | 0.28 | 0.2842506 | 0.009466401 | -0.0188 | 40.8722
13043 | 18.199722 | 2.8419 | 49.1599 | 15 | 6.5663 | 6.566585 | 43.12 | 0.889083 | 0.2796 | 0.2842711 | 0.009427872 | -0.0189 | 40.8739
13044 | 18.201111 | 2.8404 | 49.1639 | 18 | 6.5663 | 6.566934 | 43.12 | 0.885103 | 0.2796 | 0.284292 | 0.009384124 | -0.019 | 40.8762
13045 | 18.2025 | 2.8404 | 49.1678 | 14 | 6.5668 | 6.567283 | 43.12 | 0.888908 | 0.2799 | 0.2843127 | 0.009340556 | -0.0192 | 40.8739
13046 | 18.203889 | 2.8388 | 49.1718 | 15 | 6.5685 | 6.567655 | 43.15 | 0.886053 | 0.2796 | 0.2843341 | 0.00929689 | -0.0193 | 40.8756
13047 | 18.205278 | 2.8388 | 49.1757 | 16 | 6.5646 | 6.568024 | 43.09 | 0.893988 | 0.2795 | 0.2843551 | 0.009252663 | -0.0194 | 40.8708
13048 | 18.206667 | 2.8371 | 49.1796 | 16 | 6.5635 | 6.568373 | 43.08 | 0.891488 | 0.2776 | 0.2843762 | 0.009204721 | -0.0196 | 40.8723
13049 | 18.208056 | 2.8371 | 49.1836 | 16 | 6.5696 | 6.568737 | 43.16 | 0.886828 | 0.2774 | 0.2843981 | 0.009155941 | -0.0197 | 40.875
13050 | 18.209444 | 2.8353 | 49.1875 | 14 | 6.5735 | 6.569104 | 43.21 | 0.891792 | 0.2781 | 0.2844196 | 0.009108642 | -0.0199 | 40.872
13051 | 18.210833 | 2.8353 | 49.1915 | 14 | 6.5823 | 6.569459 | 43.33 | 0.890534 | 0.2788 | 0.2844413 | 0.009062823 | -0.02 | 40.8727
13052 | 18.212222 | 2.8335 | 49.1954 | 17 | 6.5668 | 6.569833 | 43.12 | 0.892936 | 0.2788 | 0.2844634 | 0.009016999 | -0.0202 | 40.8712
13053 | 18.213611 | 2.8335 | 49.1993 | 14 | 6.5768 | 6.57021 | 43.25 | 0.895425 | 0.279 | 0.2844855 | 0.008971264 | -0.0203 | 40.8697
13054 | 18.215 | 2.8317 | 49.2033 | 16 | 6.5718 | 6.57055 | 43.19 | 0.888633 | 0.2791 | 0.284508 | 0.008925523 | -0.0205 | 40.8737
13055 | 18.216389 | 2.8317 | 49.2072 | 14 | 6.5718 | 6.570922 | 43.19 | 0.892928 | 0.2794 | 0.284531 | 0.008888683 | -0.0207 | 40.8711
13056 | 18.217778 | 2.8299 | 49.2112 | 14 | 6.5663 | 6.571283 | 43.12 | 0.892295 | 0.2788 | 0.2845539 | 0.008842467 | -0.0208 | 40.8715
13057 | 18.219167 | 2.8299 | 49.2151 | 17 | 6.5696 | 6.571686 | 43.16 | 0.893613 | 0.2789 | 0.2845765 | 0.008795967 | -0.021 | 40.8706
13058 | 18.220556 | 2.828 | 49.219 | 15 | 6.5735 | 6.572054 | 43.21 | 0.894988 | 0.2788 | 0.2845996 | 0.008750018 | -0.0212 | 40.8698
13059 | 18.221944 | 2.828 | 49.2229 | 17 | 6.5679 | 6.572412 | 43.14 | 0.89068 | 0.2782 | 0.2846233 | 0.008703231 | -0.0213 | 40.8724
13060 | 18.223333 | 2.8261 | 49.2269 | 16 | 6.5735 | 6.572791 | 43.21 | 0.89536 | 0.2781 | 0.2846471 | 0.008656254 | -0.0215 | 40.8695
13061 | 18.224722 | 2.8261 | 49.2308 | 16 | 6.5635 | 6.573132 | 43.08 | 0.891081 | 0.2778 | 0.2846709 | 0.008609089 | -0.0217 | 40.872
13062 | 18.226111 | 2.8241 | 49.2347 | 15 | 6.5812 | 6.573463 | 43.31 | 0.895675 | 0.2786 | 0.2846953 | 0.008563034 | -0.0219 | 40.8692
13063 | 18.2275 | 2.8241 | 49.2386 | 16 | 6.5834 | 6.573785 | 43.34 | 0.895351 | 0.2795 | 0.2847199 | 0.008518734 | -0.022 | 40.8694
13064 | 18.228889 | 2.8222 | 49.2426 | 14 | 6.5707 | 6.574148 | 43.17 | 0.897532 | 0.279 | 0.2847449 | 0.008472576 | -0.0222 | 40.868
13065 | 18.230278 | 2.8222 | 49.2465 | 15 | 6.5707 | 6.574516 | 43.17 | 0.894339 | 0.2788 | 0.2847704 | 0.008426412 | -0.0224 | 40.8699
13066 | 18.231667 | 2.8202 | 49.2504 | 15 | 6.579 | 6.574895 | 43.28 | 0.900719 | 0.279 | 0.284796 | 0.008379872 | -0.0226 | 40.8661
13067 | 18.233056 | 2.8202 | 49.2543 | 16 | 6.5801 | 6.575258 | 43.3 | 0.893002 | 0.2793 | 0.284822 | 0.008344541 | -0.0227 | 40.8707
13068 | 18.234444 | 2.8183 | 49.2582 | 14 | 6.5718 | 6.575594 | 43.19 | 0.894578 | 0.2789 | 0.2848478 | 0.008297897 | -0.0229 | 40.8697
13069 | 18.235833 | 2.8183 | 49.2621 | 16 | 6.5685 | 6.575954 | 43.15 | 0.891873 | 0.2776 | 0.2848736 | 0.008249767 | -0.0231 | 40.8713
13070 | 18.237222 | 2.8163 | 49.2661 | 14 | 6.5801 | 6.576318 | 43.3 | 0.892565 | 0.2775 | 0.2848997 | 0.008202004 | -0.0233 | 40.8709
13071 | 18.238611 | 2.8163 | 49.27 | 18 | 6.579 | 6.576634 | 43.28 | 0.894532 | 0.2777 | 0.2849261 | 0.008154516 | -0.0235 | 40.8696
13072 | 18.24 | 2.8143 | 49.2739 | 15 | 6.5867 | 6.576977 | 43.38 | 0.899222 | 0.2781 | 0.2849524 | 0.008108137 | -0.0236 | 40.8668
13073 | 18.241389 | 2.8143 | 49.2778 | 15 | 6.5735 | 6.577349 | 43.21 | 0.898785 | 0.2778 | 0.2849781 | 0.008061293 | -0.0238 | 40.867
13074 | 18.242778 | 2.8122 | 49.2817 | 15 | 6.5801 | 6.57771 | 43.3 | 0.900077 | 0.2777 | 0.2850039 | 0.008014446 | -0.024 | 40.8662
13075 | 18.244167 | 2.8122 | 49.2856 | 15 | 6.5823 | 6.578055 | 43.33 | 0.897361 | 0.2777 | 0.2850298 | 0.007967042 | -0.0242 | 40.8679
13076 | 18.245556 | 2.8102 | 49.2895 | 17 | 6.5784 | 6.578406 | 43.28 | 0.898582 | 0.2775 | 0.2850555 | 0.007919542 | -0.0244 | 40.8671
13077 | 18.246944 | 2.8102 | 49.2934 | 15 | 6.5828 | 6.578753 | 43.33 | 0.896898 | 0.2775 | 0.2850814 | 0.007872227 | -0.0246 | 40.8681
13078 | 18.248333 | 2.8082 | 49.2973 | 15 | 6.5768 | 6.579119 | 43.25 | 0.897559 | 0.277 | 0.2851076 | 0.007824076 | -0.0247 | 40.8677
13079 | 18.249722 | 2.8082 | 49.3012 | 15 | 6.579 | 6.579481 | 43.28 | 0.893873 | 0.2772 | 0.2851339 | 0.007783882 | -0.0249 | 40.8699
13080 | 18.251111 | 2.8062 | 49.3051 | 15 | 6.5762 | 6.579827 | 43.25 | 0.902117 | 0.2768 | 0.2851606 | 0.00773545 | -0.0251 | 40.8649
13081 | 18.2525 | 2.8062 | 49.309 | 16 | 6.5823 | 6.580162 | 43.33 | 0.901652 | 0.2766 | 0.285188 | 0.007686554 | -0.0253 | 40.8651
13082 | 18.253889 | 2.8041 | 49.3129 | 15 | 6.579 | 6.580534 | 43.28 | 0.900769 | 0.2764 | 0.2852149 | 0.007637103 | -0.0255 | 40.8656
13083 | 18.255556 | 2.8041 | 49.3168 | 16 | 6.5856 | 6.580905 | 43.37 | 0.895576 | 0.2764 | 0.2852422 | 0.007587559 | -0.0256 | 40.869
13084 | 18.256944 | 2.8021 | 49.3207 | 16 | 6.5817 | 6.581219 | 43.32 | 0.905513 | 0.2763 | 0.2852694 | 0.007537552 | -0.0258 | 40.863
13085 | 18.258333 | 2.8021 | 49.3246 | 15 | 6.5867 | 6.581571 | 43.38 | 0.897712 | 0.2769 | 0.2852966 | 0.007488839 | -0.026 | 40.8677
13086 | 18.259722 | 2.8002 | 49.3285 | 15 | 6.5839 | 6.58193 | 43.35 | 0.89997 | 0.2763 | 0.2853239 | 0.007439292 | -0.0262 | 40.8663
13087 | 18.261111 | 2.8002 | 49.3323 | 16 | 6.5834 | 6.582256 | 43.34 | 0.904435 | 0.2761 | 0.2853512 | 0.007389097 | -0.0263 | 40.8636
13088 | 18.2625 | 2.7982 | 49.3362 | 16 | 6.5878 | 6.582579 | 43.4 | 0.902876 | 0.2761 | 0.2853782 | 0.007338531 | -0.0265 | 40.8646
13089 | 18.263889 | 2.7982 | 49.3401 | 15 | 6.5718 | 6.582915 | 43.19 | 0.89843 | 0.2749 | 0.2854053 | 0.007285745 | -0.0267 | 40.8672
13090 | 18.265278 | 2.7962 | 49.344 | 14 | 6.5806 | 6.58327 | 43.3 | 0.899687 | 0.2743 | 0.2854328 | 0.007231943 | -0.0268 | 40.8664
13091 | 18.266667 | 2.7962 | 49.3479 | 18 | 6.5779 | 6.583623 | 43.27 | 0.897443 | 0.2737 | 0.2854604 | 0.007187138 | -0.027 | 40.8677
13092 | 18.268056 | 2.7942 | 49.3518 | 15 | 6.5878 | 6.583992 | 43.4 | 0.901657 | 0.2739 | 0.2854882 | 0.007132697 | -0.0272 | 40.8652
13093 | 18.269444 | 2.7942 | 49.3556 | 19 | 6.5828 | 6.584375 | 43.33 | 0.902473 | 0.2736 | 0.285516 | 0.007077335 | -0.0274 | 40.8647
13094 | 18.270833 | 2.7922 | 49.3595 | 15 | 6.5883 | 6.584743 | 43.41 | 0.902192 | 0.2738 | 0.285544 | 0.007022343 | -0.0275 | 40.8649
13095 | 18.272222 | 2.7922 | 49.3634 | 18 | 6.595 | 6.585081 | 43.49 | 0.901828 | 0.2747 | 0.2855722 | 0.00696837 | -0.0277 | 40.8651
13096 | 18.273611 | 2.7901 | 49.3673 | 15 | 6.5889 | 6.585439 | 43.41 | 0.90791 | 0.2744 | 0.2856002 | 0.006913564 | -0.0279 | 40.8614
13097 | 18.275 | 2.7901 | 49.3712 | 16 | 6.5845 | 6.585761 | 43.36 | 0.898449 | 0.2739 | 0.2856287 | 0.006858111 | -0.0281 | 40.867
13098 | 18.276389 | 2.7881 | 49.375 | 16 | 6.5867 | 6.586141 | 43.38 | 0.899619 | 0.2737 | 0.2856567 | 0.006802937 | -0.0282 | 40.8664
13099 | 18.277778 | 2.7881 | 49.3789 | 17 | 6.5856 | 6.586478 | 43.37 | 0.899708 | 0.2735 | 0.2856846 | 0.006747857 | -0.0284 | 40.8663
13100 | 18.279167 | 2.786 | 49.3828 | 14 | 6.5933 | 6.586858 | 43.47 | 0.906666 | 0.2734 | 0.2857126 | 0.00669241 | -0.0286 | 40.8621
13101 | 18.280556 | 2.786 | 49.3866 | 18 | 6.5895 | 6.587173 | 43.42 | 0.903144 | 0.273 | 0.2857405 | 0.006635671 | -0.0287 | 40.8642
13102 | 18.281944 | 2.784 | 49.3905 | 16 | 6.5828 | 6.587517 | 43.33 | 0.898504 | 0.2725 | 0.2857691 | 0.006578751 | -0.0289 | 40.867
13103 | 18.283333 | 2.784 | 49.3944 | 15 | 6.5977 | 6.587857 | 43.53 | 0.904172 | 0.2731 | 0.2857975 | 0.00653397 | -0.0291 | 40.8635
13104 | 18.284722 | 2.782 | 49.3982 | 18 | 6.595 | 6.588162 | 43.49 | 0.903467 | 0.2735 | 0.2858261 | 0.006479003 | -0.0293 | 40.864
13105 | 18.286111 | 2.782 | 49.4021 | 16 | 6.585 | 6.588521 | 43.36 | 0.908736 | 0.2729 | 0.2858546 | 0.0064233 | -0.0294 | 40.8608
13106 | 18.2875 | 2.78 | 49.406 | 15 | 6.6004 | 6.588874 | 43.57 | 0.906226 | 0.2735 | 0.2858831 | 0.006369079 | -0.0296 | 40.8623
13107 | 18.288889 | 2.78 | 49.4098 | 15 | 6.5922 | 6.589224 | 43.46 | 0.903881 | 0.2735 | 0.2859117 | 0.0063156 | -0.0298 | 40.8637
13108 | 18.290278 | 2.778 | 49.4137 | 14 | 6.5944 | 6.589583 | 43.49 | 0.913333 | 0.2734 | 0.2859402 | 0.006262403 | -0.0299 | 40.858
13109 | 18.291667 | 2.778 | 49.4176 | 17 | 6.5966 | 6.589923 | 43.52 | 0.902971 | 0.2738 | 0.285969 | 0.006209119 | -0.0301 | 40.8642
13110 | 18.293056 | 2.7759 | 49.4214 | 16 | 6.5779 | 6.59027 | 43.27 | 0.898437 | 0.2724 | 0.2859976 | 0.006153347 | -0.0303 | 40.8669
13111 | 18.294444 | 2.7759 | 49.4253 | 18 | 6.5922 | 6.590621 | 43.46 | 0.902152 | 0.272 | 0.2860267 | 0.006096379 | -0.0305 | 40.8647
13112 | 18.295833 | 2.7739 | 49.4291 | 14 | 6.5878 | 6.590946 | 43.4 | 0.918066 | 0.2712 | 0.2860563 | 0.006037663 | -0.0306 | 40.8551
13113 | 18.297222 | 2.7739 | 49.433 | 17 | 6.5872 | 6.591321 | 43.39 | 0.902381 | 0.2707 | 0.2860859 | 0.005978215 | -0.0308 | 40.8645
13114 | 18.298611 | 2.7717 | 49.4368 | 16 | 6.5988 | 6.591666 | 43.54 | 0.905415 | 0.2709 | 0.2861157 | 0.005917296 | -0.031 | 40.8627
13115 | 18.3 | 2.7717 | 49.4407 | 16 | 6.5856 | 6.592011 | 43.37 | 0.902414 | 0.2697 | 0.2861453 | 0.005868669 | -0.0312 | 40.8645
13116 | 18.301389 | 2.7697 | 49.4445 | 17 | 6.5999 | 6.592353 | 43.56 | 0.908365 | 0.2697 | 0.2861744 | 0.005805653 | -0.0313 | 40.8609
13117 | 18.302778 | 2.7697 | 49.4484 | 15 | 6.5994 | 6.592676 | 43.55 | 0.910582 | 0.2698 | 0.2862034 | 0.005742827 | -0.0315 | 40.8596
13118 | 18.304167 | 2.7676 | 49.4522 | 16 | 6.6059 | 6.592993 | 43.64 | 0.915217 | 0.2705 | 0.2862327 | 0.005680837 | -0.0317 | 40.8568
13119 | 18.305556 | 2.7676 | 49.4561 | 17 | 6.6059 | 6.593328 | 43.64 | 0.906286 | 0.2711 | 0.2862615 | 0.00562042 | -0.0318 | 40.8621
13120 | 18.306944 | 2.7654 | 49.4599 | 16 | 6.5966 | 6.593655 | 43.52 | 0.9046 | 0.271 | 0.2862899 | 0.005560837 | -0.032 | 40.8632
13121 | 18.308333 | 2.7654 | 49.4638 | 17 | 6.5917 | 6.594047 | 43.45 | 0.905436 | 0.2702 | 0.2863179 | 0.005499692 | -0.0322 | 40.8626
13122 | 18.309722 | 2.7633 | 49.4676 | 17 | 6.6032 | 6.594379 | 43.6 | 0.909031 | 0.2702 | 0.2863466 | 0.005439845 | -0.0324 | 40.8605
13123 | 18.311111 | 2.7633 | 49.4714 | 18 | 6.5906 | 6.594749 | 43.44 | 0.906066 | 0.2694 | 0.2863753 | 0.005379085 | -0.0326 | 40.8623
13124 | 18.3125 | 2.7611 | 49.4753 | 18 | 6.5955 | 6.595133 | 43.5 | 0.907198 | 0.2692 | 0.2864032 | 0.005318705 | -0.0327 | 40.8616
13125 | 18.313889 | 2.7611 | 49.4791 | 16 | 6.5966 | 6.595469 | 43.52 | 0.908183 | 0.2688 | 0.2864314 | 0.005258336 | -0.0329 | 40.861
13126 | 18.315278 | 2.759 | 49.4829 | 16 | 6.6026 | 6.595787 | 43.59 | 0.907729 | 0.2687 | 0.2864591 | 0.005197334 | -0.0331 | 40.8613
13127 | 18.316944 | 2.759 | 49.4868 | 17 | 6.5983 | 6.596103 | 43.54 | 0.91275 | 0.2682 | 0.2864873 | 0.005143491 | -0.0333 | 40.8585
13128 | 18.318333 | 2.7569 | 49.4906 | 15 | 6.59 | 6.596452 | 43.43 | 0.904758 | 0.2673 | 0.2865151 | 0.005080031 | -0.0334 | 40.8634
13129 | 18.319722 | 2.7569 | 49.4944 | 16 | 6.6004 | 6.596818 | 43.57 | 0.911619 | 0.2671 | 0.2865427 | 0.005016861 | -0.0336 | 40.8592
13130 | 18.321111 | 2.7547 | 49.4983 | 15 | 6.6021 | 6.597145 | 43.59 | 0.907315 | 0.267 | 0.28657 | 0.004953338 | -0.0338 | 40.8618
13131 | 18.3225 | 2.7547 | 49.5021 | 15 | 6.607 | 6.597441 | 43.65 | 0.914647 | 0.2673 | 0.2865979 | 0.004890568 | -0.034 | 40.8574
13132 | 18.323889 | 2.7526 | 49.5059 | 16 | 6.6037 | 6.597782 | 43.61 | 0.91182 | 0.2668 | 0.2866253 | 0.00482643 | -0.0341 | 40.8591
13133 | 18.325278 | 2.7526 | 49.5097 | 16 | 6.6004 | 6.598121 | 43.57 | 0.909615 | 0.2668 | 0.2866513 | 0.004762123 | -0.0343 | 40.8605
13134 | 18.326667 | 2.7504 | 49.5136 | 18 | 6.6081 | 6.598435 | 43.67 | 0.911835 | 0.2672 | 0.286677 | 0.004698383 | -0.0345 | 40.8591
13135 | 18.328056 | 2.7504 | 49.5174 | 17 | 6.5922 | 6.59879 | 43.46 | 0.904455 | 0.2657 | 0.2867031 | 0.004633092 | -0.0347 | 40.8636
13136 | 18.329444 | 2.7482 | 49.5212 | 16 | 6.5988 | 6.599119 | 43.54 | 0.909413 | 0.2652 | 0.2867294 | 0.00456662 | -0.0348 | 40.8606
13137 | 18.330833 | 2.7482 | 49.525 | 18 | 6.5999 | 6.599429 | 43.56 | 0.909449 | 0.2645 | 0.2867557 | 0.004498415 | -0.035 | 40.8606
13138 | 18.332222 | 2.7459 | 49.5288 | 17 | 6.6043 | 6.599743 | 43.62 | 0.910137 | 0.2644 | 0.2867817 | 0.004430136 | -0.0352 | 40.8602
13139 | 18.333611 | 2.7459 | 49.5326 | 16 | 6.5983 | 6.600104 | 43.54 | 0.908533 | 0.2634 | 0.2868076 | 0.004368473 | -0.0354 | 40.8612
13140 | 18.335 | 2.7437 | 49.5365 | 16 | 6.6004 | 6.600434 | 43.57 | 0.906325 | 0.2634 | 0.2868336 | 0.004298492 | -0.0356 | 40.8625
13141 | 18.336389 | 2.7437 | 49.5403 | 14 | 6.6092 | 6.60076 | 43.68 | 0.912035 | 0.2638 | 0.2868591 | 0.004229636 | -0.0357 | 40.859
13142 | 18.337778 | 2.7414 | 49.5441 | 17 | 6.6037 | 6.601094 | 43.61 | 0.907889 | 0.2636 | 0.2868845 | 0.004160523 | -0.0359 | 40.8615
13143 | 18.339167 | 2.7414 | 49.5479 | 17 | 6.5983 | 6.601425 | 43.54 | 0.910362 | 0.2639 | 0.2869096 | 0.004092535 | -0.0361 | 40.8601
13144 | 18.340556 | 2.7391 | 49.5517 | 16 | 6.6037 | 6.601738 | 43.61 | 0.912118 | 0.2638 | 0.2869343 | 0.004024015 | -0.0363 | 40.859
13145 | 18.341944 | 2.7391 | 49.5555 | 16 | 6.6026 | 6.602089 | 43.59 | 0.910046 | 0.2633 | 0.2869592 | 0.003955055 | -0.0365 | 40.8603
13146 | 18.343333 | 2.7368 | 49.5593 | 15 | 6.6026 | 6.602427 | 43.59 | 0.908893 | 0.2625 | 0.2869837 | 0.003884643 | -0.0367 | 40.861
13147 | 18.344722 | 2.7368 | 49.5631 | 16 | 6.6153 | 6.60274 | 43.76 | 0.915027 | 0.2636 | 0.2870083 | 0.003816463 | -0.0369 | 40.8573
13148 | 18.346111 | 2.7345 | 49.5669 | 17 | 6.6103 | 6.60309 | 43.7 | 0.9136 | 0.264 | 0.2870329 | 0.003749409 | -0.037 | 40.8582
13149 | 18.3475 | 2.7345 | 49.5707 | 17 | 6.6043 | 6.603439 | 43.62 | 0.912308 | 0.264 | 0.287057 | 0.003682837 | -0.0372 | 40.859
13150 | 18.348889 | 2.7322 | 49.5745 | 16 | 6.6059 | 6.603788 | 43.64 | 0.914974 | 0.2639 | 0.2870811 | 0.003616379 | -0.0374 | 40.8574
13151 | 18.350278 | 2.7322 | 49.5783 | 16 | 6.6021 | 6.604151 | 43.59 | 0.910993 | 0.2634 | 0.2871053 | 0.003553785 | -0.0376 | 40.8598
13152 | 18.351667 | 2.7299 | 49.5821 | 18 | 6.6054 | 6.604485 | 43.63 | 0.915506 | 0.2632 | 0.2871294 | 0.003486177 | -0.0378 | 40.8571
13153 | 18.353056 | 2.7299 | 49.5859 | 16 | 6.6048 | 6.604828 | 43.62 | 0.910872 | 0.263 | 0.2871531 | 0.003417856 | -0.038 | 40.8599
13154 | 18.354444 | 2.7276 | 49.5896 | 16 | 6.6103 | 6.605181 | 43.7 | 0.910715 | 0.2629 | 0.2871765 | 0.003349281 | -0.0382 | 40.86
13155 | 18.355833 | 2.7276 | 49.5934 | 16 | 6.6114 | 6.605521 | 43.71 | 0.914506 | 0.2633 | 0.2872 | 0.003281466 | -0.0383 | 40.8578
13156 | 18.357222 | 2.7253 | 49.5972 | 17 | 6.6092 | 6.605867 | 43.68 | 0.91019 | 0.2631 | 0.2872234 | 0.003212937 | -0.0385 | 40.8604
13157 | 18.358611 | 2.7253 | 49.601 | 16 | 6.6147 | 6.606256 | 43.75 | 0.917068 | 0.2633 | 0.2872465 | 0.003145258 | -0.0387 | 40.8563
13158 | 18.36 | 2.7231 | 49.6048 | 16 | 6.6048 | 6.606591 | 43.62 | 0.916157 | 0.2628 | 0.2872696 | 0.003076865 | -0.0389 | 40.8568
13159 | 18.361389 | 2.7231 | 49.6086 | 16 | 6.6065 | 6.606914 | 43.65 | 0.909359 | 0.2626 | 0.2872924 | 0.003007669 | -0.0391 | 40.8609
13160 | 18.362778 | 2.7208 | 49.6124 | 17 | 6.5999 | 6.607261 | 43.56 | 0.914613 | 0.2618 | 0.2873148 | 0.002937391 | -0.0392 | 40.8578
13161 | 18.364167 | 2.7208 | 49.6161 | 17 | 6.6092 | 6.607611 | 43.68 | 0.909758 | 0.2614 | 0.2873366 | 0.002866218 | -0.0394 | 40.8607
13162 | 18.365556 | 2.7185 | 49.6199 | 16 | 6.6125 | 6.607938 | 43.73 | 0.915457 | 0.2613 | 0.2873581 | 0.002795439 | -0.0396 | 40.8573
13163 | 18.366944 | 2.7185 | 49.6237 | 16 | 6.6158 | 6.60829 | 43.77 | 0.911208 | 0.2617 | 0.2873794 | 0.002731091 | -0.0398 | 40.8599
13164 | 18.368333 | 2.7163 | 49.6275 | 19 | 6.6147 | 6.60865 | 43.75 | 0.914534 | 0.2617 | 0.2874012 | 0.002661193 | -0.04 | 40.8579
13165 | 18.369722 | 2.7163 | 49.6312 | 17 | 6.6098 | 6.608971 | 43.69 | 0.915351 | 0.261 | 0.2874226 | 0.002589942 | -0.0401 | 40.8575
13166 | 18.371111 | 2.714 | 49.635 | 16 | 6.6026 | 6.609328 | 43.59 | 0.916156 | 0.2604 | 0.287445 | 0.002517798 | -0.0403 | 40.857
13167 | 18.3725 | 2.714 | 49.6388 | 16 | 6.6125 | 6.609667 | 43.73 | 0.914486 | 0.2601 | 0.2874665 | 0.002445221 | -0.0405 | 40.858
13168 | 18.373889 | 2.7118 | 49.6426 | 19 | 6.6257 | 6.610003 | 43.9 | 0.915395 | 0.261 | 0.2874882 | 0.002374602 | -0.0407 | 40.8575
13169 | 18.375278 | 2.7118 | 49.6463 | 16 | 6.6043 | 6.610316 | 43.62 | 0.917147 | 0.2606 | 0.28751 | 0.002302446 | -0.0408 | 40.8565
13170 | 18.376944 | 2.7095 | 49.6501 | 15 | 6.6092 | 6.610679 | 43.68 | 0.918259 | 0.2605 | 0.2875323 | 0.002230409 | -0.041 | 40.8561
13171 | 18.378333 | 2.7095 | 49.6538 | 18 | 6.6191 | 6.611038 | 43.81 | 0.918446 | 0.2606 | 0.2875542 | 0.002158857 | -0.0412 | 40.856
13172 | 18.379722 | 2.7071 | 49.6576 | 17 | 6.6202 | 6.611365 | 43.83 | 0.917669 | 0.261 | 0.2875761 | 0.00208816 | -0.0414 | 40.8565
13173 | 18.381111 | 2.7071 | 49.6614 | 15 | 6.6103 | 6.611712 | 43.7 | 0.913665 | 0.2601 | 0.287598 | 0.002016846 | -0.0416 | 40.8589
13174 | 18.3825 | 2.7048 | 49.6651 | 18 | 6.618 | 6.612074 | 43.8 | 0.922154 | 0.2601 | 0.2876193 | 0.001947492 | -0.0418 | 40.8539
13175 | 18.383889 | 2.7048 | 49.6689 | 16 | 6.6218 | 6.612434 | 43.85 | 0.919981 | 0.2607 | 0.2876405 | 0.001879596 | -0.0419 | 40.8552
13176 | 18.385278 | 2.7026 | 49.6726 | 16 | 6.6202 | 6.612819 | 43.83 | 0.914581 | 0.2609 | 0.2876617 | 0.001811859 | -0.0421 | 40.8585
13177 | 18.386667 | 2.7026 | 49.6764 | 15 | 6.6197 | 6.613154 | 43.82 | 0.918883 | 0.2613 | 0.2876827 | 0.001744886 | -0.0423 | 40.8559
13178 | 18.388056 | 2.7004 | 49.6801 | 18 | 6.6251 | 6.613487 | 43.89 | 0.917114 | 0.2616 | 0.2877034 | 0.001678219 | -0.0425 | 40.857
13179 | 18.389444 | 2.7004 | 49.6839 | 17 | 6.6213 | 6.613834 | 43.84 | 0.920663 | 0.2617 | 0.2877246 | 0.001611306 | -0.0426 | 40.8549
13180 | 18.390833 | 2.6982 | 49.6876 | 17 | 6.6131 | 6.614185 | 43.73 | 0.917227 | 0.2612 | 0.2877456 | 0.001542952 | -0.0428 | 40.857
13181 | 18.392222 | 2.6982 | 49.6914 | 17 | 6.6158 | 6.614506 | 43.77 | 0.916381 | 0.261 | 0.2877666 | 0.001474166 | -0.043 | 40.8576
13182 | 18.393611 | 2.696 | 49.6951 | 16 | 6.6169 | 6.614886 | 43.78 | 0.911771 | 0.2607 | 0.2877874 | 0.001405686 | -0.0432 | 40.8604
13183 | 18.395 | 2.696 | 49.6989 | 16 | 6.6131 | 6.615209 | 43.73 | 0.924684 | 0.2603 | 0.2878076 | 0.001336317 | -0.0433 | 40.8526
13184 | 18.396389 | 2.6938 | 49.7026 | 16 | 6.6213 | 6.615564 | 43.84 | 0.919999 | 0.2605 | 0.2878275 | 0.001267254 | -0.0435 | 40.8555
13185 | 18.397778 | 2.6938 | 49.7064 | 16 | 6.6059 | 6.615896 | 43.64 | 0.916344 | 0.2589 | 0.2878472 | 0.001196385 | -0.0437 | 40.8577
13186 | 18.399167 | 2.6916 | 49.7101 | 15 | 6.6131 | 6.616222 | 43.73 | 0.917242 | 0.2584 | 0.287867 | 0.00112408 | -0.0438 | 40.8572
13187 | 18.400556 | 2.6916 | 49.7138 | 16 | 6.6136 | 6.616568 | 43.74 | 0.919155 | 0.2575 | 0.2878862 | 0.001052034 | -0.044 | 40.8561
13188 | 18.401944 | 2.6893 | 49.7176 | 16 | 6.6092 | 6.616903 | 43.68 | 0.917617 | 0.2567 | 0.2879053 | 0.0009767663 | -0.0442 | 40.8571
13189 | 18.403333 | 2.6893 | 49.7213 | 16 | 6.6202 | 6.617263 | 43.83 | 0.916545 | 0.2568 | 0.2879238 | 0.0009008918 | -0.0443 | 40.8578
13190 | 18.404722 | 2.6871 | 49.725 | 18 | 6.6158 | 6.617586 | 43.77 | 0.922075 | 0.2562 | 0.2879424 | 0.0008236754 | -0.0445 | 40.8545
13191 | 18.406111 | 2.6871 | 49.7288 | 17 | 6.6147 | 6.61796 | 43.75 | 0.91968 | 0.2557 | 0.287961 | 0.000746127 | -0.0447 | 40.8559
13192 | 18.4075 | 2.6848 | 49.7325 | 17 | 6.6186 | 6.618304 | 43.81 | 0.924149 | 0.2548 | 0.2879796 | 0.0006664127 | -0.0448 | 40.8533
13193 | 18.408889 | 2.6848 | 49.7362 | 16 | 6.6213 | 6.618709 | 43.84 | 0.922949 | 0.255 | 0.2879981 | 0.0005863672 | -0.045 | 40.8541
13194 | 18.410278 | 2.6825 | 49.74 | 16 | 6.6207 | 6.619039 | 43.83 | 0.920265 | 0.2551 | 0.288016 | 0.000505806 | -0.0452 | 40.8557
13195 | 18.411667 | 2.6825 | 49.7437 | 16 | 6.6136 | 6.619404 | 43.74 | 0.91604 | 0.2545 | 0.2880336 | 0.0004238107 | -0.0454 | 40.8583
13196 | 18.413056 | 2.6801 | 49.7474 | 16 | 6.6339 | 6.619737 | 44.01 | 0.923267 | 0.2555 | 0.2880515 | 0.0003435923 | -0.0455 | 40.854
13197 | 18.414444 | 2.6801 | 49.7511 | 17 | 6.6164 | 6.620085 | 43.78 | 0.915558 | 0.2551 | 0.2880686 | 0.0002626727 | -0.0457 | 40.8587
13198 | 18.415833 | 2.6778 | 49.7549 | 16 | 6.6224 | 6.62045 | 43.86 | 0.92467 | 0.2553 | 0.2880857 | 0.0001827958 | -0.0459 | 40.8532
13199 | 18.417222 | 2.6778 | 49.7586 | 17 | 6.6191 | 6.620799 | 43.81 | 0.921167 | 0.2548 | 0.2881025 | 0.0001098279 | -0.046 | 40.8554
13200 | 18.418611 | 2.6755 | 49.7623 | 16 | 6.618 | 6.621167 | 43.8 | 0.920096 | 0.2543 | 0.2881189 | 2.82878e-05 | -0.0462 | 40.8561
13201 | 18.42 | 2.6755 | 49.766 | 16 | 6.6279 | 6.621531 | 43.93 | 0.924748 | 0.2549 | 0.2881347 | -5.147573e-05 | -0.0464 | 40.8533
13202 | 18.421389 | 2.6732 | 49.7697 | 16 | 6.6235 | 6.621907 | 43.87 | 0.922293 | 0.2547 | 0.2881483 | -0.0001313872 | -0.0466 | 40.8548
13203 | 18.422778 | 2.6732 | 49.7734 | 15 | 6.629 | 6.622247 | 43.94 | 0.92163 | 0.2553 | 0.2881614 | -0.0002103468 | -0.0467 | 40.8553
13204 | 18.424167 | 2.6709 | 49.7771 | 15 | 6.635 | 6.622616 | 44.02 | 0.928237 | 0.2564 | 0.2881748 | -0.0002876225 | -0.0469 | 40.8514
13205 | 18.425556 | 2.6709 | 49.7809 | 16 | 6.6268 | 6.622959 | 43.91 | 0.92619 | 0.2565 | 0.288188 | -0.0003645904 | -0.0471 | 40.8526
13206 | 18.426944 | 2.6686 | 49.7846 | 17 | 6.6202 | 6.62329 | 43.83 | 0.92194 | 0.256 | 0.2882008 | -0.0004419834 | -0.0472 | 40.8552
13207 | 18.428333 | 2.6686 | 49.7883 | 17 | 6.6366 | 6.623655 | 44.04 | 0.924329 | 0.2566 | 0.2882135 | -0.0005187012 | -0.0474 | 40.8538
13208 | 18.429722 | 2.6664 | 49.792 | 16 | 6.624 | 6.624 | 43.88 | 0.92261 | 0.2565 | 0.2882257 | -0.0005961198 | -0.0475 | 40.8549
13209 | 18.431111 | 2.6664 | 49.7957 | 17 | 6.6273 | 6.624399 | 43.92 | 0.923896 | 0.2562 | 0.2882371 | -0.000674148 | -0.0477 | 40.8542
13210 | 18.4325 | 2.6642 | 49.7994 | 16 | 6.6197 | 6.624775 | 43.82 | 0.92333 | 0.2557 | 0.2882488 | -0.00075251 | -0.0479 | 40.8546
13211 | 18.433889 | 2.6642 | 49.8031 | 15 | 6.6311 | 6.625162 | 43.97 | 0.92406 | 0.256 | 0.2882608 | -0.0008219198 | -0.048 | 40.8542
13212 | 18.435278 | 2.662 | 49.8068 | 15 | 6.6268 | 6.625555 | 43.91 | 0.92358 | 0.2557 | 0.2882721 | -0.0009001163 | -0.0482 | 40.8545
13213 | 18.436667 | 2.662 | 49.8105 | 16 | 6.6295 | 6.625915 | 43.95 | 0.925489 | 0.2558 | 0.2882829 | -0.0009782793 | -0.0483 | 40.8534
13214 | 18.438056 | 2.6599 | 49.8142 | 16 | 6.6344 | 6.626306 | 44.02 | 0.922099 | 0.2561 | 0.2882935 | -0.001056501 | -0.0485 | 40.8555
13215 | 18.439444 | 2.6599 | 49.8179 | 16 | 6.6328 | 6.626654 | 43.99 | 0.927852 | 0.2564 | 0.2883039 | -0.001134142 | -0.0486 | 40.8521
13216 | 18.440833 | 2.6577 | 49.8216 | 16 | 6.6279 | 6.626999 | 43.93 | 0.924946 | 0.2565 | 0.2883142 | -0.001212117 | -0.0488 | 40.8539
13217 | 18.4425 | 2.6577 | 49.8253 | 16 | 6.6279 | 6.627352 | 43.93 | 0.922864 | 0.2563 | 0.2883245 | -0.001289329 | -0.0489 | 40.8555
13218 | 18.443889 | 2.6556 | 49.8289 | 17 | 6.6377 | 6.62772 | 44.06 | 0.930642 | 0.2565 | 0.2883343 | -0.001366142 | -0.0491 | 40.8509
13219 | 18.445278 | 2.6556 | 49.8326 | 16 | 6.6339 | 6.628099 | 44.01 | 0.925464 | 0.2566 | 0.2883439 | -0.001441274 | -0.0492 | 40.854
13220 | 18.446667 | 2.6535 | 49.8363 | 16 | 6.6366 | 6.628516 | 44.04 | 0.923626 | 0.2571 | 0.2883535 | -0.001515822 | -0.0494 | 40.8552
13221 | 18.448056 | 2.6535 | 49.84 | 16 | 6.618 | 6.628909 | 43.8 | 0.906737 | 0.256 | 0.2883627 | -0.001592169 | -0.0495 | 40.8654
13222 | 18.449444 | 2.6515 | 49.8437 | 16 | 6.6251 | 6.629271 | 43.89 | 0.907545 | 0.2558 | 0.2883717 | -0.001669122 | -0.0497 | 40.865
13223 | 18.450833 | 2.6515 | 49.8474 | 16 | 6.6213 | 6.629582 | 43.84 | 0.90793 | 0.2551 | 0.2883806 | -0.001739309 | -0.0498 | 40.8648
13224 | 18.452222 | 2.6495 | 49.8511 | 16 | 6.6251 | 6.629928 | 43.89 | 0.909799 | 0.2539 | 0.2883893 | -0.001819574 | -0.0499 | 40.8637
13225 | 18.453611 | 2.6495 | 49.8547 | 16 | 6.6202 | 6.630269 | 43.83 | 0.908201 | 0.253 | 0.288398 | -0.001901356 | -0.0501 | 40.8648
13226 | 18.455 | 2.6474 | 49.8584 | 16 | 6.6246 | 6.630651 | 43.89 | 0.910987 | 0.2522 | 0.2884062 | -0.001984381 | -0.0502 | 40.8631
13227 | 18.456389 | 2.6474 | 49.8621 | 16 | 6.6229 | 6.630994 | 43.86 | 0.908815 | 0.2513 | 0.2884141 | -0.002069745 | -0.0503 | 40.8645
13228 | 18.457778 | 2.6453 | 49.8658 | 16 | 6.6279 | 6.631392 | 43.93 | 0.908007 | 0.2504 | 0.2884216 | -0.002156533 | -0.0505 | 40.865
13229 | 18.459167 | 2.6453 | 49.8694 | 15 | 6.6246 | 6.631715 | 43.89 | 0.913157 | 0.2495 | 0.2884288 | -0.00224447 | -0.0506 | 40.862
13230 | 18.460556 | 2.6431 | 49.8731 | 16 | 6.6213 | 6.632077 | 43.84 | 0.91148 | 0.2485 | 0.2884366 | -0.002334101 | -0.0508 | 40.8631
13231 | 18.461944 | 2.6431 | 49.8768 | 16 | 6.6202 | 6.632434 | 43.83 | 0.907742 | 0.2473 | 0.2884438 | -0.002425884 | -0.0509 | 40.8654
13232 | 18.463333 | 2.6409 | 49.8805 | 16 | 6.6268 | 6.632788 | 43.91 | 0.911623 | 0.2463 | 0.2884506 | -0.00251945 | -0.051 | 40.8631
13233 | 18.464722 | 2.6409 | 49.8841 | 15 | 6.6322 | 6.633144 | 43.99 | 0.913124 | 0.2461 | 0.2884577 | -0.002613519 | -0.0512 | 40.8623
13234 | 18.466111 | 2.6386 | 49.8878 | 15 | 6.6322 | 6.63348 | 43.99 | 0.915467 | 0.2455 | 0.2884638 | -0.002708273 | -0.0513 | 40.8609
13235 | 18.4675 | 2.6386 | 49.8915 | 15 | 6.6306 | 6.633883 | 43.96 | 0.911168 | 0.2451 | 0.2884695 | -0.002795407 | -0.0515 | 40.8636
13236 | 18.468889 | 2.6363 | 49.8951 | 16 | 6.6246 | 6.634239 | 43.89 | 0.912822 | 0.2436 | 0.2884749 | -0.002893428 | -0.0516 | 40.8626
13237 | 18.470278 | 2.6363 | 49.8988 | 15 | 6.6388 | 6.634605 | 44.07 | 0.916774 | 0.2441 | 0.2884807 | -0.002991124 | -0.0518 | 40.8603
13238 | 18.471667 | 2.6338 | 49.9024 | 16 | 6.6388 | 6.634988 | 44.07 | 0.913955 | 0.2446 | 0.2884866 | -0.003087127 | -0.052 | 40.8621
13239 | 18.473056 | 2.6338 | 49.9061 | 16 | 6.6257 | 6.63534 | 43.9 | 0.914434 | 0.2434 | 0.2884922 | -0.003185274 | -0.0521 | 40.8619
13240 | 18.474444 | 2.6313 | 49.9098 | 16 | 6.6268 | 6.635699 | 43.91 | 0.912584 | 0.2426 | 0.288498 | -0.003285381 | -0.0523 | 40.863
13241 | 18.475833 | 2.6313 | 49.9134 | 15 | 6.629 | 6.636088 | 43.94 | 0.913279 | 0.2416 | 0.2885036 | -0.003386716 | -0.0525 | 40.8627
13242 | 18.477222 | 2.6287 | 49.9171 | 16 | 6.6383 | 6.636506 | 44.07 | 0.916433 | 0.2415 | 0.2885088 | -0.003487175 | -0.0526 | 40.8608
13243 | 18.478611 | 2.6287 | 49.9207 | 16 | 6.635 | 6.63689 | 44.02 | 0.916589 | 0.2412 | 0.2885135 | -0.00358767 | -0.0528 | 40.8608
13244 | 18.48 | 2.626 | 49.9244 | 16 | 6.6301 | 6.637218 | 43.96 | 0.914572 | 0.2406 | 0.2885178 | -0.003689481 | -0.053 | 40.8621
13245 | 18.481389 | 2.626 | 49.928 | 16 | 6.6377 | 6.637574 | 44.06 | 0.916402 | 0.2404 | 0.2885223 | -0.003790962 | -0.0532 | 40.8611
13246 | 18.482778 | 2.6232 | 49.9317 | 15 | 6.5883 | 6.637916 | 43.41 | 0.907007 | 0.2369 | 0.2885269 | -0.00389924 | -0.0534 | 40.8668
13247 | 18.484167 | 2.6232 | 49.9353 | 16 | 6.635 | 6.638269 | 44.02 | 0.915152 | 0.237 | 0.2885314 | -0.004000589 | -0.0536 | 40.862
13248 | 18.485556 | 2.6204 | 49.9389 | 15 | 6.6421 | 6.638634 | 44.12 | 0.917981 | 0.2371 | 0.2885359 | -0.004108264 | -0.0538 | 40.8604
13249 | 18.486944 | 2.6204 | 49.9426 | 16 | 6.6284 | 6.638972 | 43.94 | 0.91285 | 0.2362 | 0.2885402 | -0.004218071 | -0.054 | 40.8635
13250 | 18.488333 | 2.6175 | 49.9462 | 16 | 6.6377 | 6.639318 | 44.06 | 0.913605 | 0.2361 | 0.2885441 | -0.004328364 | -0.0542 | 40.8631
13251 | 18.489722 | 2.6175 | 49.9498 | 17 | 6.6328 | 6.639663 | 43.99 | 0.91571 | 0.2358 | 0.2885486 | -0.004439968 | -0.0544 | 40.8619
13252 | 18.491111 | 2.6144 | 49.9535 | 15 | 6.6311 | 6.640001 | 43.97 | 0.914178 | 0.2353 | 0.2885527 | -0.004551968 | -0.0546 | 40.8629
13253 | 18.4925 | 2.6144 | 49.9571 | 16 | 6.6426 | 6.64036 | 44.12 | 0.916788 | 0.2357 | 0.2885573 | -0.004663085 | -0.0548 | 40.8614
13254 | 18.493889 | 2.6112 | 49.9607 | 16 | 6.635 | 6.640716 | 44.02 | 0.919391 | 0.2351 | 0.2885618 | -0.004775512 | -0.0551 | 40.86
13255 | 18.495278 | 2.6112 | 49.9644 | 16 | 6.6344 | 6.641104 | 44.02 | 0.914414 | 0.2347 | 0.2885666 | -0.004887695 | -0.0553 | 40.863
13256 | 18.496667 | 2.608 | 49.968 | 16 | 6.6361 | 6.64144 | 44.04 | 0.915246 | 0.2345 | 0.2885717 | -0.005000728 | -0.0555 | 40.8626
13257 | 18.498056 | 2.608 | 49.9716 | 15 | 6.6404 | 6.641798 | 44.1 | 0.915042 | 0.2344 | 0.2885769 | -0.005113517 | -0.0558 | 40.8628
13258 | 18.499444 | 2.6046 | 49.9752 | 17 | 6.6344 | 6.642147 | 44.02 | 0.915771 | 0.234 | 0.2885817 | -0.005227247 | -0.056 | 40.8624
13259 | 18.500833 | 2.6046 | 49.9788 | 16 | 6.6421 | 6.642536 | 44.12 | 0.921865 | 0.2339 | 0.2885868 | -0.005330984 | -0.0563 | 40.8589
13260 | 18.502222 | 2.6012 | 49.9825 | 16 | 6.6459 | 6.64289 | 44.17 | 0.918917 | 0.2343 | 0.2885912 | -0.005443918 | -0.0566 | 40.8607
13261 | 18.503611 | 2.6012 | 49.9861 | 17 | 6.6475 | 6.643258 | 44.19 | 0.919956 | 0.2347 | 0.2885951 | -0.005555146 | -0.0568 | 40.8601
13262 | 18.505278 | 2.5977 | 49.9897 | 15 | 6.6224 | 6.643594 | 43.86 | 0.912953 | 0.2331 | 0.2885996 | -0.005668866 | -0.0571 | 40.8647
13263 | 18.506667 | 2.5977 | 49.9933 | 16 | 6.6448 | 6.643973 | 44.15 | 0.921204 | 0.2334 | 0.2886047 | -0.005781334 | -0.0574 | 40.8598
13264 | 18.508056 | 2.5942 | 49.9969 | 16 | 6.6437 | 6.644334 | 44.14 | 0.91866 | 0.2333 | 0.2886097 | -0.005894192 | -0.0577 | 40.8615
13265 | 18.509444 | 2.5942 | 50.0005 | 15 | 6.6437 | 6.644683 | 44.14 | 0.91617 | 0.2335 | 0.288615 | -0.006006436 | -0.0579 | 40.8631
13266 | 18.510833 | 2.5905 | 50.0041 | 16 | 6.6333 | 6.645038 | 44 | 0.919589 | 0.2326 | 0.2886196 | -0.006120348 | -0.0582 | 40.8611
13267 | 18.512222 | 2.5905 | 50.0077 | 16 | 6.6383 | 6.645378 | 44.07 | 0.918115 | 0.2318 | 0.2886244 | -0.006235379 | -0.0585 | 40.8621
13268 | 18.513611 | 2.5868 | 50.0113 | 15 | 6.6514 | 6.645737 | 44.24 | 0.925563 | 0.2327 | 0.2886291 | -0.006348974 | -0.0588 | 40.8577
13269 | 18.515 | 2.5868 | 50.0149 | 15 | 6.6524 | 6.646083 | 44.26 | 0.92244 | 0.2334 | 0.2886336 | -0.006461407 | -0.0591 | 40.8596
13270 | 18.516389 | 2.583 | 50.0185 | 15 | 6.6388 | 6.646457 | 44.07 | 0.918081 | 0.2328 | 0.2886377 | -0.006574869 | -0.0594 | 40.8623
13271 | 18.517778 | 2.583 | 50.022 | 16 | 6.6388 | 6.64682 | 44.07 | 0.920866 | 0.2323 | 0.2886415 | -0.006680788 | -0.0597 | 40.8608
13272 | 18.519167 | 2.5792 | 50.0256 | 15 | 6.6481 | 6.647178 | 44.2 | 0.924574 | 0.2325 | 0.2886452 | -0.006794545 | -0.06 | 40.8586
13273 | 18.520556 | 2.5792 | 50.0292 | 16 | 6.6481 | 6.647519 | 44.2 | 0.920517 | 0.2329 | 0.2886486 | -0.006907051 | -0.0604 | 40.8612
13274 | 18.521944 | 2.5754 | 50.0328 | 16 | 6.6393 | 6.647886 | 44.08 | 0.919287 | 0.2323 | 0.2886518 | -0.007020766 | -0.0607 | 40.862
13275 | 18.523333 | 2.5754 | 50.0364 | 16 | 6.6459 | 6.648233 | 44.17 | 0.919033 | 0.2322 | 0.2886551 | -0.007135235 | -0.061 | 40.8622
13276 | 18.524722 | 2.5714 | 50.0399 | 15 | 6.6486 | 6.648562 | 44.2 | 0.924102 | 0.2326 | 0.288658 | -0.007248999 | -0.0613 | 40.8593
13277 | 18.526111 | 2.5714 | 50.0435 | 16 | 6.6393 | 6.648916 | 44.08 | 0.919231 | 0.2319 | 0.2886609 | -0.007364612 | -0.0616 | 40.8623
13278 | 18.5275 | 2.5674 | 50.0471 | 16 | 6.6421 | 6.649292 | 44.12 | 0.923338 | 0.2321 | 0.2886631 | -0.007479521 | -0.062 | 40.8599
13279 | 18.528889 | 2.5674 | 50.0507 | 15 | 6.6426 | 6.649676 | 44.12 | 0.921593 | 0.2321 | 0.2886654 | -0.007593634 | -0.0623 | 40.8611
13280 | 18.530278 | 2.5634 | 50.0542 | 16 | 6.6568 | 6.650063 | 44.31 | 0.923101 | 0.2326 | 0.2886671 | -0.007707681 | -0.0626 | 40.8603
13281 | 18.531667 | 2.5634 | 50.0578 | 15 | 6.6514 | 6.650409 | 44.24 | 0.921968 | 0.2326 | 0.2886688 | -0.007821845 | -0.063 | 40.8611
13282 | 18.533056 | 2.5594 | 50.0613 | 17 | 6.6383 | 6.650813 | 44.07 | 0.919729 | 0.2318 | 0.2886712 | -0.00793722 | -0.0633 | 40.8625
13283 | 18.534444 | 2.5594 | 50.0649 | 15 | 6.6508 | 6.65115 | 44.23 | 0.920027 | 0.2319 | 0.2886732 | -0.008040558 | -0.0636 | 40.8624
13284 | 18.535833 | 2.5554 | 50.0684 | 16 | 6.6426 | 6.651511 | 44.12 | 0.92416 | 0.2314 | 0.2886746 | -0.008156408 | -0.064 | 40.8601
13285 | 18.537222 | 2.5554 | 50.072 | 16 | 6.647 | 6.651842 | 44.18 | 0.926301 | 0.2307 | 0.2886762 | -0.008274195 | -0.0643 | 40.8589
13286 | 18.538611 | 2.5513 | 50.0755 | 16 | 6.6524 | 6.652195 | 44.26 | 0.924372 | 0.2311 | 0.2886778 | -0.008390184 | -0.0646 | 40.8601
13287 | 18.54 | 2.5513 | 50.0791 | 16 | 6.6492 | 6.65257 | 44.21 | 0.919543 | 0.231 | 0.2886792 | -0.008506198 | -0.065 | 40.8631
13288 | 18.541389 | 2.5472 | 50.0826 | 16 | 6.659 | 6.652938 | 44.34 | 0.921951 | 0.2327 | 0.2886807 | -0.008619686 | -0.0653 | 40.8618
13289 | 18.542778 | 2.5472 | 50.0862 | 16 | 6.6524 | 6.653259 | 44.26 | 0.926143 | 0.2329 | 0.2886824 | -0.008732836 | -0.0657 | 40.8594
13290 | 18.544167 | 2.5431 | 50.0897 | 16 | 6.6475 | 6.653623 | 44.19 | 0.924321 | 0.232 | 0.2886834 | -0.008847197 | -0.066 | 40.8606
13291 | 18.545556 | 2.5431 | 50.0932 | 16 | 6.6557 | 6.653958 | 44.3 | 0.929199 | 0.232 | 0.2886845 | -0.00896131 | -0.0663 | 40.8578
13292 | 18.546944 | 2.539 | 50.0967 | 16 | 6.6492 | 6.654317 | 44.21 | 0.926378 | 0.2317 | 0.2886862 | -0.009076086 | -0.0667 | 40.8596
13293 | 18.548333 | 2.539 | 50.1003 | 16 | 6.6475 | 6.654632 | 44.19 | 0.925937 | 0.2309 | 0.2886881 | -0.009191979 | -0.067 | 40.86
13294 | 18.549722 | 2.5349 | 50.1038 | 16 | 6.6546 | 6.654998 | 44.28 | 0.925369 | 0.2308 | 0.2886902 | -0.009307257 | -0.0674 | 40.8604
13295 | 18.551111 | 2.5349 | 50.1073 | 16 | 6.6579 | 6.655333 | 44.33 | 0.924372 | 0.2312 | 0.2886927 | -0.009410553 | -0.0677 | 40.8611
13296 | 18.5525 | 2.5309 | 50.1108 | 16 | 6.6503 | 6.655741 | 44.23 | 0.927824 | 0.2305 | 0.2886947 | -0.009526122 | -0.068 | 40.8592
13297 | 18.553889 | 2.5309 | 50.1143 | 16 | 6.6612 | 6.656103 | 44.37 | 0.926918 | 0.2309 | 0.2886971 | -0.009640258 | -0.0684 | 40.8599
13298 | 18.555278 | 2.5269 | 50.1179 | 16 | 6.6546 | 6.65646 | 44.28 | 0.92932 | 0.2306 | 0.2886995 | -0.009754688 | -0.0687 | 40.8585
13299 | 18.556667 | 2.5269 | 50.1214 | 16 | 6.6557 | 6.656823 | 44.3 | 0.930928 | 0.2305 | 0.2887017 | -0.009869413 | -0.069 | 40.8576
13300 | 18.558056 | 2.5229 | 50.1249 | 17 | 6.653 | 6.657175 | 44.26 | 0.927888 | 0.2308 | 0.2887047 | -0.009983613 | -0.0693 | 40.8596
13301 | 18.559444 | 2.5229 | 50.1284 | 17 | 6.6557 | 6.657522 | 44.3 | 0.928455 | 0.2306 | 0.2887072 | -0.0100982 | -0.0697 | 40.8594
13302 | 18.560833 | 2.5189 | 50.1319 | 17 | 6.6557 | 6.657893 | 44.3 | 0.923728 | 0.231 | 0.28871 | -0.01021208 | -0.07 | 40.8624
13303 | 18.562222 | 2.5189 | 50.1354 | 16 | 6.6688 | 6.658268 | 44.47 | 0.930242 | 0.2318 | 0.2887128 | -0.01032498 | -0.0703 | 40.8586
13304 | 18.563611 | 2.5151 | 50.1389 | 16 | 6.6514 | 6.658689 | 44.24 | 0.926054 | 0.2312 | 0.288716 | -0.01043945 | -0.0706 | 40.8612
13305 | 18.565 | 2.5151 | 50.1424 | 17 | 6.6557 | 6.659055 | 44.3 | 0.928943 | 0.2309 | 0.2887189 | -0.01055395 | -0.0709 | 40.8596
13306 | 18.566389 | 2.5112 | 50.1458 | 16 | 6.6644 | 6.659453 | 44.41 | 0.932405 | 0.2318 | 0.288721 | -0.01066674 | -0.0712 | 40.8577
13307 | 18.568056 | 2.5112 | 50.1493 | 16 | 6.6563 | 6.65981 | 44.31 | 0.922358 | 0.2316 | 0.2887229 | -0.01076675 | -0.0715 | 40.8641
13308 | 18.569444 | 2.5076 | 50.1528 | 16 | 6.6563 | 6.660176 | 44.31 | 0.927694 | 0.2313 | 0.2887249 | -0.0108802 | -0.0718 | 40.861
13309 | 18.570833 | 2.5076 | 50.1563 | 17 | 6.6475 | 6.660539 | 44.19 | 0.929065 | 0.2299 | 0.2887271 | -0.01099722 | -0.0721 | 40.8603
13310 | 18.572222 | 2.5039 | 50.1598 | 15 | 6.6579 | 6.660863 | 44.33 | 0.926241 | 0.2299 | 0.2887291 | -0.01111471 | -0.0724 | 40.8621
13311 | 18.573611 | 2.5039 | 50.1633 | 16 | 6.6568 | 6.661226 | 44.31 | 0.928977 | 0.2297 | 0.2887311 | -0.01123269 | -0.0727 | 40.8606
13312 | 18.575 | 2.5002 | 50.1667 | 16 | 6.6601 | 6.661565 | 44.36 | 0.928992 | 0.2297 | 0.2887332 | -0.01134987 | -0.073 | 40.8608
13313 | 18.576389 | 2.5002 | 50.1702 | 16 | 6.6612 | 6.661946 | 44.37 | 0.92976 | 0.2297 | 0.2887353 | -0.01146716 | -0.0733 | 40.8604
13314 | 18.577778 | 2.4965 | 50.1737 | 15 | 6.6584 | 6.662266 | 44.33 | 0.932351 | 0.2295 | 0.2887379 | -0.01158503 | -0.0735 | 40.859
13315 | 18.579167 | 2.4965 | 50.1771 | 16 | 6.6688 | 6.662652 | 44.47 | 0.93327 | 0.23 | 0.2887401 | -0.01170301 | -0.0738 | 40.8586
13316 | 18.580556 | 2.4928 | 50.1806 | 16 | 6.6644 | 6.663051 | 44.41 | 0.931957 | 0.2304 | 0.2887426 | -0.01182001 | -0.0741 | 40.8595
13317 | 18.581944 | 2.4928 | 50.1841 | 16 | 6.6601 | 6.663407 | 44.36 | 0.927025 | 0.2301 | 0.288745 | -0.0119375 | -0.0744 | 40.8626
13318 | 18.583333 | 2.4891 | 50.1875 | 16 | 6.6633 | 6.663763 | 44.4 | 0.930248 | 0.2301 | 0.2887478 | -0.01205546 | -0.0747 | 40.8608
13319 | 18.584722 | 2.4891 | 50.191 | 16 | 6.6563 | 6.664123 | 44.31 | 0.925411 | 0.2298 | 0.288751 | -0.0121534 | -0.075 | 40.8639
13320 | 18.586111 | 2.4856 | 50.1944 | 16 | 6.6666 | 6.664485 | 44.44 | 0.930733 | 0.2298 | 0.2887545 | -0.01227165 | -0.0752 | 40.8608
13321 | 18.5875 | 2.4856 | 50.1979 | 16 | 6.659 | 6.664847 | 44.34 | 0.931019 | 0.2297 | 0.2887584 | -0.01238993 | -0.0755 | 40.8608
13322 | 18.588889 | 2.482 | 50.2013 | 16 | 6.6612 | 6.665206 | 44.37 | 0.932101 | 0.2301 | 0.288762 | -0.01250696 | -0.0758 | 40.8603
13323 | 18.590278 | 2.482 | 50.2048 | 16 | 6.6644 | 6.665576 | 44.41 | 0.936858 | 0.2304 | 0.2887659 | -0.01262357 | -0.076 | 40.8575
13324 | 18.591667 | 2.4785 | 50.2082 | 16 | 6.6688 | 6.665921 | 44.47 | 0.931715 | 0.2305 | 0.2887703 | -0.01273947 | -0.0763 | 40.8608
13325 | 18.593056 | 2.4785 | 50.2117 | 16 | 6.659 | 6.666312 | 44.34 | 0.928268 | 0.23 | 0.2887748 | -0.01285503 | -0.0766 | 40.863
13326 | 18.594444 | 2.4751 | 50.2151 | 16 | 6.6655 | 6.666683 | 44.43 | 0.931343 | 0.2297 | 0.28878 | -0.01297144 | -0.0768 | 40.8613
13327 | 18.595833 | 2.4751 | 50.2185 | 16 | 6.6644 | 6.667044 | 44.41 | 0.930787 | 0.2299 | 0.2887851 | -0.01308778 | -0.0771 | 40.8618
13328 | 18.597222 | 2.4717 | 50.222 | 16 | 6.6666 | 6.667431 | 44.44 | 0.934833 | 0.2302 | 0.2887898 | -0.01320432 | -0.0773 | 40.8595
13329 | 18.598611 | 2.4717 | 50.2254 | 17 | 6.6617 | 6.66783 | 44.38 | 0.929997 | 0.23 | 0.2887937 | -0.01332053 | -0.0775 | 40.8625
13330 | 18.6 | 2.4684 | 50.2288 | 16 | 6.6623 | 6.668224 | 44.39 | 0.929917 | 0.2298 | 0.288799 | -0.01343603 | -0.0778 | 40.8627
13331 | 18.601389 | 2.4684 | 50.2323 | 16 | 6.6644 | 6.668597 | 44.41 | 0.93408 | 0.2302 | 0.2888049 | -0.01353301 | -0.078 | 40.8604
13332 | 18.602778 | 2.4654 | 50.2357 | 16 | 6.6677 | 6.66899 | 44.46 | 0.930188 | 0.2303 | 0.2888105 | -0.01364735 | -0.0782 | 40.8629
13333 | 18.604167 | 2.4654 | 50.2391 | 16 | 6.6699 | 6.669343 | 44.49 | 0.930649 | 0.2306 | 0.2888158 | -0.01376063 | -0.0784 | 40.8627
13334 | 18.605556 | 2.4623 | 50.2425 | 16 | 6.6655 | 6.669734 | 44.43 | 0.93241 | 0.2304 | 0.2888213 | -0.01387429 | -0.0787 | 40.8618
13335 | 18.606944 | 2.4623 | 50.246 | 18 | 6.6699 | 6.670094 | 44.49 | 0.935542 | 0.2308 | 0.2888262 | -0.01398734 | -0.0789 | 40.8601
13336 | 18.608333 | 2.4594 | 50.2494 | 16 | 6.6786 | 6.670479 | 44.6 | 0.933012 | 0.2317 | 0.2888314 | -0.01409915 | -0.079 | 40.8618
13337 | 18.609722 | 2.4594 | 50.2528 | 16 | 6.6666 | 6.670852 | 44.44 | 0.931086 | 0.2319 | 0.2888364 | -0.01421044 | -0.0792 | 40.8631
13338 | 18.611111 | 2.4566 | 50.2562 | 16 | 6.6682 | 6.671242 | 44.47 | 0.934151 | 0.2319 | 0.2888416 | -0.01432202 | -0.0794 | 40.8614
13339 | 18.6125 | 2.4566 | 50.2596 | 16 | 6.6775 | 6.671611 | 44.59 | 0.942833 | 0.2325 | 0.2888467 | -0.01443263 | -0.0796 | 40.8563
13340 | 18.613889 | 2.454 | 50.263 | 16 | 6.6688 | 6.672 | 44.47 | 0.936137 | 0.2326 | 0.2888517 | -0.01454246 | -0.0797 | 40.8605
13341 | 18.615278 | 2.454 | 50.2664 | 16 | 6.6731 | 6.672379 | 44.53 | 0.939939 | 0.233 | 0.2888565 | -0.0146514 | -0.0799 | 40.8584
13342 | 18.616667 | 2.4516 | 50.2698 | 17 | 6.6715 | 6.672715 | 44.51 | 0.936963 | 0.2329 | 0.2888617 | -0.0147611 | -0.08 | 40.8603
13343 | 18.618056 | 2.4516 | 50.2733 | 16 | 6.6699 | 6.673079 | 44.49 | 0.932908 | 0.2325 | 0.2888672 | -0.01485096 | -0.0801 | 40.8629
13344 | 18.619444 | 2.4494 | 50.2767 | 17 | 6.671 | 6.673432 | 44.5 | 0.937555 | 0.2327 | 0.288873 | -0.01496078 | -0.0802 | 40.8603
13345 | 18.620833 | 2.4494 | 50.2801 | 16 | 6.6623 | 6.673811 | 44.39 | 0.934535 | 0.2322 | 0.2888786 | -0.01507171 | -0.0803 | 40.8622
13346 | 18.622222 | 2.4473 | 50.2835 | 16 | 6.6644 | 6.674199 | 44.41 | 0.933666 | 0.2316 | 0.2888842 | -0.01518303 | -0.0804 | 40.8629
13347 | 18.623611 | 2.4473 | 50.2869 | 17 | 6.6764 | 6.674582 | 44.57 | 0.93456 | 0.232 | 0.2888904 | -0.01529375 | -0.0805 | 40.8626
13348 | 18.625 | 2.4453 | 50.2903 | 15 | 6.6742 | 6.675001 | 44.55 | 0.938845 | 0.2327 | 0.2888967 | -0.01540286 | -0.0806 | 40.8601
13349 | 18.626389 | 2.4453 | 50.2937 | 16 | 6.6775 | 6.675402 | 44.59 | 0.936869 | 0.2333 | 0.2889036 | -0.01551127 | -0.0807 | 40.8615
13350 | 18.627778 | 2.4434 | 50.2971 | 16 | 6.6699 | 6.675784 | 44.49 | 0.936547 | 0.233 | 0.2889103 | -0.01562007 | -0.0808 | 40.8618
13351 | 18.629167 | 2.4434 | 50.3004 | 16 | 6.6764 | 6.67616 | 44.57 | 0.943062 | 0.2333 | 0.2889173 | -0.01572709 | -0.0808 | 40.8581
13352 | 18.630833 | 2.4417 | 50.3038 | 16 | 6.6655 | 6.676529 | 44.43 | 0.937114 | 0.2325 | 0.2889245 | -0.01583522 | -0.0809 | 40.8621
13353 | 18.632222 | 2.4417 | 50.3072 | 16 | 6.6867 | 6.676934 | 44.71 | 0.944499 | 0.2335 | 0.2889316 | -0.01594229 | -0.0809 | 40.8578
13354 | 18.633611 | 2.4401 | 50.3106 | 16 | 6.6786 | 6.677318 | 44.6 | 0.937739 | 0.2339 | 0.2889391 | -0.01604848 | -0.0809 | 40.8621
13355 | 18.635 | 2.4401 | 50.314 | 16 | 6.6775 | 6.677701 | 44.59 | 0.941847 | 0.2342 | 0.2889471 | -0.01613392 | -0.081 | 40.8598
13356 | 18.636389 | 2.4388 | 50.3174 | 17 | 6.6883 | 6.67813 | 44.73 | 0.944574 | 0.235 | 0.2889556 | -0.01623788 | -0.081 | 40.8583
13357 | 18.637778 | 2.4388 | 50.3208 | 16 | 6.6731 | 6.678519 | 44.53 | 0.938089 | 0.2351 | 0.2889631 | -0.0163416 | -0.081 | 40.8623
13358 | 18.639167 | 2.4375 | 50.3242 | 16 | 6.6775 | 6.678891 | 44.59 | 0.942772 | 0.235 | 0.2889706 | -0.0164449 | -0.081 | 40.8597
13359 | 18.640556 | 2.4375 | 50.3276 | 16 | 6.6824 | 6.6793 | 44.65 | 0.938603 | 0.2356 | 0.2889782 | -0.0165476 | -0.081 | 40.8623
13360 | 18.641944 | 2.4363 | 50.3309 | 16 | 6.6791 | 6.679679 | 44.61 | 0.940069 | 0.2358 | 0.2889862 | -0.0166505 | -0.081 | 40.8617
13361 | 18.643333 | 2.4363 | 50.3343 | 16 | 6.6829 | 6.680043 | 44.66 | 0.943739 | 0.2362 | 0.2889943 | -0.01675217 | -0.081 | 40.8596
13362 | 18.644722 | 2.4353 | 50.3377 | 16 | 6.6797 | 6.680414 | 44.62 | 0.938769 | 0.2364 | 0.289002 | -0.01685314 | -0.0809 | 40.8628
13363 | 18.646111 | 2.4353 | 50.3411 | 16 | 6.6807 | 6.680717 | 44.63 | 0.943492 | 0.2367 | 0.2890096 | -0.01695352 | -0.0809 | 40.8601
13364 | 18.6475 | 2.4343 | 50.3445 | 16 | 6.684 | 6.68109 | 44.68 | 0.938021 | 0.2371 | 0.2890171 | -0.01705347 | -0.0809 | 40.8635
13365 | 18.648889 | 2.4343 | 50.3479 | 15 | 6.6753 | 6.681447 | 44.56 | 0.940081 | 0.2369 | 0.2890244 | -0.01715372 | -0.0808 | 40.8624
13366 | 18.650278 | 2.4334 | 50.3512 | 16 | 6.6791 | 6.681792 | 44.61 | 0.937555 | 0.2371 | 0.2890321 | -0.01725301 | -0.0808 | 40.8642
13367 | 18.651667 | 2.4334 | 50.3546 | 16 | 6.69 | 6.682159 | 44.76 | 0.943866 | 0.238 | 0.2890395 | -0.01732983 | -0.0807 | 40.8605
13368 | 18.653056 | 2.4329 | 50.358 | 16 | 6.6883 | 6.682525 | 44.73 | 0.940679 | 0.2386 | 0.2890462 | -0.01742619 | -0.0807 | 40.8626
13369 | 18.654444 | 2.4329 | 50.3614 | 16 | 6.6938 | 6.682905 | 44.81 | 0.947201 | 0.2395 | 0.2890533 | -0.01752104 | -0.0806 | 40.8588
13370 | 18.655833 | 2.4323 | 50.3648 | 15 | 6.6878 | 6.6833 | 44.73 | 0.93871 | 0.2399 | 0.2890604 | -0.01761503 | -0.0805 | 40.8641
13371 | 18.657222 | 2.4323 | 50.3681 | 16 | 6.684 | 6.683729 | 44.68 | 0.945641 | 0.2401 | 0.2890673 | -0.01770814 | -0.0805 | 40.8601
13372 | 18.658611 | 2.4318 | 50.3715 | 16 | 6.6916 | 6.68414 | 44.78 | 0.949719 | 0.2409 | 0.2890742 | -0.01779948 | -0.0804 | 40.8578
13373 | 18.66 | 2.4318 | 50.3749 | 16 | 6.6775 | 6.68451 | 44.59 | 0.942255 | 0.2405 | 0.289081 | -0.01789121 | -0.0803 | 40.8625
13374 | 18.661389 | 2.4315 | 50.3783 | 16 | 6.691 | 6.68489 | 44.77 | 0.94922 | 0.2414 | 0.2890878 | -0.01798145 | -0.0802 | 40.8585
13375 | 18.662778 | 2.4315 | 50.3816 | 16 | 6.6883 | 6.685278 | 44.73 | 0.947297 | 0.2417 | 0.2890946 | -0.01807108 | -0.0801 | 40.8598
13376 | 18.664167 | 2.4312 | 50.385 | 16 | 6.6786 | 6.685637 | 44.6 | 0.939695 | 0.2415 | 0.2891019 | -0.01816166 | -0.08 | 40.8645
13377 | 18.665556 | 2.4312 | 50.3884 | 16 | 6.6883 | 6.686054 | 44.73 | 0.948522 | 0.2416 | 0.2891092 | -0.01825236 | -0.0799 | 40.8594
13378 | 18.666944 | 2.431 | 50.3918 | 16 | 6.6938 | 6.686451 | 44.81 | 0.950377 | 0.2422 | 0.2891167 | -0.01834084 | -0.0798 | 40.8584
13379 | 18.668333 | 2.431 | 50.3951 | 16 | 6.6927 | 6.686822 | 44.79 | 0.952867 | 0.2428 | 0.2891249 | -0.01840798 | -0.0797 | 40.8571
13380 | 18.669722 | 2.431 | 50.3985 | 16 | 6.6867 | 6.687239 | 44.71 | 0.947793 | 0.2432 | 0.2891329 | -0.01849446 | -0.0795 | 40.8603
13381 | 18.671111 | 2.431 | 50.4019 | 16 | 6.6872 | 6.687616 | 44.72 | 0.94803 | 0.2436 | 0.2891409 | -0.01857998 | -0.0794 | 40.8604
13382 | 18.6725 | 2.4311 | 50.4053 | 16 | 6.6992 | 6.688001 | 44.88 | 0.949145 | 0.2447 | 0.2891487 | -0.01866355 | -0.0793 | 40.8598
13383 | 18.673889 | 2.4311 | 50.4087 | 16 | 6.704 | 6.688382 | 44.94 | 0.950364 | 0.2457 | 0.2891563 | -0.01874417 | -0.0791 | 40.8593
13384 | 18.675278 | 2.4314 | 50.412 | 16 | 6.69 | 6.688792 | 44.76 | 0.943923 | 0.246 | 0.2891641 | -0.01882411 | -0.079 | 40.8633
13385 | 18.676667 | 2.4314 | 50.4154 | 16 | 6.6916 | 6.689168 | 44.78 | 0.94538 | 0.2459 | 0.2891717 | -0.01890473 | -0.0788 | 40.8626
13386 | 18.678056 | 2.4318 | 50.4188 | 16 | 6.7008 | 6.689535 | 44.9 | 0.951538 | 0.2467 | 0.2891793 | -0.01898375 | -0.0786 | 40.8591
13387 | 18.679444 | 2.4318 | 50.4222 | 16 | 6.6894 | 6.689934 | 44.75 | 0.949857 | 0.2469 | 0.2891873 | -0.01906309 | -0.0784 | 40.8603
13388 | 18.680833 | 2.4323 | 50.4255 | 17 | 6.6965 | 6.690306 | 44.84 | 0.953623 | 0.2477 | 0.2891951 | -0.01914067 | -0.0783 | 40.8582
13389 | 18.682222 | 2.4323 | 50.4289 | 16 | 6.7024 | 6.690688 | 44.92 | 0.949652 | 0.249 | 0.2892032 | -0.01921304 | -0.0781 | 40.8607
13390 | 18.683611 | 2.433 | 50.4323 | 16 | 6.7062 | 6.69107 | 44.97 | 0.953217 | 0.2504 | 0.2892116 | -0.01928274 | -0.0779 | 40.8587
13391 | 18.685 | 2.433 | 50.4357 | 16 | 6.6981 | 6.691456 | 44.86 | 0.952043 | 0.2509 | 0.2892198 | -0.01933694 | -0.0776 | 40.8596
13392 | 18.686389 | 2.4341 | 50.4391 | 16 | 6.6981 | 6.691811 | 44.86 | 0.950495 | 0.2513 | 0.2892279 | -0.01940486 | -0.0774 | 40.8607
13393 | 18.687778 | 2.4341 | 50.4424 | 16 | 6.6992 | 6.692202 | 44.88 | 0.954753 | 0.2521 | 0.289236 | -0.0194712 | -0.0772 | 40.8583
13394 | 18.689167 | 2.4352 | 50.4458 | 16 | 6.6981 | 6.692585 | 44.86 | 0.952986 | 0.2528 | 0.289244 | -0.01953586 | -0.0769 | 40.8596
13395 | 18.690833 | 2.4352 | 50.4492 | 16 | 6.6932 | 6.69296 | 44.8 | 0.950614 | 0.253 | 0.2892526 | -0.01959967 | -0.0767 | 40.8614
13396 | 18.692222 | 2.4365 | 50.4526 | 16 | 6.6938 | 6.693339 | 44.81 | 0.953915 | 0.2532 | 0.289261 | -0.01966298 | -0.0764 | 40.8596
13397 | 18.693611 | 2.4365 | 50.456 | 16 | 6.6975 | 6.693742 | 44.86 | 0.952094 | 0.2536 | 0.2892693 | -0.01972552 | -0.0761 | 40.8609
13398 | 18.695 | 2.438 | 50.4594 | 16 | 6.6992 | 6.69412 | 44.88 | 0.950692 | 0.2542 | 0.2892775 | -0.01978729 | -0.0759 | 40.8619
13399 | 18.696389 | 2.438 | 50.4628 | 16 | 6.7062 | 6.69452 | 44.97 | 0.950926 | 0.2553 | 0.2892866 | -0.01984667 | -0.0756 | 40.8619
13400 | 18.697778 | 2.4396 | 50.4661 | 17 | 6.7024 | 6.694919 | 44.92 | 0.954223 | 0.2559 | 0.2892956 | -0.01990528 | -0.0753 | 40.8601
13401 | 18.699167 | 2.4396 | 50.4695 | 16 | 6.6965 | 6.695302 | 44.84 | 0.950784 | 0.2557 | 0.2893043 | -0.01996422 | -0.075 | 40.8623
13402 | 18.700556 | 2.4414 | 50.4729 | 16 | 6.7024 | 6.695667 | 44.92 | 0.955443 | 0.2564 | 0.2893132 | -0.02002248 | -0.0746 | 40.8597
13403 | 18.701944 | 2.4414 | 50.4763 | 16 | 6.6938 | 6.696084 | 44.81 | 0.951392 | 0.2564 | 0.2893221 | -0.02006555 | -0.0743 | 40.8623
13404 | 18.703333 | 2.4435 | 50.4797 | 16 | 6.6959 | 6.696418 | 44.84 | 0.953382 | 0.2566 | 0.2893307 | -0.02012332 | -0.074 | 40.8612
13405 | 18.704722 | 2.4435 | 50.4831 | 16 | 6.6975 | 6.696783 | 44.86 | 0.950721 | 0.2571 | 0.2893392 | -0.02017915 | -0.0736 | 40.863
13406 | 18.706111 | 2.4457 | 50.4865 | 16 | 6.6975 | 6.697171 | 44.86 | 0.951868 | 0.2578 | 0.2893472 | -0.02023304 | -0.0733 | 40.8625
13407 | 18.7075 | 2.4457 | 50.4899 | 16 | 6.7024 | 6.697539 | 44.92 | 0.948279 | 0.2582 | 0.2893548 | -0.02028644 | -0.0729 | 40.8648
13408 | 18.708889 | 2.448 | 50.4933 | 15 | 6.6943 | 6.697936 | 44.81 | 0.953491 | 0.2581 | 0.2893624 | -0.02033917 | -0.0725 | 40.8618
13409 | 18.710278 | 2.448 | 50.4967 | 16 | 6.6938 | 6.698319 | 44.81 | 0.954659 | 0.2579 | 0.2893698 | -0.02039268 | -0.0722 | 40.8613
13410 | 18.711667 | 2.4504 | 50.5001 | 16 | 6.7046 | 6.698716 | 44.95 | 0.954215 | 0.2583 | 0.2893775 | -0.02044532 | -0.0718 | 40.8617
13411 | 18.713056 | 2.4504 | 50.5035 | 16 | 6.7062 | 6.699089 | 44.97 | 0.952625 | 0.259 | 0.2893855 | -0.02049703 | -0.0714 | 40.8628
13412 | 18.714444 | 2.4529 | 50.5069 | 16 | 6.6948 | 6.699454 | 44.82 | 0.956445 | 0.2585 | 0.2893933 | -0.02054996 | -0.071 | 40.8607
13413 | 18.715833 | 2.4529 | 50.5103 | 16 | 6.697 | 6.699818 | 44.85 | 0.951605 | 0.2584 | 0.2894019 | -0.02060294 | -0.0706 | 40.8637
13414 | 18.717222 | 2.4556 | 50.5137 | 16 | 6.7013 | 6.700191 | 44.91 | 0.953556 | 0.259 | 0.2894108 | -0.02065435 | -0.0702 | 40.8627
13415 | 18.718611 | 2.4556 | 50.5171 | 16 | 6.7013 | 6.70058 | 44.91 | 0.959062 | 0.2587 | 0.2894198 | -0.02069388 | -0.0697 | 40.8596
13416 | 18.72 | 2.4585 | 50.5205 | 18 | 6.704 | 6.70096 | 44.94 | 0.956358 | 0.2595 | 0.2894281 | -0.02074426 | -0.0693 | 40.8613
13417 | 18.721389 | 2.4585 | 50.524 | 16 | 6.7127 | 6.701381 | 45.06 | 0.956411 | 0.2606 | 0.2894371 | -0.02079199 | -0.0689 | 40.8614
13418 | 18.722778 | 2.4615 | 50.5274 | 16 | 6.7078 | 6.70177 | 44.99 | 0.956345 | 0.2612 | 0.2894463 | -0.02083879 | -0.0684 | 40.8616
13419 | 18.724167 | 2.4615 | 50.5308 | 16 | 6.704 | 6.702124 | 44.94 | 0.955772 | 0.2615 | 0.2894558 | -0.02088464 | -0.068 | 40.8621
13420 | 18.725556 | 2.4646 | 50.5342 | 16 | 6.7127 | 6.702523 | 45.06 | 0.958741 | 0.2628 | 0.2894667 | -0.0209282 | -0.0675 | 40.8605
13421 | 18.726944 | 2.4646 | 50.5377 | 16 | 6.7138 | 6.702934 | 45.07 | 0.958667 | 0.2634 | 0.2894779 | -0.02097065 | -0.067 | 40.8607
13422 | 18.728333 | 2.4679 | 50.5411 | 16 | 6.7051 | 6.703305 | 44.96 | 0.955914 | 0.2637 | 0.289489 | -0.02101306 | -0.0666 | 40.8625
13423 | 18.729722 | 2.4679 | 50.5445 | 16 | 6.704 | 6.70368 | 44.94 | 0.9551 | 0.264 | 0.2895 | -0.02105417 | -0.0661 | 40.8632
13424 | 18.731111 | 2.4713 | 50.548 | 16 | 6.7089 | 6.704096 | 45.01 | 0.954202 | 0.2648 | 0.2895116 | -0.02109363 | -0.0656 | 40.8638
13425 | 18.7325 | 2.4713 | 50.5514 | 16 | 6.7057 | 6.704488 | 44.97 | 0.958681 | 0.2653 | 0.2895231 | -0.02113197 | -0.0651 | 40.8613
13426 | 18.733889 | 2.4748 | 50.5548 | 16 | 6.7067 | 6.704845 | 44.98 | 0.95892 | 0.2659 | 0.2895352 | -0.0211692 | -0.0646 | 40.8613
13427 | 18.735278 | 2.4748 | 50.5583 | 16 | 6.7067 | 6.705247 | 44.98 | 0.961936 | 0.2661 | 0.2895474 | -0.02119583 | -0.0641 | 40.8596
13428 | 18.736667 | 2.4786 | 50.5617 | 16 | 6.7013 | 6.705637 | 44.91 | 0.955445 | 0.2657 | 0.2895598 | -0.02123333 | -0.0635 | 40.8637
13429 | 18.738056 | 2.4786 | 50.5651 | 17 | 6.7138 | 6.706031 | 45.07 | 0.962357 | 0.2664 | 0.2895724 | -0.02126989 | -0.063 | 40.8597
13430 | 18.739444 | 2.4825 | 50.5686 | 16 | 6.717 | 6.706421 | 45.12 | 0.961192 | 0.267 | 0.2895851 | -0.0213057 | -0.0625 | 40.8605
13431 | 18.740833 | 2.4825 | 50.572 | 16 | 6.7084 | 6.706863 | 45 | 0.95989 | 0.2674 | 0.2895977 | -0.02134067 | -0.0619 | 40.8614
13432 | 18.742222 | 2.4865 | 50.5755 | 16 | 6.71 | 6.707276 | 45.02 | 0.95917 | 0.2676 | 0.2896121 | -0.02137544 | -0.0614 | 40.862
13433 | 18.743611 | 2.4865 | 50.5789 | 16 | 6.7181 | 6.707639 | 45.13 | 0.961528 | 0.2687 | 0.2896265 | -0.02140801 | -0.0608 | 40.8607
13434 | 18.745 | 2.4905 | 50.5824 | 16 | 6.6992 | 6.708026 | 44.88 | 0.954842 | 0.2679 | 0.2896409 | -0.02144181 | -0.0603 | 40.8649
13435 | 18.746389 | 2.4905 | 50.5859 | 17 | 6.7132 | 6.708424 | 45.07 | 0.956562 | 0.2684 | 0.2896558 | -0.02147333 | -0.0597 | 40.864
13436 | 18.747778 | 2.4947 | 50.5893 | 16 | 6.7121 | 6.708774 | 45.05 | 0.962714 | 0.269 | 0.2896708 | -0.02150419 | -0.0591 | 40.8604
13437 | 18.749167 | 2.4947 | 50.5928 | 16 | 6.7111 | 6.709157 | 45.04 | 0.962516 | 0.2693 | 0.2896868 | -0.02153502 | -0.0585 | 40.8607
13438 | 18.750556 | 2.4989 | 50.5963 | 16 | 6.7176 | 6.709509 | 45.13 | 0.960777 | 0.2699 | 0.289703 | -0.02156447 | -0.058 | 40.8618
13439 | 18.752222 | 2.4989 | 50.5997 | 16 | 6.7121 | 6.709868 | 45.05 | 0.962855 | 0.27 | 0.2897191 | -0.02158364 | -0.0574 | 40.861
13440 | 18.753611 | 2.5033 | 50.6032 | 17 | 6.7143 | 6.71023 | 45.08 | 0.961798 | 0.2702 | 0.2897358 | -0.02161248 | -0.0568 | 40.8618
13441 | 18.755 | 2.5033 | 50.6067 | 16 | 6.7084 | 6.710571 | 45 | 0.961055 | 0.2701 | 0.2897531 | -0.02164192 | -0.0562 | 40.8623
13442 | 18.756389 | 2.5078 | 50.6102 | 17 | 6.7181 | 6.711005 | 45.13 | 0.962123 | 0.2706 | 0.2897709 | -0.02167098 | -0.0556 | 40.8618
13443 | 18.757778 | 2.5078 | 50.6137 | 17 | 6.7132 | 6.711363 | 45.07 | 0.958938 | 0.2709 | 0.2897882 | -0.02169956 | -0.055 | 40.8639
13444 | 18.759167 | 2.5122 | 50.6171 | 16 | 6.7192 | 6.711734 | 45.15 | 0.959821 | 0.2715 | 0.2898053 | -0.0217273 | -0.0544 | 40.8635
13445 | 18.760556 | 2.5122 | 50.6206 | 16 | 6.7019 | 6.712116 | 44.92 | 0.964127 | 0.2709 | 0.2898224 | -0.02175556 | -0.0538 | 40.861
13446 | 18.761944 | 2.5167 | 50.6241 | 16 | 6.7127 | 6.7125 | 45.06 | 0.962047 | 0.2711 | 0.2898393 | -0.02178263 | -0.0532 | 40.8624
13447 | 18.763333 | 2.5167 | 50.6276 | 16 | 6.7143 | 6.712876 | 45.08 | 0.962025 | 0.2716 | 0.2898563 | -0.02180876 | -0.0526 | 40.8625
13448 | 18.764722 | 2.5213 | 50.6311 | 16 | 6.7176 | 6.713219 | 45.13 | 0.96404 | 0.2719 | 0.2898726 | -0.02183505 | -0.052 | 40.8614
13449 | 18.766111 | 2.5213 | 50.6346 | 15 | 6.7202 | 6.713651 | 45.16 | 0.962804 | 0.2728 | 0.2898893 | -0.02185997 | -0.0514 | 40.8623
13450 | 18.7675 | 2.5258 | 50.6381 | 16 | 6.7062 | 6.713991 | 44.97 | 0.958598 | 0.2724 | 0.2899061 | -0.02188432 | -0.0508 | 40.865
13451 | 18.768889 | 2.5258 | 50.6416 | 17 | 6.7154 | 6.714394 | 45.1 | 0.961703 | 0.2727 | 0.2899226 | -0.02189842 | -0.0502 | 40.8632
13452 | 18.770278 | 2.5305 | 50.6452 | 16 | 6.7138 | 6.714745 | 45.07 | 0.961811 | 0.2729 | 0.2899392 | -0.02192182 | -0.0495 | 40.8632
13453 | 18.771667 | 2.5305 | 50.6487 | 16 | 6.7127 | 6.715109 | 45.06 | 0.959668 | 0.2729 | 0.2899556 | -0.02194519 | -0.0489 | 40.8647
13454 | 18.773056 | 2.5351 | 50.6522 | 16 | 6.7149 | 6.715502 | 45.09 | 0.964123 | 0.2731 | 0.2899711 | -0.02196826 | -0.0483 | 40.8621
13455 | 18.774444 | 2.5351 | 50.6557 | 17 | 6.7159 | 6.715892 | 45.1 | 0.960377 | 0.2729 | 0.2899861 | -0.02199167 | -0.0477 | 40.8645
13456 | 18.775833 | 2.5398 | 50.6592 | 16 | 6.7181 | 6.716296 | 45.13 | 0.962765 | 0.273 | 0.2900006 | -0.0220147 | -0.0471 | 40.8632
13457 | 18.777222 | 2.5398 | 50.6628 | 16 | 6.7213 | 6.716718 | 45.18 | 0.964578 | 0.2733 | 0.2900154 | -0.02203689 | -0.0465 | 40.8622
13458 | 18.778611 | 2.5444 | 50.6663 | 16 | 6.7229 | 6.717118 | 45.2 | 0.962416 | 0.2743 | 0.2900303 | -0.02205681 | -0.0459 | 40.8636
13459 | 18.78 | 2.5444 | 50.6698 | 16 | 6.7165 | 6.717514 | 45.11 | 0.963088 | 0.2741 | 0.2900453 | -0.02207698 | -0.0452 | 40.8633
13460 | 18.781389 | 2.549 | 50.6734 | 16 | 6.7186 | 6.717891 | 45.14 | 0.963548 | 0.2745 | 0.2900605 | -0.02209649 | -0.0446 | 40.8631
13461 | 18.782778 | 2.549 | 50.6769 | 16 | 6.7132 | 6.718245 | 45.07 | 0.961449 | 0.2741 | 0.2900756 | -0.02211616 | -0.044 | 40.8645
13462 | 18.784167 | 2.5537 | 50.6805 | 17 | 6.7197 | 6.718661 | 45.15 | 0.965434 | 0.2745 | 0.2900909 | -0.02213535 | -0.0434 | 40.8622
13463 | 18.785556 | 2.5537 | 50.684 | 16 | 6.7165 | 6.719027 | 45.11 | 0.962625 | 0.2746 | 0.2901059 | -0.02214674 | -0.0428 | 40.864
13464 | 18.786944 | 2.5584 | 50.6876 | 16 | 6.7121 | 6.719417 | 45.05 | 0.966994 | 0.274 | 0.2901211 | -0.02216678 | -0.0422 | 40.8615
13465 | 18.788333 | 2.5584 | 50.6911 | 16 | 6.7186 | 6.719802 | 45.14 | 0.967739 | 0.2741 | 0.2901363 | -0.02218662 | -0.0416 | 40.8611
13466 | 18.789722 | 2.563 | 50.6947 | 16 | 6.7132 | 6.720205 | 45.07 | 0.958422 | 0.2734 | 0.2901518 | -0.02220778 | -0.041 | 40.8668
13467 | 18.791111 | 2.563 | 50.6983 | 16 | 6.7235 | 6.720616 | 45.21 | 0.967034 | 0.2738 | 0.2901673 | -0.02222765 | -0.0404 | 40.8617
13468 | 18.7925 | 2.5675 | 50.7018 | 16 | 6.7213 | 6.721001 | 45.18 | 0.967615 | 0.2737 | 0.2901831 | -0.02224741 | -0.0398 | 40.8615
13469 | 18.793889 | 2.5675 | 50.7054 | 17 | 6.717 | 6.721381 | 45.12 | 0.963781 | 0.2738 | 0.2901987 | -0.02226733 | -0.0392 | 40.8639
13470 | 18.795278 | 2.572 | 50.709 | 16 | 6.7219 | 6.721773 | 45.18 | 0.961744 | 0.2737 | 0.2902146 | -0.02228704 | -0.0386 | 40.8652
13471 | 18.796667 | 2.572 | 50.7125 | 16 | 6.717 | 6.722179 | 45.12 | 0.966768 | 0.2735 | 0.2902306 | -0.02230789 | -0.038 | 40.8623
13472 | 18.798056 | 2.5764 | 50.7161 | 18 | 6.7165 | 6.72257 | 45.11 | 0.964183 | 0.2734 | 0.2902462 | -0.02232871 | -0.0375 | 40.8639
13473 | 18.799444 | 2.5764 | 50.7197 | 16 | 6.7138 | 6.722985 | 45.07 | 0.96401 | 0.2728 | 0.2902618 | -0.02235086 | -0.0369 | 40.8641
13474 | 18.800833 | 2.5806 | 50.7233 | 16 | 6.7256 | 6.723344 | 45.23 | 0.971646 | 0.2733 | 0.290277 | -0.02237262 | -0.0363 | 40.8596
13475 | 18.802222 | 2.5806 | 50.7269 | 16 | 6.7267 | 6.723718 | 45.25 | 0.967279 | 0.2733 | 0.2902919 | -0.02238529 | -0.0358 | 40.8623
13476 | 18.803611 | 2.5849 | 50.7304 | 17 | 6.7278 | 6.724087 | 45.26 | 0.964769 | 0.2734 | 0.2903069 | -0.02240682 | -0.0352 | 40.864
13477 | 18.805 | 2.5849 | 50.734 | 17 | 6.7273 | 6.724466 | 45.26 | 0.967998 | 0.2734 | 0.2903222 | -0.02242868 | -0.0346 | 40.8621
13478 | 18.806389 | 2.5891 | 50.7376 | 16 | 6.717 | 6.724805 | 45.12 | 0.965119 | 0.2728 | 0.2903373 | -0.02245151 | -0.0341 | 40.8639
13479 | 18.807778 | 2.5891 | 50.7412 | 16 | 6.7343 | 6.725154 | 45.35 | 0.971085 | 0.2737 | 0.2903526 | -0.02247153 | -0.0336 | 40.8604
13480 | 18.809167 | 2.5931 | 50.7448 | 16 | 6.7262 | 6.725502 | 45.24 | 0.965716 | 0.2737 | 0.2903676 | -0.02249044 | -0.033 | 40.8638
13481 | 18.810556 | 2.5931 | 50.7484 | 16 | 6.7327 | 6.725879 | 45.33 | 0.972047 | 0.2744 | 0.2903822 | -0.02250799 | -0.0325 | 40.86
13482 | 18.811944 | 2.5971 | 50.752 | 16 | 6.724 | 6.726244 | 45.21 | 0.968176 | 0.2745 | 0.2903968 | -0.02252559 | -0.032 | 40.8624
13483 | 18.813333 | 2.5971 | 50.7556 | 17 | 6.7219 | 6.726608 | 45.18 | 0.970833 | 0.2745 | 0.2904116 | -0.02254281 | -0.0315 | 40.8609
13484 | 18.815 | 2.6009 | 50.7593 | 16 | 6.7289 | 6.726974 | 45.28 | 0.970553 | 0.2746 | 0.2904267 | -0.0225592 | -0.031 | 40.8614
13485 | 18.816389 | 2.6009 | 50.7629 | 14 | 6.7235 | 6.727307 | 45.21 | 0.967281 | 0.2744 | 0.2904416 | -0.02257664 | -0.0305 | 40.8635
13486 | 18.817778 | 2.6047 | 50.7665 | 17 | 6.7278 | 6.727672 | 45.26 | 0.968028 | 0.2738 | 0.2904561 | -0.02259576 | -0.03 | 40.8631
13487 | 18.819167 | 2.6047 | 50.7701 | 16 | 6.7224 | 6.72805 | 45.19 | 0.96958 | 0.2734 | 0.2904702 | -0.02260937 | -0.0295 | 40.8623
13488 | 18.820556 | 2.6083 | 50.7737 | 17 | 6.7219 | 6.728419 | 45.18 | 0.971607 | 0.2728 | 0.2904845 | -0.02263023 | -0.029 | 40.8611
13489 | 18.821944 | 2.6083 | 50.7774 | 16 | 6.7229 | 6.728764 | 45.2 | 0.970837 | 0.2731 | 0.2904987 | -0.02265079 | -0.0285 | 40.8616
13490 | 18.823333 | 2.6118 | 50.781 | 16 | 6.7267 | 6.729157 | 45.25 | 0.970201 | 0.273 | 0.2905124 | -0.02267133 | -0.0281 | 40.8621
13491 | 18.824722 | 2.6118 | 50.7846 | 16 | 6.7289 | 6.729563 | 45.28 | 0.968765 | 0.2732 | 0.290526 | -0.02269166 | -0.0276 | 40.8631
13492 | 18.826111 | 2.6152 | 50.7883 | 16 | 6.7337 | 6.729889 | 45.34 | 0.973348 | 0.2736 | 0.290539 | -0.02271151 | -0.0272 | 40.8604
13493 | 18.8275 | 2.6152 | 50.7919 | 16 | 6.7283 | 6.730246 | 45.27 | 0.966408 | 0.2734 | 0.2905522 | -0.02273197 | -0.0267 | 40.8646
13494 | 18.828889 | 2.6184 | 50.7955 | 16 | 6.7246 | 6.730619 | 45.22 | 0.963524 | 0.2724 | 0.290566 | -0.02275438 | -0.0263 | 40.8665
13495 | 18.830278 | 2.6184 | 50.7992 | 16 | 6.7262 | 6.730997 | 45.24 | 0.970377 | 0.2724 | 0.2905797 | -0.02277631 | -0.0259 | 40.8624
13496 | 18.831667 | 2.6214 | 50.8028 | 15 | 6.7359 | 6.731379 | 45.37 | 0.974636 | 0.273 | 0.2905925 | -0.02279714 | -0.0255 | 40.8599
13497 | 18.833056 | 2.6214 | 50.8064 | 16 | 6.7353 | 6.731739 | 45.36 | 0.97024 | 0.2736 | 0.2906054 | -0.02281651 | -0.0251 | 40.8626
13498 | 18.834444 | 2.6244 | 50.8101 | 16 | 6.731 | 6.732134 | 45.31 | 0.972432 | 0.2737 | 0.2906186 | -0.02283531 | -0.0247 | 40.8614
13499 | 18.835833 | 2.6244 | 50.8137 | 17 | 6.7375 | 6.732357 | 45.39 | 0.97476 | 0.2761 | 0.2906319 | -0.02284392 | -0.0243 | 40.86
13500 | 18.837222 | 2.6273 | 50.8174 | 16 | 6.7316 | 6.732698 | 45.31 | 0.975096 | 0.2767 | 0.2906449 | -0.0228573 | -0.0239 | 40.8599
13501 | 18.838611 | 2.6273 | 50.821 | 16 | 6.7348 | 6.733082 | 45.36 | 0.970828 | 0.2772 | 0.2906577 | -0.02286949 | -0.0236 | 40.8625
13502 | 18.84 | 2.6301 | 50.8247 | 16 | 6.7316 | 6.733406 | 45.31 | 0.971439 | 0.2773 | 0.2906707 | -0.02288158 | -0.0232 | 40.8622
13503 | 18.841389 | 2.6301 | 50.8283 | 16 | 6.7429 | 6.733759 | 45.47 | 0.971595 | 0.2778 | 0.2906836 | -0.02289292 | -0.0228 | 40.8622
13504 | 18.842778 | 2.6328 | 50.832 | 16 | 6.7283 | 6.7341 | 45.27 | 0.972646 | 0.2778 | 0.2906968 | -0.02290478 | -0.0225 | 40.8616
13505 | 18.844167 | 2.6328 | 50.8357 | 17 | 6.7294 | 6.734433 | 45.29 | 0.971237 | 0.2775 | 0.2907103 | -0.02291653 | -0.0221 | 40.8625
13506 | 18.845556 | 2.6354 | 50.8393 | 16 | 6.7332 | 6.73481 | 45.34 | 0.974441 | 0.2775 | 0.2907241 | -0.02292808 | -0.0218 | 40.8607
13507 | 18.846944 | 2.6354 | 50.843 | 16 | 6.7348 | 6.735167 | 45.36 | 0.976103 | 0.2773 | 0.2907378 | -0.02294005 | -0.0215 | 40.8597
13508 | 18.848333 | 2.6378 | 50.8466 | 17 | 6.7353 | 6.735522 | 45.36 | 0.972029 | 0.2775 | 0.2907512 | -0.02295173 | -0.0212 | 40.8623
13509 | 18.849722 | 2.6378 | 50.8503 | 16 | 6.7364 | 6.735886 | 45.38 | 0.976501 | 0.2774 | 0.2907641 | -0.02296366 | -0.0208 | 40.8596
13510 | 18.851111 | 2.6401 | 50.854 | 16 | 6.7397 | 6.736246 | 45.42 | 0.973886 | 0.2781 | 0.290777 | -0.02297521 | -0.0205 | 40.8613
13511 | 18.8525 | 2.6401 | 50.8576 | 16 | 6.7321 | 6.736589 | 45.32 | 0.975979 | 0.2776 | 0.2907902 | -0.02298007 | -0.0202 | 40.8601
13512 | 18.853889 | 2.6425 | 50.8613 | 17 | 6.7375 | 6.73696 | 45.39 | 0.977311 | 0.2778 | 0.2908032 | -0.02299212 | -0.0199 | 40.8593
13513 | 18.855278 | 2.6425 | 50.865 | 16 | 6.7397 | 6.737339 | 45.42 | 0.978021 | 0.2783 | 0.2908162 | -0.02300353 | -0.0196 | 40.859
13514 | 18.856667 | 2.6447 | 50.8687 | 17 | 6.7397 | 6.737737 | 45.42 | 0.976961 | 0.2787 | 0.2908291 | -0.02301393 | -0.0194 | 40.8596
13515 | 18.858056 | 2.6447 | 50.8723 | 17 | 6.7375 | 6.738025 | 45.39 | 0.978468 | 0.2789 | 0.2908413 | -0.02302396 | -0.0191 | 40.8588
13516 | 18.859444 | 2.6468 | 50.876 | 16 | 6.7375 | 6.738392 | 45.39 | 0.978816 | 0.2791 | 0.290853 | -0.0230345 | -0.0188 | 40.8587
13517 | 18.860833 | 2.6468 | 50.8797 | 16 | 6.7386 | 6.738746 | 45.41 | 0.981796 | 0.2793 | 0.2908639 | -0.02304485 | -0.0185 | 40.8569
13518 | 18.862222 | 2.6489 | 50.8834 | 16 | 6.738 | 6.738844 | 45.4 | 0.977394 | 0.2793 | 0.2908748 | -0.0230559 | -0.0182 | 40.8596
13519 | 18.863611 | 2.6489 | 50.8871 | 16 | 6.7423 | 6.739188 | 45.46 | 0.976523 | 0.2799 | 0.2908851 | -0.02306541 | -0.018 | 40.8602
13520 | 18.865 | 2.6509 | 50.8907 | 16 | 6.738 | 6.739551 | 45.4 | 0.975507 | 0.2798 | 0.2908952 | -0.02307545 | -0.0177 | 40.8609
13521 | 18.866389 | 2.6509 | 50.8944 | 16 | 6.7423 | 6.739939 | 45.46 | 0.978561 | 0.2798 | 0.2909054 | -0.023086 | -0.0175 | 40.8591
13522 | 18.867778 | 2.6528 | 50.8981 | 16 | 6.7359 | 6.740322 | 45.37 | 0.973758 | 0.2795 | 0.2909156 | -0.02309654 | -0.0172 | 40.862
13523 | 18.869167 | 2.6528 | 50.9018 | 16 | 6.7337 | 6.740657 | 45.34 | 0.974832 | 0.2794 | 0.2909257 | -0.02309632 | -0.017 | 40.8614
13524 | 18.870556 | 2.6547 | 50.9055 | 16 | 6.7434 | 6.741 | 45.47 | 0.974432 | 0.2798 | 0.2909361 | -0.02310629 | -0.0167 | 40.8617
13525 | 18.871944 | 2.6547 | 50.9092 | 16 | 6.7531 | 6.74137 | 45.6 | 0.981615 | 0.2807 | 0.2909461 | -0.0231142 | -0.0165 | 40.8575
13526 | 18.873333 | 2.6566 | 50.9129 | 17 | 6.7391 | 6.741763 | 45.42 | 0.980207 | 0.2804 | 0.2909563 | -0.02312226 | -0.0162 | 40.8584
13527 | 18.874722 | 2.6566 | 50.9165 | 17 | 6.7402 | 6.742135 | 45.43 | 0.980132 | 0.2805 | 0.2909664 | -0.02313049 | -0.016 | 40.8585
13528 | 18.876389 | 2.6583 | 50.9202 | 16 | 6.7509 | 6.742506 | 45.58 | 0.978997 | 0.2811 | 0.2909761 | -0.02313781 | -0.0158 | 40.8595
13529 | 18.877778 | 2.6583 | 50.9239 | 16 | 6.7472 | 6.742896 | 45.52 | 0.980378 | 0.2819 | 0.2909851 | -0.02314378 | -0.0155 | 40.8587
13530 | 18.879167 | 2.6601 | 50.9276 | 16 | 6.7418 | 6.743223 | 45.45 | 0.977303 | 0.2815 | 0.290994 | -0.02315045 | -0.0153 | 40.8606
13531 | 18.880556 | 2.6601 | 50.9313 | 16 | 6.7321 | 6.743576 | 45.32 | 0.979729 | 0.2809 | 0.2910025 | -0.02315826 | -0.0151 | 40.8592
13532 | 18.881944 | 2.6617 | 50.935 | 16 | 6.738 | 6.743926 | 45.4 | 0.979629 | 0.28 | 0.2910107 | -0.0231683 | -0.0149 | 40.8593
13533 | 18.883333 | 2.6617 | 50.9387 | 17 | 6.7423 | 6.744326 | 45.46 | 0.977737 | 0.2803 | 0.2910188 | -0.02317806 | -0.0146 | 40.8605
13534 | 18.884722 | 2.6633 | 50.9424 | 16 | 6.737 | 6.744709 | 45.39 | 0.976785 | 0.2799 | 0.2910264 | -0.02318861 | -0.0144 | 40.8611
13535 | 18.886111 | 2.6633 | 50.9461 | 16 | 6.7466 | 6.745052 | 45.52 | 0.980617 | 0.2801 | 0.2910343 | -0.02318613 | -0.0142 | 40.8589
13536 | 18.8875 | 2.6648 | 50.9498 | 16 | 6.7536 | 6.745444 | 45.61 | 0.978195 | 0.2807 | 0.291042 | -0.02319522 | -0.014 | 40.8604
13537 | 18.888889 | 2.6648 | 50.9535 | 16 | 6.7477 | 6.745772 | 45.53 | 0.986157 | 0.2813 | 0.2910497 | -0.02320349 | -0.0138 | 40.8556
13538 | 18.890278 | 2.6663 | 50.9572 | 16 | 6.7461 | 6.746127 | 45.51 | 0.980073 | 0.2812 | 0.291057 | -0.02321309 | -0.0137 | 40.8594
13539 | 18.891667 | 2.6663 | 50.9609 | 16 | 6.7418 | 6.746503 | 45.45 | 0.97605 | 0.281 | 0.2910641 | -0.02322376 | -0.0135 | 40.8618
13540 | 18.893056 | 2.6676 | 50.9646 | 16 | 6.7466 | 6.746873 | 45.52 | 0.978265 | 0.2812 | 0.291073 | -0.02323495 | -0.0133 | 40.8605
13541 | 18.894444 | 2.6676 | 50.9683 | 17 | 6.7526 | 6.747272 | 45.6 | 0.983656 | 0.2823 | 0.2910814 | -0.02324435 | -0.0131 | 40.8573
13542 | 18.895833 | 2.6688 | 50.972 | 15 | 6.7509 | 6.747628 | 45.58 | 0.970739 | 0.2826 | 0.2910901 | -0.02325329 | -0.013 | 40.8652
13543 | 18.897222 | 2.6688 | 50.9757 | 16 | 6.7536 | 6.747982 | 45.61 | 0.98457 | 0.2834 | 0.2910986 | -0.02326026 | -0.0128 | 40.8569
13544 | 18.898611 | 2.6701 | 50.9795 | 16 | 6.7461 | 6.748359 | 45.51 | 0.981045 | 0.2832 | 0.291107 | -0.02326741 | -0.0126 | 40.859
13545 | 18.9 | 2.6701 | 50.9832 | 17 | 6.7515 | 6.748726 | 45.58 | 0.980878 | 0.2835 | 0.291115 | -0.02327419 | -0.0125 | 40.8592
13546 | 18.901389 | 2.6713 | 50.9869 | 16 | 6.7483 | 6.74908 | 45.54 | 0.980148 | 0.2835 | 0.2911226 | -0.0232823 | -0.0123 | 40.8597
13547 | 18.902778 | 2.6713 | 50.9906 | 18 | 6.7542 | 6.749453 | 45.62 | 0.981015 | 0.2838 | 0.2911297 | -0.02326898 | -0.0121 | 40.8592
13548 | 18.904167 | 2.6726 | 50.9943 | 16 | 6.7348 | 6.749825 | 45.36 | 0.980384 | 0.2828 | 0.2911369 | -0.02327833 | -0.012 | 40.8596
13549 | 18.905556 | 2.6726 | 50.998 | 16 | 6.7499 | 6.750172 | 45.56 | 0.982814 | 0.283 | 0.291144 | -0.02328749 | -0.0118 | 40.8582
13550 | 18.906944 | 2.6737 | 51.0017 | 16 | 6.7526 | 6.750548 | 45.6 | 0.981434 | 0.2832 | 0.2911511 | -0.02329764 | -0.0117 | 40.8591
13551 | 18.908333 | 2.6737 | 51.0054 | 16 | 6.752 | 6.750938 | 45.59 | 0.982845 | 0.2831 | 0.2911574 | -0.02330822 | -0.0115 | 40.8583
13552 | 18.909722 | 2.6747 | 51.0091 | 16 | 6.752 | 6.751315 | 45.59 | 0.98414 | 0.2825 | 0.2911636 | -0.02331979 | -0.0114 | 40.8576
13553 | 18.911111 | 2.6747 | 51.0129 | 17 | 6.7526 | 6.751699 | 45.6 | 0.983197 | 0.283 | 0.2911697 | -0.02333073 | -0.0112 | 40.8581
13554 | 18.9125 | 2.6757 | 51.0166 | 17 | 6.7504 | 6.752074 | 45.57 | 0.980859 | 0.2823 | 0.2911755 | -0.02334265 | -0.0111 | 40.8596
13555 | 18.913889 | 2.6757 | 51.0203 | 16 | 6.7531 | 6.752436 | 45.6 | 0.985113 | 0.2825 | 0.2911813 | -0.02335456 | -0.011 | 40.8571
13556 | 18.915278 | 2.6766 | 51.024 | 16 | 6.7466 | 6.752841 | 45.52 | 0.978423 | 0.2817 | 0.2911871 | -0.02336773 | -0.0108 | 40.8612
13557 | 18.916667 | 2.6766 | 51.0277 | 16 | 6.7499 | 6.753221 | 45.56 | 0.983179 | 0.2814 | 0.2911927 | -0.02338267 | -0.0107 | 40.8584
13558 | 18.918056 | 2.6774 | 51.0315 | 17 | 6.7488 | 6.753587 | 45.55 | 0.983706 | 0.281 | 0.291198 | -0.02339833 | -0.0106 | 40.8581
13559 | 18.919444 | 2.6774 | 51.0352 | 16 | 6.7579 | 6.753968 | 45.67 | 0.984477 | 0.2816 | 0.2912031 | -0.02338563 | -0.0105 | 40.8576
13560 | 18.920833 | 2.6784 | 51.0389 | 16 | 6.7547 | 6.754329 | 45.63 | 0.98607 | 0.2817 | 0.2912077 | -0.02340001 | -0.0103 | 40.8567
13561 | 18.922222 | 2.6784 | 51.0426 | 16 | 6.7504 | 6.754708 | 45.57 | 0.986601 | 0.2813 | 0.2912122 | -0.02341537 | -0.0102 | 40.8565
13562 | 18.923611 | 2.6792 | 51.0463 | 17 | 6.767 | 6.755063 | 45.79 | 0.991933 | 0.2825 | 0.2912161 | -0.02342867 | -0.0101 | 40.8533
13563 | 18.925 | 2.6792 | 51.05 | 17 | 6.7579 | 6.755436 | 45.67 | 0.984299 | 0.2827 | 0.2912197 | -0.0234418 | -0.01 | 40.8579
13564 | 18.926389 | 2.6799 | 51.0538 | 16 | 6.7601 | 6.755812 | 45.7 | 0.989714 | 0.2835 | 0.291223 | -0.02345323 | -0.0099 | 40.8547
13565 | 18.927778 | 2.6799 | 51.0575 | 17 | 6.752 | 6.756187 | 45.59 | 0.981259 | 0.2828 | 0.2912259 | -0.02346556 | -0.0098 | 40.8598
13566 | 18.929167 | 2.6806 | 51.0612 | 16 | 6.7622 | 6.756582 | 45.73 | 0.986769 | 0.2828 | 0.2912287 | -0.02347824 | -0.0097 | 40.8566
13567 | 18.930556 | 2.6806 | 51.065 | 16 | 6.7579 | 6.756966 | 45.67 | 0.990094 | 0.283 | 0.291231 | -0.02349038 | -0.0096 | 40.8546
13568 | 18.931944 | 2.6812 | 51.0687 | 16 | 6.7558 | 6.757373 | 45.64 | 0.985514 | 0.2831 | 0.2912333 | -0.02350252 | -0.0095 | 40.8574
13569 | 18.933333 | 2.6812 | 51.0724 | 17 | 6.7579 | 6.75777 | 45.67 | 0.983167 | 0.2829 | 0.2912355 | -0.02351503 | -0.0094 | 40.8589
13570 | 18.934722 | 2.6818 | 51.0761 | 16 | 6.7579 | 6.758144 | 45.67 | 0.986247 | 0.2827 | 0.2912376 | -0.02352797 | -0.0093 | 40.857
13571 | 18.936111 | 2.6818 | 51.0798 | 16 | 6.7649 | 6.758506 | 45.76 | 0.991952 | 0.2834 | 0.2912397 | -0.0235115 | -0.0092 | 40.8537
13572 | 18.9375 | 2.6826 | 51.0836 | 16 | 6.7654 | 6.758846 | 45.77 | 0.983709 | 0.2842 | 0.2912413 | -0.02352175 | -0.0091 | 40.8586
13573 | 18.938889 | 2.6826 | 51.0873 | 16 | 6.7574 | 6.759256 | 45.66 | 0.985713 | 0.2839 | 0.2912433 | -0.02353191 | -0.009 | 40.8575
13574 | 18.940556 | 2.6832 | 51.091 | 17 | 6.7547 | 6.75964 | 45.63 | 0.990011 | 0.2834 | 0.2912457 | -0.02354314 | -0.0089 | 40.8552
13575 | 18.941944 | 2.6832 | 51.0948 | 16 | 6.7628 | 6.760018 | 45.73 | 0.985628 | 0.2831 | 0.2912479 | -0.02355509 | -0.0088 | 40.8579
13576 | 18.943333 | 2.6838 | 51.0985 | 17 | 6.7703 | 6.760407 | 45.84 | 0.991598 | 0.2841 | 0.29125 | -0.02356507 | -0.0088 | 40.8543
13577 | 18.944722 | 2.6838 | 51.1022 | 15 | 6.7628 | 6.760814 | 45.73 | 0.985551 | 0.2841 | 0.291252 | -0.02357488 | -0.0087 | 40.858
13578 | 18.946111 | 2.6843 | 51.1059 | 16 | 6.7563 | 6.761199 | 45.65 | 0.993412 | 0.2835 | 0.2912541 | -0.02358567 | -0.0086 | 40.8533
13579 | 18.9475 | 2.6843 | 51.1097 | 16 | 6.7665 | 6.761583 | 45.79 | 0.99001 | 0.2838 | 0.2912557 | -0.02359565 | -0.0085 | 40.8554
13580 | 18.948889 | 2.6848 | 51.1134 | 16 | 6.7601 | 6.761936 | 45.7 | 0.985616 | 0.2835 | 0.2912571 | -0.02360573 | -0.0084 | 40.8581
13581 | 18.950278 | 2.6848 | 51.1171 | 16 | 6.752 | 6.762326 | 45.59 | 0.985892 | 0.2827 | 0.2912584 | -0.02361749 | -0.0083 | 40.858
13582 | 18.951667 | 2.6853 | 51.1209 | 16 | 6.7579 | 6.762668 | 45.67 | 0.9912 | 0.2823 | 0.2912594 | -0.0236297 | -0.0083 | 40.8548
13583 | 18.953056 | 2.6853 | 51.1246 | 16 | 6.759 | 6.763042 | 45.68 | 0.983703 | 0.2821 | 0.2912602 | -0.0236168 | -0.0082 | 40.8594
13584 | 18.954444 | 2.686 | 51.1283 | 16 | 6.7547 | 6.763411 | 45.63 | 0.988135 | 0.2813 | 0.2912604 | -0.02363077 | -0.0081 | 40.8567
13585 | 18.955833 | 2.686 | 51.1321 | 16 | 6.7649 | 6.763784 | 45.76 | 0.99022 | 0.2815 | 0.2912601 | -0.0236441 | -0.008 | 40.8555
13586 | 18.957222 | 2.6864 | 51.1358 | 16 | 6.7585 | 6.764164 | 45.68 | 0.989553 | 0.2808 | 0.2912597 | -0.02365877 | -0.008 | 40.8559
13587 | 18.958611 | 2.6864 | 51.1395 | 16 | 6.7654 | 6.764525 | 45.77 | 0.991176 | 0.2808 | 0.291259 | -0.02367406 | -0.0079 | 40.855
13588 | 18.96 | 2.6868 | 51.1432 | 17 | 6.7638 | 6.764894 | 45.75 | 0.987822 | 0.2805 | 0.2912582 | -0.02368979 | -0.0078 | 40.8571
13589 | 18.961389 | 2.6868 | 51.147 | 17 | 6.7638 | 6.765302 | 45.75 | 0.991465 | 0.2803 | 0.2912575 | -0.0237065 | -0.0077 | 40.8549
13590 | 18.962778 | 2.6871 | 51.1507 | 17 | 6.7633 | 6.765671 | 45.74 | 0.988536 | 0.28 | 0.2912567 | -0.02372427 | -0.0077 | 40.8567
13591 | 18.964167 | 2.6871 | 51.1544 | 16 | 6.7676 | 6.766036 | 45.8 | 0.989258 | 0.2799 | 0.2912557 | -0.0237423 | -0.0076 | 40.8563
13592 | 18.965556 | 2.6873 | 51.1582 | 16 | 6.7606 | 6.76645 | 45.71 | 0.98959 | 0.2799 | 0.2912551 | -0.0237614 | -0.0076 | 40.8562
13593 | 18.966944 | 2.6873 | 51.1619 | 16 | 6.7681 | 6.766803 | 45.81 | 0.987766 | 0.2802 | 0.2912543 | -0.02378032 | -0.0075 | 40.8573
13594 | 18.968333 | 2.6874 | 51.1656 | 17 | 6.767 | 6.767199 | 45.79 | 0.988212 | 0.2805 | 0.2912533 | -0.02379933 | -0.0075 | 40.8571
13595 | 18.969722 | 2.6874 | 51.1694 | 16 | 6.766 | 6.767588 | 45.78 | 0.990922 | 0.2802 | 0.2912525 | -0.02378589 | -0.0074 | 40.8555
13596 | 18.971111 | 2.6878 | 51.1731 | 16 | 6.767 | 6.767968 | 45.79 | 0.990755 | 0.2802 | 0.291251 | -0.02380539 | -0.0074 | 40.8556
13597 | 18.9725 | 2.6878 | 51.1768 | 16 | 6.7681 | 6.768346 | 45.81 | 0.987882 | 0.28 | 0.2912493 | -0.02382597 | -0.0074 | 40.8574
13598 | 18.973889 | 2.6878 | 51.1806 | 17 | 6.7601 | 6.768672 | 45.7 | 0.985679 | 0.2788 | 0.2912477 | -0.02384868 | -0.0073 | 40.8587
13599 | 18.975278 | 2.6878 | 51.1843 | 17 | 6.767 | 6.769023 | 45.79 | 0.992711 | 0.2785 | 0.2912454 | -0.0238721 | -0.0073 | 40.8545
13600 | 18.976667 | 2.6877 | 51.188 | 17 | 6.7622 | 6.769375 | 45.73 | 0.987105 | 0.278 | 0.2912429 | -0.02389587 | -0.0073 | 40.858
13601 | 18.978056 | 2.6877 | 51.1918 | 17 | 6.7617 | 6.76975 | 45.72 | 0.988948 | 0.2774 | 0.2912402 | -0.02392027 | -0.0073 | 40.8569
13602 | 18.979444 | 2.6875 | 51.1955 | 16 | 6.7638 | 6.770146 | 45.75 | 0.992512 | 0.2769 | 0.2912372 | -0.0239459 | -0.0073 | 40.8548
13603 | 18.980833 | 2.6875 | 51.1992 | 16 | 6.7681 | 6.770476 | 45.81 | 0.989305 | 0.2764 | 0.2912343 | -0.0239726 | -0.0072 | 40.8568
13604 | 18.982222 | 2.6871 | 51.203 | 17 | 6.7692 | 6.770841 | 45.82 | 0.996611 | 0.2762 | 0.2912311 | -0.02400242 | -0.0073 | 40.8524
13605 | 18.983611 | 2.6871 | 51.2067 | 16 | 6.7649 | 6.771164 | 45.76 | 0.989152 | 0.276 | 0.2912275 | -0.02403231 | -0.0073 | 40.8569
13606 | 18.985 | 2.6867 | 51.2104 | 16 | 6.7681 | 6.771584 | 45.81 | 0.992347 | 0.2752 | 0.2912239 | -0.02406363 | -0.0073 | 40.855
13607 | 18.986389 | 2.6867 | 51.2142 | 16 | 6.7617 | 6.771975 | 45.72 | 0.991138 | 0.2748 | 0.2912208 | -0.02405642 | -0.0073 | 40.8558
13608 | 18.987778 | 2.6864 | 51.2179 | 16 | 6.7611 | 6.772373 | 45.71 | 0.994375 | 0.2735 | 0.2912181 | -0.0240907 | -0.0073 | 40.8539
13609 | 18.989167 | 2.6864 | 51.2216 | 18 | 6.7719 | 6.772796 | 45.86 | 0.99499 | 0.2731 | 0.2912152 | -0.02412542 | -0.0073 | 40.8536
13610 | 18.990556 | 2.6857 | 51.2254 | 16 | 6.7676 | 6.773132 | 45.8 | 0.992168 | 0.2729 | 0.2912123 | -0.0241597 | -0.0074 | 40.8553
13611 | 18.991944 | 2.6857 | 51.2291 | 17 | 6.7703 | 6.773499 | 45.84 | 0.991488 | 0.2721 | 0.2912091 | -0.02419503 | -0.0074 | 40.8557
13612 | 18.993333 | 2.6848 | 51.2328 | 17 | 6.7729 | 6.773872 | 45.87 | 0.994399 | 0.2719 | 0.2912052 | -0.02423045 | -0.0075 | 40.854
13613 | 18.994722 | 2.6848 | 51.2366 | 17 | 6.7799 | 6.774225 | 45.97 | 1.000356 | 0.2722 | 0.2912012 | -0.02426443 | -0.0076 | 40.8504
13614 | 18.996111 | 2.6839 | 51.2403 | 17 | 6.7804 | 6.774594 | 45.97 | 0.993034 | 0.2723 | 0.2911976 | -0.02429831 | -0.0076 | 40.8549
13615 | 18.9975 | 2.6839 | 51.244 | 17 | 6.7842 | 6.774942 | 46.02 | 0.997791 | 0.2737 | 0.2911937 | -0.0243297 | -0.0077 | 40.8521
13616 | 18.998889 | 2.6828 | 51.2477 | 17 | 6.7756 | 6.775326 | 45.91 | 0.99551 | 0.2737 | 0.2911897 | -0.02436153 | -0.0078 | 40.8535
13617 | 19.000278 | 2.6828 | 51.2515 | 16 | 6.7761 | 6.775728 | 45.92 | 0.995516 | 0.2739 | 0.2911855 | -0.0243929 | -0.0079 | 40.8535
13618 | 19.001667 | 2.6816 | 51.2552 | 16 | 6.7799 | 6.776066 | 45.97 | 0.994163 | 0.2744 | 0.2911815 | -0.02442391 | -0.008 | 40.8544
13619 | 19.003333 | 2.6816 | 51.2589 | 17 | 6.7842 | 6.776427 | 46.02 | 0.994376 | 0.2747 | 0.2911769 | -0.02441787 | -0.0081 | 40.8546
13620 | 19.004722 | 2.6807 | 51.2626 | 16 | 6.7713 | 6.776805 | 45.85 | 0.995989 | 0.2745 | 0.2911721 | -0.02444865 | -0.0082 | 40.8537
13621 | 19.006111 | 2.6807 | 51.2664 | 17 | 6.781 | 6.777174 | 45.98 | 0.995827 | 0.2744 | 0.2911668 | -0.02447906 | -0.0083 | 40.8538
13622 | 19.0075 | 2.6794 | 51.2701 | 17 | 6.7756 | 6.777591 | 45.91 | 0.994862 | 0.2739 | 0.2911612 | -0.02451009 | -0.0084 | 40.8544
13623 | 19.008889 | 2.6794 | 51.2738 | 16 | 6.7708 | 6.777984 | 45.84 | 0.995304 | 0.2727 | 0.2911549 | -0.0245428 | -0.0085 | 40.8542
13624 | 19.010278 | 2.678 | 51.2775 | 17 | 6.7772 | 6.778352 | 45.93 | 0.995868 | 0.272 | 0.2911487 | -0.02457737 | -0.0087 | 40.8539
13625 | 19.011667 | 2.678 | 51.2812 | 16 | 6.782 | 6.778722 | 46 | 0.998818 | 0.2721 | 0.2911423 | -0.02461219 | -0.0088 | 40.8522
13626 | 19.013056 | 2.6765 | 51.285 | 17 | 6.7735 | 6.779076 | 45.88 | 0.99367 | 0.2718 | 0.2911359 | -0.02464807 | -0.0089 | 40.8553
13627 | 19.014444 | 2.6765 | 51.2887 | 16 | 6.7826 | 6.779465 | 46 | 0.995714 | 0.2716 | 0.2911282 | -0.02468465 | -0.0091 | 40.8541
13628 | 19.015833 | 2.6749 | 51.2924 | 16 | 6.7799 | 6.779867 | 45.97 | 0.99569 | 0.2718 | 0.2911202 | -0.02472745 | -0.0092 | 40.8542
13629 | 19.017222 | 2.6749 | 51.2961 | 16 | 6.7649 | 6.780221 | 45.76 | 0.998467 | 0.2705 | 0.2911125 | -0.024773 | -0.0094 | 40.8526
13630 | 19.018611 | 2.6731 | 51.2998 | 16 | 6.7729 | 6.780606 | 45.87 | 0.99537 | 0.2698 | 0.2911047 | -0.02482041 | -0.0095 | 40.8545
13631 | 19.02 | 2.6731 | 51.3035 | 16 | 6.7874 | 6.780985 | 46.07 | 0.994459 | 0.27 | 0.2910969 | -0.0248137 | -0.0097 | 40.8551
13632 | 19.021389 | 2.6715 | 51.3072 | 16 | 6.7681 | 6.781382 | 45.81 | 0.996919 | 0.2688 | 0.2910892 | -0.02486281 | -0.0099 | 40.8536
13633 | 19.022778 | 2.6715 | 51.311 | 17 | 6.7729 | 6.781761 | 45.87 | 0.999776 | 0.2684 | 0.291082 | -0.02491218 | -0.01 | 40.8519
13634 | 19.024167 | 2.6695 | 51.3147 | 16 | 6.7804 | 6.78212 | 45.97 | 1.002428 | 0.2681 | 0.2910742 | -0.02496261 | -0.0102 | 40.8504
13635 | 19.025556 | 2.6695 | 51.3184 | 18 | 6.7836 | 6.782557 | 46.02 | 1.004659 | 0.268 | 0.2910671 | -0.02501313 | -0.0104 | 40.8491
13636 | 19.026944 | 2.6673 | 51.3221 | 17 | 6.7788 | 6.782996 | 45.95 | 0.999496 | 0.2672 | 0.2910597 | -0.02506489 | -0.0106 | 40.8522
13637 | 19.028333 | 2.6673 | 51.3258 | 16 | 6.7874 | 6.783382 | 46.07 | 1.003217 | 0.2673 | 0.2910521 | -0.02511673 | -0.0108 | 40.8501
13638 | 19.029722 | 2.665 | 51.3295 | 16 | 6.7874 | 6.783763 | 46.07 | 0.999733 | 0.2675 | 0.2910449 | -0.02516787 | -0.011 | 40.8522
13639 | 19.031111 | 2.665 | 51.3332 | 16 | 6.7842 | 6.784178 | 46.02 | 0.998082 | 0.267 | 0.2910378 | -0.02521988 | -0.0113 | 40.8533
13640 | 19.0325 | 2.6626 | 51.3369 | 17 | 6.7778 | 6.784529 | 45.94 | 0.997083 | 0.2668 | 0.2910319 | -0.02527136 | -0.0115 | 40.8539
13641 | 19.033889 | 2.6626 | 51.3406 | 16 | 6.7804 | 6.784939 | 45.97 | 0.994636 | 0.2665 | 0.2910259 | -0.02532346 | -0.0117 | 40.8554
13642 | 19.035278 | 2.66 | 51.3443 | 17 | 6.782 | 6.785566 | 46 | 1.000611 | 0.2662 | 0.2910198 | -0.02537564 | -0.012 | 40.8519
13643 | 19.036667 | 2.66 | 51.348 | 17 | 6.7847 | 6.785973 | 46.03 | 1.00044 | 0.2659 | 0.2910134 | -0.02537676 | -0.0122 | 40.852
13644 | 19.038056 | 2.6578 | 51.3517 | 16 | 6.7895 | 6.786357 | 46.1 | 1.000717 | 0.2663 | 0.291007 | -0.02542866 | -0.0125 | 40.8519
13645 | 19.039444 | 2.6578 | 51.3554 | 16 | 6.7794 | 6.786757 | 45.96 | 0.9968 | 0.2658 | 0.2910009 | -0.02548171 | -0.0127 | 40.8543
13646 | 19.040833 | 2.6551 | 51.3591 | 18 | 6.7911 | 6.787169 | 46.12 | 0.998717 | 0.2658 | 0.2909944 | -0.02553503 | -0.013 | 40.8532
13647 | 19.042222 | 2.6551 | 51.3627 | 17 | 6.7884 | 6.787549 | 46.08 | 1.001869 | 0.2658 | 0.2909876 | -0.02558887 | -0.0132 | 40.8514
13648 | 19.043611 | 2.6524 | 51.3664 | 17 | 6.7815 | 6.787924 | 45.99 | 1.001158 | 0.2655 | 0.2909809 | -0.02564305 | -0.0135 | 40.8519
13649 | 19.045 | 2.6524 | 51.3701 | 17 | 6.7788 | 6.788298 | 45.95 | 1.000559 | 0.2647 | 0.2909746 | -0.02569981 | -0.0138 | 40.8523
13650 | 19.046389 | 2.6495 | 51.3738 | 17 | 6.7863 | 6.788685 | 46.05 | 0.999556 | 0.2645 | 0.2909685 | -0.02575593 | -0.014 | 40.8529
13651 | 19.047778 | 2.6495 | 51.3775 | 17 | 6.7788 | 6.789071 | 45.95 | 1.005358 | 0.2637 | 0.2909627 | -0.02581338 | -0.0143 | 40.8495
13652 | 19.049167 | 2.6465 | 51.3812 | 18 | 6.7916 | 6.789469 | 46.13 | 1.003143 | 0.2633 | 0.2909569 | -0.025871 | -0.0146 | 40.8509
13653 | 19.050556 | 2.6465 | 51.3848 | 17 | 6.7927 | 6.789841 | 46.14 | 1.001955 | 0.2633 | 0.290951 | -0.02592915 | -0.0149 | 40.8517
13654 | 19.051944 | 2.6434 | 51.3885 | 18 | 6.7927 | 6.79023 | 46.14 | 1.002703 | 0.2635 | 0.2909451 | -0.02598693 | -0.0152 | 40.8513
13655 | 19.053333 | 2.6434 | 51.3922 | 17 | 6.7767 | 6.790629 | 45.92 | 1.001524 | 0.2623 | 0.2909385 | -0.0259924 | -0.0155 | 40.852
13656 | 19.054722 | 2.6406 | 51.3958 | 18 | 6.8013 | 6.790997 | 46.26 | 1.004704 | 0.2633 | 0.2909322 | -0.02605043 | -0.0158 | 40.8502
13657 | 19.056111 | 2.6406 | 51.3995 | 16 | 6.7938 | 6.791347 | 46.16 | 1.00459 | 0.2635 | 0.2909261 | -0.02610871 | -0.0161 | 40.8503
13658 | 19.0575 | 2.6375 | 51.4032 | 18 | 6.7858 | 6.791696 | 46.05 | 1.001172 | 0.2631 | 0.2909198 | -0.02616787 | -0.0164 | 40.8524
13659 | 19.058889 | 2.6375 | 51.4068 | 17 | 6.7981 | 6.792068 | 46.21 | 1.005862 | 0.2634 | 0.2909134 | -0.02622587 | -0.0167 | 40.8497
13660 | 19.060278 | 2.6342 | 51.4105 | 16 | 6.7895 | 6.792456 | 46.1 | 1.00547 | 0.2629 | 0.2909067 | -0.02628467 | -0.0171 | 40.85
13661 | 19.061667 | 2.6342 | 51.4142 | 16 | 6.7922 | 6.792821 | 46.13 | 1.006643 | 0.2633 | 0.2909003 | -0.0263431 | -0.0174 | 40.8493
13662 | 19.063056 | 2.6309 | 51.4178 | 16 | 6.7933 | 6.793179 | 46.15 | 1.001128 | 0.2631 | 0.2908945 | -0.02640258 | -0.0177 | 40.8527
13663 | 19.064444 | 2.6309 | 51.4215 | 17 | 6.7916 | 6.793584 | 46.13 | 1.006343 | 0.2628 | 0.2908886 | -0.02646295 | -0.0181 | 40.8496
13664 | 19.066111 | 2.6274 | 51.4251 | 17 | 6.7959 | 6.793957 | 46.18 | 1.003417 | 0.2626 | 0.2908827 | -0.02652419 | -0.0184 | 40.8518
13665 | 19.0675 | 2.6274 | 51.4288 | 16 | 6.7895 | 6.794292 | 46.1 | 1.006968 | 0.2623 | 0.2908768 | -0.02658596 | -0.0187 | 40.8497
13666 | 19.068889 | 2.6239 | 51.4324 | 16 | 6.7959 | 6.794626 | 46.18 | 1.006908 | 0.2624 | 0.2908709 | -0.02664692 | -0.0191 | 40.8498
13667 | 19.070278 | 2.6239 | 51.4361 | 18 | 6.7938 | 6.795016 | 46.16 | 1.004988 | 0.2627 | 0.290865 | -0.02664914 | -0.0194 | 40.851
13668 | 19.071667 | 2.6209 | 51.4397 | 17 | 6.8002 | 6.795381 | 46.24 | 1.010033 | 0.263 | 0.2908593 | -0.02670893 | -0.0198 | 40.8481
13669 | 19.073056 | 2.6209 | 51.4434 | 17 | 6.7858 | 6.795753 | 46.05 | 1.009036 | 0.262 | 0.2908535 | -0.02677093 | -0.0201 | 40.8487
13670 | 19.074444 | 2.6174 | 51.447 | 16 | 6.7916 | 6.796149 | 46.13 | 1.002977 | 0.2613 | 0.2908481 | -0.02683416 | -0.0204 | 40.8525
13671 | 19.075833 | 2.6174 | 51.4506 | 16 | 6.7959 | 6.796539 | 46.18 | 1.003404 | 0.261 | 0.2908426 | -0.02689773 | -0.0208 | 40.8523
13672 | 19.077222 | 2.6139 | 51.4543 | 17 | 6.7906 | 6.796926 | 46.11 | 1.006706 | 0.2605 | 0.2908378 | -0.02696165 | -0.0211 | 40.8503
13673 | 19.078611 | 2.6139 | 51.4579 | 17 | 6.8002 | 6.797337 | 46.24 | 1.011325 | 0.261 | 0.2908325 | -0.02702441 | -0.0215 | 40.8476
13674 | 19.08 | 2.6103 | 51.4615 | 17 | 6.7922 | 6.797746 | 46.13 | 1.009127 | 0.2605 | 0.2908275 | -0.02708857 | -0.0218 | 40.8491
13675 | 19.081389 | 2.6103 | 51.4651 | 17 | 6.7959 | 6.798134 | 46.18 | 1.015016 | 0.2596 | 0.2908226 | -0.02715476 | -0.0222 | 40.8456
13676 | 19.082778 | 2.6066 | 51.4688 | 16 | 6.7916 | 6.798478 | 46.13 | 1.009736 | 0.2594 | 0.290818 | -0.02722165 | -0.0226 | 40.8488
13677 | 19.084167 | 2.6066 | 51.4724 | 17 | 6.8013 | 6.798922 | 46.26 | 1.010804 | 0.2597 | 0.290813 | -0.02728862 | -0.0229 | 40.8483
13678 | 19.085556 | 2.6028 | 51.476 | 16 | 6.8034 | 6.799306 | 46.29 | 1.012263 | 0.2597 | 0.2908077 | -0.02735469 | -0.0233 | 40.8475
13679 | 19.086944 | 2.6028 | 51.4796 | 17 | 6.7959 | 6.799698 | 46.18 | 1.009444 | 0.259 | 0.2908027 | -0.02736172 | -0.0237 | 40.8493
13680 | 19.088333 | 2.5995 | 51.4832 | 17 | 6.8039 | 6.800059 | 46.29 | 1.005246 | 0.2594 | 0.2907976 | -0.0274282 | -0.024 | 40.8519
13681 | 19.089722 | 2.5995 | 51.4868 | 16 | 6.8013 | 6.800423 | 46.26 | 1.008217 | 0.2592 | 0.2907925 | -0.02749538 | -0.0244 | 40.8502
13682 | 19.091111 | 2.5957 | 51.4904 | 17 | 6.8023 | 6.800818 | 46.27 | 1.011795 | 0.2589 | 0.2907875 | -0.02756307 | -0.0248 | 40.8481
13683 | 19.0925 | 2.5957 | 51.494 | 18 | 6.7906 | 6.801198 | 46.11 | 1.011562 | 0.2577 | 0.2907828 | -0.02763306 | -0.0251 | 40.8483
13684 | 19.093889 | 2.5919 | 51.4976 | 18 | 6.7965 | 6.801571 | 46.19 | 1.009263 | 0.257 | 0.2907781 | -0.02770454 | -0.0255 | 40.8498
13685 | 19.095278 | 2.5919 | 51.5012 | 18 | 6.805 | 6.801937 | 46.31 | 1.011611 | 0.2567 | 0.2907734 | -0.02777662 | -0.0259 | 40.8485
13686 | 19.096667 | 2.588 | 51.5048 | 17 | 6.8002 | 6.802334 | 46.24 | 1.007386 | 0.2562 | 0.2907683 | -0.02784949 | -0.0263 | 40.8511
13687 | 19.098056 | 2.588 | 51.5084 | 17 | 6.797 | 6.802665 | 46.2 | 1.0148 | 0.2558 | 0.290763 | -0.02792225 | -0.0267 | 40.8467
13688 | 19.099444 | 2.584 | 51.512 | 16 | 6.8098 | 6.803044 | 46.37 | 1.013995 | 0.2563 | 0.2907579 | -0.02799439 | -0.0271 | 40.8473
13689 | 19.100833 | 2.584 | 51.5156 | 17 | 6.8071 | 6.803429 | 46.34 | 1.014341 | 0.2565 | 0.2907529 | -0.0280658 | -0.0275 | 40.8472
13690 | 19.102222 | 2.58 | 51.5192 | 18 | 6.8023 | 6.803788 | 46.27 | 1.007379 | 0.2565 | 0.2907476 | -0.02813808 | -0.0278 | 40.8515
13691 | 19.103611 | 2.58 | 51.5228 | 16 | 6.8066 | 6.804157 | 46.33 | 1.012618 | 0.2564 | 0.2907419 | -0.02814758 | -0.0282 | 40.8484
13692 | 19.105 | 2.5764 | 51.5264 | 17 | 6.8066 | 6.804511 | 46.33 | 1.012771 | 0.257 | 0.2907368 | -0.02821885 | -0.0286 | 40.8484
13693 | 19.106389 | 2.5764 | 51.5299 | 17 | 6.8092 | 6.804899 | 46.37 | 1.013217 | 0.2575 | 0.2907321 | -0.02828992 | -0.029 | 40.8482
13694 | 19.107778 | 2.5726 | 51.5335 | 16 | 6.7884 | 6.805248 | 46.08 | 1.004602 | 0.2563 | 0.2907274 | -0.0283632 | -0.0294 | 40.8535
13695 | 19.109167 | 2.5726 | 51.5371 | 17 | 6.8098 | 6.805631 | 46.37 | 1.012574 | 0.257 | 0.2907225 | -0.02843531 | -0.0297 | 40.8488
13696 | 19.110556 | 2.5687 | 51.5407 | 18 | 6.8045 | 6.805989 | 46.3 | 1.01142 | 0.2567 | 0.2907176 | -0.02850812 | -0.0301 | 40.8496
13697 | 19.111944 | 2.5687 | 51.5442 | 17 | 6.8045 | 6.806362 | 46.3 | 1.015353 | 0.2567 | 0.2907126 | -0.0285811 | -0.0305 | 40.8473
13698 | 19.113333 | 2.5648 | 51.5478 | 16 | 6.8066 | 6.806709 | 46.33 | 1.015971 | 0.2568 | 0.2907077 | -0.02865353 | -0.0309 | 40.847
13699 | 19.114722 | 2.5648 | 51.5513 | 18 | 6.8087 | 6.807075 | 46.36 | 1.015432 | 0.2569 | 0.290703 | -0.02872596 | -0.0312 | 40.8475
13700 | 19.116111 | 2.5609 | 51.5549 | 16 | 6.813 | 6.80746 | 46.42 | 1.01646 | 0.2572 | 0.2906984 | -0.02879828 | -0.0316 | 40.847
13701 | 19.1175 | 2.5609 | 51.5585 | 16 | 6.8034 | 6.807816 | 46.29 | 1.013822 | 0.2568 | 0.2906937 | -0.0288713 | -0.032 | 40.8486
13702 | 19.118889 | 2.5571 | 51.562 | 16 | 6.8172 | 6.8082 | 46.47 | 1.016264 | 0.2578 | 0.2906891 | -0.0289422 | -0.0324 | 40.8473
13703 | 19.120278 | 2.5571 | 51.5656 | 17 | 6.8018 | 6.808543 | 46.26 | 1.010863 | 0.2565 | 0.2906845 | -0.02894901 | -0.0327 | 40.8506
13704 | 19.121667 | 2.5538 | 51.5691 | 18 | 6.8162 | 6.808887 | 46.46 | 1.012286 | 0.2573 | 0.2906802 | -0.02902065 | -0.0331 | 40.8499
13705 | 19.123056 | 2.5538 | 51.5727 | 18 | 6.8108 | 6.809246 | 46.39 | 1.016777 | 0.2573 | 0.2906756 | -0.0290921 | -0.0334 | 40.8473
13706 | 19.124444 | 2.5502 | 51.5762 | 18 | 6.8108 | 6.809631 | 46.39 | 1.014778 | 0.2574 | 0.290671 | -0.02916311 | -0.0337 | 40.8486
13707 | 19.125833 | 2.5502 | 51.5797 | 17 | 6.8077 | 6.809996 | 46.34 | 1.015761 | 0.2574 | 0.2906661 | -0.02923428 | -0.0341 | 40.8481
13708 | 19.1275 | 2.5467 | 51.5833 | 18 | 6.8087 | 6.810332 | 46.36 | 1.01953 | 0.2569 | 0.2906617 | -0.02930614 | -0.0344 | 40.8462
13709 | 19.128889 | 2.5467 | 51.5868 | 18 | 6.8087 | 6.810717 | 46.36 | 1.011716 | 0.2566 | 0.2906578 | -0.02937862 | -0.0348 | 40.8511
13710 | 19.130278 | 2.5431 | 51.5903 | 18 | 6.8082 | 6.811097 | 46.35 | 1.011423 | 0.256 | 0.2906533 | -0.02945205 | -0.0351 | 40.8514
13711 | 19.131667 | 2.5431 | 51.5939 | 17 | 6.8029 | 6.811464 | 46.28 | 1.014365 | 0.2547 | 0.2906495 | -0.02952821 | -0.0354 | 40.8497
13712 | 19.133056 | 2.5395 | 51.5974 | 18 | 6.8257 | 6.811823 | 46.59 | 1.018452 | 0.2555 | 0.2906457 | -0.02960276 | -0.0358 | 40.8473
13713 | 19.134444 | 2.5395 | 51.6009 | 16 | 6.8215 | 6.812186 | 46.53 | 1.019732 | 0.2563 | 0.2906424 | -0.02967563 | -0.0361 | 40.8467
13714 | 19.135833 | 2.536 | 51.6045 | 17 | 6.8039 | 6.812542 | 46.29 | 1.014178 | 0.255 | 0.2906389 | -0.02975104 | -0.0364 | 40.8501
13715 | 19.137222 | 2.536 | 51.608 | 17 | 6.813 | 6.812903 | 46.42 | 1.021367 | 0.2559 | 0.2906359 | -0.02975771 | -0.0367 | 40.8459
13716 | 19.138611 | 2.5331 | 51.6115 | 17 | 6.8162 | 6.813259 | 46.46 | 1.0181 | 0.2554 | 0.2906331 | -0.02983228 | -0.037 | 40.848
13717 | 19.14 | 2.5331 | 51.615 | 17 | 6.814 | 6.813607 | 46.43 | 1.016764 | 0.2554 | 0.2906307 | -0.02990728 | -0.0373 | 40.8489
13718 | 19.141389 | 2.5298 | 51.6185 | 17 | 6.8108 | 6.813964 | 46.39 | 1.018221 | 0.2549 | 0.2906289 | -0.02998323 | -0.0376 | 40.8482
13719 | 19.142778 | 2.5298 | 51.622 | 17 | 6.813 | 6.814283 | 46.42 | 1.01904 | 0.2549 | 0.2906277 | -0.03005882 | -0.0379 | 40.8478
13720 | 19.144167 | 2.5266 | 51.6256 | 17 | 6.8204 | 6.814646 | 46.52 | 1.021527 | 0.255 | 0.2906264 | -0.03013387 | -0.0382 | 40.8464
13721 | 19.145556 | 2.5266 | 51.6291 | 16 | 6.8172 | 6.815023 | 46.47 | 1.019002 | 0.255 | 0.2906249 | -0.03020811 | -0.0385 | 40.848
13722 | 19.146944 | 2.5234 | 51.6326 | 18 | 6.8135 | 6.815347 | 46.42 | 1.015954 | 0.2546 | 0.290624 | -0.03028339 | -0.0388 | 40.85
13723 | 19.148333 | 2.5234 | 51.6361 | 17 | 6.8188 | 6.815716 | 46.5 | 1.020899 | 0.2544 | 0.2906231 | -0.03035972 | -0.0391 | 40.8471
13724 | 19.149722 | 2.5202 | 51.6396 | 17 | 6.8199 | 6.816063 | 46.51 | 1.018293 | 0.2543 | 0.2906229 | -0.03043683 | -0.0393 | 40.8488
13725 | 19.151111 | 2.5202 | 51.6431 | 16 | 6.8151 | 6.816392 | 46.45 | 1.023148 | 0.254 | 0.2906228 | -0.0305141 | -0.0396 | 40.846
13726 | 19.1525 | 2.5169 | 51.6466 | 18 | 6.8151 | 6.816766 | 46.45 | 1.018433 | 0.2537 | 0.2906229 | -0.03059109 | -0.0399 | 40.849
13727 | 19.153889 | 2.5169 | 51.6501 | 17 | 6.8172 | 6.817163 | 46.47 | 1.021654 | 0.2531 | 0.2906233 | -0.03060172 | -0.0402 | 40.8472
13728 | 19.155278 | 2.5143 | 51.6536 | 18 | 6.8151 | 6.817532 | 46.45 | 1.017205 | 0.2525 | 0.2906242 | -0.03068068 | -0.0404 | 40.85
13729 | 19.156667 | 2.5143 | 51.6571 | 17 | 6.8151 | 6.817929 | 46.45 | 1.021228 | 0.2518 | 0.2906252 | -0.03076139 | -0.0407 | 40.8477
13730 | 19.158056 | 2.5113 | 51.6605 | 18 | 6.8236 | 6.818316 | 46.56 | 1.020302 | 0.2526 | 0.2906268 | -0.03084058 | -0.041 | 40.8484
13731 | 19.159444 | 2.5113 | 51.664 | 17 | 6.8247 | 6.818685 | 46.58 | 1.022553 | 0.2531 | 0.2906287 | -0.03091879 | -0.0412 | 40.8472
13732 | 19.160833 | 2.5082 | 51.6675 | 17 | 6.8236 | 6.81909 | 46.56 | 1.025096 | 0.2537 | 0.2906309 | -0.03099566 | -0.0415 | 40.8457
13733 | 19.162222 | 2.5082 | 51.671 | 17 | 6.8183 | 6.819442 | 46.49 | 1.019628 | 0.2537 | 0.2906337 | -0.03107208 | -0.0417 | 40.8492
13734 | 19.163611 | 2.5053 | 51.6745 | 17 | 6.8194 | 6.819817 | 46.5 | 1.019134 | 0.254 | 0.2906365 | -0.03114751 | -0.042 | 40.8496
13735 | 19.165 | 2.5053 | 51.678 | 17 | 6.8162 | 6.820187 | 46.46 | 1.021002 | 0.2539 | 0.2906397 | -0.03122275 | -0.0423 | 40.8486
13736 | 19.166389 | 2.5023 | 51.6814 | 17 | 6.814 | 6.820502 | 46.43 | 1.015892 | 0.2536 | 0.2906433 | -0.03129824 | -0.0425 | 40.8518
13737 | 19.167778 | 2.5023 | 51.6849 | 18 | 6.8316 | 6.820851 | 46.67 | 1.025573 | 0.2545 | 0.2906466 | -0.03137195 | -0.0428 | 40.8461
13738 | 19.169167 | 2.4994 | 51.6884 | 17 | 6.8263 | 6.821211 | 46.6 | 1.024716 | 0.2552 | 0.2906502 | -0.0314437 | -0.043 | 40.8467
13739 | 19.170556 | 2.4994 | 51.6918 | 17 | 6.822 | 6.821582 | 46.54 | 1.024698 | 0.2556 | 0.2906541 | -0.03145079 | -0.0433 | 40.8469
13740 | 19.171944 | 2.4972 | 51.6953 | 17 | 6.8236 | 6.821915 | 46.56 | 1.023512 | 0.2562 | 0.2906579 | -0.03152064 | -0.0435 | 40.8478
13741 | 19.173333 | 2.4972 | 51.6988 | 19 | 6.8252 | 6.822247 | 46.58 | 1.021871 | 0.2566 | 0.2906621 | -0.03158925 | -0.0437 | 40.8489
13742 | 19.174722 | 2.4948 | 51.7023 | 17 | 6.8236 | 6.822583 | 46.56 | 1.022999 | 0.2566 | 0.2906669 | -0.03165811 | -0.0439 | 40.8483
13743 | 19.176111 | 2.4948 | 51.7057 | 18 | 6.8194 | 6.82294 | 46.5 | 1.025468 | 0.2562 | 0.2906723 | -0.03172757 | -0.0441 | 40.847
13744 | 19.1775 | 2.4924 | 51.7092 | 17 | 6.8332 | 6.823296 | 46.69 | 1.028032 | 0.257 | 0.2906781 | -0.03179508 | -0.0442 | 40.8456
13745 | 19.178889 | 2.4924 | 51.7126 | 18 | 6.8236 | 6.823686 | 46.56 | 1.02028 | 0.2573 | 0.2906846 | -0.03186258 | -0.0444 | 40.8504
13746 | 19.180278 | 2.4902 | 51.7161 | 18 | 6.8204 | 6.824062 | 46.52 | 1.025435 | 0.2567 | 0.2906909 | -0.03193138 | -0.0446 | 40.8474
13747 | 19.181667 | 2.4902 | 51.7196 | 16 | 6.8279 | 6.824375 | 46.62 | 1.028556 | 0.2567 | 0.2906969 | -0.03200087 | -0.0448 | 40.8456
13748 | 19.183056 | 2.488 | 51.723 | 17 | 6.8236 | 6.824705 | 46.56 | 1.02585 | 0.2569 | 0.2907032 | -0.03206999 | -0.0449 | 40.8474
13749 | 19.184444 | 2.488 | 51.7265 | 18 | 6.8257 | 6.825093 | 46.59 | 1.023575 | 0.2573 | 0.2907097 | -0.03213813 | -0.0451 | 40.8489
13750 | 19.185833 | 2.4859 | 51.7299 | 18 | 6.8215 | 6.825464 | 46.53 | 1.025053 | 0.2571 | 0.2907166 | -0.03220617 | -0.0453 | 40.8482
13751 | 19.187222 | 2.4859 | 51.7334 | 17 | 6.8295 | 6.82581 | 46.64 | 1.023426 | 0.2572 | 0.2907234 | -0.03220925 | -0.0454 | 40.8493
13752 | 19.188889 | 2.4844 | 51.7368 | 17 | 6.8364 | 6.826187 | 46.74 | 1.028815 | 0.258 | 0.2907303 | -0.03227558 | -0.0455 | 40.8465
13753 | 19.190278 | 2.4844 | 51.7403 | 17 | 6.8289 | 6.826532 | 46.63 | 1.027916 | 0.2584 | 0.2907373 | -0.03234102 | -0.0456 | 40.8472
13754 | 19.191667 | 2.4827 | 51.7437 | 18 | 6.8353 | 6.826883 | 46.72 | 1.028789 | 0.2589 | 0.2907446 | -0.03240574 | -0.0458 | 40.8468
13755 | 19.193056 | 2.4827 | 51.7472 | 16 | 6.8353 | 6.827241 | 46.72 | 1.028549 | 0.2617 | 0.2907519 | -0.03246509 | -0.0459 | 40.8471
13756 | 19.194444 | 2.4812 | 51.7506 | 17 | 6.8342 | 6.827622 | 46.71 | 1.027325 | 0.2622 | 0.2907594 | -0.03252398 | -0.046 | 40.848
13757 | 19.195833 | 2.4812 | 51.7541 | 17 | 6.8353 | 6.827962 | 46.72 | 1.02616 | 0.2625 | 0.2907674 | -0.03258234 | -0.0461 | 40.8488
13758 | 19.197222 | 2.4797 | 51.7575 | 18 | 6.8321 | 6.828314 | 46.68 | 1.031188 | 0.2632 | 0.2907748 | -0.03263982 | -0.0462 | 40.8459
13759 | 19.198611 | 2.4797 | 51.761 | 17 | 6.8311 | 6.828663 | 46.66 | 1.029774 | 0.2633 | 0.2907826 | -0.03269693 | -0.0463 | 40.8469
13760 | 19.2 | 2.4783 | 51.7644 | 17 | 6.8311 | 6.829041 | 46.66 | 1.031358 | 0.2637 | 0.2907904 | -0.03275272 | -0.0463 | 40.8461
13761 | 19.201389 | 2.4783 | 51.7679 | 18 | 6.83 | 6.829423 | 46.65 | 1.028081 | 0.264 | 0.2907985 | -0.0328078 | -0.0464 | 40.8482
13762 | 19.202778 | 2.477 | 51.7713 | 18 | 6.8353 | 6.829781 | 46.72 | 1.029561 | 0.2642 | 0.290807 | -0.03286287 | -0.0465 | 40.8475
13763 | 19.204167 | 2.477 | 51.7747 | 18 | 6.8353 | 6.830169 | 46.72 | 1.028897 | 0.2647 | 0.2908159 | -0.03285193 | -0.0466 | 40.848
13764 | 19.205556 | 2.4764 | 51.7782 | 18 | 6.8332 | 6.830534 | 46.69 | 1.028611 | 0.2651 | 0.2908246 | -0.03290532 | -0.0466 | 40.8483
13765 | 19.206944 | 2.4764 | 51.7816 | 16 | 6.8348 | 6.830879 | 46.71 | 1.032328 | 0.2656 | 0.2908332 | -0.03295748 | -0.0466 | 40.8462
13766 | 19.208333 | 2.4755 | 51.7851 | 17 | 6.83 | 6.83125 | 46.65 | 1.027551 | 0.2654 | 0.2908421 | -0.03300954 | -0.0466 | 40.8492
13767 | 19.209722 | 2.4755 | 51.7885 | 18 | 6.8417 | 6.831623 | 46.81 | 1.030928 | 0.2665 | 0.2908513 | -0.03305975 | -0.0467 | 40.8474
13768 | 19.211111 | 2.4748 | 51.7919 | 17 | 6.8374 | 6.831962 | 46.75 | 1.027912 | 0.2668 | 0.290861 | -0.03310969 | -0.0467 | 40.8493
13769 | 19.2125 | 2.4748 | 51.7954 | 17 | 6.8411 | 6.832303 | 46.8 | 1.029967 | 0.2675 | 0.2908707 | -0.03315858 | -0.0467 | 40.8482
13770 | 19.213889 | 2.4743 | 51.7988 | 16 | 6.9281 | 6.832617 | 48 | 1.044799 | 0.2749 | 0.2908805 | -0.03319542 | -0.0467 | 40.8394
13771 | 19.215278 | 2.4743 | 51.8023 | 18 | 6.8358 | 6.832964 | 46.73 | 1.031205 | 0.2748 | 0.2908909 | -0.03323246 | -0.0467 | 40.8478
13772 | 19.216667 | 2.474 | 51.8057 | 17 | 6.8342 | 6.833325 | 46.71 | 1.028092 | 0.2744 | 0.2909012 | -0.03327011 | -0.0466 | 40.8498
13773 | 19.218056 | 2.474 | 51.8091 | 18 | 6.839 | 6.833691 | 46.77 | 1.030266 | 0.2756 | 0.290912 | -0.0333061 | -0.0466 | 40.8486
13774 | 19.219444 | 2.4739 | 51.8126 | 18 | 6.8417 | 6.834034 | 46.81 | 1.029963 | 0.276 | 0.2909234 | -0.03334051 | -0.0466 | 40.8489
13775 | 19.220833 | 2.4739 | 51.816 | 18 | 6.8448 | 6.834411 | 46.85 | 1.034265 | 0.2766 | 0.2909352 | -0.03330769 | -0.0465 | 40.8465
13776 | 19.222222 | 2.4745 | 51.8194 | 16 | 6.8417 | 6.834734 | 46.81 | 1.02852 | 0.277 | 0.2909471 | -0.0333403 | -0.0464 | 40.8501
13777 | 19.223611 | 2.4745 | 51.8229 | 19 | 6.8422 | 6.835096 | 46.82 | 1.033331 | 0.2779 | 0.2909596 | -0.03337054 | -0.0463 | 40.8474
13778 | 19.225 | 2.475 | 51.8263 | 18 | 6.8342 | 6.835495 | 46.71 | 1.034871 | 0.2779 | 0.2909723 | -0.03340053 | -0.0462 | 40.8466
13779 | 19.226389 | 2.475 | 51.8298 | 18 | 6.8326 | 6.835867 | 46.69 | 1.030604 | 0.2771 | 0.2909852 | -0.03343053 | -0.0461 | 40.8493
13780 | 19.227778 | 2.4756 | 51.8332 | 18 | 6.8395 | 6.836193 | 46.78 | 1.030901 | 0.2769 | 0.2909981 | -0.0334608 | -0.046 | 40.8493
13781 | 19.229167 | 2.4756 | 51.8366 | 17 | 6.8353 | 6.836561 | 46.72 | 1.029796 | 0.2769 | 0.2910111 | -0.03349098 | -0.0458 | 40.8501
13782 | 19.230556 | 2.4764 | 51.8401 | 17 | 6.8475 | 6.836914 | 46.89 | 1.034739 | 0.2779 | 0.2910243 | -0.03351941 | -0.0457 | 40.8472
13783 | 19.231944 | 2.4764 | 51.8435 | 17 | 6.8417 | 6.837254 | 46.81 | 1.032741 | 0.278 | 0.2910375 | -0.03354777 | -0.0455 | 40.8486
13784 | 19.233333 | 2.4773 | 51.847 | 19 | 6.8427 | 6.837574 | 46.82 | 1.034618 | 0.2782 | 0.2910509 | -0.03357604 | -0.0454 | 40.8476
13785 | 19.234722 | 2.4773 | 51.8504 | 18 | 6.8406 | 6.837942 | 46.79 | 1.038674 | 0.2786 | 0.2910642 | -0.03360397 | -0.0452 | 40.8453
13786 | 19.236111 | 2.4784 | 51.8539 | 18 | 6.8406 | 6.838314 | 46.79 | 1.03283 | 0.2786 | 0.2910781 | -0.03363138 | -0.045 | 40.8489
13787 | 19.2375 | 2.4784 | 51.8573 | 17 | 6.8411 | 6.838666 | 46.8 | 1.032883 | 0.2786 | 0.2910924 | -0.033597 | -0.0448 | 40.8491
13788 | 19.238889 | 2.4802 | 51.8607 | 17 | 6.8369 | 6.839038 | 46.74 | 1.035853 | 0.2786 | 0.291107 | -0.03362437 | -0.0446 | 40.8474
13789 | 19.240278 | 2.4802 | 51.8642 | 17 | 6.8501 | 6.839434 | 46.92 | 1.035058 | 0.2796 | 0.2911215 | -0.03364894 | -0.0443 | 40.848
13790 | 19.241667 | 2.4819 | 51.8676 | 18 | 6.8454 | 6.839816 | 46.86 | 1.03366 | 0.2801 | 0.2911359 | -0.0336722 | -0.0441 | 40.8491
13791 | 19.243056 | 2.4819 | 51.8711 | 18 | 6.8438 | 6.840159 | 46.84 | 1.033124 | 0.2799 | 0.2911503 | -0.03369581 | -0.0438 | 40.8495
13792 | 19.244444 | 2.4837 | 51.8745 | 17 | 6.8427 | 6.840512 | 46.82 | 1.029373 | 0.2798 | 0.2911652 | -0.03371987 | -0.0435 | 40.8519
13793 | 19.245833 | 2.4837 | 51.878 | 17 | 6.8427 | 6.840854 | 46.82 | 1.032127 | 0.2803 | 0.291181 | -0.03374298 | -0.0433 | 40.8504
13794 | 19.247222 | 2.4857 | 51.8814 | 17 | 6.8507 | 6.841231 | 46.93 | 1.041158 | 0.2808 | 0.2911969 | -0.03376495 | -0.043 | 40.8451
13795 | 19.248611 | 2.4857 | 51.8849 | 18 | 6.8464 | 6.841603 | 46.87 | 1.030805 | 0.2814 | 0.2912121 | -0.03378509 | -0.0427 | 40.8515
13796 | 19.25 | 2.4878 | 51.8883 | 17 | 6.847 | 6.841988 | 46.88 | 1.030979 | 0.2818 | 0.2912276 | -0.03380436 | -0.0424 | 40.8515
13797 | 19.251667 | 2.4878 | 51.8918 | 18 | 6.8438 | 6.842352 | 46.84 | 1.034997 | 0.2816 | 0.2912429 | -0.03382399 | -0.0421 | 40.8495
13798 | 19.253056 | 2.49 | 51.8953 | 18 | 6.8464 | 6.84271 | 46.87 | 1.033917 | 0.2819 | 0.2912583 | -0.03384248 | -0.0418 | 40.8503
13799 | 19.254444 | 2.49 | 51.8987 | 18 | 6.847 | 6.843073 | 46.88 | 1.030168 | 0.2816 | 0.2912736 | -0.03380564 | -0.0414 | 40.8527
13800 | 19.255833 | 2.4929 | 51.9022 | 17 | 6.8507 | 6.843441 | 46.93 | 1.040861 | 0.282 | 0.2912888 | -0.03382393 | -0.0411 | 40.8464
13801 | 19.257222 | 2.4929 | 51.9056 | 18 | 6.8517 | 6.84375 | 46.95 | 1.036638 | 0.2827 | 0.2913044 | -0.03384101 | -0.0407 | 40.8491
13802 | 19.258611 | 2.4957 | 51.9091 | 17 | 6.8528 | 6.844112 | 46.96 | 1.035349 | 0.283 | 0.2913199 | -0.03385712 | -0.0403 | 40.85
13803 | 19.26 | 2.4957 | 51.9126 | 17 | 6.8417 | 6.844489 | 46.81 | 1.033647 | 0.2828 | 0.2913351 | -0.03387351 | -0.04 | 40.8511
13804 | 19.261389 | 2.4986 | 51.916 | 17 | 6.847 | 6.844852 | 46.88 | 1.036823 | 0.2831 | 0.29135 | -0.03388832 | -0.0396 | 40.8494
13805 | 19.262778 | 2.4986 | 51.9195 | 17 | 6.8417 | 6.845208 | 46.81 | 1.034243 | 0.2826 | 0.2913643 | -0.03390358 | -0.0392 | 40.851
13806 | 19.264167 | 2.5015 | 51.923 | 18 | 6.8475 | 6.845565 | 46.89 | 1.033642 | 0.2824 | 0.2913785 | -0.03391911 | -0.0388 | 40.8515
13807 | 19.265556 | 2.5015 | 51.9265 | 19 | 6.8517 | 6.845932 | 46.95 | 1.041814 | 0.2829 | 0.2913925 | -0.0339335 | -0.0384 | 40.8467
13808 | 19.266944 | 2.5045 | 51.9299 | 17 | 6.8507 | 6.8463 | 46.93 | 1.037335 | 0.2827 | 0.2914065 | -0.03394825 | -0.038 | 40.8496
13809 | 19.268333 | 2.5045 | 51.9334 | 17 | 6.8417 | 6.84665 | 46.81 | 1.031271 | 0.2822 | 0.2914206 | -0.03396248 | -0.0376 | 40.8534
13810 | 19.269722 | 2.5076 | 51.9369 | 18 | 6.8501 | 6.846989 | 46.92 | 1.04006 | 0.2823 | 0.2914346 | -0.03397601 | -0.0372 | 40.8482
13811 | 19.271111 | 2.5076 | 51.9404 | 18 | 6.8544 | 6.847322 | 46.98 | 1.038707 | 0.2828 | 0.2914484 | -0.03394114 | -0.0368 | 40.8491
13812 | 19.2725 | 2.5112 | 51.9439 | 18 | 6.8528 | 6.847692 | 46.96 | 1.036766 | 0.283 | 0.2914619 | -0.03395342 | -0.0363 | 40.8504
13813 | 19.273889 | 2.5112 | 51.9474 | 17 | 6.8464 | 6.848064 | 46.87 | 1.034545 | 0.2828 | 0.291475 | -0.03396667 | -0.0359 | 40.8519
13814 | 19.275278 | 2.5146 | 51.9509 | 17 | 6.8459 | 6.848405 | 46.87 | 1.03188 | 0.2819 | 0.2914879 | -0.03398115 | -0.0354 | 40.8536
13815 | 19.276667 | 2.5146 | 51.9543 | 18 | 6.8496 | 6.848796 | 46.92 | 1.035421 | 0.2821 | 0.2915007 | -0.0339951 | -0.035 | 40.8516
13816 | 19.278056 | 2.5181 | 51.9579 | 17 | 6.8475 | 6.849166 | 46.89 | 1.032724 | 0.2819 | 0.2915134 | -0.03400967 | -0.0345 | 40.8534
13817 | 19.279444 | 2.5181 | 51.9614 | 16 | 6.8512 | 6.849555 | 46.94 | 1.040977 | 0.2815 | 0.291526 | -0.03402511 | -0.034 | 40.8485
13818 | 19.280833 | 2.5216 | 51.9649 | 17 | 6.8454 | 6.849914 | 46.86 | 1.032226 | 0.2811 | 0.2915389 | -0.03404188 | -0.0336 | 40.8539
13819 | 19.282222 | 2.5216 | 51.9684 | 18 | 6.8459 | 6.850296 | 46.87 | 1.030362 | 0.2808 | 0.2915514 | -0.03405864 | -0.0331 | 40.8551
13820 | 19.283611 | 2.525 | 51.9719 | 17 | 6.8486 | 6.85065 | 46.9 | 1.037574 | 0.281 | 0.2915642 | -0.03407593 | -0.0327 | 40.8509
13821 | 19.285 | 2.525 | 51.9754 | 17 | 6.8475 | 6.850999 | 46.89 | 1.036834 | 0.2807 | 0.2915774 | -0.03409392 | -0.0322 | 40.8515
13822 | 19.286389 | 2.5284 | 51.9789 | 17 | 6.8507 | 6.851397 | 46.93 | 1.035555 | 0.2807 | 0.2915906 | -0.03411288 | -0.0318 | 40.8524
13823 | 19.287778 | 2.5284 | 51.9824 | 18 | 6.8581 | 6.851754 | 47.03 | 1.034485 | 0.2806 | 0.2916041 | -0.03407902 | -0.0313 | 40.8532
13824 | 19.289167 | 2.5323 | 51.9859 | 18 | 6.8586 | 6.852137 | 47.04 | 1.039285 | 0.2812 | 0.2916182 | -0.03409708 | -0.0308 | 40.8504
13825 | 19.290556 | 2.5323 | 51.9894 | 17 | 6.8448 | 6.852512 | 46.85 | 1.031175 | 0.2805 | 0.2916321 | -0.03411618 | -0.0303 | 40.8554
13826 | 19.291944 | 2.5359 | 51.993 | 18 | 6.8459 | 6.852863 | 46.87 | 1.035607 | 0.2798 | 0.2916457 | -0.03413617 | -0.0299 | 40.8528
13827 | 19.293333 | 2.5359 | 51.9965 | 17 | 6.8501 | 6.853231 | 46.92 | 1.034335 | 0.2796 | 0.2916592 | -0.03415676 | -0.0294 | 40.8537
13828 | 19.294722 | 2.5395 | 52 | 17 | 6.8491 | 6.853614 | 46.91 | 1.032347 | 0.2788 | 0.2916723 | -0.03417824 | -0.0289 | 40.855
13829 | 19.296111 | 2.5395 | 52.0035 | 18 | 6.8475 | 6.854002 | 46.89 | 1.037165 | 0.2781 | 0.2916853 | -0.03420085 | -0.0284 | 40.8522
13830 | 19.2975 | 2.543 | 52.0071 | 17 | 6.8448 | 6.854358 | 46.85 | 1.034375 | 0.2773 | 0.2916984 | -0.03422503 | -0.028 | 40.854
13831 | 19.298889 | 2.543 | 52.0106 | 18 | 6.8512 | 6.854727 | 46.94 | 1.034731 | 0.2769 | 0.2917113 | -0.03425018 | -0.0275 | 40.8539
13832 | 19.300278 | 2.5464 | 52.0141 | 17 | 6.8607 | 6.855112 | 47.07 | 1.042507 | 0.2776 | 0.2917239 | -0.03427436 | -0.027 | 40.8493
13833 | 19.301667 | 2.5464 | 52.0177 | 17 | 6.8501 | 6.855457 | 46.92 | 1.035064 | 0.2769 | 0.2917364 | -0.03429995 | -0.0266 | 40.8539
13834 | 19.303056 | 2.5497 | 52.0212 | 17 | 6.8612 | 6.855802 | 47.08 | 1.03756 | 0.2775 | 0.2917488 | -0.03432457 | -0.0261 | 40.8525
13835 | 19.304444 | 2.5497 | 52.0248 | 18 | 6.8512 | 6.856182 | 46.94 | 1.037471 | 0.2772 | 0.2917608 | -0.03429623 | -0.0257 | 40.8527
13836 | 19.305833 | 2.5533 | 52.0283 | 17 | 6.8544 | 6.856543 | 46.98 | 1.037903 | 0.277 | 0.2917725 | -0.03432168 | -0.0252 | 40.8525
13837 | 19.307222 | 2.5533 | 52.0319 | 18 | 6.8565 | 6.856892 | 47.01 | 1.035224 | 0.2767 | 0.2917847 | -0.03434722 | -0.0248 | 40.8542
13838 | 19.308611 | 2.5567 | 52.0354 | 17 | 6.856 | 6.857271 | 47 | 1.036243 | 0.2768 | 0.2917969 | -0.03437275 | -0.0243 | 40.8538
13839 | 19.31 | 2.5567 | 52.039 | 17 | 6.8581 | 6.857617 | 47.03 | 1.036746 | 0.2768 | 0.2918089 | -0.03439855 | -0.0239 | 40.8535
13840 | 19.311389 | 2.5599 | 52.0425 | 17 | 6.8597 | 6.857994 | 47.05 | 1.038982 | 0.277 | 0.2918213 | -0.03442365 | -0.0234 | 40.8523
13841 | 19.312778 | 2.5599 | 52.0461 | 18 | 6.8549 | 6.858324 | 46.99 | 1.036653 | 0.2766 | 0.2918336 | -0.03444918 | -0.023 | 40.8538
13842 | 19.314167 | 2.5629 | 52.0496 | 19 | 6.8565 | 6.858669 | 47.01 | 1.038413 | 0.2767 | 0.2918458 | -0.03447401 | -0.0226 | 40.8529
13843 | 19.315833 | 2.5629 | 52.0532 | 17 | 6.8591 | 6.859021 | 47.05 | 1.037637 | 0.2768 | 0.2918579 | -0.0344991 | -0.0222 | 40.8537
13844 | 19.317222 | 2.5658 | 52.0567 | 17 | 6.8517 | 6.859378 | 46.95 | 1.036271 | 0.2763 | 0.2918699 | -0.03452533 | -0.0218 | 40.8546
13845 | 19.318611 | 2.5658 | 52.0603 | 18 | 6.8634 | 6.859723 | 47.11 | 1.040207 | 0.2766 | 0.2918823 | -0.03455138 | -0.0214 | 40.8524
13846 | 19.32 | 2.5686 | 52.0639 | 18 | 6.8533 | 6.860131 | 46.97 | 1.04014 | 0.2759 | 0.2918943 | -0.03457944 | -0.021 | 40.8525
13847 | 19.321389 | 2.5686 | 52.0674 | 18 | 6.8538 | 6.860495 | 46.98 | 1.038766 | 0.2755 | 0.2919069 | -0.03455296 | -0.0206 | 40.8534
13848 | 19.322778 | 2.5717 | 52.071 | 17 | 6.8549 | 6.860836 | 46.99 | 1.0374 | 0.275 | 0.2919201 | -0.03458254 | -0.0203 | 40.8543
13849 | 19.324167 | 2.5717 | 52.0746 | 18 | 6.8565 | 6.861197 | 47.01 | 1.042666 | 0.2742 | 0.2919327 | -0.03461317 | -0.0199 | 40.8513
13850 | 19.325556 | 2.5743 | 52.0782 | 17 | 6.8649 | 6.861562 | 47.13 | 1.042473 | 0.2746 | 0.2919448 | -0.03464318 | -0.0195 | 40.8515
13851 | 19.326944 | 2.5743 | 52.0817 | 18 | 6.8586 | 6.861901 | 47.04 | 1.041562 | 0.2744 | 0.2919569 | -0.03467284 | -0.0192 | 40.8521
13852 | 19.328333 | 2.5766 | 52.0853 | 18 | 6.8702 | 6.862253 | 47.2 | 1.051462 | 0.2747 | 0.2919692 | -0.0347018 | -0.0188 | 40.8462
13853 | 19.329722 | 2.5766 | 52.0889 | 17 | 6.8602 | 6.862608 | 47.06 | 1.041762 | 0.2746 | 0.2919813 | -0.03473075 | -0.0185 | 40.8522
13854 | 19.331111 | 2.5788 | 52.0925 | 18 | 6.856 | 6.862965 | 47 | 1.040071 | 0.2739 | 0.2919932 | -0.03476074 | -0.0182 | 40.8533
13855 | 19.3325 | 2.5788 | 52.0961 | 18 | 6.8708 | 6.863289 | 47.21 | 1.048527 | 0.2745 | 0.2920048 | -0.0347896 | -0.0179 | 40.8483
13856 | 19.333889 | 2.5808 | 52.0996 | 17 | 6.8655 | 6.863656 | 47.13 | 1.04209 | 0.2748 | 0.2920161 | -0.03481801 | -0.0176 | 40.8523
13857 | 19.335278 | 2.5808 | 52.1032 | 17 | 6.8686 | 6.864012 | 47.18 | 1.04466 | 0.2752 | 0.2920279 | -0.03484529 | -0.0173 | 40.8508
13858 | 19.336667 | 2.5826 | 52.1068 | 17 | 6.857 | 6.864318 | 47.02 | 1.039819 | 0.2751 | 0.2920395 | -0.03487282 | -0.0171 | 40.8538
13859 | 19.338056 | 2.5826 | 52.1104 | 17 | 6.8586 | 6.864698 | 47.04 | 1.042635 | 0.275 | 0.2920507 | -0.03484859 | -0.0168 | 40.8522
13860 | 19.339444 | 2.5847 | 52.114 | 17 | 6.8549 | 6.865028 | 46.99 | 1.042336 | 0.2741 | 0.2920615 | -0.03487781 | -0.0166 | 40.8525
13861 | 19.340833 | 2.5847 | 52.1176 | 16 | 6.857 | 6.865361 | 47.02 | 1.043049 | 0.2735 | 0.2920723 | -0.03490747 | -0.0163 | 40.8521
13862 | 19.342222 | 2.5863 | 52.1212 | 18 | 6.8713 | 6.865972 | 47.21 | 1.045763 | 0.2738 | 0.2920828 | -0.03493677 | -0.0161 | 40.8506
13863 | 19.343611 | 2.5863 | 52.1248 | 18 | 6.8649 | 6.866323 | 47.13 | 1.040817 | 0.274 | 0.292093 | -0.03496467 | -0.0158 | 40.8537
13864 | 19.345 | 2.5878 | 52.1284 | 17 | 6.8681 | 6.8667 | 47.17 | 1.044568 | 0.2741 | 0.2921028 | -0.03499265 | -0.0156 | 40.8515
13865 | 19.346389 | 2.5878 | 52.132 | 18 | 6.8713 | 6.867079 | 47.21 | 1.046264 | 0.2749 | 0.2921118 | -0.03502027 | -0.0154 | 40.8505
13866 | 19.347778 | 2.589 | 52.1356 | 17 | 6.8697 | 6.867472 | 47.19 | 1.046348 | 0.2747 | 0.2921205 | -0.03504824 | -0.0152 | 40.8506
13867 | 19.349167 | 2.589 | 52.1391 | 18 | 6.8739 | 6.867855 | 47.25 | 1.047292 | 0.2751 | 0.292129 | -0.0350755 | -0.015 | 40.8501
13868 | 19.350556 | 2.5901 | 52.1427 | 18 | 6.8623 | 6.868259 | 47.09 | 1.045447 | 0.2746 | 0.2921377 | -0.03510399 | -0.0149 | 40.8513
13869 | 19.351944 | 2.5901 | 52.1463 | 18 | 6.8597 | 6.86862 | 47.05 | 1.044615 | 0.2735 | 0.2921465 | -0.03513491 | -0.0147 | 40.8519
13870 | 19.353333 | 2.5909 | 52.1499 | 18 | 6.8723 | 6.868987 | 47.23 | 1.048681 | 0.274 | 0.292155 | -0.03516469 | -0.0146 | 40.8496
13871 | 19.354722 | 2.5909 | 52.1535 | 18 | 6.8681 | 6.869381 | 47.17 | 1.048282 | 0.274 | 0.2921636 | -0.0351413 | -0.0144 | 40.8499
13872 | 19.356111 | 2.592 | 52.1571 | 17 | 6.8734 | 6.869773 | 47.24 | 1.046072 | 0.2742 | 0.2921719 | -0.03517068 | -0.0143 | 40.8513
13873 | 19.3575 | 2.592 | 52.1607 | 18 | 6.875 | 6.870116 | 47.27 | 1.055108 | 0.2746 | 0.2921798 | -0.0351997 | -0.0142 | 40.8459
13874 | 19.358889 | 2.5926 | 52.1643 | 17 | 6.8644 | 6.870531 | 47.12 | 1.046085 | 0.274 | 0.2921875 | -0.03522977 | -0.014 | 40.8515
13875 | 19.360278 | 2.5926 | 52.1679 | 18 | 6.8665 | 6.87089 | 47.15 | 1.045228 | 0.2737 | 0.2921953 | -0.03526009 | -0.0139 | 40.8521
13876 | 19.361667 | 2.593 | 52.1715 | 17 | 6.8708 | 6.871232 | 47.21 | 1.048883 | 0.2737 | 0.2922031 | -0.03528988 | -0.0138 | 40.8499
13877 | 19.363056 | 2.593 | 52.1751 | 18 | 6.8781 | 6.871631 | 47.31 | 1.05335 | 0.2739 | 0.2922106 | -0.03531889 | -0.0138 | 40.8473
13878 | 19.364444 | 2.5933 | 52.1787 | 17 | 6.8692 | 6.872026 | 47.19 | 1.047106 | 0.2737 | 0.292218 | -0.0353478 | -0.0137 | 40.8512
13879 | 19.365833 | 2.5933 | 52.1823 | 17 | 6.8708 | 6.872381 | 47.21 | 1.050767 | 0.2735 | 0.292225 | -0.03537679 | -0.0137 | 40.8491
13880 | 19.367222 | 2.5933 | 52.1859 | 18 | 6.8639 | 6.872784 | 47.11 | 1.044646 | 0.2731 | 0.2922323 | -0.03540586 | -0.0136 | 40.8529
13881 | 19.368611 | 2.5933 | 52.1896 | 17 | 6.8697 | 6.873153 | 47.19 | 1.045056 | 0.273 | 0.2922398 | -0.03543501 | -0.0136 | 40.8527
13882 | 19.37 | 2.5931 | 52.1932 | 18 | 6.8692 | 6.873483 | 47.19 | 1.046734 | 0.2723 | 0.2922466 | -0.03546545 | -0.0136 | 40.8517
13883 | 19.371389 | 2.5931 | 52.1968 | 18 | 6.8766 | 6.873866 | 47.29 | 1.050076 | 0.2723 | 0.2922532 | -0.03544673 | -0.0135 | 40.8498
13884 | 19.372778 | 2.5932 | 52.2004 | 16 | 6.8697 | 6.874266 | 47.19 | 1.046008 | 0.2715 | 0.2922598 | -0.03547851 | -0.0135 | 40.8523
13885 | 19.374167 | 2.5932 | 52.204 | 17 | 6.8692 | 6.874611 | 47.19 | 1.047002 | 0.271 | 0.2922663 | -0.0355108 | -0.0135 | 40.8518
13886 | 19.375556 | 2.5929 | 52.2076 | 18 | 6.8766 | 6.874962 | 47.29 | 1.055326 | 0.2711 | 0.2922729 | -0.03554309 | -0.0135 | 40.8469
13887 | 19.376944 | 2.5929 | 52.2112 | 18 | 6.8623 | 6.875338 | 47.09 | 1.046406 | 0.2698 | 0.2922792 | -0.03557701 | -0.0135 | 40.8524
13888 | 19.378611 | 2.5924 | 52.2148 | 18 | 6.8665 | 6.875719 | 47.15 | 1.049874 | 0.2694 | 0.2922857 | -0.03561153 | -0.0135 | 40.8506
13889 | 19.38 | 2.5924 | 52.2184 | 17 | 6.8702 | 6.876098 | 47.2 | 1.052473 | 0.2688 | 0.2922925 | -0.03564734 | -0.0136 | 40.8491
13890 | 19.381389 | 2.5916 | 52.222 | 18 | 6.8734 | 6.876486 | 47.24 | 1.048989 | 0.2684 | 0.2922996 | -0.0356834 | -0.0136 | 40.8513
13891 | 19.382778 | 2.5916 | 52.2256 | 18 | 6.8713 | 6.876867 | 47.21 | 1.046425 | 0.2684 | 0.2923063 | -0.03572005 | -0.0137 | 40.853
13892 | 19.384167 | 2.5907 | 52.2292 | 18 | 6.8813 | 6.877264 | 47.35 | 1.055927 | 0.2687 | 0.2923128 | -0.03575617 | -0.0137 | 40.8473
13893 | 19.385556 | 2.5907 | 52.2328 | 17 | 6.8686 | 6.877646 | 47.18 | 1.049672 | 0.2677 | 0.2923187 | -0.03579366 | -0.0138 | 40.8512
13894 | 19.386944 | 2.5895 | 52.2364 | 16 | 6.8007 | 6.878007 | 46.25 | 1.037346 | 0.2615 | 0.2923245 | -0.03584142 | -0.0139 | 40.8587
13895 | 19.388333 | 2.5895 | 52.24 | 18 | 6.8781 | 6.878395 | 47.31 | 1.051731 | 0.2616 | 0.2923308 | -0.03584204 | -0.014 | 40.8501
13896 | 19.389722 | 2.5885 | 52.2436 | 17 | 6.8781 | 6.878794 | 47.31 | 1.051345 | 0.2617 | 0.2923367 | -0.03588935 | -0.0141 | 40.8504
13897 | 19.391111 | 2.5885 | 52.2472 | 18 | 6.8723 | 6.879168 | 47.23 | 1.049507 | 0.2608 | 0.2923427 | -0.03593812 | -0.0142 | 40.8516
13898 | 19.3925 | 2.5872 | 52.2508 | 17 | 6.8697 | 6.879519 | 47.19 | 1.05198 | 0.2594 | 0.2923491 | -0.03598929 | -0.0143 | 40.8502
13899 | 19.393889 | 2.5872 | 52.2543 | 18 | 6.8792 | 6.87992 | 47.32 | 1.05102 | 0.2594 | 0.2923551 | -0.03604035 | -0.0144 | 40.8509
13900 | 19.395278 | 2.5856 | 52.2579 | 18 | 6.876 | 6.88032 | 47.28 | 1.053137 | 0.2591 | 0.2923605 | -0.03609113 | -0.0145 | 40.8497
13901 | 19.396667 | 2.5856 | 52.2615 | 18 | 6.8766 | 6.8807 | 47.29 | 1.048033 | 0.2584 | 0.2923658 | -0.03614327 | -0.0146 | 40.8529
13902 | 19.398056 | 2.5838 | 52.2651 | 18 | 6.876 | 6.881057 | 47.28 | 1.052414 | 0.2582 | 0.2923712 | -0.0361959 | -0.0148 | 40.8503
13903 | 19.399444 | 2.5838 | 52.2687 | 18 | 6.8781 | 6.881448 | 47.31 | 1.052448 | 0.2578 | 0.2923766 | -0.03625042 | -0.0149 | 40.8504
13904 | 19.400833 | 2.5819 | 52.2723 | 18 | 6.8813 | 6.881814 | 47.35 | 1.049667 | 0.2574 | 0.2923822 | -0.03630439 | -0.0151 | 40.8522
13905 | 19.402222 | 2.5819 | 52.2759 | 18 | 6.886 | 6.882193 | 47.42 | 1.050455 | 0.2571 | 0.2923877 | -0.03635807 | -0.0153 | 40.8518
13906 | 19.403611 | 2.5798 | 52.2795 | 17 | 6.875 | 6.882575 | 47.27 | 1.056465 | 0.2564 | 0.2923929 | -0.03641294 | -0.0155 | 40.8482
13907 | 19.405 | 2.5798 | 52.2831 | 18 | 6.8771 | 6.882957 | 47.29 | 1.053438 | 0.2557 | 0.2923979 | -0.03642433 | -0.0157 | 40.8502
13908 | 19.406389 | 2.5779 | 52.2867 | 18 | 6.8787 | 6.883307 | 47.32 | 1.051714 | 0.2552 | 0.2924027 | -0.03648117 | -0.0159 | 40.8513
13909 | 19.407778 | 2.5779 | 52.2903 | 17 | 6.8871 | 6.883753 | 47.43 | 1.053422 | 0.2553 | 0.2924078 | -0.03653763 | -0.016 | 40.8503
13910 | 19.409167 | 2.5756 | 52.2938 | 18 | 6.8892 | 6.88417 | 47.46 | 1.058943 | 0.2559 | 0.2924123 | -0.03659214 | -0.0162 | 40.8471
13911 | 19.410556 | 2.5756 | 52.2974 | 17 | 6.8813 | 6.884544 | 47.35 | 1.054003 | 0.2557 | 0.2924168 | -0.03664679 | -0.0165 | 40.8502
13912 | 19.411944 | 2.5733 | 52.301 | 17 | 6.8808 | 6.88495 | 47.35 | 1.053136 | 0.2554 | 0.2924213 | -0.03670236 | -0.0167 | 40.8508
13913 | 19.413333 | 2.5733 | 52.3046 | 17 | 6.8803 | 6.885341 | 47.34 | 1.055483 | 0.2549 | 0.2924258 | -0.0367586 | -0.0169 | 40.8495
13914 | 19.414722 | 2.5707 | 52.3082 | 18 | 6.8818 | 6.885724 | 47.36 | 1.053783 | 0.2542 | 0.2924304 | -0.03681541 | -0.0171 | 40.8506
13915 | 19.416111 | 2.5707 | 52.3117 | 17 | 6.8771 | 6.886122 | 47.29 | 1.051768 | 0.2533 | 0.2924352 | -0.0368727 | -0.0174 | 40.8519
13916 | 19.4175 | 2.5681 | 52.3153 | 17 | 6.8892 | 6.886472 | 47.46 | 1.060479 | 0.2536 | 0.2924397 | -0.0369297 | -0.0176 | 40.8468
13917 | 19.418889 | 2.5681 | 52.3189 | 17 | 6.8908 | 6.886845 | 47.48 | 1.054328 | 0.2538 | 0.2924442 | -0.03698597 | -0.0179 | 40.8506
13918 | 19.420278 | 2.5653 | 52.3224 | 18 | 6.8934 | 6.887229 | 47.52 | 1.057299 | 0.2545 | 0.292449 | -0.03704045 | -0.0182 | 40.8489
13919 | 19.421667 | 2.5653 | 52.326 | 17 | 6.8787 | 6.887613 | 47.32 | 1.052979 | 0.2539 | 0.2924536 | -0.03705722 | -0.0184 | 40.8516
13920 | 19.423056 | 2.5628 | 52.3296 | 17 | 6.8871 | 6.888014 | 47.43 | 1.058029 | 0.2539 | 0.2924579 | -0.03711263 | -0.0187 | 40.8486
13921 | 19.424722 | 2.5628 | 52.3332 | 17 | 6.8871 | 6.888373 | 47.43 | 1.062277 | 0.2539 | 0.2924623 | -0.03716826 | -0.0189 | 40.8464
13922 | 19.426111 | 2.5601 | 52.3367 | 18 | 6.8882 | 6.888749 | 47.45 | 1.056383 | 0.2538 | 0.2924666 | -0.03722264 | -0.0192 | 40.8501
13923 | 19.4275 | 2.5601 | 52.3403 | 17 | 6.8855 | 6.889123 | 47.41 | 1.057817 | 0.2538 | 0.292471 | -0.03727663 | -0.0194 | 40.8493
13924 | 19.428889 | 2.5574 | 52.3438 | 17 | 6.8824 | 6.889516 | 47.37 | 1.059783 | 0.2535 | 0.2924754 | -0.03733101 | -0.0197 | 40.8483
13925 | 19.430278 | 2.5574 | 52.3474 | 18 | 6.8834 | 6.889912 | 47.38 | 1.053263 | 0.2529 | 0.292479 | -0.03738649 | -0.02 | 40.8523
13926 | 19.431667 | 2.5546 | 52.351 | 17 | 6.885 | 6.890332 | 47.4 | 1.058635 | 0.2523 | 0.2924825 | -0.03744296 | -0.0202 | 40.8491
13927 | 19.433056 | 2.5546 | 52.3545 | 18 | 6.8834 | 6.890715 | 47.38 | 1.056233 | 0.2521 | 0.2924857 | -0.03749956 | -0.0205 | 40.8507
13928 | 19.434444 | 2.5517 | 52.3581 | 18 | 6.8971 | 6.891115 | 47.57 | 1.060972 | 0.2528 | 0.2924889 | -0.03755491 | -0.0208 | 40.8479
13929 | 19.435833 | 2.5517 | 52.3616 | 18 | 6.8681 | 6.891484 | 47.17 | 1.052387 | 0.2511 | 0.2924921 | -0.03761299 | -0.0211 | 40.8532
13930 | 19.437222 | 2.5487 | 52.3652 | 18 | 6.885 | 6.891897 | 47.4 | 1.057028 | 0.2507 | 0.2924951 | -0.03767164 | -0.0214 | 40.8505
13931 | 19.438611 | 2.5487 | 52.3687 | 18 | 6.8834 | 6.89233 | 47.38 | 1.059477 | 0.2502 | 0.2924983 | -0.0376958 | -0.0216 | 40.8492
13932 | 19.44 | 2.546 | 52.3723 | 18 | 6.8934 | 6.892721 | 47.52 | 1.057728 | 0.2504 | 0.2925014 | -0.03775483 | -0.0219 | 40.8503
13933 | 19.441389 | 2.546 | 52.3758 | 17 | 6.8871 | 6.893135 | 47.43 | 1.059601 | 0.25 | 0.2925032 | -0.037814 | -0.0222 | 40.8493
13934 | 19.442778 | 2.5431 | 52.3793 | 18 | 6.8892 | 6.893534 | 47.46 | 1.060612 | 0.2493 | 0.2925047 | -0.03787373 | -0.0225 | 40.8488
13935 | 19.444167 | 2.5431 | 52.3829 | 18 | 6.8976 | 6.893924 | 47.58 | 1.06373 | 0.2495 | 0.2925057 | -0.03793228 | -0.0227 | 40.847
13936 | 19.445556 | 2.5402 | 52.3864 | 18 | 6.8913 | 6.894279 | 47.49 | 1.059629 | 0.2494 | 0.2925064 | -0.0379913 | -0.023 | 40.8496
13937 | 19.446944 | 2.5402 | 52.3899 | 18 | 6.8955 | 6.894697 | 47.55 | 1.067452 | 0.2492 | 0.2925069 | -0.0380508 | -0.0233 | 40.845
13938 | 19.448333 | 2.5372 | 52.3935 | 17 | 6.8934 | 6.895095 | 47.52 | 1.062605 | 0.2487 | 0.2925072 | -0.03811103 | -0.0236 | 40.848
13939 | 19.449722 | 2.5372 | 52.397 | 18 | 6.8966 | 6.895476 | 47.56 | 1.059908 | 0.2489 | 0.2925075 | -0.03817069 | -0.0239 | 40.8498
13940 | 19.451111 | 2.5342 | 52.4005 | 18 | 6.8945 | 6.895849 | 47.53 | 1.061761 | 0.249 | 0.2925078 | -0.03823048 | -0.0242 | 40.8488
13941 | 19.4525 | 2.5342 | 52.404 | 18 | 6.8913 | 6.896261 | 47.49 | 1.061459 | 0.2485 | 0.2925078 | -0.03829065 | -0.0244 | 40.8491
13942 | 19.453889 | 2.5311 | 52.4076 | 17 | 6.8992 | 6.896701 | 47.6 | 1.062122 | 0.2489 | 0.2925075 | -0.03834973 | -0.0247 | 40.8488
13943 | 19.455278 | 2.5311 | 52.4111 | 18 | 6.9024 | 6.897088 | 47.64 | 1.063488 | 0.2494 | 0.2925068 | -0.03837634 | -0.025 | 40.8481
13944 | 19.456667 | 2.5284 | 52.4146 | 18 | 6.9024 | 6.897518 | 47.64 | 1.067634 | 0.2499 | 0.2925059 | -0.03843356 | -0.0253 | 40.8457
13945 | 19.458056 | 2.5284 | 52.4181 | 18 | 6.8929 | 6.897924 | 47.51 | 1.06291 | 0.2499 | 0.2925054 | -0.03849072 | -0.0256 | 40.8487
13946 | 19.459444 | 2.5255 | 52.4216 | 18 | 6.9003 | 6.898369 | 47.61 | 1.060479 | 0.2498 | 0.2925046 | -0.03854793 | -0.0258 | 40.8503
13947 | 19.460833 | 2.5255 | 52.4252 | 18 | 6.8987 | 6.898727 | 47.59 | 1.065544 | 0.2495 | 0.2925039 | -0.0386056 | -0.0261 | 40.8473
13948 | 19.462222 | 2.5226 | 52.4287 | 17 | 6.9024 | 6.899167 | 47.64 | 1.063415 | 0.2499 | 0.2925029 | -0.03866141 | -0.0264 | 40.8487
13949 | 19.463611 | 2.5226 | 52.4322 | 18 | 6.9034 | 6.899554 | 47.66 | 1.06442 | 0.2502 | 0.2925017 | -0.03871656 | -0.0267 | 40.8482
13950 | 19.465278 | 2.5197 | 52.4357 | 17 | 6.895 | 6.899964 | 47.54 | 1.061636 | 0.2495 | 0.2925 | -0.03877279 | -0.027 | 40.8503
13951 | 19.466667 | 2.5197 | 52.4392 | 18 | 6.8992 | 6.900394 | 47.6 | 1.066452 | 0.25 | 0.2924979 | -0.0388268 | -0.0272 | 40.8475
13952 | 19.468056 | 2.5168 | 52.4427 | 19 | 6.8945 | 6.900787 | 47.53 | 1.063725 | 0.2494 | 0.2924957 | -0.03888215 | -0.0275 | 40.8493
13953 | 19.469444 | 2.5168 | 52.4462 | 18 | 6.9076 | 6.901234 | 47.72 | 1.06527 | 0.2499 | 0.2924935 | -0.03893727 | -0.0278 | 40.8485
13954 | 19.470833 | 2.5139 | 52.4497 | 18 | 6.9008 | 6.901593 | 47.62 | 1.065223 | 0.2499 | 0.2924918 | -0.03899243 | -0.0281 | 40.8486
13955 | 19.472222 | 2.5139 | 52.4532 | 18 | 6.9008 | 6.902021 | 47.62 | 1.071026 | 0.2496 | 0.2924899 | -0.03901931 | -0.0283 | 40.8452
13956 | 19.473611 | 2.5113 | 52.4567 | 18 | 6.9097 | 6.902404 | 47.74 | 1.070534 | 0.2503 | 0.2924877 | -0.03907364 | -0.0286 | 40.8457
13957 | 19.475 | 2.5113 | 52.4602 | 17 | 6.9029 | 6.90282 | 47.65 | 1.065293 | 0.2502 | 0.2924854 | -0.03912802 | -0.0289 | 40.849
13958 | 19.476389 | 2.5086 | 52.4637 | 18 | 6.8934 | 6.903234 | 47.52 | 1.064546 | 0.2497 | 0.2924827 | -0.03918286 | -0.0291 | 40.8495
13959 | 19.477778 | 2.5086 | 52.4672 | 17 | 6.9018 | 6.903671 | 47.64 | 1.06639 | 0.2494 | 0.2924799 | -0.03923791 | -0.0294 | 40.8485
13960 | 19.479167 | 2.5059 | 52.4707 | 18 | 6.9129 | 6.904207 | 47.79 | 1.072107 | 0.2502 | 0.2924767 | -0.03929222 | -0.0296 | 40.8452
13961 | 19.480556 | 2.5059 | 52.4741 | 18 | 6.8987 | 6.904607 | 47.59 | 1.065753 | 0.2496 | 0.2924752 | -0.03934787 | -0.0299 | 40.8492
13962 | 19.481944 | 2.5032 | 52.4776 | 18 | 6.9034 | 6.904985 | 47.66 | 1.069419 | 0.2501 | 0.2924736 | -0.03940191 | -0.0302 | 40.8471
13963 | 19.483333 | 2.5032 | 52.4811 | 16 | 6.9097 | 6.905371 | 47.74 | 1.081584 | 0.2506 | 0.2924726 | -0.03945494 | -0.0304 | 40.8399
13964 | 19.484722 | 2.5005 | 52.4846 | 18 | 6.906 | 6.905745 | 47.69 | 1.070219 | 0.2507 | 0.2924719 | -0.0395081 | -0.0307 | 40.8469
13965 | 19.486111 | 2.5005 | 52.4881 | 17 | 6.9071 | 6.906212 | 47.71 | 1.067982 | 0.2508 | 0.292471 | -0.03956121 | -0.0309 | 40.8484
13966 | 19.4875 | 2.4978 | 52.4915 | 18 | 6.9039 | 6.90665 | 47.66 | 1.067319 | 0.2504 | 0.2924702 | -0.03961496 | -0.0312 | 40.8489
13967 | 19.488889 | 2.4978 | 52.495 | 18 | 6.9087 | 6.906993 | 47.73 | 1.068794 | 0.2511 | 0.2924695 | -0.03963825 | -0.0314 | 40.8481
13968 | 19.490278 | 2.4955 | 52.4985 | 18 | 6.9071 | 6.907404 | 47.71 | 1.068554 | 0.2512 | 0.2924686 | -0.03969049 | -0.0316 | 40.8484
13969 | 19.491667 | 2.4955 | 52.502 | 18 | 6.9055 | 6.907804 | 47.69 | 1.072475 | 0.2512 | 0.2924684 | -0.0397426 | -0.0319 | 40.8462
13970 | 19.493056 | 2.4931 | 52.5054 | 18 | 6.9087 | 6.908207 | 47.73 | 1.072637 | 0.2515 | 0.2924685 | -0.0397951 | -0.0321 | 40.8462
13971 | 19.494444 | 2.4931 | 52.5089 | 18 | 6.9165 | 6.908606 | 47.84 | 1.076238 | 0.2523 | 0.2924687 | -0.03984668 | -0.0323 | 40.8442
13972 | 19.495833 | 2.4907 | 52.5124 | 18 | 6.9118 | 6.908994 | 47.77 | 1.07457 | 0.2527 | 0.2924687 | -0.03989761 | -0.0325 | 40.8453
13973 | 19.497222 | 2.4907 | 52.5158 | 18 | 6.905 | 6.909403 | 47.68 | 1.068987 | 0.2525 | 0.2924683 | -0.03994833 | -0.0327 | 40.8488
13974 | 19.498611 | 2.4884 | 52.5193 | 18 | 6.9186 | 6.909815 | 47.87 | 1.074237 | 0.2531 | 0.2924683 | -0.03999752 | -0.033 | 40.8458
13975 | 19.5 | 2.4884 | 52.5228 | 18 | 6.9087 | 6.910208 | 47.73 | 1.072806 | 0.2529 | 0.2924682 | -0.04004694 | -0.0332 | 40.8468
13976 | 19.501389 | 2.4861 | 52.5262 | 18 | 6.9108 | 6.910639 | 47.76 | 1.075407 | 0.2531 | 0.2924686 | -0.04009604 | -0.0334 | 40.8454
13977 | 19.503056 | 2.4861 | 52.5297 | 18 | 6.9165 | 6.911044 | 47.84 | 1.074074 | 0.2536 | 0.2924686 | -0.04014372 | -0.0336 | 40.8466
13978 | 19.504444 | 2.4839 | 52.5331 | 17 | 6.8987 | 6.911454 | 47.59 | 1.071952 | 0.253 | 0.2924685 | -0.04019221 | -0.0338 | 40.848
13979 | 19.505833 | 2.4839 | 52.5366 | 17 | 6.9024 | 6.911859 | 47.64 | 1.069498 | 0.2524 | 0.2924684 | -0.04021258 | -0.034 | 40.8496
13980 | 19.507222 | 2.482 | 52.54 | 18 | 6.9129 | 6.912276 | 47.79 | 1.070587 | 0.2527 | 0.2924684 | -0.04026148 | -0.0342 | 40.8491
13981 | 19.508611 | 2.482 | 52.5435 | 18 | 6.9045 | 6.912672 | 47.67 | 1.068366 | 0.2526 | 0.2924683 | -0.04031042 | -0.0343 | 40.8506
13982 | 19.51 | 2.4801 | 52.547 | 18 | 6.9076 | 6.91308 | 47.72 | 1.07292 | 0.2524 | 0.2924686 | -0.04035931 | -0.0345 | 40.848
13983 | 19.511389 | 2.4801 | 52.5504 | 17 | 6.9029 | 6.91349 | 47.65 | 1.071927 | 0.2521 | 0.292469 | -0.04040894 | -0.0346 | 40.8487
13984 | 19.512778 | 2.4782 | 52.5538 | 18 | 6.9081 | 6.913924 | 47.72 | 1.071445 | 0.2517 | 0.2924691 | -0.04045981 | -0.0348 | 40.8492
13985 | 19.514167 | 2.4782 | 52.5573 | 18 | 6.9181 | 6.914339 | 47.86 | 1.071701 | 0.2525 | 0.2924693 | -0.04050934 | -0.035 | 40.8491
13986 | 19.515556 | 2.4764 | 52.5607 | 17 | 6.9171 | 6.914724 | 47.85 | 1.076037 | 0.2528 | 0.2924698 | -0.04055796 | -0.0351 | 40.8467
13987 | 19.516944 | 2.4764 | 52.5642 | 18 | 6.9102 | 6.915138 | 47.75 | 1.070899 | 0.2526 | 0.2924704 | -0.04060688 | -0.0353 | 40.8499
13988 | 19.518333 | 2.4747 | 52.5676 | 18 | 6.9265 | 6.915542 | 47.98 | 1.079264 | 0.2538 | 0.2924709 | -0.04065393 | -0.0354 | 40.845
13989 | 19.519722 | 2.4747 | 52.5711 | 18 | 6.9223 | 6.915943 | 47.92 | 1.075635 | 0.2545 | 0.2924718 | -0.04069999 | -0.0355 | 40.8473
13990 | 19.521111 | 2.473 | 52.5745 | 18 | 6.9134 | 6.91642 | 47.79 | 1.072139 | 0.2547 | 0.2924726 | -0.0407467 | -0.0357 | 40.8496
13991 | 19.5225 | 2.473 | 52.5779 | 18 | 6.9139 | 6.91682 | 47.8 | 1.074475 | 0.2549 | 0.2924732 | -0.04076023 | -0.0358 | 40.8484
13992 | 19.523889 | 2.4718 | 52.5814 | 18 | 6.9212 | 6.917231 | 47.9 | 1.075479 | 0.2559 | 0.2924738 | -0.04080475 | -0.0359 | 40.8479
13993 | 19.525278 | 2.4718 | 52.5848 | 18 | 6.9212 | 6.917634 | 47.9 | 1.077547 | 0.2562 | 0.2924741 | -0.04084915 | -0.036 | 40.8468
13994 | 19.526667 | 2.4706 | 52.5883 | 18 | 6.9207 | 6.918076 | 47.9 | 1.075739 | 0.2565 | 0.2924744 | -0.04089204 | -0.0361 | 40.848
13995 | 19.528056 | 2.4706 | 52.5917 | 18 | 6.9176 | 6.918469 | 47.85 | 1.073815 | 0.2565 | 0.292475 | -0.04093455 | -0.0361 | 40.8493
13996 | 19.529444 | 2.4695 | 52.5951 | 18 | 6.9202 | 6.918868 | 47.89 | 1.079254 | 0.2567 | 0.2924758 | -0.04097649 | -0.0362 | 40.8462
13997 | 19.530833 | 2.4695 | 52.5986 | 17 | 6.9134 | 6.919285 | 47.79 | 1.076151 | 0.2568 | 0.2924762 | -0.04101814 | -0.0363 | 40.8482
13998 | 19.532222 | 2.4685 | 52.602 | 18 | 6.9129 | 6.919697 | 47.79 | 1.075594 | 0.2561 | 0.2924764 | -0.0410606 | -0.0363 | 40.8487
13999 | 19.533611 | 2.4685 | 52.6054 | 18 | 6.9302 | 6.920097 | 48.03 | 1.077871 | 0.2568 | 0.2924767 | -0.04898947 | -0.0387 | 40.8475
14000 | 19.535 | 2.4019 | 52.6088 | 18 | 6.9265 | 6.920521 | 47.98 | 1.083142 | 0.2573 | 0.292477 | -0.04905377 | -0.041 | 40.8444
14001 | 19.536389 | 2.4019 | 52.6121 | 18 | 6.9165 | 6.920954 | 47.84 | 1.079055 | 0.2573 | 0.2924773 | -0.04911733 | -0.0433 | 40.8471
14002 | 19.537778 | 2.3832 | 52.6154 | 18 | 6.9218 | 6.921373 | 47.91 | 1.077449 | 0.2575 | 0.2924773 | -0.04918026 | -0.0455 | 40.8483
14003 | 19.539167 | 2.3832 | 52.6188 | 18 | 6.926 | 6.921781 | 47.97 | 1.077088 | 0.2582 | 0.2924771 | -0.04924145 | -0.0477 | 40.8487
14004 | 19.540556 | 2.3652 | 52.6221 | 18 | 6.9223 | 6.922214 | 47.92 | 1.077787 | 0.258 | 0.292477 | -0.04930321 | -0.0498 | 40.8484
14005 | 19.542222 | 2.3652 | 52.6254 | 18 | 6.9275 | 6.922647 | 47.99 | 1.080561 | 0.2589 | 0.2924772 | -0.04936394 | -0.0519 | 40.8472
14006 | 19.543611 | 2.3478 | 52.6286 | 18 | 6.9286 | 6.923046 | 48.01 | 1.084066 | 0.2598 | 0.2924774 | -0.04942253 | -0.0539 | 40.8453
14007 | 19.545 | 2.3478 | 52.6319 | 18 | 6.9233 | 6.923486 | 47.93 | 1.081682 | 0.2601 | 0.2924775 | -0.04939467 | -0.0559 | 40.847
14008 | 19.546389 | 2.3319 | 52.6351 | 18 | 6.927 | 6.923918 | 47.98 | 1.079549 | 0.2607 | 0.2924775 | -0.04945131 | -0.0579 | 40.8485
14009 | 19.547778 | 2.3319 | 52.6384 | 18 | 6.9265 | 6.924341 | 47.98 | 1.081421 | 0.2611 | 0.292478 | -0.04950742 | -0.0598 | 40.8476
14010 | 19.549167 | 2.3162 | 52.6416 | 18 | 6.9233 | 6.924819 | 47.93 | 1.078855 | 0.2612 | 0.2924788 | -0.04956321 | -0.0617 | 40.8494
14011 | 19.550556 | 2.3162 | 52.6448 | 18 | 6.9281 | 6.925265 | 48 | 1.084199 | 0.2615 | 0.2924792 | -0.04961868 | -0.0635 | 40.8464
14012 | 19.551944 | 2.3011 | 52.648 | 18 | 6.9202 | 6.925689 | 47.89 | 1.081697 | 0.2615 | 0.2924799 | -0.04967382 | -0.0652 | 40.8481
14013 | 19.553333 | 2.3011 | 52.6512 | 18 | 6.9192 | 6.926104 | 47.87 | 1.077851 | 0.2611 | 0.292481 | -0.04972914 | -0.067 | 40.8507
14014 | 19.554722 | 2.2867 | 52.6544 | 18 | 6.9281 | 6.926531 | 48 | 1.079354 | 0.2614 | 0.2924825 | -0.04978424 | -0.0687 | 40.85
14015 | 19.556111 | 2.2867 | 52.6576 | 18 | 6.9218 | 6.926972 | 47.91 | 1.081164 | 0.2612 | 0.2924845 | -0.04983992 | -0.0703 | 40.8491
14016 | 19.5575 | 2.273 | 52.6608 | 18 | 6.9218 | 6.927427 | 47.91 | 1.084337 | 0.261 | 0.2924865 | -0.04989618 | -0.072 | 40.8474
14017 | 19.558889 | 2.273 | 52.6639 | 17 | 6.9338 | 6.927839 | 48.08 | 1.082892 | 0.2618 | 0.2924887 | -0.04995101 | -0.0735 | 40.8486
14018 | 19.560278 | 2.2599 | 52.6671 | 18 | 6.9275 | 6.928261 | 47.99 | 1.081765 | 0.262 | 0.2924914 | -0.05000522 | -0.0751 | 40.8495
14019 | 19.561667 | 2.2599 | 52.6702 | 18 | 6.927 | 6.928669 | 47.98 | 1.083165 | 0.2622 | 0.2924941 | -0.0500589 | -0.0766 | 40.8489
14020 | 19.563056 | 2.2475 | 52.6733 | 17 | 6.9364 | 6.929118 | 48.11 | 1.081089 | 0.263 | 0.292497 | -0.05011105 | -0.078 | 40.8504
14021 | 19.564444 | 2.2475 | 52.6765 | 18 | 6.9359 | 6.929556 | 48.11 | 1.080259 | 0.2638 | 0.2924999 | -0.0500741 | -0.0794 | 40.8512
14022 | 19.565833 | 2.2364 | 52.6796 | 18 | 6.9464 | 6.930007 | 48.25 | 1.089103 | 0.2654 | 0.292503 | -0.0501213 | -0.0808 | 40.8461
14023 | 19.567222 | 2.2364 | 52.6827 | 18 | 6.9349 | 6.930697 | 48.09 | 1.085723 | 0.2662 | 0.2925061 | -0.05016558 | -0.0821 | 40.8484
14024 | 19.568611 | 2.2255 | 52.6858 | 17 | 6.9349 | 6.931146 | 48.09 | 1.082962 | 0.2672 | 0.2925091 | -0.05020813 | -0.0834 | 40.8504
14025 | 19.57 | 2.2255 | 52.6889 | 18 | 6.9286 | 6.931567 | 48.01 | 1.084986 | 0.2671 | 0.2925124 | -0.05025116 | -0.0846 | 40.8494
14026 | 19.571389 | 2.2152 | 52.692 | 18 | 6.9411 | 6.932028 | 48.18 | 1.090012 | 0.2676 | 0.2925163 | -0.05029298 | -0.0858 | 40.8466
14027 | 19.572778 | 2.2152 | 52.6951 | 18 | 6.9233 | 6.932524 | 47.93 | 1.081971 | 0.2673 | 0.2925201 | -0.05033448 | -0.087 | 40.8518
14028 | 19.574167 | 2.2056 | 52.6981 | 17 | 6.939 | 6.93301 | 48.15 | 1.08337 | 0.2682 | 0.2925239 | -0.05037436 | -0.0881 | 40.8512
14029 | 19.575556 | 2.2056 | 52.7012 | 18 | 6.9359 | 6.933451 | 48.11 | 1.085518 | 0.2683 | 0.2925279 | -0.05041422 | -0.0891 | 40.8502
14030 | 19.576944 | 2.1967 | 52.7043 | 18 | 6.9333 | 6.933918 | 48.07 | 1.084801 | 0.2684 | 0.2925319 | -0.05045407 | -0.0902 | 40.8509
14031 | 19.578333 | 2.1967 | 52.7073 | 18 | 6.9286 | 6.93434 | 48.01 | 1.085838 | 0.2683 | 0.2925355 | -0.0504932 | -0.0912 | 40.8506
14032 | 19.58 | 2.1885 | 52.7104 | 18 | 6.9453 | 6.934755 | 48.24 | 1.090511 | 0.27 | 0.292539 | -0.0505287 | -0.0921 | 40.8483
14033 | 19.581389 | 2.1885 | 52.7134 | 18 | 6.9422 | 6.935187 | 48.19 | 1.085969 | 0.2712 | 0.2925431 | -0.05056147 | -0.093 | 40.8514
14034 | 19.582778 | 2.181 | 52.7164 | 17 | 6.9437 | 6.935618 | 48.22 | 1.088703 | 0.2723 | 0.2925473 | -0.05059192 | -0.0939 | 40.85
14035 | 19.584167 | 2.181 | 52.7195 | 18 | 6.9432 | 6.936103 | 48.21 | 1.085901 | 0.2735 | 0.2925517 | -0.05053733 | -0.0947 | 40.852
14036 | 19.585556 | 2.175 | 52.7225 | 18 | 6.9401 | 6.936568 | 48.16 | 1.088611 | 0.2741 | 0.2925557 | -0.05056409 | -0.0955 | 40.8506
14037 | 19.586944 | 2.175 | 52.7255 | 18 | 6.9296 | 6.936986 | 48.02 | 1.085707 | 0.2734 | 0.2925592 | -0.05059185 | -0.0962 | 40.8527
14038 | 19.588333 | 2.169 | 52.7286 | 18 | 6.9328 | 6.937432 | 48.06 | 1.084182 | 0.2732 | 0.292563 | -0.0506189 | -0.0969 | 40.8539
14039 | 19.589722 | 2.169 | 52.7316 | 18 | 6.9338 | 6.937863 | 48.08 | 1.080637 | 0.2732 | 0.292567 | -0.05064554 | -0.0975 | 40.8563
14040 | 19.591111 | 2.1638 | 52.7346 | 18 | 6.937 | 6.938343 | 48.12 | 1.083214 | 0.2737 | 0.2925711 | -0.05067217 | -0.0981 | 40.8551
14041 | 19.5925 | 2.1638 | 52.7376 | 18 | 6.9359 | 6.938763 | 48.11 | 1.086138 | 0.2738 | 0.2925753 | -0.05069848 | -0.0986 | 40.8536
14042 | 19.593889 | 2.1594 | 52.7406 | 18 | 6.9349 | 6.939255 | 48.09 | 1.086501 | 0.2735 | 0.2925797 | -0.050726 | -0.0991 | 40.8537
14043 | 19.595278 | 2.1594 | 52.7436 | 19 | 6.9464 | 6.939687 | 48.25 | 1.088667 | 0.2743 | 0.2925841 | -0.0507513 | -0.0996 | 40.8527
14044 | 19.596667 | 2.1556 | 52.7466 | 18 | 6.939 | 6.940133 | 48.15 | 1.086582 | 0.2742 | 0.2925889 | -0.05077669 | -0.1 | 40.8543
14045 | 19.598056 | 2.1556 | 52.7496 | 18 | 6.9474 | 6.940603 | 48.27 | 1.091581 | 0.2752 | 0.2925938 | -0.05080026 | -0.1003 | 40.8516
14046 | 19.599444 | 2.1526 | 52.7526 | 18 | 6.9422 | 6.94106 | 48.19 | 1.090828 | 0.2755 | 0.2925989 | -0.05082273 | -0.1007 | 40.8523
14047 | 19.600833 | 2.1526 | 52.7556 | 18 | 6.9422 | 6.941528 | 48.19 | 1.09082 | 0.276 | 0.2926035 | -0.05084398 | -0.1009 | 40.8526
14048 | 19.602222 | 2.1503 | 52.7586 | 18 | 6.9406 | 6.942009 | 48.17 | 1.085187 | 0.276 | 0.292608 | -0.05086452 | -0.1012 | 40.8564
14049 | 19.603611 | 2.1503 | 52.7616 | 18 | 6.9406 | 6.942458 | 48.17 | 1.085672 | 0.2769 | 0.2926126 | -0.05080496 | -0.1014 | 40.8564
14050 | 19.605 | 2.1493 | 52.7646 | 18 | 6.9479 | 6.942897 | 48.27 | 1.092002 | 0.2776 | 0.2926181 | -0.05082224 | -0.1015 | 40.8528
14051 | 19.606389 | 2.1493 | 52.7676 | 18 | 6.9432 | 6.943358 | 48.21 | 1.089431 | 0.2779 | 0.2926241 | -0.05083882 | -0.1016 | 40.8547
14052 | 19.607778 | 2.1485 | 52.7705 | 17 | 6.9474 | 6.943802 | 48.27 | 1.090817 | 0.2785 | 0.2926305 | -0.05085339 | -0.1016 | 40.8542
14053 | 19.609167 | 2.1485 | 52.7735 | 18 | 6.9484 | 6.944282 | 48.28 | 1.091892 | 0.2792 | 0.2926371 | -0.05086554 | -0.1016 | 40.8539
14054 | 19.610556 | 2.1485 | 52.7765 | 17 | 6.9453 | 6.94475 | 48.24 | 1.09078 | 0.2795 | 0.2926438 | -0.05087608 | -0.1016 | 40.8549
14055 | 19.611944 | 2.1485 | 52.7795 | 18 | 6.9432 | 6.945206 | 48.21 | 1.089787 | 0.2797 | 0.2926503 | -0.0508854 | -0.1015 | 40.8558
14056 | 19.613333 | 2.1493 | 52.7825 | 18 | 6.9474 | 6.945655 | 48.27 | 1.095327 | 0.2802 | 0.292657 | -0.05089382 | -0.1014 | 40.8527
14057 | 19.614722 | 2.1493 | 52.7855 | 18 | 6.95 | 6.946107 | 48.3 | 1.091772 | 0.2809 | 0.292664 | -0.05089952 | -0.1012 | 40.8552
14058 | 19.616111 | 2.1507 | 52.7885 | 18 | 6.9505 | 6.946551 | 48.31 | 1.092619 | 0.2816 | 0.2926712 | -0.05090391 | -0.101 | 40.855
14059 | 19.617778 | 2.1507 | 52.7915 | 17 | 6.9453 | 6.947024 | 48.24 | 1.094185 | 0.2821 | 0.2926785 | -0.05090669 | -0.1007 | 40.8546
14060 | 19.619167 | 2.153 | 52.7945 | 18 | 6.9474 | 6.94749 | 48.27 | 1.096059 | 0.2826 | 0.292686 | -0.05090746 | -0.1004 | 40.8538
14061 | 19.620556 | 2.153 | 52.7975 | 18 | 6.9469 | 6.947973 | 48.26 | 1.089751 | 0.2831 | 0.2926935 | -0.05090701 | -0.1001 | 40.8579
14062 | 19.621944 | 2.156 | 52.8005 | 18 | 6.9542 | 6.948409 | 48.36 | 1.095959 | 0.2838 | 0.2927011 | -0.05090555 | -0.0997 | 40.8545
14063 | 19.623333 | 2.156 | 52.8035 | 17 | 6.9552 | 6.948864 | 48.38 | 1.093071 | 0.2846 | 0.2927094 | -0.05083677 | -0.0992 | 40.8565
14064 | 19.624722 | 2.1603 | 52.8065 | 18 | 6.9521 | 6.949309 | 48.33 | 1.095202 | 0.2854 | 0.2927176 | -0.0508321 | -0.0987 | 40.8555
14065 | 19.626111 | 2.1603 | 52.8095 | 18 | 6.9484 | 6.949764 | 48.28 | 1.093844 | 0.2851 | 0.2927263 | -0.05082754 | -0.0982 | 40.8567
14066 | 19.6275 | 2.165 | 52.8125 | 18 | 6.9547 | 6.950221 | 48.37 | 1.09424 | 0.2857 | 0.2927357 | -0.05082126 | -0.0976 | 40.8567
14067 | 19.628889 | 2.165 | 52.8155 | 18 | 6.9547 | 6.950658 | 48.37 | 1.095307 | 0.2862 | 0.2927453 | -0.05081308 | -0.0969 | 40.8564
14068 | 19.630278 | 2.1705 | 52.8185 | 17 | 6.9531 | 6.951127 | 48.35 | 1.093338 | 0.2869 | 0.2927541 | -0.05080379 | -0.0962 | 40.8579
14069 | 19.631667 | 2.1705 | 52.8215 | 18 | 6.949 | 6.951577 | 48.29 | 1.095876 | 0.2868 | 0.2927643 | -0.05079399 | -0.0955 | 40.8567
14070 | 19.633056 | 2.1766 | 52.8246 | 17 | 6.9511 | 6.952051 | 48.32 | 1.093427 | 0.287 | 0.2927748 | -0.05078299 | -0.0947 | 40.8584
14071 | 19.634444 | 2.1766 | 52.8276 | 18 | 6.9537 | 6.952476 | 48.35 | 1.09941 | 0.2876 | 0.2927859 | -0.05077038 | -0.0939 | 40.8551
14072 | 19.635833 | 2.1836 | 52.8306 | 18 | 6.9589 | 6.952916 | 48.43 | 1.097874 | 0.2884 | 0.2927971 | -0.05075456 | -0.093 | 40.8563
14073 | 19.637222 | 2.1836 | 52.8337 | 18 | 6.9589 | 6.953348 | 48.43 | 1.093896 | 0.2892 | 0.2928092 | -0.05073662 | -0.0921 | 40.859
14074 | 19.638611 | 2.1914 | 52.8367 | 17 | 6.9448 | 6.953769 | 48.23 | 1.094794 | 0.2885 | 0.2928215 | -0.05071908 | -0.0911 | 40.8588
14075 | 19.64 | 2.1914 | 52.8398 | 18 | 6.9584 | 6.954211 | 48.42 | 1.097199 | 0.2888 | 0.292834 | -0.05070063 | -0.0901 | 40.8576
14076 | 19.641389 | 2.2 | 52.8428 | 18 | 6.9568 | 6.95469 | 48.4 | 1.099276 | 0.2894 | 0.2928468 | -0.05068117 | -0.089 | 40.8566
14077 | 19.642778 | 2.2 | 52.8459 | 18 | 6.9604 | 6.955149 | 48.45 | 1.095551 | 0.2904 | 0.29286 | -0.05060801 | -0.0879 | 40.8592
14078 | 19.644167 | 2.2098 | 52.849 | 18 | 6.961 | 6.95557 | 48.45 | 1.095068 | 0.2911 | 0.2928729 | -0.05058518 | -0.0867 | 40.8597
14079 | 19.645556 | 2.2098 | 52.852 | 18 | 6.9526 | 6.956021 | 48.34 | 1.09806 | 0.2906 | 0.2928844 | -0.05056355 | -0.0855 | 40.8582
14080 | 19.646944 | 2.22 | 52.8551 | 17 | 6.9557 | 6.956431 | 48.38 | 1.101041 | 0.2908 | 0.2928963 | -0.05054051 | -0.0842 | 40.8567
14081 | 19.648333 | 2.22 | 52.8582 | 18 | 6.9615 | 6.956867 | 48.46 | 1.098891 | 0.2917 | 0.2929083 | -0.05051667 | -0.0829 | 40.8583
14082 | 19.649722 | 2.2309 | 52.8613 | 17 | 6.9656 | 6.957283 | 48.52 | 1.102084 | 0.2925 | 0.2929203 | -0.05049032 | -0.0816 | 40.8566
14083 | 19.651111 | 2.2309 | 52.8644 | 18 | 6.9547 | 6.957703 | 48.37 | 1.100249 | 0.2926 | 0.2929328 | -0.05046386 | -0.0802 | 40.858
14084 | 19.6525 | 2.2426 | 52.8676 | 18 | 6.9594 | 6.958143 | 48.43 | 1.099368 | 0.2936 | 0.2929455 | -0.0504352 | -0.0787 | 40.8587
14085 | 19.653889 | 2.2426 | 52.8707 | 18 | 6.9672 | 6.958605 | 48.54 | 1.100299 | 0.2948 | 0.2929581 | -0.05040464 | -0.0772 | 40.8584
14086 | 19.655278 | 2.2551 | 52.8738 | 18 | 6.9589 | 6.959007 | 48.43 | 1.096049 | 0.2953 | 0.292971 | -0.05037207 | -0.0757 | 40.8613
14087 | 19.656944 | 2.2551 | 52.877 | 17 | 6.9531 | 6.959481 | 48.35 | 1.100464 | 0.2955 | 0.2929842 | -0.05033891 | -0.0741 | 40.8591
14088 | 19.658333 | 2.2685 | 52.8801 | 18 | 6.9604 | 6.959948 | 48.45 | 1.100647 | 0.2958 | 0.2929974 | -0.05030494 | -0.0725 | 40.8593
14089 | 19.659722 | 2.2685 | 52.8833 | 18 | 6.9604 | 6.960382 | 48.45 | 1.098769 | 0.2964 | 0.2930107 | -0.05026927 | -0.0708 | 40.8607
14090 | 19.661111 | 2.2827 | 52.8864 | 18 | 6.9604 | 6.960807 | 48.45 | 1.101195 | 0.2966 | 0.2930243 | -0.050233 | -0.069 | 40.8595
14091 | 19.6625 | 2.2827 | 52.8896 | 18 | 6.9651 | 6.961261 | 48.51 | 1.098933 | 0.2973 | 0.2930378 | -0.0501494 | -0.0672 | 40.8611
14092 | 19.663889 | 2.2979 | 52.8928 | 18 | 6.962 | 6.961687 | 48.47 | 1.097661 | 0.2977 | 0.2930518 | -0.050111 | -0.0654 | 40.8621
14093 | 19.665278 | 2.2979 | 52.896 | 18 | 6.9761 | 6.962143 | 48.67 | 1.104542 | 0.2993 | 0.293066 | -0.05006921 | -0.0635 | 40.8581
14094 | 19.666667 | 2.3138 | 52.8992 | 18 | 6.9719 | 6.962553 | 48.61 | 1.103702 | 0.3003 | 0.2930804 | -0.05002501 | -0.0616 | 40.8589
14095 | 19.668056 | 2.3138 | 52.9024 | 18 | 6.9688 | 6.962971 | 48.56 | 1.105358 | 0.3014 | 0.293095 | -0.04997772 | -0.0596 | 40.8581
14096 | 19.669444 | 2.3304 | 52.9057 | 18 | 6.9719 | 6.963435 | 48.61 | 1.103545 | 0.3023 | 0.2931096 | -0.04992874 | -0.0575 | 40.8594
14097 | 19.670833 | 2.3304 | 52.9089 | 18 | 6.9693 | 6.963888 | 48.57 | 1.104704 | 0.303 | 0.2931239 | -0.04987766 | -0.0555 | 40.8589
14098 | 19.672222 | 2.3479 | 52.9122 | 18 | 6.9557 | 6.964357 | 48.38 | 1.09886 | 0.3027 | 0.2931389 | -0.04982688 | -0.0533 | 40.8627
14099 | 19.673611 | 2.3479 | 52.9155 | 18 | 6.9693 | 6.964776 | 48.57 | 1.102625 | 0.3034 | 0.2931542 | -0.04977422 | -0.0512 | 40.8606
14100 | 19.675 | 2.3661 | 52.9187 | 18 | 6.9766 | 6.965218 | 48.67 | 1.107124 | 0.3046 | 0.2931695 | -0.04971915 | -0.0489 | 40.8581
14101 | 19.676389 | 2.3661 | 52.922 | 18 | 6.9709 | 6.965654 | 48.59 | 1.105664 | 0.3057 | 0.2931849 | -0.0496616 | -0.0466 | 40.8592
14102 | 19.677778 | 2.3853 | 52.9254 | 18 | 6.9709 | 6.966116 | 48.59 | 1.101284 | 0.3064 | 0.2932006 | -0.04960255 | -0.0443 | 40.862
14103 | 19.679167 | 2.3853 | 52.9287 | 18 | 6.9719 | 6.966567 | 48.61 | 1.105804 | 0.3075 | 0.2932168 | -0.04954132 | -0.0419 | 40.8595
14104 | 19.680556 | 2.4052 | 52.932 | 18 | 6.9745 | 6.966998 | 48.64 | 1.103896 | 0.3088 | 0.2932329 | -0.04947679 | -0.0395 | 40.8608
14105 | 19.681944 | 2.4052 | 52.9354 | 18 | 6.9688 | 6.9675 | 48.56 | 1.104462 | 0.3094 | 0.2932487 | -0.04937453 | -0.037 | 40.8606
14106 | 19.683333 | 2.4263 | 52.9388 | 19 | 6.9677 | 6.967946 | 48.55 | 1.103754 | 0.3098 | 0.2932648 | -0.04930815 | -0.0345 | 40.8612
14107 | 19.684722 | 2.4263 | 52.9421 | 18 | 6.9812 | 6.968419 | 48.74 | 1.107881 | 0.3112 | 0.293281 | -0.04923877 | -0.0319 | 40.8589
14108 | 19.686111 | 2.448 | 52.9455 | 18 | 6.9709 | 6.968888 | 48.59 | 1.105132 | 0.312 | 0.2932973 | -0.04916702 | -0.0293 | 40.8607
14109 | 19.6875 | 2.448 | 52.949 | 18 | 6.9761 | 6.969332 | 48.67 | 1.105993 | 0.313 | 0.2933132 | -0.04909308 | -0.0266 | 40.8603
14110 | 19.688889 | 2.4705 | 52.9524 | 17 | 6.989 | 6.969793 | 48.85 | 1.109155 | 0.3153 | 0.2933296 | -0.04901396 | -0.0239 | 40.8586
14111 | 19.690278 | 2.4705 | 52.9558 | 18 | 6.9672 | 6.970247 | 48.54 | 1.106919 | 0.3146 | 0.293346 | -0.04893646 | -0.0211 | 40.8601
14112 | 19.691667 | 2.4939 | 52.9593 | 18 | 6.9781 | 6.970699 | 48.69 | 1.104492 | 0.3159 | 0.2933631 | -0.04885618 | -0.0183 | 40.8617
14113 | 19.693056 | 2.4939 | 52.9628 | 18 | 6.9761 | 6.97112 | 48.67 | 1.108422 | 0.3171 | 0.2933805 | -0.04877212 | -0.0154 | 40.8594
14114 | 19.694444 | 2.5181 | 52.9663 | 17 | 6.8929 | 6.971564 | 47.51 | 1.085367 | 0.3111 | 0.2933976 | -0.04869958 | -0.0125 | 40.8735
14115 | 19.695833 | 2.5181 | 52.9698 | 18 | 6.9755 | 6.972042 | 48.66 | 1.105482 | 0.312 | 0.2934144 | -0.04862506 | -0.0095 | 40.8615
14116 | 19.697222 | 2.543 | 52.9733 | 18 | 6.9693 | 6.972476 | 48.57 | 1.107148 | 0.3123 | 0.2934318 | -0.04854904 | -0.0065 | 40.8606
14117 | 19.698611 | 2.543 | 52.9768 | 18 | 6.9714 | 6.972941 | 48.6 | 1.11001 | 0.3126 | 0.2934489 | -0.04847224 | -0.0034 | 40.859
14118 | 19.700278 | 2.5687 | 52.9804 | 17 | 6.974 | 6.973408 | 48.64 | 1.108719 | 0.3127 | 0.2934666 | -0.04839544 | -0.0003 | 40.8601
14119 | 19.701667 | 2.5687 | 52.984 | 19 | 6.9781 | 6.973848 | 48.69 | 1.107725 | 0.3131 | 0.2934846 | -0.04829276 | 0.0029 | 40.8608
14120 | 19.703056 | 2.5861 | 52.9876 | 18 | 6.975 | 6.974304 | 48.65 | 1.106903 | 0.3131 | 0.2935033 | -0.04821533 | 0.0038 | 40.8614
14121 | 19.704444 | 2.5861 | 52.9912 | 18 | 6.9812 | 6.974751 | 48.74 | 1.106197 | 0.3139 | 0.293522 | -0.04813582 | 0.0047 | 40.8619
14122 | 19.705833 | 2.5942 | 52.9948 | 17 | 6.9802 | 6.975184 | 48.72 | 1.112411 | 0.3146 | 0.2935411 | -0.04805482 | 0.0056 | 40.8582
14123 | 19.707222 | 2.5942 | 52.9984 | 18 | 6.975 | 6.975653 | 48.65 | 1.10737 | 0.3147 | 0.2935604 | -0.04797274 | 0.0065 | 40.8614
14124 | 19.708611 | 2.6023 | 53.002 | 18 | 6.9802 | 6.976099 | 48.72 | 1.10985 | 0.315 | 0.2935801 | -0.04788956 | 0.0074 | 40.8599
14125 | 19.71 | 2.6023 | 53.0056 | 18 | 6.9844 | 6.976551 | 48.78 | 1.110354 | 0.3162 | 0.2935996 | -0.04780451 | 0.0083 | 40.8597
14126 | 19.711389 | 2.6104 | 53.0093 | 18 | 6.9698 | 6.977014 | 48.58 | 1.107288 | 0.3157 | 0.2936193 | -0.04771987 | 0.0091 | 40.8616
14127 | 19.712778 | 2.6104 | 53.0129 | 18 | 6.9833 | 6.977442 | 48.77 | 1.112115 | 0.3166 | 0.2936389 | -0.04763264 | 0.01 | 40.8588
14128 | 19.714167 | 2.6187 | 53.0166 | 18 | 6.9844 | 6.97788 | 48.78 | 1.114031 | 0.3177 | 0.2936591 | -0.04754353 | 0.0109 | 40.8577
14129 | 19.715556 | 2.6187 | 53.0202 | 18 | 6.9719 | 6.978322 | 48.61 | 1.109337 | 0.3176 | 0.2936794 | -0.04745414 | 0.0119 | 40.8606
14130 | 19.716944 | 2.6271 | 53.0239 | 18 | 6.9781 | 6.978816 | 48.69 | 1.111661 | 0.3176 | 0.2936997 | -0.04736396 | 0.0128 | 40.8593
14131 | 19.718333 | 2.6271 | 53.0275 | 18 | 6.9833 | 6.979254 | 48.77 | 1.116909 | 0.3185 | 0.2937198 | -0.0472717 | 0.0137 | 40.8562
14132 | 19.719722 | 2.6355 | 53.0312 | 18 | 6.9761 | 6.979711 | 48.67 | 1.111526 | 0.3184 | 0.2937399 | -0.04718006 | 0.0146 | 40.8595
14133 | 19.721111 | 2.6355 | 53.0349 | 18 | 6.9854 | 6.980151 | 48.8 | 1.114629 | 0.3191 | 0.2937604 | -0.04707163 | 0.0155 | 40.8577
14134 | 19.7225 | 2.6441 | 53.0385 | 18 | 6.9833 | 6.980606 | 48.77 | 1.109793 | 0.3203 | 0.2937811 | -0.04697639 | 0.0164 | 40.8607
14135 | 19.723889 | 2.6441 | 53.0422 | 18 | 6.9735 | 6.981062 | 48.63 | 1.109105 | 0.3204 | 0.2938016 | -0.04687936 | 0.0174 | 40.8611
14136 | 19.725278 | 2.6525 | 53.0459 | 18 | 6.9823 | 6.981513 | 48.75 | 1.112117 | 0.3205 | 0.2938226 | -0.04678205 | 0.0183 | 40.8594
14137 | 19.726667 | 2.6525 | 53.0496 | 19 | 6.9818 | 6.981975 | 48.75 | 1.110755 | 0.3214 | 0.2938432 | -0.04668256 | 0.0192 | 40.8602
14138 | 19.728056 | 2.661 | 53.0533 | 18 | 6.9844 | 6.982435 | 48.78 | 1.11441 | 0.3223 | 0.2938639 | -0.046582 | 0.0201 | 40.8581
14139 | 19.729444 | 2.661 | 53.057 | 18 | 6.9833 | 6.982904 | 48.77 | 1.114282 | 0.3228 | 0.2938852 | -0.04647965 | 0.021 | 40.8582
14140 | 19.730833 | 2.6695 | 53.0607 | 18 | 6.9854 | 6.983315 | 48.8 | 1.115602 | 0.3232 | 0.2939064 | -0.04637642 | 0.0219 | 40.8575
14141 | 19.732222 | 2.6695 | 53.0644 | 18 | 6.9812 | 6.983722 | 48.74 | 1.109288 | 0.3235 | 0.2939279 | -0.04627262 | 0.0228 | 40.8613
14142 | 19.733611 | 2.678 | 53.0681 | 18 | 6.987 | 6.984184 | 48.82 | 1.115727 | 0.3239 | 0.2939487 | -0.04616783 | 0.0237 | 40.8575
14143 | 19.735 | 2.678 | 53.0719 | 18 | 6.9896 | 6.984625 | 48.85 | 1.116207 | 0.3244 | 0.2939687 | -0.04606207 | 0.0246 | 40.8572
14144 | 19.736389 | 2.6866 | 53.0756 | 18 | 6.9812 | 6.985077 | 48.74 | 1.113472 | 0.3244 | 0.2939891 | -0.04595682 | 0.0256 | 40.8589
14145 | 19.737778 | 2.6866 | 53.0793 | 19 | 6.9802 | 6.985538 | 48.72 | 1.114009 | 0.3247 | 0.2940094 | -0.0458505 | 0.0265 | 40.8586
14146 | 19.739167 | 2.6952 | 53.0831 | 18 | 6.9896 | 6.985958 | 48.85 | 1.115763 | 0.3255 | 0.2940297 | -0.0457426 | 0.0274 | 40.8576
14147 | 19.740556 | 2.6952 | 53.0868 | 18 | 6.9823 | 6.986169 | 48.75 | 1.114462 | 0.3256 | 0.2940501 | -0.04562658 | 0.0283 | 40.8584
14148 | 19.742222 | 2.7039 | 53.0906 | 18 | 6.9812 | 6.986571 | 48.74 | 1.111868 | 0.3255 | 0.2940705 | -0.04551891 | 0.0292 | 40.8603
14149 | 19.743611 | 2.7039 | 53.0944 | 18 | 6.9947 | 6.987041 | 48.93 | 1.11665 | 0.3263 | 0.2940917 | -0.04540927 | 0.0301 | 40.8574
14150 | 19.745 | 2.7125 | 53.0981 | 16 | 6.9927 | 6.987469 | 48.9 | 1.119881 | 0.3273 | 0.2941129 | -0.04529776 | 0.031 | 40.8555
14151 | 19.746389 | 2.7125 | 53.1019 | 18 | 6.9875 | 6.987876 | 48.82 | 1.115373 | 0.3274 | 0.294134 | -0.04518597 | 0.0319 | 40.8582
14152 | 19.747778 | 2.721 | 53.1057 | 18 | 6.9854 | 6.988304 | 48.8 | 1.116434 | 0.3274 | 0.2941549 | -0.04507371 | 0.0328 | 40.8576
14153 | 19.749167 | 2.721 | 53.1095 | 18 | 6.9854 | 6.988705 | 48.8 | 1.114035 | 0.3276 | 0.2941756 | -0.04495998 | 0.0337 | 40.8591
14154 | 19.750556 | 2.7295 | 53.1133 | 18 | 6.9906 | 6.989159 | 48.87 | 1.114346 | 0.3284 | 0.2941961 | -0.04484467 | 0.0346 | 40.8589
14155 | 19.751944 | 2.7295 | 53.1171 | 18 | 6.9864 | 6.989628 | 48.81 | 1.122395 | 0.3285 | 0.2942163 | -0.04473059 | 0.0355 | 40.854
14156 | 19.753333 | 2.738 | 53.1209 | 17 | 6.9875 | 6.99006 | 48.82 | 1.118271 | 0.3291 | 0.2942369 | -0.04461453 | 0.0364 | 40.8566
14157 | 19.754722 | 2.738 | 53.1247 | 18 | 6.9958 | 6.990542 | 48.94 | 1.124716 | 0.3297 | 0.2942573 | -0.04449751 | 0.0373 | 40.8527
14158 | 19.756111 | 2.7466 | 53.1285 | 18 | 6.9963 | 6.991009 | 48.95 | 1.122706 | 0.3302 | 0.2942779 | -0.04438071 | 0.0382 | 40.8539
14159 | 19.7575 | 2.7466 | 53.1323 | 18 | 6.9968 | 6.991455 | 48.96 | 1.120276 | 0.3308 | 0.2942984 | -0.04426144 | 0.0391 | 40.8554
14160 | 19.758889 | 2.7552 | 53.1362 | 18 | 6.9916 | 6.991894 | 48.88 | 1.115909 | 0.3316 | 0.2943192 | -0.04413991 | 0.04 | 40.858
14161 | 19.760278 | 2.7552 | 53.14 | 18 | 6.9838 | 6.992333 | 48.77 | 1.113848 | 0.3307 | 0.2943402 | -0.04401889 | 0.0408 | 40.8593
14162 | 19.761667 | 2.7637 | 53.1439 | 18 | 6.9864 | 6.992815 | 48.81 | 1.114812 | 0.3303 | 0.2943612 | -0.04390021 | 0.0417 | 40.8587
14163 | 19.763056 | 2.7637 | 53.1477 | 18 | 6.9927 | 6.993283 | 48.9 | 1.118158 | 0.3308 | 0.2943818 | -0.04378026 | 0.0426 | 40.8566
14164 | 19.764444 | 2.7721 | 53.1516 | 18 | 6.9947 | 6.993746 | 48.93 | 1.1212 | 0.3309 | 0.2944025 | -0.04366003 | 0.0435 | 40.8548
14165 | 19.765833 | 2.7721 | 53.1554 | 18 | 6.9911 | 6.994195 | 48.88 | 1.118664 | 0.3311 | 0.2944235 | -0.04353954 | 0.0443 | 40.8563
14166 | 19.767222 | 2.7804 | 53.1593 | 18 | 6.9968 | 6.994641 | 48.96 | 1.119462 | 0.3315 | 0.2944447 | -0.04341847 | 0.0452 | 40.8558
14167 | 19.768611 | 2.7804 | 53.1632 | 18 | 6.9927 | 6.995081 | 48.9 | 1.119008 | 0.3312 | 0.2944659 | -0.04329873 | 0.046 | 40.8561
14168 | 19.77 | 2.7887 | 53.167 | 18 | 7.0077 | 6.9955 | 49.11 | 1.124718 | 0.3325 | 0.2944872 | -0.04317623 | 0.0469 | 40.8526
14169 | 19.771389 | 2.7887 | 53.1709 | 18 | 7.0046 | 6.995967 | 49.06 | 1.122031 | 0.3334 | 0.2945089 | -0.04305166 | 0.0477 | 40.8542
14170 | 19.772778 | 2.7969 | 53.1748 | 18 | 6.9947 | 6.996417 | 48.93 | 1.120124 | 0.3336 | 0.2945306 | -0.04292633 | 0.0486 | 40.8554
14171 | 19.774167 | 2.7969 | 53.1787 | 18 | 7.0015 | 6.996899 | 49.02 | 1.126484 | 0.3342 | 0.2945523 | -0.04279934 | 0.0494 | 40.8515
14172 | 19.775556 | 2.8052 | 53.1826 | 16 | 6.9937 | 6.99735 | 48.91 | 1.123951 | 0.3344 | 0.2945738 | -0.04267238 | 0.0503 | 40.853
14173 | 19.776944 | 2.8052 | 53.1865 | 18 | 7.0144 | 6.997804 | 49.2 | 1.127088 | 0.3359 | 0.2945952 | -0.04254246 | 0.0511 | 40.8511
14174 | 19.778611 | 2.8134 | 53.1904 | 17 | 6.9947 | 6.998257 | 48.93 | 1.12025 | 0.3359 | 0.2946164 | -0.04241228 | 0.0519 | 40.8555
14175 | 19.78 | 2.8134 | 53.1943 | 18 | 7.001 | 6.998704 | 49.01 | 1.124882 | 0.3361 | 0.2946371 | -0.04228459 | 0.0527 | 40.8526
14176 | 19.781389 | 2.8215 | 53.1983 | 18 | 6.9994 | 6.999129 | 48.99 | 1.124643 | 0.3368 | 0.2946579 | -0.0421529 | 0.0536 | 40.8527
14177 | 19.782778 | 2.8215 | 53.2022 | 18 | 6.9927 | 6.999563 | 48.9 | 1.126295 | 0.3367 | 0.2946791 | -0.04202094 | 0.0544 | 40.8517
14178 | 19.784167 | 2.8295 | 53.2061 | 18 | 6.9947 | 7.000003 | 48.93 | 1.123161 | 0.3365 | 0.2947001 | -0.04188962 | 0.0552 | 40.8536
14179 | 19.785556 | 2.8295 | 53.2101 | 18 | 6.9989 | 7.000436 | 48.98 | 1.125316 | 0.3369 | 0.2947215 | -0.04175633 | 0.056 | 40.8522
14180 | 19.786944 | 2.8374 | 53.214 | 17 | 6.9973 | 7.000885 | 48.96 | 1.121658 | 0.3367 | 0.2947427 | -0.04162428 | 0.0567 | 40.8544
14181 | 19.788333 | 2.8374 | 53.218 | 18 | 7.003 | 7.001355 | 49.04 | 1.125856 | 0.3373 | 0.294764 | -0.04149096 | 0.0575 | 40.8518
14182 | 19.789722 | 2.8452 | 53.2219 | 18 | 6.9984 | 7.00172 | 48.98 | 1.126161 | 0.3374 | 0.2947853 | -0.04135758 | 0.0583 | 40.8516
14183 | 19.791111 | 2.8452 | 53.2259 | 18 | 6.9937 | 7.002151 | 48.91 | 1.124411 | 0.3372 | 0.2948062 | -0.04122453 | 0.0591 | 40.8526
14184 | 19.7925 | 2.8529 | 53.2299 | 18 | 7.0004 | 7.002598 | 49.01 | 1.122005 | 0.3372 | 0.2948264 | -0.04109201 | 0.0598 | 40.854
14185 | 19.793889 | 2.8529 | 53.2338 | 18 | 7.001 | 7.003045 | 49.01 | 1.121933 | 0.337 | 0.2948458 | -0.04096002 | 0.0606 | 40.854
14186 | 19.795278 | 2.8606 | 53.2378 | 18 | 7.0036 | 7.003459 | 49.05 | 1.127461 | 0.3374 | 0.2948648 | -0.04082767 | 0.0614 | 40.8506
14187 | 19.796667 | 2.8606 | 53.2418 | 18 | 7.0077 | 7.003891 | 49.11 | 1.12849 | 0.3378 | 0.2948836 | -0.04069387 | 0.0621 | 40.8499
14188 | 19.798056 | 2.8682 | 53.2458 | 18 | 7.0082 | 7.004364 | 49.12 | 1.126142 | 0.3382 | 0.294902 | -0.0405589 | 0.0629 | 40.8513
14189 | 19.799444 | 2.8682 | 53.2498 | 18 | 6.9927 | 7.004814 | 48.9 | 1.123717 | 0.3374 | 0.2949205 | -0.04043315 | 0.0636 | 40.8527
14190 | 19.800833 | 2.8757 | 53.2538 | 18 | 7.0082 | 7.005286 | 49.12 | 1.123128 | 0.3384 | 0.2949398 | -0.04029808 | 0.0643 | 40.853
14191 | 19.802222 | 2.8757 | 53.2578 | 18 | 7.0092 | 7.005757 | 49.13 | 1.129179 | 0.3391 | 0.2949591 | -0.04016036 | 0.065 | 40.8493
14192 | 19.803611 | 2.8831 | 53.2618 | 17 | 7.0087 | 7.006245 | 49.12 | 1.124103 | 0.3394 | 0.2949785 | -0.04002148 | 0.0658 | 40.8523
14193 | 19.805 | 2.8831 | 53.2658 | 18 | 7.0087 | 7.00668 | 49.12 | 1.125702 | 0.3399 | 0.2949982 | -0.03988254 | 0.0665 | 40.8513
14194 | 19.806389 | 2.8904 | 53.2698 | 19 | 6.9968 | 7.007088 | 48.96 | 1.124839 | 0.3395 | 0.2950183 | -0.03974482 | 0.0672 | 40.8517
14195 | 19.807778 | 2.8904 | 53.2738 | 18 | 7.0103 | 7.007555 | 49.14 | 1.129841 | 0.3397 | 0.2950389 | -0.03960625 | 0.0679 | 40.8486
14196 | 19.809167 | 2.8975 | 53.2779 | 18 | 6.9999 | 7.008038 | 49 | 1.123166 | 0.3391 | 0.2950597 | -0.03946871 | 0.0685 | 40.8526
14197 | 19.810556 | 2.8975 | 53.2819 | 18 | 7.0082 | 7.00851 | 49.12 | 1.128445 | 0.3394 | 0.29508 | -0.03932951 | 0.0692 | 40.8493
14198 | 19.811944 | 2.9046 | 53.286 | 18 | 6.9979 | 7.008964 | 48.97 | 1.124114 | 0.3386 | 0.2950999 | -0.03919114 | 0.0699 | 40.8518
14199 | 19.813333 | 2.9046 | 53.29 | 18 | 7.0061 | 7.009424 | 49.09 | 1.125292 | 0.3385 | 0.2951196 | -0.0390525 | 0.0706 | 40.8511
14200 | 19.815 | 2.9116 | 53.2941 | 18 | 6.9999 | 7.009886 | 49 | 1.124566 | 0.3377 | 0.2951392 | -0.03891518 | 0.0712 | 40.8517
14201 | 19.816389 | 2.9116 | 53.2981 | 18 | 7.0129 | 7.010332 | 49.18 | 1.128688 | 0.3389 | 0.2951589 | -0.03877511 | 0.0719 | 40.8491
14202 | 19.817778 | 2.9185 | 53.3022 | 18 | 7.0051 | 7.010808 | 49.07 | 1.129106 | 0.3385 | 0.2951783 | -0.03863546 | 0.0725 | 40.8488
14203 | 19.819167 | 2.9185 | 53.3062 | 18 | 7.0004 | 7.011222 | 49.01 | 1.131599 | 0.338 | 0.2951982 | -0.03851705 | 0.0732 | 40.8472
14204 | 19.820556 | 2.9251 | 53.3103 | 19 | 7.0149 | 7.011657 | 49.21 | 1.130293 | 0.3386 | 0.2952182 | -0.0383775 | 0.0738 | 40.8479
14205 | 19.821944 | 2.9251 | 53.3144 | 18 | 7.0015 | 7.012103 | 49.02 | 1.121343 | 0.338 | 0.2952382 | -0.03823847 | 0.0744 | 40.8532
14206 | 19.823333 | 2.9316 | 53.3184 | 18 | 7.0217 | 7.012532 | 49.3 | 1.132196 | 0.3389 | 0.2952585 | -0.03809759 | 0.075 | 40.8466
14207 | 19.824722 | 2.9316 | 53.3225 | 18 | 7.0124 | 7.01298 | 49.17 | 1.125142 | 0.3388 | 0.2952788 | -0.03795673 | 0.0756 | 40.8508
14208 | 19.826111 | 2.938 | 53.3266 | 18 | 7.0124 | 7.013434 | 49.17 | 1.131593 | 0.3391 | 0.2952992 | -0.03781581 | 0.0762 | 40.8468
14209 | 19.8275 | 2.938 | 53.3307 | 18 | 7.016 | 7.013885 | 49.22 | 1.129439 | 0.3391 | 0.2953195 | -0.03767401 | 0.0768 | 40.848
14210 | 19.828889 | 2.9442 | 53.3348 | 17 | 7.0118 | 7.014344 | 49.17 | 1.132247 | 0.3394 | 0.2953396 | -0.03753106 | 0.0773 | 40.8462
14211 | 19.830278 | 2.9442 | 53.3389 | 18 | 7.0036 | 7.014773 | 49.05 | 1.132927 | 0.3384 | 0.2953593 | -0.03738922 | 0.0779 | 40.8457
14212 | 19.831667 | 2.9503 | 53.343 | 16 | 6.9672 | 7.015236 | 48.54 | 1.119566 | 0.3347 | 0.2953786 | -0.03725525 | 0.0784 | 40.8537
14213 | 19.833056 | 2.9503 | 53.3471 | 18 | 7.0134 | 7.0157 | 49.19 | 1.133013 | 0.3347 | 0.2953973 | -0.0371207 | 0.079 | 40.8454
14214 | 19.834444 | 2.9562 | 53.3512 | 18 | 7.0211 | 7.016143 | 49.3 | 1.135987 | 0.3355 | 0.2954161 | -0.03698438 | 0.0795 | 40.8435
14215 | 19.835833 | 2.9562 | 53.3553 | 17 | 7.018 | 7.016594 | 49.25 | 1.135971 | 0.336 | 0.2954356 | -0.03684768 | 0.08 | 40.8435
14216 | 19.837222 | 2.962 | 53.3594 | 18 | 7.017 | 7.017041 | 49.24 | 1.132519 | 0.3363 | 0.2954551 | -0.03670942 | 0.0805 | 40.8454
14217 | 19.838611 | 2.962 | 53.3635 | 18 | 7.0087 | 7.017491 | 49.12 | 1.133359 | 0.336 | 0.2954748 | -0.03660233 | 0.081 | 40.8448
14218 | 19.84 | 2.9674 | 53.3676 | 18 | 7.0144 | 7.017963 | 49.2 | 1.133026 | 0.3364 | 0.2954941 | -0.03646416 | 0.0815 | 40.8449
14219 | 19.841389 | 2.9674 | 53.3718 | 18 | 7.0289 | 7.018422 | 49.41 | 1.134175 | 0.3368 | 0.2955139 | -0.03632451 | 0.082 | 40.8441
14220 | 19.842778 | 2.9728 | 53.3759 | 18 | 7.0155 | 7.018879 | 49.22 | 1.132768 | 0.3364 | 0.2955338 | -0.03618658 | 0.0824 | 40.8449
14221 | 19.844167 | 2.9728 | 53.3801 | 18 | 7.0227 | 7.019338 | 49.32 | 1.132811 | 0.3373 | 0.2955534 | -0.03604727 | 0.0829 | 40.8447
14222 | 19.845556 | 2.9781 | 53.3842 | 17 | 7.0196 | 7.019792 | 49.27 | 1.137823 | 0.3376 | 0.2955726 | -0.03590729 | 0.0833 | 40.8416
14223 | 19.846944 | 2.9781 | 53.3883 | 18 | 7.018 | 7.020242 | 49.25 | 1.132115 | 0.3374 | 0.2955915 | -0.03576774 | 0.0838 | 40.8449
14224 | 19.848333 | 2.9833 | 53.3925 | 18 | 7.0242 | 7.020737 | 49.34 | 1.136321 | 0.3379 | 0.2956101 | -0.0356278 | 0.0842 | 40.8423
14225 | 19.849722 | 2.9833 | 53.3966 | 18 | 7.0248 | 7.0212 | 49.35 | 1.134472 | 0.3383 | 0.2956288 | -0.03548581 | 0.0846 | 40.8433
14226 | 19.851111 | 2.9884 | 53.4008 | 19 | 7.0206 | 7.021608 | 49.29 | 1.132882 | 0.3385 | 0.2956477 | -0.03534404 | 0.0851 | 40.8441
14227 | 19.8525 | 2.9884 | 53.4049 | 18 | 7.0237 | 7.022109 | 49.33 | 1.132909 | 0.339 | 0.2956656 | -0.0352015 | 0.0855 | 40.844
14228 | 19.853889 | 2.9935 | 53.4091 | 18 | 7.0165 | 7.022577 | 49.23 | 1.135113 | 0.3389 | 0.2956835 | -0.03505918 | 0.0859 | 40.8425
14229 | 19.855278 | 2.9935 | 53.4133 | 17 | 7.0263 | 7.02303 | 49.37 | 1.134803 | 0.3391 | 0.2957008 | -0.03491649 | 0.0863 | 40.8426
14230 | 19.856667 | 2.9985 | 53.4175 | 18 | 7.0201 | 7.023502 | 49.28 | 1.13631 | 0.339 | 0.2957182 | -0.03477472 | 0.0867 | 40.8415
14231 | 19.858333 | 2.9985 | 53.4216 | 18 | 7.0222 | 7.023927 | 49.31 | 1.135794 | 0.3392 | 0.2957356 | -0.0346638 | 0.0871 | 40.842
14232 | 19.859722 | 3.0031 | 53.4258 | 18 | 7.0201 | 7.024366 | 49.28 | 1.133632 | 0.3389 | 0.2957535 | -0.03452253 | 0.0875 | 40.8432
14233 | 19.861111 | 3.0031 | 53.43 | 18 | 7.0253 | 7.024834 | 49.35 | 1.138642 | 0.339 | 0.2957713 | -0.03438048 | 0.0879 | 40.84
14234 | 19.8625 | 3.0078 | 53.4341 | 18 | 7.0211 | 7.025311 | 49.3 | 1.135746 | 0.339 | 0.2957889 | -0.03423896 | 0.0883 | 40.8417
14235 | 19.863889 | 3.0078 | 53.4383 | 18 | 7.0294 | 7.025737 | 49.41 | 1.139739 | 0.3396 | 0.2958061 | -0.03409608 | 0.0886 | 40.8392
14236 | 19.865278 | 3.0125 | 53.4425 | 18 | 7.0227 | 7.026145 | 49.32 | 1.137048 | 0.3396 | 0.2958231 | -0.03395273 | 0.089 | 40.8407
14237 | 19.866667 | 3.0125 | 53.4467 | 18 | 7.0284 | 7.026557 | 49.4 | 1.134457 | 0.3401 | 0.29584 | -0.03380989 | 0.0894 | 40.8421
14238 | 19.868056 | 3.017 | 53.4509 | 18 | 7.0335 | 7.027032 | 49.47 | 1.140792 | 0.341 | 0.2958568 | -0.03366461 | 0.0897 | 40.8381
14239 | 19.869444 | 3.017 | 53.4551 | 18 | 7.0248 | 7.027508 | 49.35 | 1.135984 | 0.3407 | 0.2958733 | -0.03351986 | 0.09 | 40.8409
14240 | 19.870833 | 3.0214 | 53.4593 | 18 | 7.0253 | 7.027909 | 49.35 | 1.142419 | 0.3404 | 0.2958899 | -0.03337602 | 0.0904 | 40.8369
14241 | 19.872222 | 3.0214 | 53.4635 | 18 | 7.0242 | 7.028381 | 49.34 | 1.136384 | 0.3401 | 0.2959064 | -0.0332335 | 0.0907 | 40.8404
14242 | 19.873611 | 3.0257 | 53.4677 | 20 | 7.016 | 7.02885 | 49.22 | 1.142278 | 0.3393 | 0.2959231 | -0.033092 | 0.091 | 40.8367
14243 | 19.875 | 3.0257 | 53.4719 | 18 | 7.0371 | 7.029322 | 49.52 | 1.142167 | 0.3402 | 0.2959396 | -0.03294765 | 0.0913 | 40.8366
14244 | 19.876389 | 3.03 | 53.4762 | 18 | 7.0294 | 7.029745 | 49.41 | 1.139691 | 0.3406 | 0.2959557 | -0.03280243 | 0.0917 | 40.8379
14245 | 19.877778 | 3.03 | 53.4804 | 18 | 7.034 | 7.030205 | 49.48 | 1.140021 | 0.3414 | 0.2959721 | -0.0326919 | 0.0919 | 40.8376
14246 | 19.879167 | 3.0338 | 53.4846 | 19 | 7.0227 | 7.030666 | 49.32 | 1.139606 | 0.3405 | 0.2959888 | -0.03254719 | 0.0922 | 40.8377
14247 | 19.880556 | 3.0338 | 53.4888 | 17 | 7.0376 | 7.031107 | 49.53 | 1.146667 | 0.3409 | 0.2960054 | -0.03240211 | 0.0925 | 40.8333
14248 | 19.881944 | 3.0378 | 53.493 | 17 | 7.032 | 7.031557 | 49.45 | 1.141216 | 0.3412 | 0.2960216 | -0.03225637 | 0.0928 | 40.8365
14249 | 19.883333 | 3.0378 | 53.4973 | 18 | 7.0397 | 7.032015 | 49.56 | 1.140171 | 0.3419 | 0.2960375 | -0.03210926 | 0.0931 | 40.837
14250 | 19.884722 | 3.0417 | 53.5015 | 18 | 7.0325 | 7.032468 | 49.46 | 1.13799 | 0.342 | 0.2960534 | -0.03196288 | 0.0933 | 40.8381
14251 | 19.886111 | 3.0417 | 53.5057 | 18 | 7.033 | 7.032888 | 49.46 | 1.141913 | 0.3421 | 0.2960691 | -0.03181604 | 0.0936 | 40.8356
14252 | 19.8875 | 3.0455 | 53.51 | 18 | 7.033 | 7.033356 | 49.46 | 1.14346 | 0.3425 | 0.2960845 | -0.03166863 | 0.0938 | 40.8345
14253 | 19.888889 | 3.0455 | 53.5142 | 18 | 7.0258 | 7.033811 | 49.36 | 1.139647 | 0.3416 | 0.2961 | -0.03152333 | 0.0941 | 40.8367
14254 | 19.890278 | 3.0492 | 53.5184 | 18 | 7.0325 | 7.03425 | 49.46 | 1.143269 | 0.3416 | 0.2961157 | -0.03137786 | 0.0943 | 40.8344
14255 | 19.891667 | 3.0492 | 53.5227 | 18 | 7.0325 | 7.034712 | 49.46 | 1.143608 | 0.3418 | 0.2961306 | -0.03123223 | 0.0946 | 40.834
14256 | 19.893056 | 3.0529 | 53.5269 | 18 | 7.032 | 7.035165 | 49.45 | 1.141099 | 0.3416 | 0.2961449 | -0.03108702 | 0.0948 | 40.8354
14257 | 19.894444 | 3.0529 | 53.5312 | 18 | 7.0392 | 7.035623 | 49.55 | 1.145208 | 0.3421 | 0.2961588 | -0.03094145 | 0.095 | 40.8327
14258 | 19.895833 | 3.0565 | 53.5354 | 18 | 7.0433 | 7.03611 | 49.61 | 1.144637 | 0.3429 | 0.2961725 | -0.03079482 | 0.0953 | 40.8329
14259 | 19.897222 | 3.0565 | 53.5397 | 17 | 7.0366 | 7.036448 | 49.51 | 1.143628 | 0.3433 | 0.2961859 | -0.03068196 | 0.0955 | 40.8334
14260 | 19.898889 | 3.0597 | 53.5439 | 18 | 7.0397 | 7.036892 | 49.56 | 1.145793 | 0.3435 | 0.2961991 | -0.03053446 | 0.0957 | 40.8322
14261 | 19.900278 | 3.0597 | 53.5482 | 17 | 7.0418 | 7.03736 | 49.59 | 1.147602 | 0.3435 | 0.2962121 | -0.03038719 | 0.0959 | 40.831
14262 | 19.901667 | 3.0631 | 53.5524 | 18 | 7.0248 | 7.037818 | 49.35 | 1.138394 | 0.3425 | 0.2962251 | -0.03024134 | 0.0961 | 40.8364
14263 | 19.903056 | 3.0631 | 53.5567 | 18 | 7.0325 | 7.038281 | 49.46 | 1.145692 | 0.3418 | 0.296238 | -0.030097 | 0.0963 | 40.8318
14264 | 19.904444 | 3.0663 | 53.561 | 18 | 7.0392 | 7.038732 | 49.55 | 1.145192 | 0.3417 | 0.2962507 | -0.0299526 | 0.0965 | 40.8319
14265 | 19.905833 | 3.0663 | 53.5652 | 17 | 7.0423 | 7.039174 | 49.59 | 1.144916 | 0.3418 | 0.2962642 | -0.02980852 | 0.0966 | 40.832
14266 | 19.907222 | 3.0695 | 53.5695 | 18 | 7.0376 | 7.0396 | 49.53 | 1.144965 | 0.3414 | 0.2962774 | -0.02966467 | 0.0968 | 40.8318
14267 | 19.908611 | 3.0695 | 53.5738 | 18 | 7.0382 | 7.040027 | 49.54 | 1.143683 | 0.3412 | 0.296291 | -0.02952145 | 0.097 | 40.8324
14268 | 19.91 | 3.0726 | 53.578 | 18 | 7.034 | 7.040467 | 49.48 | 1.144588 | 0.3407 | 0.2963045 | -0.02937925 | 0.0972 | 40.8317
14269 | 19.911389 | 3.0726 | 53.5823 | 18 | 7.0464 | 7.040869 | 49.65 | 1.148909 | 0.3412 | 0.2963179 | -0.02923608 | 0.0973 | 40.8289
14270 | 19.912778 | 3.0756 | 53.5866 | 18 | 7.0449 | 7.041343 | 49.63 | 1.148225 | 0.3416 | 0.2963311 | -0.02909018 | 0.0975 | 40.8292
14271 | 19.914167 | 3.0756 | 53.5909 | 18 | 7.0454 | 7.041798 | 49.64 | 1.149351 | 0.3417 | 0.2963446 | -0.02894421 | 0.0976 | 40.8283
14272 | 19.915556 | 3.0786 | 53.5952 | 18 | 7.0433 | 7.042237 | 49.61 | 1.145671 | 0.3416 | 0.296358 | -0.02879974 | 0.0978 | 40.8304
14273 | 19.916944 | 3.0786 | 53.5994 | 18 | 7.0433 | 7.042711 | 49.61 | 1.150252 | 0.3416 | 0.2963709 | -0.02869521 | 0.0979 | 40.8275
14274 | 19.918333 | 3.0811 | 53.6037 | 18 | 7.0428 | 7.043165 | 49.6 | 1.1491 | 0.3415 | 0.2963837 | -0.02855125 | 0.0981 | 40.828
14275 | 19.919722 | 3.0811 | 53.608 | 18 | 7.0505 | 7.043681 | 49.71 | 1.145538 | 0.3422 | 0.2963964 | -0.02840574 | 0.0982 | 40.83
14276 | 19.921111 | 3.0839 | 53.6123 | 18 | 7.0407 | 7.044133 | 49.57 | 1.145759 | 0.3416 | 0.2964086 | -0.02826066 | 0.0983 | 40.8297
14277 | 19.9225 | 3.0839 | 53.6166 | 19 | 7.049 | 7.0446 | 49.69 | 1.150622 | 0.3417 | 0.2964209 | -0.02811521 | 0.0984 | 40.8266
14278 | 19.923889 | 3.0866 | 53.6209 | 18 | 7.0402 | 7.045073 | 49.56 | 1.152433 | 0.341 | 0.2964329 | -0.02797058 | 0.0986 | 40.8253
14279 | 19.925278 | 3.0866 | 53.6252 | 18 | 7.0315 | 7.045552 | 49.44 | 1.149569 | 0.3403 | 0.2964446 | -0.02782785 | 0.0987 | 40.8269
14280 | 19.926667 | 3.0892 | 53.6295 | 18 | 7.0382 | 7.045997 | 49.54 | 1.147511 | 0.3394 | 0.2964567 | -0.02768663 | 0.0988 | 40.8279
14281 | 19.928056 | 3.0892 | 53.6338 | 18 | 7.0505 | 7.04647 | 49.71 | 1.153249 | 0.3354 | 0.2964684 | -0.02755393 | 0.0989 | 40.8243
14282 | 19.929444 | 3.0917 | 53.6381 | 18 | 7.0423 | 7.046947 | 49.59 | 1.147147 | 0.3349 | 0.2964802 | -0.02742204 | 0.099 | 40.8278
14283 | 19.930833 | 3.0917 | 53.6424 | 19 | 7.05 | 7.047406 | 49.7 | 1.149676 | 0.3351 | 0.2964913 | -0.02728947 | 0.0991 | 40.8261
14284 | 19.932222 | 3.094 | 53.6467 | 18 | 7.051 | 7.047827 | 49.72 | 1.152958 | 0.3352 | 0.2965018 | -0.02715624 | 0.0992 | 40.8239
14285 | 19.933611 | 3.094 | 53.651 | 18 | 7.0521 | 7.048328 | 49.73 | 1.153763 | 0.3351 | 0.2965121 | -0.02702401 | 0.0993 | 40.8233
14286 | 19.935 | 3.0962 | 53.6553 | 18 | 7.049 | 7.048792 | 49.69 | 1.152185 | 0.3347 | 0.2965224 | -0.02689249 | 0.0994 | 40.8241
14287 | 19.936389 | 3.0962 | 53.6596 | 18 | 7.0428 | 7.049284 | 49.6 | 1.149233 | 0.3339 | 0.2965323 | -0.02680815 | 0.0994 | 40.8257
14288 | 19.937778 | 3.0979 | 53.6639 | 18 | 7.0443 | 7.049764 | 49.62 | 1.147833 | 0.3332 | 0.2965423 | -0.02667986 | 0.0995 | 40.8264
14289 | 19.939444 | 3.0979 | 53.6682 | 18 | 7.0613 | 7.050247 | 49.86 | 1.154443 | 0.3341 | 0.2965523 | -0.02655051 | 0.0995 | 40.8225
14290 | 19.940833 | 3.0998 | 53.6725 | 18 | 7.05 | 7.050688 | 49.7 | 1.151752 | 0.3342 | 0.2965622 | -0.02642136 | 0.0995 | 40.8239
14291 | 19.942222 | 3.0998 | 53.6768 | 18 | 7.0557 | 7.051134 | 49.78 | 1.152052 | 0.3344 | 0.2965718 | -0.02629234 | 0.0996 | 40.8236
14292 | 19.943611 | 3.1015 | 53.6812 | 18 | 7.0397 | 7.051571 | 49.56 | 1.14911 | 0.3335 | 0.2965813 | -0.0261661 | 0.0996 | 40.8252
14293 | 19.945 | 3.1015 | 53.6855 | 18 | 7.0557 | 7.052042 | 49.78 | 1.154252 | 0.3333 | 0.2965903 | -0.02604037 | 0.0996 | 40.8219
14294 | 19.946389 | 3.1031 | 53.6898 | 17 | 7.0449 | 7.052486 | 49.63 | 1.15136 | 0.3324 | 0.2965986 | -0.02591693 | 0.0996 | 40.8235
14295 | 19.947778 | 3.1031 | 53.6941 | 18 | 7.0608 | 7.052944 | 49.85 | 1.154029 | 0.3328 | 0.2966071 | -0.02579223 | 0.0996 | 40.8217
14296 | 19.949167 | 3.1045 | 53.6984 | 18 | 7.0551 | 7.053422 | 49.78 | 1.154918 | 0.3328 | 0.2966155 | -0.02566785 | 0.0996 | 40.821
14297 | 19.950556 | 3.1045 | 53.7027 | 17 | 7.0459 | 7.053828 | 49.64 | 1.152469 | 0.332 | 0.2966239 | -0.02554545 | 0.0996 | 40.8223
14298 | 19.951944 | 3.1058 | 53.7071 | 17 | 7.0505 | 7.054296 | 49.71 | 1.152894 | 0.3315 | 0.2966321 | -0.02542476 | 0.0995 | 40.8218
14299 | 19.953333 | 3.1058 | 53.7114 | 19 | 7.0551 | 7.054766 | 49.78 | 1.154947 | 0.3316 | 0.2966402 | -0.02530487 | 0.0995 | 40.8204
14300 | 19.954722 | 3.107 | 53.7157 | 17 | 7.0464 | 7.055234 | 49.65 | 1.153297 | 0.3304 | 0.2966478 | -0.02518758 | 0.0995 | 40.8212
14301 | 19.956111 | 3.107 | 53.72 | 18 | 7.0582 | 7.055698 | 49.82 | 1.155239 | 0.3303 | 0.2966556 | -0.02510844 | 0.0994 | 40.8199
14302 | 19.9575 | 3.1077 | 53.7243 | 17 | 7.0587 | 7.056154 | 49.83 | 1.155916 | 0.3302 | 0.2966632 | -0.02499178 | 0.0994 | 40.8193
14303 | 19.958889 | 3.1077 | 53.7287 | 17 | 7.0541 | 7.056623 | 49.76 | 1.154839 | 0.3299 | 0.2966709 | -0.02487672 | 0.0993 | 40.8198
14304 | 19.960278 | 3.1086 | 53.733 | 18 | 7.0608 | 7.057059 | 49.85 | 1.158683 | 0.33 | 0.2966791 | -0.02476 | 0.0992 | 40.8173
14305 | 19.961667 | 3.1086 | 53.7373 | 18 | 7.0526 | 7.057526 | 49.74 | 1.155578 | 0.3291 | 0.296688 | -0.02464498 | 0.0992 | 40.819
14306 | 19.963056 | 3.1093 | 53.7417 | 18 | 7.0582 | 7.057991 | 49.82 | 1.157283 | 0.3289 | 0.2966968 | -0.02452987 | 0.0991 | 40.8177
14307 | 19.964444 | 3.1093 | 53.746 | 17 | 7.0634 | 7.058456 | 49.89 | 1.158962 | 0.329 | 0.2967059 | -0.02441488 | 0.099 | 40.8165
14308 | 19.965833 | 3.1099 | 53.7503 | 18 | 7.0551 | 7.058914 | 49.78 | 1.155024 | 0.3285 | 0.2967153 | -0.02430108 | 0.0989 | 40.8188
14309 | 19.967222 | 3.1099 | 53.7546 | 17 | 7.0593 | 7.059389 | 49.83 | 1.162012 | 0.3283 | 0.2967247 | -0.02418721 | 0.0988 | 40.8144
14310 | 19.968611 | 3.1104 | 53.759 | 18 | 7.0572 | 7.059869 | 49.8 | 1.153311 | 0.3278 | 0.2967349 | -0.02407403 | 0.0987 | 40.8194
14311 | 19.97 | 3.1104 | 53.7633 | 18 | 7.0531 | 7.060336 | 49.75 | 1.156921 | 0.3268 | 0.2967455 | -0.02396364 | 0.0986 | 40.8171
14312 | 19.971389 | 3.1108 | 53.7676 | 18 | 7.0598 | 7.060786 | 49.84 | 1.154974 | 0.3263 | 0.2967569 | -0.02385355 | 0.0984 | 40.8181
14313 | 19.972778 | 3.1108 | 53.772 | 17 | 7.0536 | 7.061263 | 49.75 | 1.156297 | 0.3253 | 0.2967683 | -0.02374574 | 0.0983 | 40.8171
14314 | 19.974167 | 3.111 | 53.7763 | 18 | 7.0603 | 7.061735 | 49.85 | 1.156687 | 0.3252 | 0.2967795 | -0.02363636 | 0.0982 | 40.8167
14315 | 19.975556 | 3.111 | 53.7806 | 18 | 7.0623 | 7.062187 | 49.88 | 1.15664 | 0.325 | 0.2967907 | -0.02357346 | 0.098 | 40.8165
14316 | 19.976944 | 3.1108 | 53.785 | 18 | 7.0706 | 7.062663 | 49.99 | 1.166666 | 0.3258 | 0.2968023 | -0.02346312 | 0.0979 | 40.8102
14317 | 19.978611 | 3.1108 | 53.7893 | 18 | 7.0659 | 7.063132 | 49.93 | 1.157973 | 0.3258 | 0.2968136 | -0.0233521 | 0.0977 | 40.8156
14318 | 19.98 | 3.1107 | 53.7936 | 18 | 7.0593 | 7.063579 | 49.83 | 1.158867 | 0.3251 | 0.2968247 | -0.02324315 | 0.0975 | 40.8149
14319 | 19.981389 | 3.1107 | 53.7979 | 17 | 7.0654 | 7.064042 | 49.92 | 1.162253 | 0.3249 | 0.2968365 | -0.02313481 | 0.0973 | 40.8127
14320 | 19.982778 | 3.1105 | 53.8023 | 18 | 7.0587 | 7.064516 | 49.83 | 1.159337 | 0.3246 | 0.2968482 | -0.02302696 | 0.0971 | 40.8142
14321 | 19.984167 | 3.1105 | 53.8066 | 17 | 7.0629 | 7.064968 | 49.88 | 1.160163 | 0.3241 | 0.2968602 | -0.02291981 | 0.0969 | 40.8136
14322 | 19.985556 | 3.1102 | 53.8109 | 18 | 7.0587 | 7.065426 | 49.83 | 1.15679 | 0.3232 | 0.2968717 | -0.02281464 | 0.0967 | 40.8154
14323 | 19.986944 | 3.1102 | 53.8152 | 18 | 7.0695 | 7.065897 | 49.98 | 1.16375 | 0.3231 | 0.2968828 | -0.02270928 | 0.0965 | 40.8111
14324 | 19.988333 | 3.1097 | 53.8196 | 18 | 7.0649 | 7.066352 | 49.91 | 1.160213 | 0.3229 | 0.2968937 | -0.0226046 | 0.0963 | 40.813
14325 | 19.989722 | 3.1097 | 53.8239 | 18 | 7.0706 | 7.066822 | 49.99 | 1.163972 | 0.3232 | 0.2969038 | -0.02249964 | 0.0961 | 40.8105
14326 | 19.991111 | 3.1092 | 53.8282 | 18 | 7.0736 | 7.067306 | 50.04 | 1.15997 | 0.3235 | 0.2969155 | -0.02239399 | 0.0958 | 40.8128
14327 | 19.9925 | 3.1092 | 53.8326 | 17 | 7.07 | 7.067755 | 49.99 | 1.164711 | 0.3237 | 0.2969269 | -0.02228845 | 0.0956 | 40.8097
14328 | 19.993889 | 3.1085 | 53.8369 | 17 | 7.0649 | 7.068183 | 49.91 | 1.163621 | 0.3232 | 0.2969378 | -0.02218419 | 0.0954 | 40.8102
14329 | 19.995278 | 3.1085 | 53.8412 | 18 | 7.0726 | 7.068631 | 50.02 | 1.169002 | 0.3236 | 0.2969492 | -0.02212602 | 0.0951 | 40.8068
14330 | 19.996667 | 3.1074 | 53.8455 | 17 | 7.0716 | 7.069107 | 50.01 | 1.160747 | 0.3239 | 0.2969601 | -0.0220206 | 0.0949 | 40.8116
14331 | 19.998056 | 3.1074 | 53.8499 | 17 | 7.0629 | 7.069585 | 49.88 | 1.160973 | 0.3233 | 0.2969706 | -0.02191597 | 0.0946 | 40.8113
14332 | 19.999444 | 3.1066 | 53.8542 | 18 | 7.0808 | 7.070019 | 50.14 | 1.168046 | 0.3242 | 0.2969808 | -0.02180977 | 0.0943 | 40.8068
14333 | 20.000833 | 3.1066 | 53.8585 | 17 | 7.0716 | 7.070461 | 50.01 | 1.167208 | 0.3242 | 0.2969905 | -0.02170279 | 0.0941 | 40.8072
14334 | 20.002222 | 3.1057 | 53.8628 | 17 | 7.0767 | 7.070933 | 50.08 | 1.166407 | 0.3242 | 0.2970001 | -0.02159542 | 0.0938 | 40.8075
14335 | 20.003611 | 3.1057 | 53.8672 | 18 | 7.0726 | 7.07143 | 50.02 | 1.161216 | 0.3249 | 0.2970097 | -0.02148708 | 0.0935 | 40.8104
14336 | 20.005 | 3.1048 | 53.8715 | 16 | 7.0726 | 7.071888 | 50.02 | 1.160267 | 0.3246 | 0.2970189 | -0.02137953 | 0.0932 | 40.8108
14337 | 20.006389 | 3.1048 | 53.8758 | 17 | 7.0747 | 7.072353 | 50.05 | 1.162961 | 0.3243 | 0.2970273 | -0.02127247 | 0.093 | 40.809
14338 | 20.007778 | 3.1038 | 53.8801 | 16 | 7.0849 | 7.072834 | 50.2 | 1.17171 | 0.3255 | 0.2970354 | -0.02116405 | 0.0927 | 40.8035
14339 | 20.009167 | 3.1038 | 53.8845 | 17 | 7.0716 | 7.073317 | 50.01 | 1.166385 | 0.3255 | 0.2970433 | -0.02105525 | 0.0924 | 40.8066
14340 | 20.010556 | 3.1028 | 53.8888 | 16 | 7.0644 | 7.073764 | 49.91 | 1.162959 | 0.3248 | 0.2970506 | -0.02094793 | 0.0921 | 40.8085
14341 | 20.011944 | 3.1028 | 53.8931 | 17 | 7.0788 | 7.074231 | 50.11 | 1.175564 | 0.3252 | 0.2970577 | -0.02084002 | 0.0918 | 40.8007
14342 | 20.013333 | 3.1017 | 53.8974 | 17 | 7.0839 | 7.074722 | 50.18 | 1.171758 | 0.3261 | 0.2970654 | -0.02073075 | 0.0915 | 40.8028
14343 | 20.014722 | 3.1017 | 53.9017 | 18 | 7.0741 | 7.075213 | 50.04 | 1.16672 | 0.3264 | 0.2970728 | -0.02066953 | 0.0912 | 40.8057
14344 | 20.016111 | 3.1002 | 53.906 | 18 | 7.0859 | 7.07573 | 50.21 | 1.170801 | 0.3272 | 0.2970798 | -0.02055831 | 0.0909 | 40.803
14345 | 20.017778 | 3.1002 | 53.9103 | 18 | 7.0777 | 7.076177 | 50.09 | 1.163767 | 0.3269 | 0.2970866 | -0.0204477 | 0.0905 | 40.8074
14346 | 20.019167 | 3.099 | 53.9147 | 17 | 7.0885 | 7.076681 | 50.25 | 1.170829 | 0.3279 | 0.2970938 | -0.02033524 | 0.0902 | 40.8029
14347 | 20.020556 | 3.099 | 53.919 | 18 | 7.088 | 7.077148 | 50.24 | 1.169495 | 0.3284 | 0.2971013 | -0.0202221 | 0.0899 | 40.8036
14348 | 20.021944 | 3.0979 | 53.9233 | 17 | 7.0752 | 7.077615 | 50.06 | 1.168631 | 0.3283 | 0.2971083 | -0.02011055 | 0.0896 | 40.8039
14349 | 20.023333 | 3.0979 | 53.9276 | 18 | 7.0716 | 7.078083 | 50.01 | 1.171975 | 0.3277 | 0.2971145 | -0.01999931 | 0.0893 | 40.8017
14350 | 20.024722 | 3.0967 | 53.9319 | 17 | 7.0777 | 7.078569 | 50.09 | 1.169489 | 0.3275 | 0.2971206 | -0.01988867 | 0.089 | 40.8031
14351 | 20.026111 | 3.0967 | 53.9362 | 17 | 7.0849 | 7.078983 | 50.2 | 1.170557 | 0.3279 | 0.2971268 | -0.01977756 | 0.0887 | 40.8022
14352 | 20.0275 | 3.0955 | 53.9405 | 17 | 7.0777 | 7.079452 | 50.09 | 1.169049 | 0.3275 | 0.2971325 | -0.01966804 | 0.0883 | 40.803
14353 | 20.028889 | 3.0955 | 53.9448 | 17 | 7.0808 | 7.079936 | 50.14 | 1.169375 | 0.3273 | 0.2971378 | -0.01955912 | 0.088 | 40.8026
14354 | 20.030278 | 3.0942 | 53.9491 | 16 | 7.0736 | 7.080394 | 50.04 | 1.168914 | 0.3268 | 0.2971432 | -0.0194514 | 0.0877 | 40.8027
14355 | 20.031667 | 3.0942 | 53.9534 | 16 | 7.0859 | 7.080874 | 50.21 | 1.169891 | 0.3271 | 0.2971482 | -0.0193435 | 0.0874 | 40.802
14356 | 20.033056 | 3.093 | 53.9577 | 16 | 7.0864 | 7.081344 | 50.22 | 1.170954 | 0.3274 | 0.2971523 | -0.01923522 | 0.0871 | 40.8012
14357 | 20.034444 | 3.093 | 53.962 | 15 | 7.0747 | 7.081846 | 50.05 | 1.162542 | 0.327 | 0.2971562 | -0.01917257 | 0.0867 | 40.8061
14358 | 20.035833 | 3.0914 | 53.9663 | 18 | 7.0834 | 7.082302 | 50.17 | 1.171832 | 0.3267 | 0.2971595 | -0.0190659 | 0.0864 | 40.8003
14359 | 20.037222 | 3.0914 | 53.9706 | 17 | 7.07 | 7.082764 | 49.99 | 1.176732 | 0.3259 | 0.297163 | -0.01896012 | 0.0861 | 40.7971
14360 | 20.038611 | 3.0901 | 53.9749 | 17 | 7.0864 | 7.083276 | 50.22 | 1.173915 | 0.3263 | 0.2971657 | -0.01885396 | 0.0858 | 40.7987
14361 | 20.04 | 3.0901 | 53.9792 | 16 | 7.09 | 7.083736 | 50.27 | 1.174994 | 0.327 | 0.2971681 | -0.01874585 | 0.0854 | 40.7979
14362 | 20.041389 | 3.0889 | 53.9835 | 17 | 7.0875 | 7.084223 | 50.23 | 1.175597 | 0.3273 | 0.2971705 | -0.01863727 | 0.0851 | 40.7973
14363 | 20.042778 | 3.0889 | 53.9878 | 16 | 7.0782 | 7.084747 | 50.1 | 1.172477 | 0.3265 | 0.2971727 | -0.01853017 | 0.0848 | 40.799
14364 | 20.044167 | 3.0877 | 53.9921 | 18 | 7.0808 | 7.085213 | 50.14 | 1.170465 | 0.3262 | 0.2971753 | -0.01842339 | 0.0845 | 40.8001
14365 | 20.045556 | 3.0877 | 53.9964 | 18 | 7.087 | 7.085691 | 50.22 | 1.175057 | 0.3258 | 0.297178 | -0.0183177 | 0.0842 | 40.7971
14366 | 20.046944 | 3.0865 | 54.0007 | 17 | 7.0818 | 7.086164 | 50.15 | 1.172905 | 0.3255 | 0.2971805 | -0.0182132 | 0.0839 | 40.7983
14367 | 20.048333 | 3.0865 | 54.005 | 16 | 7.0844 | 7.086394 | 50.19 | 1.175069 | 0.3255 | 0.2971827 | -0.01810931 | 0.0836 | 40.7968
14368 | 20.049722 | 3.0853 | 54.0093 | 17 | 7.0931 | 7.086894 | 50.31 | 1.174138 | 0.3255 | 0.2971838 | -0.01800612 | 0.0833 | 40.7972
14369 | 20.051111 | 3.0853 | 54.0136 | 18 | 7.0859 | 7.087333 | 50.21 | 1.178784 | 0.3252 | 0.2971844 | -0.01790422 | 0.083 | 40.7942
14370 | 20.0525 | 3.0842 | 54.0179 | 17 | 7.089 | 7.087783 | 50.25 | 1.17523 | 0.325 | 0.2971853 | -0.01780293 | 0.0827 | 40.7962
14371 | 20.053889 | 3.0842 | 54.0222 | 17 | 7.0967 | 7.088239 | 50.36 | 1.176903 | 0.3258 | 0.2971863 | -0.01774355 | 0.0824 | 40.795
14372 | 20.055278 | 3.0827 | 54.0265 | 17 | 7.0956 | 7.088699 | 50.35 | 1.17876 | 0.3265 | 0.2971878 | -0.01763952 | 0.0821 | 40.7937
14373 | 20.056667 | 3.0827 | 54.0307 | 17 | 7.0875 | 7.089169 | 50.23 | 1.176781 | 0.3268 | 0.2971897 | -0.01753375 | 0.0818 | 40.7948
14374 | 20.058056 | 3.0817 | 54.035 | 16 | 7.0895 | 7.089633 | 50.26 | 1.177668 | 0.327 | 0.2971912 | -0.01742829 | 0.0815 | 40.7941
14375 | 20.059444 | 3.0817 | 54.0393 | 16 | 7.09 | 7.090077 | 50.27 | 1.174142 | 0.3266 | 0.297192 | -0.01732383 | 0.0812 | 40.796
14376 | 20.060833 | 3.0807 | 54.0436 | 18 | 7.0941 | 7.09055 | 50.33 | 1.177925 | 0.3269 | 0.2971927 | -0.0172192 | 0.081 | 40.7936
14377 | 20.0625 | 3.0807 | 54.0479 | 16 | 7.0972 | 7.091019 | 50.37 | 1.178586 | 0.3271 | 0.2971926 | -0.01711497 | 0.0807 | 40.7933
14378 | 20.063889 | 3.0797 | 54.0522 | 17 | 7.0956 | 7.091523 | 50.35 | 1.179938 | 0.3271 | 0.2971924 | -0.01701165 | 0.0804 | 40.7923
14379 | 20.065278 | 3.0797 | 54.0565 | 17 | 7.0972 | 7.091963 | 50.37 | 1.179993 | 0.3273 | 0.2971918 | -0.01690826 | 0.0801 | 40.7921
14380 | 20.066667 | 3.0788 | 54.0607 | 18 | 7.0956 | 7.092437 | 50.35 | 1.181058 | 0.3271 | 0.2971913 | -0.01680547 | 0.0799 | 40.7913
14381 | 20.068056 | 3.0788 | 54.065 | 18 | 7.0992 | 7.092897 | 50.4 | 1.178633 | 0.3277 | 0.2971909 | -0.01670242 | 0.0796 | 40.7926
14382 | 20.069444 | 3.0779 | 54.0693 | 16 | 7.089 | 7.093312 | 50.25 | 1.180985 | 0.3275 | 0.2971899 | -0.01659949 | 0.0793 | 40.791
14383 | 20.070833 | 3.0779 | 54.0736 | 17 | 7.0992 | 7.093775 | 50.4 | 1.18047 | 0.3276 | 0.2971885 | -0.01649737 | 0.0791 | 40.7912
14384 | 20.072222 | 3.0772 | 54.0779 | 16 | 7.0946 | 7.094243 | 50.33 | 1.177704 | 0.3275 | 0.2971874 | -0.01639586 | 0.0788 | 40.7927
14385 | 20.073611 | 3.0772 | 54.0822 | 17 | 7.0931 | 7.094712 | 50.31 | 1.183379 | 0.327 | 0.2971864 | -0.01633261 | 0.0786 | 40.7891
14386 | 20.075 | 3.0761 | 54.0865 | 17 | 7.0941 | 7.095188 | 50.33 | 1.177442 | 0.3265 | 0.2971847 | -0.01623328 | 0.0783 | 40.7925
14387 | 20.076389 | 3.0761 | 54.0907 | 19 | 7.0936 | 7.095686 | 50.32 | 1.179083 | 0.3265 | 0.2971828 | -0.01613485 | 0.0781 | 40.7914
14388 | 20.077778 | 3.0754 | 54.095 | 18 | 7.1023 | 7.096121 | 50.44 | 1.175004 | 0.327 | 0.2971808 | -0.01603567 | 0.0779 | 40.7937
14389 | 20.079167 | 3.0754 | 54.0993 | 18 | 7.0921 | 7.096582 | 50.3 | 1.17746 | 0.3265 | 0.2971792 | -0.01593799 | 0.0776 | 40.792
14390 | 20.080556 | 3.0747 | 54.1036 | 17 | 7.0921 | 7.097027 | 50.3 | 1.178348 | 0.3256 | 0.2971777 | -0.01584259 | 0.0774 | 40.7913
14391 | 20.081944 | 3.0747 | 54.1078 | 17 | 7.0967 | 7.097499 | 50.36 | 1.177133 | 0.3261 | 0.2971764 | -0.01574653 | 0.0772 | 40.7919
14392 | 20.083333 | 3.0742 | 54.1121 | 17 | 7.1018 | 7.097962 | 50.44 | 1.180743 | 0.326 | 0.2971752 | -0.0156505 | 0.077 | 40.7895
14393 | 20.084722 | 3.0742 | 54.1164 | 17 | 7.1074 | 7.098433 | 50.52 | 1.187504 | 0.3266 | 0.2971742 | -0.01555303 | 0.0768 | 40.7853
14394 | 20.086111 | 3.0737 | 54.1207 | 18 | 7.0926 | 7.098907 | 50.3 | 1.177919 | 0.326 | 0.2971732 | -0.01545764 | 0.0766 | 40.7909
14395 | 20.0875 | 3.0737 | 54.1249 | 17 | 7.1028 | 7.099374 | 50.45 | 1.179225 | 0.3265 | 0.2971723 | -0.01536208 | 0.0764 | 40.79
14396 | 20.088889 | 3.0732 | 54.1292 | 17 | 7.0972 | 7.099862 | 50.37 | 1.183033 | 0.3263 | 0.2971713 | -0.01526832 | 0.0762 | 40.7875
14397 | 20.090278 | 3.0732 | 54.1335 | 16 | 7.1043 | 7.100311 | 50.47 | 1.176523 | 0.3267 | 0.2971703 | -0.0151743 | 0.076 | 40.7913
14398 | 20.091667 | 3.0729 | 54.1378 | 17 | 7.1054 | 7.100749 | 50.49 | 1.183789 | 0.3268 | 0.2971693 | -0.01508002 | 0.0758 | 40.7867
14399 | 20.093056 | 3.0729 | 54.1421 | 16 | 7.1074 | 7.10123 | 50.52 | 1.184286 | 0.3273 | 0.2971683 | -0.01501338 | 0.0756 | 40.7862
14400 | 20.094444 | 3.0724 | 54.1463 | 18 | 7.1201 | 7.101645 | 50.7 | 1.186186 | 0.3288 | 0.2971677 | -0.01491539 | 0.0754 | 40.785
14401 | 20.095833 | 3.0724 | 54.1506 | 17 | 7.0972 | 7.102061 | 50.37 | 1.179138 | 0.3282 | 0.2971668 | -0.0148191 | 0.0753 | 40.7891
14402 | 20.097222 | 3.0723 | 54.1549 | 18 | 7.1059 | 7.102536 | 50.49 | 1.184221 | 0.3289 | 0.2971659 | -0.01472255 | 0.0751 | 40.7858
14403 | 20.098611 | 3.0723 | 54.1591 | 18 | 7.1099 | 7.103003 | 50.55 | 1.18436 | 0.3297 | 0.297165 | -0.01462486 | 0.075 | 40.7856
14404 | 20.100278 | 3.0722 | 54.1634 | 17 | 7.113 | 7.103475 | 50.59 | 1.188688 | 0.3305 | 0.2971641 | -0.01452526 | 0.0748 | 40.7831
14405 | 20.101667 | 3.0722 | 54.1677 | 17 | 7.1191 | 7.103909 | 50.68 | 1.189344 | 0.3317 | 0.2971635 | -0.01442374 | 0.0746 | 40.7825
14406 | 20.103056 | 3.0723 | 54.172 | 18 | 7.1018 | 7.104339 | 50.44 | 1.190362 | 0.3315 | 0.2971629 | -0.01432275 | 0.0745 | 40.7817
14407 | 20.104444 | 3.0723 | 54.1762 | 16 | 7.0962 | 7.104801 | 50.36 | 1.184115 | 0.3305 | 0.2971622 | -0.01422338 | 0.0744 | 40.7854
14408 | 20.105833 | 3.0724 | 54.1805 | 16 | 7.1105 | 7.105248 | 50.56 | 1.185494 | 0.3311 | 0.2971612 | -0.01412257 | 0.0742 | 40.7844
14409 | 20.107222 | 3.0724 | 54.1848 | 17 | 7.0972 | 7.105704 | 50.37 | 1.184018 | 0.3338 | 0.2971602 | -0.01401603 | 0.0741 | 40.7851
14410 | 20.108611 | 3.0726 | 54.1891 | 18 | 7.1069 | 7.106169 | 50.51 | 1.188787 | 0.3338 | 0.2971594 | -0.01390943 | 0.074 | 40.782
14411 | 20.11 | 3.0726 | 54.1934 | 16 | 7.1028 | 7.106662 | 50.45 | 1.188432 | 0.3334 | 0.2971586 | -0.01380435 | 0.0738 | 40.7821
14412 | 20.111389 | 3.0729 | 54.1976 | 16 | 7.1074 | 7.107139 | 50.52 | 1.18347 | 0.3336 | 0.2971582 | -0.01369921 | 0.0737 | 40.785
14413 | 20.112778 | 3.0729 | 54.2019 | 16 | 7.1089 | 7.107589 | 50.54 | 1.189169 | 0.334 | 0.2971576 | -0.01362027 | 0.0736 | 40.7813
14414 | 20.114167 | 3.0731 | 54.2062 | 16 | 7.1028 | 7.108035 | 50.45 | 1.184873 | 0.3335 | 0.2971572 | -0.01351556 | 0.0735 | 40.7838
14415 | 20.115556 | 3.0731 | 54.2105 | 17 | 7.1099 | 7.108495 | 50.55 | 1.19134 | 0.3337 | 0.2971568 | -0.01341042 | 0.0734 | 40.7797
14416 | 20.116944 | 3.0736 | 54.2148 | 19 | 7.1038 | 7.108952 | 50.46 | 1.184907 | 0.3334 | 0.2971562 | -0.0133059 | 0.0733 | 40.7834
14417 | 20.118333 | 3.0736 | 54.219 | 17 | 7.1079 | 7.109415 | 50.52 | 1.192102 | 0.3334 | 0.297156 | -0.01320016 | 0.0732 | 40.7789
14418 | 20.119722 | 3.0742 | 54.2233 | 16 | 7.1084 | 7.109891 | 50.53 | 1.189253 | 0.3333 | 0.2971558 | -0.01309417 | 0.0731 | 40.7805
14419 | 20.121111 | 3.0742 | 54.2276 | 17 | 7.112 | 7.11033 | 50.58 | 1.192363 | 0.3334 | 0.2971554 | -0.01298753 | 0.0731 | 40.7784
14420 | 20.1225 | 3.0749 | 54.2319 | 17 | 7.114 | 7.110784 | 50.61 | 1.18753 | 0.3334 | 0.297155 | -0.01288172 | 0.073 | 40.7812
14421 | 20.123889 | 3.0749 | 54.2362 | 16 | 7.1105 | 7.111287 | 50.56 | 1.185169 | 0.3336 | 0.2971544 | -0.01277624 | 0.0729 | 40.7824
14422 | 20.125278 | 3.0757 | 54.2405 | 18 | 7.1176 | 7.111779 | 50.66 | 1.193967 | 0.3342 | 0.297154 | -0.01266915 | 0.0729 | 40.7769
14423 | 20.126667 | 3.0757 | 54.2447 | 17 | 7.1099 | 7.112256 | 50.55 | 1.184559 | 0.3342 | 0.2971537 | -0.01256279 | 0.0728 | 40.7825
14424 | 20.128056 | 3.0765 | 54.249 | 17 | 7.1054 | 7.112704 | 50.49 | 1.186178 | 0.3334 | 0.2971534 | -0.01245784 | 0.0728 | 40.7814
14425 | 20.129444 | 3.0765 | 54.2533 | 16 | 7.113 | 7.11315 | 50.59 | 1.192084 | 0.333 | 0.2971535 | -0.0123543 | 0.0727 | 40.7776
14426 | 20.130833 | 3.0773 | 54.2576 | 17 | 7.113 | 7.113679 | 50.59 | 1.190776 | 0.3331 | 0.2971541 | -0.01225022 | 0.0727 | 40.7782
14427 | 20.132222 | 3.0773 | 54.2618 | 17 | 7.1166 | 7.114144 | 50.65 | 1.190374 | 0.3334 | 0.2971544 | -0.01217582 | 0.0726 | 40.7783
14428 | 20.133611 | 3.078 | 54.2661 | 16 | 7.1212 | 7.114606 | 50.71 | 1.188362 | 0.3341 | 0.2971543 | -0.01207002 | 0.0726 | 40.7794
14429 | 20.135 | 3.078 | 54.2704 | 16 | 7.115 | 7.115052 | 50.62 | 1.198728 | 0.3342 | 0.2971541 | -0.01196446 | 0.0725 | 40.7729
14430 | 20.136389 | 3.079 | 54.2747 | 17 | 7.114 | 7.115491 | 50.61 | 1.194331 | 0.3345 | 0.297154 | -0.01185846 | 0.0725 | 40.7754
14431 | 20.138056 | 3.079 | 54.279 | 17 | 7.1181 | 7.115939 | 50.67 | 1.192227 | 0.3344 | 0.2971538 | -0.01175387 | 0.0725 | 40.7768
14432 | 20.139444 | 3.08 | 54.2832 | 17 | 7.111 | 7.116412 | 50.57 | 1.190288 | 0.3338 | 0.2971542 | -0.0116509 | 0.0724 | 40.7779
14433 | 20.140833 | 3.08 | 54.2875 | 16 | 7.1176 | 7.116845 | 50.66 | 1.192241 | 0.3335 | 0.2971547 | -0.01154963 | 0.0724 | 40.7765
14434 | 20.142222 | 3.081 | 54.2918 | 16 | 7.1237 | 7.117282 | 50.75 | 1.191009 | 0.3343 | 0.2971553 | -0.01144646 | 0.0724 | 40.7771
14435 | 20.143611 | 3.081 | 54.2961 | 17 | 7.1186 | 7.11771 | 50.67 | 1.187577 | 0.3344 | 0.2971561 | -0.01134285 | 0.0723 | 40.779
14436 | 20.145 | 3.082 | 54.3004 | 16 | 7.111 | 7.118146 | 50.57 | 1.192142 | 0.3338 | 0.2971565 | -0.01124026 | 0.0723 | 40.7761
14437 | 20.146389 | 3.082 | 54.3046 | 17 | 7.1212 | 7.118582 | 50.71 | 1.195244 | 0.334 | 0.2971572 | -0.01113714 | 0.0723 | 40.774
14438 | 20.147778 | 3.0829 | 54.3089 | 17 | 7.1262 | 7.11905 | 50.78 | 1.192343 | 0.3346 | 0.2971582 | -0.01103319 | 0.0722 | 40.7756
14439 | 20.149167 | 3.0829 | 54.3132 | 16 | 7.1222 | 7.119535 | 50.73 | 1.191113 | 0.3351 | 0.2971588 | -0.01092801 | 0.0722 | 40.7762
14440 | 20.150556 | 3.084 | 54.3175 | 17 | 7.1171 | 7.120006 | 50.65 | 1.194418 | 0.3351 | 0.2971591 | -0.01082278 | 0.0722 | 40.774
14441 | 20.151944 | 3.084 | 54.3218 | 16 | 7.1181 | 7.12046 | 50.67 | 1.196643 | 0.335 | 0.2971593 | -0.01074593 | 0.0722 | 40.7725
14442 | 20.153333 | 3.0848 | 54.3261 | 17 | 7.115 | 7.120863 | 50.62 | 1.189769 | 0.3349 | 0.2971597 | -0.01064133 | 0.0721 | 40.7765
14443 | 20.154722 | 3.0848 | 54.3304 | 17 | 7.1135 | 7.121313 | 50.6 | 1.192231 | 0.3339 | 0.2971601 | -0.01053884 | 0.0721 | 40.7749
14444 | 20.156111 | 3.0858 | 54.3347 | 18 | 7.1105 | 7.121795 | 50.56 | 1.192218 | 0.3341 | 0.2971607 | -0.01043619 | 0.0721 | 40.7747
14445 | 20.1575 | 3.0858 | 54.339 | 17 | 7.1262 | 7.122238 | 50.78 | 1.196857 | 0.3347 | 0.2971615 | -0.01033243 | 0.072 | 40.7717
14446 | 20.158889 | 3.0869 | 54.3433 | 16 | 7.1324 | 7.122707 | 50.87 | 1.200278 | 0.3358 | 0.2971621 | -0.01022676 | 0.072 | 40.7695
14447 | 20.160278 | 3.0869 | 54.3476 | 16 | 7.1206 | 7.123127 | 50.7 | 1.196227 | 0.3352 | 0.2971623 | -0.01012192 | 0.072 | 40.7718
14448 | 20.161667 | 3.088 | 54.3519 | 16 | 7.1181 | 7.123581 | 50.67 | 1.196513 | 0.3352 | 0.2971625 | -0.01001693 | 0.072 | 40.7714
14449 | 20.163056 | 3.088 | 54.3562 | 17 | 7.1222 | 7.124013 | 50.73 | 1.196194 | 0.335 | 0.2971621 | -0.009912777 | 0.072 | 40.7714
14450 | 20.164444 | 3.0891 | 54.3605 | 18 | 7.1186 | 7.12451 | 50.67 | 1.194418 | 0.3348 | 0.2971616 | -0.009810137 | 0.072 | 40.7723
14451 | 20.165833 | 3.0891 | 54.3648 | 17 | 7.1242 | 7.124935 | 50.75 | 1.196222 | 0.3349 | 0.297161 | -0.009707841 | 0.0719 | 40.7711
14452 | 20.167222 | 3.0902 | 54.3691 | 17 | 7.1217 | 7.12539 | 50.72 | 1.194001 | 0.3345 | 0.2971605 | -0.009605987 | 0.0719 | 40.7723
14453 | 20.168611 | 3.0902 | 54.3734 | 17 | 7.1308 | 7.125839 | 50.85 | 1.200536 | 0.335 | 0.2971607 | -0.00950311 | 0.0719 | 40.7681
14454 | 20.17 | 3.0912 | 54.3776 | 17 | 7.1222 | 7.126312 | 50.73 | 1.195872 | 0.3347 | 0.2971611 | -0.009401065 | 0.0719 | 40.7708
14455 | 20.171389 | 3.0912 | 54.3819 | 17 | 7.1344 | 7.126759 | 50.9 | 1.197716 | 0.3354 | 0.2971615 | -0.009324475 | 0.0718 | 40.7695
14456 | 20.172778 | 3.0921 | 54.3862 | 17 | 7.1318 | 7.127181 | 50.86 | 1.199171 | 0.3357 | 0.2971622 | -0.009220714 | 0.0718 | 40.7685
14457 | 20.174167 | 3.0921 | 54.3906 | 17 | 7.1232 | 7.127635 | 50.74 | 1.200455 | 0.3354 | 0.297163 | -0.009117589 | 0.0718 | 40.7675
14458 | 20.175556 | 3.0933 | 54.3949 | 17 | 7.1425 | 7.128076 | 51.02 | 1.199587 | 0.3368 | 0.2971634 | -0.009011591 | 0.0718 | 40.7679
14459 | 20.176944 | 3.0933 | 54.3992 | 18 | 7.1293 | 7.128569 | 50.83 | 1.205298 | 0.3367 | 0.297164 | -0.008904962 | 0.0718 | 40.7642
14460 | 20.178333 | 3.0945 | 54.4035 | 17 | 7.1273 | 7.128985 | 50.8 | 1.198509 | 0.3364 | 0.2971646 | -0.008799069 | 0.0718 | 40.7682
14461 | 20.179722 | 3.0945 | 54.4078 | 17 | 7.1374 | 7.129447 | 50.94 | 1.203713 | 0.3368 | 0.2971657 | -0.00869108 | 0.0718 | 40.7648
14462 | 20.181111 | 3.0958 | 54.4121 | 17 | 7.1283 | 7.129838 | 50.81 | 1.200012 | 0.3369 | 0.2971654 | -0.00858363 | 0.0718 | 40.7669
14463 | 20.1825 | 3.0958 | 54.4164 | 16 | 7.1288 | 7.130272 | 50.82 | 1.198013 | 0.3367 | 0.2971649 | -0.008477501 | 0.0718 | 40.768
14464 | 20.184167 | 3.097 | 54.4207 | 16 | 7.1252 | 7.130705 | 50.77 | 1.197627 | 0.3362 | 0.297164 | -0.008372399 | 0.0718 | 40.7683
14465 | 20.185556 | 3.097 | 54.425 | 16 | 7.1364 | 7.131004 | 50.93 | 1.204785 | 0.3365 | 0.2971631 | -0.008265885 | 0.0718 | 40.7638
14466 | 20.186944 | 3.0982 | 54.4293 | 17 | 7.1293 | 7.131465 | 50.83 | 1.199094 | 0.3361 | 0.2971621 | -0.008160301 | 0.0718 | 40.7671
14467 | 20.188333 | 3.0982 | 54.4336 | 17 | 7.1313 | 7.13193 | 50.86 | 1.206564 | 0.3362 | 0.2971612 | -0.008054864 | 0.0718 | 40.7624
14468 | 20.189722 | 3.0995 | 54.438 | 16 | 7.139 | 7.132377 | 50.96 | 1.205469 | 0.3367 | 0.2971602 | -0.007949285 | 0.0718 | 40.7628
14469 | 20.191111 | 3.0995 | 54.4423 | 18 | 7.1344 | 7.132832 | 50.9 | 1.206367 | 0.3371 | 0.2971589 | -0.00787252 | 0.0718 | 40.7621
14470 | 20.1925 | 3.1006 | 54.4466 | 17 | 7.1283 | 7.133262 | 50.81 | 1.201722 | 0.3363 | 0.2971569 | -0.007767962 | 0.0718 | 40.7648
14471 | 20.193889 | 3.1006 | 54.4509 | 17 | 7.1293 | 7.133701 | 50.83 | 1.201632 | 0.336 | 0.2971547 | -0.007663943 | 0.0718 | 40.7647
14472 | 20.195278 | 3.1019 | 54.4552 | 16 | 7.1349 | 7.134185 | 50.91 | 1.204549 | 0.3361 | 0.2971526 | -0.00755861 | 0.0718 | 40.7627
14473 | 20.196667 | 3.1019 | 54.4595 | 16 | 7.1324 | 7.134624 | 50.87 | 1.20368 | 0.3355 | 0.2971483 | -0.007454887 | 0.0718 | 40.7631
14474 | 20.198056 | 3.1033 | 54.4639 | 18 | 7.1324 | 7.13508 | 50.87 | 1.205177 | 0.3353 | 0.2971439 | -0.007351507 | 0.0718 | 40.762
14475 | 20.199444 | 3.1033 | 54.4682 | 16 | 7.1374 | 7.135531 | 50.94 | 1.205513 | 0.3358 | 0.2971392 | -0.007247786 | 0.0718 | 40.7616
14476 | 20.200833 | 3.1047 | 54.4725 | 16 | 7.1298 | 7.135934 | 50.83 | 1.202856 | 0.3354 | 0.2971346 | -0.007145579 | 0.0719 | 40.763
14477 | 20.202222 | 3.1047 | 54.4768 | 16 | 7.1359 | 7.136376 | 50.92 | 1.201631 | 0.335 | 0.2971299 | -0.007044787 | 0.0719 | 40.7636
14478 | 20.203611 | 3.1061 | 54.4811 | 18 | 7.1476 | 7.136805 | 51.09 | 1.210217 | 0.336 | 0.2971253 | -0.006941904 | 0.0719 | 40.7582
14479 | 20.205 | 3.1061 | 54.4855 | 18 | 7.1303 | 7.137249 | 50.84 | 1.204251 | 0.3355 | 0.2971204 | -0.00683995 | 0.0719 | 40.7616
14480 | 20.206389 | 3.1075 | 54.4898 | 17 | 7.1313 | 7.137706 | 50.86 | 1.204017 | 0.3348 | 0.2971152 | -0.006739022 | 0.0719 | 40.7616
14481 | 20.207778 | 3.1075 | 54.4941 | 16 | 7.1385 | 7.13812 | 50.96 | 1.206753 | 0.3348 | 0.2971103 | -0.006638535 | 0.072 | 40.7598
14482 | 20.209167 | 3.1089 | 54.4984 | 16 | 7.1379 | 7.138611 | 50.95 | 1.204661 | 0.3347 | 0.2971052 | -0.006538392 | 0.072 | 40.7609
14483 | 20.210556 | 3.1089 | 54.5027 | 18 | 7.1359 | 7.139053 | 50.92 | 1.206893 | 0.3346 | 0.2971005 | -0.006468386 | 0.072 | 40.7594
14484 | 20.211944 | 3.1101 | 54.5071 | 17 | 7.1344 | 7.139496 | 50.9 | 1.204826 | 0.3341 | 0.297096 | -0.006369639 | 0.072 | 40.7604
14485 | 20.213333 | 3.1101 | 54.5114 | 16 | 7.1354 | 7.139944 | 50.91 | 1.204721 | 0.3337 | 0.2970914 | -0.006272209 | 0.0721 | 40.7603
14486 | 20.214722 | 3.1114 | 54.5157 | 16 | 7.1232 | 7.140407 | 50.74 | 1.202638 | 0.3325 | 0.2970865 | -0.006177457 | 0.0721 | 40.7614
14487 | 20.216111 | 3.1114 | 54.5201 | 16 | 7.1435 | 7.140855 | 51.03 | 1.207313 | 0.3327 | 0.2970815 | -0.006082462 | 0.0721 | 40.7584
14488 | 20.2175 | 3.1128 | 54.5244 | 17 | 7.1445 | 7.141316 | 51.04 | 1.208653 | 0.3326 | 0.2970766 | -0.005987127 | 0.0721 | 40.7574
14489 | 20.218889 | 3.1128 | 54.5287 | 16 | 7.1486 | 7.141764 | 51.1 | 1.208665 | 0.333 | 0.2970719 | -0.005891353 | 0.0721 | 40.7572
14490 | 20.220556 | 3.1141 | 54.5331 | 16 | 7.1374 | 7.142205 | 50.94 | 1.21276 | 0.3329 | 0.2970673 | -0.005795824 | 0.0722 | 40.7548
14491 | 20.221944 | 3.1141 | 54.5374 | 17 | 7.1359 | 7.142681 | 50.92 | 1.210291 | 0.3319 | 0.2970625 | -0.005702778 | 0.0722 | 40.7561
14492 | 20.223333 | 3.1153 | 54.5417 | 17 | 7.1542 | 7.143113 | 51.18 | 1.21198 | 0.3329 | 0.2970577 | -0.005607054 | 0.0722 | 40.7549
14493 | 20.224722 | 3.1153 | 54.5461 | 17 | 7.1471 | 7.143549 | 51.08 | 1.211198 | 0.3331 | 0.2970529 | -0.005510405 | 0.0722 | 40.7552
14494 | 20.226111 | 3.1164 | 54.5504 | 18 | 7.144 | 7.143957 | 51.04 | 1.20748 | 0.3329 | 0.2970481 | -0.005414583 | 0.0722 | 40.7573
14495 | 20.2275 | 3.1164 | 54.5547 | 18 | 7.1339 | 7.144368 | 50.89 | 1.20729 | 0.3326 | 0.2970435 | -0.005318712 | 0.0722 | 40.7572
14496 | 20.228889 | 3.1176 | 54.5591 | 16 | 7.1511 | 7.144847 | 51.14 | 1.214874 | 0.3335 | 0.2970388 | -0.005221428 | 0.0722 | 40.7524
14497 | 20.230278 | 3.1176 | 54.5634 | 18 | 7.1456 | 7.145301 | 51.06 | 1.213795 | 0.3336 | 0.2970335 | -0.005156051 | 0.0722 | 40.7529
14498 | 20.231667 | 3.1186 | 54.5678 | 17 | 7.1456 | 7.145778 | 51.06 | 1.212186 | 0.3339 | 0.2970281 | -0.00505821 | 0.0722 | 40.7537
14499 | 20.233056 | 3.1186 | 54.5721 | 17 | 7.1522 | 7.14619 | 51.15 | 1.211375 | 0.3362 | 0.297023 | -0.004956627 | 0.0722 | 40.754
14500 | 20.234444 | 3.1198 | 54.5765 | 17 | 7.1456 | 7.146661 | 51.06 | 1.211851 | 0.3357 | 0.2970176 | -0.004855584 | 0.0722 | 40.7535
14501 | 20.235833 | 3.1198 | 54.5808 | 16 | 7.1461 | 7.147095 | 51.07 | 1.212791 | 0.3354 | 0.2970122 | -0.004755759 | 0.0722 | 40.7528
14502 | 20.237222 | 3.121 | 54.5851 | 17 | 7.1405 | 7.147559 | 50.99 | 1.215377 | 0.335 | 0.2970068 | -0.004656279 | 0.0722 | 40.751
14503 | 20.238611 | 3.121 | 54.5895 | 17 | 7.1511 | 7.148008 | 51.14 | 1.210038 | 0.3353 | 0.2970013 | -0.004556072 | 0.0722 | 40.754
14504 | 20.24 | 3.1222 | 54.5938 | 16 | 7.1522 | 7.148468 | 51.15 | 1.215631 | 0.3354 | 0.2969954 | -0.004454457 | 0.0722 | 40.7505
14505 | 20.241389 | 3.1222 | 54.5982 | 17 | 7.1532 | 7.148917 | 51.17 | 1.214959 | 0.3358 | 0.2969898 | -0.00435221 | 0.0722 | 40.7507
14506 | 20.242778 | 3.1234 | 54.6025 | 17 | 7.1486 | 7.149334 | 51.1 | 1.211153 | 0.3356 | 0.2969843 | -0.004250306 | 0.0722 | 40.7528
14507 | 20.244167 | 3.1234 | 54.6068 | 17 | 7.1461 | 7.149791 | 51.07 | 1.214986 | 0.335 | 0.2969785 | -0.004149132 | 0.0722 | 40.7503
14508 | 20.245556 | 3.1246 | 54.6112 | 17 | 7.1532 | 7.150235 | 51.17 | 1.214179 | 0.3353 | 0.296973 | -0.004047812 | 0.0722 | 40.7506
14509 | 20.246944 | 3.1246 | 54.6156 | 17 | 7.1481 | 7.150676 | 51.1 | 1.213237 | 0.335 | 0.2969675 | -0.003947028 | 0.0722 | 40.751
14510 | 20.248333 | 3.1257 | 54.6199 | 16 | 7.1435 | 7.151127 | 51.03 | 1.211971 | 0.3343 | 0.2969621 | -0.003848531 | 0.0722 | 40.7516
14511 | 20.249722 | 3.1257 | 54.6242 | 16 | 7.1951 | 7.151608 | 51.77 | 1.222226 | 0.338 | 0.2969562 | -0.003777575 | 0.0722 | 40.7452
14512 | 20.251111 | 3.1267 | 54.6286 | 16 | 7.1547 | 7.152071 | 51.19 | 1.221687 | 0.3381 | 0.2969506 | -0.003671923 | 0.0721 | 40.7453
14513 | 20.2525 | 3.1267 | 54.6329 | 16 | 7.1506 | 7.15255 | 51.13 | 1.214416 | 0.3382 | 0.2969448 | -0.003565742 | 0.0721 | 40.7496
14514 | 20.253889 | 3.1279 | 54.6373 | 17 | 7.1532 | 7.153026 | 51.17 | 1.215934 | 0.3386 | 0.2969397 | -0.003459323 | 0.0721 | 40.7484
14515 | 20.255278 | 3.1279 | 54.6416 | 17 | 7.1481 | 7.153418 | 51.1 | 1.217917 | 0.3381 | 0.2969346 | -0.003353154 | 0.0721 | 40.7471
14516 | 20.256667 | 3.1291 | 54.646 | 17 | 7.1572 | 7.15384 | 51.23 | 1.217681 | 0.3386 | 0.2969294 | -0.003245969 | 0.0721 | 40.747
14517 | 20.258333 | 3.1291 | 54.6504 | 17 | 7.1522 | 7.154291 | 51.15 | 1.215598 | 0.3387 | 0.2969238 | -0.003138838 | 0.0721 | 40.7483
14518 | 20.259722 | 3.1303 | 54.6547 | 16 | 7.1567 | 7.154754 | 51.22 | 1.217674 | 0.3386 | 0.2969182 | -0.003032151 | 0.0721 | 40.7469
14519 | 20.261111 | 3.1303 | 54.659 | 17 | 7.1653 | 7.155183 | 51.34 | 1.214699 | 0.3395 | 0.2969127 | -0.002924158 | 0.0721 | 40.7485
14520 | 20.2625 | 3.1315 | 54.6634 | 17 | 7.1542 | 7.155621 | 51.18 | 1.219783 | 0.3395 | 0.2969073 | -0.002815444 | 0.072 | 40.7452
14521 | 20.263889 | 3.1315 | 54.6678 | 16 | 7.1674 | 7.156065 | 51.37 | 1.219511 | 0.3401 | 0.2969019 | -0.002705619 | 0.072 | 40.7452
14522 | 20.265278 | 3.1327 | 54.6721 | 16 | 7.1552 | 7.156551 | 51.2 | 1.219454 | 0.3396 | 0.2968964 | -0.00259585 | 0.072 | 40.7451
14523 | 20.266667 | 3.1327 | 54.6765 | 16 | 7.1552 | 7.157007 | 51.2 | 1.222397 | 0.3387 | 0.2968908 | -0.002487397 | 0.072 | 40.7431
14524 | 20.268056 | 3.1339 | 54.6808 | 16 | 7.1603 | 7.157457 | 51.27 | 1.219648 | 0.3387 | 0.2968853 | -0.002377927 | 0.072 | 40.7446
14525 | 20.269444 | 3.1339 | 54.6852 | 17 | 7.1577 | 7.157929 | 51.23 | 1.224381 | 0.3385 | 0.2968799 | -0.00231196 | 0.072 | 40.7415
14526 | 20.270833 | 3.1347 | 54.6896 | 17 | 7.1643 | 7.158385 | 51.33 | 1.224345 | 0.3391 | 0.2968747 | -0.002201959 | 0.0719 | 40.7413
14527 | 20.272222 | 3.1347 | 54.6939 | 18 | 7.1542 | 7.158831 | 51.18 | 1.213605 | 0.3382 | 0.2968693 | -0.002093562 | 0.0719 | 40.7477
14528 | 20.273611 | 3.1358 | 54.6983 | 17 | 7.1643 | 7.159287 | 51.33 | 1.218408 | 0.339 | 0.2968642 | -0.001983856 | 0.0719 | 40.7445
14529 | 20.275 | 3.1358 | 54.7026 | 17 | 7.1593 | 7.159738 | 51.25 | 1.220026 | 0.3386 | 0.2968588 | -0.001875074 | 0.0719 | 40.7434
14530 | 20.276389 | 3.137 | 54.707 | 17 | 7.1511 | 7.1602 | 51.14 | 1.21803 | 0.3377 | 0.2968538 | -0.001767312 | 0.0719 | 40.7444
14531 | 20.277778 | 3.137 | 54.7114 | 17 | 7.1613 | 7.160608 | 51.28 | 1.222553 | 0.3378 | 0.2968487 | -0.00165921 | 0.0719 | 40.7414
14532 | 20.279167 | 3.1383 | 54.7157 | 17 | 7.1552 | 7.161036 | 51.2 | 1.222298 | 0.3375 | 0.2968435 | -0.001551641 | 0.0719 | 40.7414
14533 | 20.280556 | 3.1383 | 54.7201 | 18 | 7.1613 | 7.161481 | 51.28 | 1.220208 | 0.337 | 0.2968385 | -0.001444216 | 0.0718 | 40.7425
14534 | 20.281944 | 3.1395 | 54.7245 | 16 | 7.1567 | 7.161941 | 51.22 | 1.22085 | 0.3362 | 0.2968337 | -0.001337806 | 0.0718 | 40.7419
14535 | 20.283333 | 3.1395 | 54.7288 | 17 | 7.1603 | 7.162388 | 51.27 | 1.218431 | 0.3356 | 0.2968292 | -0.001232604 | 0.0718 | 40.7432
14536 | 20.284722 | 3.1407 | 54.7332 | 16 | 7.1684 | 7.162828 | 51.39 | 1.223092 | 0.3357 | 0.2968248 | -0.001126862 | 0.0718 | 40.7402
14537 | 20.286111 | 3.1407 | 54.7376 | 16 | 7.1582 | 7.163281 | 51.24 | 1.222924 | 0.3351 | 0.2968201 | -0.001022327 | 0.0718 | 40.7401
14538 | 20.2875 | 3.142 | 54.7419 | 17 | 7.1674 | 7.163746 | 51.37 | 1.221021 | 0.3357 | 0.296815 | -0.0009164735 | 0.0718 | 40.741
14539 | 20.288889 | 3.142 | 54.7463 | 16 | 7.1598 | 7.164199 | 51.26 | 1.221187 | 0.3355 | 0.2968105 | -0.0008619975 | 0.0718 | 40.7407
14540 | 20.290278 | 3.1429 | 54.7507 | 16 | 7.1638 | 7.164599 | 51.32 | 1.220122 | 0.3356 | 0.2968059 | -0.0007565711 | 0.0718 | 40.7412
14541 | 20.291667 | 3.1429 | 54.7551 | 17 | 7.1593 | 7.165053 | 51.25 | 1.223015 | 0.3352 | 0.2968014 | -0.000651962 | 0.0718 | 40.7392
14542 | 20.293056 | 3.1442 | 54.7594 | 16 | 7.1628 | 7.165534 | 51.31 | 1.221569 | 0.3351 | 0.2967969 | -0.0005470055 | 0.0718 | 40.7399
14543 | 20.294444 | 3.1442 | 54.7638 | 17 | 7.1643 | 7.165981 | 51.33 | 1.225489 | 0.3351 | 0.2967921 | -0.0004409245 | 0.0718 | 40.7373
14544 | 20.295833 | 3.1455 | 54.7682 | 16 | 7.1684 | 7.166452 | 51.39 | 1.227321 | 0.335 | 0.2967875 | -0.0003342994 | 0.0718 | 40.736
14545 | 20.297222 | 3.1455 | 54.7725 | 17 | 7.1598 | 7.166892 | 51.26 | 1.221177 | 0.3345 | 0.296783 | -0.0002282927 | 0.0718 | 40.7396
14546 | 20.298611 | 3.1468 | 54.7769 | 17 | 7.1679 | 7.167361 | 51.38 | 1.224786 | 0.3342 | 0.2967788 | -0.0001222244 | 0.0718 | 40.7372
14547 | 20.300278 | 3.1468 | 54.7813 | 16 | 7.1618 | 7.167783 | 51.29 | 1.225729 | 0.3336 | 0.2967744 | -1.735397e-05 | 0.0719 | 40.7367
14548 | 20.301667 | 3.1481 | 54.7857 | 17 | 7.1668 | 7.168271 | 51.36 | 1.226707 | 0.3334 | 0.2967704 | 8.748326e-05 | 0.0719 | 40.7359
14549 | 20.303056 | 3.1481 | 54.79 | 17 | 7.1835 | 7.168732 | 51.6 | 1.228971 | 0.3347 | 0.2967668 | 0.0001947121 | 0.0719 | 40.7343
14550 | 20.304444 | 3.1495 | 54.7944 | 17 | 7.1714 | 7.16917 | 51.43 | 1.226892 | 0.3349 | 0.2967631 | 0.0003018089 | 0.0719 | 40.7354
14551 | 20.305833 | 3.1495 | 54.7988 | 16 | 7.1658 | 7.169608 | 51.35 | 1.222237 | 0.3343 | 0.2967597 | 0.0004081918 | 0.0719 | 40.738
14552 | 20.307222 | 3.1509 | 54.8032 | 17 | 7.1663 | 7.170064 | 51.36 | 1.224532 | 0.334 | 0.2967566 | 0.0005140559 | 0.0719 | 40.7364
14553 | 20.308611 | 3.1509 | 54.8076 | 18 | 7.1658 | 7.170499 | 51.35 | 1.223552 | 0.3334 | 0.296754 | 0.0005578559 | 0.0719 | 40.7368
14554 | 20.31 | 3.1517 | 54.8119 | 17 | 7.1684 | 7.170939 | 51.39 | 1.226179 | 0.3329 | 0.2967511 | 0.0006613622 | 0.0719 | 40.735
14555 | 20.311389 | 3.1517 | 54.8163 | 18 | 7.1714 | 7.171389 | 51.43 | 1.225971 | 0.3329 | 0.2967483 | 0.0007654182 | 0.0719 | 40.735
14556 | 20.312778 | 3.1529 | 54.8207 | 17 | 7.178 | 7.171828 | 51.52 | 1.230931 | 0.3334 | 0.2967455 | 0.0008707029 | 0.0719 | 40.7318
14557 | 20.314167 | 3.1529 | 54.8251 | 17 | 7.1719 | 7.172273 | 51.44 | 1.226041 | 0.3331 | 0.2967424 | 0.0009751812 | 0.0719 | 40.7345
14558 | 20.315556 | 3.1542 | 54.8295 | 16 | 7.1734 | 7.172703 | 51.46 | 1.228158 | 0.3332 | 0.2967392 | 0.00108021 | 0.0719 | 40.733
14559 | 20.316944 | 3.1542 | 54.8339 | 17 | 7.1704 | 7.17316 | 51.41 | 1.227327 | 0.3329 | 0.2967358 | 0.001184627 | 0.0719 | 40.7333
14560 | 20.318333 | 3.1555 | 54.8383 | 16 | 7.1709 | 7.17361 | 51.42 | 1.227312 | 0.3324 | 0.2967323 | 0.001288044 | 0.0719 | 40.7331
14561 | 20.319722 | 3.1555 | 54.8426 | 17 | 7.1689 | 7.174048 | 51.39 | 1.230235 | 0.3318 | 0.2967288 | 0.001390464 | 0.0719 | 40.7312
14562 | 20.321111 | 3.1568 | 54.847 | 17 | 7.1699 | 7.174495 | 51.41 | 1.22841 | 0.3314 | 0.2967254 | 0.001493631 | 0.0719 | 40.7321
14563 | 20.3225 | 3.1568 | 54.8514 | 17 | 7.1749 | 7.174922 | 51.48 | 1.232277 | 0.3314 | 0.296722 | 0.001597257 | 0.0719 | 40.7295
14564 | 20.323889 | 3.1581 | 54.8558 | 18 | 7.1754 | 7.175365 | 51.49 | 1.230901 | 0.3314 | 0.2967182 | 0.001701149 | 0.0719 | 40.7302
14565 | 20.325278 | 3.1581 | 54.8602 | 18 | 7.1684 | 7.175796 | 51.39 | 1.22718 | 0.3305 | 0.2967143 | 0.001803854 | 0.0719 | 40.7322
14566 | 20.326667 | 3.1594 | 54.8646 | 17 | 7.1694 | 7.17622 | 51.4 | 1.224202 | 0.3296 | 0.2967107 | 0.001905182 | 0.072 | 40.7338
14567 | 20.328056 | 3.1594 | 54.869 | 17 | 7.1835 | 7.176675 | 51.6 | 1.236036 | 0.33 | 0.2967072 | 0.001935271 | 0.0719 | 40.7264
14568 | 20.329444 | 3.1601 | 54.8734 | 16 | 7.1765 | 7.177125 | 51.5 | 1.231017 | 0.33 | 0.2967039 | 0.002037161 | 0.0719 | 40.7293
14569 | 20.330833 | 3.1601 | 54.8778 | 18 | 7.176 | 7.177602 | 51.49 | 1.232324 | 0.3296 | 0.2967006 | 0.002138838 | 0.0719 | 40.7283
14570 | 20.332222 | 3.1613 | 54.8822 | 17 | 7.1795 | 7.178068 | 51.55 | 1.231279 | 0.3295 | 0.2966975 | 0.002240883 | 0.0719 | 40.7287
14571 | 20.333611 | 3.1613 | 54.8866 | 16 | 7.1805 | 7.178482 | 51.56 | 1.229216 | 0.3295 | 0.2966942 | 0.002343296 | 0.0719 | 40.7297
14572 | 20.335 | 3.1626 | 54.891 | 18 | 7.177 | 7.178912 | 51.51 | 1.239307 | 0.3294 | 0.2966908 | 0.002446272 | 0.0719 | 40.7234
14573 | 20.336389 | 3.1626 | 54.8954 | 17 | 7.183 | 7.179352 | 51.6 | 1.234621 | 0.3297 | 0.2966877 | 0.002549813 | 0.0719 | 40.7261
14574 | 20.337778 | 3.1638 | 54.8998 | 17 | 7.1765 | 7.179798 | 51.5 | 1.230077 | 0.3294 | 0.2966842 | 0.002652368 | 0.0719 | 40.7286
14575 | 20.339167 | 3.1638 | 54.9042 | 16 | 7.1744 | 7.180228 | 51.47 | 1.23138 | 0.3286 | 0.2966806 | 0.002753356 | 0.0719 | 40.7276
14576 | 20.340556 | 3.1651 | 54.9086 | 16 | 7.1825 | 7.180688 | 51.59 | 1.236732 | 0.3284 | 0.2966766 | 0.002853845 | 0.0719 | 40.7242
14577 | 20.342222 | 3.1651 | 54.913 | 17 | 7.1825 | 7.181145 | 51.59 | 1.234331 | 0.3289 | 0.2966724 | 0.002955091 | 0.0719 | 40.7257
14578 | 20.343611 | 3.1662 | 54.9174 | 18 | 7.178 | 7.18161 | 51.52 | 1.231728 | 0.3284 | 0.2966682 | 0.003055644 | 0.0719 | 40.7271
14579 | 20.345 | 3.1662 | 54.9218 | 17 | 7.1754 | 7.182076 | 51.49 | 1.23294 | 0.3277 | 0.2966628 | 0.003155018 | 0.0719 | 40.7261
14580 | 20.346389 | 3.1674 | 54.9262 | 18 | 7.1961 | 7.182543 | 51.78 | 1.238933 | 0.3285 | 0.2966566 | 0.00325554 | 0.0719 | 40.7223
14581 | 20.347778 | 3.1674 | 54.9306 | 16 | 7.1881 | 7.182992 | 51.67 | 1.233901 | 0.3286 | 0.2966503 | 0.003278647 | 0.0719 | 40.7251
14582 | 20.349167 | 3.168 | 54.935 | 17 | 7.1825 | 7.183455 | 51.59 | 1.230563 | 0.3286 | 0.2966438 | 0.003379157 | 0.0719 | 40.7269
14583 | 20.350556 | 3.168 | 54.9395 | 17 | 7.1825 | 7.183906 | 51.59 | 1.237045 | 0.3284 | 0.2966372 | 0.003479359 | 0.0719 | 40.7228
14584 | 20.351944 | 3.1691 | 54.9439 | 17 | 7.1886 | 7.18434 | 51.68 | 1.238617 | 0.3285 | 0.2966314 | 0.003580319 | 0.0719 | 40.7216
14585 | 20.353333 | 3.1691 | 54.9483 | 17 | 7.1896 | 7.18483 | 51.69 | 1.23773 | 0.3284 | 0.2966259 | 0.003681168 | 0.0718 | 40.7219
14586 | 20.354722 | 3.1702 | 54.9527 | 18 | 7.185 | 7.185276 | 51.62 | 1.238799 | 0.3285 | 0.2966206 | 0.003782678 | 0.0718 | 40.7211
14587 | 20.356111 | 3.1702 | 54.9571 | 17 | 7.181 | 7.185745 | 51.57 | 1.234724 | 0.3279 | 0.2966154 | 0.00388311 | 0.0718 | 40.7233
14588 | 20.3575 | 3.1713 | 54.9615 | 17 | 7.183 | 7.186188 | 51.6 | 1.239902 | 0.3272 | 0.2966101 | 0.003982175 | 0.0718 | 40.72
14589 | 20.358889 | 3.1713 | 54.9659 | 17 | 7.1855 | 7.186626 | 51.63 | 1.236541 | 0.327 | 0.296605 | 0.004081614 | 0.0718 | 40.7218
14590 | 20.360278 | 3.1724 | 54.9704 | 16 | 7.1876 | 7.187079 | 51.66 | 1.237843 | 0.3273 | 0.2965998 | 0.004181526 | 0.0718 | 40.7208
14591 | 20.361667 | 3.1724 | 54.9748 | 17 | 7.179 | 7.187574 | 51.54 | 1.235139 | 0.3265 | 0.2965947 | 0.004280266 | 0.0718 | 40.7222
14592 | 20.363056 | 3.1736 | 54.9792 | 17 | 7.185 | 7.188022 | 51.62 | 1.23675 | 0.3262 | 0.2965897 | 0.00437919 | 0.0718 | 40.7211
14593 | 20.364444 | 3.1736 | 54.9836 | 16 | 7.1855 | 7.18845 | 51.63 | 1.237745 | 0.3259 | 0.2965844 | 0.004477912 | 0.0718 | 40.7202
14594 | 20.365833 | 3.1747 | 54.988 | 17 | 7.1775 | 7.188933 | 51.52 | 1.235311 | 0.3248 | 0.2965794 | 0.004574209 | 0.0718 | 40.7215
14595 | 20.367222 | 3.1747 | 54.9924 | 17 | 7.177 | 7.189402 | 51.51 | 1.234027 | 0.3237 | 0.2965742 | 0.004582083 | 0.0717 | 40.7221
14596 | 20.368611 | 3.175 | 54.9969 | 17 | 7.1729 | 7.189851 | 51.45 | 1.233823 | 0.3217 | 0.2965689 | 0.004672202 | 0.0717 | 40.722
14597 | 20.37 | 3.175 | 55.0013 | 17 | 7.1931 | 7.190341 | 51.74 | 1.244319 | 0.3214 | 0.2965635 | 0.004761643 | 0.0717 | 40.7154
14598 | 20.371389 | 3.1758 | 55.0057 | 17 | 7.1881 | 7.190795 | 51.67 | 1.234938 | 0.3209 | 0.2965583 | 0.00485031 | 0.0716 | 40.7209
14599 | 20.372778 | 3.1758 | 55.0101 | 17 | 7.1966 | 7.191271 | 51.79 | 1.242317 | 0.3209 | 0.2965528 | 0.004939556 | 0.0716 | 40.7162
14600 | 20.374167 | 3.1766 | 55.0145 | 17 | 7.1941 | 7.191752 | 51.76 | 1.24439 | 0.3208 | 0.2965474 | 0.005029188 | 0.0716 | 40.7147
14601 | 20.375556 | 3.1766 | 55.0189 | 19 | 7.1966 | 7.192203 | 51.79 | 1.239685 | 0.3216 | 0.2965417 | 0.005121237 | 0.0715 | 40.7174
14602 | 20.376944 | 3.1774 | 55.0234 | 17 | 7.1886 | 7.192638 | 51.68 | 1.240889 | 0.321 | 0.2965361 | 0.005212322 | 0.0715 | 40.7164
14603 | 20.378333 | 3.1774 | 55.0278 | 17 | 7.1987 | 7.1931 | 51.82 | 1.24209 | 0.3209 | 0.2965304 | 0.005302635 | 0.0714 | 40.7155
14604 | 20.38 | 3.1781 | 55.0322 | 17 | 7.1941 | 7.193571 | 51.76 | 1.24608 | 0.3206 | 0.2965244 | 0.005393337 | 0.0714 | 40.7131
14605 | 20.381389 | 3.1781 | 55.0366 | 16 | 7.1966 | 7.194015 | 51.79 | 1.243642 | 0.3205 | 0.2965179 | 0.00548443 | 0.0713 | 40.7144
14606 | 20.382778 | 3.1787 | 55.0411 | 16 | 7.1997 | 7.19446 | 51.84 | 1.252597 | 0.3206 | 0.2965118 | 0.005576106 | 0.0713 | 40.7087
14607 | 20.384167 | 3.1787 | 55.0455 | 17 | 7.1926 | 7.194885 | 51.73 | 1.241125 | 0.32 | 0.2965054 | 0.005666821 | 0.0712 | 40.7155
14608 | 20.385556 | 3.1793 | 55.0499 | 18 | 7.1971 | 7.19536 | 51.8 | 1.244306 | 0.32 | 0.2964988 | 0.005758316 | 0.0711 | 40.7134
14609 | 20.386944 | 3.1793 | 55.0543 | 16 | 7.1891 | 7.195846 | 51.68 | 1.240841 | 0.3194 | 0.2964921 | 0.00575099 | 0.0711 | 40.7152
14610 | 20.388333 | 3.1791 | 55.0588 | 16 | 7.1987 | 7.19629 | 51.82 | 1.243297 | 0.3189 | 0.2964855 | 0.00584019 | 0.071 | 40.7135
14611 | 20.389722 | 3.1791 | 55.0632 | 17 | 7.1956 | 7.196754 | 51.78 | 1.246344 | 0.3186 | 0.2964791 | 0.005929399 | 0.0709 | 40.7115
14612 | 20.391111 | 3.1793 | 55.0676 | 16 | 7.1926 | 7.197177 | 51.73 | 1.242398 | 0.3178 | 0.2964736 | 0.00601833 | 0.0707 | 40.7136
14613 | 20.3925 | 3.1793 | 55.0721 | 17 | 7.1997 | 7.197633 | 51.84 | 1.242804 | 0.317 | 0.2964679 | 0.006106792 | 0.0706 | 40.7132
14614 | 20.393889 | 3.1795 | 55.0765 | 18 | 7.1961 | 7.198106 | 51.78 | 1.244762 | 0.3168 | 0.2964625 | 0.006195172 | 0.0705 | 40.7118
14615 | 20.395278 | 3.1795 | 55.0809 | 16 | 7.1966 | 7.198546 | 51.79 | 1.235518 | 0.3167 | 0.2964572 | 0.006283376 | 0.0704 | 40.7172
14616 | 20.396667 | 3.1796 | 55.0853 | 17 | 7.1946 | 7.199001 | 51.76 | 1.243321 | 0.3164 | 0.2964515 | 0.006371307 | 0.0703 | 40.7122
14617 | 20.398056 | 3.1796 | 55.0897 | 17 | 7.2012 | 7.199452 | 51.86 | 1.244387 | 0.3161 | 0.2964457 | 0.006458676 | 0.0702 | 40.7114
14618 | 20.399444 | 3.1797 | 55.0942 | 17 | 7.2012 | 7.199929 | 51.86 | 1.247237 | 0.3158 | 0.2964397 | 0.00654809 | 0.0701 | 40.7094
14619 | 20.400833 | 3.1797 | 55.0986 | 18 | 7.1992 | 7.200377 | 51.83 | 1.246224 | 0.3194 | 0.2964336 | 0.006645151 | 0.0699 | 40.7098
14620 | 20.402222 | 3.1798 | 55.103 | 16 | 7.1901 | 7.200824 | 51.7 | 1.242049 | 0.3183 | 0.2964272 | 0.00673943 | 0.0698 | 40.7121
14621 | 20.403611 | 3.1798 | 55.1074 | 17 | 7.2042 | 7.2013 | 51.9 | 1.249029 | 0.3186 | 0.2964206 | 0.006835078 | 0.0697 | 40.7077
14622 | 20.405 | 3.1799 | 55.1118 | 17 | 7.2027 | 7.201767 | 51.88 | 1.245049 | 0.3187 | 0.2964138 | 0.006931036 | 0.0695 | 40.7099
14623 | 20.406389 | 3.1799 | 55.1163 | 17 | 7.2032 | 7.202232 | 51.89 | 1.247645 | 0.3187 | 0.2964068 | 0.006913129 | 0.0694 | 40.7081
14624 | 20.407778 | 3.1792 | 55.1207 | 18 | 7.2062 | 7.202738 | 51.93 | 1.247522 | 0.3188 | 0.2963999 | 0.007009107 | 0.0692 | 40.708
14625 | 20.409167 | 3.1792 | 55.1251 | 17 | 7.1997 | 7.203229 | 51.84 | 1.249726 | 0.3184 | 0.2963928 | 0.007103753 | 0.0691 | 40.7064
14626 | 20.410556 | 3.1791 | 55.1296 | 17 | 7.2082 | 7.203685 | 51.96 | 1.251032 | 0.3184 | 0.2963857 | 0.007198707 | 0.0689 | 40.7054
14627 | 20.411944 | 3.1791 | 55.134 | 19 | 7.2138 | 7.204149 | 52.04 | 1.252188 | 0.3189 | 0.2963783 | 0.007295223 | 0.0688 | 40.7045
14628 | 20.413333 | 3.1791 | 55.1384 | 18 | 7.1992 | 7.2046 | 51.83 | 1.246097 | 0.3185 | 0.2963713 | 0.007391565 | 0.0686 | 40.708
14629 | 20.414722 | 3.1791 | 55.1428 | 18 | 7.2057 | 7.205068 | 51.92 | 1.249131 | 0.3183 | 0.2963641 | 0.007488314 | 0.0685 | 40.7059
14630 | 20.416111 | 3.1791 | 55.1472 | 16 | 7.1982 | 7.205557 | 51.81 | 1.24867 | 0.3173 | 0.2963568 | 0.007583543 | 0.0683 | 40.706
14631 | 20.4175 | 3.1791 | 55.1517 | 16 | 7.2052 | 7.206048 | 51.91 | 1.248949 | 0.3175 | 0.2963494 | 0.007678602 | 0.0682 | 40.7056
14632 | 20.419167 | 3.179 | 55.1561 | 17 | 7.2072 | 7.206552 | 51.94 | 1.251437 | 0.3172 | 0.2963423 | 0.007773201 | 0.0681 | 40.7041
14633 | 20.420556 | 3.179 | 55.1605 | 17 | 7.2133 | 7.207025 | 52.03 | 1.250677 | 0.3174 | 0.2963348 | 0.00786792 | 0.0679 | 40.7044
14634 | 20.421944 | 3.179 | 55.1649 | 16 | 7.2158 | 7.207499 | 52.07 | 1.254767 | 0.3183 | 0.2963282 | 0.007964783 | 0.0678 | 40.7017
14635 | 20.423333 | 3.179 | 55.1694 | 16 | 7.2062 | 7.207964 | 51.93 | 1.251082 | 0.3181 | 0.2963214 | 0.008061475 | 0.0676 | 40.7037
14636 | 20.424722 | 3.179 | 55.1738 | 17 | 7.2097 | 7.208436 | 51.98 | 1.253145 | 0.318 | 0.2963151 | 0.008158285 | 0.0675 | 40.7023
14637 | 20.426111 | 3.179 | 55.1782 | 17 | 7.2017 | 7.208899 | 51.86 | 1.248253 | 0.3175 | 0.2963092 | 0.008133544 | 0.0673 | 40.705
14638 | 20.4275 | 3.1781 | 55.1826 | 17 | 7.2092 | 7.209371 | 51.97 | 1.253054 | 0.3172 | 0.2963032 | 0.008228643 | 0.0671 | 40.7019
14639 | 20.428889 | 3.1781 | 55.1871 | 17 | 7.1992 | 7.209822 | 51.83 | 1.249709 | 0.3161 | 0.2962972 | 0.00832184 | 0.067 | 40.7037
14640 | 20.430278 | 3.1779 | 55.1915 | 17 | 7.2107 | 7.210293 | 51.99 | 1.253886 | 0.3165 | 0.2962912 | 0.008415737 | 0.0668 | 40.7009
14641 | 20.431667 | 3.1779 | 55.1959 | 17 | 7.2107 | 7.210792 | 51.99 | 1.25357 | 0.3164 | 0.2962854 | 0.00851043 | 0.0667 | 40.7009
14642 | 20.433056 | 3.1779 | 55.2003 | 17 | 7.2158 | 7.211257 | 52.07 | 1.251986 | 0.3167 | 0.2962792 | 0.008606017 | 0.0665 | 40.7017
14643 | 20.434444 | 3.1779 | 55.2048 | 17 | 7.2092 | 7.211731 | 51.97 | 1.249741 | 0.3163 | 0.2962727 | 0.008701053 | 0.0664 | 40.7028
14644 | 20.435833 | 3.1779 | 55.2092 | 17 | 7.2112 | 7.212214 | 52 | 1.252675 | 0.3162 | 0.2962658 | 0.008796019 | 0.0662 | 40.7008
14645 | 20.437222 | 3.1779 | 55.2136 | 17 | 7.2107 | 7.212697 | 51.99 | 1.254622 | 0.3159 | 0.2962592 | 0.008890629 | 0.0661 | 40.6994
14646 | 20.438611 | 3.1779 | 55.218 | 18 | 7.2052 | 7.21321 | 51.91 | 1.251498 | 0.3153 | 0.2962525 | 0.0089844 | 0.066 | 40.7011
14647 | 20.44 | 3.1779 | 55.2224 | 17 | 7.2133 | 7.213628 | 52.03 | 1.253276 | 0.3151 | 0.2962452 | 0.009077912 | 0.0658 | 40.6998
14648 | 20.441389 | 3.178 | 55.2269 | 17 | 7.2092 | 7.214086 | 51.97 | 1.25371 | 0.3145 | 0.2962375 | 0.009170684 | 0.0657 | 40.6993
14649 | 20.442778 | 3.178 | 55.2313 | 16 | 7.2138 | 7.214548 | 52.04 | 1.258349 | 0.3146 | 0.2962299 | 0.009264354 | 0.0656 | 40.6963
14650 | 20.444167 | 3.1781 | 55.2357 | 16 | 7.2163 | 7.215014 | 52.07 | 1.252682 | 0.3149 | 0.2962225 | 0.009359021 | 0.0654 | 40.6995
14651 | 20.445556 | 3.1781 | 55.2401 | 17 | 7.2112 | 7.215477 | 52 | 1.252205 | 0.3144 | 0.2962149 | 0.009322284 | 0.0653 | 40.6996
14652 | 20.446944 | 3.1773 | 55.2445 | 17 | 7.2263 | 7.215965 | 52.22 | 1.256642 | 0.3154 | 0.2962071 | 0.009417753 | 0.0651 | 40.6967
14653 | 20.448333 | 3.1773 | 55.249 | 17 | 7.2248 | 7.216515 | 52.2 | 1.255495 | 0.3163 | 0.2961995 | 0.009514407 | 0.065 | 40.6972
14654 | 20.449722 | 3.1773 | 55.2534 | 17 | 7.2188 | 7.216986 | 52.11 | 1.257851 | 0.3161 | 0.2961918 | 0.00961061 | 0.0649 | 40.6955
14655 | 20.451111 | 3.1773 | 55.2578 | 17 | 7.2193 | 7.217478 | 52.12 | 1.256772 | 0.316 | 0.2961843 | 0.009707228 | 0.0647 | 40.696
14656 | 20.4525 | 3.1775 | 55.2622 | 16 | 7.2128 | 7.217964 | 52.02 | 1.252614 | 0.3156 | 0.2961761 | 0.009802819 | 0.0646 | 40.6983
14657 | 20.453889 | 3.1775 | 55.2667 | 16 | 7.2233 | 7.218454 | 52.18 | 1.260201 | 0.3161 | 0.2961678 | 0.00989998 | 0.0645 | 40.6935
14658 | 20.455278 | 3.1778 | 55.2711 | 17 | 7.2248 | 7.218986 | 52.2 | 1.26206 | 0.3168 | 0.29616 | 0.009998134 | 0.0644 | 40.6921
14659 | 20.456944 | 3.1778 | 55.2755 | 17 | 7.2193 | 7.219481 | 52.12 | 1.255406 | 0.3167 | 0.2961522 | 0.01009497 | 0.0643 | 40.6962
14660 | 20.458333 | 3.178 | 55.2799 | 16 | 7.2203 | 7.219922 | 52.13 | 1.258064 | 0.3168 | 0.2961448 | 0.01019289 | 0.0642 | 40.6944
14661 | 20.459722 | 3.178 | 55.2844 | 17 | 7.2183 | 7.22043 | 52.1 | 1.257405 | 0.3168 | 0.2961384 | 0.01029084 | 0.0641 | 40.6946
14662 | 20.461111 | 3.1784 | 55.2888 | 17 | 7.2233 | 7.220881 | 52.18 | 1.260264 | 0.3167 | 0.2961325 | 0.01038882 | 0.064 | 40.6926
14663 | 20.4625 | 3.1784 | 55.2932 | 17 | 7.2148 | 7.221342 | 52.05 | 1.257243 | 0.316 | 0.2961262 | 0.01048606 | 0.0639 | 40.6943
14664 | 20.463889 | 3.1788 | 55.2976 | 17 | 7.2203 | 7.22178 | 52.13 | 1.261706 | 0.3156 | 0.2961201 | 0.01058315 | 0.0638 | 40.6914
14665 | 20.465278 | 3.1788 | 55.302 | 17 | 7.2248 | 7.222244 | 52.2 | 1.257119 | 0.3158 | 0.2961137 | 0.01054582 | 0.0637 | 40.6939
14666 | 20.466667 | 3.1782 | 55.3065 | 17 | 7.2178 | 7.222723 | 52.1 | 1.256611 | 0.3158 | 0.2961077 | 0.01064312 | 0.0635 | 40.694
14667 | 20.468056 | 3.1782 | 55.3109 | 17 | 7.2158 | 7.223164 | 52.07 | 1.258558 | 0.3156 | 0.2961014 | 0.01073959 | 0.0634 | 40.6926
14668 | 20.469444 | 3.1785 | 55.3153 | 17 | 7.2228 | 7.223622 | 52.17 | 1.258237 | 0.3155 | 0.2960957 | 0.01083618 | 0.0633 | 40.6926
14669 | 20.470833 | 3.1785 | 55.3197 | 16 | 7.2228 | 7.224073 | 52.17 | 1.259041 | 0.3154 | 0.2960898 | 0.01093204 | 0.0632 | 40.6919
14670 | 20.472222 | 3.1789 | 55.3242 | 17 | 7.2148 | 7.22454 | 52.05 | 1.257306 | 0.3147 | 0.2960838 | 0.01102658 | 0.0631 | 40.6927
14671 | 20.473611 | 3.1789 | 55.3286 | 17 | 7.2328 | 7.225026 | 52.31 | 1.262091 | 0.3153 | 0.2960778 | 0.01112183 | 0.0631 | 40.6896
14672 | 20.475 | 3.1794 | 55.333 | 17 | 7.2238 | 7.225493 | 52.18 | 1.25975 | 0.3153 | 0.2960718 | 0.01121788 | 0.063 | 40.6908
14673 | 20.476389 | 3.1794 | 55.3374 | 17 | 7.2223 | 7.225992 | 52.16 | 1.255916 | 0.3151 | 0.2960655 | 0.01131358 | 0.0629 | 40.6929
14674 | 20.477778 | 3.1799 | 55.3418 | 17 | 7.2233 | 7.226446 | 52.18 | 1.262375 | 0.315 | 0.2960588 | 0.01140921 | 0.0628 | 40.6888
14675 | 20.479167 | 3.1799 | 55.3463 | 17 | 7.2183 | 7.226918 | 52.1 | 1.257241 | 0.3137 | 0.2960521 | 0.01150209 | 0.0627 | 40.6917
14676 | 20.480556 | 3.1804 | 55.3507 | 17 | 7.2348 | 7.227389 | 52.34 | 1.263998 | 0.3139 | 0.2960459 | 0.01159587 | 0.0627 | 40.6874
14677 | 20.481944 | 3.1804 | 55.3551 | 17 | 7.2278 | 7.227858 | 52.24 | 1.259733 | 0.314 | 0.2960399 | 0.01169045 | 0.0626 | 40.6898
14678 | 20.483333 | 3.1811 | 55.3595 | 17 | 7.2208 | 7.228332 | 52.14 | 1.265496 | 0.3132 | 0.2960344 | 0.01178305 | 0.0625 | 40.6861
14679 | 20.484722 | 3.1811 | 55.364 | 17 | 7.2223 | 7.228781 | 52.16 | 1.260574 | 0.3129 | 0.2960292 | 0.01173787 | 0.0625 | 40.6888
14680 | 20.486111 | 3.1806 | 55.3684 | 17 | 7.2298 | 7.229262 | 52.27 | 1.262715 | 0.3122 | 0.2960245 | 0.0118284 | 0.0624 | 40.6873
14681 | 20.4875 | 3.1806 | 55.3728 | 17 | 7.2338 | 7.229738 | 52.33 | 1.265504 | 0.3127 | 0.29602 | 0.01192011 | 0.0623 | 40.6854
14682 | 20.488889 | 3.1811 | 55.3772 | 18 | 7.2293 | 7.230215 | 52.26 | 1.270806 | 0.3126 | 0.296016 | 0.01201167 | 0.0622 | 40.682
14683 | 20.490278 | 3.1811 | 55.3816 | 17 | 7.2283 | 7.230687 | 52.25 | 1.26032 | 0.3124 | 0.2960123 | 0.01210269 | 0.0621 | 40.6881
14684 | 20.491667 | 3.1816 | 55.3861 | 17 | 7.2238 | 7.231161 | 52.18 | 1.262384 | 0.3122 | 0.296009 | 0.01219346 | 0.0621 | 40.6866
14685 | 20.493056 | 3.1816 | 55.3905 | 16 | 7.2358 | 7.231606 | 52.36 | 1.26564 | 0.3128 | 0.2960056 | 0.01228551 | 0.062 | 40.6845
14686 | 20.494444 | 3.1823 | 55.3949 | 17 | 7.2399 | 7.232067 | 52.42 | 1.268384 | 0.3135 | 0.2960024 | 0.01237876 | 0.062 | 40.6826
14687 | 20.495833 | 3.1823 | 55.3994 | 17 | 7.2389 | 7.232553 | 52.4 | 1.272116 | 0.3143 | 0.2959997 | 0.01247415 | 0.0619 | 40.6801
14688 | 20.497222 | 3.1831 | 55.4038 | 17 | 7.2313 | 7.233006 | 52.29 | 1.265394 | 0.3141 | 0.2959972 | 0.01256929 | 0.0619 | 40.684
14689 | 20.498611 | 3.1831 | 55.4082 | 17 | 7.2379 | 7.233424 | 52.39 | 1.266481 | 0.3146 | 0.2959947 | 0.01266542 | 0.0618 | 40.6831
14690 | 20.500278 | 3.1838 | 55.4127 | 17 | 7.2278 | 7.23389 | 52.24 | 1.266336 | 0.3146 | 0.2959925 | 0.01276159 | 0.0618 | 40.6832
14691 | 20.501667 | 3.1838 | 55.4171 | 18 | 7.2243 | 7.234372 | 52.19 | 1.266458 | 0.3139 | 0.2959906 | 0.01285722 | 0.0617 | 40.6829
14692 | 20.503056 | 3.1846 | 55.4215 | 17 | 7.2333 | 7.234855 | 52.32 | 1.26438 | 0.3139 | 0.2959885 | 0.01295336 | 0.0617 | 40.684
14693 | 20.504444 | 3.1846 | 55.4259 | 17 | 7.2394 | 7.235309 | 52.41 | 1.265723 | 0.3143 | 0.2959866 | 0.01290663 | 0.0616 | 40.683
14694 | 20.505833 | 3.1844 | 55.4304 | 17 | 7.2414 | 7.235728 | 52.44 | 1.268911 | 0.3146 | 0.2959854 | 0.01300396 | 0.0616 | 40.6808
14695 | 20.507222 | 3.1844 | 55.4348 | 17 | 7.2409 | 7.23618 | 52.43 | 1.270768 | 0.3149 | 0.2959839 | 0.01310181 | 0.0615 | 40.6795
14696 | 20.508611 | 3.1852 | 55.4393 | 17 | 7.2313 | 7.236626 | 52.29 | 1.273336 | 0.315 | 0.2959829 | 0.01319969 | 0.0615 | 40.6777
14697 | 20.51 | 3.1852 | 55.4437 | 16 | 7.2439 | 7.237052 | 52.47 | 1.268054 | 0.3155 | 0.2959822 | 0.01329818 | 0.0614 | 40.6807
14698 | 20.511389 | 3.1861 | 55.4481 | 17 | 7.2353 | 7.237525 | 52.35 | 1.265251 | 0.3152 | 0.2959813 | 0.01339603 | 0.0614 | 40.6822
14699 | 20.512778 | 3.1861 | 55.4526 | 16 | 7.2399 | 7.238033 | 52.42 | 1.268532 | 0.3152 | 0.2959803 | 0.0134944 | 0.0614 | 40.6799
14700 | 20.514167 | 3.1871 | 55.457 | 17 | 7.2419 | 7.238505 | 52.44 | 1.274166 | 0.3154 | 0.2959792 | 0.01359357 | 0.0613 | 40.6763
14701 | 20.515556 | 3.1871 | 55.4614 | 18 | 7.2389 | 7.238937 | 52.4 | 1.266382 | 0.3159 | 0.2959785 | 0.01369364 | 0.0613 | 40.6808
14702 | 20.516944 | 3.1882 | 55.4659 | 17 | 7.2253 | 7.23938 | 52.21 | 1.265846 | 0.3147 | 0.2959778 | 0.01379068 | 0.0613 | 40.6809
14703 | 20.518333 | 3.1882 | 55.4703 | 16 | 7.2389 | 7.239825 | 52.4 | 1.272666 | 0.315 | 0.2959771 | 0.01388832 | 0.0613 | 40.6766
14704 | 20.519722 | 3.1893 | 55.4748 | 17 | 7.2368 | 7.240294 | 52.37 | 1.266048 | 0.3148 | 0.2959765 | 0.01398591 | 0.0613 | 40.6803
14705 | 20.521111 | 3.1893 | 55.4792 | 17 | 7.2323 | 7.240757 | 52.31 | 1.26639 | 0.3147 | 0.2959761 | 0.01408324 | 0.0613 | 40.6799
14706 | 20.5225 | 3.1904 | 55.4836 | 16 | 7.2373 | 7.241227 | 52.38 | 1.269593 | 0.3146 | 0.2959761 | 0.01418032 | 0.0613 | 40.6778
14707 | 20.523889 | 3.1904 | 55.488 | 18 | 7.2379 | 7.241685 | 52.39 | 1.272133 | 0.3148 | 0.2959761 | 0.01413279 | 0.0613 | 40.676
14708 | 20.525278 | 3.1905 | 55.4925 | 18 | 7.2414 | 7.242158 | 52.44 | 1.27301 | 0.3147 | 0.2959759 | 0.0142299 | 0.0612 | 40.6753
14709 | 20.526667 | 3.1905 | 55.4969 | 17 | 7.2454 | 7.242648 | 52.5 | 1.270872 | 0.3153 | 0.2959765 | 0.01432848 | 0.0612 | 40.6763
14710 | 20.528056 | 3.1917 | 55.5014 | 18 | 7.2358 | 7.243107 | 52.36 | 1.273318 | 0.3153 | 0.2959774 | 0.01442691 | 0.0612 | 40.6746
14711 | 20.529444 | 3.1917 | 55.5058 | 16 | 7.2389 | 7.2436 | 52.4 | 1.269422 | 0.3149 | 0.2959784 | 0.01452451 | 0.0612 | 40.6768
14712 | 20.530833 | 3.1929 | 55.5103 | 18 | 7.2554 | 7.244074 | 52.64 | 1.276274 | 0.3164 | 0.2959799 | 0.01462549 | 0.0612 | 40.6724
14713 | 20.532222 | 3.1929 | 55.5147 | 16 | 7.2399 | 7.244528 | 52.42 | 1.273141 | 0.3157 | 0.2959817 | 0.01472431 | 0.0613 | 40.6741
14714 | 20.533611 | 3.1943 | 55.5191 | 17 | 7.2679 | 7.245017 | 52.82 | 1.275616 | 0.3177 | 0.2959834 | 0.01482709 | 0.0613 | 40.6724
14715 | 20.535 | 3.1943 | 55.5236 | 17 | 7.2494 | 7.245469 | 52.55 | 1.270636 | 0.3181 | 0.2959848 | 0.01493124 | 0.0613 | 40.6751
14716 | 20.536389 | 3.1958 | 55.528 | 17 | 7.2414 | 7.245922 | 52.44 | 1.275713 | 0.3178 | 0.2959868 | 0.01503427 | 0.0614 | 40.6719
14717 | 20.537778 | 3.1958 | 55.5325 | 17 | 7.2494 | 7.246359 | 52.55 | 1.280804 | 0.3182 | 0.2959889 | 0.01513839 | 0.0614 | 40.6685
14718 | 20.539167 | 3.1973 | 55.5369 | 17 | 7.2409 | 7.246837 | 52.43 | 1.271209 | 0.3184 | 0.2959911 | 0.01524264 | 0.0614 | 40.6741
14719 | 20.540833 | 3.1973 | 55.5414 | 17 | 7.2469 | 7.247284 | 52.52 | 1.272604 | 0.3207 | 0.2959935 | 0.01535151 | 0.0615 | 40.6733
14720 | 20.542222 | 3.199 | 55.5458 | 17 | 7.2499 | 7.247754 | 52.56 | 1.277336 | 0.3211 | 0.2959958 | 0.01546013 | 0.0615 | 40.6703
14721 | 20.543611 | 3.199 | 55.5503 | 19 | 7.2464 | 7.248242 | 52.51 | 1.275136 | 0.3208 | 0.2959987 | 0.01542273 | 0.0615 | 40.6714
14722 | 20.545 | 3.1995 | 55.5547 | 17 | 7.2464 | 7.248697 | 52.51 | 1.276773 | 0.3207 | 0.2960022 | 0.01553039 | 0.0615 | 40.6702
14723 | 20.546389 | 3.1995 | 55.5592 | 17 | 7.2489 | 7.24915 | 52.55 | 1.274931 | 0.3208 | 0.2960055 | 0.01563807 | 0.0616 | 40.671
14724 | 20.547778 | 3.201 | 55.5636 | 18 | 7.2484 | 7.249586 | 52.54 | 1.275775 | 0.3212 | 0.2960085 | 0.01574539 | 0.0616 | 40.6703
14725 | 20.549167 | 3.201 | 55.5681 | 17 | 7.2504 | 7.250036 | 52.57 | 1.277573 | 0.3215 | 0.2960117 | 0.01585139 | 0.0616 | 40.669
14726 | 20.550556 | 3.2026 | 55.5725 | 17 | 7.2514 | 7.250497 | 52.58 | 1.274102 | 0.3212 | 0.2960147 | 0.01595617 | 0.0617 | 40.6709
14727 | 20.551944 | 3.2026 | 55.577 | 17 | 7.2504 | 7.250972 | 52.57 | 1.275733 | 0.3214 | 0.2960176 | 0.01606164 | 0.0617 | 40.6696
14728 | 20.553333 | 3.2043 | 55.5815 | 17 | 7.2649 | 7.251441 | 52.78 | 1.279196 | 0.3225 | 0.2960209 | 0.01616914 | 0.0618 | 40.6673
14729 | 20.554722 | 3.2043 | 55.5859 | 17 | 7.2584 | 7.25188 | 52.68 | 1.280052 | 0.3231 | 0.2960245 | 0.01627655 | 0.0619 | 40.6666
14730 | 20.556111 | 3.2061 | 55.5904 | 18 | 7.2634 | 7.252323 | 52.76 | 1.280255 | 0.3242 | 0.2960283 | 0.01638571 | 0.0619 | 40.6662
14731 | 20.5575 | 3.2061 | 55.5949 | 17 | 7.2544 | 7.252807 | 52.63 | 1.280701 | 0.3242 | 0.2960325 | 0.01649392 | 0.0619 | 40.6657
14732 | 20.558889 | 3.2078 | 55.5993 | 17 | 7.2534 | 7.253242 | 52.61 | 1.282251 | 0.3244 | 0.2960367 | 0.01660205 | 0.062 | 40.6646
14733 | 20.560278 | 3.2078 | 55.6038 | 17 | 7.2604 | 7.25369 | 52.71 | 1.277562 | 0.3249 | 0.2960411 | 0.01671114 | 0.0621 | 40.6672
14734 | 20.561667 | 3.2097 | 55.6082 | 17 | 7.2444 | 7.254147 | 52.48 | 1.278774 | 0.324 | 0.2960454 | 0.01681785 | 0.0621 | 40.6662
14735 | 20.563056 | 3.2097 | 55.6127 | 17 | 7.2544 | 7.254607 | 52.63 | 1.281293 | 0.3241 | 0.2960503 | 0.01679163 | 0.0622 | 40.6644
14736 | 20.564444 | 3.2105 | 55.6172 | 17 | 7.2564 | 7.25502 | 52.65 | 1.281332 | 0.3243 | 0.296055 | 0.01689871 | 0.0622 | 40.6642
14737 | 20.565833 | 3.2105 | 55.6216 | 17 | 7.2524 | 7.255468 | 52.6 | 1.277363 | 0.3244 | 0.2960596 | 0.01700543 | 0.0623 | 40.6664
14738 | 20.567222 | 3.2122 | 55.6261 | 17 | 7.2524 | 7.255913 | 52.6 | 1.281904 | 0.324 | 0.2960656 | 0.01711138 | 0.0623 | 40.6634
14739 | 20.568611 | 3.2122 | 55.6306 | 18 | 7.2534 | 7.25631 | 52.61 | 1.283981 | 0.324 | 0.2960716 | 0.01721706 | 0.0624 | 40.6619
14740 | 20.57 | 3.2139 | 55.6351 | 18 | 7.2569 | 7.256754 | 52.66 | 1.280682 | 0.3242 | 0.296078 | 0.01732265 | 0.0625 | 40.6636
14741 | 20.571389 | 3.2139 | 55.6395 | 18 | 7.2549 | 7.257204 | 52.63 | 1.280082 | 0.3243 | 0.2960841 | 0.01742796 | 0.0625 | 40.6638
14742 | 20.572778 | 3.2159 | 55.644 | 16 | 7.2629 | 7.257679 | 52.75 | 1.28312 | 0.3248 | 0.2960903 | 0.01753366 | 0.0626 | 40.6617
14743 | 20.574167 | 3.2159 | 55.6485 | 17 | 7.2564 | 7.258129 | 52.65 | 1.284832 | 0.325 | 0.2960967 | 0.01763965 | 0.0627 | 40.6604
14744 | 20.575556 | 3.2178 | 55.653 | 17 | 7.2624 | 7.258566 | 52.74 | 1.282546 | 0.3252 | 0.2961028 | 0.01774537 | 0.0628 | 40.6616
14745 | 20.576944 | 3.2178 | 55.6574 | 17 | 7.2619 | 7.259029 | 52.73 | 1.282533 | 0.3257 | 0.2961097 | 0.01785165 | 0.0628 | 40.6614
14746 | 20.578611 | 3.2196 | 55.6619 | 18 | 7.2698 | 7.259483 | 52.85 | 1.283278 | 0.3265 | 0.2961167 | 0.01795986 | 0.0629 | 40.661
14747 | 20.58 | 3.2196 | 55.6664 | 17 | 7.2609 | 7.259926 | 52.72 | 1.284094 | 0.3263 | 0.2961237 | 0.01806759 | 0.063 | 40.6602
14748 | 20.581389 | 3.2216 | 55.6709 | 17 | 7.2589 | 7.260326 | 52.69 | 1.282398 | 0.3264 | 0.2961307 | 0.01817484 | 0.0631 | 40.661
14749 | 20.582778 | 3.2216 | 55.6754 | 17 | 7.2599 | 7.260814 | 52.71 | 1.283168 | 0.3265 | 0.2961381 | 0.01815456 | 0.0632 | 40.6603
14750 | 20.584167 | 3.2226 | 55.6799 | 17 | 7.2564 | 7.261243 | 52.65 | 1.285603 | 0.3264 | 0.2961463 | 0.01826161 | 0.0632 | 40.6586
14751 | 20.585556 | 3.2226 | 55.6844 | 17 | 7.2674 | 7.261709 | 52.81 | 1.2813 | 0.3275 | 0.2961549 | 0.01837114 | 0.0633 | 40.661
14752 | 20.586944 | 3.2246 | 55.6888 | 18 | 7.2619 | 7.262199 | 52.73 | 1.284949 | 0.3272 | 0.2961639 | 0.01847933 | 0.0634 | 40.6585
14753 | 20.588333 | 3.2246 | 55.6933 | 17 | 7.2694 | 7.262636 | 52.84 | 1.282248 | 0.3278 | 0.2961726 | 0.01858753 | 0.0635 | 40.6599
14754 | 20.589722 | 3.2266 | 55.6978 | 17 | 7.2669 | 7.263071 | 52.81 | 1.286908 | 0.328 | 0.2961816 | 0.01869505 | 0.0636 | 40.6569
14755 | 20.591111 | 3.2266 | 55.7023 | 18 | 7.2649 | 7.263493 | 52.78 | 1.283955 | 0.3285 | 0.296191 | 0.01880342 | 0.0637 | 40.6584
14756 | 20.5925 | 3.2287 | 55.7068 | 17 | 7.2619 | 7.263948 | 52.73 | 1.282628 | 0.3281 | 0.2962004 | 0.01891074 | 0.0638 | 40.659
14757 | 20.593889 | 3.2287 | 55.7113 | 17 | 7.2654 | 7.264408 | 52.79 | 1.2862 | 0.3282 | 0.2962098 | 0.01901853 | 0.0639 | 40.6566
14758 | 20.595278 | 3.2308 | 55.7158 | 17 | 7.2689 | 7.264884 | 52.84 | 1.288309 | 0.3282 | 0.2962194 | 0.01912699 | 0.064 | 40.655
14759 | 20.596667 | 3.2308 | 55.7203 | 17 | 7.2624 | 7.265338 | 52.74 | 1.283912 | 0.3281 | 0.2962293 | 0.01923448 | 0.0641 | 40.6575
14760 | 20.598056 | 3.2329 | 55.7248 | 17 | 7.2664 | 7.265784 | 52.8 | 1.286251 | 0.3281 | 0.2962391 | 0.01934159 | 0.0642 | 40.6558
14761 | 20.599444 | 3.2329 | 55.7293 | 16 | 7.2669 | 7.266248 | 52.81 | 1.287872 | 0.3283 | 0.2962493 | 0.01944831 | 0.0643 | 40.6546
14762 | 20.600833 | 3.2351 | 55.7338 | 17 | 7.2708 | 7.266699 | 52.87 | 1.289626 | 0.329 | 0.2962598 | 0.01955636 | 0.0644 | 40.6533
14763 | 20.602222 | 3.2351 | 55.7383 | 17 | 7.2649 | 7.267122 | 52.78 | 1.287377 | 0.329 | 0.296271 | 0.0195422 | 0.0645 | 40.6544
14764 | 20.603611 | 3.2363 | 55.7428 | 18 | 7.2644 | 7.267712 | 52.77 | 1.285389 | 0.3289 | 0.2962824 | 0.01964985 | 0.0646 | 40.6554
14765 | 20.605 | 3.2363 | 55.7473 | 17 | 7.2619 | 7.268169 | 52.73 | 1.287503 | 0.3286 | 0.296294 | 0.01975701 | 0.0647 | 40.6538
14766 | 20.606389 | 3.2384 | 55.7518 | 17 | 7.2649 | 7.268602 | 52.78 | 1.289701 | 0.3282 | 0.2963061 | 0.01986321 | 0.0648 | 40.6523
14767 | 20.607778 | 3.2384 | 55.7563 | 18 | 7.2763 | 7.269045 | 52.95 | 1.293211 | 0.3286 | 0.2963185 | 0.01996988 | 0.0649 | 40.6499
14768 | 20.609167 | 3.2406 | 55.7608 | 17 | 7.2738 | 7.269467 | 52.91 | 1.287532 | 0.329 | 0.2963308 | 0.02007711 | 0.065 | 40.6531
14769 | 20.610556 | 3.2406 | 55.7653 | 17 | 7.2708 | 7.269903 | 52.87 | 1.290089 | 0.329 | 0.2963429 | 0.02018415 | 0.0651 | 40.6513
14770 | 20.611944 | 3.2428 | 55.7699 | 17 | 7.2698 | 7.270339 | 52.85 | 1.289799 | 0.3288 | 0.2963552 | 0.02028974 | 0.0652 | 40.6512
14771 | 20.613611 | 3.2428 | 55.7744 | 17 | 7.2768 | 7.27079 | 52.95 | 1.292678 | 0.3299 | 0.2963678 | 0.02039828 | 0.0654 | 40.6495
14772 | 20.615 | 3.245 | 55.7789 | 17 | 7.2743 | 7.271257 | 52.92 | 1.294049 | 0.3305 | 0.2963799 | 0.02050738 | 0.0655 | 40.6484
14773 | 20.616389 | 3.245 | 55.7834 | 17 | 7.2679 | 7.271712 | 52.82 | 1.292366 | 0.3302 | 0.2963918 | 0.02061619 | 0.0656 | 40.6492
14774 | 20.617778 | 3.2471 | 55.7879 | 17 | 7.2659 | 7.272188 | 52.79 | 1.290723 | 0.3296 | 0.2964042 | 0.02072326 | 0.0657 | 40.65
14775 | 20.619167 | 3.2471 | 55.7924 | 17 | 7.2748 | 7.272626 | 52.92 | 1.294006 | 0.33 | 0.2964164 | 0.02083061 | 0.0658 | 40.6477
14776 | 20.620556 | 3.2494 | 55.797 | 18 | 7.2773 | 7.273078 | 52.96 | 1.289722 | 0.3304 | 0.2964289 | 0.02093852 | 0.0659 | 40.65
14777 | 20.621944 | 3.2494 | 55.8015 | 17 | 7.2679 | 7.273532 | 52.82 | 1.293852 | 0.3304 | 0.2964417 | 0.02092697 | 0.066 | 40.6473
14778 | 20.623333 | 3.2507 | 55.806 | 17 | 7.2733 | 7.273972 | 52.9 | 1.294874 | 0.3301 | 0.2964547 | 0.02103409 | 0.0661 | 40.6464
14779 | 20.624722 | 3.2507 | 55.8105 | 18 | 7.2763 | 7.274441 | 52.95 | 1.290959 | 0.3302 | 0.2964678 | 0.0211411 | 0.0662 | 40.6486
14780 | 20.626111 | 3.2528 | 55.815 | 16 | 7.2803 | 7.27489 | 53 | 1.295796 | 0.3305 | 0.296481 | 0.02124906 | 0.0663 | 40.6454
14781 | 20.6275 | 3.2528 | 55.8196 | 16 | 7.2728 | 7.27533 | 52.89 | 1.291709 | 0.3303 | 0.2964945 | 0.02135566 | 0.0664 | 40.6476
14782 | 20.628889 | 3.255 | 55.8241 | 17 | 7.2768 | 7.275783 | 52.95 | 1.297952 | 0.3304 | 0.2965077 | 0.02146149 | 0.0665 | 40.6436
14783 | 20.630278 | 3.255 | 55.8286 | 17 | 7.2868 | 7.276199 | 53.1 | 1.295768 | 0.3313 | 0.2965215 | 0.02156815 | 0.0666 | 40.6446
14784 | 20.631667 | 3.2572 | 55.8331 | 17 | 7.2708 | 7.276641 | 52.87 | 1.29681 | 0.3306 | 0.296535 | 0.02167337 | 0.0668 | 40.6438
14785 | 20.633056 | 3.2572 | 55.8376 | 17 | 7.2718 | 7.277098 | 52.88 | 1.29896 | 0.3303 | 0.2965486 | 0.02177771 | 0.0669 | 40.6422
14786 | 20.634444 | 3.2594 | 55.8422 | 18 | 7.2788 | 7.277554 | 52.98 | 1.297679 | 0.3303 | 0.2965623 | 0.02188108 | 0.067 | 40.6427
14787 | 20.635833 | 3.2594 | 55.8467 | 17 | 7.2748 | 7.278005 | 52.92 | 1.29333 | 0.3303 | 0.2965761 | 0.02198434 | 0.0671 | 40.6451
14788 | 20.637222 | 3.2615 | 55.8512 | 17 | 7.2853 | 7.278331 | 53.08 | 1.298268 | 0.3315 | 0.2965899 | 0.02208929 | 0.0672 | 40.6419
14789 | 20.638611 | 3.2615 | 55.8558 | 17 | 7.2818 | 7.278787 | 53.02 | 1.299967 | 0.331 | 0.2966043 | 0.02219231 | 0.0673 | 40.6406
14790 | 20.64 | 3.2636 | 55.8603 | 17 | 7.2788 | 7.279192 | 52.98 | 1.295072 | 0.3317 | 0.2966188 | 0.02229588 | 0.0674 | 40.6433
14791 | 20.641389 | 3.2636 | 55.8648 | 19 | 7.2798 | 7.279634 | 53 | 1.293605 | 0.3321 | 0.296634 | 0.02229148 | 0.0675 | 40.6439
14792 | 20.642778 | 3.2649 | 55.8694 | 16 | 7.2918 | 7.280049 | 53.17 | 1.300746 | 0.3329 | 0.2966489 | 0.02239713 | 0.0676 | 40.6393
14793 | 20.644167 | 3.2649 | 55.8739 | 17 | 7.2748 | 7.280452 | 52.92 | 1.296194 | 0.3327 | 0.2966633 | 0.0225016 | 0.0677 | 40.6419
14794 | 20.645556 | 3.2669 | 55.8785 | 17 | 7.2828 | 7.280889 | 53.04 | 1.296738 | 0.3327 | 0.2966783 | 0.02260481 | 0.0678 | 40.6412
14795 | 20.646944 | 3.2669 | 55.883 | 17 | 7.2828 | 7.281355 | 53.04 | 1.299226 | 0.3327 | 0.2966925 | 0.02270751 | 0.0679 | 40.6395
14796 | 20.648333 | 3.269 | 55.8876 | 17 | 7.2808 | 7.28178 | 53.01 | 1.298582 | 0.3325 | 0.2967067 | 0.02280961 | 0.068 | 40.6396
14797 | 20.649722 | 3.269 | 55.8921 | 17 | 7.2748 | 7.28223 | 52.92 | 1.296377 | 0.332 | 0.296721 | 0.02291063 | 0.0681 | 40.6407
14798 | 20.651111 | 3.2711 | 55.8967 | 18 | 7.2813 | 7.282649 | 53.02 | 1.296158 | 0.3322 | 0.2967355 | 0.02301105 | 0.0682 | 40.6406
14799 | 20.6525 | 3.2711 | 55.9012 | 17 | 7.2858 | 7.283089 | 53.08 | 1.300191 | 0.3327 | 0.2967499 | 0.02311192 | 0.0683 | 40.6379
14800 | 20.653889 | 3.273 | 55.9058 | 18 | 7.2798 | 7.28355 | 53 | 1.296531 | 0.3319 | 0.2967643 | 0.02321123 | 0.0684 | 40.6398
14801 | 20.655556 | 3.273 | 55.9103 | 17 | 7.2828 | 7.283975 | 53.04 | 1.303691 | 0.3319 | 0.2967785 | 0.02331013 | 0.0685 | 40.6355
14802 | 20.656944 | 3.2748 | 55.9149 | 17 | 7.2818 | 7.284454 | 53.02 | 1.294537 | 0.3315 | 0.2967928 | 0.02340794 | 0.0685 | 40.6408
14803 | 20.658333 | 3.2748 | 55.9195 | 17 | 7.2858 | 7.284883 | 53.08 | 1.300187 | 0.3321 | 0.2968073 | 0.02350621 | 0.0686 | 40.6371
14804 | 20.659722 | 3.2765 | 55.924 | 17 | 7.2843 | 7.285317 | 53.06 | 1.29828 | 0.3319 | 0.2968215 | 0.0236032 | 0.0687 | 40.638
14805 | 20.661111 | 3.2765 | 55.9286 | 17 | 7.2828 | 7.285755 | 53.04 | 1.302025 | 0.3321 | 0.296836 | 0.02360285 | 0.0687 | 40.6354
14806 | 20.6625 | 3.2774 | 55.9331 | 17 | 7.2928 | 7.286187 | 53.18 | 1.302628 | 0.3323 | 0.2968511 | 0.02370039 | 0.0688 | 40.6348
14807 | 20.663889 | 3.2774 | 55.9377 | 18 | 7.2898 | 7.286639 | 53.14 | 1.297536 | 0.3325 | 0.2968669 | 0.02379838 | 0.0688 | 40.6376
14808 | 20.665278 | 3.2789 | 55.9422 | 18 | 7.2893 | 7.28708 | 53.13 | 1.299555 | 0.333 | 0.2968827 | 0.02389709 | 0.0688 | 40.6362
14809 | 20.666667 | 3.2789 | 55.9468 | 17 | 7.2938 | 7.287511 | 53.2 | 1.304574 | 0.3337 | 0.2968988 | 0.02399701 | 0.0689 | 40.6329
14810 | 20.668056 | 3.2805 | 55.9514 | 17 | 7.2908 | 7.28795 | 53.16 | 1.303084 | 0.334 | 0.2969143 | 0.02409718 | 0.0689 | 40.6335
14811 | 20.669444 | 3.2805 | 55.956 | 18 | 7.2873 | 7.288385 | 53.1 | 1.299529 | 0.3343 | 0.2969295 | 0.02419683 | 0.069 | 40.6354
14812 | 20.670833 | 3.2821 | 55.9605 | 17 | 7.2948 | 7.288806 | 53.21 | 1.305085 | 0.3347 | 0.2969441 | 0.02429587 | 0.069 | 40.6317
14813 | 20.672222 | 3.2821 | 55.9651 | 17 | 7.2908 | 7.289227 | 53.16 | 1.303664 | 0.3347 | 0.2969587 | 0.02439467 | 0.0691 | 40.6323
14814 | 20.673611 | 3.2835 | 55.9696 | 17 | 7.2918 | 7.289666 | 53.17 | 1.305065 | 0.335 | 0.2969732 | 0.02449458 | 0.0691 | 40.6312
14815 | 20.675 | 3.2835 | 55.9742 | 18 | 7.2967 | 7.290114 | 53.24 | 1.303264 | 0.3353 | 0.2969878 | 0.02459426 | 0.0691 | 40.632
14816 | 20.676389 | 3.2848 | 55.9788 | 17 | 7.2868 | 7.290544 | 53.1 | 1.302416 | 0.3352 | 0.2970025 | 0.0246937 | 0.0691 | 40.6323
14817 | 20.677778 | 3.2848 | 55.9834 | 17 | 7.2977 | 7.290997 | 53.26 | 1.30454 | 0.3357 | 0.2970171 | 0.02479377 | 0.0691 | 40.6307
14818 | 20.679167 | 3.2862 | 55.9879 | 17 | 7.2938 | 7.291408 | 53.2 | 1.306938 | 0.3357 | 0.2970311 | 0.02489388 | 0.0692 | 40.629
14819 | 20.680556 | 3.2862 | 55.9925 | 17 | 7.2898 | 7.29183 | 53.14 | 1.307021 | 0.3357 | 0.297045 | 0.02490155 | 0.0692 | 40.6287
14820 | 20.681944 | 3.2868 | 55.9971 | 17 | 7.2938 | 7.292292 | 53.2 | 1.299737 | 0.3358 | 0.2970587 | 0.02500164 | 0.0692 | 40.6328
14821 | 20.683333 | 3.2868 | 56.0017 | 17 | 7.2928 | 7.292726 | 53.18 | 1.304771 | 0.336 | 0.2970721 | 0.02510216 | 0.0692 | 40.6295
14822 | 20.684722 | 3.288 | 56.0062 | 18 | 7.2918 | 7.293123 | 53.17 | 1.306977 | 0.3362 | 0.2970854 | 0.02520263 | 0.0692 | 40.6279
14823 | 20.686111 | 3.288 | 56.0108 | 17 | 7.3027 | 7.293566 | 53.33 | 1.306349 | 0.3369 | 0.2970986 | 0.0253042 | 0.0692 | 40.628
14824 | 20.6875 | 3.2893 | 56.0154 | 17 | 7.3037 | 7.294026 | 53.34 | 1.308134 | 0.3381 | 0.2971115 | 0.02540839 | 0.0692 | 40.6267
14825 | 20.688889 | 3.2893 | 56.0199 | 17 | 7.2938 | 7.294473 | 53.2 | 1.308974 | 0.3381 | 0.2971238 | 0.02551263 | 0.0692 | 40.6259
14826 | 20.690278 | 3.2907 | 56.0245 | 17 | 7.2957 | 7.294944 | 53.23 | 1.309252 | 0.3381 | 0.2971365 | 0.02561682 | 0.0692 | 40.6255
14827 | 20.691667 | 3.2907 | 56.0291 | 17 | 7.2967 | 7.295356 | 53.24 | 1.306731 | 0.3379 | 0.2971492 | 0.0257204 | 0.0692 | 40.6267
14828 | 20.693056 | 3.292 | 56.0337 | 16 | 7.2977 | 7.295758 | 53.26 | 1.309858 | 0.3379 | 0.2971616 | 0.02582449 | 0.0692 | 40.6245
14829 | 20.694722 | 3.292 | 56.0383 | 18 | 7.2938 | 7.296219 | 53.2 | 1.304502 | 0.3379 | 0.2971742 | 0.02592797 | 0.0692 | 40.6278
14830 | 20.696111 | 3.2931 | 56.0428 | 17 | 7.2967 | 7.296666 | 53.24 | 1.307568 | 0.3378 | 0.2971868 | 0.02603121 | 0.0692 | 40.6257
14831 | 20.6975 | 3.2931 | 56.0474 | 16 | 7.2997 | 7.297057 | 53.29 | 1.310633 | 0.3382 | 0.2971994 | 0.02613498 | 0.0692 | 40.6236
14832 | 20.698889 | 3.2942 | 56.052 | 17 | 7.2957 | 7.297447 | 53.23 | 1.306273 | 0.3381 | 0.2972113 | 0.02623822 | 0.0691 | 40.6259
14833 | 20.700278 | 3.2942 | 56.0566 | 17 | 7.2967 | 7.297922 | 53.24 | 1.306019 | 0.3383 | 0.297223 | 0.02624916 | 0.0691 | 40.6258
14834 | 20.701667 | 3.2946 | 56.0612 | 17 | 7.2997 | 7.2984 | 53.29 | 1.308128 | 0.3383 | 0.2972345 | 0.02635255 | 0.0691 | 40.6242
14835 | 20.703056 | 3.2946 | 56.0658 | 18 | 7.3027 | 7.298821 | 53.33 | 1.311215 | 0.3386 | 0.297245 | 0.02645704 | 0.0691 | 40.6221
14836 | 20.704444 | 3.2957 | 56.0704 | 17 | 7.2997 | 7.299223 | 53.29 | 1.307603 | 0.3385 | 0.2972552 | 0.02656129 | 0.069 | 40.624
14837 | 20.705833 | 3.2957 | 56.0749 | 17 | 7.2987 | 7.299664 | 53.27 | 1.313381 | 0.3381 | 0.2972654 | 0.02666445 | 0.069 | 40.6203
14838 | 20.707222 | 3.2968 | 56.0795 | 17 | 7.3047 | 7.300115 | 53.36 | 1.311079 | 0.3383 | 0.2972757 | 0.02676708 | 0.069 | 40.6214
14839 | 20.708611 | 3.2968 | 56.0841 | 17 | 7.3017 | 7.300562 | 53.31 | 1.312147 | 0.3385 | 0.297286 | 0.02686985 | 0.069 | 40.6204
14840 | 20.71 | 3.2979 | 56.0887 | 17 | 7.3067 | 7.300959 | 53.39 | 1.312717 | 0.3387 | 0.2972959 | 0.0269721 | 0.069 | 40.6198
14841 | 20.711389 | 3.2979 | 56.0933 | 17 | 7.3087 | 7.30136 | 53.42 | 1.31366 | 0.3391 | 0.2973059 | 0.0270742 | 0.069 | 40.619
14842 | 20.712778 | 3.299 | 56.0979 | 18 | 7.3057 | 7.301775 | 53.37 | 1.312319 | 0.3397 | 0.2973158 | 0.0271772 | 0.0689 | 40.6195
14843 | 20.714167 | 3.299 | 56.1025 | 17 | 7.3017 | 7.302218 | 53.31 | 1.310811 | 0.3391 | 0.2973258 | 0.0272792 | 0.0689 | 40.6201
14844 | 20.715556 | 3.3 | 56.1071 | 17 | 7.3047 | 7.30262 | 53.36 | 1.312625 | 0.3391 | 0.2973361 | 0.02738048 | 0.0689 | 40.6188
14845 | 20.716944 | 3.3 | 56.1116 | 18 | 7.3037 | 7.303034 | 53.34 | 1.311307 | 0.3388 | 0.2973466 | 0.02748046 | 0.0689 | 40.6193
14846 | 20.718333 | 3.301 | 56.1162 | 17 | 7.2997 | 7.303461 | 53.29 | 1.312049 | 0.3384 | 0.2973572 | 0.02757925 | 0.0688 | 40.6186
14847 | 20.719722 | 3.301 | 56.1208 | 16 | 7.3097 | 7.303858 | 53.43 | 1.306647 | 0.3386 | 0.2973673 | 0.02759263 | 0.0688 | 40.6216
14848 | 20.721111 | 3.3013 | 56.1254 | 17 | 7.3067 | 7.304272 | 53.39 | 1.313913 | 0.3387 | 0.2973771 | 0.02769176 | 0.0687 | 40.6169
14849 | 20.7225 | 3.3013 | 56.13 | 17 | 7.3047 | 7.304628 | 53.36 | 1.31703 | 0.3385 | 0.2973865 | 0.02778971 | 0.0687 | 40.6147
14850 | 20.723889 | 3.3022 | 56.1346 | 17 | 7.3087 | 7.305064 | 53.42 | 1.312411 | 0.3386 | 0.2973928 | 0.02788788 | 0.0687 | 40.6173
14851 | 20.725278 | 3.3022 | 56.1392 | 18 | 7.3126 | 7.305483 | 53.47 | 1.315656 | 0.3385 | 0.2973994 | 0.02798524 | 0.0687 | 40.615
14852 | 20.726667 | 3.3032 | 56.1438 | 17 | 7.3106 | 7.30593 | 53.45 | 1.318718 | 0.3389 | 0.2974064 | 0.02808301 | 0.0686 | 40.6129
14853 | 20.728056 | 3.3032 | 56.1484 | 17 | 7.3077 | 7.306333 | 53.4 | 1.316273 | 0.3393 | 0.2974125 | 0.02818159 | 0.0686 | 40.6141
14854 | 20.729444 | 3.3043 | 56.153 | 18 | 7.3097 | 7.306767 | 53.43 | 1.313835 | 0.3392 | 0.2974183 | 0.02827935 | 0.0686 | 40.6153
14855 | 20.730833 | 3.3043 | 56.1576 | 18 | 7.3067 | 7.307176 | 53.39 | 1.3148 | 0.3386 | 0.2974238 | 0.02837609 | 0.0686 | 40.6144
14856 | 20.732222 | 3.3052 | 56.1622 | 17 | 7.3106 | 7.307608 | 53.45 | 1.314411 | 0.3388 | 0.2974289 | 0.02847269 | 0.0686 | 40.6144
14857 | 20.733889 | 3.3052 | 56.1668 | 17 | 7.3126 | 7.308043 | 53.47 | 1.317827 | 0.3385 | 0.2974338 | 0.02856819 | 0.0685 | 40.6123
14858 | 20.735278 | 3.306 | 56.1714 | 17 | 7.3156 | 7.308494 | 53.52 | 1.318717 | 0.3389 | 0.2974388 | 0.0286641 | 0.0685 | 40.6115
14859 | 20.736667 | 3.306 | 56.176 | 17 | 7.3151 | 7.308936 | 53.51 | 1.320671 | 0.3387 | 0.2974443 | 0.0287589 | 0.0684 | 40.61
14860 | 20.738056 | 3.3069 | 56.1806 | 18 | 7.3106 | 7.309343 | 53.45 | 1.320211 | 0.3381 | 0.2974499 | 0.02885241 | 0.0684 | 40.61
14861 | 20.739444 | 3.3069 | 56.1852 | 17 | 7.3077 | 7.309778 | 53.4 | 1.317341 | 0.3379 | 0.2974554 | 0.02886609 | 0.0683 | 40.6115
14862 | 20.740833 | 3.3071 | 56.1898 | 17 | 7.3097 | 7.310186 | 53.43 | 1.315829 | 0.3379 | 0.2974606 | 0.02895901 | 0.0683 | 40.6121
14863 | 20.742222 | 3.3071 | 56.1944 | 17 | 7.3116 | 7.310643 | 53.46 | 1.318173 | 0.3379 | 0.2974656 | 0.02905177 | 0.0682 | 40.6104
14864 | 20.743611 | 3.3078 | 56.199 | 17 | 7.3121 | 7.311072 | 53.47 | 1.319804 | 0.3375 | 0.2974705 | 0.02914305 | 0.0682 | 40.6092
14865 | 20.745 | 3.3078 | 56.2036 | 17 | 7.3171 | 7.311459 | 53.54 | 1.318425 | 0.3379 | 0.2974752 | 0.02923447 | 0.0681 | 40.6097
14866 | 20.746389 | 3.3085 | 56.2082 | 18 | 7.3151 | 7.311885 | 53.51 | 1.322381 | 0.3379 | 0.2974798 | 0.02932572 | 0.0681 | 40.607
14867 | 20.747778 | 3.3085 | 56.2128 | 17 | 7.324 | 7.312298 | 53.64 | 1.320005 | 0.3389 | 0.2974843 | 0.02941739 | 0.068 | 40.6082
14868 | 20.749167 | 3.3092 | 56.2174 | 17 | 7.3097 | 7.312711 | 53.43 | 1.316473 | 0.3383 | 0.2974889 | 0.02950747 | 0.068 | 40.6101
14869 | 20.750556 | 3.3092 | 56.222 | 17 | 7.3136 | 7.313116 | 53.49 | 1.322471 | 0.3379 | 0.297493 | 0.02959693 | 0.068 | 40.6061
14870 | 20.751944 | 3.3098 | 56.2266 | 17 | 7.3106 | 7.313558 | 53.45 | 1.319859 | 0.3377 | 0.2974969 | 0.02968575 | 0.0679 | 40.6075
14871 | 20.753333 | 3.3098 | 56.2312 | 17 | 7.3156 | 7.31398 | 53.52 | 1.322101 | 0.3376 | 0.2975014 | 0.02977365 | 0.0678 | 40.6058
14872 | 20.754722 | 3.3103 | 56.2358 | 17 | 7.3181 | 7.314387 | 53.55 | 1.322119 | 0.3383 | 0.2975061 | 0.02986206 | 0.0677 | 40.6055
14873 | 20.756111 | 3.3103 | 56.2404 | 17 | 7.3171 | 7.31479 | 53.54 | 1.319454 | 0.3381 | 0.2975107 | 0.02994983 | 0.0677 | 40.6069
14874 | 20.7575 | 3.3108 | 56.245 | 17 | 7.3131 | 7.315222 | 53.48 | 1.323602 | 0.3374 | 0.2975149 | 0.03003497 | 0.0676 | 40.6041
14875 | 20.758889 | 3.3108 | 56.2497 | 18 | 7.3166 | 7.315671 | 53.53 | 1.323441 | 0.3371 | 0.2975191 | 0.03005124 | 0.0675 | 40.6039
14876 | 20.760278 | 3.3107 | 56.2543 | 17 | 7.3106 | 7.316079 | 53.45 | 1.320512 | 0.3368 | 0.2975237 | 0.03013504 | 0.0674 | 40.6054
14877 | 20.761667 | 3.3107 | 56.2589 | 17 | 7.3146 | 7.316498 | 53.5 | 1.319752 | 0.3367 | 0.2975284 | 0.03021764 | 0.0673 | 40.6055
14878 | 20.763056 | 3.311 | 56.2635 | 17 | 7.3181 | 7.316882 | 53.55 | 1.322848 | 0.3365 | 0.2975333 | 0.03030017 | 0.0673 | 40.6034
14879 | 20.764444 | 3.311 | 56.2681 | 19 | 7.3176 | 7.31729 | 53.55 | 1.326857 | 0.3365 | 0.297538 | 0.03038282 | 0.0672 | 40.6007
14880 | 20.765833 | 3.3114 | 56.2727 | 18 | 7.3225 | 7.317723 | 53.62 | 1.32153 | 0.3368 | 0.2975429 | 0.0304656 | 0.0671 | 40.6036
14881 | 20.767222 | 3.3114 | 56.2773 | 17 | 7.3206 | 7.318111 | 53.59 | 1.325659 | 0.3365 | 0.2975476 | 0.03054737 | 0.067 | 40.6008
14882 | 20.768611 | 3.3118 | 56.2819 | 18 | 7.3171 | 7.31853 | 53.54 | 1.326209 | 0.3362 | 0.2975525 | 0.03062878 | 0.067 | 40.6002
14883 | 20.77 | 3.3118 | 56.2865 | 17 | 7.3146 | 7.318937 | 53.5 | 1.323562 | 0.3356 | 0.2975574 | 0.03070927 | 0.0669 | 40.6016
14884 | 20.771389 | 3.312 | 56.2911 | 17 | 7.3116 | 7.319365 | 53.46 | 1.325421 | 0.3344 | 0.2975623 | 0.03078733 | 0.0668 | 40.6002
14885 | 20.772778 | 3.312 | 56.2957 | 18 | 7.3206 | 7.319802 | 53.59 | 1.325596 | 0.334 | 0.2975673 | 0.03086457 | 0.0667 | 40.5998
14886 | 20.774444 | 3.312 | 56.3003 | 17 | 7.324 | 7.320228 | 53.64 | 1.32084 | 0.3341 | 0.2975727 | 0.03094042 | 0.0665 | 40.6027
14887 | 20.775833 | 3.312 | 56.3049 | 18 | 7.3166 | 7.320668 | 53.53 | 1.325129 | 0.3336 | 0.2975775 | 0.03101535 | 0.0664 | 40.5998
14888 | 20.777222 | 3.312 | 56.3096 | 17 | 7.3245 | 7.321102 | 53.65 | 1.327833 | 0.3336 | 0.2975822 | 0.03109106 | 0.0663 | 40.5978
14889 | 20.778611 | 3.312 | 56.3142 | 17 | 7.323 | 7.321524 | 53.63 | 1.323614 | 0.3334 | 0.2975874 | 0.03109984 | 0.0662 | 40.6001
14890 | 20.78 | 3.3114 | 56.3188 | 18 | 7.3186 | 7.321913 | 53.56 | 1.325191 | 0.3326 | 0.297593 | 0.03117348 | 0.066 | 40.5989
14891 | 20.781389 | 3.3114 | 56.3234 | 17 | 7.3265 | 7.322364 | 53.68 | 1.332417 | 0.3325 | 0.2975986 | 0.03124744 | 0.0659 | 40.5942
14892 | 20.782778 | 3.3112 | 56.328 | 18 | 7.3191 | 7.322736 | 53.57 | 1.323849 | 0.3317 | 0.2976045 | 0.0313201 | 0.0658 | 40.5991
14893 | 20.784167 | 3.3112 | 56.3326 | 17 | 7.3181 | 7.323145 | 53.55 | 1.327272 | 0.3309 | 0.2976105 | 0.03139195 | 0.0656 | 40.5968
14894 | 20.785556 | 3.3109 | 56.3372 | 17 | 7.3196 | 7.323561 | 53.58 | 1.322706 | 0.33 | 0.2976172 | 0.03146261 | 0.0655 | 40.5993
14895 | 20.786944 | 3.3109 | 56.3418 | 17 | 7.3161 | 7.324014 | 53.53 | 1.328791 | 0.3294 | 0.2976237 | 0.03153245 | 0.0654 | 40.5953
14896 | 20.788333 | 3.3106 | 56.3464 | 17 | 7.3171 | 7.32429 | 53.54 | 1.324882 | 0.3283 | 0.2976302 | 0.0316012 | 0.0652 | 40.5974
14897 | 20.789722 | 3.3106 | 56.351 | 18 | 7.3225 | 7.324701 | 53.62 | 1.330955 | 0.3279 | 0.2976368 | 0.03166943 | 0.0651 | 40.5934
14898 | 20.791111 | 3.3102 | 56.3556 | 17 | 7.3181 | 7.325101 | 53.55 | 1.322295 | 0.3271 | 0.2976438 | 0.03173713 | 0.0649 | 40.5984
14899 | 20.7925 | 3.3102 | 56.3602 | 17 | 7.3349 | 7.325503 | 53.8 | 1.330769 | 0.3277 | 0.2976506 | 0.03180535 | 0.0647 | 40.593
14900 | 20.793889 | 3.3096 | 56.3648 | 17 | 7.3319 | 7.325908 | 53.76 | 1.32625 | 0.328 | 0.2976575 | 0.03187362 | 0.0645 | 40.5954
14901 | 20.795278 | 3.3096 | 56.3694 | 17 | 7.325 | 7.326315 | 53.66 | 1.330234 | 0.3273 | 0.2976645 | 0.03194051 | 0.0644 | 40.5927
14902 | 20.796667 | 3.309 | 56.374 | 17 | 7.3305 | 7.326733 | 53.74 | 1.330135 | 0.3276 | 0.2976716 | 0.03200736 | 0.0642 | 40.5925
14903 | 20.798056 | 3.309 | 56.3786 | 17 | 7.3329 | 7.327159 | 53.77 | 1.332104 | 0.328 | 0.2976788 | 0.03200111 | 0.064 | 40.5911
14904 | 20.799444 | 3.3078 | 56.3832 | 17 | 7.3265 | 7.327569 | 53.68 | 1.329303 | 0.3277 | 0.2976859 | 0.03206799 | 0.0638 | 40.5925
14905 | 20.800833 | 3.3078 | 56.3878 | 17 | 7.3186 | 7.328039 | 53.56 | 1.327422 | 0.3266 | 0.2976932 | 0.03213301 | 0.0636 | 40.5933
14906 | 20.802222 | 3.307 | 56.3924 | 17 | 7.322 | 7.328559 | 53.61 | 1.3296 | 0.3259 | 0.2977006 | 0.03219666 | 0.0634 | 40.5917
14907 | 20.803611 | 3.307 | 56.397 | 17 | 7.3235 | 7.328971 | 53.63 | 1.330172 | 0.3251 | 0.2977082 | 0.03225875 | 0.0632 | 40.5911
14908 | 20.805 | 3.3061 | 56.4016 | 17 | 7.3295 | 7.329419 | 53.72 | 1.328146 | 0.3245 | 0.297716 | 0.03231948 | 0.063 | 40.5921
14909 | 20.806389 | 3.3061 | 56.4062 | 18 | 7.3315 | 7.329825 | 53.75 | 1.328466 | 0.3247 | 0.2977242 | 0.03238024 | 0.0628 | 40.5916
14910 | 20.807778 | 3.3052 | 56.4108 | 17 | 7.3235 | 7.330259 | 53.63 | 1.330871 | 0.3238 | 0.2977327 | 0.03243945 | 0.0626 | 40.5899
14911 | 20.809167 | 3.3052 | 56.4154 | 18 | 7.3186 | 7.330696 | 53.56 | 1.330166 | 0.3227 | 0.2977411 | 0.03249644 | 0.0624 | 40.59
14912 | 20.810556 | 3.304 | 56.42 | 17 | 7.331 | 7.331133 | 53.74 | 1.334633 | 0.3223 | 0.2977497 | 0.03255358 | 0.0621 | 40.587
14913 | 20.811944 | 3.304 | 56.4246 | 17 | 7.3225 | 7.331556 | 53.62 | 1.33081 | 0.3212 | 0.2977586 | 0.03260793 | 0.0619 | 40.5891
14914 | 20.813333 | 3.3027 | 56.4292 | 17 | 7.328 | 7.331964 | 53.7 | 1.32942 | 0.3204 | 0.2977673 | 0.03266025 | 0.0616 | 40.5896
14915 | 20.814722 | 3.3027 | 56.4337 | 17 | 7.3344 | 7.332405 | 53.79 | 1.332457 | 0.3195 | 0.297776 | 0.03271111 | 0.0614 | 40.5875
14916 | 20.816111 | 3.3013 | 56.4383 | 17 | 7.3379 | 7.332832 | 53.84 | 1.335059 | 0.3199 | 0.2977846 | 0.03276259 | 0.0611 | 40.5857
14917 | 20.817778 | 3.3013 | 56.4429 | 18 | 7.3339 | 7.333231 | 53.79 | 1.334075 | 0.3195 | 0.2977931 | 0.03273917 | 0.0609 | 40.5863
14918 | 20.819167 | 3.2992 | 56.4475 | 18 | 7.33 | 7.333673 | 53.73 | 1.335881 | 0.3187 | 0.2978018 | 0.03278826 | 0.0606 | 40.5849
14919 | 20.820556 | 3.2992 | 56.4521 | 17 | 7.3369 | 7.334081 | 53.83 | 1.332554 | 0.3182 | 0.2978104 | 0.03283646 | 0.0603 | 40.5867
14920 | 20.821944 | 3.2974 | 56.4567 | 17 | 7.3379 | 7.334483 | 53.84 | 1.336781 | 0.3176 | 0.2978188 | 0.0328834 | 0.06 | 40.5838
14921 | 20.823333 | 3.2974 | 56.4613 | 18 | 7.3344 | 7.334932 | 53.79 | 1.332294 | 0.3174 | 0.2978272 | 0.03292955 | 0.0597 | 40.5863
14922 | 20.824722 | 3.2955 | 56.4659 | 18 | 7.3329 | 7.335356 | 53.77 | 1.33411 | 0.3173 | 0.2978352 | 0.03297584 | 0.0594 | 40.5849
14923 | 20.826111 | 3.2955 | 56.4704 | 17 | 7.3265 | 7.335778 | 53.68 | 1.337383 | 0.3161 | 0.2978433 | 0.03301946 | 0.0591 | 40.5826
14924 | 20.8275 | 3.2935 | 56.475 | 17 | 7.3369 | 7.336233 | 53.83 | 1.332176 | 0.3162 | 0.2978514 | 0.03306257 | 0.0587 | 40.5855
14925 | 20.828889 | 3.2935 | 56.4796 | 18 | 7.3275 | 7.336649 | 53.69 | 1.336573 | 0.3152 | 0.2978594 | 0.03310327 | 0.0584 | 40.5826
14926 | 20.830278 | 3.2913 | 56.4842 | 18 | 7.3394 | 7.337049 | 53.87 | 1.335407 | 0.3154 | 0.2978675 | 0.03314461 | 0.0581 | 40.583
14927 | 20.831667 | 3.2913 | 56.4888 | 17 | 7.3404 | 7.337453 | 53.88 | 1.336908 | 0.3153 | 0.2978756 | 0.033186 | 0.0577 | 40.5818
14928 | 20.833056 | 3.2889 | 56.4933 | 17 | 7.3329 | 7.337864 | 53.77 | 1.334416 | 0.3146 | 0.2978842 | 0.0332265 | 0.0573 | 40.5831
14929 | 20.834444 | 3.2889 | 56.4979 | 17 | 7.329 | 7.338322 | 53.71 | 1.334646 | 0.3139 | 0.2978932 | 0.03326528 | 0.057 | 40.5827
14930 | 20.835833 | 3.2863 | 56.5025 | 17 | 7.3344 | 7.338753 | 53.79 | 1.341543 | 0.3132 | 0.2979019 | 0.03330175 | 0.0566 | 40.5782
14931 | 20.837222 | 3.2863 | 56.507 | 17 | 7.3428 | 7.339141 | 53.92 | 1.336993 | 0.3135 | 0.2979105 | 0.03326796 | 0.0562 | 40.5807
14932 | 20.838611 | 3.2831 | 56.5116 | 17 | 7.3359 | 7.339575 | 53.82 | 1.33514 | 0.3131 | 0.2979188 | 0.03330415 | 0.0558 | 40.5816
14933 | 20.84 | 3.2831 | 56.5162 | 19 | 7.3418 | 7.340034 | 53.9 | 1.34237 | 0.3131 | 0.297927 | 0.03333983 | 0.0554 | 40.5769
14934 | 20.841389 | 3.2802 | 56.5207 | 17 | 7.3354 | 7.340473 | 53.81 | 1.341516 | 0.3124 | 0.2979353 | 0.03337416 | 0.055 | 40.5772
14935 | 20.842778 | 3.2802 | 56.5253 | 16 | 7.3359 | 7.34091 | 53.82 | 1.337395 | 0.3116 | 0.2979432 | 0.033406 | 0.0545 | 40.5794
14936 | 20.844167 | 3.2772 | 56.5298 | 18 | 7.3394 | 7.341338 | 53.87 | 1.338409 | 0.3113 | 0.2979508 | 0.03343743 | 0.0541 | 40.5786
14937 | 20.845556 | 3.2772 | 56.5344 | 17 | 7.3418 | 7.341735 | 53.9 | 1.339728 | 0.3108 | 0.2979582 | 0.03346807 | 0.0537 | 40.5775
14938 | 20.846944 | 3.2742 | 56.539 | 17 | 7.3428 | 7.342166 | 53.92 | 1.340539 | 0.3108 | 0.2979653 | 0.03349859 | 0.0533 | 40.5767
14939 | 20.848333 | 3.2742 | 56.5435 | 17 | 7.3408 | 7.342625 | 53.89 | 1.342817 | 0.3107 | 0.2979721 | 0.03352841 | 0.0528 | 40.5751
14940 | 20.849722 | 3.2709 | 56.5481 | 17 | 7.3468 | 7.343059 | 53.98 | 1.346764 | 0.3108 | 0.2979792 | 0.03355839 | 0.0524 | 40.5724
14941 | 20.851111 | 3.2709 | 56.5526 | 17 | 7.3507 | 7.343494 | 54.03 | 1.341512 | 0.3112 | 0.297987 | 0.03358862 | 0.0519 | 40.5754
14942 | 20.8525 | 3.2675 | 56.5572 | 17 | 7.3448 | 7.343933 | 53.95 | 1.340421 | 0.311 | 0.2979947 | 0.03361834 | 0.0514 | 40.5757
14943 | 20.853889 | 3.2675 | 56.5617 | 17 | 7.3448 | 7.34434 | 53.95 | 1.341659 | 0.3105 | 0.2980023 | 0.03364709 | 0.0509 | 40.5747
14944 | 20.855278 | 3.2641 | 56.5662 | 18 | 7.3399 | 7.344756 | 53.87 | 1.342606 | 0.3099 | 0.2980094 | 0.03367457 | 0.0505 | 40.5739
14945 | 20.856667 | 3.2641 | 56.5708 | 17 | 7.3448 | 7.34517 | 53.95 | 1.339811 | 0.3097 | 0.2980158 | 0.03363535 | 0.05 | 40.5753
14946 | 20.858056 | 3.26 | 56.5753 | 17 | 7.3576 | 7.345619 | 54.13 | 1.346813 | 0.3103 | 0.2980222 | 0.03366352 | 0.0495 | 40.5709
14947 | 20.859722 | 3.26 | 56.5799 | 18 | 7.3433 | 7.346059 | 53.92 | 1.345272 | 0.3101 | 0.2980283 | 0.03369147 | 0.049 | 40.5718
14948 | 20.861111 | 3.2563 | 56.5844 | 18 | 7.3438 | 7.346504 | 53.93 | 1.339404 | 0.3097 | 0.2980345 | 0.03371872 | 0.0485 | 40.5751
14949 | 20.8625 | 3.2563 | 56.5889 | 18 | 7.3468 | 7.346927 | 53.98 | 1.347144 | 0.3091 | 0.298041 | 0.03374547 | 0.0479 | 40.5702
14950 | 20.863889 | 3.2526 | 56.5935 | 17 | 7.3468 | 7.347372 | 53.98 | 1.340844 | 0.3088 | 0.2980473 | 0.03377144 | 0.0474 | 40.5737
14951 | 20.865278 | 3.2526 | 56.598 | 17 | 7.3413 | 7.347767 | 53.9 | 1.343557 | 0.3084 | 0.2980539 | 0.03379662 | 0.0469 | 40.5718
14952 | 20.866667 | 3.2488 | 56.6025 | 17 | 7.3413 | 7.34821 | 53.9 | 1.343231 | 0.3075 | 0.2980603 | 0.03382026 | 0.0464 | 40.5718
14953 | 20.868056 | 3.2488 | 56.607 | 17 | 7.3522 | 7.34865 | 54.05 | 1.341169 | 0.3072 | 0.298066 | 0.03384331 | 0.0459 | 40.5728
14954 | 20.869444 | 3.2449 | 56.6115 | 18 | 7.3527 | 7.349093 | 54.06 | 1.348783 | 0.3071 | 0.2980719 | 0.03386539 | 0.0454 | 40.5679
14955 | 20.870833 | 3.2449 | 56.616 | 16 | 7.3483 | 7.349497 | 54 | 1.346035 | 0.3069 | 0.2980773 | 0.03388688 | 0.0449 | 40.5694
14956 | 20.872222 | 3.2409 | 56.6206 | 17 | 7.3453 | 7.349929 | 53.95 | 1.34762 | 0.3064 | 0.2980823 | 0.0339073 | 0.0443 | 40.5681
14957 | 20.873611 | 3.2409 | 56.6251 | 18 | 7.3448 | 7.350355 | 53.95 | 1.345439 | 0.306 | 0.2980872 | 0.03392703 | 0.0438 | 40.5692
14958 | 20.875 | 3.2369 | 56.6296 | 17 | 7.3517 | 7.350756 | 54.05 | 1.345134 | 0.3063 | 0.2980919 | 0.03394758 | 0.0433 | 40.5691
14959 | 20.876389 | 3.2369 | 56.6341 | 18 | 7.3468 | 7.351177 | 53.98 | 1.344259 | 0.3062 | 0.2980968 | 0.03390114 | 0.0427 | 40.5694
14960 | 20.877778 | 3.2323 | 56.6386 | 17 | 7.3537 | 7.351582 | 54.08 | 1.345287 | 0.306 | 0.2981014 | 0.03392107 | 0.0422 | 40.5686
14961 | 20.879167 | 3.2323 | 56.6431 | 18 | 7.3458 | 7.351994 | 53.96 | 1.344161 | 0.3049 | 0.2981059 | 0.0339389 | 0.0416 | 40.569
14962 | 20.880556 | 3.2282 | 56.6476 | 17 | 7.3473 | 7.352445 | 53.98 | 1.345853 | 0.3044 | 0.2981101 | 0.03395558 | 0.0411 | 40.5677
14963 | 20.881944 | 3.2282 | 56.6521 | 18 | 7.3552 | 7.352845 | 54.1 | 1.349565 | 0.3045 | 0.2981141 | 0.03397214 | 0.0405 | 40.5653
14964 | 20.883333 | 3.224 | 56.6566 | 17 | 7.3483 | 7.353283 | 54 | 1.346431 | 0.304 | 0.2981184 | 0.03398792 | 0.04 | 40.5669
14965 | 20.884722 | 3.224 | 56.6611 | 18 | 7.3532 | 7.353756 | 54.07 | 1.346301 | 0.304 | 0.2981228 | 0.03400329 | 0.0394 | 40.5668
14966 | 20.886111 | 3.2199 | 56.6655 | 17 | 7.3512 | 7.354164 | 54.04 | 1.349084 | 0.3037 | 0.298127 | 0.03401893 | 0.0389 | 40.5649
14967 | 20.8875 | 3.2199 | 56.67 | 17 | 7.3547 | 7.354658 | 54.09 | 1.350099 | 0.3038 | 0.2981316 | 0.03403482 | 0.0384 | 40.564
14968 | 20.888889 | 3.2158 | 56.6745 | 17 | 7.3547 | 7.3551 | 54.09 | 1.3486 | 0.3037 | 0.2981363 | 0.03405098 | 0.0378 | 40.5647
14969 | 20.890278 | 3.2158 | 56.679 | 19 | 7.3566 | 7.355514 | 54.12 | 1.345217 | 0.3037 | 0.2981411 | 0.03406721 | 0.0373 | 40.5665
14970 | 20.891667 | 3.2115 | 56.6834 | 17 | 7.3537 | 7.355971 | 54.08 | 1.349849 | 0.3032 | 0.2981458 | 0.03408266 | 0.0367 | 40.5635
14971 | 20.893056 | 3.2115 | 56.6879 | 17 | 7.3571 | 7.356393 | 54.13 | 1.352158 | 0.3033 | 0.2981503 | 0.03409818 | 0.0362 | 40.5618
14972 | 20.894444 | 3.2073 | 56.6924 | 18 | 7.3512 | 7.356828 | 54.04 | 1.347251 | 0.3023 | 0.2981544 | 0.03411104 | 0.0356 | 40.5646
14973 | 20.895833 | 3.2073 | 56.6968 | 17 | 7.3527 | 7.357271 | 54.06 | 1.345502 | 0.3016 | 0.2981588 | 0.03405559 | 0.0351 | 40.5654
14974 | 20.897222 | 3.2026 | 56.7013 | 17 | 7.3591 | 7.357686 | 54.16 | 1.345768 | 0.3018 | 0.2981673 | 0.03406748 | 0.0345 | 40.565
14975 | 20.898611 | 3.2026 | 56.7057 | 17 | 7.3537 | 7.358122 | 54.08 | 1.346586 | 0.3006 | 0.2981756 | 0.03407727 | 0.034 | 40.5643
14976 | 20.900278 | 3.1983 | 56.7102 | 17 | 7.3601 | 7.358547 | 54.17 | 1.345693 | 0.3006 | 0.2981842 | 0.03408723 | 0.0334 | 40.5649
14977 | 20.901667 | 3.1983 | 56.7146 | 17 | 7.3611 | 7.358986 | 54.19 | 1.352256 | 0.3006 | 0.298193 | 0.03409755 | 0.0328 | 40.5607
14978 | 20.903056 | 3.194 | 56.7191 | 18 | 7.3547 | 7.359425 | 54.09 | 1.349054 | 0.2997 | 0.2982022 | 0.03410663 | 0.0323 | 40.5624
14979 | 20.904444 | 3.194 | 56.7235 | 17 | 7.3497 | 7.359863 | 54.02 | 1.349325 | 0.2988 | 0.2982108 | 0.03411438 | 0.0318 | 40.562
14980 | 20.905833 | 3.1897 | 56.7279 | 17 | 7.3566 | 7.360318 | 54.12 | 1.34564 | 0.2984 | 0.2982197 | 0.03412154 | 0.0312 | 40.5641
14981 | 20.907222 | 3.1897 | 56.7324 | 17 | 7.3586 | 7.360819 | 54.15 | 1.350809 | 0.2983 | 0.2982288 | 0.03412879 | 0.0307 | 40.5607
14982 | 20.908611 | 3.1855 | 56.7368 | 18 | 7.3635 | 7.361288 | 54.22 | 1.351113 | 0.2981 | 0.2982379 | 0.03413555 | 0.0301 | 40.5603
14983 | 20.91 | 3.1855 | 56.7413 | 17 | 7.3616 | 7.361716 | 54.19 | 1.350265 | 0.2981 | 0.2982469 | 0.03414249 | 0.0296 | 40.5606
14984 | 20.911389 | 3.1811 | 56.7457 | 17 | 7.3606 | 7.362153 | 54.18 | 1.352944 | 0.2978 | 0.2982563 | 0.03414895 | 0.029 | 40.5587
14985 | 20.912778 | 3.1811 | 56.7501 | 17 | 7.3571 | 7.362573 | 54.13 | 1.351023 | 0.297 | 0.2982653 | 0.03415483 | 0.0285 | 40.5597
14986 | 20.914167 | 3.1769 | 56.7545 | 18 | 7.3611 | 7.363027 | 54.19 | 1.350381 | 0.2966 | 0.2982747 | 0.03416051 | 0.0279 | 40.5599
14987 | 20.915556 | 3.1769 | 56.759 | 17 | 7.3591 | 7.36342 | 54.16 | 1.349782 | 0.2964 | 0.2982841 | 0.03409154 | 0.0274 | 40.56
14988 | 20.916944 | 3.1721 | 56.7634 | 17 | 7.3729 | 7.363839 | 54.36 | 1.353086 | 0.2971 | 0.2982934 | 0.03409815 | 0.0268 | 40.5578
14989 | 20.918333 | 3.1721 | 56.7678 | 18 | 7.3596 | 7.364288 | 54.16 | 1.354122 | 0.2966 | 0.2983027 | 0.03410409 | 0.0263 | 40.557
14990 | 20.919722 | 3.1678 | 56.7722 | 17 | 7.3616 | 7.364734 | 54.19 | 1.354228 | 0.2963 | 0.2983114 | 0.03410898 | 0.0258 | 40.5567
14991 | 20.921111 | 3.1678 | 56.7766 | 17 | 7.365 | 7.365158 | 54.24 | 1.355523 | 0.2963 | 0.2983201 | 0.03411368 | 0.0252 | 40.5557
14992 | 20.9225 | 3.1637 | 56.781 | 17 | 7.3694 | 7.365548 | 54.31 | 1.354655 | 0.2964 | 0.2983286 | 0.03411856 | 0.0247 | 40.556
14993 | 20.923889 | 3.1637 | 56.7854 | 17 | 7.3685 | 7.365982 | 54.29 | 1.35595 | 0.2968 | 0.2983372 | 0.03412456 | 0.0242 | 40.555
14994 | 20.925278 | 3.1596 | 56.7898 | 17 | 7.364 | 7.366422 | 54.23 | 1.348811 | 0.2965 | 0.2983458 | 0.03413008 | 0.0237 | 40.5592
14995 | 20.926667 | 3.1596 | 56.7942 | 17 | 7.3611 | 7.366867 | 54.19 | 1.354797 | 0.2955 | 0.2983549 | 0.03413456 | 0.0232 | 40.5553
14996 | 20.928056 | 3.1556 | 56.7986 | 17 | 7.364 | 7.367309 | 54.23 | 1.353402 | 0.2954 | 0.2983637 | 0.0341396 | 0.0226 | 40.556
14997 | 20.929444 | 3.1556 | 56.803 | 18 | 7.3734 | 7.367777 | 54.37 | 1.355606 | 0.2961 | 0.2983719 | 0.03414623 | 0.0221 | 40.5544
14998 | 20.930833 | 3.1516 | 56.8074 | 17 | 7.3694 | 7.368248 | 54.31 | 1.356726 | 0.2961 | 0.2983799 | 0.03415258 | 0.0216 | 40.5535
14999 | 20.932222 | 3.1516 | 56.8118 | 17 | 7.3699 | 7.368713 | 54.32 | 1.35584 | 0.2953 | 0.2983877 | 0.03415694 | 0.0211 | 40.5539
15000 | 20.933611 | 3.1477 | 56.8161 | 17 | 7.3744 | 7.369168 | 54.38 | 1.35895 | 0.2954 | 0.2983956 | 0.03416158 | 0.0206 | 40.5518
15001 | 20.935 | 3.1477 | 56.8205 | 17 | 7.3616 | 7.369607 | 54.19 | 1.357963 | 0.2948 | 0.2984034 | 0.03408839 | 0.0201 | 40.5522
15002 | 20.936389 | 3.1432 | 56.8249 | 17 | 7.3763 | 7.370034 | 54.41 | 1.356513 | 0.2953 | 0.2984112 | 0.03409283 | 0.0196 | 40.5529
15003 | 20.937778 | 3.1432 | 56.8293 | 17 | 7.3635 | 7.370431 | 54.22 | 1.352843 | 0.295 | 0.2984188 | 0.03409736 | 0.0191 | 40.5549
15004 | 20.939444 | 3.1394 | 56.8336 | 17 | 7.3621 | 7.370879 | 54.2 | 1.356607 | 0.2941 | 0.298426 | 0.03410086 | 0.0187 | 40.5527
15005 | 20.940833 | 3.1394 | 56.838 | 17 | 7.3729 | 7.371327 | 54.36 | 1.367084 | 0.2939 | 0.2984334 | 0.03410351 | 0.0182 | 40.5462
15006 | 20.942222 | 3.1356 | 56.8424 | 17 | 7.3744 | 7.371761 | 54.38 | 1.359683 | 0.2939 | 0.2984411 | 0.03410625 | 0.0177 | 40.5505
15007 | 20.943611 | 3.1356 | 56.8467 | 17 | 7.3729 | 7.372231 | 54.36 | 1.361999 | 0.2939 | 0.2984486 | 0.0341087 | 0.0172 | 40.5489
15008 | 20.945 | 3.132 | 56.8511 | 17 | 7.3724 | 7.372672 | 54.35 | 1.357591 | 0.294 | 0.2984555 | 0.03411116 | 0.0168 | 40.5514
15009 | 20.946389 | 3.132 | 56.8555 | 17 | 7.3714 | 7.373115 | 54.34 | 1.35487 | 0.2936 | 0.2984628 | 0.03411305 | 0.0163 | 40.5528
15010 | 20.947778 | 3.1284 | 56.8598 | 17 | 7.3675 | 7.373551 | 54.28 | 1.356747 | 0.2932 | 0.2984701 | 0.0341139 | 0.0159 | 40.5515
15011 | 20.949167 | 3.1284 | 56.8642 | 17 | 7.3699 | 7.374027 | 54.32 | 1.353538 | 0.2932 | 0.2984775 | 0.03411438 | 0.0154 | 40.5532
15012 | 20.950556 | 3.1248 | 56.8685 | 17 | 7.3699 | 7.37453 | 54.32 | 1.356799 | 0.2907 | 0.2984848 | 0.03411091 | 0.015 | 40.5511
15013 | 20.951944 | 3.1248 | 56.8728 | 17 | 7.3709 | 7.374981 | 54.33 | 1.360727 | 0.2902 | 0.2984917 | 0.03410725 | 0.0146 | 40.5485
15014 | 20.953333 | 3.1213 | 56.8772 | 17 | 7.3699 | 7.375433 | 54.32 | 1.356418 | 0.2898 | 0.2984988 | 0.03410256 | 0.0141 | 40.5509
15015 | 20.954722 | 3.1213 | 56.8815 | 17 | 7.3744 | 7.375893 | 54.38 | 1.360516 | 0.2896 | 0.2985057 | 0.03401857 | 0.0137 | 40.5483
15016 | 20.956111 | 3.1172 | 56.8859 | 17 | 7.3704 | 7.376314 | 54.32 | 1.359263 | 0.2893 | 0.2985125 | 0.03401295 | 0.0132 | 40.5488
15017 | 20.9575 | 3.1172 | 56.8902 | 17 | 7.3749 | 7.376715 | 54.39 | 1.360571 | 0.289 | 0.2985188 | 0.03400631 | 0.0128 | 40.5479
15018 | 20.958889 | 3.1137 | 56.8945 | 17 | 7.3788 | 7.377146 | 54.45 | 1.359683 | 0.2892 | 0.2985252 | 0.0339993 | 0.0124 | 40.5482
15019 | 20.960278 | 3.1137 | 56.8989 | 18 | 7.3778 | 7.377577 | 54.43 | 1.361418 | 0.2891 | 0.2985312 | 0.03399135 | 0.012 | 40.547
15020 | 20.961667 | 3.1102 | 56.9032 | 17 | 7.3798 | 7.378023 | 54.46 | 1.362406 | 0.2887 | 0.2985371 | 0.03398162 | 0.0115 | 40.5462
15021 | 20.963056 | 3.1102 | 56.9075 | 17 | 7.3842 | 7.378444 | 54.53 | 1.366473 | 0.2892 | 0.2985427 | 0.03397339 | 0.0111 | 40.5436
15022 | 20.964444 | 3.1069 | 56.9118 | 17 | 7.3793 | 7.378887 | 54.45 | 1.361327 | 0.2887 | 0.2985479 | 0.03396423 | 0.0107 | 40.5465
15023 | 20.965833 | 3.1069 | 56.9162 | 18 | 7.3788 | 7.379312 | 54.45 | 1.36556 | 0.2887 | 0.2985528 | 0.0339546 | 0.0103 | 40.5438
15024 | 20.967222 | 3.1036 | 56.9205 | 17 | 7.3817 | 7.379786 | 54.49 | 1.368248 | 0.2889 | 0.2985574 | 0.03394591 | 0.0099 | 40.542
15025 | 20.968611 | 3.1036 | 56.9248 | 17 | 7.3749 | 7.380223 | 54.39 | 1.362496 | 0.2883 | 0.2985618 | 0.03393572 | 0.0095 | 40.5453
15026 | 20.97 | 3.1003 | 56.9291 | 17 | 7.3812 | 7.380639 | 54.48 | 1.361226 | 0.2883 | 0.2985661 | 0.03392609 | 0.0091 | 40.5459
15027 | 20.971389 | 3.1003 | 56.9334 | 17 | 7.3817 | 7.381065 | 54.49 | 1.366433 | 0.2881 | 0.2985703 | 0.03391591 | 0.0088 | 40.5426
15028 | 20.972778 | 3.0971 | 56.9377 | 18 | 7.3768 | 7.381513 | 54.42 | 1.365765 | 0.2879 | 0.2985743 | 0.03390497 | 0.0084 | 40.5428
15029 | 20.974167 | 3.0971 | 56.942 | 17 | 7.3812 | 7.381981 | 54.48 | 1.37016 | 0.2875 | 0.2985781 | 0.03382019 | 0.008 | 40.54
15030 | 20.975556 | 3.0934 | 56.9463 | 17 | 7.3832 | 7.382384 | 54.51 | 1.360597 | 0.2876 | 0.298582 | 0.03380872 | 0.0076 | 40.5456
15031 | 20.977222 | 3.0934 | 56.9506 | 17 | 7.3798 | 7.382831 | 54.46 | 1.364833 | 0.2878 | 0.2985852 | 0.03379716 | 0.0072 | 40.5431
15032 | 20.978611 | 3.0903 | 56.9549 | 18 | 7.3768 | 7.383282 | 54.42 | 1.361892 | 0.2872 | 0.2985885 | 0.03378466 | 0.0068 | 40.5448
15033 | 20.98 | 3.0903 | 56.9592 | 17 | 7.3896 | 7.383702 | 54.61 | 1.367578 | 0.2879 | 0.2985912 | 0.03377329 | 0.0065 | 40.5411
15034 | 20.981389 | 3.0872 | 56.9635 | 17 | 7.3803 | 7.384152 | 54.47 | 1.370003 | 0.2876 | 0.2985941 | 0.03376136 | 0.0061 | 40.5395
15035 | 20.982778 | 3.0872 | 56.9678 | 18 | 7.3842 | 7.384615 | 54.53 | 1.363321 | 0.2878 | 0.2985965 | 0.03375065 | 0.0058 | 40.5434
15036 | 20.984167 | 3.0843 | 56.9721 | 17 | 7.3857 | 7.385086 | 54.55 | 1.367601 | 0.288 | 0.2985982 | 0.0337406 | 0.0054 | 40.5406
15037 | 20.985556 | 3.0843 | 56.9764 | 17 | 7.3744 | 7.385518 | 54.38 | 1.363709 | 0.2868 | 0.2986 | 0.03372802 | 0.0051 | 40.5428
15038 | 20.986944 | 3.0814 | 56.9807 | 17 | 7.3803 | 7.385949 | 54.47 | 1.36581 | 0.2866 | 0.298602 | 0.03371451 | 0.0047 | 40.5414
15039 | 20.988333 | 3.0814 | 56.985 | 17 | 7.3773 | 7.386444 | 54.42 | 1.367677 | 0.2857 | 0.2986038 | 0.03369904 | 0.0044 | 40.5401
15040 | 20.989722 | 3.0785 | 56.9893 | 17 | 7.4229 | 7.386888 | 55.1 | 1.375569 | 0.2889 | 0.2986053 | 0.0336891 | 0.004 | 40.5351
15041 | 20.991111 | 3.0785 | 56.9936 | 17 | 7.3881 | 7.387322 | 54.58 | 1.367028 | 0.289 | 0.2986066 | 0.03367954 | 0.0037 | 40.5401
15042 | 20.9925 | 3.0758 | 56.9978 | 17 | 7.3945 | 7.387773 | 54.68 | 1.371472 | 0.2898 | 0.2986074 | 0.03367166 | 0.0034 | 40.5373
15043 | 20.993889 | 3.0758 | 57.0021 | 17 | 7.3916 | 7.38822 | 54.64 | 1.371051 | 0.2902 | 0.2986079 | 0.03359301 | 0.003 | 40.5374
15044 | 20.995278 | 3.0726 | 57.0064 | 18 | 7.393 | 7.388668 | 54.66 | 1.37459 | 0.2906 | 0.2986083 | 0.03358665 | 0.0027 | 40.5351
15045 | 20.996667 | 3.0726 | 57.0106 | 17 | 7.4014 | 7.389148 | 54.78 | 1.368271 | 0.2915 | 0.2986082 | 0.03358178 | 0.0024 | 40.5388
15046 | 20.998056 | 3.07 | 57.0149 | 17 | 7.3852 | 7.389557 | 54.54 | 1.372709 | 0.2915 | 0.2986083 | 0.03357748 | 0.0021 | 40.5359
15047 | 20.999444 | 3.07 | 57.0192 | 17 | 7.3783 | 7.389994 | 54.44 | 1.369283 | 0.2906 | 0.298608 | 0.0335714 | 0.0018 | 40.5378
15048 | 21.000833 | 3.0675 | 57.0235 | 18 | 7.394 | 7.390432 | 54.67 | 1.373748 | 0.2912 | 0.2986075 | 0.03356662 | 0.0015 | 40.5349
15049 | 21.002222 | 3.0675 | 57.0277 | 17 | 7.3891 | 7.390892 | 54.6 | 1.370084 | 0.2911 | 0.2986067 | 0.03356138 | 0.0012 | 40.537
15050 | 21.003611 | 3.0651 | 57.032 | 17 | 7.3911 | 7.391317 | 54.63 | 1.373097 | 0.2904 | 0.2986057 | 0.03355501 | 0.0009 | 40.535
15051 | 21.005 | 3.0651 | 57.0363 | 17 | 7.392 | 7.391747 | 54.64 | 1.372809 | 0.2903 | 0.2986047 | 0.03354845 | 0.0006 | 40.535
15052 | 21.006389 | 3.0628 | 57.0405 | 17 | 7.3788 | 7.392211 | 54.45 | 1.368413 | 0.2895 | 0.2986034 | 0.03353992 | 0.0003 | 40.5376
15053 | 21.007778 | 3.0628 | 57.0448 | 17 | 7.3955 | 7.39264 | 54.69 | 1.374891 | 0.2899 | 0.2986019 | 0.03353233 | 0.0001 | 40.5335
15054 | 21.009167 | 3.0605 | 57.049 | 17 | 7.394 | 7.393094 | 54.67 | 1.381343 | 0.2903 | 0.2986 | 0.03352605 | -0.0002 | 40.5294
15055 | 21.010556 | 3.0605 | 57.0533 | 17 | 7.3989 | 7.393512 | 54.74 | 1.373582 | 0.2909 | 0.2985982 | 0.03352099 | -0.0005 | 40.534
15056 | 21.011944 | 3.0584 | 57.0575 | 18 | 7.392 | 7.393998 | 54.64 | 1.377839 | 0.2908 | 0.2985961 | 0.03351621 | -0.0007 | 40.5312
15057 | 21.013333 | 3.0584 | 57.0618 | 18 | 7.3906 | 7.39442 | 54.62 | 1.374315 | 0.2902 | 0.2985933 | 0.03343671 | -0.001 | 40.5332
15058 | 21.014722 | 3.0557 | 57.066 | 18 | 7.392 | 7.394853 | 54.64 | 1.369927 | 0.29 | 0.2985909 | 0.03343044 | -0.0013 | 40.5357
15059 | 21.016111 | 3.0557 | 57.0703 | 17 | 7.3876 | 7.395284 | 54.58 | 1.378853 | 0.2896 | 0.2985887 | 0.03342342 | -0.0015 | 40.5302
15060 | 21.0175 | 3.0536 | 57.0745 | 17 | 7.394 | 7.39573 | 54.67 | 1.377264 | 0.2896 | 0.298586 | 0.03341631 | -0.0018 | 40.531
15061 | 21.019167 | 3.0536 | 57.0788 | 17 | 7.4043 | 7.396188 | 54.82 | 1.377414 | 0.2903 | 0.298583 | 0.03341052 | -0.002 | 40.531
15062 | 21.020556 | 3.0516 | 57.083 | 17 | 7.3955 | 7.396659 | 54.69 | 1.374596 | 0.2904 | 0.29858 | 0.03340463 | -0.0022 | 40.5326
15063 | 21.021944 | 3.0516 | 57.0873 | 17 | 7.3984 | 7.397122 | 54.74 | 1.381219 | 0.2907 | 0.2985775 | 0.0333994 | -0.0025 | 40.5284
15064 | 21.023333 | 3.0498 | 57.0915 | 17 | 7.3999 | 7.397549 | 54.76 | 1.380493 | 0.2912 | 0.2985749 | 0.03339463 | -0.0027 | 40.5287
15065 | 21.024722 | 3.0498 | 57.0958 | 18 | 7.4004 | 7.398007 | 54.77 | 1.377116 | 0.2916 | 0.2985716 | 0.03339033 | -0.0029 | 40.5306
15066 | 21.026111 | 3.048 | 57.1 | 17 | 7.392 | 7.39847 | 54.64 | 1.37069 | 0.2912 | 0.2985678 | 0.03338603 | -0.0031 | 40.5344
15067 | 21.0275 | 3.048 | 57.1043 | 17 | 7.3901 | 7.398924 | 54.61 | 1.377267 | 0.2906 | 0.2985637 | 0.03338013 | -0.0033 | 40.5302
15068 | 21.028889 | 3.0462 | 57.1085 | 17 | 7.4004 | 7.399381 | 54.77 | 1.376686 | 0.2911 | 0.2985589 | 0.03337471 | -0.0035 | 40.5304
15069 | 21.030278 | 3.0462 | 57.1127 | 18 | 7.3935 | 7.399788 | 54.66 | 1.376503 | 0.291 | 0.2985536 | 0.03336909 | -0.0037 | 40.5304
15070 | 21.031667 | 3.0446 | 57.117 | 17 | 7.4004 | 7.400225 | 54.77 | 1.374674 | 0.2908 | 0.2985482 | 0.03336281 | -0.0039 | 40.5313
15071 | 21.033056 | 3.0446 | 57.1212 | 17 | 7.3974 | 7.400695 | 54.72 | 1.376109 | 0.2906 | 0.2985428 | 0.03328591 | -0.0041 | 40.5303
15072 | 21.034444 | 3.0425 | 57.1254 | 18 | 7.3979 | 7.401107 | 54.73 | 1.376582 | 0.2906 | 0.2985366 | 0.03327928 | -0.0043 | 40.5299
15073 | 21.035833 | 3.0425 | 57.1297 | 19 | 7.4004 | 7.401539 | 54.77 | 1.382205 | 0.2905 | 0.29853 | 0.03327245 | -0.0045 | 40.5263
15074 | 21.037222 | 3.041 | 57.1339 | 17 | 7.4121 | 7.40197 | 54.94 | 1.384922 | 0.2913 | 0.2985233 | 0.03326693 | -0.0047 | 40.5246
15075 | 21.038611 | 3.041 | 57.1381 | 17 | 7.4004 | 7.402398 | 54.77 | 1.378875 | 0.2914 | 0.2985159 | 0.03326159 | -0.0049 | 40.5281
15076 | 21.04 | 3.0396 | 57.1424 | 17 | 7.3955 | 7.402884 | 54.69 | 1.37554 | 0.2907 | 0.2985079 | 0.03325541 | -0.005 | 40.53
15077 | 21.041389 | 3.0396 | 57.1466 | 17 | 7.396 | 7.403342 | 54.7 | 1.379117 | 0.2904 | 0.2984997 | 0.03324905 | -0.0052 | 40.5276
15078 | 21.042778 | 3.0383 | 57.1508 | 18 | 7.394 | 7.403776 | 54.67 | 1.377766 | 0.29 | 0.2984919 | 0.03324137 | -0.0053 | 40.5283
15079 | 21.044167 | 3.0383 | 57.155 | 18 | 7.4072 | 7.40422 | 54.87 | 1.375041 | 0.2903 | 0.2984833 | 0.03323472 | -0.0055 | 40.5299
15080 | 21.045556 | 3.037 | 57.1593 | 17 | 7.4082 | 7.404671 | 54.88 | 1.378187 | 0.2907 | 0.2984743 | 0.03322853 | -0.0056 | 40.5278
15081 | 21.046944 | 3.037 | 57.1635 | 17 | 7.3965 | 7.405101 | 54.71 | 1.38148 | 0.2903 | 0.2984652 | 0.03322188 | -0.0058 | 40.5256
15082 | 21.048333 | 3.0358 | 57.1677 | 17 | 7.4009 | 7.405546 | 54.77 | 1.378579 | 0.2904 | 0.2984558 | 0.03321476 | -0.0059 | 40.5273
15083 | 21.049722 | 3.0358 | 57.172 | 17 | 7.4151 | 7.405992 | 54.98 | 1.38762 | 0.2907 | 0.2984457 | 0.03320792 | -0.0061 | 40.5216
15084 | 21.051111 | 3.0346 | 57.1762 | 17 | 7.4131 | 7.406449 | 54.95 | 1.387918 | 0.2911 | 0.2984357 | 0.03320229 | -0.0062 | 40.5213
15085 | 21.0525 | 3.0346 | 57.1804 | 17 | 7.4053 | 7.406879 | 54.84 | 1.38611 | 0.2912 | 0.2984255 | 0.03312679 | -0.0063 | 40.5223
15086 | 21.054167 | 3.0331 | 57.1846 | 18 | 7.396 | 7.407316 | 54.7 | 1.380496 | 0.2905 | 0.2984149 | 0.03312005 | -0.0065 | 40.5258
15087 | 21.055556 | 3.0331 | 57.1889 | 18 | 7.4097 | 7.407777 | 54.9 | 1.381097 | 0.2906 | 0.2984042 | 0.03311359 | -0.0066 | 40.5253
15088 | 21.056944 | 3.032 | 57.1931 | 17 | 7.4161 | 7.408244 | 55 | 1.384481 | 0.2911 | 0.298393 | 0.03310806 | -0.0067 | 40.5231
15089 | 21.058333 | 3.032 | 57.1973 | 17 | 7.4092 | 7.408691 | 54.9 | 1.383413 | 0.2913 | 0.2983812 | 0.03310262 | -0.0068 | 40.5236
15090 | 21.059722 | 3.0311 | 57.2015 | 17 | 7.4068 | 7.409122 | 54.86 | 1.386242 | 0.2915 | 0.2983692 | 0.0330983 | -0.0069 | 40.5218
15091 | 21.061111 | 3.0311 | 57.2057 | 17 | 7.4033 | 7.40958 | 54.81 | 1.390894 | 0.2913 | 0.2983567 | 0.03309379 | -0.007 | 40.5188
15092 | 21.0625 | 3.0303 | 57.2099 | 17 | 7.4161 | 7.410009 | 55 | 1.387104 | 0.292 | 0.298344 | 0.03309012 | -0.0071 | 40.521
15093 | 21.063889 | 3.0303 | 57.2142 | 17 | 7.417 | 7.410487 | 55.01 | 1.388763 | 0.2927 | 0.2983314 | 0.03308757 | -0.0072 | 40.5198
15094 | 21.065278 | 3.0296 | 57.2184 | 18 | 7.4146 | 7.410943 | 54.98 | 1.386432 | 0.2935 | 0.2983187 | 0.03308632 | -0.0073 | 40.5211
15095 | 21.066667 | 3.0296 | 57.2226 | 17 | 7.4072 | 7.411405 | 54.87 | 1.386772 | 0.2935 | 0.2983058 | 0.03308572 | -0.0074 | 40.5208
15096 | 21.068056 | 3.0289 | 57.2268 | 17 | 7.4121 | 7.411849 | 54.94 | 1.38888 | 0.2939 | 0.2982929 | 0.03308661 | -0.0074 | 40.5193
15097 | 21.069444 | 3.0289 | 57.231 | 18 | 7.4141 | 7.4123 | 54.97 | 1.390843 | 0.2947 | 0.2982795 | 0.03308937 | -0.0075 | 40.518
15098 | 21.070833 | 3.0285 | 57.2352 | 17 | 7.4102 | 7.412733 | 54.91 | 1.392497 | 0.2953 | 0.2982658 | 0.03309315 | -0.0076 | 40.5169
15099 | 21.072222 | 3.0285 | 57.2394 | 17 | 7.4121 | 7.413166 | 54.94 | 1.389513 | 0.2962 | 0.2982519 | 0.03302569 | -0.0076 | 40.5186
15100 | 21.073611 | 3.0276 | 57.2436 | 17 | 7.4053 | 7.413641 | 54.84 | 1.38612 | 0.2956 | 0.2982375 | 0.03303001 | -0.0077 | 40.5205
15101 | 21.075 | 3.0276 | 57.2479 | 17 | 7.4205 | 7.414064 | 55.06 | 1.388373 | 0.2964 | 0.2982226 | 0.03303592 | -0.0077 | 40.519
15102 | 21.076389 | 3.0273 | 57.2521 | 17 | 7.4136 | 7.414519 | 54.96 | 1.387972 | 0.2963 | 0.2982072 | 0.03304173 | -0.0078 | 40.5191
15103 | 21.077778 | 3.0273 | 57.2563 | 19 | 7.4141 | 7.414956 | 54.97 | 1.390299 | 0.2963 | 0.298192 | 0.03304763 | -0.0078 | 40.5175
15104 | 21.079167 | 3.0271 | 57.2605 | 17 | 7.4131 | 7.415409 | 54.95 | 1.389247 | 0.2961 | 0.2981761 | 0.03305286 | -0.0079 | 40.518
15105 | 21.080556 | 3.0271 | 57.2647 | 17 | 7.4258 | 7.41587 | 55.14 | 1.39341 | 0.2973 | 0.2981603 | 0.03305977 | -0.0079 | 40.5154
15106 | 21.081944 | 3.0271 | 57.2689 | 17 | 7.418 | 7.416331 | 55.03 | 1.390035 | 0.2974 | 0.2981443 | 0.03306713 | -0.0079 | 40.5173
15107 | 21.083333 | 3.0271 | 57.2731 | 17 | 7.418 | 7.416774 | 55.03 | 1.392227 | 0.2977 | 0.2981283 | 0.03307524 | -0.0079 | 40.5158
15108 | 21.084722 | 3.0271 | 57.2774 | 17 | 7.4209 | 7.417196 | 55.07 | 1.392045 | 0.298 | 0.2981121 | 0.03308483 | -0.0079 | 40.5158
15109 | 21.086111 | 3.0271 | 57.2816 | 17 | 7.4151 | 7.417625 | 54.98 | 1.387097 | 0.2978 | 0.2980959 | 0.03309366 | -0.0079 | 40.5186
15110 | 21.0875 | 3.0273 | 57.2858 | 17 | 7.4121 | 7.418094 | 54.94 | 1.391672 | 0.2976 | 0.2980792 | 0.03310249 | -0.0079 | 40.5157
15111 | 21.088889 | 3.0273 | 57.29 | 17 | 7.418 | 7.418547 | 55.03 | 1.390738 | 0.2977 | 0.2980627 | 0.03311028 | -0.0079 | 40.5162
15112 | 21.090278 | 3.0275 | 57.2942 | 17 | 7.4229 | 7.418989 | 55.1 | 1.391771 | 0.2985 | 0.2980458 | 0.03311937 | -0.0078 | 40.5154
15113 | 21.091944 | 3.0275 | 57.2984 | 17 | 7.418 | 7.419436 | 55.03 | 1.394966 | 0.2985 | 0.2980283 | 0.03305681 | -0.0078 | 40.5136
15114 | 21.093333 | 3.0274 | 57.3026 | 17 | 7.419 | 7.419854 | 55.04 | 1.392005 | 0.2987 | 0.2980102 | 0.03306624 | -0.0078 | 40.5153
15115 | 21.094722 | 3.0274 | 57.3068 | 17 | 7.4116 | 7.42027 | 54.93 | 1.386604 | 0.2984 | 0.2979915 | 0.03307502 | -0.0078 | 40.5184
15116 | 21.096111 | 3.0278 | 57.311 | 18 | 7.418 | 7.420717 | 55.03 | 1.391273 | 0.2983 | 0.2979723 | 0.03308359 | -0.0077 | 40.5155
15117 | 21.0975 | 3.0278 | 57.3153 | 18 | 7.4292 | 7.421161 | 55.19 | 1.392349 | 0.2993 | 0.2979536 | 0.03309468 | -0.0077 | 40.5146
15118 | 21.098889 | 3.0284 | 57.3195 | 17 | 7.4229 | 7.421611 | 55.1 | 1.392714 | 0.2997 | 0.2979346 | 0.03310725 | -0.0076 | 40.5143
15119 | 21.100278 | 3.0284 | 57.3237 | 18 | 7.4239 | 7.422049 | 55.11 | 1.393118 | 0.2998 | 0.2979159 | 0.0331199 | -0.0075 | 40.5139
15120 | 21.101667 | 3.0292 | 57.3295 | 17 | 7.4244 | 7.422537 | 55.12 | 1.395088 | 0.3003 | 0.2978971 | 0.03313291 | -0.0075 | 40.512
15121 | 21.103611 | 3.0292 | 57.3338 | 17 | 7.4248 | 7.422996 | 55.13 | 1.395349 | 0.3008 | 0.2978782 | 0.03314628 | -0.0074 | 40.5122
15122 | 21.105 | 3.03 | 57.338 | 17 | 7.419 | 7.423399 | 55.04 | 1.39513 | 0.3005 | 0.2978586 | 0.03315936 | -0.0073 | 40.5122
15123 | 21.106389 | 3.03 | 57.3422 | 18 | 7.4258 | 7.423821 | 55.14 | 1.394259 | 0.3008 | 0.2978383 | 0.03317271 | -0.0072 | 40.5126
15124 | 21.107778 | 3.031 | 57.3464 | 17 | 7.4288 | 7.424252 | 55.19 | 1.394871 | 0.3014 | 0.2978178 | 0.03318678 | -0.0071 | 40.5121
15125 | 21.109167 | 3.031 | 57.3506 | 18 | 7.4209 | 7.424694 | 55.07 | 1.393845 | 0.3018 | 0.2977967 | 0.03320178 | -0.007 | 40.5126
15126 | 21.110556 | 3.0321 | 57.3549 | 17 | 7.4248 | 7.425129 | 55.13 | 1.395644 | 0.3018 | 0.2977755 | 0.0332163 | -0.0069 | 40.5113
15127 | 21.111944 | 3.0321 | 57.3591 | 17 | 7.418 | 7.425552 | 55.03 | 1.39231 | 0.3013 | 0.2977539 | 0.03315944 | -0.0067 | 40.5132
15128 | 21.113333 | 3.0327 | 57.3633 | 17 | 7.4317 | 7.425989 | 55.23 | 1.395171 | 0.3019 | 0.2977323 | 0.03317411 | -0.0066 | 40.5114
15129 | 21.114722 | 3.0327 | 57.3675 | 18 | 7.4317 | 7.42642 | 55.23 | 1.39895 | 0.3023 | 0.2977103 | 0.03318904 | -0.0065 | 40.5089
15130 | 21.116111 | 3.034 | 57.3717 | 18 | 7.4366 | 7.426861 | 55.3 | 1.403316 | 0.3034 | 0.2976881 | 0.03320618 | -0.0064 | 40.5062
15131 | 21.1175 | 3.034 | 57.376 | 19 | 7.4375 | 7.42729 | 55.32 | 1.399002 | 0.3042 | 0.2976654 | 0.03322396 | -0.0062 | 40.5086
15132 | 21.118889 | 3.0354 | 57.3802 | 17 | 7.4346 | 7.427693 | 55.27 | 1.398315 | 0.3045 | 0.2976421 | 0.03324247 | -0.0061 | 40.5089
15133 | 21.120278 | 3.0354 | 57.3844 | 18 | 7.4356 | 7.428165 | 55.29 | 1.400212 | 0.3054 | 0.2976185 | 0.03326357 | -0.0059 | 40.5076
15134 | 21.121667 | 3.037 | 57.3886 | 17 | 7.4317 | 7.428595 | 55.23 | 1.397453 | 0.3058 | 0.2975943 | 0.0332865 | -0.0057 | 40.5092
15135 | 21.123056 | 3.037 | 57.3929 | 17 | 7.4278 | 7.429028 | 55.17 | 1.401049 | 0.3062 | 0.2975704 | 0.03331017 | -0.0055 | 40.5068
15136 | 21.124444 | 3.0387 | 57.3971 | 18 | 7.4278 | 7.429464 | 55.17 | 1.401331 | 0.3063 | 0.2975464 | 0.03333372 | -0.0054 | 40.5065
15137 | 21.125833 | 3.0387 | 57.4013 | 17 | 7.4268 | 7.429856 | 55.16 | 1.397457 | 0.3061 | 0.2975219 | 0.03335697 | -0.0052 | 40.5087
15138 | 21.127222 | 3.0405 | 57.4056 | 17 | 7.4366 | 7.430291 | 55.3 | 1.405341 | 0.3065 | 0.2974968 | 0.03338002 | -0.005 | 40.5038
15139 | 21.128611 | 3.0405 | 57.4098 | 17 | 7.4346 | 7.430695 | 55.27 | 1.398417 | 0.3066 | 0.2974714 | 0.03340314 | -0.0048 | 40.5078
15140 | 21.13 | 3.0423 | 57.414 | 17 | 7.4268 | 7.43111 | 55.16 | 1.392096 | 0.3064 | 0.2974459 | 0.03342595 | -0.0046 | 40.5115
15141 | 21.131389 | 3.0423 | 57.4183 | 17 | 7.4346 | 7.431577 | 55.27 | 1.405727 | 0.3067 | 0.2974202 | 0.0333789 | -0.0044 | 40.5031
15142 | 21.133056 | 3.0438 | 57.4225 | 17 | 7.4375 | 7.43201 | 55.32 | 1.401257 | 0.3076 | 0.2973942 | 0.03340389 | -0.0042 | 40.506
15143 | 21.134444 | 3.0438 | 57.4267 | 17 | 7.4239 | 7.432451 | 55.11 | 1.396959 | 0.3071 | 0.2973681 | 0.03342737 | -0.004 | 40.5084
15144 | 21.135833 | 3.0457 | 57.431 | 17 | 7.4405 | 7.432896 | 55.36 | 1.397967 | 0.3083 | 0.2973413 | 0.03345269 | -0.0038 | 40.5077
15145 | 21.137222 | 3.0457 | 57.4352 | 17 | 7.4395 | 7.433319 | 55.35 | 1.405871 | 0.3089 | 0.2973148 | 0.03347919 | -0.0036 | 40.5027
15146 | 21.138611 | 3.0478 | 57.4394 | 17 | 7.4375 | 7.433713 | 55.32 | 1.404734 | 0.3094 | 0.2972878 | 0.03350753 | -0.0034 | 40.5033
15147 | 21.14 | 3.0478 | 57.4437 | 17 | 7.4297 | 7.434156 | 55.2 | 1.398949 | 0.3089 | 0.2972603 | 0.03353454 | -0.0031 | 40.5066
15148 | 21.141389 | 3.05 | 57.4479 | 17 | 7.4832 | 7.434575 | 56 | 1.412099 | 0.3131 | 0.2972328 | 0.03356888 | -0.0029 | 40.4985
15149 | 21.142778 | 3.05 | 57.4522 | 18 | 7.4405 | 7.43501 | 55.36 | 1.407141 | 0.3137 | 0.2972054 | 0.03360486 | -0.0026 | 40.5013
15150 | 21.144167 | 3.0524 | 57.4564 | 18 | 7.4434 | 7.435457 | 55.4 | 1.404268 | 0.3145 | 0.2971779 | 0.03364146 | -0.0024 | 40.503
15151 | 21.145556 | 3.0524 | 57.4607 | 18 | 7.4375 | 7.435906 | 55.32 | 1.404974 | 0.3151 | 0.2971501 | 0.03367896 | -0.0022 | 40.5024
15152 | 21.146944 | 3.0549 | 57.4649 | 17 | 7.4444 | 7.436404 | 55.42 | 1.405429 | 0.3158 | 0.2971223 | 0.03371764 | -0.0019 | 40.502
15153 | 21.148333 | 3.0549 | 57.4692 | 17 | 7.4395 | 7.436861 | 55.35 | 1.401349 | 0.3163 | 0.2970942 | 0.03375712 | -0.0016 | 40.5043
15154 | 21.149722 | 3.0575 | 57.4734 | 18 | 7.4405 | 7.437298 | 55.36 | 1.406615 | 0.3167 | 0.2970667 | 0.03379711 | -0.0014 | 40.5009
15155 | 21.151111 | 3.0575 | 57.4777 | 17 | 7.4405 | 7.437761 | 55.36 | 1.406091 | 0.3169 | 0.2970392 | 0.0337701 | -0.0011 | 40.5011
15156 | 21.1525 | 3.0596 | 57.4819 | 17 | 7.4405 | 7.43821 | 55.36 | 1.407908 | 0.3174 | 0.2970118 | 0.03381131 | -0.0008 | 40.4998
15157 | 21.153889 | 3.0596 | 57.4862 | 17 | 7.4356 | 7.438677 | 55.29 | 1.402886 | 0.3167 | 0.2969836 | 0.03385126 | -0.0006 | 40.5027
15158 | 21.155278 | 3.0623 | 57.4904 | 18 | 7.417 | 7.439106 | 55.01 | 1.402511 | 0.3147 | 0.2969552 | 0.03388699 | -0.0003 | 40.5028
15159 | 21.156667 | 3.0623 | 57.4947 | 17 | 7.4473 | 7.439565 | 55.46 | 1.414813 | 0.3153 | 0.2969266 | 0.03392437 | 0 | 40.4952
15160 | 21.158056 | 3.0651 | 57.4989 | 18 | 7.4356 | 7.43997 | 55.29 | 1.404988 | 0.3149 | 0.2968979 | 0.03396077 | 0.0003 | 40.501
15161 | 21.159444 | 3.0651 | 57.5032 | 18 | 7.4434 | 7.440402 | 55.4 | 1.410769 | 0.3155 | 0.2968692 | 0.03399798 | 0.0006 | 40.4973
15162 | 21.160833 | 3.0679 | 57.5074 | 18 | 7.4444 | 7.440836 | 55.42 | 1.406261 | 0.3157 | 0.2968397 | 0.03403543 | 0.0009 | 40.4999
15163 | 21.162222 | 3.0679 | 57.5117 | 17 | 7.4453 | 7.44127 | 55.43 | 1.406779 | 0.3158 | 0.2968106 | 0.03407247 | 0.0012 | 40.4995
15164 | 21.163611 | 3.0708 | 57.516 | 17 | 7.4395 | 7.441695 | 55.35 | 1.407578 | 0.3157 | 0.2967813 | 0.03410911 | 0.0015 | 40.4988
15165 | 21.165 | 3.0708 | 57.5203 | 17 | 7.4453 | 7.442152 | 55.43 | 1.411561 | 0.316 | 0.2967514 | 0.03414607 | 0.0018 | 40.4962
15166 | 21.166389 | 3.0737 | 57.5245 | 18 | 7.4483 | 7.442579 | 55.48 | 1.408452 | 0.3167 | 0.2967212 | 0.03418459 | 0.0021 | 40.498
15167 | 21.167778 | 3.0737 | 57.5288 | 18 | 7.4424 | 7.443002 | 55.39 | 1.408821 | 0.3166 | 0.2966911 | 0.03422203 | 0.0024 | 40.4976
15168 | 21.169167 | 3.0767 | 57.5331 | 18 | 7.4385 | 7.443438 | 55.33 | 1.406764 | 0.3166 | 0.2966606 | 0.03425954 | 0.0027 | 40.4987
15169 | 21.170556 | 3.0767 | 57.5374 | 19 | 7.4531 | 7.443885 | 55.55 | 1.411011 | 0.3175 | 0.2966301 | 0.03423474 | 0.0031 | 40.4959
15170 | 21.171944 | 3.0793 | 57.5417 | 17 | 7.4434 | 7.444316 | 55.4 | 1.411745 | 0.3174 | 0.2965997 | 0.03427363 | 0.0034 | 40.4953
15171 | 21.173611 | 3.0793 | 57.5459 | 18 | 7.4478 | 7.444748 | 55.47 | 1.414019 | 0.3179 | 0.2965692 | 0.03431351 | 0.0037 | 40.4941
15172 | 21.175 | 3.0824 | 57.5502 | 17 | 7.4478 | 7.445172 | 55.47 | 1.417295 | 0.3185 | 0.2965382 | 0.03435436 | 0.004 | 40.4919
15173 | 21.176389 | 3.0824 | 57.5545 | 17 | 7.4385 | 7.445603 | 55.33 | 1.406554 | 0.3181 | 0.2965061 | 0.03439387 | 0.0044 | 40.4983
15174 | 21.177778 | 3.0855 | 57.5588 | 17 | 7.4473 | 7.446038 | 55.46 | 1.415387 | 0.3183 | 0.2964736 | 0.03443315 | 0.0047 | 40.4927
15175 | 21.179167 | 3.0855 | 57.5631 | 17 | 7.4395 | 7.446452 | 55.35 | 1.413382 | 0.3183 | 0.2964409 | 0.03447286 | 0.005 | 40.4938
15176 | 21.180556 | 3.0888 | 57.5674 | 18 | 7.4463 | 7.44688 | 55.45 | 1.410678 | 0.318 | 0.2964077 | 0.03451196 | 0.0054 | 40.4953
15177 | 21.181944 | 3.0888 | 57.5717 | 17 | 7.4502 | 7.447329 | 55.51 | 1.406932 | 0.3184 | 0.296374 | 0.03455112 | 0.0057 | 40.4974
15178 | 21.183333 | 3.0921 | 57.576 | 17 | 7.4546 | 7.447715 | 55.57 | 1.414922 | 0.3192 | 0.2963408 | 0.03459172 | 0.0061 | 40.4923
15179 | 21.184722 | 3.0921 | 57.5803 | 17 | 7.4541 | 7.448147 | 55.56 | 1.414977 | 0.3193 | 0.2963074 | 0.03463227 | 0.0064 | 40.4921
15180 | 21.186111 | 3.0953 | 57.5846 | 17 | 7.4463 | 7.448582 | 55.45 | 1.415297 | 0.3194 | 0.2962736 | 0.03467352 | 0.0068 | 40.4918
15181 | 21.1875 | 3.0953 | 57.5889 | 17 | 7.4473 | 7.448994 | 55.46 | 1.415478 | 0.3195 | 0.2962391 | 0.03471427 | 0.0071 | 40.4915
15182 | 21.188889 | 3.0986 | 57.5932 | 17 | 7.4492 | 7.4494 | 55.49 | 1.417021 | 0.32 | 0.2962044 | 0.03475617 | 0.0075 | 40.4904
15183 | 21.190278 | 3.0986 | 57.5975 | 18 | 7.457 | 7.44984 | 55.61 | 1.412682 | 0.3203 | 0.2961693 | 0.03473717 | 0.0078 | 40.4929
15184 | 21.191667 | 3.1015 | 57.6018 | 18 | 7.4424 | 7.4503 | 55.39 | 1.412548 | 0.3197 | 0.2961336 | 0.03477841 | 0.0082 | 40.4928
15185 | 21.193056 | 3.1015 | 57.6061 | 17 | 7.4414 | 7.450732 | 55.38 | 1.412826 | 0.3194 | 0.2960975 | 0.03481821 | 0.0085 | 40.4924
15186 | 21.194444 | 3.1048 | 57.6104 | 17 | 7.4522 | 7.451143 | 55.53 | 1.411297 | 0.3199 | 0.2960616 | 0.03485852 | 0.0089 | 40.4932
15187 | 21.195833 | 3.1048 | 57.6148 | 17 | 7.4483 | 7.451567 | 55.48 | 1.416944 | 0.3197 | 0.2960253 | 0.03489842 | 0.0092 | 40.4896
15188 | 21.197222 | 3.1081 | 57.6191 | 17 | 7.4502 | 7.451997 | 55.51 | 1.413988 | 0.3195 | 0.2959886 | 0.03493845 | 0.0096 | 40.4912
15189 | 21.198611 | 3.1081 | 57.6234 | 17 | 7.456 | 7.452412 | 55.59 | 1.417406 | 0.3199 | 0.295951 | 0.03497825 | 0.0099 | 40.4889
15190 | 21.2 | 3.1115 | 57.6278 | 17 | 7.4565 | 7.452828 | 55.6 | 1.418489 | 0.3204 | 0.2959126 | 0.03501921 | 0.0103 | 40.4881
15191 | 21.201389 | 3.1115 | 57.6321 | 17 | 7.4512 | 7.453215 | 55.52 | 1.41786 | 0.3207 | 0.2958742 | 0.03505994 | 0.0107 | 40.4883
15192 | 21.202778 | 3.1148 | 57.6364 | 17 | 7.459 | 7.453648 | 55.64 | 1.418615 | 0.321 | 0.2958353 | 0.03510099 | 0.011 | 40.4877
15193 | 21.204167 | 3.1148 | 57.6408 | 18 | 7.4512 | 7.454057 | 55.52 | 1.420589 | 0.3205 | 0.2957957 | 0.03513994 | 0.0114 | 40.4863
15194 | 21.205556 | 3.1181 | 57.6451 | 17 | 7.456 | 7.454503 | 55.59 | 1.41822 | 0.3204 | 0.2957588 | 0.03517857 | 0.0117 | 40.4875
15195 | 21.206944 | 3.1181 | 57.6494 | 19 | 7.457 | 7.454937 | 55.61 | 1.419077 | 0.3207 | 0.295722 | 0.03521668 | 0.0121 | 40.4868
15196 | 21.208333 | 3.1213 | 57.6538 | 17 | 7.4502 | 7.455372 | 55.51 | 1.419425 | 0.3202 | 0.2956847 | 0.03525344 | 0.0124 | 40.4864
15197 | 21.209722 | 3.1213 | 57.6581 | 17 | 7.4599 | 7.455771 | 55.65 | 1.425358 | 0.3209 | 0.2956473 | 0.03523968 | 0.0127 | 40.4827
15198 | 21.211111 | 3.1241 | 57.6625 | 17 | 7.4541 | 7.456161 | 55.56 | 1.416281 | 0.3213 | 0.2956103 | 0.03527837 | 0.0131 | 40.488
15199 | 21.212778 | 3.1241 | 57.6668 | 17 | 7.459 | 7.456572 | 55.64 | 1.419504 | 0.3216 | 0.2955735 | 0.03531757 | 0.0134 | 40.4861
15200 | 21.214167 | 3.1272 | 57.6711 | 18 | 7.457 | 7.456957 | 55.61 | 1.425107 | 0.3215 | 0.2955369 | 0.03535681 | 0.0137 | 40.4825
15201 | 21.215556 | 3.1272 | 57.6755 | 17 | 7.4551 | 7.457383 | 55.58 | 1.423423 | 0.3211 | 0.2955003 | 0.03539497 | 0.0141 | 40.4834
15202 | 21.216944 | 3.1303 | 57.6798 | 17 | 7.4599 | 7.457828 | 55.65 | 1.421385 | 0.3212 | 0.2954637 | 0.03543317 | 0.0144 | 40.4844
15203 | 21.218333 | 3.1303 | 57.6842 | 17 | 7.4682 | 7.458245 | 55.77 | 1.425491 | 0.3223 | 0.2954272 | 0.03547159 | 0.0147 | 40.4817
15204 | 21.219722 | 3.1334 | 57.6885 | 17 | 7.457 | 7.458667 | 55.61 | 1.418318 | 0.3219 | 0.2953906 | 0.03550903 | 0.015 | 40.4859
15205 | 21.221111 | 3.1334 | 57.6929 | 17 | 7.4599 | 7.459054 | 55.65 | 1.424786 | 0.3221 | 0.2953537 | 0.03554743 | 0.0154 | 40.4818
15206 | 21.2225 | 3.1363 | 57.6973 | 17 | 7.456 | 7.4595 | 55.59 | 1.42292 | 0.3218 | 0.2953171 | 0.03558587 | 0.0157 | 40.4827
15207 | 21.223889 | 3.1363 | 57.7016 | 17 | 7.4551 | 7.459884 | 55.58 | 1.419376 | 0.3213 | 0.2952806 | 0.03562333 | 0.016 | 40.4847
15208 | 21.225278 | 3.1391 | 57.706 | 17 | 7.459 | 7.460274 | 55.64 | 1.423885 | 0.3213 | 0.2952434 | 0.03566091 | 0.0162 | 40.4818
15209 | 21.226667 | 3.1391 | 57.7104 | 17 | 7.459 | 7.460672 | 55.64 | 1.421794 | 0.3219 | 0.2952062 | 0.03569965 | 0.0165 | 40.4828
15210 | 21.228056 | 3.1419 | 57.7147 | 17 | 7.4629 | 7.461055 | 55.69 | 1.422128 | 0.3221 | 0.2951691 | 0.03573898 | 0.0168 | 40.4825
15211 | 21.229444 | 3.1419 | 57.7191 | 17 | 7.4609 | 7.461447 | 55.67 | 1.426122 | 0.3223 | 0.2951319 | 0.03572736 | 0.0171 | 40.4798
15212 | 21.230833 | 3.1443 | 57.7235 | 17 | 7.4667 | 7.461828 | 55.75 | 1.424234 | 0.3231 | 0.2950948 | 0.03576843 | 0.0174 | 40.4808
15213 | 21.232222 | 3.1443 | 57.7279 | 17 | 7.4677 | 7.462255 | 55.77 | 1.430517 | 0.3238 | 0.2950575 | 0.03581019 | 0.0176 | 40.4767
15214 | 21.233611 | 3.1469 | 57.7322 | 18 | 7.459 | 7.462663 | 55.64 | 1.426928 | 0.3237 | 0.2950195 | 0.0358518 | 0.0179 | 40.4788
15215 | 21.235 | 3.1469 | 57.7366 | 17 | 7.4663 | 7.463061 | 55.74 | 1.425571 | 0.3241 | 0.2949817 | 0.035894 | 0.0182 | 40.4794
15216 | 21.236389 | 3.1495 | 57.741 | 18 | 7.4565 | 7.463477 | 55.6 | 1.428336 | 0.3234 | 0.2949438 | 0.03593429 | 0.0184 | 40.4775
15217 | 21.237778 | 3.1495 | 57.7454 | 17 | 7.4609 | 7.463837 | 55.67 | 1.426832 | 0.3236 | 0.2949056 | 0.03597479 | 0.0187 | 40.4782
15218 | 21.239167 | 3.1521 | 57.7497 | 17 | 7.4677 | 7.464208 | 55.77 | 1.425878 | 0.3242 | 0.2948671 | 0.03601607 | 0.019 | 40.4786
15219 | 21.240556 | 3.1521 | 57.7541 | 18 | 7.4667 | 7.464592 | 55.75 | 1.426754 | 0.3239 | 0.2948285 | 0.03605748 | 0.0192 | 40.4779
15220 | 21.241944 | 3.1546 | 57.7585 | 17 | 7.4658 | 7.464979 | 55.74 | 1.425717 | 0.3242 | 0.2947895 | 0.03610022 | 0.0195 | 40.4783
15221 | 21.243333 | 3.1546 | 57.7629 | 17 | 7.4677 | 7.465363 | 55.77 | 1.429578 | 0.3234 | 0.2947506 | 0.03614096 | 0.0197 | 40.4757
15222 | 21.244722 | 3.157 | 57.7673 | 17 | 7.4609 | 7.465738 | 55.67 | 1.429796 | 0.3228 | 0.2947117 | 0.03618034 | 0.0199 | 40.4754
15223 | 21.246111 | 3.157 | 57.7717 | 17 | 7.4638 | 7.466103 | 55.71 | 1.433495 | 0.3229 | 0.2946725 | 0.03622004 | 0.0202 | 40.473
15224 | 21.2475 | 3.1593 | 57.7761 | 17 | 7.4658 | 7.466522 | 55.74 | 1.424015 | 0.3227 | 0.2946338 | 0.03625958 | 0.0204 | 40.4785
15225 | 21.248889 | 3.1593 | 57.7805 | 18 | 7.4658 | 7.466898 | 55.74 | 1.426671 | 0.3229 | 0.2945949 | 0.03624847 | 0.0206 | 40.4767
15226 | 21.250278 | 3.1612 | 57.7849 | 18 | 7.4716 | 7.467279 | 55.82 | 1.431892 | 0.3233 | 0.2945559 | 0.03628901 | 0.0208 | 40.4733
15227 | 21.251667 | 3.1612 | 57.7893 | 18 | 7.4648 | 7.467654 | 55.72 | 1.428446 | 0.323 | 0.294517 | 0.03632858 | 0.021 | 40.4752
15228 | 21.253056 | 3.1634 | 57.7937 | 18 | 7.4706 | 7.468043 | 55.81 | 1.424482 | 0.3233 | 0.2944786 | 0.03636744 | 0.0212 | 40.4774
15229 | 21.254444 | 3.1634 | 57.7981 | 17 | 7.4658 | 7.468439 | 55.74 | 1.42636 | 0.3233 | 0.2944404 | 0.03640614 | 0.0215 | 40.4761
15230 | 21.255833 | 3.1655 | 57.8025 | 18 | 7.4672 | 7.468812 | 55.76 | 1.428213 | 0.3232 | 0.2944016 | 0.03644479 | 0.0217 | 40.4747
15231 | 21.2575 | 3.1655 | 57.8069 | 17 | 7.4687 | 7.469186 | 55.78 | 1.427124 | 0.3232 | 0.294363 | 0.03648375 | 0.0219 | 40.4755
15232 | 21.258889 | 3.1676 | 57.8113 | 17 | 7.4619 | 7.469541 | 55.68 | 1.425511 | 0.3226 | 0.2943247 | 0.03652127 | 0.0221 | 40.4762
15233 | 21.260278 | 3.1676 | 57.8157 | 17 | 7.4609 | 7.469921 | 55.67 | 1.426955 | 0.3218 | 0.2942866 | 0.03655715 | 0.0223 | 40.4752
15234 | 21.261667 | 3.1695 | 57.8201 | 18 | 7.4653 | 7.470297 | 55.73 | 1.429456 | 0.3214 | 0.2942482 | 0.03659223 | 0.0224 | 40.4734
15235 | 21.263056 | 3.1695 | 57.8246 | 17 | 7.4842 | 7.470699 | 56.01 | 1.438471 | 0.3219 | 0.2942103 | 0.036628 | 0.0226 | 40.4677
15236 | 21.264444 | 3.1712 | 57.829 | 17 | 7.4721 | 7.471096 | 55.83 | 1.428358 | 0.3216 | 0.2941728 | 0.03666316 | 0.0228 | 40.4737
15237 | 21.265833 | 3.1712 | 57.8334 | 17 | 7.4774 | 7.471477 | 55.91 | 1.438359 | 0.3215 | 0.294135 | 0.03669761 | 0.0229 | 40.4674
15238 | 21.267222 | 3.1729 | 57.8378 | 18 | 7.4726 | 7.471829 | 55.84 | 1.435875 | 0.3214 | 0.2940969 | 0.036732 | 0.0231 | 40.4687
15239 | 21.268611 | 3.1729 | 57.8422 | 17 | 7.4774 | 7.472176 | 55.91 | 1.435781 | 0.3217 | 0.2940589 | 0.03672 | 0.0232 | 40.4685
15240 | 21.27 | 3.1741 | 57.8467 | 18 | 7.4784 | 7.472553 | 55.93 | 1.432304 | 0.322 | 0.2940204 | 0.0367554 | 0.0233 | 40.4704
15241 | 21.271389 | 3.1741 | 57.8511 | 18 | 7.4706 | 7.472943 | 55.81 | 1.433819 | 0.3217 | 0.2939826 | 0.03678982 | 0.0235 | 40.4693
15242 | 21.272778 | 3.1755 | 57.8555 | 18 | 7.4672 | 7.473298 | 55.76 | 1.428018 | 0.3208 | 0.2939451 | 0.03682234 | 0.0236 | 40.4726
15243 | 21.274167 | 3.1755 | 57.8599 | 18 | 7.4745 | 7.473659 | 55.87 | 1.435929 | 0.3212 | 0.2939075 | 0.03685535 | 0.0237 | 40.4676
15244 | 21.275556 | 3.1768 | 57.8643 | 17 | 7.4871 | 7.474016 | 56.06 | 1.434324 | 0.3221 | 0.2938697 | 0.03688996 | 0.0238 | 40.4684
15245 | 21.276944 | 3.1768 | 57.8688 | 17 | 7.476 | 7.474417 | 55.89 | 1.434652 | 0.3221 | 0.2938322 | 0.03692443 | 0.0239 | 40.4679
15246 | 21.278333 | 3.1781 | 57.8732 | 18 | 7.4716 | 7.474803 | 55.82 | 1.433041 | 0.3218 | 0.2937947 | 0.03695884 | 0.024 | 40.4687
15247 | 21.279722 | 3.1781 | 57.8776 | 17 | 7.4779 | 7.475155 | 55.92 | 1.43627 | 0.3221 | 0.2937579 | 0.03699319 | 0.0241 | 40.4665
15248 | 21.281111 | 3.1792 | 57.882 | 18 | 7.4726 | 7.475513 | 55.84 | 1.428479 | 0.3218 | 0.2937208 | 0.03702674 | 0.0242 | 40.4711
15249 | 21.2825 | 3.1792 | 57.8865 | 17 | 7.4697 | 7.475871 | 55.8 | 1.430973 | 0.3212 | 0.2936833 | 0.03705912 | 0.0243 | 40.4693
15250 | 21.283889 | 3.1801 | 57.8909 | 18 | 7.4677 | 7.476287 | 55.77 | 1.429942 | 0.3205 | 0.2936458 | 0.03708904 | 0.0244 | 40.4697
15251 | 21.285278 | 3.1801 | 57.8953 | 17 | 7.4779 | 7.476657 | 55.92 | 1.438727 | 0.3203 | 0.2936082 | 0.03711797 | 0.0244 | 40.4642
15252 | 21.286667 | 3.181 | 57.8997 | 18 | 7.4726 | 7.47704 | 55.84 | 1.438027 | 0.3199 | 0.2935709 | 0.03714555 | 0.0245 | 40.4644
15253 | 21.288056 | 3.181 | 57.9042 | 18 | 7.4755 | 7.477432 | 55.88 | 1.434754 | 0.3194 | 0.2935331 | 0.03713204 | 0.0245 | 40.4662
15254 | 21.289444 | 3.1813 | 57.9086 | 17 | 7.4808 | 7.477804 | 55.96 | 1.437186 | 0.3194 | 0.2934957 | 0.0371586 | 0.0245 | 40.4645
15255 | 21.290833 | 3.1813 | 57.913 | 17 | 7.4871 | 7.478197 | 56.06 | 1.441871 | 0.3195 | 0.2934588 | 0.03718548 | 0.0246 | 40.4614
15256 | 21.292222 | 3.1819 | 57.9174 | 17 | 7.4813 | 7.478549 | 55.97 | 1.436834 | 0.3195 | 0.2934215 | 0.03721202 | 0.0246 | 40.4643
15257 | 21.293889 | 3.1819 | 57.9219 | 18 | 7.4755 | 7.478907 | 55.88 | 1.437507 | 0.3191 | 0.2933843 | 0.03723795 | 0.0246 | 40.4639
15258 | 21.295278 | 3.1823 | 57.9263 | 17 | 7.4881 | 7.479285 | 56.07 | 1.439456 | 0.3197 | 0.2933471 | 0.03726577 | 0.0246 | 40.4625
15259 | 21.296667 | 3.1823 | 57.9307 | 19 | 7.4735 | 7.479665 | 55.85 | 1.435636 | 0.3192 | 0.2933095 | 0.03729232 | 0.0247 | 40.4646
15260 | 21.298056 | 3.1827 | 57.9351 | 17 | 7.4808 | 7.480008 | 55.96 | 1.440937 | 0.3189 | 0.293272 | 0.0373178 | 0.0247 | 40.4612
15261 | 21.299444 | 3.1827 | 57.9396 | 18 | 7.4774 | 7.480379 | 55.91 | 1.437569 | 0.3185 | 0.293234 | 0.0373423 | 0.0247 | 40.463
15262 | 21.300833 | 3.1829 | 57.944 | 17 | 7.4832 | 7.48074 | 56 | 1.438661 | 0.3182 | 0.2931959 | 0.037366 | 0.0246 | 40.4621
15263 | 21.302222 | 3.1829 | 57.9484 | 17 | 7.4731 | 7.481106 | 55.85 | 1.441888 | 0.3171 | 0.2931579 | 0.03738751 | 0.0246 | 40.46
15264 | 21.303611 | 3.1829 | 57.9528 | 18 | 7.457 | 7.481453 | 55.61 | 1.430863 | 0.3149 | 0.2931196 | 0.03740454 | 0.0246 | 40.4665
15265 | 21.305 | 3.1829 | 57.9573 | 17 | 7.4784 | 7.481808 | 55.93 | 1.438717 | 0.3145 | 0.2930816 | 0.03742031 | 0.0245 | 40.4615
15266 | 21.306389 | 3.1826 | 57.9617 | 17 | 7.4784 | 7.482187 | 55.93 | 1.433442 | 0.314 | 0.2930436 | 0.03743566 | 0.0245 | 40.4645
15267 | 21.307778 | 3.1826 | 57.9661 | 17 | 7.4794 | 7.482556 | 55.94 | 1.437372 | 0.3133 | 0.2930059 | 0.03741116 | 0.0244 | 40.4619
15268 | 21.309167 | 3.182 | 57.9706 | 18 | 7.4866 | 7.48293 | 56.05 | 1.441541 | 0.3136 | 0.2929678 | 0.0374257 | 0.0243 | 40.4591
15269 | 21.310556 | 3.182 | 57.975 | 18 | 7.4929 | 7.483263 | 56.14 | 1.445646 | 0.3141 | 0.2929302 | 0.03744149 | 0.0242 | 40.4564
15270 | 21.311944 | 3.1815 | 57.9794 | 17 | 7.4803 | 7.483614 | 55.96 | 1.434715 | 0.3136 | 0.2928923 | 0.03745575 | 0.0242 | 40.4628
15271 | 21.313333 | 3.1815 | 57.9839 | 18 | 7.4832 | 7.483958 | 56 | 1.437828 | 0.3131 | 0.2928541 | 0.03746959 | 0.0241 | 40.4607
15272 | 21.314722 | 3.181 | 57.9883 | 16 | 7.4895 | 7.484333 | 56.09 | 1.395415 | 0.3134 | 0.2928158 | 0.03748393 | 0.024 | 40.4863
15273 | 21.316111 | 3.181 | 57.9927 | 17 | 7.4953 | 7.484722 | 56.18 | 1.437151 | 0.3142 | 0.2927771 | 0.0374996 | 0.0239 | 40.4607
15274 | 21.3175 | 3.1804 | 57.9971 | 17 | 7.4852 | 7.485114 | 56.03 | 1.442208 | 0.3142 | 0.2927387 | 0.0375156 | 0.0238 | 40.4574
15275 | 21.318889 | 3.1804 | 58.0015 | 17 | 7.4905 | 7.485474 | 56.11 | 1.437708 | 0.3146 | 0.2927005 | 0.03753098 | 0.0237 | 40.46
15276 | 21.320278 | 3.1797 | 58.006 | 17 | 7.4808 | 7.485862 | 55.96 | 1.439547 | 0.3136 | 0.2926626 | 0.0375441 | 0.0236 | 40.4586
15277 | 21.321667 | 3.1797 | 58.0104 | 17 | 7.4905 | 7.486243 | 56.11 | 1.442849 | 0.3135 | 0.2926248 | 0.03755624 | 0.0234 | 40.4564
15278 | 21.323056 | 3.1788 | 58.0148 | 17 | 7.4915 | 7.486613 | 56.12 | 1.439479 | 0.3136 | 0.2925874 | 0.03756804 | 0.0233 | 40.4582
15279 | 21.324444 | 3.1788 | 58.0192 | 18 | 7.4861 | 7.48694 | 56.04 | 1.443218 | 0.3133 | 0.2925503 | 0.03757943 | 0.0232 | 40.4558
15280 | 21.325833 | 3.1779 | 58.0237 | 18 | 7.4871 | 7.487288 | 56.06 | 1.443291 | 0.3128 | 0.2925138 | 0.03758872 | 0.0231 | 40.4555
15281 | 21.327222 | 3.1779 | 58.0281 | 18 | 7.4832 | 7.48761 | 56 | 1.441106 | 0.312 | 0.2924766 | 0.03756492 | 0.0229 | 40.4566
15282 | 21.328611 | 3.1766 | 58.0325 | 18 | 7.4953 | 7.487967 | 56.18 | 1.447704 | 0.3125 | 0.29244 | 0.03757361 | 0.0228 | 40.4524
15283 | 21.33 | 3.1766 | 58.0369 | 17 | 7.4861 | 7.488337 | 56.04 | 1.440257 | 0.3124 | 0.2924038 | 0.03758207 | 0.0226 | 40.4567
15284 | 21.331389 | 3.1755 | 58.0413 | 18 | 7.4876 | 7.488683 | 56.06 | 1.444735 | 0.3119 | 0.2923679 | 0.03758963 | 0.0224 | 40.4538
15285 | 21.332778 | 3.1755 | 58.0457 | 17 | 7.5021 | 7.489054 | 56.28 | 1.449167 | 0.3125 | 0.2923323 | 0.0375989 | 0.0223 | 40.4509
15286 | 21.334167 | 3.1743 | 58.0501 | 18 | 7.4842 | 7.489426 | 56.01 | 1.439067 | 0.312 | 0.2922963 | 0.03760775 | 0.0221 | 40.4568
15287 | 21.335833 | 3.1743 | 58.0546 | 17 | 7.4842 | 7.48979 | 56.01 | 1.447962 | 0.3113 | 0.2922604 | 0.03761515 | 0.0219 | 40.4514
15288 | 21.337222 | 3.173 | 58.059 | 17 | 7.491 | 7.490117 | 56.11 | 1.445766 | 0.311 | 0.2922243 | 0.03762122 | 0.0218 | 40.4526
15289 | 21.338611 | 3.173 | 58.0634 | 17 | 7.4886 | 7.490503 | 56.08 | 1.449246 | 0.3103 | 0.2921883 | 0.03762594 | 0.0216 | 40.4503
15290 | 21.34 | 3.1715 | 58.0678 | 18 | 7.4895 | 7.490828 | 56.09 | 1.448286 | 0.31 | 0.2921522 | 0.03762932 | 0.0214 | 40.4506
15291 | 21.341389 | 3.1715 | 58.0722 | 18 | 7.4745 | 7.491192 | 55.87 | 1.446114 | 0.3083 | 0.2921164 | 0.03762933 | 0.0212 | 40.4517
15292 | 21.342778 | 3.1699 | 58.0766 | 17 | 7.4876 | 7.49153 | 56.06 | 1.448913 | 0.3072 | 0.2920822 | 0.03762689 | 0.021 | 40.4498
15293 | 21.344167 | 3.1699 | 58.081 | 18 | 7.5011 | 7.491983 | 56.27 | 1.448731 | 0.3079 | 0.2920477 | 0.0376256 | 0.0208 | 40.4497
15294 | 21.345556 | 3.1681 | 58.0854 | 18 | 7.4924 | 7.492326 | 56.14 | 1.446198 | 0.3078 | 0.2920129 | 0.03762361 | 0.0205 | 40.4511
15295 | 21.346944 | 3.1681 | 58.0899 | 17 | 7.4905 | 7.492702 | 56.11 | 1.447688 | 0.3073 | 0.2919783 | 0.03759271 | 0.0203 | 40.4499
15296 | 21.348333 | 3.166 | 58.0943 | 18 | 7.491 | 7.493086 | 56.11 | 1.443675 | 0.3069 | 0.2919433 | 0.03758903 | 0.0201 | 40.4522
15297 | 21.349722 | 3.166 | 58.0987 | 17 | 7.4924 | 7.493465 | 56.14 | 1.449448 | 0.3062 | 0.2919085 | 0.03758319 | 0.0198 | 40.4485
15298 | 21.351111 | 3.164 | 58.1031 | 18 | 7.4992 | 7.493873 | 56.24 | 1.453158 | 0.3062 | 0.2918734 | 0.03757711 | 0.0196 | 40.446
15299 | 21.3525 | 3.164 | 58.1075 | 18 | 7.4978 | 7.494223 | 56.22 | 1.446535 | 0.3063 | 0.2918381 | 0.03757107 | 0.0193 | 40.4498
15300 | 21.353889 | 3.1619 | 58.1119 | 18 | 7.4973 | 7.494696 | 56.21 | 1.446849 | 0.306 | 0.2918031 | 0.03756471 | 0.0191 | 40.4494
15301 | 21.355278 | 3.1619 | 58.1163 | 17 | 7.4881 | 7.495088 | 56.07 | 1.452707 | 0.3052 | 0.2917681 | 0.03755636 | 0.0188 | 40.4457
15302 | 21.356667 | 3.1596 | 58.1207 | 18 | 7.4934 | 7.495464 | 56.15 | 1.44942 | 0.3047 | 0.2917327 | 0.03754704 | 0.0185 | 40.4475
15303 | 21.358056 | 3.1596 | 58.1251 | 18 | 7.4982 | 7.495814 | 56.22 | 1.453114 | 0.304 | 0.291698 | 0.03753676 | 0.0183 | 40.445
15304 | 21.359444 | 3.1573 | 58.1295 | 17 | 7.491 | 7.496178 | 56.11 | 1.447754 | 0.3036 | 0.2916631 | 0.0375243 | 0.018 | 40.4481
15305 | 21.360833 | 3.1573 | 58.1338 | 18 | 7.4968 | 7.496474 | 56.2 | 1.447859 | 0.3032 | 0.2916282 | 0.0375106 | 0.0177 | 40.4478
15306 | 21.362222 | 3.1547 | 58.1382 | 17 | 7.491 | 7.496848 | 56.11 | 1.449915 | 0.3024 | 0.2915931 | 0.03749473 | 0.0174 | 40.4464
15307 | 21.363611 | 3.1547 | 58.1426 | 17 | 7.5021 | 7.497228 | 56.28 | 1.454879 | 0.3025 | 0.2915578 | 0.03747891 | 0.0171 | 40.4431
15308 | 21.365 | 3.152 | 58.147 | 17 | 7.4828 | 7.497609 | 55.99 | 1.447162 | 0.3014 | 0.2915226 | 0.03746008 | 0.0168 | 40.4476
15309 | 21.366389 | 3.152 | 58.1514 | 18 | 7.5031 | 7.497943 | 56.3 | 1.45127 | 0.3015 | 0.2914878 | 0.03742345 | 0.0164 | 40.4449
15310 | 21.367778 | 3.149 | 58.1558 | 17 | 7.4973 | 7.498286 | 56.21 | 1.451074 | 0.301 | 0.291453 | 0.0374039 | 0.0161 | 40.4449
15311 | 21.369167 | 3.149 | 58.1602 | 18 | 7.5084 | 7.498628 | 56.38 | 1.455604 | 0.3017 | 0.2914181 | 0.03738558 | 0.0158 | 40.4419
15312 | 21.370556 | 3.1461 | 58.1646 | 18 | 7.5002 | 7.498945 | 56.25 | 1.451144 | 0.3015 | 0.2913836 | 0.03736721 | 0.0154 | 40.4444
15313 | 21.371944 | 3.1461 | 58.1689 | 18 | 7.4958 | 7.499309 | 56.19 | 1.453219 | 0.301 | 0.2913491 | 0.0373477 | 0.0151 | 40.443
15314 | 21.373333 | 3.143 | 58.1733 | 18 | 7.4958 | 7.4997 | 56.19 | 1.455017 | 0.3004 | 0.2913149 | 0.0373273 | 0.0147 | 40.4417
15315 | 21.374722 | 3.143 | 58.1777 | 18 | 7.4953 | 7.500053 | 56.18 | 1.449902 | 0.2997 | 0.2912805 | 0.03730548 | 0.0144 | 40.4446
15316 | 21.376389 | 3.1399 | 58.182 | 17 | 7.504 | 7.500412 | 56.31 | 1.451483 | 0.2998 | 0.2912462 | 0.03728334 | 0.014 | 40.4437
15317 | 21.377778 | 3.1399 | 58.1864 | 17 | 7.5011 | 7.500784 | 56.27 | 1.452185 | 0.2992 | 0.2912117 | 0.03725931 | 0.0136 | 40.4431
15318 | 21.379167 | 3.1366 | 58.1908 | 17 | 7.4949 | 7.501155 | 56.17 | 1.455863 | 0.2982 | 0.2911767 | 0.0372344 | 0.0132 | 40.4407
15319 | 21.380556 | 3.1366 | 58.1951 | 17 | 7.4992 | 7.501536 | 56.24 | 1.449515 | 0.2976 | 0.2911412 | 0.03720872 | 0.0128 | 40.4443
15320 | 21.381944 | 3.133 | 58.1995 | 17 | 7.5031 | 7.501881 | 56.3 | 1.453209 | 0.2971 | 0.2911062 | 0.03718207 | 0.0124 | 40.4419
15321 | 21.383333 | 3.133 | 58.2039 | 17 | 7.5098 | 7.502236 | 56.4 | 1.458065 | 0.2972 | 0.2910713 | 0.03715547 | 0.012 | 40.4387
15322 | 21.384722 | 3.1294 | 58.2082 | 17 | 7.5108 | 7.502588 | 56.41 | 1.45928 | 0.2975 | 0.291037 | 0.03712892 | 0.0116 | 40.4378
15323 | 21.386111 | 3.1294 | 58.2126 | 17 | 7.4958 | 7.502936 | 56.19 | 1.452171 | 0.2963 | 0.2910026 | 0.03708355 | 0.0112 | 40.442
15324 | 21.3875 | 3.1256 | 58.2169 | 18 | 7.5113 | 7.503301 | 56.42 | 1.459091 | 0.2965 | 0.2909678 | 0.03705518 | 0.0108 | 40.4376
15325 | 21.388889 | 3.1256 | 58.2213 | 17 | 7.5084 | 7.503629 | 56.38 | 1.452595 | 0.2964 | 0.2909329 | 0.0370264 | 0.0103 | 40.4413
15326 | 21.390278 | 3.1218 | 58.2256 | 18 | 7.5079 | 7.503959 | 56.37 | 1.458145 | 0.296 | 0.2908987 | 0.03699666 | 0.0099 | 40.4378
15327 | 21.391667 | 3.1218 | 58.2299 | 18 | 7.5079 | 7.50435 | 56.37 | 1.462775 | 0.296 | 0.2908643 | 0.03696679 | 0.0095 | 40.4348
15328 | 21.393056 | 3.1178 | 58.2343 | 17 | 7.4992 | 7.504697 | 56.24 | 1.455972 | 0.2949 | 0.2908298 | 0.03693522 | 0.009 | 40.4387
15329 | 21.394444 | 3.1178 | 58.2386 | 18 | 7.5094 | 7.505046 | 56.39 | 1.457244 | 0.2947 | 0.2907948 | 0.03690305 | 0.0086 | 40.4378
15330 | 21.395833 | 3.1138 | 58.2429 | 17 | 7.5079 | 7.50539 | 56.37 | 1.454855 | 0.2946 | 0.2907597 | 0.03687085 | 0.0081 | 40.4391
15331 | 21.397222 | 3.1138 | 58.2473 | 17 | 7.5065 | 7.505715 | 56.35 | 1.454639 | 0.2942 | 0.2907249 | 0.03683741 | 0.0077 | 40.439
15332 | 21.398611 | 3.1097 | 58.2516 | 18 | 7.505 | 7.506062 | 56.33 | 1.456163 | 0.2937 | 0.2906899 | 0.03680283 | 0.0072 | 40.4379
15333 | 21.4 | 3.1097 | 58.2559 | 17 | 7.5127 | 7.506416 | 56.44 | 1.455959 | 0.2939 | 0.2906552 | 0.03676784 | 0.0067 | 40.4379
15334 | 21.401389 | 3.1054 | 58.2603 | 17 | 7.504 | 7.506758 | 56.31 | 1.45768 | 0.2928 | 0.2906204 | 0.03673041 | 0.0062 | 40.4366
15335 | 21.402778 | 3.1054 | 58.2646 | 17 | 7.5065 | 7.507085 | 56.35 | 1.459956 | 0.2919 | 0.2905856 | 0.0366912 | 0.0057 | 40.4351
15336 | 21.404167 | 3.101 | 58.2689 | 17 | 7.5055 | 7.507463 | 56.33 | 1.460825 | 0.2913 | 0.2905514 | 0.03665122 | 0.0052 | 40.4344
15337 | 21.405556 | 3.101 | 58.2732 | 18 | 7.5103 | 7.507835 | 56.41 | 1.463409 | 0.2911 | 0.2905168 | 0.03659893 | 0.0047 | 40.4326
15338 | 21.406944 | 3.0965 | 58.2775 | 17 | 7.5089 | 7.508212 | 56.38 | 1.459235 | 0.2906 | 0.2904818 | 0.03655771 | 0.0042 | 40.435
15339 | 21.408333 | 3.0965 | 58.2818 | 17 | 7.504 | 7.508501 | 56.31 | 1.458581 | 0.2898 | 0.2904465 | 0.03651498 | 0.0037 | 40.4352
15340 | 21.409722 | 3.0919 | 58.2861 | 17 | 7.5045 | 7.508845 | 56.32 | 1.460082 | 0.2891 | 0.2904114 | 0.03647028 | 0.0032 | 40.4341
15341 | 21.411111 | 3.0919 | 58.2904 | 17 | 7.5084 | 7.50921 | 56.38 | 1.459789 | 0.2886 | 0.2903763 | 0.03642408 | 0.0027 | 40.4341
15342 | 21.4125 | 3.0873 | 58.2947 | 18 | 7.5123 | 7.509567 | 56.43 | 1.459098 | 0.2883 | 0.2903421 | 0.03637702 | 0.0022 | 40.4344
15343 | 21.413889 | 3.0873 | 58.299 | 18 | 7.5094 | 7.50991 | 56.39 | 1.453521 | 0.2879 | 0.2903081 | 0.03633001 | 0.0017 | 40.4376
15344 | 21.415278 | 3.0826 | 58.3033 | 17 | 7.5161 | 7.510257 | 56.49 | 1.462175 | 0.288 | 0.2902742 | 0.03628278 | 0.0012 | 40.4322
15345 | 21.416667 | 3.0826 | 58.3076 | 17 | 7.5045 | 7.510613 | 56.32 | 1.455864 | 0.287 | 0.2902401 | 0.03623359 | 0.0006 | 40.4359
15346 | 21.418056 | 3.0777 | 58.3119 | 17 | 7.5142 | 7.510994 | 56.46 | 1.462482 | 0.2867 | 0.2902065 | 0.03618391 | 0.0001 | 40.4317
15347 | 21.419722 | 3.0777 | 58.3162 | 17 | 7.5089 | 7.511351 | 56.38 | 1.462484 | 0.286 | 0.290173 | 0.03613327 | -0.0004 | 40.4318
15348 | 21.421111 | 3.0727 | 58.3205 | 18 | 7.5108 | 7.511709 | 56.41 | 1.455138 | 0.2856 | 0.2901396 | 0.03608104 | -0.001 | 40.4361
15349 | 21.4225 | 3.0727 | 58.3247 | 17 | 7.5113 | 7.512069 | 56.42 | 1.466027 | 0.2848 | 0.2901061 | 0.03602731 | -0.0015 | 40.4293
15350 | 21.423889 | 3.0677 | 58.329 | 17 | 7.5166 | 7.512434 | 56.5 | 1.462806 | 0.2847 | 0.2900727 | 0.03597391 | -0.0021 | 40.4311
15351 | 21.425278 | 3.0677 | 58.3333 | 17 | 7.5123 | 7.512777 | 56.43 | 1.46301 | 0.2839 | 0.290039 | 0.03591075 | -0.0026 | 40.4308
15352 | 21.426667 | 3.0625 | 58.3376 | 17 | 7.5079 | 7.513135 | 56.37 | 1.462663 | 0.2827 | 0.2900051 | 0.03585376 | -0.0032 | 40.4309
15353 | 21.428056 | 3.0625 | 58.3418 | 17 | 7.5224 | 7.513465 | 56.59 | 1.467495 | 0.2828 | 0.2899715 | 0.03579711 | -0.0038 | 40.4278
15354 | 21.429444 | 3.0574 | 58.3461 | 17 | 7.5098 | 7.513836 | 56.4 | 1.470209 | 0.282 | 0.2899377 | 0.03573933 | -0.0043 | 40.426
15355 | 21.430833 | 3.0574 | 58.3503 | 17 | 7.5195 | 7.514167 | 56.54 | 1.468331 | 0.2818 | 0.2899038 | 0.03568143 | -0.0049 | 40.427
15356 | 21.432222 | 3.0521 | 58.3546 | 17 | 7.5181 | 7.514508 | 56.52 | 1.46596 | 0.2816 | 0.28987 | 0.03562324 | -0.0054 | 40.4283
15357 | 21.433611 | 3.0521 | 58.3588 | 17 | 7.5137 | 7.514843 | 56.46 | 1.46411 | 0.2812 | 0.2898361 | 0.03556382 | -0.006 | 40.4293
15358 | 21.435 | 3.0468 | 58.3631 | 18 | 7.5103 | 7.515227 | 56.41 | 1.468303 | 0.2801 | 0.2898023 | 0.03550217 | -0.0066 | 40.4265
15359 | 21.436389 | 3.0468 | 58.3673 | 17 | 7.5185 | 7.515591 | 56.53 | 1.468592 | 0.2804 | 0.289769 | 0.03544078 | -0.0072 | 40.4262
15360 | 21.437778 | 3.0415 | 58.3716 | 18 | 7.5224 | 7.515947 | 56.59 | 1.469135 | 0.2801 | 0.2897363 | 0.03537844 | -0.0077 | 40.4257
15361 | 21.439167 | 3.0415 | 58.3758 | 18 | 7.5243 | 7.516305 | 56.62 | 1.47026 | 0.2802 | 0.2897054 | 0.03531645 | -0.0083 | 40.4249
15362 | 21.440556 | 3.036 | 58.38 | 17 | 7.5123 | 7.516648 | 56.43 | 1.467136 | 0.2794 | 0.289675 | 0.03525149 | -0.0089 | 40.4267
15363 | 21.441944 | 3.036 | 58.3842 | 17 | 7.5209 | 7.51698 | 56.56 | 1.46608 | 0.279 | 0.2896447 | 0.03518531 | -0.0095 | 40.4272
15364 | 21.443333 | 3.0304 | 58.3885 | 18 | 7.5243 | 7.517353 | 56.62 | 1.477362 | 0.2788 | 0.2896143 | 0.03511791 | -0.0101 | 40.4202
15365 | 21.444722 | 3.0304 | 58.3927 | 17 | 7.5181 | 7.517721 | 56.52 | 1.467503 | 0.2781 | 0.2895836 | 0.03504876 | -0.0107 | 40.426
15366 | 21.446111 | 3.0248 | 58.3969 | 18 | 7.5248 | 7.518056 | 56.62 | 1.474088 | 0.2781 | 0.2895535 | 0.03498018 | -0.0113 | 40.4219
15367 | 21.4475 | 3.0248 | 58.4011 | 17 | 7.5277 | 7.518414 | 56.67 | 1.471134 | 0.2781 | 0.2895237 | 0.03491085 | -0.0119 | 40.4236
15368 | 21.448889 | 3.0192 | 58.4053 | 18 | 7.519 | 7.51875 | 56.54 | 1.46649 | 0.2777 | 0.289494 | 0.03484084 | -0.0125 | 40.4263
15369 | 21.450278 | 3.0192 | 58.4095 | 18 | 7.52 | 7.519087 | 56.55 | 1.476017 | 0.2771 | 0.2894637 | 0.03476916 | -0.0131 | 40.4203
15370 | 21.451667 | 3.0135 | 58.4137 | 18 | 7.5234 | 7.519486 | 56.6 | 1.466474 | 0.2767 | 0.2894337 | 0.03469625 | -0.0137 | 40.426
15371 | 21.453333 | 3.0135 | 58.4179 | 17 | 7.5253 | 7.519846 | 56.63 | 1.465401 | 0.2763 | 0.2894034 | 0.03462177 | -0.0143 | 40.4268
15372 | 21.454722 | 3.0078 | 58.4221 | 17 | 7.5176 | 7.5202 | 56.51 | 1.468112 | 0.2752 | 0.2893731 | 0.03454541 | -0.0149 | 40.425
15373 | 21.456111 | 3.0078 | 58.4263 | 17 | 7.5127 | 7.520561 | 56.44 | 1.469485 | 0.274 | 0.289343 | 0.03446693 | -0.0155 | 40.424
15374 | 21.4575 | 3.002 | 58.4304 | 18 | 7.5354 | 7.520933 | 56.78 | 1.475266 | 0.2747 | 0.2893134 | 0.03438915 | -0.0161 | 40.4204
15375 | 21.458889 | 3.002 | 58.4346 | 18 | 7.5262 | 7.521261 | 56.64 | 1.471755 | 0.2746 | 0.2892833 | 0.03431209 | -0.0168 | 40.4224
15376 | 21.460278 | 2.9961 | 58.4388 | 17 | 7.5277 | 7.521594 | 56.67 | 1.471517 | 0.2745 | 0.2892535 | 0.03423444 | -0.0174 | 40.4225
15377 | 21.461667 | 2.9961 | 58.443 | 18 | 7.5267 | 7.521971 | 56.65 | 1.475242 | 0.2743 | 0.2892239 | 0.03415659 | -0.018 | 40.4201
15378 | 21.463056 | 2.9902 | 58.4471 | 18 | 7.5282 | 7.522312 | 56.67 | 1.472735 | 0.2739 | 0.2891944 | 0.03407753 | -0.0186 | 40.4215
15379 | 21.464444 | 2.9902 | 58.4513 | 18 | 7.5282 | 7.522655 | 56.67 | 1.475185 | 0.2736 | 0.289165 | 0.03400466 | -0.0192 | 40.4199
15380 | 21.465833 | 2.9843 | 58.4554 | 17 | 7.5267 | 7.522987 | 56.65 | 1.469767 | 0.2728 | 0.2891365 | 0.03392371 | -0.0199 | 40.4231
15381 | 21.467222 | 2.9843 | 58.4596 | 17 | 7.5229 | 7.523365 | 56.59 | 1.470308 | 0.2723 | 0.2891078 | 0.03384135 | -0.0205 | 40.4226
15382 | 21.468611 | 2.9783 | 58.4637 | 18 | 7.5229 | 7.523722 | 56.59 | 1.470817 | 0.2716 | 0.2890792 | 0.03375825 | -0.0211 | 40.4222
15383 | 21.47 | 2.9783 | 58.4679 | 17 | 7.5306 | 7.524096 | 56.71 | 1.469684 | 0.2717 | 0.2890506 | 0.03367512 | -0.0217 | 40.4228
15384 | 21.471389 | 2.9724 | 58.472 | 17 | 7.5388 | 7.524494 | 56.83 | 1.479565 | 0.2722 | 0.2890223 | 0.03359344 | -0.0223 | 40.4166
15385 | 21.472778 | 2.9724 | 58.4761 | 17 | 7.5205 | 7.524892 | 56.56 | 1.477694 | 0.2711 | 0.2889945 | 0.03351073 | -0.0229 | 40.4177
15386 | 21.474167 | 2.9665 | 58.4803 | 17 | 7.5325 | 7.525257 | 56.74 | 1.475223 | 0.271 | 0.2889665 | 0.03342791 | -0.0236 | 40.4191
15387 | 21.475556 | 2.9665 | 58.4844 | 18 | 7.5282 | 7.525619 | 56.67 | 1.476167 | 0.2707 | 0.2889386 | 0.03334406 | -0.0242 | 40.4184
15388 | 21.476944 | 2.9605 | 58.4885 | 17 | 7.5243 | 7.525962 | 56.62 | 1.474516 | 0.2699 | 0.288911 | 0.03325928 | -0.0248 | 40.4193
15389 | 21.478333 | 2.9605 | 58.4926 | 18 | 7.5359 | 7.52631 | 56.79 | 1.476803 | 0.2704 | 0.2888838 | 0.0331753 | -0.0254 | 40.4178
15390 | 21.479722 | 2.9544 | 58.4967 | 17 | 7.5306 | 7.526668 | 56.71 | 1.475637 | 0.2702 | 0.2888568 | 0.03309067 | -0.0261 | 40.4184
15391 | 21.481111 | 2.9544 | 58.5008 | 19 | 7.5441 | 7.527066 | 56.91 | 1.481551 | 0.2709 | 0.2888303 | 0.03300684 | -0.0267 | 40.4147
15392 | 21.4825 | 2.9484 | 58.5049 | 18 | 7.5335 | 7.527446 | 56.75 | 1.479082 | 0.2708 | 0.2888039 | 0.03292309 | -0.0273 | 40.4161
15393 | 21.483889 | 2.9484 | 58.5091 | 18 | 7.5234 | 7.527799 | 56.6 | 1.475987 | 0.2696 | 0.2887776 | 0.03284404 | -0.028 | 40.4179
15394 | 21.485278 | 2.9424 | 58.5132 | 17 | 7.5335 | 7.528173 | 56.75 | 1.478915 | 0.2694 | 0.2887515 | 0.03275786 | -0.0286 | 40.416
15395 | 21.486667 | 2.9424 | 58.5172 | 18 | 7.5258 | 7.528555 | 56.64 | 1.475512 | 0.2686 | 0.2887255 | 0.03266993 | -0.0292 | 40.418
15396 | 21.488056 | 2.9363 | 58.5213 | 18 | 7.5325 | 7.528891 | 56.74 | 1.481889 | 0.2685 | 0.2886991 | 0.03258189 | -0.0298 | 40.4141
15397 | 21.489444 | 2.9363 | 58.5254 | 18 | 7.5325 | 7.529256 | 56.74 | 1.480899 | 0.2686 | 0.2886725 | 0.03249429 | -0.0304 | 40.4146
15398 | 21.490833 | 2.9304 | 58.5295 | 18 | 7.5412 | 7.529629 | 56.87 | 1.480811 | 0.2689 | 0.2886465 | 0.0324075 | -0.0311 | 40.4145
15399 | 21.492222 | 2.9304 | 58.5336 | 17 | 7.5258 | 7.529984 | 56.64 | 1.46901 | 0.2678 | 0.2886206 | 0.03231878 | -0.0317 | 40.4216
15400 | 21.493611 | 2.9244 | 58.5376 | 17 | 7.5301 | 7.530336 | 56.7 | 1.471596 | 0.2674 | 0.288595 | 0.03222912 | -0.0323 | 40.42
15401 | 21.495 | 2.9244 | 58.5417 | 18 | 7.5253 | 7.530822 | 56.63 | 1.464787 | 0.2663 | 0.2885697 | 0.03213762 | -0.0329 | 40.424
15402 | 21.496667 | 2.9184 | 58.5457 | 17 | 7.5262 | 7.531201 | 56.64 | 1.470157 | 0.2653 | 0.2885449 | 0.03204436 | -0.0335 | 40.421
15403 | 21.498056 | 2.9184 | 58.5498 | 18 | 7.5209 | 7.531589 | 56.56 | 1.46554 | 0.264 | 0.2885202 | 0.03194918 | -0.0341 | 40.4237
15404 | 21.499444 | 2.9123 | 58.5539 | 17 | 7.5205 | 7.531939 | 56.56 | 1.46615 | 0.2624 | 0.2884957 | 0.03185004 | -0.0347 | 40.4232
15405 | 21.500833 | 2.9123 | 58.5579 | 17 | 7.5315 | 7.532319 | 56.72 | 1.467158 | 0.262 | 0.288471 | 0.03174999 | -0.0353 | 40.4225
15406 | 21.502222 | 2.9062 | 58.562 | 18 | 7.5311 | 7.532694 | 56.72 | 1.467197 | 0.2616 | 0.2884459 | 0.03164855 | -0.036 | 40.4224
15407 | 21.503611 | 2.9062 | 58.566 | 17 | 7.5277 | 7.533099 | 56.67 | 1.46938 | 0.2608 | 0.2884207 | 0.03155665 | -0.0366 | 40.421
15408 | 21.505 | 2.9002 | 58.57 | 18 | 7.5344 | 7.533467 | 56.77 | 1.472204 | 0.2607 | 0.2883956 | 0.03145375 | -0.0372 | 40.4193
15409 | 21.506389 | 2.9002 | 58.5741 | 17 | 7.5219 | 7.533834 | 56.58 | 1.467434 | 0.2596 | 0.2883704 | 0.03134772 | -0.0378 | 40.4221
15410 | 21.507778 | 2.8941 | 58.5781 | 17 | 7.5262 | 7.534188 | 56.64 | 1.46722 | 0.2586 | 0.2883448 | 0.03123904 | -0.0384 | 40.4221
15411 | 21.509167 | 2.8941 | 58.5821 | 17 | 7.519 | 7.534463 | 56.54 | 1.46395 | 0.2572 | 0.2883196 | 0.03112706 | -0.039 | 40.4241
15412 | 21.510556 | 2.888 | 58.5862 | 17 | 7.5383 | 7.534832 | 56.83 | 1.468152 | 0.2566 | 0.2882939 | 0.03101315 | -0.0396 | 40.4214
15413 | 21.511944 | 2.888 | 58.5902 | 18 | 7.5349 | 7.535173 | 56.77 | 1.468193 | 0.2559 | 0.288268 | 0.03089713 | -0.0402 | 40.4213
15414 | 21.513333 | 2.8817 | 58.5942 | 17 | 7.5364 | 7.535537 | 56.8 | 1.472524 | 0.2555 | 0.288242 | 0.03077954 | -0.0408 | 40.4186
15415 | 21.514722 | 2.8817 | 58.5982 | 17 | 7.5277 | 7.535905 | 56.67 | 1.469793 | 0.2542 | 0.2882156 | 0.03065866 | -0.0414 | 40.4202
15416 | 21.516111 | 2.8753 | 58.6022 | 17 | 7.5253 | 7.536261 | 56.63 | 1.468553 | 0.2527 | 0.2881896 | 0.03053392 | -0.042 | 40.4209
15417 | 21.5175 | 2.8753 | 58.6062 | 17 | 7.5267 | 7.536611 | 56.65 | 1.470342 | 0.2515 | 0.2881636 | 0.03040607 | -0.0426 | 40.4198
15418 | 21.518889 | 2.8687 | 58.6102 | 18 | 7.5277 | 7.536987 | 56.67 | 1.47101 | 0.2508 | 0.2881368 | 0.03027675 | -0.0433 | 40.4193
15419 | 21.520278 | 2.8687 | 58.6142 | 17 | 7.534 | 7.537348 | 56.76 | 1.470654 | 0.2501 | 0.2881098 | 0.03014559 | -0.0439 | 40.4195
15420 | 21.521667 | 2.8621 | 58.6182 | 17 | 7.5359 | 7.537712 | 56.79 | 1.472244 | 0.25 | 0.2880825 | 0.03001388 | -0.0445 | 40.4184
15421 | 21.523056 | 2.8621 | 58.6222 | 17 | 7.5354 | 7.538034 | 56.78 | 1.473635 | 0.2497 | 0.2880547 | 0.02991389 | -0.0452 | 40.4175
15422 | 21.524444 | 2.8556 | 58.6261 | 18 | 7.5368 | 7.538424 | 56.8 | 1.476917 | 0.2494 | 0.2880263 | 0.02978132 | -0.0458 | 40.4155
15423 | 21.525833 | 2.8556 | 58.6301 | 17 | 7.532 | 7.538784 | 56.73 | 1.471725 | 0.2485 | 0.2879978 | 0.02964573 | -0.0465 | 40.4186
15424 | 21.527222 | 2.8488 | 58.6341 | 17 | 7.5417 | 7.539154 | 56.88 | 1.474867 | 0.2482 | 0.2879684 | 0.02951004 | -0.0471 | 40.4167
15425 | 21.528611 | 2.8488 | 58.638 | 18 | 7.5402 | 7.539512 | 56.85 | 1.477143 | 0.2482 | 0.2879391 | 0.0293748 | -0.0478 | 40.4152
15426 | 21.53 | 2.8419 | 58.642 | 18 | 7.5349 | 7.539863 | 56.77 | 1.47689 | 0.248 | 0.2879093 | 0.02923809 | -0.0484 | 40.4153
15427 | 21.531389 | 2.8419 | 58.6459 | 17 | 7.5402 | 7.540237 | 56.85 | 1.474267 | 0.2477 | 0.2878794 | 0.0291001 | -0.0491 | 40.4169
15428 | 21.532778 | 2.8349 | 58.6499 | 17 | 7.5291 | 7.540612 | 56.69 | 1.471051 | 0.2468 | 0.2878498 | 0.02895954 | -0.0497 | 40.4188
15429 | 21.534167 | 2.8349 | 58.6538 | 17 | 7.5315 | 7.540979 | 56.72 | 1.473753 | 0.2459 | 0.2878204 | 0.02881724 | -0.0504 | 40.4171
15430 | 21.535556 | 2.8278 | 58.6578 | 17 | 7.5431 | 7.541365 | 56.9 | 1.475377 | 0.2457 | 0.2877908 | 0.02867429 | -0.0511 | 40.4161
15431 | 21.537222 | 2.8278 | 58.6617 | 17 | 7.5392 | 7.541743 | 56.84 | 1.477636 | 0.2449 | 0.2877609 | 0.02852933 | -0.0518 | 40.415
15432 | 21.538611 | 2.8205 | 58.6656 | 17 | 7.5392 | 7.542126 | 56.84 | 1.474274 | 0.2443 | 0.2877312 | 0.02838308 | -0.0525 | 40.417
15433 | 21.54 | 2.8205 | 58.6695 | 17 | 7.5392 | 7.542469 | 56.84 | 1.474916 | 0.2439 | 0.2877019 | 0.02823289 | -0.0532 | 40.4166
15434 | 21.541389 | 2.8131 | 58.6735 | 17 | 7.5368 | 7.542834 | 56.8 | 1.474644 | 0.243 | 0.2876729 | 0.02808115 | -0.0539 | 40.4167
15435 | 21.542778 | 2.8131 | 58.6774 | 17 | 7.5301 | 7.5432 | 56.7 | 1.473351 | 0.2415 | 0.2876435 | 0.02797718 | -0.0546 | 40.4175
15436 | 21.544167 | 2.8059 | 58.6813 | 17 | 7.5315 | 7.543573 | 56.72 | 1.474264 | 0.2403 | 0.2876166 | 0.02782078 | -0.0553 | 40.4169
15437 | 21.545556 | 2.8059 | 58.6852 | 17 | 7.5335 | 7.543923 | 56.75 | 1.480936 | 0.2393 | 0.2875895 | 0.02766264 | -0.056 | 40.4128
15438 | 21.546944 | 2.7984 | 58.6891 | 17 | 7.546 | 7.544255 | 56.94 | 1.479371 | 0.2396 | 0.2875625 | 0.02750422 | -0.0567 | 40.4137
15439 | 21.548333 | 2.7984 | 58.693 | 17 | 7.5354 | 7.544594 | 56.78 | 1.478439 | 0.2385 | 0.2875356 | 0.02734369 | -0.0574 | 40.4143
15440 | 21.549722 | 2.7907 | 58.6969 | 17 | 7.533 | 7.54497 | 56.75 | 1.480256 | 0.2377 | 0.2875088 | 0.02718143 | -0.0581 | 40.4131
15441 | 21.551111 | 2.7907 | 58.7007 | 17 | 7.5412 | 7.545328 | 56.87 | 1.481648 | 0.2371 | 0.2874817 | 0.02701761 | -0.0589 | 40.4123
15442 | 21.5525 | 2.7828 | 58.7046 | 17 | 7.5431 | 7.545697 | 56.9 | 1.479362 | 0.2365 | 0.2874544 | 0.02685306 | -0.0596 | 40.4137
15443 | 21.553889 | 2.7828 | 58.7085 | 17 | 7.5537 | 7.546075 | 57.06 | 1.482836 | 0.2371 | 0.2874277 | 0.02668906 | -0.0604 | 40.4115
15444 | 21.555278 | 2.7749 | 58.7123 | 17 | 7.5359 | 7.546424 | 56.79 | 1.478216 | 0.2364 | 0.2874009 | 0.02652341 | -0.0611 | 40.4144
15445 | 21.556667 | 2.7749 | 58.7162 | 18 | 7.5498 | 7.546813 | 57 | 1.477583 | 0.2366 | 0.2873744 | 0.02635794 | -0.0619 | 40.4147
15446 | 21.558056 | 2.7667 | 58.72 | 17 | 7.5412 | 7.547188 | 56.87 | 1.480794 | 0.2358 | 0.2873482 | 0.02619092 | -0.0626 | 40.4128
15447 | 21.559444 | 2.7667 | 58.7239 | 17 | 7.5392 | 7.547569 | 56.84 | 1.478713 | 0.2351 | 0.2873219 | 0.02602225 | -0.0634 | 40.414
15448 | 21.560833 | 2.7585 | 58.7277 | 18 | 7.5383 | 7.547924 | 56.83 | 1.475325 | 0.2341 | 0.2872966 | 0.02585166 | -0.0642 | 40.4161
15449 | 21.562222 | 2.7585 | 58.7316 | 17 | 7.545 | 7.548271 | 56.93 | 1.479509 | 0.2339 | 0.2872712 | 0.02574079 | -0.065 | 40.4135
15450 | 21.563611 | 2.7507 | 58.7354 | 17 | 7.5532 | 7.54864 | 57.05 | 1.485283 | 0.2343 | 0.2872459 | 0.02557088 | -0.0657 | 40.41
15451 | 21.565 | 2.7507 | 58.7392 | 17 | 7.5585 | 7.549005 | 57.13 | 1.478469 | 0.2349 | 0.28722 | 0.02540242 | -0.0665 | 40.4142
15452 | 21.566389 | 2.7424 | 58.743 | 17 | 7.5532 | 7.549378 | 57.05 | 1.483677 | 0.235 | 0.2871936 | 0.02523452 | -0.0673 | 40.411
15453 | 21.567778 | 2.7424 | 58.7469 | 17 | 7.5397 | 7.54975 | 56.85 | 1.479241 | 0.234 | 0.2871669 | 0.02506333 | -0.0681 | 40.4137
15454 | 21.569167 | 2.7341 | 58.7507 | 17 | 7.5359 | 7.550112 | 56.79 | 1.481014 | 0.2329 | 0.2871398 | 0.0248904 | -0.0689 | 40.4126
15455 | 21.570556 | 2.7341 | 58.7545 | 17 | 7.5445 | 7.550496 | 56.92 | 1.476559 | 0.2321 | 0.2871128 | 0.02471593 | -0.0696 | 40.4154
15456 | 21.571944 | 2.7256 | 58.7582 | 17 | 7.5373 | 7.550908 | 56.81 | 1.479977 | 0.2306 | 0.2870856 | 0.0245389 | -0.0704 | 40.4133
15457 | 21.573333 | 2.7256 | 58.762 | 17 | 7.5484 | 7.551259 | 56.98 | 1.483793 | 0.2302 | 0.2870583 | 0.02436032 | -0.0712 | 40.411
15458 | 21.574722 | 2.717 | 58.7658 | 18 | 7.5392 | 7.551624 | 56.84 | 1.480514 | 0.2291 | 0.2870306 | 0.02417901 | -0.0721 | 40.413
15459 | 21.576111 | 2.717 | 58.7696 | 17 | 7.5604 | 7.551987 | 57.16 | 1.483321 | 0.2298 | 0.2870029 | 0.02399981 | -0.0729 | 40.4113
15460 | 21.577778 | 2.7083 | 58.7734 | 17 | 7.5537 | 7.552352 | 57.06 | 1.484792 | 0.2298 | 0.2869753 | 0.02382124 | -0.0737 | 40.4107
15461 | 21.579167 | 2.7083 | 58.7772 | 17 | 7.5479 | 7.552674 | 56.97 | 1.480291 | 0.2288 | 0.2869477 | 0.02364031 | -0.0745 | 40.4135
15462 | 21.580556 | 2.6996 | 58.7809 | 17 | 7.5522 | 7.553054 | 57.04 | 1.487664 | 0.2287 | 0.2869201 | 0.02345874 | -0.0753 | 40.4091
15463 | 21.581944 | 2.6996 | 58.7847 | 17 | 7.5556 | 7.553415 | 57.09 | 1.490079 | 0.2289 | 0.2868925 | 0.02334461 | -0.0761 | 40.4076
15464 | 21.583333 | 2.6913 | 58.7884 | 18 | 7.5546 | 7.553772 | 57.07 | 1.486857 | 0.2288 | 0.2868652 | 0.02316356 | -0.077 | 40.4096
15465 | 21.584722 | 2.6913 | 58.7921 | 17 | 7.5455 | 7.554159 | 56.93 | 1.488207 | 0.2281 | 0.2868377 | 0.02298142 | -0.0778 | 40.4088
15466 | 21.586111 | 2.6826 | 58.7959 | 17 | 7.5436 | 7.554532 | 56.91 | 1.487428 | 0.2274 | 0.2868106 | 0.02279838 | -0.0786 | 40.4093
15467 | 21.5875 | 2.6826 | 58.7996 | 18 | 7.5479 | 7.554871 | 56.97 | 1.486656 | 0.2271 | 0.2867834 | 0.02261424 | -0.0794 | 40.4098
15468 | 21.588889 | 2.6738 | 58.8033 | 17 | 7.5493 | 7.555246 | 56.99 | 1.484378 | 0.2264 | 0.2867561 | 0.02242875 | -0.0802 | 40.4113
15469 | 21.590278 | 2.6738 | 58.8071 | 17 | 7.5613 | 7.555587 | 57.17 | 1.489881 | 0.2266 | 0.2867289 | 0.02224399 | -0.0811 | 40.4079
15470 | 21.591667 | 2.665 | 58.8108 | 17 | 7.5623 | 7.555948 | 57.19 | 1.492444 | 0.227 | 0.2867019 | 0.02205933 | -0.0819 | 40.4064
15471 | 21.593056 | 2.665 | 58.8145 | 18 | 7.5556 | 7.556345 | 57.09 | 1.487822 | 0.2271 | 0.2866747 | 0.02187505 | -0.0827 | 40.4093
15472 | 21.594444 | 2.6561 | 58.8182 | 17 | 7.558 | 7.556728 | 57.12 | 1.487064 | 0.2274 | 0.2866477 | 0.02169131 | -0.0836 | 40.4098
15473 | 21.595833 | 2.6561 | 58.8219 | 17 | 7.5589 | 7.557099 | 57.14 | 1.488941 | 0.2274 | 0.2866203 | 0.02150804 | -0.0844 | 40.4087
15474 | 21.597222 | 2.6472 | 58.8256 | 18 | 7.5637 | 7.557509 | 57.21 | 1.493343 | 0.228 | 0.2865931 | 0.02132587 | -0.0852 | 40.4061
15475 | 21.598611 | 2.6472 | 58.8292 | 17 | 7.5642 | 7.557888 | 57.22 | 1.491083 | 0.2284 | 0.2865654 | 0.0211437 | -0.0861 | 40.4075
15476 | 21.6 | 2.6383 | 58.8329 | 17 | 7.5489 | 7.558249 | 56.99 | 1.48958 | 0.2279 | 0.286538 | 0.02096072 | -0.0869 | 40.4085
15477 | 21.601389 | 2.6383 | 58.8366 | 17 | 7.5575 | 7.558609 | 57.12 | 1.485951 | 0.228 | 0.2865102 | 0.02084988 | -0.0877 | 40.4108
15478 | 21.602778 | 2.6301 | 58.8402 | 17 | 7.5565 | 7.558963 | 57.1 | 1.494821 | 0.2276 | 0.2864824 | 0.02066669 | -0.0885 | 40.4055
15479 | 21.604167 | 2.6301 | 58.8439 | 17 | 7.5652 | 7.559338 | 57.23 | 1.493523 | 0.2284 | 0.2864544 | 0.02048451 | -0.0893 | 40.4063
15480 | 21.605556 | 2.6214 | 58.8475 | 17 | 7.5546 | 7.559687 | 57.07 | 1.489549 | 0.2279 | 0.2864258 | 0.02030077 | -0.0902 | 40.4088
15481 | 21.606944 | 2.6214 | 58.8512 | 17 | 7.5585 | 7.560084 | 57.13 | 1.487304 | 0.228 | 0.2863974 | 0.02011759 | -0.091 | 40.4102
15482 | 21.608333 | 2.6127 | 58.8548 | 17 | 7.5671 | 7.560454 | 57.26 | 1.493633 | 0.2285 | 0.2863686 | 0.01993524 | -0.0918 | 40.4064
15483 | 21.609722 | 2.6127 | 58.8585 | 17 | 7.5604 | 7.560819 | 57.16 | 1.490282 | 0.2286 | 0.2863396 | 0.01975461 | -0.0926 | 40.4085
15484 | 21.611111 | 2.6041 | 58.8621 | 17 | 7.5613 | 7.5612 | 57.17 | 1.494175 | 0.2286 | 0.2863101 | 0.01957418 | -0.0934 | 40.4063
15485 | 21.6125 | 2.6041 | 58.8657 | 17 | 7.5594 | 7.561532 | 57.14 | 1.493591 | 0.2284 | 0.28628 | 0.01939256 | -0.0942 | 40.4067
15486 | 21.613889 | 2.5955 | 58.8693 | 17 | 7.5623 | 7.56186 | 57.19 | 1.495095 | 0.2284 | 0.2862501 | 0.01921095 | -0.095 | 40.4059
15487 | 21.615278 | 2.5955 | 58.8729 | 18 | 7.5585 | 7.562202 | 57.13 | 1.490128 | 0.2282 | 0.2862204 | 0.01902871 | -0.0958 | 40.409
15488 | 21.616667 | 2.5869 | 58.8765 | 18 | 7.558 | 7.56258 | 57.12 | 1.494928 | 0.2278 | 0.2861902 | 0.01884501 | -0.0966 | 40.4061
15489 | 21.618333 | 2.5869 | 58.8801 | 17 | 7.5623 | 7.56293 | 57.19 | 1.495681 | 0.228 | 0.2861587 | 0.01866159 | -0.0974 | 40.406
15490 | 21.619722 | 2.5785 | 58.8837 | 17 | 7.5681 | 7.56334 | 57.28 | 1.494904 | 0.2286 | 0.2861277 | 0.01847963 | -0.0981 | 40.4066
15491 | 21.621111 | 2.5785 | 58.8873 | 17 | 7.5738 | 7.563714 | 57.36 | 1.49381 | 0.2293 | 0.2860968 | 0.01837634 | -0.0989 | 40.4074
15492 | 21.6225 | 2.5708 | 58.8909 | 18 | 7.5613 | 7.564106 | 57.17 | 1.49783 | 0.2293 | 0.2860657 | 0.01819599 | -0.0996 | 40.405
15493 | 21.623889 | 2.5708 | 58.8945 | 17 | 7.5709 | 7.564486 | 57.32 | 1.496837 | 0.2297 | 0.2860348 | 0.01801573 | -0.1004 | 40.4057
15494 | 21.625278 | 2.5627 | 58.898 | 18 | 7.569 | 7.564857 | 57.29 | 1.49907 | 0.2299 | 0.2860042 | 0.0178362 | -0.1011 | 40.4044
15495 | 21.626667 | 2.5627 | 58.9016 | 18 | 7.569 | 7.565182 | 57.29 | 1.496949 | 0.2304 | 0.2859731 | 0.0176573 | -0.1018 | 40.4058
15496 | 21.628056 | 2.5548 | 58.9052 | 18 | 7.5738 | 7.565571 | 57.36 | 1.500497 | 0.2315 | 0.2859423 | 0.01748032 | -0.1026 | 40.4037
15497 | 21.629444 | 2.5548 | 58.9087 | 17 | 7.5633 | 7.565986 | 57.2 | 1.498733 | 0.2314 | 0.2859118 | 0.01730343 | -0.1033 | 40.4049
15498 | 21.630833 | 2.547 | 58.9123 | 17 | 7.5671 | 7.566367 | 57.26 | 1.496103 | 0.2316 | 0.285881 | 0.01712672 | -0.104 | 40.4066
15499 | 21.632222 | 2.547 | 58.9158 | 17 | 7.5738 | 7.566729 | 57.36 | 1.503871 | 0.2317 | 0.28585 | 0.01695055 | -0.1047 | 40.402
15500 | 21.633611 | 2.5393 | 58.9193 | 17 | 7.569 | 7.567128 | 57.29 | 1.501154 | 0.2318 | 0.2858191 | 0.01677529 | -0.1054 | 40.4038
15501 | 21.635 | 2.5393 | 58.9229 | 17 | 7.5714 | 7.567483 | 57.33 | 1.50212 | 0.232 | 0.2857884 | 0.01659985 | -0.1061 | 40.4033
15502 | 21.636389 | 2.5318 | 58.9264 | 17 | 7.5613 | 7.567837 | 57.17 | 1.493408 | 0.2319 | 0.2857575 | 0.01642396 | -0.1067 | 40.4087
15503 | 21.637778 | 2.5318 | 58.9299 | 18 | 7.5728 | 7.568145 | 57.35 | 1.498001 | 0.232 | 0.2857263 | 0.01624906 | -0.1074 | 40.406
15504 | 21.639167 | 2.5244 | 58.9334 | 17 | 7.5685 | 7.568513 | 57.28 | 1.495124 | 0.2324 | 0.2856951 | 0.01607471 | -0.108 | 40.4079
15505 | 21.640556 | 2.5244 | 58.937 | 17 | 7.57 | 7.568866 | 57.3 | 1.500265 | 0.233 | 0.2856642 | 0.01598219 | -0.1087 | 40.4049
15506 | 21.641944 | 2.5179 | 58.9405 | 18 | 7.5637 | 7.56923 | 57.21 | 1.499348 | 0.2325 | 0.2856332 | 0.01580834 | -0.1093 | 40.4056
15507 | 21.643333 | 2.5179 | 58.944 | 18 | 7.5709 | 7.569607 | 57.32 | 1.498831 | 0.2326 | 0.2856023 | 0.0156344 | -0.1099 | 40.406
15508 | 21.644722 | 2.511 | 58.9475 | 18 | 7.5719 | 7.569998 | 57.33 | 1.496435 | 0.2328 | 0.2855709 | 0.01545954 | -0.1105 | 40.4076
15509 | 21.646111 | 2.511 | 58.951 | 17 | 7.5681 | 7.570362 | 57.28 | 1.497118 | 0.2327 | 0.2855393 | 0.0152845 | -0.1111 | 40.4073
15510 | 21.6475 | 2.5043 | 58.9544 | 18 | 7.5719 | 7.570723 | 57.33 | 1.505735 | 0.2329 | 0.2855075 | 0.01510963 | -0.1116 | 40.4022
15511 | 21.648889 | 2.5043 | 58.9579 | 17 | 7.5728 | 7.571088 | 57.35 | 1.50024 | 0.2334 | 0.2854761 | 0.01493567 | -0.1122 | 40.4057
15512 | 21.650278 | 2.4978 | 58.9614 | 17 | 7.5834 | 7.571441 | 57.51 | 1.499824 | 0.2347 | 0.2854448 | 0.01476407 | -0.1127 | 40.406
15513 | 21.651667 | 2.4978 | 58.9649 | 18 | 7.5738 | 7.571824 | 57.36 | 1.503898 | 0.2352 | 0.2854134 | 0.01459319 | -0.1133 | 40.4037
15514 | 21.653056 | 2.4915 | 58.9684 | 17 | 7.5757 | 7.572163 | 57.39 | 1.502299 | 0.2358 | 0.2853817 | 0.01442385 | -0.1138 | 40.4048
15515 | 21.654444 | 2.4915 | 58.9718 | 17 | 7.57 | 7.572552 | 57.3 | 1.500423 | 0.2359 | 0.2853498 | 0.01425505 | -0.1143 | 40.4061
15516 | 21.655833 | 2.4855 | 58.9753 | 17 | 7.5786 | 7.572927 | 57.44 | 1.502014 | 0.2366 | 0.2853183 | 0.01408724 | -0.1148 | 40.4052
15517 | 21.6575 | 2.4855 | 58.9787 | 18 | 7.5757 | 7.573213 | 57.39 | 1.497818 | 0.2371 | 0.2852865 | 0.01392033 | -0.1153 | 40.4082
15518 | 21.658889 | 2.4798 | 58.9822 | 17 | 7.5681 | 7.573576 | 57.28 | 1.502661 | 0.2369 | 0.2852541 | 0.01375277 | -0.1157 | 40.4054
15519 | 21.660278 | 2.4798 | 58.9856 | 18 | 7.5705 | 7.57395 | 57.31 | 1.500506 | 0.2366 | 0.2852212 | 0.0136727 | -0.1161 | 40.4069
15520 | 21.661667 | 2.4751 | 58.9891 | 17 | 7.5728 | 7.574294 | 57.35 | 1.504618 | 0.2366 | 0.2851883 | 0.0135049 | -0.1165 | 40.4045
15521 | 21.663056 | 2.4751 | 58.9925 | 17 | 7.5824 | 7.574652 | 57.49 | 1.503306 | 0.2372 | 0.2851548 | 0.01333818 | -0.1169 | 40.4054
15522 | 21.664444 | 2.4701 | 58.996 | 17 | 7.5805 | 7.57503 | 57.46 | 1.503036 | 0.2375 | 0.2851217 | 0.01317191 | -0.1173 | 40.4057
15523 | 21.665833 | 2.4701 | 58.9994 | 17 | 7.5872 | 7.575359 | 57.57 | 1.509003 | 0.2385 | 0.2850893 | 0.0130078 | -0.1176 | 40.4022
15524 | 21.667222 | 2.4655 | 59.0028 | 17 | 7.5752 | 7.575696 | 57.38 | 1.505634 | 0.2386 | 0.2850567 | 0.01284414 | -0.1179 | 40.4045
15525 | 21.668611 | 2.4655 | 59.0063 | 17 | 7.5728 | 7.576077 | 57.35 | 1.504824 | 0.2383 | 0.2850233 | 0.01268002 | -0.1182 | 40.4051
15526 | 21.67 | 2.4611 | 59.0097 | 18 | 7.5757 | 7.576458 | 57.39 | 1.507258 | 0.2386 | 0.2849893 | 0.01251597 | -0.1185 | 40.4037
15527 | 21.671389 | 2.4611 | 59.0131 | 18 | 7.5815 | 7.576848 | 57.48 | 1.502114 | 0.239 | 0.2849554 | 0.01235237 | -0.1188 | 40.407
15528 | 21.672778 | 2.457 | 59.0166 | 18 | 7.5714 | 7.577208 | 57.33 | 1.499024 | 0.2386 | 0.2849215 | 0.01218822 | -0.1191 | 40.409
15529 | 21.674167 | 2.457 | 59.02 | 17 | 7.5767 | 7.577574 | 57.41 | 1.502824 | 0.2389 | 0.2848874 | 0.01202486 | -0.1193 | 40.4069
15530 | 21.675556 | 2.4531 | 59.0234 | 17 | 7.5728 | 7.577986 | 57.35 | 1.504146 | 0.2386 | 0.2848538 | 0.01186078 | -0.1195 | 40.4062
15531 | 21.676944 | 2.4531 | 59.0268 | 17 | 7.5939 | 7.578385 | 57.67 | 1.510384 | 0.24 | 0.2848197 | 0.01169904 | -0.1198 | 40.4026
15532 | 21.678333 | 2.4495 | 59.0302 | 18 | 7.5872 | 7.578724 | 57.57 | 1.511494 | 0.2409 | 0.2847855 | 0.01153929 | -0.12 | 40.4021
15533 | 21.679722 | 2.4495 | 59.0336 | 17 | 7.591 | 7.579085 | 57.62 | 1.512623 | 0.2423 | 0.2847513 | 0.01147328 | -0.1201 | 40.4016
15534 | 21.681111 | 2.447 | 59.037 | 18 | 7.5839 | 7.579438 | 57.51 | 1.508949 | 0.2425 | 0.2847174 | 0.01131671 | -0.1203 | 40.4039
15535 | 21.6825 | 2.447 | 59.0404 | 17 | 7.581 | 7.579832 | 57.47 | 1.508064 | 0.2429 | 0.2846833 | 0.01116094 | -0.1204 | 40.4046
15536 | 21.683889 | 2.4441 | 59.0439 | 17 | 7.5858 | 7.580184 | 57.54 | 1.509531 | 0.2435 | 0.2846488 | 0.01100652 | -0.1205 | 40.4039
15537 | 21.685278 | 2.4441 | 59.0472 | 18 | 7.5738 | 7.580555 | 57.36 | 1.508476 | 0.243 | 0.284614 | 0.01085099 | -0.1206 | 40.4047
15538 | 21.686667 | 2.4415 | 59.0506 | 17 | 7.5862 | 7.580958 | 57.55 | 1.506888 | 0.2441 | 0.284579 | 0.01069781 | -0.1207 | 40.4058
15539 | 21.688056 | 2.4415 | 59.054 | 17 | 7.5796 | 7.581298 | 57.45 | 1.506285 | 0.2444 | 0.2845442 | 0.01054597 | -0.1208 | 40.4064
15540 | 21.689444 | 2.4391 | 59.0574 | 17 | 7.5958 | 7.581663 | 57.7 | 1.513488 | 0.2461 | 0.2845096 | 0.01039738 | -0.1209 | 40.4021
15541 | 21.690833 | 2.4391 | 59.0608 | 17 | 7.5772 | 7.582046 | 57.41 | 1.507438 | 0.2441 | 0.2844751 | 0.01024514 | -0.1209 | 40.406
15542 | 21.692222 | 2.4369 | 59.0642 | 17 | 7.5862 | 7.582421 | 57.55 | 1.511062 | 0.2445 | 0.2844409 | 0.01009416 | -0.121 | 40.4039
15543 | 21.693611 | 2.4369 | 59.0676 | 17 | 7.5786 | 7.582784 | 57.44 | 1.506556 | 0.244 | 0.2844063 | 0.009942352 | -0.121 | 40.4068
15544 | 21.695 | 2.4349 | 59.071 | 17 | 7.5843 | 7.583096 | 57.52 | 1.509061 | 0.244 | 0.2843719 | 0.00979089 | -0.121 | 40.4055
15545 | 21.696389 | 2.4349 | 59.0744 | 17 | 7.591 | 7.583441 | 57.62 | 1.507749 | 0.2446 | 0.2843374 | 0.009640412 | -0.121 | 40.4064
15546 | 21.698056 | 2.4332 | 59.0778 | 17 | 7.5939 | 7.583839 | 57.67 | 1.515925 | 0.2449 | 0.2843031 | 0.009490101 | -0.121 | 40.4019
15547 | 21.699444 | 2.4332 | 59.0812 | 18 | 7.5891 | 7.584234 | 57.59 | 1.513731 | 0.2456 | 0.2842684 | 0.009431783 | -0.1209 | 40.4034
15548 | 21.700833 | 2.4325 | 59.0845 | 18 | 7.5834 | 7.584588 | 57.51 | 1.508553 | 0.2461 | 0.2842337 | 0.009283909 | -0.1208 | 40.4067
15549 | 21.702222 | 2.4325 | 59.0879 | 18 | 7.5862 | 7.584926 | 57.55 | 1.514886 | 0.2461 | 0.2841987 | 0.0091362 | -0.1208 | 40.403
15550 | 21.703611 | 2.4314 | 59.0913 | 17 | 7.5853 | 7.585307 | 57.54 | 1.552815 | 0.2463 | 0.2841639 | 0.008988383 | -0.1207 | 40.3801
15551 | 21.705 | 2.4314 | 59.0947 | 17 | 7.5882 | 7.585701 | 57.58 | 1.516112 | 0.2466 | 0.28413 | 0.008840548 | -0.1206 | 40.4026
15552 | 21.706389 | 2.4305 | 59.0981 | 18 | 7.5392 | 7.586092 | 56.84 | 1.492674 | 0.2429 | 0.2840957 | 0.00868635 | -0.1204 | 40.417
15553 | 21.707778 | 2.4305 | 59.1015 | 18 | 7.5815 | 7.58649 | 57.48 | 1.509072 | 0.2433 | 0.2840619 | 0.008533499 | -0.1203 | 40.4072
15554 | 21.709167 | 2.4297 | 59.1049 | 18 | 7.5815 | 7.586848 | 57.48 | 1.512144 | 0.2428 | 0.2840281 | 0.008380272 | -0.1202 | 40.4055
15555 | 21.710556 | 2.4297 | 59.1082 | 17 | 7.5925 | 7.587189 | 57.65 | 1.513166 | 0.2434 | 0.2839943 | 0.008227849 | -0.12 | 40.405
15556 | 21.711944 | 2.4291 | 59.1116 | 17 | 7.5882 | 7.587566 | 57.58 | 1.513232 | 0.2433 | 0.2839601 | 0.008075505 | -0.1199 | 40.4052
15557 | 21.713333 | 2.4291 | 59.115 | 17 | 7.5977 | 7.587924 | 57.73 | 1.517751 | 0.2444 | 0.2839261 | 0.007924416 | -0.1197 | 40.4026
15558 | 21.714722 | 2.4287 | 59.1184 | 17 | 7.5882 | 7.58829 | 57.58 | 1.514487 | 0.2447 | 0.2838915 | 0.007774764 | -0.1195 | 40.4047
15559 | 21.716111 | 2.4287 | 59.1217 | 17 | 7.5843 | 7.588646 | 57.52 | 1.506726 | 0.2446 | 0.2838567 | 0.007625279 | -0.1194 | 40.4096
15560 | 21.7175 | 2.4283 | 59.1251 | 18 | 7.5891 | 7.589032 | 57.59 | 1.514298 | 0.2452 | 0.2838222 | 0.007477141 | -0.1192 | 40.4052
15561 | 21.718889 | 2.4283 | 59.1285 | 17 | 7.5977 | 7.589362 | 57.73 | 1.514595 | 0.2454 | 0.2837878 | 0.007420637 | -0.119 | 40.4052
15562 | 21.720278 | 2.4289 | 59.1319 | 17 | 7.5929 | 7.589741 | 57.65 | 1.520944 | 0.2462 | 0.2837538 | 0.007274569 | -0.1187 | 40.4015
15563 | 21.721667 | 2.4289 | 59.1353 | 17 | 7.5948 | 7.590105 | 57.68 | 1.518314 | 0.2468 | 0.2837197 | 0.007130298 | -0.1185 | 40.4032
15564 | 21.723056 | 2.4289 | 59.1386 | 15 | 7.5987 | 7.590503 | 57.74 | 1.518006 | 0.2472 | 0.2836855 | 0.006986828 | -0.1183 | 40.4036
15565 | 21.724444 | 2.4289 | 59.142 | 17 | 7.5891 | 7.590782 | 57.59 | 1.517776 | 0.2473 | 0.2836515 | 0.006843433 | -0.1181 | 40.4039
15566 | 21.725833 | 2.4291 | 59.1454 | 17 | 7.5901 | 7.591138 | 57.61 | 1.512929 | 0.2473 | 0.283618 | 0.006700567 | -0.1178 | 40.407
15567 | 21.727222 | 2.4291 | 59.1488 | 17 | 7.5939 | 7.591501 | 57.67 | 1.515168 | 0.2475 | 0.2835847 | 0.00655823 | -0.1176 | 40.4058
15568 | 21.728611 | 2.4293 | 59.1522 | 17 | 7.5948 | 7.591873 | 57.68 | 1.5175 | 0.2478 | 0.2835509 | 0.006416784 | -0.1173 | 40.4045
15569 | 21.73 | 2.4293 | 59.1555 | 18 | 7.592 | 7.592246 | 57.64 | 1.521197 | 0.2483 | 0.2835171 | 0.006276411 | -0.1171 | 40.4025
15570 | 21.731389 | 2.4297 | 59.1589 | 17 | 7.5925 | 7.592608 | 57.65 | 1.518774 | 0.2488 | 0.2834835 | 0.006137201 | -0.1168 | 40.4041
15571 | 21.732778 | 2.4297 | 59.1623 | 17 | 7.5805 | 7.592983 | 57.46 | 1.511017 | 0.248 | 0.2834506 | 0.005996889 | -0.1166 | 40.409
15572 | 21.734167 | 2.4302 | 59.1657 | 17 | 7.5901 | 7.59331 | 57.61 | 1.514626 | 0.2482 | 0.2834175 | 0.005856745 | -0.1163 | 40.407
15573 | 21.735833 | 2.4302 | 59.1691 | 18 | 7.5968 | 7.593678 | 57.71 | 1.513933 | 0.2486 | 0.2833844 | 0.005717493 | -0.116 | 40.4078
15574 | 21.737222 | 2.4309 | 59.1724 | 17 | 7.591 | 7.594068 | 57.62 | 1.514018 | 0.2487 | 0.2833517 | 0.005579223 | -0.1157 | 40.408
15575 | 21.738611 | 2.4309 | 59.1758 | 17 | 7.5987 | 7.594457 | 57.74 | 1.522221 | 0.2494 | 0.2833189 | 0.005530023 | -0.1154 | 40.4031
15576 | 21.74 | 2.4323 | 59.1792 | 17 | 7.5901 | 7.594806 | 57.61 | 1.51369 | 0.2492 | 0.2832856 | 0.005392899 | -0.1151 | 40.4085
15577 | 21.741389 | 2.4323 | 59.1826 | 17 | 7.6025 | 7.595187 | 57.8 | 1.521193 | 0.2495 | 0.2832522 | 0.005256847 | -0.1147 | 40.4041
15578 | 21.742778 | 2.4333 | 59.186 | 18 | 7.6044 | 7.595554 | 57.83 | 1.52109 | 0.2505 | 0.2832185 | 0.005123405 | -0.1144 | 40.4043
15579 | 21.744167 | 2.4333 | 59.1894 | 17 | 7.5958 | 7.59593 | 57.7 | 1.518652 | 0.251 | 0.2831835 | 0.004991218 | -0.1141 | 40.4059
15580 | 21.745556 | 2.4343 | 59.1927 | 17 | 7.5987 | 7.596301 | 57.74 | 1.519145 | 0.2518 | 0.2831493 | 0.004860645 | -0.1138 | 40.4058
15581 | 21.746944 | 2.4343 | 59.1961 | 17 | 7.5929 | 7.59665 | 57.65 | 1.515739 | 0.2521 | 0.2831158 | 0.004731325 | -0.1134 | 40.4081
15582 | 21.748333 | 2.4354 | 59.1995 | 17 | 7.5948 | 7.597046 | 57.68 | 1.519678 | 0.252 | 0.2830826 | 0.004601449 | -0.1131 | 40.4058
15583 | 21.749722 | 2.4354 | 59.2029 | 17 | 7.5987 | 7.597427 | 57.74 | 1.518932 | 0.2521 | 0.2830494 | 0.004472554 | -0.1127 | 40.4064
15584 | 21.751111 | 2.4367 | 59.2063 | 17 | 7.6044 | 7.59779 | 57.83 | 1.522526 | 0.2532 | 0.2830167 | 0.004345908 | -0.1124 | 40.4044
15585 | 21.7525 | 2.4367 | 59.2097 | 18 | 7.6034 | 7.598137 | 57.81 | 1.523566 | 0.2541 | 0.2829842 | 0.004220695 | -0.112 | 40.4039
15586 | 21.753889 | 2.438 | 59.2131 | 18 | 7.5953 | 7.598527 | 57.69 | 1.521347 | 0.2536 | 0.2829514 | 0.004094652 | -0.1117 | 40.4054
15587 | 21.755278 | 2.438 | 59.2165 | 18 | 7.6044 | 7.598892 | 57.83 | 1.528768 | 0.2539 | 0.2829188 | 0.003969681 | -0.1113 | 40.4011
15588 | 21.756667 | 2.4394 | 59.2199 | 15 | 7.6015 | 7.599248 | 57.78 | 1.517873 | 0.2544 | 0.2828864 | 0.003846144 | -0.111 | 40.4079
15589 | 21.758056 | 2.4394 | 59.2233 | 17 | 7.6015 | 7.599593 | 57.78 | 1.520781 | 0.2553 | 0.2828543 | 0.003806471 | -0.1106 | 40.4062
15590 | 21.759444 | 2.4415 | 59.2267 | 17 | 7.592 | 7.599968 | 57.64 | 1.521215 | 0.2547 | 0.2828225 | 0.003683688 | -0.1102 | 40.4061
15591 | 21.760833 | 2.4415 | 59.2301 | 17 | 7.612 | 7.600358 | 57.94 | 1.529692 | 0.2555 | 0.2827887 | 0.003562699 | -0.1098 | 40.4011
15592 | 21.762222 | 2.4432 | 59.2335 | 17 | 7.6073 | 7.600711 | 57.87 | 1.528436 | 0.2562 | 0.2827545 | 0.003443323 | -0.1094 | 40.4021
15593 | 21.763611 | 2.4432 | 59.2369 | 18 | 7.6063 | 7.60106 | 57.86 | 1.524907 | 0.2569 | 0.2827203 | 0.003326192 | -0.109 | 40.4044
15594 | 21.765 | 2.4448 | 59.2403 | 17 | 7.6025 | 7.601423 | 57.8 | 1.521197 | 0.2575 | 0.2826862 | 0.003211035 | -0.1087 | 40.4068
15595 | 21.766389 | 2.4448 | 59.2437 | 17 | 7.6044 | 7.601803 | 57.83 | 1.529987 | 0.2576 | 0.2826523 | 0.003096315 | -0.1083 | 40.4016
15596 | 21.767778 | 2.4465 | 59.2471 | 17 | 7.5996 | 7.602182 | 57.75 | 1.524942 | 0.2573 | 0.2826184 | 0.002980949 | -0.1079 | 40.4048
15597 | 21.769167 | 2.4465 | 59.2505 | 17 | 7.6092 | 7.602559 | 57.9 | 1.530705 | 0.2578 | 0.2825842 | 0.002867196 | -0.1075 | 40.4015
15598 | 21.770556 | 2.4483 | 59.2539 | 18 | 7.6015 | 7.602914 | 57.78 | 1.525687 | 0.2581 | 0.2825501 | 0.002754153 | -0.1071 | 40.4047
15599 | 21.771944 | 2.4483 | 59.2573 | 18 | 7.6073 | 7.603317 | 57.87 | 1.527989 | 0.2586 | 0.2825157 | 0.002642724 | -0.1067 | 40.4034
15600 | 21.773333 | 2.4503 | 59.2607 | 18 | 7.5996 | 7.603695 | 57.75 | 1.524688 | 0.2584 | 0.2824814 | 0.002532095 | -0.1063 | 40.4056
15601 | 21.774722 | 2.4503 | 59.2641 | 17 | 7.6034 | 7.604068 | 57.81 | 1.525934 | 0.2587 | 0.2824468 | 0.002423264 | -0.1059 | 40.405
15602 | 21.776111 | 2.4523 | 59.2675 | 17 | 7.6034 | 7.604433 | 57.81 | 1.525208 | 0.2588 | 0.2824124 | 0.002315056 | -0.1055 | 40.4056
15603 | 21.777778 | 2.4523 | 59.2709 | 17 | 7.6073 | 7.604805 | 57.87 | 1.530202 | 0.2596 | 0.2823786 | 0.002278661 | -0.105 | 40.403
15604 | 21.779167 | 2.4549 | 59.2743 | 17 | 7.6034 | 7.605163 | 57.81 | 1.525863 | 0.2594 | 0.2823446 | 0.002171724 | -0.1046 | 40.4058
15605 | 21.780556 | 2.4549 | 59.2778 | 17 | 7.6063 | 7.605502 | 57.86 | 1.524313 | 0.2597 | 0.2823105 | 0.002065681 | -0.1041 | 40.4069
15606 | 21.781944 | 2.4572 | 59.2812 | 17 | 7.6073 | 7.605905 | 57.87 | 1.527139 | 0.26 | 0.2822758 | 0.001960892 | -0.1037 | 40.4053
15607 | 21.783333 | 2.4572 | 59.2846 | 18 | 7.6139 | 7.606258 | 57.97 | 1.529508 | 0.261 | 0.2822417 | 0.001858533 | -0.1032 | 40.404
15608 | 21.784722 | 2.4595 | 59.288 | 17 | 7.6111 | 7.606638 | 57.93 | 1.523879 | 0.261 | 0.2822068 | 0.001756344 | -0.1028 | 40.4076
15609 | 21.786111 | 2.4595 | 59.2914 | 17 | 7.612 | 7.607007 | 57.94 | 1.527602 | 0.2616 | 0.2821722 | 0.00165541 | -0.1024 | 40.4055
15610 | 21.7875 | 2.4618 | 59.2949 | 17 | 7.6082 | 7.607395 | 57.88 | 1.526202 | 0.2617 | 0.2821377 | 0.001555007 | -0.1019 | 40.4065
15611 | 21.788889 | 2.4618 | 59.2983 | 17 | 7.6073 | 7.607758 | 57.87 | 1.527212 | 0.2617 | 0.282103 | 0.001455137 | -0.1015 | 40.406
15612 | 21.790278 | 2.4643 | 59.3017 | 17 | 7.6096 | 7.608123 | 57.91 | 1.532472 | 0.2621 | 0.2820684 | 0.001356975 | -0.101 | 40.403
15613 | 21.791667 | 2.4643 | 59.3051 | 18 | 7.612 | 7.608519 | 57.94 | 1.527323 | 0.2628 | 0.282034 | 0.001260611 | -0.1005 | 40.4063
15614 | 21.793056 | 2.4669 | 59.3086 | 18 | 7.6111 | 7.608917 | 57.93 | 1.527813 | 0.2632 | 0.2819998 | 0.00116478 | -0.1001 | 40.4061
15615 | 21.794444 | 2.4669 | 59.312 | 17 | 7.612 | 7.609283 | 57.94 | 1.534345 | 0.2634 | 0.2819661 | 0.001069934 | -0.0996 | 40.4023
15616 | 21.795833 | 2.4695 | 59.3154 | 18 | 7.6034 | 7.609657 | 57.81 | 1.530714 | 0.2631 | 0.2819323 | 0.0009745371 | -0.0991 | 40.4046
15617 | 21.797222 | 2.4695 | 59.3189 | 17 | 7.6101 | 7.610072 | 57.91 | 1.531346 | 0.2634 | 0.2818986 | 0.0009424993 | -0.0986 | 40.4044
15618 | 21.798611 | 2.4727 | 59.3223 | 17 | 7.6163 | 7.610441 | 58.01 | 1.535513 | 0.2644 | 0.2818645 | 0.0008496151 | -0.0981 | 40.402
15619 | 21.8 | 2.4727 | 59.3258 | 17 | 7.6092 | 7.610849 | 57.9 | 1.529249 | 0.2646 | 0.2818303 | 0.0007572626 | -0.0976 | 40.4059
15620 | 21.801389 | 2.4755 | 59.3292 | 18 | 7.6092 | 7.61126 | 57.9 | 1.528163 | 0.2643 | 0.2817959 | 0.0006648103 | -0.0972 | 40.4068
15621 | 21.802778 | 2.4755 | 59.3327 | 18 | 7.6149 | 7.611639 | 57.99 | 1.531357 | 0.2647 | 0.2817615 | 0.0005737032 | -0.0967 | 40.4049
15622 | 21.804167 | 2.4783 | 59.3361 | 17 | 7.6053 | 7.612038 | 57.84 | 1.528809 | 0.2643 | 0.2817269 | 0.000482227 | -0.0962 | 40.4066
15623 | 21.805556 | 2.4783 | 59.3396 | 17 | 7.612 | 7.612462 | 57.94 | 1.532854 | 0.2641 | 0.2816922 | 0.0003902921 | -0.0957 | 40.4043
15624 | 21.806944 | 2.4811 | 59.343 | 18 | 7.6149 | 7.612847 | 57.99 | 1.530192 | 0.2643 | 0.2816575 | 0.0002985302 | -0.0952 | 40.4061
15625 | 21.808333 | 2.4811 | 59.3465 | 17 | 7.613 | 7.613218 | 57.96 | 1.532089 | 0.2645 | 0.2816235 | 0.0002074825 | -0.0947 | 40.405
15626 | 21.809722 | 2.484 | 59.3499 | 17 | 7.6096 | 7.613579 | 57.91 | 1.53347 | 0.2643 | 0.2815891 | 0.0001166985 | -0.0942 | 40.4044
15627 | 21.811111 | 2.484 | 59.3534 | 17 | 7.6187 | 7.613996 | 58.04 | 1.528906 | 0.2651 | 0.2815547 | 2.690016e-05 | -0.0937 | 40.4073
15628 | 21.8125 | 2.487 | 59.3569 | 17 | 7.6234 | 7.614393 | 58.12 | 1.539618 | 0.2659 | 0.2815208 | -6.155279e-05 | -0.0932 | 40.4009
15629 | 21.813889 | 2.487 | 59.3603 | 17 | 7.612 | 7.614797 | 57.94 | 1.531493 | 0.2657 | 0.2814863 | -0.0001498341 | -0.0927 | 40.406
15630 | 21.815278 | 2.49 | 59.3638 | 17 | 7.6158 | 7.615195 | 58 | 1.538585 | 0.2662 | 0.2814517 | -0.0002374921 | -0.0922 | 40.4018
15631 | 21.816944 | 2.49 | 59.3672 | 16 | 7.6192 | 7.615613 | 58.05 | 1.572013 | 0.2667 | 0.2814172 | -0.0002634313 | -0.0917 | 40.3818
15632 | 21.818333 | 2.4935 | 59.3707 | 17 | 7.6158 | 7.615996 | 58 | 1.532163 | 0.2672 | 0.2813831 | -0.000349135 | -0.0911 | 40.4062
15633 | 21.819722 | 2.4935 | 59.3742 | 16 | 7.6139 | 7.616356 | 57.97 | 1.574969 | 0.267 | 0.2813491 | -0.0004344879 | -0.0906 | 40.3803
15634 | 21.821111 | 2.4967 | 59.3776 | 17 | 7.6211 | 7.616727 | 58.08 | 1.538061 | 0.2673 | 0.2813157 | -0.0005183168 | -0.0901 | 40.4029
15635 | 21.8225 | 2.4967 | 59.3811 | 18 | 7.6206 | 7.617107 | 58.07 | 1.537066 | 0.2673 | 0.2812822 | -0.0006016125 | -0.0896 | 40.4037
15636 | 21.823889 | 2.4998 | 59.3846 | 17 | 7.613 | 7.6175 | 57.96 | 1.533812 | 0.2667 | 0.2812485 | -0.0006857269 | -0.0891 | 40.4058
15637 | 21.825278 | 2.4998 | 59.3881 | 16 | 7.6106 | 7.617947 | 57.92 | 1.570134 | 0.266 | 0.281215 | -0.000769937 | -0.0885 | 40.3837
15638 | 21.826667 | 2.5029 | 59.3915 | 17 | 7.6225 | 7.618318 | 58.1 | 1.53514 | 0.2662 | 0.2811815 | -0.0008532492 | -0.088 | 40.4052
15639 | 21.828056 | 2.5029 | 59.395 | 17 | 7.6196 | 7.618742 | 58.06 | 1.575064 | 0.2663 | 0.2811483 | -0.0009361138 | -0.0875 | 40.381
15640 | 21.829444 | 2.5062 | 59.3985 | 17 | 7.622 | 7.619135 | 58.1 | 1.535778 | 0.2668 | 0.2811158 | -0.001017809 | -0.087 | 40.4051
15641 | 21.830833 | 2.5062 | 59.402 | 17 | 7.6206 | 7.619506 | 58.07 | 1.533898 | 0.2671 | 0.281084 | -0.001098246 | -0.0864 | 40.4064
15642 | 21.832222 | 2.5095 | 59.4055 | 18 | 7.6158 | 7.619917 | 58 | 1.535116 | 0.2671 | 0.2810525 | -0.001178234 | -0.0859 | 40.4057
15643 | 21.833611 | 2.5095 | 59.409 | 18 | 7.612 | 7.620318 | 57.94 | 1.527743 | 0.2664 | 0.2810212 | -0.001258945 | -0.0854 | 40.4103
15644 | 21.835 | 2.5128 | 59.4125 | 17 | 7.6158 | 7.62073 | 58 | 1.536072 | 0.266 | 0.2809899 | -0.001340198 | -0.0848 | 40.4054
15645 | 21.836389 | 2.5128 | 59.416 | 17 | 7.6173 | 7.621135 | 58.02 | 1.536626 | 0.2661 | 0.2809591 | -0.001371876 | -0.0843 | 40.4052
15646 | 21.837778 | 2.5164 | 59.4195 | 18 | 7.6177 | 7.621509 | 58.03 | 1.535742 | 0.2659 | 0.2809284 | -0.001453162 | -0.0838 | 40.4058
15647 | 21.839167 | 2.5164 | 59.423 | 18 | 7.6177 | 7.621904 | 58.03 | 1.534395 | 0.2656 | 0.2808979 | -0.001535349 | -0.0832 | 40.4068
15648 | 21.840556 | 2.5197 | 59.4265 | 17 | 7.6196 | 7.622291 | 58.06 | 1.539798 | 0.266 | 0.2808674 | -0.001616185 | -0.0827 | 40.4036
15649 | 21.841944 | 2.5197 | 59.43 | 17 | 7.6263 | 7.622702 | 58.16 | 1.537735 | 0.2662 | 0.2808373 | -0.001696119 | -0.0822 | 40.405
15650 | 21.843333 | 2.5229 | 59.4335 | 17 | 7.623 | 7.623107 | 58.11 | 1.539396 | 0.2661 | 0.2808069 | -0.001775871 | -0.0817 | 40.4041
15651 | 21.844722 | 2.5229 | 59.437 | 18 | 7.6268 | 7.623524 | 58.17 | 1.541919 | 0.2664 | 0.2807767 | -0.001854902 | -0.0811 | 40.4027
15652 | 21.846111 | 2.526 | 59.4405 | 17 | 7.6201 | 7.623911 | 58.07 | 1.577159 | 0.2666 | 0.2807467 | -0.001932579 | -0.0806 | 40.3813
15653 | 21.8475 | 2.526 | 59.444 | 18 | 7.6287 | 7.624278 | 58.2 | 1.542223 | 0.2649 | 0.2807162 | -0.002014037 | -0.0801 | 40.4027
15654 | 21.848889 | 2.5292 | 59.4476 | 17 | 7.6225 | 7.624667 | 58.1 | 1.544154 | 0.2646 | 0.2806858 | -0.002095581 | -0.0796 | 40.4017
15655 | 21.850278 | 2.5292 | 59.4511 | 16 | 7.6225 | 7.625043 | 58.1 | 1.581785 | 0.2643 | 0.2806558 | -0.00217712 | -0.0791 | 40.3788
15656 | 21.851667 | 2.5323 | 59.4546 | 16 | 7.6296 | 7.625386 | 58.21 | 1.580992 | 0.2647 | 0.2806258 | -0.002257663 | -0.0786 | 40.3794
15657 | 21.853056 | 2.5323 | 59.4581 | 17 | 7.6263 | 7.625741 | 58.16 | 1.543455 | 0.2646 | 0.2805955 | -0.002337839 | -0.0781 | 40.4024
15658 | 21.854444 | 2.5355 | 59.4617 | 17 | 7.6234 | 7.626118 | 58.12 | 1.539814 | 0.2644 | 0.2805655 | -0.002418279 | -0.0775 | 40.4047
15659 | 21.856111 | 2.5355 | 59.4652 | 16 | 7.6139 | 7.626519 | 57.97 | 1.57684 | 0.2634 | 0.2805358 | -0.002456392 | -0.077 | 40.3826
15660 | 21.8575 | 2.5389 | 59.4688 | 17 | 7.6263 | 7.626899 | 58.16 | 1.583074 | 0.2634 | 0.280506 | -0.002538481 | -0.0765 | 40.3789
15661 | 21.858889 | 2.5389 | 59.4723 | 18 | 7.6268 | 7.627288 | 58.17 | 1.544007 | 0.2634 | 0.2804759 | -0.002620382 | -0.076 | 40.4028
15662 | 21.860278 | 2.542 | 59.4758 | 18 | 7.6258 | 7.627634 | 58.15 | 1.54676 | 0.2636 | 0.2804456 | -0.002702005 | -0.0755 | 40.4012
15663 | 21.861667 | 2.542 | 59.4793 | 19 | 7.6339 | 7.628011 | 58.28 | 1.55149 | 0.2653 | 0.2804152 | -0.00278011 | -0.075 | 40.3985
15664 | 21.863056 | 2.545 | 59.4829 | 17 | 7.6325 | 7.628368 | 58.25 | 1.541335 | 0.2655 | 0.280385 | -0.002857579 | -0.0745 | 40.4048
15665 | 21.864444 | 2.545 | 59.4864 | 17 | 7.6301 | 7.628745 | 58.22 | 1.544857 | 0.266 | 0.2803554 | -0.002933601 | -0.074 | 40.4027
15666 | 21.865833 | 2.548 | 59.49 | 17 | 7.6301 | 7.629138 | 58.22 | 1.583395 | 0.2661 | 0.2803259 | -0.003009976 | -0.0735 | 40.3793
15667 | 21.867222 | 2.548 | 59.4935 | 16 | 7.6301 | 7.629549 | 58.22 | 1.582999 | 0.2661 | 0.2802968 | -0.003086166 | -0.073 | 40.3797
15668 | 21.868611 | 2.5511 | 59.4971 | 16 | 7.6349 | 7.629904 | 58.29 | 1.585796 | 0.2665 | 0.2802679 | -0.003161179 | -0.0725 | 40.3781
15669 | 21.87 | 2.5511 | 59.5006 | 17 | 7.6311 | 7.63026 | 58.23 | 1.586504 | 0.2668 | 0.2802391 | -0.003235376 | -0.072 | 40.3778
15670 | 21.871389 | 2.5542 | 59.5042 | 17 | 7.6282 | 7.630609 | 58.19 | 1.583859 | 0.2666 | 0.2802101 | -0.003309116 | -0.0715 | 40.3795
15671 | 21.872778 | 2.5542 | 59.5077 | 17 | 7.6363 | 7.630953 | 58.31 | 1.550848 | 0.2669 | 0.2801815 | -0.003382669 | -0.071 | 40.3997
15672 | 21.874167 | 2.5572 | 59.5113 | 18 | 7.6296 | 7.631321 | 58.21 | 1.544903 | 0.2669 | 0.280153 | -0.003455945 | -0.0706 | 40.4034
15673 | 21.875556 | 2.5572 | 59.5148 | 16 | 7.6396 | 7.631705 | 58.36 | 1.588374 | 0.2679 | 0.2801251 | -0.003486546 | -0.0701 | 40.377
15674 | 21.876944 | 2.5605 | 59.5184 | 17 | 7.6315 | 7.632081 | 58.24 | 1.546744 | 0.2676 | 0.2800979 | -0.003558428 | -0.0696 | 40.4025
15675 | 21.878333 | 2.5605 | 59.522 | 18 | 7.632 | 7.632485 | 58.25 | 1.547759 | 0.2677 | 0.2800711 | -0.003629945 | -0.0691 | 40.402
15676 | 21.879722 | 2.5634 | 59.5255 | 17 | 7.633 | 7.632869 | 58.26 | 1.548768 | 0.2677 | 0.2800452 | -0.003701455 | -0.0686 | 40.4015
15677 | 21.881111 | 2.5634 | 59.5291 | 18 | 7.6372 | 7.633258 | 58.33 | 1.551196 | 0.268 | 0.2800195 | -0.003772239 | -0.0682 | 40.4001
15678 | 21.8825 | 2.5662 | 59.5327 | 17 | 7.6301 | 7.633656 | 58.22 | 1.544282 | 0.2682 | 0.279994 | -0.003842837 | -0.0677 | 40.4044
15679 | 21.883889 | 2.5662 | 59.5362 | 18 | 7.6311 | 7.634017 | 58.23 | 1.546276 | 0.268 | 0.2799685 | -0.0039137 | -0.0673 | 40.4033
15680 | 21.885278 | 2.5688 | 59.5398 | 16 | 7.6225 | 7.634455 | 58.1 | 1.584249 | 0.2675 | 0.2799428 | -0.003985185 | -0.0669 | 40.3802
15681 | 21.886667 | 2.5688 | 59.5434 | 17 | 7.632 | 7.634806 | 58.25 | 1.548968 | 0.2675 | 0.2799169 | -0.004055764 | -0.0664 | 40.4018
15682 | 21.888056 | 2.5714 | 59.547 | 16 | 7.6296 | 7.635178 | 58.21 | 1.6008 | 0.267 | 0.2798912 | -0.004127414 | -0.066 | 40.3703
15683 | 21.889444 | 2.5714 | 59.5505 | 18 | 7.6363 | 7.635596 | 58.31 | 1.549838 | 0.2669 | 0.2798654 | -0.004198874 | -0.0656 | 40.4015
15684 | 21.890833 | 2.574 | 59.5541 | 18 | 7.6344 | 7.635966 | 58.28 | 1.547668 | 0.2666 | 0.2798401 | -0.004271225 | -0.0651 | 40.4029
15685 | 21.892222 | 2.574 | 59.5577 | 18 | 7.6401 | 7.636338 | 58.37 | 1.551309 | 0.2672 | 0.2798149 | -0.004342128 | -0.0647 | 40.4008
15686 | 21.893611 | 2.5765 | 59.5613 | 17 | 7.6339 | 7.636725 | 58.28 | 1.547845 | 0.2668 | 0.2797892 | -0.004413652 | -0.0643 | 40.403
15687 | 21.895278 | 2.5765 | 59.5649 | 16 | 7.6353 | 7.637088 | 58.3 | 1.590046 | 0.2669 | 0.2797637 | -0.00444606 | -0.0639 | 40.3776
15688 | 21.896667 | 2.5792 | 59.5684 | 16 | 7.6406 | 7.637442 | 58.38 | 1.592777 | 0.2674 | 0.2797383 | -0.004516371 | -0.0635 | 40.3761
15689 | 21.898056 | 2.5792 | 59.572 | 18 | 7.6339 | 7.637798 | 58.28 | 1.546202 | 0.2672 | 0.279713 | -0.004587572 | -0.0631 | 40.4045
15690 | 21.899444 | 2.5815 | 59.5756 | 16 | 7.6387 | 7.638166 | 58.35 | 1.592873 | 0.267 | 0.2796881 | -0.004659034 | -0.0627 | 40.3762
15691 | 21.900833 | 2.5815 | 59.5792 | 17 | 7.6472 | 7.63858 | 58.48 | 1.594029 | 0.2682 | 0.2796635 | -0.00472896 | -0.0623 | 40.3756
15692 | 21.902222 | 2.5836 | 59.5828 | 16 | 7.6306 | 7.638964 | 58.23 | 1.585944 | 0.2681 | 0.279639 | -0.004798701 | -0.0619 | 40.3806
15693 | 21.903611 | 2.5836 | 59.5864 | 16 | 7.6387 | 7.639313 | 58.35 | 1.589731 | 0.2682 | 0.279615 | -0.004868345 | -0.0616 | 40.3784
15694 | 21.905 | 2.5857 | 59.59 | 16 | 7.6406 | 7.6397 | 58.38 | 1.590877 | 0.2685 | 0.2795912 | -0.004937353 | -0.0612 | 40.3777
15695 | 21.906389 | 2.5857 | 59.5936 | 16 | 7.6382 | 7.640081 | 58.34 | 1.594078 | 0.2685 | 0.2795672 | -0.005006445 | -0.0609 | 40.3759
15696 | 21.907778 | 2.5877 | 59.5972 | 16 | 7.6429 | 7.640502 | 58.41 | 1.595028 | 0.2687 | 0.279543 | -0.005075351 | -0.0605 | 40.3754
15697 | 21.909167 | 2.5877 | 59.6008 | 16 | 7.6372 | 7.640859 | 58.33 | 1.594495 | 0.2683 | 0.2795189 | -0.00514506 | -0.0601 | 40.3758
15698 | 21.910556 | 2.5897 | 59.6044 | 17 | 7.6339 | 7.641236 | 58.28 | 1.552093 | 0.2679 | 0.2794948 | -0.00521602 | -0.0598 | 40.4017
15699 | 21.911944 | 2.5897 | 59.608 | 16 | 7.6363 | 7.641615 | 58.31 | 1.593359 | 0.2674 | 0.2794686 | -0.005287424 | -0.0595 | 40.3767
15700 | 21.913333 | 2.5914 | 59.6116 | 17 | 7.6467 | 7.641993 | 58.47 | 1.553388 | 0.268 | 0.279443 | -0.005357742 | -0.0591 | 40.4011
15701 | 21.914722 | 2.5914 | 59.6152 | 16 | 7.642 | 7.642354 | 58.4 | 1.598193 | 0.268 | 0.2794173 | -0.005385336 | -0.0588 | 40.3739
15702 | 21.916111 | 2.5934 | 59.6188 | 17 | 7.6448 | 7.642721 | 58.44 | 1.592284 | 0.2682 | 0.2793913 | -0.005455165 | -0.0585 | 40.3776
15703 | 21.9175 | 2.5934 | 59.6224 | 16 | 7.6401 | 7.643107 | 58.37 | 1.588878 | 0.2683 | 0.2793656 | -0.005524718 | -0.0582 | 40.3797
15704 | 21.918889 | 2.595 | 59.6261 | 17 | 7.6425 | 7.643523 | 58.41 | 1.593738 | 0.2682 | 0.2793396 | -0.005594445 | -0.0579 | 40.3768
15705 | 21.920278 | 2.595 | 59.6297 | 18 | 7.6406 | 7.643903 | 58.38 | 1.552504 | 0.2681 | 0.2793139 | -0.005664883 | -0.0576 | 40.402
15706 | 21.921667 | 2.5965 | 59.6333 | 17 | 7.642 | 7.644273 | 58.4 | 1.595135 | 0.2679 | 0.2792884 | -0.005734867 | -0.0573 | 40.3761
15707 | 21.923056 | 2.5965 | 59.6369 | 16 | 7.6396 | 7.644609 | 58.36 | 1.589038 | 0.2677 | 0.2792625 | -0.005805203 | -0.0571 | 40.3799
15708 | 21.924444 | 2.5978 | 59.6405 | 17 | 7.6382 | 7.644959 | 58.34 | 1.596019 | 0.2673 | 0.2792364 | -0.005875621 | -0.0568 | 40.3758
15709 | 21.925833 | 2.5978 | 59.6441 | 17 | 7.6477 | 7.645291 | 58.49 | 1.596274 | 0.2675 | 0.2792101 | -0.005945581 | -0.0565 | 40.3757
15710 | 21.927222 | 2.599 | 59.6477 | 17 | 7.6462 | 7.645696 | 58.47 | 1.595543 | 0.2672 | 0.2791843 | -0.006016072 | -0.0563 | 40.3762
15711 | 21.928611 | 2.599 | 59.6514 | 17 | 7.6425 | 7.646049 | 58.41 | 1.602107 | 0.2671 | 0.2791578 | -0.006086643 | -0.056 | 40.3723
15712 | 21.93 | 2.6002 | 59.655 | 16 | 7.641 | 7.646473 | 58.39 | 1.598342 | 0.2668 | 0.2791307 | -0.006157923 | -0.0558 | 40.3747
15713 | 21.931389 | 2.6002 | 59.6586 | 16 | 7.6595 | 7.646842 | 58.67 | 1.601398 | 0.2681 | 0.2791032 | -0.0062274 | -0.0555 | 40.3729
15714 | 21.932778 | 2.6012 | 59.6622 | 16 | 7.6401 | 7.647219 | 58.37 | 1.598592 | 0.2678 | 0.279075 | -0.006297767 | -0.0553 | 40.3747
15715 | 21.934444 | 2.6012 | 59.6658 | 17 | 7.65 | 7.647616 | 58.52 | 1.600298 | 0.2682 | 0.2790468 | -0.006323434 | -0.0551 | 40.374
15716 | 21.935833 | 2.6025 | 59.6694 | 18 | 7.6496 | 7.648005 | 58.52 | 1.559191 | 0.2685 | 0.2790185 | -0.006392416 | -0.0548 | 40.3991
15717 | 21.937222 | 2.6025 | 59.6731 | 16 | 7.6453 | 7.648392 | 58.45 | 1.597845 | 0.2682 | 0.2789905 | -0.006462468 | -0.0546 | 40.3756
15718 | 21.938611 | 2.6034 | 59.6767 | 17 | 7.6515 | 7.648736 | 58.54 | 1.558122 | 0.2686 | 0.2789629 | -0.006531528 | -0.0544 | 40.3999
15719 | 21.94 | 2.6034 | 59.6803 | 16 | 7.6538 | 7.649086 | 58.58 | 1.604244 | 0.2688 | 0.2789358 | -0.006600314 | -0.0542 | 40.3719
15720 | 21.941389 | 2.6042 | 59.6839 | 18 | 7.6496 | 7.649454 | 58.52 | 1.558369 | 0.2687 | 0.2789087 | -0.006669095 | -0.054 | 40.4
15721 | 21.942778 | 2.6042 | 59.6876 | 16 | 7.651 | 7.649821 | 58.54 | 1.602212 | 0.269 | 0.2788819 | -0.006736973 | -0.0538 | 40.3733
15722 | 21.944167 | 2.6049 | 59.6912 | 17 | 7.6486 | 7.650226 | 58.5 | 1.598988 | 0.2688 | 0.2788553 | -0.006805384 | -0.0536 | 40.3753
15723 | 21.945556 | 2.6049 | 59.6948 | 16 | 7.6429 | 7.650632 | 58.41 | 1.599428 | 0.2686 | 0.2788287 | -0.006875045 | -0.0534 | 40.3751
15724 | 21.946944 | 2.6056 | 59.6984 | 17 | 7.6472 | 7.651027 | 58.48 | 1.596433 | 0.2685 | 0.278802 | -0.006944881 | -0.0532 | 40.3771
15725 | 21.948333 | 2.6056 | 59.7021 | 16 | 7.65 | 7.651412 | 58.52 | 1.603276 | 0.2683 | 0.2787753 | -0.007014533 | -0.0531 | 40.3729
15726 | 21.949722 | 2.6062 | 59.7057 | 17 | 7.6387 | 7.651819 | 58.35 | 1.560884 | 0.2673 | 0.278749 | -0.007085434 | -0.0529 | 40.3989
15727 | 21.951111 | 2.6062 | 59.7093 | 17 | 7.642 | 7.652213 | 58.4 | 1.556948 | 0.2665 | 0.278723 | -0.007157672 | -0.0527 | 40.4013
15728 | 21.9525 | 2.6066 | 59.713 | 16 | 7.651 | 7.652644 | 58.54 | 1.603675 | 0.2664 | 0.2786971 | -0.007227928 | -0.0525 | 40.3729
15729 | 21.953889 | 2.6066 | 59.7166 | 17 | 7.6534 | 7.653009 | 58.57 | 1.560649 | 0.2667 | 0.2786708 | -0.007257057 | -0.0524 | 40.3992
15730 | 21.955278 | 2.6074 | 59.7202 | 16 | 7.6553 | 7.653408 | 58.6 | 1.602947 | 0.2671 | 0.2786444 | -0.007325925 | -0.0522 | 40.3735
15731 | 21.956667 | 2.6074 | 59.7238 | 16 | 7.6543 | 7.653781 | 58.59 | 1.606871 | 0.2673 | 0.2786182 | -0.007393885 | -0.0521 | 40.3712
15732 | 21.958056 | 2.6078 | 59.7275 | 16 | 7.6562 | 7.654191 | 58.62 | 1.605615 | 0.2676 | 0.2785918 | -0.007460849 | -0.0519 | 40.372
15733 | 21.959444 | 2.6078 | 59.7311 | 16 | 7.6458 | 7.654572 | 58.46 | 1.603373 | 0.2668 | 0.2785646 | -0.007529145 | -0.0518 | 40.3735
15734 | 21.960833 | 2.6081 | 59.7347 | 16 | 7.65 | 7.654959 | 58.52 | 1.606721 | 0.2667 | 0.2785381 | -0.007597159 | -0.0516 | 40.3715
15735 | 21.962222 | 2.6081 | 59.7384 | 19 | 7.6529 | 7.655364 | 58.57 | 1.559647 | 0.2665 | 0.2785112 | -0.007665519 | -0.0515 | 40.4003
15736 | 21.963611 | 2.6083 | 59.742 | 17 | 7.6491 | 7.655753 | 58.51 | 1.600716 | 0.2662 | 0.2784845 | -0.007734671 | -0.0514 | 40.3753
15737 | 21.965 | 2.6083 | 59.7456 | 15 | 7.6586 | 7.656135 | 58.65 | 1.621324 | 0.2666 | 0.2784572 | -0.007803092 | -0.0512 | 40.3628
15738 | 21.966389 | 2.6085 | 59.7493 | 16 | 7.659 | 7.65652 | 58.66 | 1.604404 | 0.267 | 0.2784292 | -0.007870964 | -0.0511 | 40.3732
15739 | 21.967778 | 2.6085 | 59.7529 | 16 | 7.6586 | 7.656898 | 58.65 | 1.626101 | 0.2676 | 0.2784013 | -0.007937568 | -0.051 | 40.3601
15740 | 21.969167 | 2.6087 | 59.7565 | 17 | 7.6657 | 7.657268 | 58.76 | 1.570007 | 0.2688 | 0.278373 | -0.0080021 | -0.0509 | 40.3944
15741 | 21.970556 | 2.6087 | 59.7601 | 16 | 7.6633 | 7.657644 | 58.73 | 1.608615 | 0.2696 | 0.2783445 | -0.008064561 | -0.0507 | 40.3709
15742 | 21.972222 | 2.609 | 59.7638 | 17 | 7.6486 | 7.658038 | 58.5 | 1.606722 | 0.2684 | 0.2783157 | -0.00812961 | -0.0506 | 40.3724
15743 | 21.973611 | 2.609 | 59.7674 | 16 | 7.6557 | 7.658457 | 58.61 | 1.602027 | 0.2682 | 0.2782877 | -0.008155827 | -0.0505 | 40.3753
15744 | 21.975 | 2.6094 | 59.771 | 16 | 7.6543 | 7.65888 | 58.59 | 1.603385 | 0.2677 | 0.2782597 | -0.008222005 | -0.0503 | 40.3746
15745 | 21.976389 | 2.6094 | 59.7746 | 16 | 7.66 | 7.659259 | 58.68 | 1.605721 | 0.2678 | 0.2782313 | -0.008287813 | -0.0502 | 40.3733
15746 | 21.977778 | 2.6096 | 59.7783 | 16 | 7.6548 | 7.659674 | 58.6 | 1.613573 | 0.2673 | 0.2782025 | -0.008354056 | -0.0501 | 40.3685
15747 | 21.979167 | 2.6096 | 59.7819 | 16 | 7.6671 | 7.660078 | 58.78 | 1.606859 | 0.2682 | 0.2781738 | -0.008418316 | -0.05 | 40.3727
15748 | 21.980556 | 2.6097 | 59.7855 | 17 | 7.6529 | 7.660477 | 58.57 | 1.56181 | 0.2675 | 0.2781451 | -0.008483638 | -0.0499 | 40.4002
15749 | 21.981944 | 2.6097 | 59.7892 | 16 | 7.6567 | 7.660917 | 58.62 | 1.6065 | 0.267 | 0.2781167 | -0.008549662 | -0.0498 | 40.373
15750 | 21.983333 | 2.6097 | 59.7928 | 17 | 7.6571 | 7.661288 | 58.63 | 1.611402 | 0.2669 | 0.2780886 | -0.008615672 | -0.0497 | 40.3701
15751 | 21.984722 | 2.6097 | 59.7964 | 17 | 7.659 | 7.661701 | 58.66 | 1.607542 | 0.2671 | 0.2780603 | -0.008681308 | -0.0496 | 40.3726
15752 | 21.986111 | 2.6097 | 59.8001 | 16 | 7.6529 | 7.662098 | 58.57 | 1.609514 | 0.2665 | 0.2780318 | -0.008747467 | -0.0495 | 40.3714
15753 | 21.9875 | 2.6097 | 59.8037 | 16 | 7.6624 | 7.662512 | 58.71 | 1.612239 | 0.266 | 0.2780038 | -0.008814594 | -0.0494 | 40.3699
15754 | 21.988889 | 2.6098 | 59.8073 | 16 | 7.66 | 7.662923 | 58.68 | 1.611555 | 0.2658 | 0.2779758 | -0.008882062 | -0.0493 | 40.3704
15755 | 21.990278 | 2.6098 | 59.8109 | 16 | 7.6732 | 7.66329 | 58.88 | 1.616921 | 0.2669 | 0.2779486 | -0.008947813 | -0.0492 | 40.3672
15756 | 21.991667 | 2.6098 | 59.8146 | 16 | 7.6633 | 7.663688 | 58.73 | 1.611274 | 0.2669 | 0.2779209 | -0.009013639 | -0.0491 | 40.3707
15757 | 21.993056 | 2.6098 | 59.8182 | 16 | 7.6628 | 7.664084 | 58.72 | 1.612697 | 0.267 | 0.2778928 | -0.009042086 | -0.049 | 40.3699
15758 | 21.994444 | 2.61 | 59.8219 | 17 | 7.6624 | 7.664498 | 58.71 | 1.611135 | 0.2673 | 0.2778648 | -0.009107069 | -0.0489 | 40.3709
15759 | 21.995833 | 2.61 | 59.8255 | 16 | 7.6633 | 7.664882 | 58.73 | 1.617158 | 0.2677 | 0.277837 | -0.009170963 | -0.0488 | 40.3673
15760 | 21.997222 | 2.61 | 59.8291 | 17 | 7.6647 | 7.665276 | 58.75 | 1.61485 | 0.2678 | 0.2778089 | -0.009233859 | -0.0487 | 40.3688
15761 | 21.998611 | 2.61 | 59.8328 | 16 | 7.6685 | 7.66568 | 58.81 | 1.615392 | 0.2683 | 0.2777805 | -0.009296114 | -0.0486 | 40.3685
15762 | 22 | 2.61 | 59.8364 | 17 | 7.6638 | 7.666066 | 58.73 | 1.615958 | 0.2684 | 0.2777521 | -0.009358085 | -0.0485 | 40.3682
15763 | 22.001389 | 2.61 | 59.84 | 17 | 7.6751 | 7.666466 | 58.91 | 1.616441 | 0.2691 | 0.2777236 | -0.009418254 | -0.0484 | 40.368
15764 | 22.002778 | 2.61 | 59.8436 | 16 | 7.6647 | 7.666869 | 58.75 | 1.61865 | 0.2686 | 0.2776954 | -0.009478586 | -0.0483 | 40.3668
15765 | 22.004167 | 2.61 | 59.8473 | 17 | 7.6619 | 7.667309 | 58.7 | 1.612487 | 0.2682 | 0.2776667 | -0.009539976 | -0.0482 | 40.3706
15766 | 22.005556 | 2.61 | 59.8509 | 17 | 7.6732 | 7.66773 | 58.88 | 1.612613 | 0.269 | 0.2776377 | -0.009600456 | -0.0481 | 40.3706
15767 | 22.006944 | 2.61 | 59.8545 | 16 | 7.6624 | 7.668147 | 58.71 | 1.612168 | 0.2682 | 0.2776084 | -0.009663157 | -0.048 | 40.3709
15768 | 22.008333 | 2.61 | 59.8582 | 16 | 7.6567 | 7.668504 | 58.62 | 1.618005 | 0.2677 | 0.2775793 | -0.009726471 | -0.048 | 40.3674
15769 | 22.009722 | 2.61 | 59.8618 | 17 | 7.6704 | 7.668914 | 58.84 | 1.61585 | 0.268 | 0.2775503 | -0.00978959 | -0.0479 | 40.3688
15770 | 22.011389 | 2.61 | 59.8654 | 16 | 7.6657 | 7.669297 | 58.76 | 1.617344 | 0.268 | 0.2775215 | -0.009852516 | -0.0478 | 40.3683
15771 | 22.012778 | 2.61 | 59.8691 | 16 | 7.6614 | 7.669694 | 58.7 | 1.612011 | 0.2674 | 0.2774933 | -0.009879432 | -0.0477 | 40.3716
15772 | 22.014167 | 2.6102 | 59.8727 | 17 | 7.6728 | 7.670078 | 58.87 | 1.618115 | 0.2681 | 0.2774649 | -0.009942057 | -0.0476 | 40.368
15773 | 22.015556 | 2.6102 | 59.8763 | 17 | 7.6756 | 7.670477 | 58.91 | 1.629943 | 0.2698 | 0.2774365 | -0.01000109 | -0.0475 | 40.3608
15774 | 22.016944 | 2.6102 | 59.88 | 16 | 7.6751 | 7.670904 | 58.91 | 1.620829 | 0.2705 | 0.277408 | -0.01005833 | -0.0474 | 40.3664
15775 | 22.018333 | 2.6102 | 59.8836 | 16 | 7.6794 | 7.671319 | 58.97 | 1.624377 | 0.2715 | 0.2773794 | -0.01011385 | -0.0473 | 40.3644
15776 | 22.019722 | 2.6103 | 59.8872 | 17 | 7.6799 | 7.671751 | 58.98 | 1.618092 | 0.2724 | 0.2773508 | -0.01016794 | -0.0472 | 40.3683
15777 | 22.021111 | 2.6103 | 59.8909 | 16 | 7.6713 | 7.672147 | 58.85 | 1.617476 | 0.2724 | 0.277322 | -0.01022183 | -0.0471 | 40.3687
15778 | 22.0225 | 2.6104 | 59.8945 | 16 | 7.6775 | 7.672515 | 58.94 | 1.616468 | 0.2725 | 0.2772931 | -0.01027456 | -0.047 | 40.3694
15779 | 22.023889 | 2.6104 | 59.8981 | 17 | 7.6647 | 7.672915 | 58.75 | 1.61587 | 0.2722 | 0.2772646 | -0.01032754 | -0.0469 | 40.3699
15780 | 22.025278 | 2.6105 | 59.9018 | 16 | 7.6799 | 7.673325 | 58.98 | 1.621918 | 0.2729 | 0.2772359 | -0.01037854 | -0.0468 | 40.3662
15781 | 22.026667 | 2.6105 | 59.9054 | 17 | 7.6685 | 7.673698 | 58.81 | 1.619902 | 0.2724 | 0.2772071 | -0.0104306 | -0.0467 | 40.3675
15782 | 22.028056 | 2.6107 | 59.9091 | 16 | 7.6624 | 7.674114 | 58.71 | 1.622333 | 0.2711 | 0.2771789 | -0.0104847 | -0.0466 | 40.3661
15783 | 22.029444 | 2.6107 | 59.9127 | 16 | 7.668 | 7.67451 | 58.8 | 1.619297 | 0.2707 | 0.2771505 | -0.0105395 | -0.0466 | 40.368
15784 | 22.030833 | 2.6108 | 59.9163 | 17 | 7.6827 | 7.674944 | 59.02 | 1.623798 | 0.2713 | 0.2771221 | -0.01059294 | -0.0465 | 40.3654
15785 | 22.032222 | 2.6108 | 59.92 | 16 | 7.6765 | 7.675371 | 58.93 | 1.620689 | 0.2717 | 0.2770935 | -0.01061421 | -0.0463 | 40.3673
15786 | 22.033611 | 2.6112 | 59.9236 | 16 | 7.6756 | 7.675808 | 58.91 | 1.618357 | 0.2717 | 0.2770649 | -0.01066684 | -0.0462 | 40.3688
15787 | 22.035 | 2.6112 | 59.9272 | 17 | 7.6737 | 7.676238 | 58.89 | 1.621451 | 0.2714 | 0.2770363 | -0.01072088 | -0.0461 | 40.367
15788 | 22.036389 | 2.6114 | 59.9309 | 17 | 7.6789 | 7.676645 | 58.97 | 1.623652 | 0.2718 | 0.2770077 | -0.01077401 | -0.046 | 40.3657
15789 | 22.037778 | 2.6114 | 59.9345 | 16 | 7.6737 | 7.677076 | 58.89 | 1.622371 | 0.2717 | 0.2769792 | -0.01082714 | -0.0459 | 40.3666
15790 | 22.039167 | 2.6115 | 59.9381 | 15 | 7.678 | 7.677473 | 58.95 | 1.641449 | 0.2721 | 0.2769506 | -0.01087962 | -0.0458 | 40.355
15791 | 22.040556 | 2.6115 | 59.9418 | 17 | 7.6813 | 7.677881 | 59 | 1.625211 | 0.2722 | 0.2769215 | -0.01093244 | -0.0457 | 40.365
15792 | 22.041944 | 2.6117 | 59.9454 | 16 | 7.6728 | 7.67828 | 58.87 | 1.624817 | 0.2721 | 0.2768916 | -0.01098499 | -0.0456 | 40.3653
15793 | 22.043333 | 2.6117 | 59.949 | 16 | 7.6737 | 7.678728 | 58.89 | 1.625708 | 0.2719 | 0.2768616 | -0.01103851 | -0.0455 | 40.3649
15794 | 22.044722 | 2.6119 | 59.9527 | 17 | 7.6737 | 7.679102 | 58.89 | 1.625449 | 0.271 | 0.2768308 | -0.01109344 | -0.0454 | 40.3651
15795 | 22.046111 | 2.6119 | 59.9563 | 16 | 7.6789 | 7.679499 | 58.97 | 1.626569 | 0.2714 | 0.2767998 | -0.01114836 | -0.0453 | 40.3645
15796 | 22.047778 | 2.6122 | 59.9599 | 17 | 7.6808 | 7.679884 | 58.99 | 1.625749 | 0.2719 | 0.2767688 | -0.01120264 | -0.0452 | 40.3653
15797 | 22.049167 | 2.6122 | 59.9636 | 16 | 7.6827 | 7.680296 | 59.02 | 1.62391 | 0.2722 | 0.2767377 | -0.01125673 | -0.0451 | 40.3665
15798 | 22.050556 | 2.6124 | 59.9672 | 17 | 7.6784 | 7.680728 | 58.96 | 1.625225 | 0.2723 | 0.2767065 | -0.0113101 | -0.045 | 40.3658
15799 | 22.051944 | 2.6124 | 59.9708 | 16 | 7.6709 | 7.68116 | 58.84 | 1.622525 | 0.2717 | 0.2766741 | -0.01132817 | -0.0448 | 40.3675
15800 | 22.053333 | 2.613 | 59.9745 | 17 | 7.6827 | 7.681578 | 59.02 | 1.626066 | 0.2728 | 0.2766413 | -0.01138054 | -0.0447 | 40.3654
15801 | 22.054722 | 2.613 | 59.9781 | 16 | 7.6888 | 7.681959 | 59.12 | 1.630013 | 0.2737 | 0.2766083 | -0.01143121 | -0.0446 | 40.3631
15802 | 22.056111 | 2.6134 | 59.9818 | 17 | 7.6756 | 7.682363 | 58.91 | 1.62515 | 0.273 | 0.2765755 | -0.01148347 | -0.0445 | 40.3661
15803 | 22.0575 | 2.6134 | 59.9854 | 16 | 7.678 | 7.682745 | 58.95 | 1.629957 | 0.2728 | 0.2765426 | -0.01153501 | -0.0444 | 40.3633
15804 | 22.058889 | 2.6137 | 59.989 | 16 | 7.678 | 7.683153 | 58.95 | 1.6258 | 0.2727 | 0.2765095 | -0.01158654 | -0.0442 | 40.3659
15805 | 22.060278 | 2.6137 | 59.9927 | 16 | 7.6751 | 7.683424 | 58.91 | 1.628043 | 0.2723 | 0.2764766 | -0.01163805 | -0.0441 | 40.3646
15806 | 22.061667 | 2.6141 | 59.9963 | 17 | 7.6789 | 7.683822 | 58.97 | 1.630961 | 0.2722 | 0.2764436 | -0.01169036 | -0.044 | 40.3629
15807 | 22.063056 | 2.6141 | 59.9999 | 17 | 7.6902 | 7.684191 | 59.14 | 1.631638 | 0.2726 | 0.2764108 | -0.01174193 | -0.0439 | 40.3625
15808 | 22.064444 | 2.6145 | 60.0036 | 17 | 7.6832 | 7.684612 | 59.03 | 1.628992 | 0.2725 | 0.2763771 | -0.0117935 | -0.0437 | 40.3642
15809 | 22.065833 | 2.6145 | 60.0072 | 16 | 7.6822 | 7.685005 | 59.02 | 1.626943 | 0.2726 | 0.2763431 | -0.01184478 | -0.0436 | 40.3655
15810 | 22.067222 | 2.6149 | 60.0108 | 16 | 7.6855 | 7.685432 | 59.07 | 1.630289 | 0.2727 | 0.2763087 | -0.01189606 | -0.0435 | 40.3636
15811 | 22.068611 | 2.6149 | 60.0145 | 16 | 7.6827 | 7.685828 | 59.02 | 1.628956 | 0.2725 | 0.2762741 | -0.01194785 | -0.0433 | 40.3645
15812 | 22.07 | 2.6154 | 60.0181 | 15 | 7.6841 | 7.686228 | 59.05 | 1.646481 | 0.2728 | 0.2762394 | -0.01199848 | -0.0432 | 40.3538
15813 | 22.071389 | 2.6154 | 60.0218 | 16 | 7.6832 | 7.686613 | 59.03 | 1.64981 | 0.2728 | 0.2762046 | -0.01201502 | -0.0431 | 40.3519
15814 | 22.072778 | 2.6161 | 60.0254 | 17 | 7.6874 | 7.687039 | 59.1 | 1.631539 | 0.2729 | 0.2761698 | -0.01206537 | -0.0429 | 40.3631
15815 | 22.074167 | 2.6161 | 60.0291 | 17 | 7.6865 | 7.687447 | 59.08 | 1.632203 | 0.2733 | 0.2761347 | -0.01211427 | -0.0428 | 40.3627
15816 | 22.075556 | 2.6166 | 60.0327 | 17 | 7.6865 | 7.687853 | 59.08 | 1.63384 | 0.2734 | 0.2760998 | -0.01216326 | -0.0426 | 40.3618
15817 | 22.076944 | 2.6166 | 60.0364 | 16 | 7.7185 | 7.6883 | 59.57 | 1.642611 | 0.2762 | 0.2760643 | -0.01220769 | -0.0425 | 40.3565
15818 | 22.078333 | 2.6172 | 60.04 | 16 | 7.6888 | 7.688688 | 59.12 | 1.632392 | 0.2762 | 0.2760289 | -0.01225237 | -0.0424 | 40.3628
15819 | 22.079722 | 2.6172 | 60.0436 | 15 | 7.6865 | 7.689086 | 59.08 | 1.650759 | 0.2769 | 0.2759936 | -0.01229491 | -0.0422 | 40.3517
15820 | 22.081111 | 2.6179 | 60.0473 | 16 | 7.6827 | 7.6895 | 59.02 | 1.634697 | 0.2763 | 0.2759585 | -0.01233851 | -0.0421 | 40.3616
15821 | 22.0825 | 2.6179 | 60.0509 | 17 | 7.6912 | 7.689928 | 59.15 | 1.634325 | 0.2766 | 0.2759239 | -0.0123821 | -0.0419 | 40.3619
15822 | 22.083889 | 2.6185 | 60.0546 | 16 | 7.6921 | 7.690327 | 59.17 | 1.63821 | 0.2765 | 0.2758891 | -0.0124256 | -0.0418 | 40.3596
15823 | 22.085556 | 2.6185 | 60.0582 | 17 | 7.6817 | 7.69074 | 59.01 | 1.632793 | 0.2759 | 0.2758544 | -0.01247042 | -0.0416 | 40.3632
15824 | 22.086944 | 2.6193 | 60.0619 | 16 | 7.702 | 7.691118 | 59.32 | 1.64176 | 0.2771 | 0.2758195 | -0.01251381 | -0.0414 | 40.3578
15825 | 22.088333 | 2.6193 | 60.0655 | 16 | 7.6921 | 7.691502 | 59.17 | 1.649341 | 0.2775 | 0.2757847 | -0.01255683 | -0.0413 | 40.3533
15826 | 22.089722 | 2.6201 | 60.0691 | 16 | 7.6921 | 7.691922 | 59.17 | 1.64026 | 0.2779 | 0.2757494 | -0.01259932 | -0.0411 | 40.3589
15827 | 22.091111 | 2.6201 | 60.0728 | 17 | 7.6931 | 7.692297 | 59.18 | 1.638214 | 0.278 | 0.2757144 | -0.01260441 | -0.0409 | 40.3602
15828 | 22.0925 | 2.6212 | 60.0764 | 15 | 7.6921 | 7.692699 | 59.17 | 1.654223 | 0.2781 | 0.2756791 | -0.01264646 | -0.0408 | 40.3505
15829 | 22.093889 | 2.6212 | 60.0801 | 17 | 7.6968 | 7.693064 | 59.24 | 1.639026 | 0.2789 | 0.2756438 | -0.01268779 | -0.0406 | 40.3598
15830 | 22.095278 | 2.6221 | 60.0838 | 16 | 7.6987 | 7.693486 | 59.27 | 1.639354 | 0.2796 | 0.2756088 | -0.0127277 | -0.0404 | 40.3597
15831 | 22.096667 | 2.6221 | 60.0874 | 16 | 7.6959 | 7.69393 | 59.23 | 1.658897 | 0.2799 | 0.2755734 | -0.01276769 | -0.0403 | 40.3478
15832 | 22.098056 | 2.623 | 60.091 | 16 | 7.6973 | 7.694338 | 59.25 | 1.641216 | 0.2799 | 0.2755387 | -0.01280768 | -0.0401 | 40.3587
15833 | 22.099444 | 2.623 | 60.0947 | 16 | 7.6964 | 7.694734 | 59.23 | 1.65693 | 0.2798 | 0.2755037 | -0.01284812 | -0.0399 | 40.3492
15834 | 22.100833 | 2.6239 | 60.0984 | 15 | 7.6907 | 7.69513 | 59.15 | 1.659857 | 0.28 | 0.2754688 | -0.01288838 | -0.0397 | 40.3474
15835 | 22.102222 | 2.6239 | 60.102 | 17 | 7.6945 | 7.695517 | 59.2 | 1.639724 | 0.2797 | 0.2754339 | -0.01292943 | -0.0396 | 40.3598
15836 | 22.103611 | 2.6249 | 60.1057 | 16 | 7.6992 | 7.695938 | 59.28 | 1.658449 | 0.2799 | 0.2753995 | -0.01297023 | -0.0394 | 40.3484
15837 | 22.105 | 2.6249 | 60.1093 | 17 | 7.7034 | 7.696361 | 59.34 | 1.641028 | 0.2804 | 0.275365 | -0.01301013 | -0.0392 | 40.3592
15838 | 22.106389 | 2.6259 | 60.113 | 16 | 7.6968 | 7.696763 | 59.24 | 1.639579 | 0.2804 | 0.2753307 | -0.01304976 | -0.039 | 40.3601
15839 | 22.107778 | 2.6259 | 60.1166 | 16 | 7.6964 | 7.697144 | 59.23 | 1.659199 | 0.2807 | 0.2752962 | -0.01308859 | -0.0388 | 40.3482
15840 | 22.109167 | 2.6269 | 60.1203 | 16 | 7.7025 | 7.697587 | 59.33 | 1.641457 | 0.2811 | 0.2752617 | -0.01312698 | -0.0386 | 40.3591
15841 | 22.110556 | 2.6269 | 60.1239 | 15 | 7.7048 | 7.697995 | 59.36 | 1.657718 | 0.2816 | 0.2752269 | -0.01312305 | -0.0384 | 40.3492
15842 | 22.111944 | 2.6283 | 60.1276 | 16 | 7.7001 | 7.698383 | 59.29 | 1.660508 | 0.2819 | 0.2751922 | -0.01315995 | -0.0382 | 40.3476
15843 | 22.113333 | 2.6283 | 60.1313 | 16 | 7.6935 | 7.698752 | 59.19 | 1.659425 | 0.2817 | 0.2751574 | -0.01319721 | -0.038 | 40.3483
15844 | 22.114722 | 2.6295 | 60.1349 | 15 | 7.7015 | 7.699202 | 59.31 | 1.658394 | 0.2817 | 0.2751224 | -0.01323464 | -0.0378 | 40.349
15845 | 22.116111 | 2.6295 | 60.1386 | 15 | 7.703 | 7.699623 | 59.34 | 1.661479 | 0.2822 | 0.2750881 | -0.01327226 | -0.0376 | 40.3472
15846 | 22.1175 | 2.6306 | 60.1422 | 16 | 7.7025 | 7.700044 | 59.33 | 1.640954 | 0.2826 | 0.2750542 | -0.01330943 | -0.0374 | 40.3598
15847 | 22.118889 | 2.6306 | 60.1459 | 17 | 7.7006 | 7.700445 | 59.3 | 1.643292 | 0.2828 | 0.2750202 | -0.0133467 | -0.0372 | 40.3584
15848 | 22.120278 | 2.6317 | 60.1495 | 16 | 7.6982 | 7.700867 | 59.26 | 1.643885 | 0.2827 | 0.2749865 | -0.01338469 | -0.037 | 40.3581
15849 | 22.121667 | 2.6317 | 60.1532 | 16 | 7.7058 | 7.70126 | 59.38 | 1.661958 | 0.2831 | 0.2749527 | -0.01342242 | -0.0368 | 40.3471
15850 | 22.123333 | 2.6329 | 60.1569 | 16 | 7.7015 | 7.701673 | 59.31 | 1.663294 | 0.2835 | 0.2749193 | -0.01345989 | -0.0366 | 40.3467
15851 | 22.124722 | 2.6329 | 60.1605 | 16 | 7.6954 | 7.702062 | 59.22 | 1.643089 | 0.2833 | 0.2748854 | -0.0134979 | -0.0364 | 40.3591
15852 | 22.126111 | 2.634 | 60.1642 | 15 | 7.6982 | 7.702478 | 59.26 | 1.660644 | 0.2831 | 0.2748517 | -0.01353645 | -0.0362 | 40.3484
15853 | 22.1275 | 2.634 | 60.1679 | 17 | 7.702 | 7.702864 | 59.32 | 1.645729 | 0.2831 | 0.2748183 | -0.01357572 | -0.036 | 40.3576
15854 | 22.128889 | 2.6351 | 60.1715 | 17 | 7.7053 | 7.703264 | 59.37 | 1.641825 | 0.2834 | 0.2747851 | -0.01361483 | -0.0358 | 40.36
15855 | 22.130278 | 2.6351 | 60.1752 | 16 | 7.7081 | 7.703651 | 59.42 | 1.646258 | 0.2836 | 0.2747519 | -0.01360167 | -0.0356 | 40.3574
15856 | 22.131667 | 2.6367 | 60.1789 | 15 | 7.7091 | 7.704046 | 59.43 | 1.667951 | 0.2844 | 0.2747189 | -0.01363893 | -0.0354 | 40.3442
15857 | 22.133056 | 2.6367 | 60.1826 | 17 | 7.711 | 7.704446 | 59.46 | 1.648202 | 0.2849 | 0.274686 | -0.01367648 | -0.0352 | 40.3563
15858 | 22.134444 | 2.6379 | 60.1862 | 16 | 7.7044 | 7.704849 | 59.36 | 1.661464 | 0.2851 | 0.2746531 | -0.01371404 | -0.035 | 40.3483
15859 | 22.135833 | 2.6379 | 60.1899 | 16 | 7.7086 | 7.705252 | 59.42 | 1.651979 | 0.2856 | 0.2746203 | -0.0137509 | -0.0348 | 40.3541
15860 | 22.137222 | 2.639 | 60.1936 | 16 | 7.7095 | 7.70567 | 59.44 | 1.651139 | 0.286 | 0.2745874 | -0.01378777 | -0.0346 | 40.3547
15861 | 22.138611 | 2.639 | 60.1972 | 16 | 7.7119 | 7.706062 | 59.47 | 1.666377 | 0.2864 | 0.274554 | -0.01382413 | -0.0344 | 40.3455
15862 | 22.14 | 2.6402 | 60.2009 | 16 | 7.7015 | 7.706505 | 59.31 | 1.663456 | 0.2862 | 0.2745208 | -0.0138606 | -0.0342 | 40.3473
15863 | 22.141389 | 2.6402 | 60.2046 | 16 | 7.7063 | 7.706922 | 59.39 | 1.647854 | 0.2865 | 0.2744872 | -0.01389646 | -0.034 | 40.3569
15864 | 22.142778 | 2.6414 | 60.2083 | 17 | 7.7138 | 7.707293 | 59.5 | 1.651195 | 0.2867 | 0.2744541 | -0.01393073 | -0.0338 | 40.3549
15865 | 22.144167 | 2.6414 | 60.2119 | 16 | 7.7077 | 7.707688 | 59.41 | 1.666028 | 0.287 | 0.2744212 | -0.01396449 | -0.0336 | 40.3459
15866 | 22.145556 | 2.6426 | 60.2156 | 16 | 7.7091 | 7.708104 | 59.43 | 1.653641 | 0.287 | 0.2743885 | -0.01399809 | -0.0334 | 40.3535
15867 | 22.146944 | 2.6426 | 60.2193 | 16 | 7.7081 | 7.708496 | 59.42 | 1.649645 | 0.2869 | 0.274356 | -0.01403143 | -0.0332 | 40.356
15868 | 22.148333 | 2.6438 | 60.223 | 16 | 7.7142 | 7.708923 | 59.51 | 1.668063 | 0.2875 | 0.2743231 | -0.01406346 | -0.033 | 40.3448
15869 | 22.149722 | 2.6438 | 60.2267 | 16 | 7.7039 | 7.709304 | 59.35 | 1.648776 | 0.2874 | 0.274291 | -0.01404263 | -0.0328 | 40.3566
15870 | 22.151111 | 2.6455 | 60.2304 | 17 | 7.7133 | 7.709701 | 59.5 | 1.651221 | 0.2876 | 0.2742588 | -0.01407443 | -0.0326 | 40.3552
15871 | 22.1525 | 2.6455 | 60.234 | 17 | 7.7072 | 7.710105 | 59.4 | 1.650735 | 0.2876 | 0.2742263 | -0.01410643 | -0.0323 | 40.3556
15872 | 22.153889 | 2.6468 | 60.2377 | 17 | 7.7091 | 7.710516 | 59.43 | 1.654397 | 0.2874 | 0.2741935 | -0.01413888 | -0.0321 | 40.3534
15873 | 22.155278 | 2.6468 | 60.2414 | 16 | 7.7114 | 7.710902 | 59.47 | 1.671554 | 0.2873 | 0.2741608 | -0.01417197 | -0.0319 | 40.343
15874 | 22.156667 | 2.648 | 60.2451 | 15 | 7.7058 | 7.711308 | 59.38 | 1.667237 | 0.2866 | 0.2741283 | -0.01420739 | -0.0317 | 40.3457
15875 | 22.158056 | 2.648 | 60.2488 | 16 | 7.7006 | 7.71169 | 59.3 | 1.652287 | 0.2861 | 0.2740961 | -0.01424433 | -0.0315 | 40.3548
15876 | 22.159722 | 2.6491 | 60.2525 | 17 | 7.7157 | 7.712092 | 59.53 | 1.655131 | 0.2863 | 0.2740642 | -0.01428085 | -0.0313 | 40.3534
15877 | 22.161111 | 2.6491 | 60.2562 | 16 | 7.7133 | 7.712492 | 59.5 | 1.652959 | 0.2861 | 0.274033 | -0.014318 | -0.0311 | 40.3548
15878 | 22.1625 | 2.6503 | 60.2598 | 17 | 7.7114 | 7.712836 | 59.47 | 1.653596 | 0.2861 | 0.274002 | -0.01435535 | -0.0309 | 40.3545
15879 | 22.163889 | 2.6503 | 60.2635 | 16 | 7.7152 | 7.713224 | 59.52 | 1.657525 | 0.286 | 0.273971 | -0.01439272 | -0.0308 | 40.3522
15880 | 22.165278 | 2.6513 | 60.2672 | 17 | 7.7133 | 7.713637 | 59.5 | 1.656515 | 0.2856 | 0.2739406 | -0.01443197 | -0.0306 | 40.3528
15881 | 22.166667 | 2.6513 | 60.2709 | 17 | 7.7128 | 7.714038 | 59.49 | 1.648971 | 0.2856 | 0.2739107 | -0.01447185 | -0.0304 | 40.3575
15882 | 22.168056 | 2.6523 | 60.2746 | 17 | 7.7138 | 7.71442 | 59.5 | 1.6478 | 0.2856 | 0.2738807 | -0.01451158 | -0.0302 | 40.3582
15883 | 22.169444 | 2.6523 | 60.2783 | 16 | 7.7086 | 7.714829 | 59.42 | 1.649118 | 0.285 | 0.2738508 | -0.01449001 | -0.03 | 40.3575
15884 | 22.170833 | 2.6537 | 60.282 | 16 | 7.7208 | 7.715243 | 59.61 | 1.679824 | 0.2853 | 0.2738212 | -0.01453021 | -0.0298 | 40.3388
15885 | 22.172222 | 2.6537 | 60.2857 | 16 | 7.7274 | 7.715618 | 59.71 | 1.656041 | 0.2864 | 0.2737916 | -0.01456954 | -0.0296 | 40.3534
15886 | 22.173611 | 2.6547 | 60.2894 | 16 | 7.7199 | 7.715998 | 59.6 | 1.655883 | 0.2871 | 0.2737622 | -0.01460801 | -0.0295 | 40.3535
15887 | 22.175 | 2.6547 | 60.2931 | 16 | 7.7171 | 7.716428 | 59.55 | 1.653098 | 0.2866 | 0.273733 | -0.01464765 | -0.0293 | 40.3552
15888 | 22.176389 | 2.6555 | 60.2968 | 16 | 7.7208 | 7.716834 | 59.61 | 1.677608 | 0.2867 | 0.273704 | -0.01468723 | -0.0291 | 40.3403
15889 | 22.177778 | 2.6555 | 60.3005 | 16 | 7.711 | 7.717214 | 59.46 | 1.673872 | 0.286 | 0.2736749 | -0.01472878 | -0.029 | 40.3427
15890 | 22.179167 | 2.6563 | 60.3042 | 17 | 7.7185 | 7.717566 | 59.57 | 1.656217 | 0.2859 | 0.2736461 | -0.01477044 | -0.0288 | 40.3535
15891 | 22.180556 | 2.6563 | 60.3079 | 16 | 7.7124 | 7.717973 | 59.48 | 1.672025 | 0.2853 | 0.2736176 | -0.01481301 | -0.0287 | 40.3439
15892 | 22.181944 | 2.657 | 60.3116 | 17 | 7.7189 | 7.718383 | 59.58 | 1.654037 | 0.2851 | 0.2735894 | -0.01485641 | -0.0285 | 40.3549
15893 | 22.183333 | 2.657 | 60.3152 | 16 | 7.7227 | 7.71879 | 59.64 | 1.651702 | 0.2853 | 0.2735615 | -0.01489964 | -0.0284 | 40.3564
15894 | 22.184722 | 2.6576 | 60.3189 | 16 | 7.7208 | 7.719208 | 59.61 | 1.655155 | 0.2854 | 0.2735337 | -0.01494299 | -0.0282 | 40.3544
15895 | 22.186111 | 2.6576 | 60.3226 | 16 | 7.7194 | 7.719602 | 59.59 | 1.677107 | 0.2855 | 0.2735058 | -0.01498644 | -0.0281 | 40.341
15896 | 22.1875 | 2.6581 | 60.3263 | 16 | 7.7293 | 7.719981 | 59.74 | 1.680717 | 0.2859 | 0.2734784 | -0.01502948 | -0.028 | 40.3389
15897 | 22.188889 | 2.6581 | 60.33 | 17 | 7.7218 | 7.720354 | 59.63 | 1.657292 | 0.2854 | 0.2734506 | -0.01500258 | -0.0278 | 40.3532
15898 | 22.190278 | 2.6591 | 60.3337 | 16 | 7.7218 | 7.72073 | 59.63 | 1.67706 | 0.2857 | 0.2734231 | -0.01504591 | -0.0277 | 40.3412
15899 | 22.191667 | 2.6591 | 60.3374 | 17 | 7.7255 | 7.721122 | 59.68 | 1.660307 | 0.2857 | 0.2733958 | -0.01508891 | -0.0276 | 40.3515
15900 | 22.193056 | 2.6596 | 60.3411 | 16 | 7.7204 | 7.721519 | 59.6 | 1.678539 | 0.2855 | 0.2733686 | -0.01513273 | -0.0274 | 40.3404
15901 | 22.194444 | 2.6596 | 60.3448 | 15 | 7.7189 | 7.72189 | 59.58 | 1.675429 | 0.2853 | 0.2733417 | -0.01517692 | -0.0273 | 40.3423
15902 | 22.196111 | 2.6601 | 60.3485 | 16 | 7.7213 | 7.722339 | 59.62 | 1.676882 | 0.2848 | 0.2733145 | -0.01522203 | -0.0272 | 40.3418
15903 | 22.1975 | 2.6601 | 60.3522 | 16 | 7.726 | 7.722749 | 59.69 | 1.67993 | 0.2848 | 0.2732872 | -0.01526742 | -0.0271 | 40.34
15904 | 22.198889 | 2.6604 | 60.3559 | 15 | 7.7213 | 7.723146 | 59.62 | 1.677287 | 0.2839 | 0.2732595 | -0.01531515 | -0.027 | 40.3416
15905 | 22.200278 | 2.6604 | 60.3597 | 15 | 7.7321 | 7.723517 | 59.79 | 1.687655 | 0.2842 | 0.273232 | -0.01536254 | -0.0269 | 40.3353
15906 | 22.201667 | 2.6606 | 60.3634 | 16 | 7.7199 | 7.723932 | 59.6 | 1.660215 | 0.284 | 0.2732035 | -0.01541101 | -0.0268 | 40.3521
15907 | 22.203056 | 2.6606 | 60.3671 | 17 | 7.7255 | 7.724325 | 59.68 | 1.660826 | 0.2838 | 0.2731754 | -0.01546023 | -0.0267 | 40.3518
15908 | 22.204444 | 2.6608 | 60.3708 | 17 | 7.7312 | 7.724704 | 59.77 | 1.660253 | 0.2844 | 0.2731475 | -0.0155084 | -0.0266 | 40.3522
15909 | 22.205833 | 2.6608 | 60.3745 | 16 | 7.7265 | 7.725107 | 59.7 | 1.681086 | 0.2843 | 0.2731199 | -0.01555659 | -0.0265 | 40.3395
15910 | 22.207222 | 2.6608 | 60.3782 | 16 | 7.7302 | 7.725506 | 59.76 | 1.682493 | 0.2845 | 0.2730927 | -0.01560552 | -0.0264 | 40.3387
15911 | 22.208611 | 2.6608 | 60.3819 | 15 | 7.7218 | 7.725887 | 59.63 | 1.678792 | 0.2836 | 0.2730655 | -0.01557755 | -0.0263 | 40.341
15912 | 22.21 | 2.6614 | 60.3856 | 15 | 7.7255 | 7.726223 | 59.68 | 1.680198 | 0.2836 | 0.2730386 | -0.015628 | -0.0263 | 40.3402
15913 | 22.211389 | 2.6614 | 60.3893 | 16 | 7.7293 | 7.726604 | 59.74 | 1.677743 | 0.2838 | 0.2730119 | -0.01567724 | -0.0262 | 40.3418
15914 | 22.212778 | 2.6614 | 60.393 | 16 | 7.7312 | 7.726976 | 59.77 | 1.682611 | 0.2843 | 0.2729856 | -0.01572544 | -0.0261 | 40.3388
15915 | 22.214167 | 2.6614 | 60.3967 | 16 | 7.7251 | 7.72737 | 59.68 | 1.680431 | 0.2843 | 0.272959 | -0.01577402 | -0.0261 | 40.3402
15916 | 22.215556 | 2.6612 | 60.4004 | 16 | 7.7246 | 7.727775 | 59.67 | 1.679346 | 0.2844 | 0.2729324 | -0.01582218 | -0.026 | 40.3409
15917 | 22.216944 | 2.6612 | 60.4041 | 15 | 7.7368 | 7.728178 | 59.86 | 1.684722 | 0.2855 | 0.2729061 | -0.01586886 | -0.026 | 40.3377
15918 | 22.218333 | 2.661 | 60.4078 | 15 | 7.7283 | 7.728574 | 59.73 | 1.678278 | 0.2855 | 0.2728797 | -0.01591521 | -0.0259 | 40.3417
15919 | 22.219722 | 2.661 | 60.4115 | 16 | 7.7241 | 7.728969 | 59.66 | 1.683541 | 0.2851 | 0.2728536 | -0.01596248 | -0.0259 | 40.3385
15920 | 22.221111 | 2.6607 | 60.4152 | 17 | 7.734 | 7.729354 | 59.81 | 1.665569 | 0.2856 | 0.2728289 | -0.01600915 | -0.0258 | 40.3495
15921 | 22.2225 | 2.6607 | 60.4189 | 16 | 7.7312 | 7.729735 | 59.77 | 1.685251 | 0.2856 | 0.2728046 | -0.01605602 | -0.0258 | 40.3376
15922 | 22.223889 | 2.6604 | 60.4226 | 16 | 7.7349 | 7.730127 | 59.83 | 1.678759 | 0.2864 | 0.2727805 | -0.01610178 | -0.0258 | 40.3416
15923 | 22.225278 | 2.6604 | 60.4263 | 17 | 7.7377 | 7.730507 | 59.87 | 1.694822 | 0.2873 | 0.2727573 | -0.01614587 | -0.0258 | 40.3318
15924 | 22.226667 | 2.66 | 60.43 | 16 | 7.7358 | 7.730898 | 59.84 | 1.685216 | 0.2883 | 0.2727344 | -0.01618796 | -0.0258 | 40.3377
15925 | 22.228056 | 2.66 | 60.4337 | 15 | 7.7326 | 7.731291 | 59.79 | 1.686548 | 0.2882 | 0.2727119 | -0.0161511 | -0.0257 | 40.337
15926 | 22.229444 | 2.6602 | 60.4374 | 16 | 7.7349 | 7.731685 | 59.83 | 1.68578 | 0.2884 | 0.2726899 | -0.01619295 | -0.0257 | 40.3375
15927 | 22.230833 | 2.6602 | 60.4411 | 17 | 7.7265 | 7.732066 | 59.7 | 1.668849 | 0.2878 | 0.272668 | -0.01623564 | -0.0257 | 40.3479
15928 | 22.232222 | 2.6598 | 60.4448 | 16 | 7.7288 | 7.732444 | 59.73 | 1.682709 | 0.2878 | 0.2726464 | -0.01627924 | -0.0257 | 40.3395
15929 | 22.233889 | 2.6598 | 60.4485 | 16 | 7.7368 | 7.732808 | 59.86 | 1.671248 | 0.2886 | 0.272625 | -0.01632207 | -0.0257 | 40.3468
15930 | 22.235278 | 2.6594 | 60.4522 | 15 | 7.7321 | 7.733143 | 59.79 | 1.684774 | 0.2889 | 0.2726038 | -0.01636467 | -0.0256 | 40.3386
15931 | 22.236667 | 2.6594 | 60.4559 | 16 | 7.7396 | 7.73353 | 59.9 | 1.685007 | 0.2897 | 0.2725831 | -0.01640633 | -0.0256 | 40.3385
15932 | 22.238056 | 2.6589 | 60.4596 | 15 | 7.7189 | 7.733891 | 59.58 | 1.680164 | 0.2886 | 0.2725624 | -0.01644953 | -0.0257 | 40.3415
15933 | 22.239444 | 2.6589 | 60.4633 | 15 | 7.7368 | 7.734248 | 59.86 | 1.687556 | 0.2886 | 0.2725421 | -0.0164932 | -0.0257 | 40.337
15934 | 22.240833 | 2.6582 | 60.467 | 16 | 7.7321 | 7.734633 | 59.79 | 1.686898 | 0.2885 | 0.2725222 | -0.01653788 | -0.0257 | 40.3375
15935 | 22.242222 | 2.6582 | 60.4707 | 16 | 7.7279 | 7.734981 | 59.72 | 1.685287 | 0.288 | 0.2725026 | -0.01658365 | -0.0257 | 40.3385
15936 | 22.243611 | 2.6575 | 60.4744 | 15 | 7.7405 | 7.735351 | 59.92 | 1.690369 | 0.2884 | 0.2724835 | -0.01662849 | -0.0257 | 40.3355
15937 | 22.245 | 2.6575 | 60.4781 | 16 | 7.7396 | 7.73575 | 59.9 | 1.694502 | 0.2888 | 0.2724636 | -0.01667265 | -0.0257 | 40.333
15938 | 22.246389 | 2.6568 | 60.4818 | 15 | 7.7349 | 7.736127 | 59.83 | 1.690685 | 0.2889 | 0.2724435 | -0.01671729 | -0.0258 | 40.3354
15939 | 22.247778 | 2.6568 | 60.4855 | 15 | 7.7405 | 7.736478 | 59.92 | 1.688819 | 0.289 | 0.2724234 | -0.01667471 | -0.0258 | 40.3366
15940 | 22.249167 | 2.6567 | 60.4892 | 15 | 7.7368 | 7.736833 | 59.86 | 1.689696 | 0.2889 | 0.272404 | -0.0167193 | -0.0258 | 40.3361
15941 | 22.250556 | 2.6567 | 60.4929 | 15 | 7.7373 | 7.737229 | 59.87 | 1.688485 | 0.2891 | 0.2723847 | -0.01676321 | -0.0258 | 40.3369
15942 | 22.251944 | 2.656 | 60.4966 | 15 | 7.7349 | 7.737599 | 59.83 | 1.68764 | 0.2888 | 0.2723657 | -0.01680786 | -0.0258 | 40.3374
15943 | 22.253333 | 2.656 | 60.5003 | 16 | 7.7321 | 7.737982 | 59.79 | 1.687316 | 0.2888 | 0.2723468 | -0.01685281 | -0.0259 | 40.3377
15944 | 22.254722 | 2.6552 | 60.504 | 16 | 7.7312 | 7.738378 | 59.77 | 1.689156 | 0.2886 | 0.272328 | -0.01689922 | -0.0259 | 40.3366
15945 | 22.256111 | 2.6552 | 60.5077 | 15 | 7.7405 | 7.738751 | 59.92 | 1.692613 | 0.2886 | 0.2723092 | -0.01694628 | -0.0259 | 40.3345
15946 | 22.2575 | 2.6543 | 60.5113 | 16 | 7.7358 | 7.739076 | 59.84 | 1.66695 | 0.2884 | 0.2722906 | -0.01699399 | -0.026 | 40.3503
15947 | 22.258889 | 2.6543 | 60.515 | 17 | 7.7396 | 7.739457 | 59.9 | 1.675612 | 0.2885 | 0.2722713 | -0.01704201 | -0.026 | 40.3451
15948 | 22.260278 | 2.6534 | 60.5187 | 15 | 7.7368 | 7.739829 | 59.86 | 1.690375 | 0.2883 | 0.2722525 | -0.01709077 | -0.0261 | 40.3361
15949 | 22.261667 | 2.6534 | 60.5224 | 15 | 7.7405 | 7.740265 | 59.92 | 1.690061 | 0.2885 | 0.2722333 | -0.01713878 | -0.0261 | 40.3363
15950 | 22.263056 | 2.6524 | 60.5261 | 15 | 7.748 | 7.740664 | 60.03 | 1.699384 | 0.2897 | 0.2722145 | -0.01718452 | -0.0262 | 40.3307
15951 | 22.264444 | 2.6524 | 60.5298 | 15 | 7.7387 | 7.741022 | 59.89 | 1.689078 | 0.29 | 0.272196 | -0.01722977 | -0.0262 | 40.337
15952 | 22.265833 | 2.6514 | 60.5335 | 16 | 7.7368 | 7.741395 | 59.86 | 1.689332 | 0.2901 | 0.2721778 | -0.01727498 | -0.0263 | 40.3369
15953 | 22.267222 | 2.6514 | 60.5372 | 16 | 7.7415 | 7.741792 | 59.93 | 1.674635 | 0.2899 | 0.2721599 | -0.01722742 | -0.0263 | 40.346
15954 | 22.268611 | 2.6512 | 60.5409 | 16 | 7.7462 | 7.742172 | 60 | 1.690702 | 0.2906 | 0.2721422 | -0.01727169 | -0.0263 | 40.3362
15955 | 22.27 | 2.6512 | 60.5446 | 15 | 7.748 | 7.742543 | 60.03 | 1.690727 | 0.2916 | 0.2721249 | -0.0173137 | -0.0264 | 40.3362
15956 | 22.271389 | 2.6503 | 60.5483 | 16 | 7.7433 | 7.742906 | 59.96 | 1.693845 | 0.2918 | 0.2721081 | -0.01735496 | -0.0264 | 40.3344
15957 | 22.272778 | 2.6503 | 60.552 | 15 | 7.7508 | 7.743255 | 60.08 | 1.699144 | 0.2924 | 0.2720913 | -0.01739625 | -0.0265 | 40.3312
15958 | 22.274167 | 2.6495 | 60.5557 | 15 | 7.7405 | 7.743641 | 59.92 | 1.691518 | 0.2918 | 0.2720749 | -0.01743803 | -0.0265 | 40.3359
15959 | 22.275556 | 2.6495 | 60.5593 | 15 | 7.748 | 7.744031 | 60.03 | 1.702654 | 0.2926 | 0.2720588 | -0.0174787 | -0.0266 | 40.3292
15960 | 22.277222 | 2.6486 | 60.563 | 16 | 7.7518 | 7.744392 | 60.09 | 1.679272 | 0.2929 | 0.2720424 | -0.01751889 | -0.0266 | 40.3438
15961 | 22.278611 | 2.6486 | 60.5667 | 16 | 7.7508 | 7.744768 | 60.08 | 1.696071 | 0.2936 | 0.2720258 | -0.01755779 | -0.0267 | 40.3336
15962 | 22.28 | 2.6477 | 60.5704 | 15 | 7.7368 | 7.745127 | 59.86 | 1.690013 | 0.2933 | 0.2720093 | -0.01759718 | -0.0267 | 40.3373
15963 | 22.281389 | 2.6477 | 60.5741 | 16 | 7.7452 | 7.745496 | 59.99 | 1.700873 | 0.2937 | 0.2719932 | -0.01763564 | -0.0268 | 40.3307
15964 | 22.282778 | 2.6469 | 60.5778 | 16 | 7.7424 | 7.745859 | 59.94 | 1.701142 | 0.2935 | 0.271978 | -0.01767484 | -0.0268 | 40.3306
15965 | 22.284167 | 2.6469 | 60.5814 | 16 | 7.7546 | 7.746229 | 60.13 | 1.696202 | 0.2939 | 0.2719631 | -0.0177125 | -0.0268 | 40.3337
15966 | 22.285556 | 2.6461 | 60.5851 | 16 | 7.7462 | 7.746641 | 60 | 1.695383 | 0.2934 | 0.2719483 | -0.01775224 | -0.0269 | 40.3343
15967 | 22.286944 | 2.6461 | 60.5888 | 15 | 7.7433 | 7.746983 | 59.96 | 1.692623 | 0.2928 | 0.2719335 | -0.01769869 | -0.0269 | 40.336
15968 | 22.288333 | 2.6461 | 60.5925 | 15 | 7.7499 | 7.747334 | 60.06 | 1.698959 | 0.2935 | 0.2719187 | -0.01773821 | -0.0269 | 40.3322
15969 | 22.289722 | 2.6461 | 60.5962 | 16 | 7.7494 | 7.74771 | 60.05 | 1.699226 | 0.2942 | 0.2719038 | -0.01777583 | -0.0269 | 40.3321
15970 | 22.291111 | 2.6455 | 60.5998 | 16 | 7.755 | 7.748046 | 60.14 | 1.698646 | 0.295 | 0.2718894 | -0.01781207 | -0.027 | 40.3325
15971 | 22.2925 | 2.6455 | 60.6035 | 16 | 7.7508 | 7.748435 | 60.08 | 1.70172 | 0.2957 | 0.271875 | -0.01784704 | -0.027 | 40.3307
15972 | 22.293889 | 2.6449 | 60.6072 | 16 | 7.749 | 7.748809 | 60.05 | 1.696717 | 0.2958 | 0.271861 | -0.01788188 | -0.027 | 40.3338
15973 | 22.295278 | 2.6449 | 60.6109 | 16 | 7.7508 | 7.74919 | 60.08 | 1.699078 | 0.2964 | 0.2718473 | -0.01791614 | -0.027 | 40.3324
15974 | 22.296667 | 2.6443 | 60.6146 | 17 | 7.7499 | 7.749564 | 60.06 | 1.685781 | 0.296 | 0.2718342 | -0.01795143 | -0.027 | 40.3406
15975 | 22.298056 | 2.6443 | 60.6183 | 16 | 7.7508 | 7.749899 | 60.08 | 1.702848 | 0.2959 | 0.2718218 | -0.01798746 | -0.027 | 40.3302
15976 | 22.299444 | 2.6438 | 60.6219 | 15 | 7.748 | 7.750236 | 60.03 | 1.70228 | 0.2959 | 0.27181 | -0.01802469 | -0.0271 | 40.3306
15977 | 22.300833 | 2.6438 | 60.6256 | 16 | 7.7536 | 7.750591 | 60.12 | 1.699866 | 0.2961 | 0.2717983 | -0.01806091 | -0.0271 | 40.3321
15978 | 22.302222 | 2.6433 | 60.6293 | 16 | 7.7471 | 7.750957 | 60.02 | 1.701188 | 0.2956 | 0.2717867 | -0.01809735 | -0.0271 | 40.3314
15979 | 22.303611 | 2.6433 | 60.633 | 15 | 7.7564 | 7.751267 | 60.16 | 1.704648 | 0.2959 | 0.2717748 | -0.01813445 | -0.0271 | 40.3293
15980 | 22.305 | 2.6428 | 60.6367 | 16 | 7.7447 | 7.751589 | 59.98 | 1.699041 | 0.2957 | 0.271763 | -0.01817117 | -0.0271 | 40.3328
15981 | 22.306389 | 2.6428 | 60.6403 | 16 | 7.7518 | 7.751946 | 60.09 | 1.713575 | 0.2961 | 0.2717517 | -0.0181104 | -0.0271 | 40.324
15982 | 22.307778 | 2.6431 | 60.644 | 16 | 7.7485 | 7.752322 | 60.04 | 1.701055 | 0.2961 | 0.2717406 | -0.01814637 | -0.027 | 40.3317
15983 | 22.309167 | 2.6431 | 60.6477 | 15 | 7.7564 | 7.752661 | 60.16 | 1.70825 | 0.2966 | 0.2717296 | -0.01818195 | -0.027 | 40.3274
15984 | 22.310556 | 2.6428 | 60.6514 | 16 | 7.7527 | 7.75304 | 60.1 | 1.711784 | 0.2963 | 0.2717183 | -0.01821811 | -0.027 | 40.3252
15985 | 22.311944 | 2.6428 | 60.6551 | 16 | 7.7518 | 7.75341 | 60.09 | 1.70271 | 0.2958 | 0.2717074 | -0.01825563 | -0.027 | 40.3308
15986 | 22.313333 | 2.6425 | 60.6587 | 15 | 7.7536 | 7.753767 | 60.12 | 1.709497 | 0.2958 | 0.2716969 | -0.01829321 | -0.027 | 40.3268
15987 | 22.314722 | 2.6425 | 60.6624 | 15 | 7.7564 | 7.754114 | 60.16 | 1.711627 | 0.2958 | 0.2716865 | -0.01833074 | -0.027 | 40.3255
15988 | 22.316389 | 2.6422 | 60.6661 | 16 | 7.755 | 7.754448 | 60.14 | 1.709522 | 0.2957 | 0.2716764 | -0.0183685 | -0.0269 | 40.3271
15989 | 22.317778 | 2.6422 | 60.6698 | 15 | 7.7583 | 7.754825 | 60.19 | 1.70981 | 0.2956 | 0.2716664 | -0.01840683 | -0.0269 | 40.327
15990 | 22.319167 | 2.642 | 60.6734 | 16 | 7.7555 | 7.755164 | 60.15 | 1.705606 | 0.2952 | 0.2716571 | -0.0184461 | -0.0269 | 40.3297
15991 | 22.320556 | 2.642 | 60.6771 | 16 | 7.7611 | 7.755525 | 60.24 | 1.71131 | 0.296 | 0.2716489 | -0.01848409 | -0.0268 | 40.3262
15992 | 22.321944 | 2.6419 | 60.6808 | 16 | 7.7597 | 7.755883 | 60.21 | 1.710449 | 0.2962 | 0.2716408 | -0.01852204 | -0.0268 | 40.3268
15993 | 22.323333 | 2.6419 | 60.6845 | 16 | 7.7574 | 7.756272 | 60.18 | 1.707136 | 0.2963 | 0.2716334 | -0.01856013 | -0.0268 | 40.3289
15994 | 22.324722 | 2.6417 | 60.6881 | 16 | 7.7555 | 7.756633 | 60.15 | 1.71004 | 0.2959 | 0.2716262 | -0.0185995 | -0.0267 | 40.3272
15995 | 22.326111 | 2.6417 | 60.6918 | 16 | 7.7527 | 7.756966 | 60.1 | 1.713886 | 0.2956 | 0.2716195 | -0.01853625 | -0.0267 | 40.3249
15996 | 22.3275 | 2.6424 | 60.6955 | 16 | 7.7574 | 7.757289 | 60.18 | 1.705739 | 0.2952 | 0.2716123 | -0.01857682 | -0.0266 | 40.3299
15997 | 22.328889 | 2.6424 | 60.6992 | 16 | 7.7597 | 7.757633 | 60.21 | 1.706192 | 0.2955 | 0.2716054 | -0.01861744 | -0.0265 | 40.3297
15998 | 22.330278 | 2.6424 | 60.7028 | 16 | 7.7574 | 7.757986 | 60.18 | 1.7144 | 0.2954 | 0.2715991 | -0.0186589 | -0.0265 | 40.3248
15999 | 22.331667 | 2.6424 | 60.7065 | 16 | 7.7593 | 7.758352 | 60.21 | 1.710211 | 0.2951 | 0.2715928 | -0.03422959 | -0.0309 | 40.3274
16000 | 22.333056 | 2.5133 | 60.71 | 16 | 7.7611 | 7.758763 | 60.24 | 1.710609 | 0.2948 | 0.2715866 | -0.03428262 | -0.0353 | 40.3272
16001 | 22.334444 | 2.5133 | 60.7135 | 15 | 7.7522 | 7.759103 | 60.1 | 1.711397 | 0.294 | 0.271581 | -0.03433751 | -0.0396 | 40.3269
16002 | 22.335833 | 2.4785 | 60.717 | 15 | 7.7649 | 7.759415 | 60.29 | 1.706229 | 0.2941 | 0.2715756 | -0.03439145 | -0.0438 | 40.3302
16003 | 22.337222 | 2.4785 | 60.7204 | 16 | 7.7546 | 7.759771 | 60.13 | 1.709452 | 0.2938 | 0.2715707 | -0.03444583 | -0.048 | 40.3284
16004 | 22.338611 | 2.4448 | 60.7238 | 16 | 7.7667 | 7.760127 | 60.32 | 1.710548 | 0.2939 | 0.2715655 | -0.03449987 | -0.0521 | 40.3278
16005 | 22.34 | 2.4448 | 60.7272 | 16 | 7.7564 | 7.760439 | 60.16 | 1.712829 | 0.2934 | 0.2715609 | -0.03455415 | -0.0561 | 40.3266
16006 | 22.341389 | 2.4123 | 60.7306 | 17 | 7.7597 | 7.760789 | 60.21 | 1.691639 | 0.2931 | 0.2715565 | -0.03460827 | -0.0601 | 40.3397
16007 | 22.342778 | 2.4123 | 60.7339 | 16 | 7.7644 | 7.76113 | 60.29 | 1.710834 | 0.2935 | 0.2715526 | -0.03451408 | -0.0639 | 40.3282
16008 | 22.344167 | 2.3821 | 60.7372 | 16 | 7.7658 | 7.761543 | 60.31 | 1.71718 | 0.2936 | 0.2715485 | -0.03456713 | -0.0677 | 40.3245
16009 | 22.345556 | 2.3821 | 60.7406 | 15 | 7.7621 | 7.761902 | 60.25 | 1.715253 | 0.2934 | 0.2715449 | -0.034619 | -0.0714 | 40.3258
16010 | 22.346944 | 2.3522 | 60.7438 | 16 | 7.7574 | 7.762242 | 60.18 | 1.712852 | 0.2929 | 0.2715414 | -0.03467113 | -0.075 | 40.3275
16011 | 22.348333 | 2.3522 | 60.7471 | 17 | 7.7611 | 7.762595 | 60.24 | 1.690711 | 0.2926 | 0.2715377 | -0.03472288 | -0.0785 | 40.3413
16012 | 22.349722 | 2.3234 | 60.7503 | 16 | 7.7649 | 7.762946 | 60.29 | 1.71025 | 0.2925 | 0.2715342 | -0.03477498 | -0.082 | 40.3295
16013 | 22.351111 | 2.3234 | 60.7536 | 15 | 7.763 | 7.763262 | 60.26 | 1.715978 | 0.2917 | 0.2715304 | -0.03482823 | -0.0855 | 40.3262
16014 | 22.3525 | 2.2956 | 60.7568 | 16 | 7.7649 | 7.763612 | 60.29 | 1.713861 | 0.2916 | 0.2715265 | -0.03488201 | -0.0888 | 40.3278
16015 | 22.353889 | 2.2956 | 60.76 | 16 | 7.7639 | 7.763975 | 60.28 | 1.714481 | 0.2912 | 0.271523 | -0.03493573 | -0.0921 | 40.3276
16016 | 22.355278 | 2.2689 | 60.7631 | 16 | 7.7639 | 7.764378 | 60.28 | 1.712997 | 0.2911 | 0.2715195 | -0.03498958 | -0.0953 | 40.3288
16017 | 22.356667 | 2.2689 | 60.7663 | 15 | 7.7621 | 7.76472 | 60.25 | 1.711325 | 0.2904 | 0.2715159 | -0.03504478 | -0.0985 | 40.33
16018 | 22.358333 | 2.2434 | 60.7694 | 16 | 7.7593 | 7.765069 | 60.21 | 1.713084 | 0.2897 | 0.2715121 | -0.03510152 | -0.1015 | 40.3295
16019 | 22.359722 | 2.2434 | 60.7725 | 16 | 7.7621 | 7.765436 | 60.25 | 1.716419 | 0.2895 | 0.2715082 | -0.03515698 | -0.1045 | 40.3277
16020 | 22.361111 | 2.219 | 60.7756 | 16 | 7.777 | 7.765772 | 60.48 | 1.718623 | 0.2903 | 0.2715044 | -0.03520966 | -0.1075 | 40.3267
16021 | 22.3625 | 2.219 | 60.7787 | 17 | 7.7677 | 7.766102 | 60.34 | 1.700312 | 0.2904 | 0.2715001 | -0.03526105 | -0.1103 | 40.3381
16022 | 22.363889 | 2.1958 | 60.7818 | 16 | 7.7742 | 7.766433 | 60.44 | 1.715718 | 0.2904 | 0.271496 | -0.03531127 | -0.1131 | 40.329
16023 | 22.365278 | 2.1958 | 60.7848 | 15 | 7.7616 | 7.766789 | 60.24 | 1.716539 | 0.2895 | 0.2714925 | -0.03523339 | -0.1158 | 40.3288
16024 | 22.366667 | 2.1749 | 60.7878 | 16 | 7.7686 | 7.767123 | 60.35 | 1.72047 | 0.2888 | 0.2714894 | -0.03528673 | -0.1184 | 40.3267
16025 | 22.368056 | 2.1749 | 60.7909 | 15 | 7.7653 | 7.767467 | 60.3 | 1.724214 | 0.2884 | 0.2714862 | -0.0353403 | -0.1209 | 40.3246
16026 | 22.369444 | 2.1542 | 60.7939 | 16 | 7.7658 | 7.767805 | 60.31 | 1.713455 | 0.2882 | 0.2714823 | -0.035395 | -0.1234 | 40.3315
16027 | 22.370833 | 2.1542 | 60.7969 | 17 | 7.7681 | 7.768153 | 60.34 | 1.704818 | 0.288 | 0.2714787 | -0.03545032 | -0.1258 | 40.3371
16028 | 22.372222 | 2.1346 | 60.7998 | 16 | 7.7691 | 7.768518 | 60.36 | 1.723289 | 0.2876 | 0.2714755 | -0.03550647 | -0.1281 | 40.3262
16029 | 22.373611 | 2.1346 | 60.8028 | 15 | 7.7695 | 7.768869 | 60.37 | 1.723389 | 0.2877 | 0.2714725 | -0.03556193 | -0.1304 | 40.3264
16030 | 22.375 | 2.1161 | 60.8057 | 16 | 7.7765 | 7.769196 | 60.47 | 1.728004 | 0.2881 | 0.2714698 | -0.03561652 | -0.1326 | 40.3239
16031 | 22.376389 | 2.1161 | 60.8087 | 15 | 7.7686 | 7.769554 | 60.35 | 1.723006 | 0.288 | 0.2714672 | -0.03567162 | -0.1347 | 40.3273
16032 | 22.377778 | 2.0986 | 60.8116 | 15 | 7.7709 | 7.769851 | 60.39 | 1.71914 | 0.2871 | 0.2714653 | -0.03572776 | -0.1368 | 40.33
16033 | 22.379167 | 2.0986 | 60.8145 | 16 | 7.7733 | 7.770198 | 60.42 | 1.722145 | 0.2867 | 0.271463 | -0.03578481 | -0.1388 | 40.3285
16034 | 22.380556 | 2.0823 | 60.8174 | 16 | 7.7644 | 7.770503 | 60.29 | 1.716086 | 0.2853 | 0.2714609 | -0.0358437 | -0.1407 | 40.3325
16035 | 22.381944 | 2.0823 | 60.8203 | 16 | 7.7667 | 7.770832 | 60.32 | 1.718601 | 0.2845 | 0.271459 | -0.0359039 | -0.1425 | 40.3313
16036 | 22.383333 | 2.0671 | 60.8232 | 16 | 7.7751 | 7.771179 | 60.45 | 1.724225 | 0.2845 | 0.2714571 | -0.03596362 | -0.1443 | 40.3282
16037 | 22.384722 | 2.0671 | 60.8261 | 16 | 7.7709 | 7.771533 | 60.39 | 1.716744 | 0.2839 | 0.2714551 | -0.03602455 | -0.1461 | 40.3331
16038 | 22.386111 | 2.0528 | 60.8289 | 15 | 7.7719 | 7.771875 | 60.4 | 1.724354 | 0.284 | 0.2714528 | -0.0360844 | -0.1477 | 40.3289
16039 | 22.3875 | 2.0528 | 60.8318 | 15 | 7.7667 | 7.772244 | 60.32 | 1.720317 | 0.283 | 0.2714506 | -0.03602143 | -0.1493 | 40.3317
16040 | 22.388889 | 2.0406 | 60.8346 | 16 | 7.7719 | 7.772588 | 60.4 | 1.719749 | 0.2827 | 0.2714483 | -0.03608376 | -0.1508 | 40.3324
16041 | 22.390278 | 2.0406 | 60.8375 | 16 | 7.7686 | 7.772943 | 60.35 | 1.722583 | 0.2814 | 0.2714459 | -0.03614801 | -0.1522 | 40.331
16042 | 22.391667 | 2.0287 | 60.8403 | 16 | 7.7677 | 7.773274 | 60.34 | 1.724823 | 0.281 | 0.2714439 | -0.03621277 | -0.1536 | 40.33
16043 | 22.393056 | 2.0287 | 60.8431 | 16 | 7.7765 | 7.773626 | 60.47 | 1.724117 | 0.2807 | 0.2714417 | -0.03627754 | -0.1549 | 40.3308
16044 | 22.394444 | 2.0177 | 60.8459 | 16 | 7.7728 | 7.773988 | 60.42 | 1.726936 | 0.2806 | 0.2714415 | -0.0363418 | -0.1561 | 40.3295
16045 | 22.396111 | 2.0177 | 60.8487 | 16 | 7.7728 | 7.774304 | 60.42 | 1.728296 | 0.2801 | 0.2714412 | -0.03640677 | -0.1573 | 40.3293
16046 | 22.3975 | 2.008 | 60.8515 | 16 | 7.7793 | 7.77464 | 60.52 | 1.726115 | 0.2798 | 0.2714414 | -0.03647214 | -0.1583 | 40.331
16047 | 22.398889 | 2.008 | 60.8543 | 16 | 7.7803 | 7.774993 | 60.53 | 1.720398 | 0.2795 | 0.2714416 | -0.03653761 | -0.1593 | 40.3349
16048 | 22.400278 | 1.9995 | 60.8571 | 16 | 7.777 | 7.77532 | 60.48 | 1.725679 | 0.2791 | 0.271442 | -0.03660318 | -0.1603 | 40.332
16049 | 22.401667 | 1.9995 | 60.8599 | 16 | 7.7733 | 7.775661 | 60.42 | 1.724148 | 0.2786 | 0.2714422 | -0.03666905 | -0.1611 | 40.3333
16050 | 22.403056 | 1.9921 | 60.8626 | 16 | 7.7733 | 7.776035 | 60.42 | 1.718747 | 0.278 | 0.271443 | -0.03673561 | -0.1619 | 40.3371
16051 | 22.404444 | 1.9921 | 60.8654 | 16 | 7.7765 | 7.776354 | 60.47 | 1.734447 | 0.2777 | 0.2714439 | -0.03680227 | -0.1626 | 40.3278
16052 | 22.405833 | 1.9858 | 60.8682 | 16 | 7.7765 | 7.776675 | 60.47 | 1.727911 | 0.2772 | 0.2714453 | -0.03686943 | -0.1633 | 40.3322
16053 | 22.407222 | 1.9858 | 60.8709 | 16 | 7.7831 | 7.777009 | 60.58 | 1.728981 | 0.2797 | 0.2714471 | -0.03693085 | -0.1639 | 40.332
16054 | 22.408611 | 1.9806 | 60.8737 | 16 | 7.7784 | 7.777356 | 60.5 | 1.730509 | 0.2797 | 0.2714481 | -0.03699146 | -0.1644 | 40.3314
16055 | 22.41 | 1.9806 | 60.8765 | 15 | 7.7849 | 7.777661 | 60.6 | 1.723277 | 0.2802 | 0.2714497 | -0.0369401 | -0.1648 | 40.3362
16056 | 22.411389 | 1.9774 | 60.8792 | 16 | 7.7793 | 7.777969 | 60.52 | 1.689326 | 0.2798 | 0.2714513 | -0.03700038 | -0.1652 | 40.3574
16057 | 22.412778 | 1.9774 | 60.882 | 16 | 7.7756 | 7.778308 | 60.46 | 1.724851 | 0.2792 | 0.2714531 | -0.03706106 | -0.1655 | 40.336
16058 | 22.414167 | 1.9747 | 60.8847 | 16 | 7.7747 | 7.778603 | 60.45 | 1.728828 | 0.2781 | 0.2714554 | -0.03712424 | -0.1657 | 40.334
16059 | 22.415556 | 1.9747 | 60.8874 | 16 | 7.7845 | 7.778925 | 60.6 | 1.728817 | 0.2782 | 0.2714583 | -0.0371866 | -0.1658 | 40.3344
16060 | 22.416944 | 1.9731 | 60.8902 | 16 | 7.7775 | 7.779284 | 60.49 | 1.731042 | 0.278 | 0.2714615 | -0.03724886 | -0.1659 | 40.3334
16061 | 22.418333 | 1.9731 | 60.8929 | 15 | 7.7831 | 7.779625 | 60.58 | 1.732633 | 0.2779 | 0.2714648 | -0.03731059 | -0.1659 | 40.3329
16062 | 22.419722 | 1.9726 | 60.8957 | 16 | 7.7812 | 7.779932 | 60.55 | 1.72836 | 0.2773 | 0.2714683 | -0.03737362 | -0.1658 | 40.3359
16063 | 22.421111 | 1.9726 | 60.8984 | 16 | 7.7821 | 7.780245 | 60.56 | 1.728549 | 0.2776 | 0.2714717 | -0.03743583 | -0.1657 | 40.3362
16064 | 22.4225 | 1.9733 | 60.9012 | 16 | 7.7765 | 7.780574 | 60.47 | 1.726021 | 0.2766 | 0.2714752 | -0.03749943 | -0.1655 | 40.3381
16065 | 22.423889 | 1.9733 | 60.9039 | 16 | 7.7868 | 7.780918 | 60.63 | 1.730146 | 0.2766 | 0.2714791 | -0.03756221 | -0.1652 | 40.336
16066 | 22.425278 | 1.975 | 60.9067 | 16 | 7.7812 | 7.781243 | 60.55 | 1.727412 | 0.276 | 0.2714834 | -0.03762538 | -0.1649 | 40.338
16067 | 22.426667 | 1.975 | 60.9094 | 16 | 7.7826 | 7.78158 | 60.57 | 1.732181 | 0.2754 | 0.2714875 | -0.03769043 | -0.1645 | 40.3355
16068 | 22.428056 | 1.9777 | 60.9122 | 15 | 7.7854 | 7.78191 | 60.61 | 1.73253 | 0.2754 | 0.2714912 | -0.03775516 | -0.164 | 40.3357
16069 | 22.429444 | 1.9777 | 60.9149 | 15 | 7.7756 | 7.78225 | 60.46 | 1.728487 | 0.2746 | 0.2714951 | -0.03782087 | -0.1634 | 40.3386
16070 | 22.430833 | 1.9815 | 60.9177 | 16 | 7.7859 | 7.782689 | 60.62 | 1.739068 | 0.2744 | 0.271499 | -0.03788595 | -0.1628 | 40.3325
16071 | 22.432222 | 1.9815 | 60.9204 | 16 | 7.7831 | 7.783046 | 60.58 | 1.732078 | 0.2739 | 0.2715028 | -0.03785137 | -0.1621 | 40.3372
16072 | 22.433611 | 1.9872 | 60.9232 | 16 | 7.7817 | 7.783364 | 60.55 | 1.73107 | 0.2735 | 0.2715063 | -0.03791811 | -0.1614 | 40.3382
16073 | 22.435278 | 1.9872 | 60.926 | 16 | 7.7779 | 7.783686 | 60.5 | 1.732207 | 0.2727 | 0.2715099 | -0.03798573 | -0.1605 | 40.3381
16074 | 22.436667 | 1.9935 | 60.9287 | 16 | 7.7845 | 7.783996 | 60.6 | 1.734387 | 0.273 | 0.2715135 | -0.03805322 | -0.1596 | 40.3372
16075 | 22.438056 | 1.9935 | 60.9315 | 16 | 7.7803 | 7.784322 | 60.53 | 1.734181 | 0.2725 | 0.2715174 | -0.03812149 | -0.1586 | 40.3377
16076 | 22.439444 | 2.0011 | 60.9343 | 16 | 7.7798 | 7.784597 | 60.53 | 1.729214 | 0.2716 | 0.2715216 | -0.03819062 | -0.1575 | 40.3411
16077 | 22.440833 | 2.0011 | 60.9371 | 16 | 7.7872 | 7.784974 | 60.64 | 1.732053 | 0.2716 | 0.2715255 | -0.03825893 | -0.1563 | 40.3398
16078 | 22.442222 | 2.0097 | 60.9399 | 15 | 7.7817 | 7.78531 | 60.55 | 1.732399 | 0.2708 | 0.2715295 | -0.03832871 | -0.1551 | 40.3399
16079 | 22.443611 | 2.0097 | 60.9427 | 15 | 7.791 | 7.785644 | 60.7 | 1.734237 | 0.2711 | 0.2715338 | -0.03839685 | -0.1538 | 40.3392
16080 | 22.445 | 2.0194 | 60.9455 | 16 | 7.7896 | 7.785976 | 60.68 | 1.739078 | 0.2707 | 0.271538 | -0.03846455 | -0.1525 | 40.3366
16081 | 22.446389 | 2.0194 | 60.9483 | 15 | 7.7933 | 7.786291 | 60.74 | 1.73913 | 0.2705 | 0.2715424 | -0.03853212 | -0.1511 | 40.3369
16082 | 22.447778 | 2.0303 | 60.9511 | 16 | 7.7868 | 7.786624 | 60.63 | 1.734107 | 0.2702 | 0.2715466 | -0.03860005 | -0.1496 | 40.3404
16083 | 22.449167 | 2.0303 | 60.9539 | 16 | 7.7812 | 7.786976 | 60.55 | 1.729111 | 0.2692 | 0.2715509 | -0.03866965 | -0.148 | 40.3438
16084 | 22.450556 | 2.0423 | 60.9568 | 16 | 7.7845 | 7.787325 | 60.6 | 1.733243 | 0.2688 | 0.271556 | -0.0387394 | -0.1463 | 40.3416
16085 | 22.451944 | 2.0423 | 60.9596 | 16 | 7.7919 | 7.787698 | 60.71 | 1.736113 | 0.2689 | 0.271561 | -0.03880872 | -0.1446 | 40.3402
16086 | 22.453333 | 2.0554 | 60.9625 | 16 | 7.7854 | 7.78806 | 60.61 | 1.736596 | 0.2683 | 0.271566 | -0.03887849 | -0.1429 | 40.3403
16087 | 22.454722 | 2.0554 | 60.9653 | 15 | 7.7905 | 7.78841 | 60.69 | 1.734034 | 0.2678 | 0.2715708 | -0.03886125 | -0.141 | 40.3422
16088 | 22.456111 | 2.0705 | 60.9682 | 16 | 7.7831 | 7.788766 | 60.58 | 1.73255 | 0.2668 | 0.2715754 | -0.03893386 | -0.139 | 40.3435
16089 | 22.4575 | 2.0705 | 60.9711 | 15 | 7.7877 | 7.789117 | 60.65 | 1.735006 | 0.2665 | 0.2715796 | -0.03900662 | -0.137 | 40.3423
16090 | 22.458889 | 2.0862 | 60.974 | 16 | 7.7938 | 7.78949 | 60.74 | 1.740289 | 0.2662 | 0.2715836 | -0.03907833 | -0.1349 | 40.3394
16091 | 22.460278 | 2.0862 | 60.9769 | 16 | 7.7928 | 7.789853 | 60.73 | 1.741971 | 0.266 | 0.2715879 | -0.03914939 | -0.1327 | 40.3387
16092 | 22.461667 | 2.1031 | 60.9798 | 16 | 7.7812 | 7.790192 | 60.55 | 1.729401 | 0.2649 | 0.2715934 | -0.03922149 | -0.1304 | 40.3468
16093 | 22.463056 | 2.1031 | 60.9828 | 16 | 7.7896 | 7.790541 | 60.68 | 1.735137 | 0.2648 | 0.2715989 | -0.03929284 | -0.1281 | 40.3436
16094 | 22.464444 | 2.1211 | 60.9857 | 15 | 7.7966 | 7.790884 | 60.79 | 1.73819 | 0.2644 | 0.2716043 | -0.03936424 | -0.1257 | 40.342
16095 | 22.465833 | 2.1211 | 60.9887 | 15 | 7.7933 | 7.79125 | 60.74 | 1.738603 | 0.2639 | 0.2716098 | -0.03943688 | -0.1233 | 40.3421
16096 | 22.467222 | 2.1402 | 60.9916 | 16 | 7.7863 | 7.79156 | 60.63 | 1.737658 | 0.2629 | 0.2716154 | -0.03951076 | -0.1207 | 40.343
16097 | 22.468611 | 2.1402 | 60.9946 | 16 | 7.791 | 7.791908 | 60.7 | 1.745058 | 0.2625 | 0.2716209 | -0.03958417 | -0.1181 | 40.3388
16098 | 22.47 | 2.1605 | 60.9976 | 16 | 7.79 | 7.792266 | 60.68 | 1.741175 | 0.2618 | 0.2716264 | -0.03965783 | -0.1154 | 40.3415
16099 | 22.471667 | 2.1605 | 61.0006 | 16 | 7.7933 | 7.792616 | 60.74 | 1.741326 | 0.2617 | 0.2716316 | -0.03973091 | -0.1127 | 40.342
16100 | 22.473056 | 2.182 | 61.0037 | 16 | 7.7877 | 7.79297 | 60.65 | 1.736657 | 0.2606 | 0.2716369 | -0.03980503 | -0.1098 | 40.3451
16101 | 22.474444 | 2.182 | 61.0067 | 16 | 7.7924 | 7.793301 | 60.72 | 1.73974 | 0.2602 | 0.2716415 | -0.03987858 | -0.1069 | 40.3435
16102 | 22.475833 | 2.2048 | 61.0098 | 16 | 7.7956 | 7.793654 | 60.77 | 1.737673 | 0.2599 | 0.2716465 | -0.03995205 | -0.1039 | 40.345
16103 | 22.477222 | 2.2048 | 61.0128 | 16 | 7.7956 | 7.79399 | 60.77 | 1.748118 | 0.2599 | 0.2716514 | -0.03996089 | -0.1008 | 40.3389
16104 | 22.478611 | 2.2294 | 61.0159 | 15 | 7.7924 | 7.794302 | 60.72 | 1.742243 | 0.2594 | 0.2716557 | -0.04003517 | -0.0976 | 40.3428
16105 | 22.48 | 2.2294 | 61.019 | 15 | 7.7947 | 7.79464 | 60.76 | 1.738607 | 0.2591 | 0.27166 | -0.04010957 | -0.0944 | 40.3453
16106 | 22.481389 | 2.2548 | 61.0222 | 16 | 7.7938 | 7.794958 | 60.74 | 1.737884 | 0.2586 | 0.2716638 | -0.0401835 | -0.0911 | 40.346
16107 | 22.482778 | 2.2548 | 61.0253 | 16 | 7.798 | 7.795304 | 60.81 | 1.741774 | 0.2585 | 0.2716675 | -0.04025674 | -0.0877 | 40.3439
16108 | 22.484167 | 2.2814 | 61.0285 | 16 | 7.7993 | 7.79567 | 60.83 | 1.739923 | 0.2585 | 0.2716714 | -0.04032891 | -0.0842 | 40.3452
16109 | 22.485556 | 2.2814 | 61.0317 | 15 | 7.7933 | 7.796005 | 60.74 | 1.743716 | 0.2578 | 0.2716752 | -0.04040009 | -0.0806 | 40.3431
16110 | 22.486944 | 2.3092 | 61.0349 | 16 | 7.7952 | 7.796364 | 60.76 | 1.742514 | 0.257 | 0.2716792 | -0.04047348 | -0.077 | 40.3441
16111 | 22.488333 | 2.3092 | 61.0381 | 16 | 7.7961 | 7.796689 | 60.78 | 1.744632 | 0.2564 | 0.2716835 | -0.04054669 | -0.0733 | 40.343
16112 | 22.489722 | 2.3381 | 61.0413 | 16 | 7.798 | 7.797041 | 60.81 | 1.740797 | 0.2559 | 0.2716876 | -0.04061961 | -0.0696 | 40.3456
16113 | 22.491111 | 2.3381 | 61.0446 | 15 | 7.8035 | 7.797402 | 60.9 | 1.751042 | 0.256 | 0.271691 | -0.04069824 | -0.0658 | 40.3395
16114 | 22.4925 | 2.3681 | 61.0479 | 16 | 7.7877 | 7.797766 | 60.65 | 1.741217 | 0.2549 | 0.2716944 | -0.04077808 | -0.0618 | 40.3457
16115 | 22.493889 | 2.3681 | 61.0512 | 16 | 7.7919 | 7.798089 | 60.71 | 1.742576 | 0.254 | 0.271698 | -0.04085934 | -0.0579 | 40.3451
16116 | 22.495278 | 2.3994 | 61.0545 | 16 | 7.8068 | 7.798426 | 60.95 | 1.748301 | 0.2541 | 0.2717015 | -0.04094001 | -0.0538 | 40.3418
16117 | 22.496667 | 2.3994 | 61.0579 | 16 | 7.8012 | 7.798796 | 60.86 | 1.748363 | 0.2539 | 0.2717056 | -0.04102089 | -0.0496 | 40.3419
16118 | 22.498056 | 2.4319 | 61.0612 | 16 | 7.7961 | 7.799158 | 60.78 | 1.742423 | 0.2532 | 0.2717097 | -0.04110269 | -0.0454 | 40.3457
16119 | 22.499444 | 2.4319 | 61.0646 | 16 | 7.8035 | 7.799521 | 60.9 | 1.746351 | 0.2535 | 0.2717138 | -0.04112613 | -0.0411 | 40.3435
16120 | 22.500833 | 2.4478 | 61.068 | 16 | 7.7924 | 7.799881 | 60.72 | 1.747551 | 0.2525 | 0.2717165 | -0.0412091 | -0.0413 | 40.3429
16121 | 22.502222 | 2.4478 | 61.0715 | 15 | 7.7989 | 7.800249 | 60.82 | 1.740489 | 0.2518 | 0.2717191 | -0.04129338 | -0.0415 | 40.3474
16122 | 22.503611 | 2.4452 | 61.0749 | 16 | 7.8003 | 7.800559 | 60.84 | 1.748961 | 0.2516 | 0.2717214 | -0.04137717 | -0.0417 | 40.3423
16123 | 22.505 | 2.4452 | 61.0783 | 16 | 7.804 | 7.800932 | 60.9 | 1.743703 | 0.2516 | 0.2717234 | -0.04146016 | -0.0419 | 40.3457
16124 | 22.506389 | 2.4424 | 61.0817 | 15 | 7.7947 | 7.801268 | 60.76 | 1.741904 | 0.2506 | 0.2717253 | -0.04154495 | -0.0421 | 40.347
16125 | 22.507778 | 2.4424 | 61.0851 | 16 | 7.8026 | 7.801624 | 60.88 | 1.749096 | 0.2507 | 0.2717269 | -0.04162915 | -0.0423 | 40.3427
16126 | 22.509167 | 2.4396 | 61.0885 | 16 | 7.8017 | 7.801976 | 60.87 | 1.745025 | 0.2503 | 0.2717282 | -0.04171286 | -0.0426 | 40.3454
16127 | 22.510833 | 2.4396 | 61.0918 | 16 | 7.7998 | 7.802297 | 60.84 | 1.744505 | 0.2501 | 0.2717299 | -0.04179736 | -0.0428 | 40.3462
16128 | 22.512222 | 2.4369 | 61.0952 | 16 | 7.7998 | 7.802598 | 60.84 | 1.749323 | 0.2496 | 0.2717317 | -0.04188187 | -0.043 | 40.3434
16129 | 22.513611 | 2.4369 | 61.0986 | 16 | 7.8031 | 7.802969 | 60.89 | 1.751844 | 0.2492 | 0.2717335 | -0.04196597 | -0.0432 | 40.342
16130 | 22.515 | 2.4342 | 61.102 | 16 | 7.8202 | 7.803283 | 61.16 | 1.753518 | 0.2502 | 0.2717357 | -0.04204807 | -0.0434 | 40.3411
16131 | 22.516389 | 2.4342 | 61.1054 | 16 | 7.8021 | 7.803603 | 60.87 | 1.748907 | 0.2499 | 0.2717379 | -0.04213068 | -0.0436 | 40.3441
16132 | 22.517778 | 2.4315 | 61.1088 | 16 | 7.8026 | 7.803957 | 60.88 | 1.750658 | 0.2493 | 0.2717399 | -0.04221348 | -0.0438 | 40.3432
16133 | 22.519167 | 2.4315 | 61.1122 | 15 | 7.8114 | 7.804319 | 61.02 | 1.751129 | 0.2491 | 0.2717415 | -0.04229667 | -0.0441 | 40.3431
16134 | 22.520556 | 2.4288 | 61.1155 | 16 | 7.8063 | 7.804668 | 60.94 | 1.750724 | 0.249 | 0.2717428 | -0.04237926 | -0.0443 | 40.3435
16135 | 22.521944 | 2.4288 | 61.1189 | 16 | 7.8012 | 7.805017 | 60.86 | 1.751118 | 0.2484 | 0.2717434 | -0.04241681 | -0.0445 | 40.3434
16136 | 22.523333 | 2.4264 | 61.1223 | 15 | 7.8026 | 7.805334 | 60.88 | 1.752488 | 0.2476 | 0.271744 | -0.04250196 | -0.0447 | 40.3428
16137 | 22.524722 | 2.4264 | 61.1257 | 16 | 7.8124 | 7.805692 | 61.03 | 1.754775 | 0.2478 | 0.271745 | -0.0425854 | -0.0449 | 40.3415
16138 | 22.526111 | 2.4236 | 61.1291 | 15 | 7.8086 | 7.806089 | 60.97 | 1.751486 | 0.2478 | 0.271746 | -0.04266864 | -0.0451 | 40.3437
16139 | 22.5275 | 2.4236 | 61.1324 | 16 | 7.7989 | 7.806426 | 60.82 | 1.752828 | 0.2467 | 0.2717472 | -0.04275386 | -0.0454 | 40.3431
16140 | 22.528889 | 2.4208 | 61.1358 | 16 | 7.8063 | 7.806774 | 60.94 | 1.750987 | 0.2461 | 0.2717484 | -0.04283928 | -0.0456 | 40.3443
16141 | 22.530278 | 2.4208 | 61.1392 | 15 | 7.8077 | 7.807126 | 60.96 | 1.750748 | 0.2461 | 0.271749 | -0.04292368 | -0.0458 | 40.3447
16142 | 22.531667 | 2.4179 | 61.1425 | 16 | 7.8142 | 7.807446 | 61.06 | 1.756222 | 0.2466 | 0.2717497 | -0.04300647 | -0.0461 | 40.3415
16143 | 22.533056 | 2.4179 | 61.1459 | 16 | 7.8077 | 7.807802 | 60.96 | 1.753653 | 0.2461 | 0.2717504 | -0.04308974 | -0.0463 | 40.3432
16144 | 22.534444 | 2.4152 | 61.1493 | 16 | 7.8035 | 7.808142 | 60.9 | 1.749962 | 0.2453 | 0.2717509 | -0.0431742 | -0.0465 | 40.3456
16145 | 22.535833 | 2.4152 | 61.1526 | 15 | 7.8068 | 7.808503 | 60.95 | 1.752138 | 0.2447 | 0.2717512 | -0.04325934 | -0.0467 | 40.3445
16146 | 22.537222 | 2.4125 | 61.156 | 16 | 7.8017 | 7.808887 | 60.87 | 1.752786 | 0.2438 | 0.2717518 | -0.04334565 | -0.0469 | 40.3443
16147 | 22.538611 | 2.4125 | 61.1593 | 16 | 7.8049 | 7.809215 | 60.92 | 1.750788 | 0.2433 | 0.2717525 | -0.04343285 | -0.0471 | 40.3457
16148 | 22.54 | 2.4098 | 61.1627 | 15 | 7.8054 | 7.809566 | 60.92 | 1.752587 | 0.2431 | 0.2717529 | -0.04352002 | -0.0473 | 40.3447
16149 | 22.541389 | 2.4098 | 61.166 | 16 | 7.8114 | 7.809932 | 61.02 | 1.752781 | 0.2431 | 0.271753 | -0.04360627 | -0.0475 | 40.3448
16150 | 22.542778 | 2.4071 | 61.1694 | 16 | 7.8114 | 7.810268 | 61.02 | 1.752767 | 0.2431 | 0.2717527 | -0.0436923 | -0.0477 | 40.345
16151 | 22.544167 | 2.4071 | 61.1727 | 15 | 7.8063 | 7.810639 | 60.94 | 1.755393 | 0.2426 | 0.2717527 | -0.04374581 | -0.0479 | 40.3436
16152 | 22.545556 | 2.4045 | 61.1761 | 15 | 7.8045 | 7.810995 | 60.91 | 1.755133 | 0.242 | 0.2717526 | -0.04383378 | -0.0482 | 40.3439
16153 | 22.546944 | 2.4045 | 61.1794 | 16 | 7.8147 | 7.811324 | 61.07 | 1.759271 | 0.2421 | 0.2717525 | -0.04392152 | -0.0484 | 40.3416
16154 | 22.548333 | 2.4018 | 61.1828 | 16 | 7.7952 | 7.811671 | 60.76 | 1.742088 | 0.2404 | 0.2717519 | -0.04401173 | -0.0486 | 40.3522
16155 | 22.549722 | 2.4018 | 61.1861 | 16 | 7.8045 | 7.812014 | 60.91 | 1.756349 | 0.2395 | 0.2717509 | -0.04410261 | -0.0488 | 40.3437
16156 | 22.551389 | 2.3989 | 61.1894 | 15 | 7.8124 | 7.812393 | 61.03 | 1.759174 | 0.2391 | 0.2717499 | -0.04419405 | -0.049 | 40.3424
16157 | 22.552778 | 2.3989 | 61.1928 | 16 | 7.8147 | 7.812726 | 61.07 | 1.754271 | 0.2392 | 0.2717491 | -0.04428517 | -0.0493 | 40.3456
16158 | 22.554167 | 2.396 | 61.1961 | 16 | 7.8082 | 7.813078 | 60.97 | 1.757135 | 0.2383 | 0.2717482 | -0.04437774 | -0.0495 | 40.344
16159 | 22.555556 | 2.396 | 61.1995 | 16 | 7.8091 | 7.813423 | 60.98 | 1.756329 | 0.2378 | 0.2717471 | -0.04447038 | -0.0497 | 40.3447
16160 | 22.556944 | 2.3931 | 61.2028 | 15 | 7.8138 | 7.813783 | 61.05 | 1.756708 | 0.2377 | 0.2717459 | -0.04456299 | -0.0499 | 40.3447
16161 | 22.558333 | 2.3931 | 61.2061 | 16 | 7.8128 | 7.814162 | 61.04 | 1.755353 | 0.2371 | 0.2717449 | -0.04465606 | -0.0501 | 40.3457
16162 | 22.559722 | 2.3903 | 61.2094 | 16 | 7.8105 | 7.814525 | 61 | 1.756461 | 0.2365 | 0.2717436 | -0.04474958 | -0.0503 | 40.3452
16163 | 22.561111 | 2.3903 | 61.2128 | 15 | 7.8138 | 7.814856 | 61.05 | 1.75729 | 0.2363 | 0.2717422 | -0.04484287 | -0.0506 | 40.3449
16164 | 22.5625 | 2.3874 | 61.2161 | 16 | 7.8189 | 7.815206 | 61.13 | 1.753547 | 0.237 | 0.2717407 | -0.04493403 | -0.0508 | 40.3473
16165 | 22.563889 | 2.3874 | 61.2194 | 16 | 7.8161 | 7.81556 | 61.09 | 1.756991 | 0.2369 | 0.2717388 | -0.04502445 | -0.051 | 40.3454
16166 | 22.565278 | 2.3845 | 61.2227 | 16 | 7.8198 | 7.815918 | 61.15 | 1.768307 | 0.237 | 0.2717372 | -0.04511542 | -0.0512 | 40.3387
16167 | 22.566667 | 2.3845 | 61.226 | 16 | 7.811 | 7.816278 | 61.01 | 1.754854 | 0.2364 | 0.2717346 | -0.04518416 | -0.0515 | 40.3471
16168 | 22.568056 | 2.3817 | 61.2293 | 16 | 7.8151 | 7.816619 | 61.08 | 1.757543 | 0.2358 | 0.2717321 | -0.04527724 | -0.0517 | 40.3457
16169 | 22.569444 | 2.3817 | 61.2327 | 15 | 7.8147 | 7.816926 | 61.07 | 1.758069 | 0.2352 | 0.2717294 | -0.04537178 | -0.0519 | 40.3455
16170 | 22.570833 | 2.3787 | 61.236 | 16 | 7.8142 | 7.81731 | 61.06 | 1.759842 | 0.2346 | 0.2717266 | -0.04546688 | -0.0522 | 40.3446
16171 | 22.572222 | 2.3787 | 61.2393 | 16 | 7.8147 | 7.81765 | 61.07 | 1.758104 | 0.2341 | 0.2717237 | -0.04556273 | -0.0524 | 40.3459
16172 | 22.573611 | 2.3756 | 61.2426 | 17 | 7.8175 | 7.818012 | 61.11 | 1.761846 | 0.2338 | 0.2717203 | -0.04565883 | -0.0526 | 40.3438
16173 | 22.575 | 2.3756 | 61.2459 | 15 | 7.824 | 7.818359 | 61.21 | 1.767469 | 0.2339 | 0.2717164 | -0.04575419 | -0.0529 | 40.3405
16174 | 22.576389 | 2.3724 | 61.2492 | 16 | 7.8165 | 7.818723 | 61.1 | 1.759472 | 0.2334 | 0.2717124 | -0.0458507 | -0.0532 | 40.3456
16175 | 22.577778 | 2.3724 | 61.2525 | 16 | 7.8175 | 7.819084 | 61.11 | 1.765595 | 0.2332 | 0.2717083 | -0.04594617 | -0.0534 | 40.3421
16176 | 22.579167 | 2.3694 | 61.2558 | 16 | 7.8216 | 7.819465 | 61.18 | 1.76304 | 0.2329 | 0.271704 | -0.04604119 | -0.0536 | 40.3438
16177 | 22.580556 | 2.3694 | 61.2591 | 15 | 7.8142 | 7.819822 | 61.06 | 1.760815 | 0.2324 | 0.2716991 | -0.04613685 | -0.0539 | 40.3454
16178 | 22.581944 | 2.3664 | 61.2624 | 15 | 7.824 | 7.820183 | 61.21 | 1.759127 | 0.2321 | 0.2716937 | -0.04623237 | -0.0541 | 40.3466
16179 | 22.583333 | 2.3664 | 61.2657 | 16 | 7.8202 | 7.820571 | 61.16 | 1.764491 | 0.2319 | 0.2716882 | -0.04632793 | -0.0543 | 40.3435
16180 | 22.584722 | 2.3633 | 61.2689 | 16 | 7.8216 | 7.820908 | 61.18 | 1.766839 | 0.2318 | 0.2716824 | -0.04642205 | -0.0546 | 40.3423
16181 | 22.586111 | 2.3633 | 61.2722 | 16 | 7.8272 | 7.821262 | 61.27 | 1.764352 | 0.2321 | 0.2716761 | -0.04651541 | -0.0548 | 40.344
16182 | 22.5875 | 2.3604 | 61.2755 | 16 | 7.8411 | 7.821603 | 61.48 | 1.770676 | 0.2333 | 0.2716698 | -0.04660603 | -0.055 | 40.3404
16183 | 22.588889 | 2.3604 | 61.2788 | 16 | 7.817 | 7.821974 | 61.11 | 1.762881 | 0.2328 | 0.2716635 | -0.04668501 | -0.0553 | 40.3453
16184 | 22.590556 | 2.3575 | 61.2821 | 15 | 7.8263 | 7.822344 | 61.25 | 1.762539 | 0.2331 | 0.2716573 | -0.04677574 | -0.0555 | 40.346
16185 | 22.591944 | 2.3575 | 61.2854 | 16 | 7.8189 | 7.822665 | 61.13 | 1.760309 | 0.2331 | 0.2716507 | -0.04686563 | -0.0557 | 40.3476
16186 | 22.593333 | 2.3546 | 61.2887 | 16 | 7.8184 | 7.82301 | 61.13 | 1.762161 | 0.2327 | 0.2716442 | -0.04695625 | -0.056 | 40.3466
16187 | 22.594722 | 2.3546 | 61.2919 | 16 | 7.8286 | 7.823341 | 61.29 | 1.764424 | 0.2332 | 0.2716377 | -0.04704593 | -0.0562 | 40.3455
16188 | 22.596111 | 2.3517 | 61.2952 | 15 | 7.8277 | 7.823695 | 61.27 | 1.775131 | 0.2333 | 0.2716313 | -0.04713485 | -0.0564 | 40.3391
16189 | 22.5975 | 2.3517 | 61.2985 | 15 | 7.8156 | 7.824049 | 61.08 | 1.762641 | 0.2325 | 0.2716248 | -0.04722541 | -0.0567 | 40.347
16190 | 22.598889 | 2.3488 | 61.3017 | 15 | 7.8291 | 7.82439 | 61.29 | 1.767103 | 0.2326 | 0.2716184 | -0.04731502 | -0.0569 | 40.3445
16191 | 22.600278 | 2.3488 | 61.305 | 16 | 7.8314 | 7.824761 | 61.33 | 1.768383 | 0.2334 | 0.2716117 | -0.04740278 | -0.0571 | 40.3439
16192 | 22.601667 | 2.346 | 61.3083 | 16 | 7.8314 | 7.825141 | 61.33 | 1.771863 | 0.2335 | 0.2716049 | -0.04749039 | -0.0573 | 40.3419
16193 | 22.603056 | 2.346 | 61.3115 | 16 | 7.8226 | 7.82549 | 61.19 | 1.763593 | 0.2333 | 0.2715973 | -0.04757824 | -0.0575 | 40.3472
16194 | 22.604444 | 2.3434 | 61.3148 | 16 | 7.8249 | 7.825862 | 61.23 | 1.767271 | 0.2331 | 0.2715897 | -0.04766654 | -0.0577 | 40.3452
16195 | 22.605833 | 2.3434 | 61.3181 | 16 | 7.8249 | 7.826216 | 61.23 | 1.770059 | 0.2327 | 0.2715824 | -0.04775507 | -0.0579 | 40.3437
16196 | 22.607222 | 2.3408 | 61.3213 | 16 | 7.8291 | 7.826573 | 61.29 | 1.76746 | 0.2329 | 0.2715753 | -0.04784266 | -0.0581 | 40.3455
16197 | 22.608611 | 2.3408 | 61.3246 | 15 | 7.8202 | 7.826886 | 61.16 | 1.762478 | 0.2321 | 0.2715685 | -0.04793128 | -0.0583 | 40.3487
16198 | 22.61 | 2.3383 | 61.3278 | 16 | 7.8443 | 7.827273 | 61.53 | 1.775284 | 0.2329 | 0.2715614 | -0.04801896 | -0.0584 | 40.3411
16199 | 22.611389 | 2.3383 | 61.3311 | 16 | 7.8272 | 7.827644 | 61.27 | 1.767822 | 0.2331 | 0.271554 | -0.04809653 | -0.0586 | 40.3459
16200 | 22.612778 | 2.3358 | 61.3343 | 16 | 7.8281 | 7.827992 | 61.28 | 1.771606 | 0.233 | 0.2715459 | -0.04818373 | -0.0588 | 40.3438
16201 | 22.614167 | 2.3358 | 61.3376 | 16 | 7.8105 | 7.828338 | 61 | 1.766462 | 0.2313 | 0.2715375 | -0.04827315 | -0.059 | 40.3471
16202 | 22.615556 | 2.3333 | 61.3408 | 16 | 7.817 | 7.828707 | 61.11 | 1.767036 | 0.2304 | 0.2715294 | -0.04836351 | -0.0592 | 40.347
16203 | 22.616944 | 2.3333 | 61.3441 | 16 | 7.8272 | 7.829065 | 61.27 | 1.771676 | 0.23 | 0.2715208 | -0.04845421 | -0.0593 | 40.3444
16204 | 22.618333 | 2.3308 | 61.3473 | 16 | 7.8244 | 7.829438 | 61.22 | 1.763476 | 0.2296 | 0.2715119 | -0.04854503 | -0.0595 | 40.3496
16205 | 22.619722 | 2.3308 | 61.3506 | 15 | 7.8263 | 7.829789 | 61.25 | 1.772198 | 0.2296 | 0.2715028 | -0.0486361 | -0.0597 | 40.3445
16206 | 22.621111 | 2.3283 | 61.3538 | 16 | 7.8272 | 7.830142 | 61.27 | 1.768751 | 0.2295 | 0.2714938 | -0.048727 | -0.0599 | 40.3468
16207 | 22.6225 | 2.3283 | 61.3571 | 16 | 7.8332 | 7.830504 | 61.36 | 1.776379 | 0.2294 | 0.271487 | -0.04881853 | -0.0601 | 40.3423
16208 | 22.623889 | 2.3259 | 61.3603 | 16 | 7.8309 | 7.830888 | 61.32 | 1.773065 | 0.2293 | 0.27148 | -0.0489098 | -0.0602 | 40.3446
16209 | 22.625278 | 2.3259 | 61.3635 | 16 | 7.8378 | 7.831251 | 61.43 | 1.770389 | 0.2296 | 0.2714728 | -0.04900111 | -0.0603 | 40.3465
16210 | 22.626944 | 2.3236 | 61.3667 | 16 | 7.8235 | 7.83165 | 61.21 | 1.770442 | 0.229 | 0.271465 | -0.04909354 | -0.0605 | 40.347
16211 | 22.628333 | 2.3236 | 61.37 | 16 | 7.823 | 7.83198 | 61.2 | 1.768788 | 0.2283 | 0.2714568 | -0.049188 | -0.0606 | 40.3482
16212 | 22.629722 | 2.3213 | 61.3732 | 16 | 7.83 | 7.832335 | 61.31 | 1.776316 | 0.2281 | 0.2714485 | -0.04928151 | -0.0608 | 40.3438
16213 | 22.631111 | 2.3213 | 61.3764 | 16 | 7.8235 | 7.832739 | 61.21 | 1.772305 | 0.2274 | 0.2714394 | -0.04937664 | -0.0609 | 40.3465
16214 | 22.6325 | 2.3191 | 61.3797 | 16 | 7.8383 | 7.8331 | 61.44 | 1.775402 | 0.228 | 0.2714297 | -0.0494709 | -0.0611 | 40.3448
16215 | 22.633889 | 2.3191 | 61.3829 | 16 | 7.8337 | 7.833442 | 61.37 | 1.777075 | 0.2283 | 0.2714197 | -0.04955647 | -0.0612 | 40.344
16216 | 22.635278 | 2.3168 | 61.3861 | 16 | 7.8314 | 7.833774 | 61.33 | 1.777235 | 0.228 | 0.2714098 | -0.04965044 | -0.0614 | 40.3441
16217 | 22.636667 | 2.3168 | 61.3894 | 16 | 7.8277 | 7.83412 | 61.27 | 1.778138 | 0.2274 | 0.2714001 | -0.04974485 | -0.0615 | 40.3438
16218 | 22.638056 | 2.3146 | 61.3926 | 16 | 7.8318 | 7.834488 | 61.34 | 1.776935 | 0.2273 | 0.2713899 | -0.04983988 | -0.0616 | 40.3447
16219 | 22.639444 | 2.3146 | 61.3958 | 16 | 7.8355 | 7.834866 | 61.4 | 1.778883 | 0.2276 | 0.2713797 | -0.04993326 | -0.0618 | 40.3438
16220 | 22.640833 | 2.3124 | 61.399 | 16 | 7.8429 | 7.835225 | 61.51 | 1.779828 | 0.2276 | 0.2713698 | -0.05002658 | -0.0619 | 40.3434
16221 | 22.642222 | 2.3124 | 61.4022 | 15 | 7.8337 | 7.835594 | 61.37 | 1.773875 | 0.2277 | 0.2713603 | -0.05011923 | -0.062 | 40.3473
16222 | 22.643611 | 2.3102 | 61.4054 | 16 | 7.8429 | 7.835946 | 61.51 | 1.782793 | 0.2282 | 0.2713505 | -0.05021073 | -0.0622 | 40.3421
16223 | 22.645 | 2.3102 | 61.4087 | 16 | 7.8309 | 7.836314 | 61.32 | 1.781019 | 0.2276 | 0.2713412 | -0.05030296 | -0.0623 | 40.3433
16224 | 22.646389 | 2.3081 | 61.4119 | 15 | 7.8383 | 7.83669 | 61.44 | 1.779808 | 0.2279 | 0.2713311 | -0.05039542 | -0.0624 | 40.3443
16225 | 22.647778 | 2.3081 | 61.4151 | 16 | 7.8318 | 7.837042 | 61.34 | 1.779346 | 0.2273 | 0.271321 | -0.05049258 | -0.0625 | 40.3448
16226 | 22.649167 | 2.306 | 61.4183 | 15 | 7.8355 | 7.837414 | 61.4 | 1.780735 | 0.2269 | 0.2713104 | -0.05059038 | -0.0627 | 40.3442
16227 | 22.650556 | 2.306 | 61.4215 | 16 | 7.8457 | 7.837764 | 61.56 | 1.785385 | 0.2275 | 0.2713 | -0.05068603 | -0.0628 | 40.3416
16228 | 22.651944 | 2.304 | 61.4247 | 16 | 7.8397 | 7.838114 | 61.46 | 1.778319 | 0.2276 | 0.2712877 | -0.05078083 | -0.0629 | 40.3462
16229 | 22.653333 | 2.304 | 61.4279 | 16 | 7.8374 | 7.838462 | 61.42 | 1.776934 | 0.2276 | 0.2712748 | -0.05087516 | -0.063 | 40.3472
16230 | 22.654722 | 2.302 | 61.4311 | 16 | 7.8365 | 7.838831 | 61.41 | 1.779103 | 0.2277 | 0.2712614 | -0.05096944 | -0.0631 | 40.3461
16231 | 22.656111 | 2.302 | 61.4343 | 15 | 7.8434 | 7.839166 | 61.52 | 1.786965 | 0.2283 | 0.2712474 | -0.05105079 | -0.0632 | 40.3416
16232 | 22.6575 | 2.3002 | 61.4375 | 15 | 7.8429 | 7.839552 | 61.51 | 1.781499 | 0.2286 | 0.2712329 | -0.05114299 | -0.0633 | 40.3451
16233 | 22.658889 | 2.3002 | 61.4407 | 15 | 7.8397 | 7.839896 | 61.46 | 1.783606 | 0.2292 | 0.2712182 | -0.05123344 | -0.0634 | 40.3441
16234 | 22.660278 | 2.2984 | 61.4439 | 16 | 7.8355 | 7.840263 | 61.4 | 1.777308 | 0.2293 | 0.2712032 | -0.05132314 | -0.0635 | 40.3482
16235 | 22.661667 | 2.2984 | 61.4471 | 16 | 7.8499 | 7.840612 | 61.62 | 1.784286 | 0.2302 | 0.271188 | -0.0514113 | -0.0636 | 40.3441
16236 | 22.663333 | 2.2966 | 61.4503 | 17 | 7.8351 | 7.840984 | 61.39 | 1.781723 | 0.2297 | 0.2711723 | -0.05149939 | -0.0636 | 40.3462
16237 | 22.664722 | 2.2966 | 61.4535 | 16 | 7.8402 | 7.841358 | 61.47 | 1.782211 | 0.2296 | 0.2711568 | -0.05158723 | -0.0637 | 40.3461
16238 | 22.666111 | 2.2949 | 61.4567 | 16 | 7.8337 | 7.841711 | 61.37 | 1.784151 | 0.2289 | 0.2711424 | -0.05167649 | -0.0638 | 40.3452
16239 | 22.6675 | 2.2949 | 61.4599 | 16 | 7.8411 | 7.84208 | 61.48 | 1.786839 | 0.2288 | 0.2711277 | -0.05176529 | -0.0639 | 40.3438
16240 | 22.668889 | 2.2933 | 61.4631 | 16 | 7.848 | 7.84246 | 61.59 | 1.783111 | 0.2297 | 0.2711131 | -0.05185176 | -0.0639 | 40.3463
16241 | 22.670278 | 2.2933 | 61.4663 | 15 | 7.8295 | 7.842842 | 61.3 | 1.777362 | 0.2289 | 0.2710981 | -0.05193945 | -0.064 | 40.35
16242 | 22.671667 | 2.2918 | 61.4695 | 16 | 7.8517 | 7.84321 | 61.65 | 1.788166 | 0.2298 | 0.271083 | -0.05202469 | -0.0641 | 40.3436
16243 | 22.673056 | 2.2918 | 61.4727 | 16 | 7.8448 | 7.843557 | 61.54 | 1.788051 | 0.2303 | 0.2710677 | -0.05210888 | -0.0641 | 40.3439
16244 | 22.674444 | 2.2903 | 61.4758 | 15 | 7.8452 | 7.843954 | 61.55 | 1.784723 | 0.2303 | 0.2710528 | -0.05219272 | -0.0642 | 40.3462
16245 | 22.675833 | 2.2903 | 61.479 | 16 | 7.842 | 7.84436 | 61.5 | 1.784756 | 0.2301 | 0.2710378 | -0.05227689 | -0.0642 | 40.3465
16246 | 22.677222 | 2.2889 | 61.4822 | 15 | 7.8489 | 7.844727 | 61.61 | 1.787898 | 0.2305 | 0.2710226 | -0.0523599 | -0.0643 | 40.3448
16247 | 22.678611 | 2.2889 | 61.4854 | 16 | 7.8434 | 7.845115 | 61.52 | 1.785795 | 0.23 | 0.2710079 | -0.05243903 | -0.0643 | 40.3463
16248 | 22.68 | 2.2876 | 61.4886 | 15 | 7.854 | 7.845482 | 61.69 | 1.784445 | 0.2305 | 0.2709932 | -0.05252177 | -0.0643 | 40.3473
16249 | 22.681389 | 2.2876 | 61.4918 | 15 | 7.8452 | 7.845864 | 61.55 | 1.789636 | 0.231 | 0.2709782 | -0.05260366 | -0.0644 | 40.3444
16250 | 22.682778 | 2.2864 | 61.4949 | 16 | 7.848 | 7.846233 | 61.59 | 1.781049 | 0.2313 | 0.2709635 | -0.0526847 | -0.0644 | 40.3499
16251 | 22.684167 | 2.2864 | 61.4981 | 16 | 7.8378 | 7.846625 | 61.43 | 1.786735 | 0.2309 | 0.2709483 | -0.05276637 | -0.0644 | 40.3467
16252 | 22.685556 | 2.2852 | 61.5013 | 16 | 7.8351 | 7.847 | 61.39 | 1.779387 | 0.23 | 0.2709327 | -0.05284907 | -0.0645 | 40.3514
16253 | 22.686944 | 2.2852 | 61.5045 | 16 | 7.8443 | 7.847364 | 61.53 | 1.788075 | 0.2301 | 0.2709172 | -0.05293141 | -0.0645 | 40.3463
16254 | 22.688333 | 2.2841 | 61.5077 | 16 | 7.8573 | 7.8477 | 61.74 | 1.7963 | 0.2307 | 0.2709018 | -0.05301191 | -0.0645 | 40.3415
16255 | 22.689722 | 2.2841 | 61.5108 | 16 | 7.8429 | 7.848056 | 61.51 | 1.790638 | 0.2307 | 0.2708865 | -0.05309135 | -0.0645 | 40.3452
16256 | 22.691111 | 2.2831 | 61.514 | 16 | 7.8443 | 7.848405 | 61.53 | 1.78784 | 0.2302 | 0.2708718 | -0.05317192 | -0.0645 | 40.3472
16257 | 22.6925 | 2.2831 | 61.5172 | 16 | 7.8531 | 7.848806 | 61.67 | 1.793533 | 0.231 | 0.2708569 | -0.05325103 | -0.0645 | 40.3439
16258 | 22.693889 | 2.2822 | 61.5204 | 16 | 7.8494 | 7.84916 | 61.61 | 1.795449 | 0.2314 | 0.2708414 | -0.05332949 | -0.0645 | 40.343
16259 | 22.695278 | 2.2822 | 61.5235 | 16 | 7.8499 | 7.849518 | 61.62 | 1.796374 | 0.2317 | 0.2708259 | -0.05340799 | -0.0645 | 40.3427
16260 | 22.696667 | 2.2814 | 61.5267 | 16 | 7.8388 | 7.849878 | 61.45 | 1.787691 | 0.2311 | 0.2708105 | -0.05348663 | -0.0645 | 40.3482
16261 | 22.698056 | 2.2814 | 61.5299 | 16 | 7.8471 | 7.850244 | 61.58 | 1.788838 | 0.2314 | 0.2707954 | -0.05356411 | -0.0644 | 40.3478
16262 | 22.699444 | 2.2807 | 61.5331 | 16 | 7.8526 | 7.850619 | 61.66 | 1.79508 | 0.2318 | 0.2707801 | -0.05363985 | -0.0644 | 40.3442
16263 | 22.700833 | 2.2807 | 61.5362 | 16 | 7.8476 | 7.85077 | 61.58 | 1.788577 | 0.2318 | 0.2707647 | -0.05371578 | -0.0644 | 40.3484
16264 | 22.702222 | 2.2801 | 61.5394 | 16 | 7.8494 | 7.851156 | 61.61 | 1.792063 | 0.2314 | 0.270749 | -0.05379206 | -0.0643 | 40.3465
16265 | 22.703611 | 2.2801 | 61.5426 | 16 | 7.8623 | 7.851524 | 61.82 | 1.795372 | 0.2324 | 0.2707338 | -0.05386708 | -0.0643 | 40.3447
16266 | 22.705 | 2.2796 | 61.5457 | 16 | 7.8545 | 7.851923 | 61.69 | 1.799224 | 0.2328 | 0.2707183 | -0.05394075 | -0.0642 | 40.3426
16267 | 22.706389 | 2.2796 | 61.5489 | 16 | 7.8457 | 7.852273 | 61.56 | 1.791756 | 0.2326 | 0.270703 | -0.05401437 | -0.0642 | 40.3474
16268 | 22.708056 | 2.2792 | 61.5521 | 17 | 7.8429 | 7.852642 | 61.51 | 1.791971 | 0.232 | 0.2706881 | -0.05408832 | -0.0641 | 40.3478
16269 | 22.709444 | 2.2792 | 61.5552 | 15 | 7.8531 | 7.852993 | 61.67 | 1.792279 | 0.2322 | 0.2706732 | -0.05416161 | -0.0641 | 40.3479
16270 | 22.710833 | 2.2788 | 61.5584 | 16 | 7.848 | 7.853326 | 61.59 | 1.793032 | 0.2318 | 0.270658 | -0.05423543 | -0.064 | 40.3477
16271 | 22.712222 | 2.2788 | 61.5616 | 17 | 7.8526 | 7.853679 | 61.66 | 1.79313 | 0.232 | 0.270643 | -0.0543083 | -0.0639 | 40.3478
16272 | 22.713611 | 2.2786 | 61.5648 | 15 | 7.8522 | 7.854034 | 61.66 | 1.799039 | 0.2316 | 0.2706283 | -0.05438269 | -0.0638 | 40.3445
16273 | 22.715 | 2.2786 | 61.5679 | 16 | 7.8485 | 7.854423 | 61.6 | 1.794251 | 0.2314 | 0.2706138 | -0.05445732 | -0.0637 | 40.3477
16274 | 22.716389 | 2.2785 | 61.5711 | 16 | 7.8614 | 7.8548 | 61.8 | 1.794112 | 0.2324 | 0.2705995 | -0.0545296 | -0.0636 | 40.348
16275 | 22.717778 | 2.2785 | 61.5743 | 16 | 7.848 | 7.855106 | 61.59 | 1.796294 | 0.2318 | 0.2705849 | -0.05460311 | -0.0635 | 40.3469
16276 | 22.719167 | 2.2784 | 61.5774 | 16 | 7.8513 | 7.855483 | 61.64 | 1.797104 | 0.2319 | 0.2705705 | -0.05467576 | -0.0634 | 40.3466
16277 | 22.720556 | 2.2784 | 61.5806 | 16 | 7.8586 | 7.855848 | 61.76 | 1.799255 | 0.2328 | 0.2705557 | -0.05474568 | -0.0633 | 40.3456
16278 | 22.721944 | 2.2785 | 61.5838 | 16 | 7.8637 | 7.856228 | 61.84 | 1.802279 | 0.2336 | 0.2705408 | -0.05481346 | -0.0632 | 40.3439
16279 | 22.723333 | 2.2785 | 61.5869 | 16 | 7.86 | 7.856585 | 61.78 | 1.797119 | 0.2342 | 0.2705259 | -0.05488494 | -0.0631 | 40.3474
16280 | 22.724722 | 2.2786 | 61.5901 | 16 | 7.8586 | 7.856967 | 61.76 | 1.796557 | 0.2349 | 0.2705112 | -0.0549499 | -0.063 | 40.3479
16281 | 22.726111 | 2.2786 | 61.5933 | 16 | 7.8642 | 7.857355 | 61.85 | 1.79848 | 0.2355 | 0.2704966 | -0.05501333 | -0.0628 | 40.347
16282 | 22.7275 | 2.2789 | 61.5964 | 16 | 7.8633 | 7.857725 | 61.83 | 1.79856 | 0.2359 | 0.270482 | -0.0550758 | -0.0627 | 40.3472
16283 | 22.728889 | 2.2789 | 61.5996 | 16 | 7.8596 | 7.858127 | 61.77 | 1.800189 | 0.236 | 0.2704672 | -0.0551389 | -0.0626 | 40.3464
16284 | 22.730278 | 2.2792 | 61.6028 | 16 | 7.8669 | 7.858501 | 61.89 | 1.80123 | 0.2365 | 0.2704525 | -0.05520155 | -0.0624 | 40.346
16285 | 22.731667 | 2.2792 | 61.6059 | 15 | 7.8656 | 7.85889 | 61.87 | 1.80263 | 0.2368 | 0.2704377 | -0.05526356 | -0.0623 | 40.3454
16286 | 22.733056 | 2.2796 | 61.6091 | 16 | 7.8683 | 7.859265 | 61.91 | 1.799447 | 0.2378 | 0.270423 | -0.05532333 | -0.0621 | 40.3476
16287 | 22.734444 | 2.2796 | 61.6123 | 16 | 7.8536 | 7.859604 | 61.68 | 1.799538 | 0.2372 | 0.2704086 | -0.05538453 | -0.062 | 40.3478
16288 | 22.735833 | 2.2802 | 61.6154 | 16 | 7.8531 | 7.859951 | 61.67 | 1.798788 | 0.2373 | 0.2703943 | -0.05544558 | -0.0618 | 40.3485
16289 | 22.737222 | 2.2802 | 61.6186 | 16 | 7.8651 | 7.860339 | 61.86 | 1.805071 | 0.2375 | 0.2703807 | -0.05550658 | -0.0617 | 40.3449
16290 | 22.738611 | 2.2808 | 61.6218 | 16 | 7.8633 | 7.860704 | 61.83 | 1.802579 | 0.2382 | 0.270367 | -0.05556554 | -0.0615 | 40.3467
16291 | 22.74 | 2.2808 | 61.625 | 16 | 7.8531 | 7.861067 | 61.67 | 1.79868 | 0.2383 | 0.2703533 | -0.05562376 | -0.0613 | 40.3493
16292 | 22.741389 | 2.2816 | 61.6281 | 16 | 7.8591 | 7.861438 | 61.77 | 1.798568 | 0.2386 | 0.2703388 | -0.05568114 | -0.0611 | 40.3496
16293 | 22.742778 | 2.2816 | 61.6313 | 16 | 7.861 | 7.861795 | 61.79 | 1.803745 | 0.2384 | 0.2703241 | -0.05573886 | -0.0609 | 40.3467
16294 | 22.744167 | 2.2824 | 61.6345 | 16 | 7.8633 | 7.862162 | 61.83 | 1.804714 | 0.2386 | 0.2703094 | -0.05579603 | -0.0608 | 40.3463
16295 | 22.745556 | 2.2824 | 61.6377 | 15 | 7.8605 | 7.862486 | 61.79 | 1.800632 | 0.2387 | 0.2702947 | -0.05585571 | -0.0606 | 40.3491
16296 | 22.746944 | 2.2832 | 61.6408 | 16 | 7.8605 | 7.862866 | 61.79 | 1.804754 | 0.2389 | 0.2702802 | -0.05591207 | -0.0604 | 40.3468
16297 | 22.748333 | 2.2832 | 61.644 | 17 | 7.8674 | 7.86325 | 61.9 | 1.80653 | 0.2393 | 0.2702659 | -0.0559676 | -0.0602 | 40.3459
16298 | 22.75 | 2.2842 | 61.6472 | 16 | 7.8614 | 7.863611 | 61.8 | 1.803573 | 0.2395 | 0.2702513 | -0.05602189 | -0.06 | 40.3483
16299 | 22.751389 | 2.2842 | 61.6504 | 15 | 7.8554 | 7.863983 | 61.71 | 1.800752 | 0.239 | 0.2702366 | -0.05607761 | -0.0597 | 40.3502
16300 | 22.752778 | 2.2852 | 61.6535 | 16 | 7.8688 | 7.864366 | 61.92 | 1.80322 | 0.2394 | 0.2702219 | -0.05613228 | -0.0595 | 40.349
16301 | 22.754167 | 2.2852 | 61.6567 | 16 | 7.8665 | 7.864755 | 61.88 | 1.807932 | 0.24 | 0.2702075 | -0.05618632 | -0.0593 | 40.3463
16302 | 22.755556 | 2.2863 | 61.6599 | 16 | 7.8568 | 7.865118 | 61.73 | 1.805414 | 0.2398 | 0.2701939 | -0.05624129 | -0.0591 | 40.3481
16303 | 22.756944 | 2.2863 | 61.6631 | 16 | 7.8711 | 7.865466 | 61.95 | 1.805717 | 0.2407 | 0.2701804 | -0.05629523 | -0.0589 | 40.3481
16304 | 22.758333 | 2.2875 | 61.6663 | 16 | 7.8628 | 7.865828 | 61.82 | 1.804921 | 0.2408 | 0.2701673 | -0.05635278 | -0.0586 | 40.3489
16305 | 22.759722 | 2.2875 | 61.6694 | 15 | 7.8697 | 7.866201 | 61.93 | 1.798343 | 0.2412 | 0.2701541 | -0.0564099 | -0.0584 | 40.3532
16306 | 22.761111 | 2.2888 | 61.6726 | 16 | 7.872 | 7.86658 | 61.97 | 1.799847 | 0.2418 | 0.2701404 | -0.0564655 | -0.0582 | 40.3525
16307 | 22.7625 | 2.2888 | 61.6758 | 16 | 7.8725 | 7.866948 | 61.98 | 1.810722 | 0.2425 | 0.2701274 | -0.05651947 | -0.0579 | 40.346
16308 | 22.763889 | 2.2901 | 61.679 | 15 | 7.8743 | 7.867344 | 62 | 1.814256 | 0.2438 | 0.2701145 | -0.05657085 | -0.0577 | 40.3441
16309 | 22.765278 | 2.2901 | 61.6822 | 16 | 7.8633 | 7.867714 | 61.83 | 1.804142 | 0.2436 | 0.2701021 | -0.05662288 | -0.0574 | 40.3505
16310 | 22.766667 | 2.2915 | 61.6854 | 16 | 7.8752 | 7.86806 | 62.02 | 1.808878 | 0.2441 | 0.2700898 | -0.05667457 | -0.0571 | 40.3479
16311 | 22.768056 | 2.2915 | 61.6886 | 16 | 7.8697 | 7.868416 | 61.93 | 1.810568 | 0.2447 | 0.270078 | -0.05671373 | -0.0569 | 40.3471
16312 | 22.769444 | 2.2932 | 61.6918 | 16 | 7.8688 | 7.868808 | 61.92 | 1.808456 | 0.2452 | 0.2700669 | -0.05676307 | -0.0566 | 40.3486
16313 | 22.770833 | 2.2932 | 61.6949 | 16 | 7.8674 | 7.869167 | 61.9 | 1.809974 | 0.2455 | 0.2700562 | -0.05681238 | -0.0563 | 40.3479
16314 | 22.772222 | 2.2948 | 61.6981 | 16 | 7.878 | 7.869565 | 62.06 | 1.810427 | 0.2468 | 0.2700463 | -0.0568581 | -0.056 | 40.3479
16315 | 22.773611 | 2.2948 | 61.7013 | 15 | 7.8794 | 7.86996 | 62.08 | 1.809658 | 0.248 | 0.270036 | -0.05690123 | -0.0558 | 40.3486
16316 | 22.775 | 2.2966 | 61.7045 | 16 | 7.8711 | 7.870323 | 61.95 | 1.810785 | 0.2481 | 0.2700259 | -0.05694384 | -0.0555 | 40.3481
16317 | 22.776389 | 2.2966 | 61.7077 | 16 | 7.8674 | 7.870649 | 61.9 | 1.808456 | 0.2481 | 0.270016 | -0.05698721 | -0.0552 | 40.3498
16318 | 22.777778 | 2.2986 | 61.7109 | 16 | 7.8725 | 7.871037 | 61.98 | 1.808812 | 0.2486 | 0.2700063 | -0.05702967 | -0.0549 | 40.3498
16319 | 22.779167 | 2.2986 | 61.7141 | 15 | 7.8729 | 7.871402 | 61.98 | 1.809605 | 0.2486 | 0.2699977 | -0.05707289 | -0.0545 | 40.3495
16320 | 22.780556 | 2.3006 | 61.7173 | 16 | 7.8743 | 7.871759 | 62 | 1.810603 | 0.2491 | 0.2699891 | -0.05711461 | -0.0542 | 40.3492
16321 | 22.781944 | 2.3006 | 61.7205 | 16 | 7.8706 | 7.872135 | 61.95 | 1.812151 | 0.2493 | 0.2699809 | -0.05715581 | -0.0539 | 40.3484
16322 | 22.783333 | 2.3027 | 61.7237 | 16 | 7.8697 | 7.872505 | 61.93 | 1.809718 | 0.2495 | 0.2699732 | -0.05719728 | -0.0536 | 40.3502
16323 | 22.784722 | 2.3027 | 61.7269 | 15 | 7.8674 | 7.872884 | 61.9 | 1.804509 | 0.2494 | 0.2699654 | -0.05723933 | -0.0532 | 40.3536
16324 | 22.786111 | 2.3049 | 61.7301 | 16 | 7.8785 | 7.873236 | 62.07 | 1.808263 | 0.2502 | 0.269957 | -0.05727957 | -0.0529 | 40.3515
16325 | 22.787778 | 2.3049 | 61.7333 | 16 | 7.8729 | 7.873623 | 61.98 | 1.812493 | 0.2504 | 0.2699488 | -0.05732049 | -0.0526 | 40.3494
16326 | 22.789167 | 2.3072 | 61.7366 | 16 | 7.8858 | 7.874 | 62.19 | 1.819348 | 0.2517 | 0.2699408 | -0.05735882 | -0.0522 | 40.3454
16327 | 22.790556 | 2.3072 | 61.7398 | 16 | 7.8812 | 7.874364 | 62.11 | 1.814182 | 0.2525 | 0.2699327 | -0.05737828 | -0.0518 | 40.3488
16328 | 22.791944 | 2.3098 | 61.743 | 16 | 7.8881 | 7.8747 | 62.22 | 1.815656 | 0.2524 | 0.2699248 | -0.05741508 | -0.0515 | 40.3482
16329 | 22.793333 | 2.3098 | 61.7462 | 16 | 7.8743 | 7.875056 | 62 | 1.81626 | 0.2526 | 0.2699172 | -0.05745148 | -0.0511 | 40.348
16330 | 22.794722 | 2.3123 | 61.7494 | 16 | 7.878 | 7.875443 | 62.06 | 1.813219 | 0.2531 | 0.2699102 | -0.05748707 | -0.0507 | 40.3501
16331 | 22.796111 | 2.3123 | 61.7526 | 16 | 7.8789 | 7.875822 | 62.08 | 1.812181 | 0.2539 | 0.2699032 | -0.05752087 | -0.0504 | 40.351
16332 | 22.7975 | 2.3149 | 61.7558 | 15 | 7.8803 | 7.876193 | 62.1 | 1.818627 | 0.2543 | 0.2698967 | -0.05755466 | -0.05 | 40.3473
16333 | 22.798889 | 2.3149 | 61.7591 | 16 | 7.8854 | 7.876576 | 62.18 | 1.81261 | 0.2552 | 0.2698903 | -0.05758676 | -0.0496 | 40.3512
16334 | 22.800278 | 2.3176 | 61.7623 | 16 | 7.884 | 7.87695 | 62.16 | 1.819399 | 0.2564 | 0.2698836 | -0.05761629 | -0.0492 | 40.3472
16335 | 22.801667 | 2.3176 | 61.7655 | 16 | 7.8798 | 7.877346 | 62.09 | 1.814575 | 0.2562 | 0.269877 | -0.0576466 | -0.0488 | 40.3504
16336 | 22.803056 | 2.3204 | 61.7687 | 16 | 7.878 | 7.877696 | 62.06 | 1.812152 | 0.2564 | 0.2698704 | -0.05767661 | -0.0484 | 40.3521
16337 | 22.804444 | 2.3204 | 61.772 | 16 | 7.8711 | 7.878067 | 61.95 | 1.81085 | 0.2561 | 0.2698641 | -0.0577076 | -0.048 | 40.3531
16338 | 22.805833 | 2.3232 | 61.7752 | 16 | 7.8739 | 7.878426 | 62 | 1.817782 | 0.2559 | 0.2698574 | -0.05773987 | -0.0476 | 40.3491
16339 | 22.807222 | 2.3232 | 61.7784 | 16 | 7.872 | 7.878804 | 61.97 | 1.8156 | 0.2556 | 0.269851 | -0.05777311 | -0.0472 | 40.3507
16340 | 22.808611 | 2.326 | 61.7817 | 16 | 7.8734 | 7.879201 | 61.99 | 1.815396 | 0.2552 | 0.269845 | -0.05780803 | -0.0468 | 40.351
16341 | 22.81 | 2.326 | 61.7849 | 16 | 7.8798 | 7.879541 | 62.09 | 1.815806 | 0.2552 | 0.2698392 | -0.05784295 | -0.0464 | 40.351
16342 | 22.811389 | 2.3288 | 61.7881 | 16 | 7.8766 | 7.879916 | 62.04 | 1.821279 | 0.2551 | 0.2698335 | -0.05787816 | -0.046 | 40.3479
16343 | 22.812778 | 2.3288 | 61.7914 | 16 | 7.8734 | 7.8803 | 61.99 | 1.814924 | 0.2547 | 0.2698285 | -0.05788755 | -0.0456 | 40.3519
16344 | 22.814167 | 2.3318 | 61.7946 | 16 | 7.8808 | 7.880698 | 62.11 | 1.818884 | 0.2548 | 0.2698245 | -0.05792322 | -0.0452 | 40.3497
16345 | 22.815556 | 2.3318 | 61.7978 | 16 | 7.8835 | 7.881062 | 62.15 | 1.817589 | 0.2555 | 0.2698206 | -0.05795661 | -0.0448 | 40.3508
16346 | 22.816944 | 2.3347 | 61.8011 | 16 | 7.8881 | 7.881434 | 62.22 | 1.823299 | 0.2563 | 0.269817 | -0.05798832 | -0.0444 | 40.3475
16347 | 22.818333 | 2.3347 | 61.8044 | 16 | 7.8757 | 7.881838 | 62.03 | 1.815974 | 0.2559 | 0.2698136 | -0.05802141 | -0.044 | 40.3522
16348 | 22.819722 | 2.3375 | 61.8076 | 15 | 7.8881 | 7.882259 | 62.22 | 1.82563 | 0.2563 | 0.2698101 | -0.05805381 | -0.0436 | 40.3465
16349 | 22.821111 | 2.3375 | 61.8109 | 16 | 7.8831 | 7.882594 | 62.14 | 1.819893 | 0.2566 | 0.2698061 | -0.05808581 | -0.0432 | 40.3502
16350 | 22.8225 | 2.3403 | 61.8141 | 16 | 7.8812 | 7.88294 | 62.11 | 1.822751 | 0.2567 | 0.2698025 | -0.05811801 | -0.0428 | 40.3487
16351 | 22.823889 | 2.3403 | 61.8174 | 15 | 7.8831 | 7.883327 | 62.14 | 1.823131 | 0.2567 | 0.2697991 | -0.058151 | -0.0424 | 40.3486
16352 | 22.825556 | 2.3431 | 61.8206 | 16 | 7.8803 | 7.883733 | 62.1 | 1.825076 | 0.2563 | 0.2697955 | -0.05818478 | -0.042 | 40.3479
16353 | 22.826944 | 2.3431 | 61.8239 | 16 | 7.8854 | 7.884098 | 62.18 | 1.821545 | 0.2566 | 0.2697916 | -0.05821807 | -0.0416 | 40.3503
16354 | 22.828333 | 2.3459 | 61.8272 | 16 | 7.8854 | 7.884463 | 62.18 | 1.824633 | 0.2571 | 0.269788 | -0.05824998 | -0.0412 | 40.3486
16355 | 22.829722 | 2.3459 | 61.8304 | 16 | 7.8872 | 7.884845 | 62.21 | 1.824979 | 0.2574 | 0.2697842 | -0.0582809 | -0.0408 | 40.3486
16356 | 22.831111 | 2.3487 | 61.8337 | 16 | 7.889 | 7.885244 | 62.24 | 1.822367 | 0.2578 | 0.2697809 | -0.05831075 | -0.0404 | 40.3504
16357 | 22.8325 | 2.3487 | 61.8369 | 16 | 7.8826 | 7.885579 | 62.14 | 1.820986 | 0.2577 | 0.2697776 | -0.05834119 | -0.04 | 40.3515
16358 | 22.833889 | 2.3514 | 61.8402 | 16 | 7.8936 | 7.88597 | 62.31 | 1.824623 | 0.2585 | 0.269774 | -0.05836956 | -0.0396 | 40.3495
16359 | 22.835278 | 2.3514 | 61.8435 | 16 | 7.8872 | 7.886354 | 62.21 | 1.824773 | 0.2589 | 0.2697705 | -0.05836883 | -0.0392 | 40.3496
16360 | 22.836667 | 2.3545 | 61.8468 | 16 | 7.8835 | 7.886724 | 62.15 | 1.824734 | 0.2586 | 0.2697674 | -0.05839689 | -0.0388 | 40.3498
16361 | 22.838056 | 2.3545 | 61.85 | 16 | 7.8946 | 7.887086 | 62.32 | 1.833911 | 0.2594 | 0.2697645 | -0.05842299 | -0.0384 | 40.3444
16362 | 22.839444 | 2.3573 | 61.8533 | 16 | 7.889 | 7.887442 | 62.24 | 1.821078 | 0.26 | 0.2697614 | -0.0584484 | -0.038 | 40.3525
16363 | 22.840833 | 2.3573 | 61.8566 | 16 | 7.8941 | 7.887824 | 62.32 | 1.828165 | 0.2609 | 0.2697585 | -0.05847106 | -0.0377 | 40.3483
16364 | 22.842222 | 2.3602 | 61.8599 | 16 | 7.889 | 7.888219 | 62.24 | 1.827381 | 0.2612 | 0.2697558 | -0.05849304 | -0.0373 | 40.349
16365 | 22.843611 | 2.3602 | 61.8632 | 16 | 7.8867 | 7.888571 | 62.2 | 1.822101 | 0.2612 | 0.2697526 | -0.05851492 | -0.0369 | 40.3524
16366 | 22.845 | 2.363 | 61.8665 | 16 | 7.8886 | 7.88895 | 62.23 | 1.824134 | 0.2612 | 0.2697494 | -0.05853603 | -0.0365 | 40.3514
16367 | 22.846389 | 2.363 | 61.8697 | 16 | 7.8918 | 7.889278 | 62.28 | 1.830195 | 0.2613 | 0.2697469 | -0.05855714 | -0.0361 | 40.3479
16368 | 22.847778 | 2.3659 | 61.873 | 16 | 7.8918 | 7.889599 | 62.28 | 1.827326 | 0.2614 | 0.2697441 | -0.05857826 | -0.0357 | 40.3498
16369 | 22.849167 | 2.3659 | 61.8763 | 16 | 7.8881 | 7.889974 | 62.22 | 1.824719 | 0.2615 | 0.2697416 | -0.05859791 | -0.0353 | 40.3516
16370 | 22.850556 | 2.3688 | 61.8796 | 15 | 7.8849 | 7.890378 | 62.17 | 1.825808 | 0.2611 | 0.2697392 | -0.05861825 | -0.0349 | 40.3512
16371 | 22.851944 | 2.3688 | 61.8829 | 16 | 7.8858 | 7.890749 | 62.19 | 1.831585 | 0.2607 | 0.2697377 | -0.05863998 | -0.0345 | 40.3478
16372 | 22.853333 | 2.3716 | 61.8862 | 16 | 7.8858 | 7.89114 | 62.19 | 1.827071 | 0.2602 | 0.2697369 | -0.0586622 | -0.0341 | 40.3508
16373 | 22.854722 | 2.3716 | 61.8895 | 16 | 7.889 | 7.891482 | 62.24 | 1.824962 | 0.2605 | 0.2697353 | -0.05868285 | -0.0338 | 40.3523
16374 | 22.856111 | 2.3745 | 61.8928 | 16 | 7.8982 | 7.891867 | 62.38 | 1.835293 | 0.2612 | 0.2697341 | -0.05870174 | -0.0334 | 40.3461
16375 | 22.8575 | 2.3745 | 61.8961 | 16 | 7.8867 | 7.89223 | 62.2 | 1.825597 | 0.2607 | 0.269733 | -0.05870003 | -0.033 | 40.3523
16376 | 22.858889 | 2.3774 | 61.8994 | 16 | 7.8927 | 7.892616 | 62.3 | 1.828638 | 0.2609 | 0.269732 | -0.0587194 | -0.0326 | 40.3506
16377 | 22.860278 | 2.3774 | 61.9027 | 16 | 7.8877 | 7.892977 | 62.22 | 1.829968 | 0.2606 | 0.2697312 | -0.05873848 | -0.0322 | 40.35
16378 | 22.861667 | 2.3803 | 61.9061 | 16 | 7.8913 | 7.893299 | 62.27 | 1.831818 | 0.2607 | 0.2697309 | -0.05875756 | -0.0318 | 40.349
16379 | 22.863056 | 2.3803 | 61.9094 | 16 | 7.8964 | 7.893687 | 62.35 | 1.831103 | 0.2609 | 0.2697305 | -0.05877517 | -0.0315 | 40.3496
16380 | 22.864444 | 2.3831 | 61.9127 | 16 | 7.8973 | 7.894047 | 62.37 | 1.830516 | 0.2616 | 0.2697302 | -0.05879082 | -0.0311 | 40.3502
16381 | 22.866111 | 2.3831 | 61.916 | 15 | 7.889 | 7.89441 | 62.24 | 1.830882 | 0.2612 | 0.26973 | -0.05880725 | -0.0307 | 40.3504
16382 | 22.8675 | 2.3859 | 61.9193 | 16 | 7.906 | 7.894772 | 62.51 | 1.831821 | 0.2624 | 0.2697298 | -0.05882181 | -0.0303 | 40.35
16383 | 22.868889 | 2.3859 | 61.9226 | 16 | 7.9019 | 7.895195 | 62.44 | 1.831002 | 0.2627 | 0.2697302 | -0.05883589 | -0.0299 | 40.3507
16384 | 22.870278 | 2.3888 | 61.926 | 16 | 7.8946 | 7.895568 | 62.32 | 1.83244 | 0.2629 | 0.269731 | -0.05884909 | -0.0296 | 40.35
16385 | 22.871667 | 2.3888 | 61.9293 | 16 | 7.89 | 7.895947 | 62.25 | 1.828671 | 0.2627 | 0.2697321 | -0.05886297 | -0.0292 | 40.3525
16386 | 22.873056 | 2.3916 | 61.9326 | 16 | 7.8936 | 7.896362 | 62.31 | 1.829334 | 0.2627 | 0.2697331 | -0.05887697 | -0.0288 | 40.3523
16387 | 22.874444 | 2.3916 | 61.9359 | 16 | 7.8946 | 7.896732 | 62.32 | 1.831838 | 0.263 | 0.269734 | -0.05889077 | -0.0285 | 40.351
16388 | 22.875833 | 2.3944 | 61.9393 | 16 | 7.9001 | 7.897095 | 62.41 | 1.836465 | 0.2639 | 0.2697352 | -0.05890241 | -0.0281 | 40.3483
16389 | 22.877222 | 2.3944 | 61.9426 | 16 | 7.8982 | 7.897429 | 62.38 | 1.836735 | 0.264 | 0.2697363 | -0.05891347 | -0.0277 | 40.3483
16390 | 22.878611 | 2.3972 | 61.9459 | 16 | 7.8923 | 7.897816 | 62.29 | 1.833754 | 0.2637 | 0.2697373 | -0.05892542 | -0.0274 | 40.3504
16391 | 22.88 | 2.3972 | 61.9493 | 15 | 7.9047 | 7.898216 | 62.48 | 1.834994 | 0.2645 | 0.2697383 | -0.05891687 | -0.027 | 40.3498
16392 | 22.881389 | 2.4001 | 61.9526 | 16 | 7.8987 | 7.898586 | 62.39 | 1.833001 | 0.2646 | 0.2697393 | -0.05892696 | -0.0266 | 40.3512
16393 | 22.882778 | 2.4001 | 61.9559 | 16 | 7.901 | 7.898945 | 62.43 | 1.836072 | 0.265 | 0.2697408 | -0.05893648 | -0.0263 | 40.3495
16394 | 22.884167 | 2.4029 | 61.9593 | 16 | 7.9019 | 7.899297 | 62.44 | 1.84042 | 0.2654 | 0.2697426 | -0.05894591 | -0.0259 | 40.347
16395 | 22.885556 | 2.4029 | 61.9626 | 16 | 7.8973 | 7.899716 | 62.37 | 1.837847 | 0.2655 | 0.269745 | -0.05895467 | -0.0255 | 40.3487
16396 | 22.886944 | 2.4057 | 61.966 | 16 | 7.8964 | 7.900077 | 62.35 | 1.835718 | 0.2657 | 0.2697472 | -0.05896225 | -0.0252 | 40.3502
16397 | 22.888333 | 2.4057 | 61.9693 | 16 | 7.8959 | 7.900424 | 62.35 | 1.83845 | 0.2653 | 0.2697502 | -0.05897023 | -0.0248 | 40.3487
16398 | 22.889722 | 2.4084 | 61.9727 | 16 | 7.8918 | 7.900777 | 62.28 | 1.838361 | 0.2642 | 0.2697538 | -0.05898108 | -0.0245 | 40.3489
16399 | 22.891111 | 2.4084 | 61.976 | 16 | 7.9088 | 7.901117 | 62.55 | 1.84409 | 0.2648 | 0.2697576 | -0.05899095 | -0.0241 | 40.3456
16400 | 22.8925 | 2.411 | 61.9794 | 16 | 7.8996 | 7.901471 | 62.4 | 1.83661 | 0.2648 | 0.2697615 | -0.05900112 | -0.0238 | 40.3504
16401 | 22.893889 | 2.411 | 61.9827 | 16 | 7.9047 | 7.901808 | 62.48 | 1.841904 | 0.2651 | 0.2697651 | -0.05901091 | -0.0234 | 40.3473
16402 | 22.895278 | 2.4137 | 61.9861 | 16 | 7.9074 | 7.902204 | 62.53 | 1.842787 | 0.266 | 0.2697683 | -0.05901884 | -0.0231 | 40.3469
16403 | 22.896667 | 2.4137 | 61.9894 | 16 | 7.8955 | 7.902587 | 62.34 | 1.835646 | 0.2655 | 0.2697719 | -0.05902767 | -0.0228 | 40.3515
16404 | 22.898056 | 2.4163 | 61.9928 | 16 | 7.9047 | 7.902955 | 62.48 | 1.840585 | 0.2661 | 0.2697753 | -0.05903553 | -0.0224 | 40.3486
16405 | 22.899444 | 2.4163 | 61.9962 | 15 | 7.9083 | 7.903319 | 62.54 | 1.840243 | 0.2667 | 0.2697786 | -0.05904233 | -0.0221 | 40.349
16406 | 22.900833 | 2.4189 | 61.9995 | 17 | 7.901 | 7.903721 | 62.43 | 1.840347 | 0.2665 | 0.2697821 | -0.05904864 | -0.0218 | 40.3491
16407 | 22.902222 | 2.4189 | 62.0029 | 16 | 7.9047 | 7.904019 | 62.48 | 1.840843 | 0.2667 | 0.2697856 | -0.05903479 | -0.0214 | 40.349
16408 | 22.903611 | 2.4216 | 62.0063 | 16 | 7.8973 | 7.904336 | 62.37 | 1.836996 | 0.2663 | 0.2697895 | -0.05904143 | -0.0211 | 40.3515
16409 | 22.905278 | 2.4216 | 62.0096 | 15 | 7.9079 | 7.904692 | 62.53 | 1.844482 | 0.2663 | 0.2697937 | -0.0590473 | -0.0207 | 40.3474
16410 | 22.906667 | 2.4242 | 62.013 | 16 | 7.9125 | 7.905058 | 62.61 | 1.842745 | 0.267 | 0.2697978 | -0.05905141 | -0.0204 | 40.3486
16411 | 22.908056 | 2.4242 | 62.0164 | 16 | 7.9028 | 7.90538 | 62.45 | 1.842345 | 0.2669 | 0.269802 | -0.05905543 | -0.0201 | 40.349
16412 | 22.909444 | 2.4268 | 62.0198 | 15 | 7.9033 | 7.90571 | 62.46 | 1.838562 | 0.2666 | 0.2698066 | -0.05906035 | -0.0197 | 40.3515
16413 | 22.910833 | 2.4268 | 62.0231 | 16 | 7.9028 | 7.906106 | 62.45 | 1.839066 | 0.2666 | 0.2698112 | -0.05906488 | -0.0194 | 40.3514
16414 | 22.912222 | 2.4294 | 62.0265 | 16 | 7.9033 | 7.906485 | 62.46 | 1.846054 | 0.2666 | 0.2698162 | -0.05906914 | -0.0191 | 40.3473
16415 | 22.913611 | 2.4294 | 62.0299 | 16 | 7.918 | 7.90682 | 62.69 | 1.84904 | 0.2677 | 0.2698215 | -0.05907114 | -0.0188 | 40.3456
16416 | 22.915 | 2.432 | 62.0333 | 16 | 7.9033 | 7.90718 | 62.46 | 1.843009 | 0.2674 | 0.2698268 | -0.05907346 | -0.0184 | 40.3495
16417 | 22.916389 | 2.432 | 62.0366 | 16 | 7.9056 | 7.907551 | 62.5 | 1.844701 | 0.2674 | 0.2698323 | -0.05907588 | -0.0181 | 40.3486
16418 | 22.917778 | 2.4345 | 62.04 | 16 | 7.9083 | 7.90795 | 62.54 | 1.843684 | 0.2672 | 0.269838 | -0.05907802 | -0.0178 | 40.3494
16419 | 22.919167 | 2.4345 | 62.0434 | 16 | 7.9092 | 7.908347 | 62.56 | 1.842547 | 0.2676 | 0.2698438 | -0.05907949 | -0.0175 | 40.3503
16420 | 22.920556 | 2.4371 | 62.0468 | 16 | 7.9097 | 7.908707 | 62.56 | 1.843376 | 0.2678 | 0.2698501 | -0.05908037 | -0.0172 | 40.3499
16421 | 22.921944 | 2.4371 | 62.0502 | 16 | 7.9207 | 7.909054 | 62.74 | 1.849083 | 0.2685 | 0.2698566 | -0.0590799 | -0.0168 | 40.3466
16422 | 22.923333 | 2.4396 | 62.0536 | 16 | 7.9074 | 7.909411 | 62.53 | 1.843483 | 0.2684 | 0.2698633 | -0.05908003 | -0.0165 | 40.3502
16423 | 22.924722 | 2.4396 | 62.057 | 16 | 7.9138 | 7.909767 | 62.63 | 1.847453 | 0.2686 | 0.2698698 | -0.059064 | -0.0162 | 40.3479
16424 | 22.926111 | 2.4422 | 62.0604 | 16 | 7.9019 | 7.910152 | 62.44 | 1.837806 | 0.2682 | 0.2698762 | -0.05906447 | -0.0159 | 40.354
16425 | 22.9275 | 2.4422 | 62.0638 | 16 | 7.917 | 7.910515 | 62.68 | 1.848962 | 0.2689 | 0.2698825 | -0.05906396 | -0.0156 | 40.3473
16426 | 22.928889 | 2.4447 | 62.0672 | 16 | 7.9083 | 7.910883 | 62.54 | 1.844918 | 0.2687 | 0.2698892 | -0.05906377 | -0.0153 | 40.3499
16427 | 22.930278 | 2.4447 | 62.0706 | 15 | 7.9134 | 7.911243 | 62.62 | 1.844727 | 0.2688 | 0.2698962 | -0.0590628 | -0.015 | 40.3502
16428 | 22.931667 | 2.4471 | 62.074 | 16 | 7.9097 | 7.911609 | 62.56 | 1.844057 | 0.2688 | 0.2699037 | -0.05906225 | -0.0147 | 40.3508
16429 | 22.933056 | 2.4471 | 62.0774 | 16 | 7.9157 | 7.911984 | 62.66 | 1.85225 | 0.2694 | 0.2699113 | -0.05906131 | -0.0144 | 40.3459
16430 | 22.934444 | 2.4495 | 62.0808 | 16 | 7.9115 | 7.91233 | 62.59 | 1.847537 | 0.269 | 0.2699189 | -0.05906059 | -0.0141 | 40.3489
16431 | 22.935833 | 2.4495 | 62.0842 | 16 | 7.9047 | 7.91272 | 62.48 | 1.840618 | 0.2685 | 0.2699268 | -0.05906086 | -0.0138 | 40.3533
16432 | 22.937222 | 2.4518 | 62.0876 | 16 | 7.9134 | 7.91311 | 62.62 | 1.848253 | 0.2689 | 0.2699351 | -0.05905968 | -0.0135 | 40.3488
16433 | 22.938611 | 2.4518 | 62.091 | 16 | 7.9097 | 7.913495 | 62.56 | 1.845131 | 0.2685 | 0.2699434 | -0.05905979 | -0.0132 | 40.3509
16434 | 22.94 | 2.4541 | 62.0944 | 15 | 7.9225 | 7.913863 | 62.77 | 1.854606 | 0.2692 | 0.269952 | -0.05905795 | -0.0129 | 40.3452
16435 | 22.941389 | 2.4541 | 62.0979 | 16 | 7.9074 | 7.914291 | 62.53 | 1.844562 | 0.2686 | 0.2699602 | -0.0590574 | -0.0127 | 40.3515
16436 | 22.942778 | 2.4563 | 62.1013 | 16 | 7.9157 | 7.914649 | 62.66 | 1.849064 | 0.2684 | 0.2699686 | -0.05905677 | -0.0124 | 40.3489
16437 | 22.944167 | 2.4563 | 62.1047 | 16 | 7.9111 | 7.915042 | 62.59 | 1.852627 | 0.268 | 0.2699769 | -0.05905674 | -0.0121 | 40.3469
16438 | 22.945833 | 2.4586 | 62.1081 | 16 | 7.9207 | 7.915423 | 62.74 | 1.851244 | 0.2685 | 0.2699856 | -0.05905516 | -0.0118 | 40.3482
16439 | 22.947222 | 2.4586 | 62.1115 | 16 | 7.9212 | 7.915785 | 62.74 | 1.849772 | 0.2688 | 0.2699941 | -0.05903951 | -0.0115 | 40.3492
16440 | 22.948611 | 2.4609 | 62.115 | 16 | 7.9092 | 7.916165 | 62.56 | 1.844702 | 0.2686 | 0.2700028 | -0.05903768 | -0.0113 | 40.3525
16441 | 22.95 | 2.4609 | 62.1184 | 16 | 7.9216 | 7.916554 | 62.75 | 1.84853 | 0.2693 | 0.2700114 | -0.05903292 | -0.011 | 40.3503
16442 | 22.951389 | 2.4631 | 62.1218 | 15 | 7.9253 | 7.916891 | 62.81 | 1.856569 | 0.2698 | 0.2700204 | -0.05902768 | -0.0107 | 40.3455
16443 | 22.952778 | 2.4631 | 62.1252 | 16 | 7.9106 | 7.917281 | 62.58 | 1.845203 | 0.2694 | 0.2700292 | -0.05902246 | -0.0104 | 40.3526
16444 | 22.954167 | 2.4654 | 62.1287 | 16 | 7.9134 | 7.917668 | 62.62 | 1.851075 | 0.2689 | 0.2700379 | -0.05901734 | -0.0102 | 40.3492
16445 | 22.955556 | 2.4654 | 62.1321 | 16 | 7.9198 | 7.918074 | 62.72 | 1.854679 | 0.2698 | 0.2700466 | -0.0590096 | -0.0099 | 40.3471
16446 | 22.956944 | 2.4676 | 62.1355 | 16 | 7.9129 | 7.918443 | 62.61 | 1.8557 | 0.2694 | 0.2700554 | -0.05900137 | -0.0096 | 40.3466
16447 | 22.958333 | 2.4676 | 62.139 | 15 | 7.9161 | 7.918815 | 62.67 | 1.852545 | 0.2692 | 0.2700644 | -0.05899364 | -0.0094 | 40.3487
16448 | 22.959722 | 2.4698 | 62.1424 | 16 | 7.9125 | 7.919198 | 62.61 | 1.848919 | 0.2686 | 0.2700735 | -0.05898798 | -0.0091 | 40.3511
16449 | 22.961111 | 2.4698 | 62.1458 | 15 | 7.9262 | 7.919596 | 62.82 | 1.856214 | 0.2694 | 0.270083 | -0.05898007 | -0.0088 | 40.3468
16450 | 22.9625 | 2.4721 | 62.1493 | 16 | 7.9106 | 7.919958 | 62.58 | 1.852565 | 0.269 | 0.2700925 | -0.05897021 | -0.0086 | 40.3491
16451 | 22.963889 | 2.4721 | 62.1527 | 16 | 7.9111 | 7.920372 | 62.59 | 1.854997 | 0.2682 | 0.2701023 | -0.05896183 | -0.0083 | 40.3478
16452 | 22.965278 | 2.4743 | 62.1562 | 16 | 7.9225 | 7.920717 | 62.77 | 1.852424 | 0.2683 | 0.2701124 | -0.05895354 | -0.008 | 40.3495
16453 | 22.966667 | 2.4743 | 62.1596 | 16 | 7.9207 | 7.921102 | 62.74 | 1.857997 | 0.2684 | 0.2701226 | -0.05894477 | -0.0078 | 40.3462
16454 | 22.968056 | 2.4766 | 62.163 | 16 | 7.9161 | 7.921434 | 62.67 | 1.856347 | 0.2679 | 0.2701326 | -0.0589365 | -0.0075 | 40.3474
16455 | 22.969444 | 2.4766 | 62.1665 | 15 | 7.928 | 7.921745 | 62.85 | 1.859686 | 0.2685 | 0.2701426 | -0.05892867 | -0.0072 | 40.3455
16456 | 22.970833 | 2.4788 | 62.1699 | 16 | 7.9134 | 7.922135 | 62.62 | 1.85221 | 0.2679 | 0.2701526 | -0.05892035 | -0.007 | 40.3502
16457 | 22.972222 | 2.4788 | 62.1734 | 16 | 7.9189 | 7.922507 | 62.71 | 1.85614 | 0.2679 | 0.2701623 | -0.05891242 | -0.0067 | 40.3479
16458 | 22.973611 | 2.481 | 62.1768 | 16 | 7.9225 | 7.92288 | 62.77 | 1.858354 | 0.2682 | 0.2701723 | -0.05890361 | -0.0064 | 40.3467
16459 | 22.975 | 2.481 | 62.1803 | 16 | 7.9248 | 7.923233 | 62.8 | 1.860306 | 0.2688 | 0.2701822 | -0.05889384 | -0.0062 | 40.3457
16460 | 22.976389 | 2.4832 | 62.1837 | 16 | 7.9189 | 7.923621 | 62.71 | 1.858424 | 0.2684 | 0.2701924 | -0.05888475 | -0.0059 | 40.347
16461 | 22.977778 | 2.4832 | 62.1872 | 16 | 7.9216 | 7.923972 | 62.75 | 1.855749 | 0.2685 | 0.2702029 | -0.05887547 | -0.0056 | 40.3487
16462 | 22.979167 | 2.4854 | 62.1907 | 16 | 7.917 | 7.92436 | 62.68 | 1.857746 | 0.2681 | 0.2702138 | -0.05886678 | -0.0054 | 40.3476
16463 | 22.980556 | 2.4854 | 62.1941 | 16 | 7.9299 | 7.924699 | 62.88 | 1.860268 | 0.2688 | 0.270225 | -0.05885663 | -0.0051 | 40.3463
16464 | 22.981944 | 2.4876 | 62.1976 | 16 | 7.9289 | 7.925031 | 62.87 | 1.865283 | 0.2692 | 0.270236 | -0.0588454 | -0.0049 | 40.3433
16465 | 22.983333 | 2.4876 | 62.201 | 16 | 7.9166 | 7.925393 | 62.67 | 1.855352 | 0.2683 | 0.2702472 | -0.05883526 | -0.0046 | 40.3495
16466 | 22.984722 | 2.4898 | 62.2045 | 16 | 7.9303 | 7.925738 | 62.89 | 1.865646 | 0.2688 | 0.2702578 | -0.05882404 | -0.0044 | 40.3434
16467 | 22.986389 | 2.4898 | 62.208 | 16 | 7.9225 | 7.926085 | 62.77 | 1.861953 | 0.2689 | 0.2702686 | -0.05881332 | -0.0041 | 40.346
16468 | 22.987778 | 2.492 | 62.2114 | 16 | 7.9344 | 7.92644 | 62.96 | 1.859336 | 0.2696 | 0.27028 | -0.05880153 | -0.0039 | 40.3478
16469 | 22.989167 | 2.492 | 62.2149 | 16 | 7.9271 | 7.926781 | 62.84 | 1.857773 | 0.2695 | 0.270291 | -0.05878974 | -0.0036 | 40.3489
16470 | 22.990556 | 2.4941 | 62.2184 | 15 | 7.9321 | 7.927111 | 62.92 | 1.861158 | 0.2697 | 0.2703023 | -0.05877718 | -0.0034 | 40.3469
16471 | 22.991944 | 2.4941 | 62.2218 | 16 | 7.9202 | 7.927479 | 62.73 | 1.860134 | 0.2692 | 0.2703132 | -0.05876817 | -0.0031 | 40.3477
16472 | 22.993333 | 2.4961 | 62.2253 | 16 | 7.9235 | 7.927854 | 62.78 | 1.866149 | 0.2686 | 0.2703245 | -0.05875772 | -0.0029 | 40.3441
16473 | 22.994722 | 2.4961 | 62.2288 | 16 | 7.9271 | 7.928269 | 62.84 | 1.862081 | 0.2687 | 0.2703365 | -0.0587463 | -0.0026 | 40.3468
16474 | 22.996111 | 2.4982 | 62.2322 | 16 | 7.9321 | 7.928604 | 62.92 | 1.863977 | 0.2689 | 0.2703485 | -0.0587343 | -0.0024 | 40.3457
16475 | 22.9975 | 2.4982 | 62.2357 | 16 | 7.9326 | 7.928975 | 62.93 | 1.867995 | 0.2689 | 0.2703606 | -0.0587219 | -0.0022 | 40.3434
16476 | 22.998889 | 2.5001 | 62.2392 | 16 | 7.9262 | 7.92931 | 62.82 | 1.859493 | 0.2684 | 0.2703725 | -0.05871049 | -0.0019 | 40.3487
16477 | 23.000278 | 2.5001 | 62.2427 | 16 | 7.9321 | 7.929708 | 62.92 | 1.864211 | 0.269 | 0.2703841 | -0.0586984 | -0.0017 | 40.346
16478 | 23.001667 | 2.502 | 62.2461 | 16 | 7.9276 | 7.930045 | 62.85 | 1.861686 | 0.2689 | 0.2703956 | -0.05868671 | -0.0015 | 40.3477
16479 | 23.003056 | 2.502 | 62.2496 | 16 | 7.934 | 7.930397 | 62.95 | 1.863891 | 0.2694 | 0.2704073 | -0.05867316 | -0.0013 | 40.3465
16480 | 23.004444 | 2.5039 | 62.2531 | 16 | 7.9349 | 7.930821 | 62.96 | 1.866578 | 0.2694 | 0.2704192 | -0.05865942 | -0.0011 | 40.3449
16481 | 23.005833 | 2.5039 | 62.2566 | 15 | 7.9331 | 7.9312 | 62.93 | 1.86433 | 0.2696 | 0.2704317 | -0.05864578 | -0.0009 | 40.3464
16482 | 23.007222 | 2.5058 | 62.26 | 16 | 7.9317 | 7.931557 | 62.91 | 1.860581 | 0.2698 | 0.2704444 | -0.05863147 | -0.0006 | 40.3489
16483 | 23.008611 | 2.5058 | 62.2635 | 16 | 7.9367 | 7.931919 | 62.99 | 1.865595 | 0.2701 | 0.2704576 | -0.05861589 | -0.0004 | 40.3459
16484 | 23.01 | 2.5077 | 62.267 | 16 | 7.9289 | 7.932302 | 62.87 | 1.863537 | 0.2698 | 0.2704714 | -0.05860032 | -0.0002 | 40.3473
16485 | 23.011389 | 2.5077 | 62.2705 | 16 | 7.9312 | 7.932684 | 62.9 | 1.8574 | 0.2694 | 0.2704854 | -0.05858543 | 0 | 40.3512
16486 | 23.012778 | 2.5096 | 62.274 | 16 | 7.9308 | 7.933042 | 62.9 | 1.860741 | 0.2691 | 0.2704997 | -0.05857113 | 0.0002 | 40.3493
16487 | 23.014167 | 2.5096 | 62.2775 | 16 | 7.9335 | 7.933375 | 62.94 | 1.862231 | 0.2692 | 0.2705145 | -0.05856455 | 0.0004 | 40.3485
16488 | 23.015556 | 2.5113 | 62.281 | 16 | 7.9335 | 7.933789 | 62.94 | 1.863886 | 0.2691 | 0.2705293 | -0.05855021 | 0.0006 | 40.3476
16489 | 23.016944 | 2.5113 | 62.2845 | 15 | 7.9294 | 7.934163 | 62.88 | 1.861899 | 0.2687 | 0.2705447 | -0.05853667 | 0.0008 | 40.3489
16490 | 23.018333 | 2.5131 | 62.288 | 16 | 7.9353 | 7.934531 | 62.97 | 1.864967 | 0.2688 | 0.2705605 | -0.05852381 | 0.001 | 40.3472
16491 | 23.019722 | 2.5131 | 62.2915 | 14 | 7.9321 | 7.934856 | 62.92 | 1.852994 | 0.2687 | 0.2705769 | -0.05851085 | 0.0012 | 40.3546
16492 | 23.021111 | 2.5148 | 62.295 | 16 | 7.9308 | 7.935181 | 62.9 | 1.865058 | 0.2683 | 0.2705933 | -0.058498 | 0.0014 | 40.3474
16493 | 23.0225 | 2.5148 | 62.2985 | 16 | 7.9289 | 7.935568 | 62.87 | 1.863269 | 0.268 | 0.2706096 | -0.05848457 | 0.0016 | 40.3486
16494 | 23.023889 | 2.5165 | 62.302 | 16 | 7.9372 | 7.935894 | 63 | 1.868796 | 0.2679 | 0.2706259 | -0.05847181 | 0.0018 | 40.3453
16495 | 23.025278 | 2.5165 | 62.3055 | 16 | 7.9413 | 7.936281 | 63.06 | 1.878461 | 0.2686 | 0.2706428 | -0.0584576 | 0.002 | 40.3395
16496 | 23.026944 | 2.5181 | 62.309 | 16 | 7.9303 | 7.936669 | 62.89 | 1.868089 | 0.2682 | 0.2706603 | -0.05844427 | 0.0022 | 40.3463
16497 | 23.028333 | 2.5181 | 62.3125 | 16 | 7.9257 | 7.937037 | 62.82 | 1.864194 | 0.2675 | 0.2706786 | -0.0584324 | 0.0023 | 40.3488
16498 | 23.029722 | 2.5197 | 62.316 | 16 | 7.9367 | 7.937401 | 62.99 | 1.87148 | 0.2673 | 0.270697 | -0.05842073 | 0.0025 | 40.3444
16499 | 23.031111 | 2.5197 | 62.3195 | 16 | 7.9276 | 7.937776 | 62.85 | 1.861586 | 0.2658 | 0.2707158 | -0.05841228 | 0.0027 | 40.3506
16500 | 23.0325 | 2.5212 | 62.323 | 16 | 7.9317 | 7.93811 | 62.91 | 1.867245 | 0.2653 | 0.2707345 | -0.05840422 | 0.0029 | 40.3473
16501 | 23.033889 | 2.5212 | 62.3266 | 16 | 7.9312 | 7.938478 | 62.9 | 1.872076 | 0.2646 | 0.2707532 | -0.05839773 | 0.003 | 40.3444
16502 | 23.035278 | 2.5226 | 62.3301 | 16 | 7.9381 | 7.938851 | 63.01 | 1.867778 | 0.2649 | 0.2707722 | -0.05838986 | 0.0032 | 40.3472
16503 | 23.036667 | 2.5226 | 62.3336 | 16 | 7.928 | 7.939221 | 62.85 | 1.866217 | 0.2638 | 0.2707915 | -0.05839502 | 0.0033 | 40.3482
16504 | 23.038056 | 2.5238 | 62.3371 | 16 | 7.9353 | 7.939555 | 62.97 | 1.868626 | 0.2637 | 0.2708107 | -0.05838944 | 0.0035 | 40.3469
16505 | 23.039444 | 2.5238 | 62.3406 | 16 | 7.9408 | 7.939891 | 63.06 | 1.86853 | 0.2635 | 0.2708299 | -0.05838386 | 0.0036 | 40.3471
16506 | 23.040833 | 2.525 | 62.3441 | 16 | 7.9417 | 7.940263 | 63.07 | 1.870236 | 0.2638 | 0.2708487 | -0.05837787 | 0.0038 | 40.3461
16507 | 23.042222 | 2.525 | 62.3476 | 16 | 7.9477 | 7.940696 | 63.17 | 1.870628 | 0.2645 | 0.2708676 | -0.05836906 | 0.0039 | 40.346
16508 | 23.043611 | 2.5262 | 62.3511 | 16 | 7.9399 | 7.941043 | 63.04 | 1.872367 | 0.2642 | 0.2708867 | -0.05836082 | 0.0041 | 40.3451
16509 | 23.045 | 2.5262 | 62.3547 | 16 | 7.9344 | 7.941392 | 62.96 | 1.873586 | 0.2635 | 0.2709056 | -0.05835414 | 0.0042 | 40.3444
16510 | 23.046389 | 2.5273 | 62.3582 | 16 | 7.9399 | 7.941781 | 63.04 | 1.868963 | 0.2633 | 0.2709244 | -0.05834736 | 0.0043 | 40.3474
16511 | 23.047778 | 2.5273 | 62.3617 | 16 | 7.9417 | 7.942123 | 63.07 | 1.873596 | 0.2635 | 0.2709434 | -0.05833998 | 0.0044 | 40.3447
16512 | 23.049167 | 2.5284 | 62.3652 | 16 | 7.9463 | 7.942492 | 63.14 | 1.884371 | 0.264 | 0.2709626 | -0.05833172 | 0.0045 | 40.3382
16513 | 23.050556 | 2.5284 | 62.3687 | 16 | 7.9454 | 7.942868 | 63.13 | 1.874723 | 0.2641 | 0.2709815 | -0.05832364 | 0.0047 | 40.3442
16514 | 23.051944 | 2.5294 | 62.3723 | 16 | 7.939 | 7.943224 | 63.03 | 1.878471 | 0.2638 | 0.2710009 | -0.05831576 | 0.0048 | 40.342
16515 | 23.053333 | 2.5294 | 62.3758 | 15 | 8.0104 | 7.943594 | 64.17 | 1.888651 | 0.2692 | 0.2710209 | -0.05829763 | 0.0049 | 40.3359
16516 | 23.054722 | 2.5305 | 62.3793 | 16 | 7.9353 | 7.943964 | 62.97 | 1.869312 | 0.2685 | 0.2710416 | -0.05828067 | 0.005 | 40.3479
16517 | 23.056111 | 2.5305 | 62.3828 | 15 | 7.9454 | 7.944332 | 63.13 | 1.875896 | 0.2685 | 0.2710628 | -0.05826312 | 0.0051 | 40.3439
16518 | 23.0575 | 2.5316 | 62.3863 | 16 | 7.9331 | 7.944719 | 62.93 | 1.869395 | 0.2677 | 0.2710837 | -0.05824665 | 0.0052 | 40.3481
16519 | 23.058889 | 2.5316 | 62.3899 | 16 | 7.9513 | 7.945105 | 63.22 | 1.874995 | 0.2685 | 0.2711056 | -0.05824508 | 0.0053 | 40.3447
16520 | 23.060278 | 2.5326 | 62.3934 | 15 | 7.944 | 7.945462 | 63.11 | 1.878931 | 0.2685 | 0.2711277 | -0.05822702 | 0.0054 | 40.3424
16521 | 23.061667 | 2.5326 | 62.3969 | 16 | 7.9504 | 7.945783 | 63.21 | 1.884983 | 0.2683 | 0.27115 | -0.05821003 | 0.0055 | 40.3388
16522 | 23.063333 | 2.5336 | 62.4004 | 16 | 7.9545 | 7.946157 | 63.27 | 1.881942 | 0.2689 | 0.2711729 | -0.05819206 | 0.0057 | 40.3411
16523 | 23.064722 | 2.5336 | 62.404 | 16 | 7.9454 | 7.94652 | 63.13 | 1.877361 | 0.2684 | 0.2711954 | -0.05817488 | 0.0058 | 40.344
16524 | 23.066111 | 2.5346 | 62.4075 | 16 | 7.9472 | 7.946905 | 63.16 | 1.872698 | 0.2686 | 0.2712184 | -0.05815779 | 0.0059 | 40.347
16525 | 23.0675 | 2.5346 | 62.411 | 16 | 7.9509 | 7.947291 | 63.22 | 1.881707 | 0.2688 | 0.2712417 | -0.05814042 | 0.0059 | 40.3416
16526 | 23.068889 | 2.5356 | 62.4145 | 16 | 7.9458 | 7.947673 | 63.14 | 1.875213 | 0.2687 | 0.2712652 | -0.05812265 | 0.006 | 40.3457
16527 | 23.070278 | 2.5356 | 62.4181 | 16 | 7.9768 | 7.948065 | 63.63 | 1.878804 | 0.271 | 0.2712889 | -0.0581007 | 0.0061 | 40.3436
16528 | 23.071667 | 2.5367 | 62.4216 | 16 | 7.9404 | 7.948404 | 63.05 | 1.876744 | 0.2703 | 0.2713133 | -0.05808042 | 0.0062 | 40.3449
16529 | 23.073056 | 2.5367 | 62.4251 | 16 | 7.9513 | 7.948771 | 63.22 | 1.879123 | 0.2704 | 0.2713378 | -0.05805887 | 0.0063 | 40.3436
16530 | 23.074444 | 2.5377 | 62.4287 | 16 | 7.9431 | 7.94914 | 63.09 | 1.878137 | 0.2698 | 0.2713621 | -0.05803888 | 0.0064 | 40.3443
16531 | 23.075833 | 2.5377 | 62.4322 | 16 | 7.9513 | 7.949528 | 63.22 | 1.879906 | 0.2696 | 0.2713858 | -0.05801987 | 0.0065 | 40.3433
16532 | 23.077222 | 2.5387 | 62.4357 | 15 | 7.9454 | 7.949904 | 63.13 | 1.876931 | 0.2691 | 0.2714094 | -0.05800174 | 0.0066 | 40.3453
16533 | 23.078611 | 2.5387 | 62.4392 | 16 | 7.944 | 7.950271 | 63.11 | 1.877235 | 0.2685 | 0.2714328 | -0.05798479 | 0.0067 | 40.3452
16534 | 23.08 | 2.5397 | 62.4428 | 16 | 7.9509 | 7.95066 | 63.22 | 1.882174 | 0.2683 | 0.2714566 | -0.05796823 | 0.0068 | 40.3423
16535 | 23.081389 | 2.5397 | 62.4463 | 16 | 7.9468 | 7.951067 | 63.15 | 1.885841 | 0.2682 | 0.2714805 | -0.05796581 | 0.0069 | 40.3401
16536 | 23.082778 | 2.5405 | 62.4498 | 16 | 7.9486 | 7.951445 | 63.18 | 1.880022 | 0.2681 | 0.2715054 | -0.05794961 | 0.007 | 40.3438
16537 | 23.084167 | 2.5405 | 62.4534 | 15 | 7.9458 | 7.951834 | 63.14 | 1.880353 | 0.2674 | 0.2715304 | -0.05793516 | 0.0071 | 40.3437
16538 | 23.085556 | 2.5414 | 62.4569 | 16 | 7.9527 | 7.952263 | 63.25 | 1.880316 | 0.2674 | 0.2715557 | -0.05792101 | 0.0072 | 40.3439
16539 | 23.086944 | 2.5414 | 62.4604 | 16 | 7.9563 | 7.9527 | 63.3 | 1.889518 | 0.2676 | 0.2715806 | -0.05790754 | 0.0073 | 40.3383
16540 | 23.088333 | 2.5422 | 62.464 | 16 | 7.9559 | 7.953067 | 63.3 | 1.882779 | 0.2681 | 0.2716056 | -0.05789281 | 0.0073 | 40.3426
16541 | 23.089722 | 2.5422 | 62.4675 | 16 | 7.9504 | 7.953422 | 63.21 | 1.886401 | 0.2679 | 0.2716311 | -0.05787848 | 0.0074 | 40.3405
16542 | 23.091111 | 2.543 | 62.4711 | 16 | 7.9541 | 7.953791 | 63.27 | 1.887078 | 0.2681 | 0.2716567 | -0.05786328 | 0.0075 | 40.3401
16543 | 23.0925 | 2.543 | 62.4746 | 16 | 7.9559 | 7.954167 | 63.3 | 1.879879 | 0.2684 | 0.2716825 | -0.0578475 | 0.0076 | 40.3447
16544 | 23.093889 | 2.5438 | 62.4781 | 16 | 7.9481 | 7.954509 | 63.17 | 1.883209 | 0.2677 | 0.2717084 | -0.05783396 | 0.0077 | 40.3428
16545 | 23.095278 | 2.5438 | 62.4817 | 16 | 7.9577 | 7.954857 | 63.33 | 1.885535 | 0.268 | 0.2717346 | -0.05781877 | 0.0077 | 40.3414
16546 | 23.096667 | 2.5446 | 62.4852 | 16 | 7.9513 | 7.955202 | 63.22 | 1.882514 | 0.2677 | 0.271761 | -0.05780388 | 0.0078 | 40.3434
16547 | 23.098056 | 2.5446 | 62.4888 | 15 | 7.9645 | 7.955566 | 63.43 | 1.890881 | 0.2682 | 0.2717861 | -0.05778812 | 0.0079 | 40.3383
16548 | 23.099444 | 2.5454 | 62.4923 | 16 | 7.955 | 7.955907 | 63.28 | 1.886938 | 0.2678 | 0.2718113 | -0.05777334 | 0.008 | 40.3409
16549 | 23.100833 | 2.5454 | 62.4959 | 16 | 7.9495 | 7.956241 | 63.19 | 1.88481 | 0.2672 | 0.271836 | -0.05775875 | 0.008 | 40.3423
16550 | 23.1025 | 2.5461 | 62.4994 | 15 | 7.9577 | 7.956634 | 63.33 | 1.886738 | 0.2673 | 0.2718604 | -0.05774378 | 0.0081 | 40.3415
16551 | 23.103889 | 2.5461 | 62.503 | 16 | 7.9604 | 7.957 | 63.37 | 1.896715 | 0.2677 | 0.2718846 | -0.05774225 | 0.0082 | 40.3354
16552 | 23.105278 | 2.5467 | 62.5065 | 16 | 7.9577 | 7.957358 | 63.33 | 1.89009 | 0.2676 | 0.2719085 | -0.05772666 | 0.0082 | 40.3396
16553 | 23.106667 | 2.5467 | 62.51 | 16 | 7.9527 | 7.957721 | 63.25 | 1.887831 | 0.2672 | 0.2719321 | -0.05771147 | 0.0083 | 40.3412
16554 | 23.108056 | 2.5473 | 62.5136 | 15 | 7.9577 | 7.958073 | 63.33 | 1.882057 | 0.2668 | 0.2719552 | -0.05769472 | 0.0083 | 40.3448
16555 | 23.109444 | 2.5473 | 62.5171 | 16 | 7.9627 | 7.958426 | 63.4 | 1.889198 | 0.267 | 0.271978 | -0.05767797 | 0.0084 | 40.3405
16556 | 23.110833 | 2.548 | 62.5207 | 16 | 7.9614 | 7.958849 | 63.38 | 1.885884 | 0.2668 | 0.2720009 | -0.0576618 | 0.0084 | 40.3426
16557 | 23.112222 | 2.548 | 62.5242 | 16 | 7.9577 | 7.959188 | 63.33 | 1.889773 | 0.2666 | 0.2720237 | -0.05764632 | 0.0085 | 40.3404
16558 | 23.113611 | 2.5486 | 62.5278 | 16 | 7.9623 | 7.959562 | 63.4 | 1.895348 | 0.2669 | 0.2720467 | -0.05762986 | 0.0086 | 40.337
16559 | 23.115 | 2.5486 | 62.5313 | 16 | 7.9618 | 7.959937 | 63.39 | 1.884837 | 0.2672 | 0.2720691 | -0.05761262 | 0.0086 | 40.3436
16560 | 23.116389 | 2.5492 | 62.5349 | 16 | 7.9586 | 7.960335 | 63.34 | 1.897699 | 0.2667 | 0.2720918 | -0.05759587 | 0.0087 | 40.3358
16561 | 23.117778 | 2.5492 | 62.5384 | 16 | 7.9623 | 7.960674 | 63.4 | 1.889622 | 0.2668 | 0.2721143 | -0.05757902 | 0.0087 | 40.3409
16562 | 23.119167 | 2.5498 | 62.542 | 16 | 7.9664 | 7.961057 | 63.46 | 1.895536 | 0.267 | 0.2721365 | -0.05756227 | 0.0088 | 40.3373
16563 | 23.120556 | 2.5498 | 62.5455 | 16 | 7.9623 | 7.961427 | 63.4 | 1.89082 | 0.2669 | 0.2721586 | -0.05754533 | 0.0088 | 40.3404
16564 | 23.121944 | 2.5504 | 62.5491 | 16 | 7.9604 | 7.961811 | 63.37 | 1.883874 | 0.2667 | 0.2721807 | -0.05752897 | 0.0088 | 40.3447
16565 | 23.123333 | 2.5504 | 62.5526 | 16 | 7.9641 | 7.9622 | 63.43 | 1.892508 | 0.267 | 0.2722026 | -0.05751261 | 0.0089 | 40.3395
16566 | 23.124722 | 2.551 | 62.5562 | 16 | 7.9568 | 7.962566 | 63.31 | 1.886056 | 0.2663 | 0.2722241 | -0.05749391 | 0.0089 | 40.3436
16567 | 23.126111 | 2.551 | 62.5597 | 16 | 7.9559 | 7.962961 | 63.3 | 1.886337 | 0.2659 | 0.2722454 | -0.0575011 | 0.009 | 40.3435
16568 | 23.1275 | 2.5514 | 62.5633 | 16 | 7.9677 | 7.963374 | 63.48 | 1.895365 | 0.2659 | 0.2722669 | -0.05748315 | 0.009 | 40.3381
16569 | 23.128889 | 2.5514 | 62.5668 | 16 | 7.9746 | 7.963756 | 63.59 | 1.898916 | 0.2667 | 0.2722881 | -0.05746345 | 0.0091 | 40.336
16570 | 23.130278 | 2.5519 | 62.5704 | 16 | 7.9645 | 7.964083 | 63.43 | 1.890665 | 0.2667 | 0.2723084 | -0.05744355 | 0.0091 | 40.3412
16571 | 23.131667 | 2.5519 | 62.5739 | 16 | 7.9664 | 7.964451 | 63.46 | 1.892632 | 0.2666 | 0.2723282 | -0.05742335 | 0.0091 | 40.3401
16572 | 23.133056 | 2.5525 | 62.5775 | 16 | 7.9709 | 7.964825 | 63.54 | 1.900082 | 0.2673 | 0.2723477 | -0.05740217 | 0.0092 | 40.3356
16573 | 23.134444 | 2.5525 | 62.581 | 16 | 7.9673 | 7.965233 | 63.48 | 1.895901 | 0.2673 | 0.2723667 | -0.05738041 | 0.0092 | 40.3383
16574 | 23.135833 | 2.5531 | 62.5846 | 16 | 7.9595 | 7.96559 | 63.35 | 1.900117 | 0.2667 | 0.2723855 | -0.05735962 | 0.0093 | 40.3358
16575 | 23.137222 | 2.5531 | 62.5881 | 16 | 7.9668 | 7.965943 | 63.47 | 1.896653 | 0.2668 | 0.2724044 | -0.05733863 | 0.0093 | 40.338
16576 | 23.138611 | 2.5538 | 62.5917 | 15 | 7.9732 | 7.966268 | 63.57 | 1.894543 | 0.2675 | 0.2724223 | -0.0573153 | 0.0094 | 40.3394
16577 | 23.14 | 2.5538 | 62.5952 | 16 | 7.96 | 7.966654 | 63.36 | 1.887802 | 0.2669 | 0.27244 | -0.05729303 | 0.0094 | 40.3437
16578 | 23.141667 | 2.5544 | 62.5988 | 16 | 7.9595 | 7.967009 | 63.35 | 1.895297 | 0.2664 | 0.2724576 | -0.05727105 | 0.0095 | 40.3394
16579 | 23.143056 | 2.5544 | 62.6023 | 16 | 7.9705 | 7.967411 | 63.53 | 1.895272 | 0.2668 | 0.272475 | -0.05724868 | 0.0095 | 40.3396
16580 | 23.144444 | 2.5551 | 62.6059 | 16 | 7.9755 | 7.967767 | 63.61 | 1.901253 | 0.2673 | 0.2724924 | -0.0572261 | 0.0096 | 40.336
16581 | 23.145833 | 2.5551 | 62.6094 | 16 | 7.9686 | 7.968172 | 63.5 | 1.902256 | 0.2674 | 0.2725095 | -0.05720323 | 0.0096 | 40.3355
16582 | 23.147222 | 2.5558 | 62.613 | 16 | 7.9655 | 7.968534 | 63.45 | 1.894075 | 0.2669 | 0.2725268 | -0.05718142 | 0.0097 | 40.3406
16583 | 23.148611 | 2.5558 | 62.6166 | 16 | 7.9627 | 7.968934 | 63.4 | 1.890358 | 0.2661 | 0.2725438 | -0.0571898 | 0.0097 | 40.343
16584 | 23.15 | 2.5563 | 62.6201 | 16 | 7.9746 | 7.969329 | 63.59 | 1.900822 | 0.2662 | 0.2725603 | -0.05716933 | 0.0098 | 40.3367
16585 | 23.151389 | 2.5563 | 62.6237 | 16 | 7.9695 | 7.969718 | 63.51 | 1.895717 | 0.2661 | 0.2725766 | -0.05714836 | 0.0098 | 40.3399
16586 | 23.152778 | 2.5569 | 62.6272 | 16 | 7.9764 | 7.970081 | 63.62 | 1.902497 | 0.2668 | 0.2725931 | -0.05712681 | 0.0099 | 40.3359
16587 | 23.154167 | 2.5569 | 62.6308 | 16 | 7.9627 | 7.970492 | 63.4 | 1.891684 | 0.2662 | 0.2726097 | -0.05710554 | 0.0099 | 40.3426
16588 | 23.155556 | 2.5576 | 62.6343 | 16 | 7.9723 | 7.970873 | 63.56 | 1.900633 | 0.2661 | 0.272626 | -0.05708476 | 0.01 | 40.3372
16589 | 23.156944 | 2.5576 | 62.6379 | 16 | 7.9686 | 7.971243 | 63.5 | 1.901636 | 0.2659 | 0.272642 | -0.05706513 | 0.01 | 40.3367
16590 | 23.158333 | 2.5583 | 62.6415 | 15 | 7.98 | 7.971588 | 63.68 | 1.90205 | 0.2664 | 0.2726578 | -0.05704434 | 0.0101 | 40.3365
16591 | 23.159722 | 2.5583 | 62.645 | 16 | 7.9673 | 7.971918 | 63.48 | 1.896377 | 0.2663 | 0.2726732 | -0.05702393 | 0.0101 | 40.3401
16592 | 23.161111 | 2.559 | 62.6486 | 16 | 7.9659 | 7.972263 | 63.46 | 1.900531 | 0.2657 | 0.2726876 | -0.05700506 | 0.0102 | 40.3376
16593 | 23.1625 | 2.559 | 62.6522 | 16 | 7.9777 | 7.972599 | 63.64 | 1.910558 | 0.2659 | 0.2727018 | -0.05698649 | 0.0103 | 40.3316
16594 | 23.163889 | 2.5596 | 62.6557 | 16 | 7.9705 | 7.972945 | 63.53 | 1.902672 | 0.2655 | 0.2727153 | -0.05696918 | 0.0103 | 40.3365
16595 | 23.165278 | 2.5596 | 62.6593 | 15 | 7.9736 | 7.97329 | 63.58 | 1.902306 | 0.2658 | 0.2727287 | -0.05695109 | 0.0104 | 40.3369
16596 | 23.166667 | 2.5602 | 62.6629 | 16 | 7.9682 | 7.973626 | 63.49 | 1.897687 | 0.2654 | 0.2727416 | -0.05693425 | 0.0104 | 40.3398
16597 | 23.168056 | 2.5602 | 62.6664 | 16 | 7.9677 | 7.973969 | 63.48 | 1.898115 | 0.2645 | 0.2727541 | -0.05691849 | 0.0105 | 40.3396
16598 | 23.169444 | 2.5609 | 62.67 | 16 | 7.9732 | 7.974335 | 63.57 | 1.897516 | 0.2642 | 0.2727664 | -0.0569034 | 0.0105 | 40.3401
16599 | 23.170833 | 2.5609 | 62.6735 | 16 | 7.9695 | 7.974744 | 63.51 | 1.899166 | 0.264 | 0.2727788 | -0.05691396 | 0.0106 | 40.3392
16600 | 23.172222 | 2.5612 | 62.6771 | 16 | 7.9604 | 7.975075 | 63.37 | 1.893272 | 0.2628 | 0.2727911 | -0.05690155 | 0.0106 | 40.3429
16601 | 23.173611 | 2.5612 | 62.6807 | 16 | 7.9823 | 7.975454 | 63.72 | 1.906886 | 0.2634 | 0.2728033 | -0.05688777 | 0.0107 | 40.3346
16602 | 23.175 | 2.5618 | 62.6842 | 16 | 7.9836 | 7.975824 | 63.74 | 1.906608 | 0.264 | 0.2728151 | -0.05687312 | 0.0107 | 40.3349
16603 | 23.176389 | 2.5618 | 62.6878 | 16 | 7.9686 | 7.976188 | 63.5 | 1.899875 | 0.2636 | 0.2728263 | -0.05685923 | 0.0107 | 40.3391
16604 | 23.177778 | 2.5623 | 62.6914 | 16 | 7.9655 | 7.976546 | 63.45 | 1.896812 | 0.2627 | 0.2728372 | -0.056847 | 0.0108 | 40.3411
16605 | 23.179444 | 2.5623 | 62.6949 | 16 | 7.9732 | 7.976899 | 63.57 | 1.898755 | 0.2622 | 0.2728479 | -0.05683573 | 0.0108 | 40.3403
16606 | 23.180833 | 2.5627 | 62.6985 | 16 | 7.9782 | 7.97725 | 63.65 | 1.898936 | 0.2622 | 0.2728587 | -0.05682484 | 0.0109 | 40.3403
16607 | 23.182222 | 2.5627 | 62.7021 | 16 | 7.9755 | 7.97761 | 63.61 | 1.905836 | 0.262 | 0.2728696 | -0.05681452 | 0.0109 | 40.3361
16608 | 23.183611 | 2.5631 | 62.7056 | 16 | 7.97 | 7.977967 | 63.52 | 1.904732 | 0.2613 | 0.2728802 | -0.05680605 | 0.0109 | 40.3369
16609 | 23.185 | 2.5631 | 62.7092 | 16 | 7.9882 | 7.978346 | 63.81 | 1.914542 | 0.2622 | 0.2728908 | -0.05679592 | 0.011 | 40.331
16610 | 23.186389 | 2.5635 | 62.7128 | 16 | 7.9718 | 7.978707 | 63.55 | 1.898911 | 0.2614 | 0.2729016 | -0.05678598 | 0.011 | 40.3407
16611 | 23.187778 | 2.5635 | 62.7163 | 16 | 7.9732 | 7.979102 | 63.57 | 1.906888 | 0.2607 | 0.2729117 | -0.0567771 | 0.011 | 40.3359
16612 | 23.189167 | 2.5639 | 62.7199 | 16 | 7.9818 | 7.979492 | 63.71 | 1.912433 | 0.261 | 0.2729215 | -0.05676812 | 0.0111 | 40.3326
16613 | 23.190556 | 2.5639 | 62.7235 | 16 | 7.9864 | 7.979841 | 63.78 | 1.913935 | 0.2616 | 0.2729306 | -0.05675816 | 0.0111 | 40.3318
16614 | 23.191944 | 2.5642 | 62.7271 | 16 | 7.9823 | 7.980224 | 63.72 | 1.91301 | 0.2617 | 0.2729397 | -0.05674848 | 0.0111 | 40.3324
16615 | 23.193333 | 2.5642 | 62.7306 | 16 | 7.9755 | 7.980579 | 63.61 | 1.902344 | 0.2613 | 0.2729484 | -0.05676303 | 0.0111 | 40.3391
16616 | 23.194722 | 2.5643 | 62.7342 | 16 | 7.9718 | 7.980939 | 63.55 | 1.904521 | 0.2602 | 0.2729566 | -0.05675621 | 0.0112 | 40.3378
16617 | 23.196111 | 2.5643 | 62.7378 | 16 | 7.9882 | 7.981306 | 63.81 | 1.905917 | 0.2612 | 0.2729648 | -0.05674784 | 0.0112 | 40.3371
16618 | 23.1975 | 2.5645 | 62.7413 | 15 | 7.985 | 7.981717 | 63.76 | 1.923801 | 0.2617 | 0.2729727 | -0.0567384 | 0.0112 | 40.3262
16619 | 23.198889 | 2.5645 | 62.7449 | 16 | 7.9864 | 7.982095 | 63.78 | 1.915682 | 0.2616 | 0.2729805 | -0.05672856 | 0.0112 | 40.3313
16620 | 23.200278 | 2.5646 | 62.7485 | 16 | 7.9927 | 7.982484 | 63.88 | 1.915544 | 0.2623 | 0.2729875 | -0.05671756 | 0.0112 | 40.3314
16621 | 23.201667 | 2.5646 | 62.752 | 16 | 7.99 | 7.982834 | 63.84 | 1.913846 | 0.263 | 0.2729955 | -0.05670501 | 0.0112 | 40.3326
16622 | 23.203056 | 2.5648 | 62.7556 | 16 | 7.9746 | 7.983191 | 63.59 | 1.903175 | 0.262 | 0.273003 | -0.05669459 | 0.0112 | 40.3393
16623 | 23.204444 | 2.5648 | 62.7592 | 16 | 7.9805 | 7.983545 | 63.69 | 1.909411 | 0.2621 | 0.2730107 | -0.05668435 | 0.0112 | 40.3355
16624 | 23.205833 | 2.5649 | 62.7628 | 16 | 7.9814 | 7.983889 | 63.7 | 1.908972 | 0.2619 | 0.2730188 | -0.05667499 | 0.0112 | 40.3359
16625 | 23.207222 | 2.5649 | 62.7663 | 16 | 7.9864 | 7.984242 | 63.78 | 1.908639 | 0.262 | 0.2730266 | -0.05666573 | 0.0112 | 40.3362
16626 | 23.208611 | 2.5648 | 62.7699 | 16 | 7.9786 | 7.984603 | 63.66 | 1.90434 | 0.2613 | 0.2730339 | -0.05665772 | 0.0112 | 40.3389
16627 | 23.21 | 2.5648 | 62.7735 | 16 | 7.9873 | 7.984999 | 63.8 | 1.912653 | 0.2618 | 0.2730403 | -0.05664864 | 0.0111 | 40.3339
16628 | 23.211389 | 2.5647 | 62.777 | 16 | 7.9832 | 7.985366 | 63.73 | 1.920217 | 0.2615 | 0.2730464 | -0.05664092 | 0.0111 | 40.3294
16629 | 23.212778 | 2.5647 | 62.7806 | 16 | 7.9823 | 7.985732 | 63.72 | 1.913437 | 0.2612 | 0.2730522 | -0.05663456 | 0.0111 | 40.3336
16630 | 23.214167 | 2.5646 | 62.7842 | 16 | 8.0036 | 7.986097 | 64.06 | 1.912198 | 0.2628 | 0.2730582 | -0.05662461 | 0.011 | 40.3345
16631 | 23.215833 | 2.5646 | 62.7877 | 16 | 7.9805 | 7.986455 | 63.69 | 1.908603 | 0.2622 | 0.273064 | -0.05663483 | 0.011 | 40.3371
16632 | 23.217222 | 2.5642 | 62.7913 | 16 | 7.9882 | 7.986807 | 63.81 | 1.911542 | 0.2624 | 0.2730715 | -0.05662561 | 0.011 | 40.3354
16633 | 23.218611 | 2.5642 | 62.7949 | 16 | 7.9868 | 7.987177 | 63.79 | 1.905149 | 0.2624 | 0.273079 | -0.0566163 | 0.0109 | 40.3394
16634 | 23.22 | 2.5639 | 62.7984 | 16 | 7.9909 | 7.987513 | 63.85 | 1.919316 | 0.2627 | 0.2730868 | -0.0566067 | 0.0109 | 40.3308
16635 | 23.221389 | 2.5639 | 62.802 | 15 | 7.9873 | 7.987942 | 63.8 | 1.914605 | 0.2617 | 0.273094 | -0.05659903 | 0.0108 | 40.3338
16636 | 23.222778 | 2.5636 | 62.8056 | 16 | 7.9864 | 7.988333 | 63.78 | 1.910443 | 0.2616 | 0.2731011 | -0.05659147 | 0.0107 | 40.3364
16637 | 23.224167 | 2.5636 | 62.8091 | 16 | 7.9846 | 7.988691 | 63.75 | 1.905923 | 0.2613 | 0.2731075 | -0.05658448 | 0.0107 | 40.3393
16638 | 23.225556 | 2.5632 | 62.8127 | 16 | 7.9814 | 7.989045 | 63.7 | 1.909238 | 0.2603 | 0.273114 | -0.05657905 | 0.0106 | 40.3374
16639 | 23.226944 | 2.5632 | 62.8163 | 16 | 7.9918 | 7.989394 | 63.87 | 1.919447 | 0.2604 | 0.2731206 | -0.05657362 | 0.0106 | 40.3312
16640 | 23.228333 | 2.5627 | 62.8198 | 16 | 7.9886 | 7.989751 | 63.82 | 1.90855 | 0.2604 | 0.2731268 | -0.05656886 | 0.0105 | 40.338
16641 | 23.229722 | 2.5627 | 62.8234 | 15 | 8 | 7.99013 | 64 | 1.918834 | 0.2613 | 0.2731327 | -0.05656246 | 0.0104 | 40.3318
16642 | 23.231111 | 2.5623 | 62.827 | 16 | 7.9923 | 7.9905 | 63.88 | 1.913626 | 0.2611 | 0.2731381 | -0.05655587 | 0.0104 | 40.3351
16643 | 23.2325 | 2.5623 | 62.8305 | 16 | 7.9841 | 7.990842 | 63.75 | 1.910617 | 0.2603 | 0.2731432 | -0.05655121 | 0.0103 | 40.337
16644 | 23.233889 | 2.5617 | 62.8341 | 16 | 7.9841 | 7.991255 | 63.75 | 1.914248 | 0.2601 | 0.2731481 | -0.05654753 | 0.0102 | 40.3349
16645 | 23.235278 | 2.5617 | 62.8377 | 16 | 7.9954 | 7.99162 | 63.93 | 1.919761 | 0.2603 | 0.2731528 | -0.05654258 | 0.0101 | 40.3316
16646 | 23.236667 | 2.5612 | 62.8412 | 16 | 7.9991 | 7.992 | 63.99 | 1.919441 | 0.2608 | 0.2731575 | -0.05653648 | 0.0101 | 40.3319
16647 | 23.238056 | 2.5612 | 62.8448 | 16 | 7.9832 | 7.992336 | 63.73 | 1.910651 | 0.2597 | 0.2731623 | -0.05655081 | 0.01 | 40.3374
16648 | 23.239444 | 2.5605 | 62.8484 | 16 | 7.9964 | 7.992655 | 63.94 | 1.91983 | 0.2599 | 0.273167 | -0.05654639 | 0.0099 | 40.3318
16649 | 23.240833 | 2.5605 | 62.8519 | 16 | 7.9968 | 7.993004 | 63.95 | 1.920715 | 0.2604 | 0.2731712 | -0.05654091 | 0.0098 | 40.3314
16650 | 23.242222 | 2.5599 | 62.8555 | 16 | 7.9982 | 7.993328 | 63.97 | 1.919011 | 0.2608 | 0.2731752 | -0.05653476 | 0.0097 | 40.3325
16651 | 23.243611 | 2.5599 | 62.859 | 16 | 7.9973 | 7.993682 | 63.96 | 1.922542 | 0.2614 | 0.2731794 | -0.05652725 | 0.0097 | 40.3305
16652 | 23.245 | 2.5594 | 62.8626 | 16 | 7.9959 | 7.994033 | 63.93 | 1.920103 | 0.2617 | 0.2731837 | -0.05651917 | 0.0096 | 40.3321
16653 | 23.246389 | 2.5594 | 62.8662 | 16 | 8.0022 | 7.994396 | 64.04 | 1.926841 | 0.2624 | 0.2731876 | -0.05650954 | 0.0095 | 40.328
16654 | 23.247778 | 2.5589 | 62.8697 | 16 | 7.9882 | 7.99475 | 63.81 | 1.913689 | 0.2618 | 0.2731912 | -0.05650156 | 0.0094 | 40.3362
16655 | 23.249167 | 2.5589 | 62.8733 | 16 | 7.9927 | 7.995137 | 63.88 | 1.916937 | 0.2615 | 0.2731949 | -0.05649474 | 0.0093 | 40.3343
16656 | 23.250556 | 2.5583 | 62.8768 | 16 | 7.9927 | 7.995476 | 63.88 | 1.916597 | 0.2614 | 0.2731986 | -0.05648822 | 0.0093 | 40.3347
16657 | 23.251944 | 2.5583 | 62.8804 | 16 | 7.9918 | 7.995837 | 63.87 | 1.923214 | 0.2613 | 0.2732023 | -0.05648151 | 0.0092 | 40.3307
16658 | 23.253333 | 2.5577 | 62.884 | 16 | 7.9891 | 7.996206 | 63.83 | 1.919756 | 0.2605 | 0.2732056 | -0.05647703 | 0.0091 | 40.3329
16659 | 23.255 | 2.5577 | 62.8875 | 17 | 8.0045 | 7.996527 | 64.07 | 1.926518 | 0.2619 | 0.2732085 | -0.05647004 | 0.009 | 40.3291
16660 | 23.256389 | 2.5571 | 62.8911 | 16 | 8.0077 | 7.996888 | 64.12 | 1.926581 | 0.2631 | 0.2732114 | -0.05646093 | 0.0089 | 40.3292
16661 | 23.257778 | 2.5571 | 62.8946 | 16 | 8.0022 | 7.997214 | 64.04 | 1.922492 | 0.2634 | 0.2732138 | -0.05645221 | 0.0088 | 40.3318
16662 | 23.259167 | 2.5565 | 62.8982 | 16 | 8.0013 | 7.997565 | 64.02 | 1.929051 | 0.2636 | 0.273216 | -0.05644409 | 0.0087 | 40.3279
16663 | 23.260556 | 2.5565 | 62.9018 | 16 | 8.0099 | 7.997913 | 64.16 | 1.929624 | 0.2647 | 0.2732182 | -0.05644463 | 0.0087 | 40.3276
16664 | 23.261944 | 2.5559 | 62.9053 | 16 | 8.0081 | 7.998278 | 64.13 | 1.929789 | 0.2656 | 0.27322 | -0.05643261 | 0.0086 | 40.3276
16665 | 23.263333 | 2.5559 | 62.9089 | 16 | 7.9905 | 7.998623 | 63.85 | 1.910835 | 0.2649 | 0.2732215 | -0.05642378 | 0.0085 | 40.3394
16666 | 23.264722 | 2.5552 | 62.9124 | 16 | 7.9954 | 7.99898 | 63.93 | 1.918651 | 0.2646 | 0.273223 | -0.05641575 | 0.0084 | 40.3347
16667 | 23.266111 | 2.5552 | 62.916 | 15 | 8.0077 | 7.99934 | 64.12 | 1.930163 | 0.2654 | 0.2732245 | -0.05640658 | 0.0083 | 40.3277
16668 | 23.2675 | 2.5547 | 62.9195 | 16 | 8.0027 | 7.999749 | 64.04 | 1.934277 | 0.2656 | 0.2732256 | -0.05639694 | 0.0082 | 40.3253
16669 | 23.268889 | 2.5547 | 62.9231 | 16 | 8.0041 | 8.000078 | 64.06 | 1.92743 | 0.2657 | 0.2732265 | -0.05638713 | 0.0081 | 40.3296
16670 | 23.270278 | 2.5541 | 62.9267 | 16 | 7.9918 | 8.000435 | 63.87 | 1.924495 | 0.2649 | 0.2732277 | -0.05637801 | 0.008 | 40.3315
16671 | 23.271667 | 2.5541 | 62.9302 | 16 | 7.9964 | 8.000807 | 63.94 | 1.920075 | 0.2643 | 0.2732286 | -0.05637055 | 0.008 | 40.3343
16672 | 23.273056 | 2.5535 | 62.9338 | 16 | 8 | 8.001127 | 64 | 1.927683 | 0.2644 | 0.2732296 | -0.05636292 | 0.0079 | 40.3297
16673 | 23.274444 | 2.5535 | 62.9373 | 16 | 8.0081 | 8.001485 | 64.13 | 1.930502 | 0.2649 | 0.2732299 | -0.05635453 | 0.0078 | 40.3281
16674 | 23.275833 | 2.5528 | 62.9409 | 16 | 8.0045 | 8.001877 | 64.07 | 1.926833 | 0.2651 | 0.2732305 | -0.05634577 | 0.0077 | 40.3304
16675 | 23.277222 | 2.5528 | 62.9444 | 16 | 8.0045 | 8.002205 | 64.07 | 1.926737 | 0.2654 | 0.2732307 | -0.05633626 | 0.0076 | 40.3306
16676 | 23.278611 | 2.5522 | 62.948 | 16 | 7.995 | 8.00257 | 63.92 | 1.925059 | 0.2648 | 0.2732311 | -0.05632841 | 0.0075 | 40.3317
16677 | 23.28 | 2.5522 | 62.9515 | 16 | 8.0054 | 8.002887 | 64.09 | 1.932197 | 0.265 | 0.2732312 | -0.0563201 | 0.0074 | 40.3275
16678 | 23.281389 | 2.5516 | 62.9551 | 15 | 8.0099 | 8.00327 | 64.16 | 1.931591 | 0.2652 | 0.2732312 | -0.0563119 | 0.0073 | 40.3279
16679 | 23.282778 | 2.5516 | 62.9586 | 16 | 8.0054 | 8.003594 | 64.09 | 1.925114 | 0.2654 | 0.2732308 | -0.05630758 | 0.0072 | 40.332
16680 | 23.284167 | 2.551 | 62.9622 | 16 | 8.0045 | 8.003942 | 64.07 | 1.932296 | 0.2654 | 0.2732302 | -0.05629897 | 0.0072 | 40.3277
16681 | 23.285556 | 2.551 | 62.9657 | 16 | 8.0054 | 8.004315 | 64.09 | 1.9258 | 0.2653 | 0.2732294 | -0.05629095 | 0.0071 | 40.3318
16682 | 23.286944 | 2.5504 | 62.9693 | 16 | 8.0081 | 8.004652 | 64.13 | 1.931698 | 0.2658 | 0.2732283 | -0.05628219 | 0.007 | 40.3283
16683 | 23.288333 | 2.5504 | 62.9728 | 16 | 8.0027 | 8.004987 | 64.04 | 1.93135 | 0.2653 | 0.2732266 | -0.05627508 | 0.0069 | 40.3286
16684 | 23.289722 | 2.5498 | 62.9764 | 16 | 7.9991 | 8.005308 | 63.99 | 1.926197 | 0.2648 | 0.2732254 | -0.05626965 | 0.0068 | 40.3319
16685 | 23.291389 | 2.5498 | 62.9799 | 16 | 8.0018 | 8.005698 | 64.03 | 1.927103 | 0.2643 | 0.273224 | -0.05626529 | 0.0067 | 40.3317
16686 | 23.292778 | 2.5492 | 62.9834 | 16 | 8.0136 | 8.006036 | 64.22 | 1.933298 | 0.2646 | 0.2732224 | -0.05626038 | 0.0067 | 40.328
16687 | 23.294167 | 2.5492 | 62.987 | 16 | 8.0072 | 8.00642 | 64.12 | 1.929168 | 0.2636 | 0.2732208 | -0.05625762 | 0.0066 | 40.3307
16688 | 23.295556 | 2.5486 | 62.9905 | 16 | 8.0072 | 8.006817 | 64.12 | 1.936177 | 0.2638 | 0.2732192 | -0.05625469 | 0.0065 | 40.3265
16689 | 23.296944 | 2.5486 | 62.9941 | 16 | 8.0045 | 8.007167 | 64.07 | 1.924036 | 0.2633 | 0.2732175 | -0.05625294 | 0.0064 | 40.334
16690 | 23.298333 | 2.5479 | 62.9976 | 16 | 8.0009 | 8.007505 | 64.01 | 1.926246 | 0.2628 | 0.2732157 | -0.0562486 | 0.0063 | 40.3328
16691 | 23.299722 | 2.5479 | 63.0012 | 16 | 8.0068 | 8.007876 | 64.11 | 1.932206 | 0.2629 | 0.2732139 | -0.05624506 | 0.0062 | 40.3292
16692 | 23.301111 | 2.5472 | 63.0047 | 16 | 8.0109 | 8.008266 | 64.17 | 1.929804 | 0.2627 | 0.2732118 | -0.05624153 | 0.0061 | 40.3308
16693 | 23.3025 | 2.5472 | 63.0083 | 16 | 8.0072 | 8.008591 | 64.12 | 1.932322 | 0.2623 | 0.2732091 | -0.0562386 | 0.006 | 40.3294
16694 | 23.303889 | 2.5466 | 63.0118 | 16 | 8.0127 | 8.00896 | 64.2 | 1.936944 | 0.263 | 0.2732064 | -0.05623424 | 0.006 | 40.3266
16695 | 23.305278 | 2.5466 | 63.0153 | 16 | 8.0081 | 8.009324 | 64.13 | 1.936753 | 0.2626 | 0.2732036 | -0.05623517 | 0.0059 | 40.3269
16696 | 23.306667 | 2.546 | 63.0189 | 16 | 8.0113 | 8.00964 | 64.18 | 1.92958 | 0.2623 | 0.2732012 | -0.05623211 | 0.0058 | 40.3314
16697 | 23.308056 | 2.546 | 63.0224 | 16 | 8.0054 | 8.009968 | 64.09 | 1.929059 | 0.2622 | 0.2731988 | -0.05622908 | 0.0057 | 40.3318
16698 | 23.309444 | 2.5454 | 63.026 | 16 | 8.009 | 8.010354 | 64.14 | 1.934213 | 0.2617 | 0.273196 | -0.05622731 | 0.0056 | 40.3287
16699 | 23.310833 | 2.5454 | 63.0295 | 16 | 8.0099 | 8.010691 | 64.16 | 1.933692 | 0.2613 | 0.2731933 | -0.05622624 | 0.0056 | 40.3292
16700 | 23.312222 | 2.5448 | 63.033 | 16 | 8.0063 | 8.011041 | 64.1 | 1.927794 | 0.2609 | 0.2731906 | -0.05622538 | 0.0055 | 40.3329
16701 | 23.313611 | 2.5448 | 63.0366 | 16 | 8.0054 | 8.011378 | 64.09 | 1.936988 | 0.2604 | 0.273188 | -0.05622578 | 0.0054 | 40.3274
16702 | 23.315 | 2.5442 | 63.0401 | 16 | 8.0086 | 8.011733 | 64.14 | 1.930267 | 0.2601 | 0.2731855 | -0.05622688 | 0.0053 | 40.3316
16703 | 23.316389 | 2.5442 | 63.0437 | 16 | 8.0149 | 8.012038 | 64.24 | 1.939193 | 0.2601 | 0.273183 | -0.05622886 | 0.0053 | 40.3262
16704 | 23.317778 | 2.5436 | 63.0472 | 16 | 8.0217 | 8.012348 | 64.35 | 1.940299 | 0.2611 | 0.2731804 | -0.05622864 | 0.0052 | 40.3257
16705 | 23.319167 | 2.5436 | 63.0507 | 16 | 8.009 | 8.012702 | 64.14 | 1.935321 | 0.2599 | 0.2731777 | -0.05623094 | 0.0051 | 40.3288
16706 | 23.320556 | 2.543 | 63.0543 | 16 | 8.009 | 8.013047 | 64.14 | 1.933337 | 0.2595 | 0.2731743 | -0.05623374 | 0.005 | 40.3301
16707 | 23.321944 | 2.543 | 63.0578 | 16 | 8.0222 | 8.01339 | 64.36 | 1.946453 | 0.2601 | 0.2731703 | -0.05623444 | 0.005 | 40.3222
16708 | 23.323333 | 2.5424 | 63.0614 | 16 | 8.0059 | 8.013738 | 64.09 | 1.935676 | 0.2602 | 0.2731661 | -0.05623505 | 0.0049 | 40.3289
16709 | 23.324722 | 2.5424 | 63.0649 | 16 | 8.0086 | 8.01409 | 64.14 | 1.932525 | 0.2602 | 0.2731623 | -0.05623568 | 0.0048 | 40.331
16710 | 23.326111 | 2.5418 | 63.0684 | 16 | 8.0104 | 8.014427 | 64.17 | 1.931074 | 0.2599 | 0.2731584 | -0.05623729 | 0.0048 | 40.332
16711 | 23.3275 | 2.5418 | 63.072 | 17 | 8.0176 | 8.014781 | 64.28 | 1.94855 | 0.2603 | 0.2731543 | -0.05624188 | 0.0047 | 40.3213
16712 | 23.328889 | 2.5412 | 63.0755 | 16 | 8.0118 | 8.015139 | 64.19 | 1.933361 | 0.2601 | 0.2731503 | -0.05624305 | 0.0046 | 40.3308
16713 | 23.330278 | 2.5412 | 63.079 | 16 | 8.0222 | 8.015476 | 64.36 | 1.938764 | 0.2607 | 0.2731466 | -0.05624327 | 0.0046 | 40.3276
16714 | 23.331667 | 2.5407 | 63.0826 | 16 | 8.0167 | 8.015829 | 64.27 | 1.939316 | 0.2606 | 0.273143 | -0.05624466 | 0.0045 | 40.3273
16715 | 23.333333 | 2.5407 | 63.0861 | 16 | 8.019 | 8.016141 | 64.3 | 1.941826 | 0.2607 | 0.2731397 | -0.05624541 | 0.0044 | 40.3262
16716 | 23.334722 | 2.5402 | 63.0897 | 16 | 8.0204 | 8.016502 | 64.33 | 1.941104 | 0.2606 | 0.2731358 | -0.05624636 | 0.0044 | 40.3267
16717 | 23.336111 | 2.5402 | 63.0932 | 16 | 8.0176 | 8.016852 | 64.28 | 1.939022 | 0.2609 | 0.273132 | -0.05624636 | 0.0043 | 40.3281
16718 | 23.3375 | 2.5398 | 63.0967 | 16 | 8.0163 | 8.017153 | 64.26 | 1.942533 | 0.2612 | 0.273128 | -0.0562461 | 0.0043 | 40.3261
16719 | 23.338889 | 2.5398 | 63.1003 | 16 | 8.0308 | 8.017507 | 64.49 | 1.950887 | 0.2623 | 0.2731237 | -0.05624374 | 0.0042 | 40.321
16720 | 23.340278 | 2.5393 | 63.1038 | 16 | 8.0235 | 8.017843 | 64.38 | 1.943972 | 0.2631 | 0.2731189 | -0.05624005 | 0.0042 | 40.3254
16721 | 23.341667 | 2.5393 | 63.1073 | 16 | 8.0262 | 8.018222 | 64.42 | 1.947476 | 0.2634 | 0.2731142 | -0.05623629 | 0.0041 | 40.3234
16722 | 23.343056 | 2.5389 | 63.1108 | 16 | 8.0262 | 8.018579 | 64.42 | 1.940019 | 0.2639 | 0.2731098 | -0.05623169 | 0.004 | 40.3281
16723 | 23.344444 | 2.5389 | 63.1144 | 16 | 8.0176 | 8.018939 | 64.28 | 1.946059 | 0.2638 | 0.273106 | -0.05622778 | 0.004 | 40.3245
16724 | 23.345833 | 2.5386 | 63.1179 | 15 | 8.0185 | 8.019302 | 64.3 | 1.941649 | 0.2639 | 0.2731024 | -0.05622352 | 0.0039 | 40.3273
16725 | 23.347222 | 2.5386 | 63.1214 | 16 | 8.0127 | 8.019648 | 64.2 | 1.9426 | 0.2634 | 0.2730987 | -0.05621985 | 0.0039 | 40.3268
16726 | 23.348611 | 2.5382 | 63.125 | 16 | 8.0303 | 8.01998 | 64.49 | 1.951457 | 0.2641 | 0.2730954 | -0.05621525 | 0.0038 | 40.3215
16727 | 23.35 | 2.5382 | 63.1285 | 16 | 8.0276 | 8.020351 | 64.44 | 1.944146 | 0.2642 | 0.2730924 | -0.05620976 | 0.0038 | 40.3261
16728 | 23.351389 | 2.5379 | 63.132 | 16 | 8.028 | 8.020703 | 64.45 | 1.943642 | 0.2647 | 0.2730891 | -0.05620396 | 0.0037 | 40.3265
16729 | 23.352778 | 2.5379 | 63.1356 | 16 | 8.014 | 8.021078 | 64.22 | 1.944054 | 0.2637 | 0.2730859 | -0.05619906 | 0.0037 | 40.3264
16730 | 23.354167 | 2.5376 | 63.1391 | 16 | 8.028 | 8.021447 | 64.45 | 1.949218 | 0.2644 | 0.2730826 | -0.05619188 | 0.0037 | 40.3233
16731 | 23.355556 | 2.5376 | 63.1426 | 17 | 8.0267 | 8.021776 | 64.43 | 1.954539 | 0.2646 | 0.2730791 | -0.05618443 | 0.0036 | 40.3202
16732 | 23.356944 | 2.5374 | 63.1462 | 16 | 8.0127 | 8.022138 | 64.2 | 1.944774 | 0.2639 | 0.2730756 | -0.05617835 | 0.0036 | 40.3263
16733 | 23.358333 | 2.5374 | 63.1497 | 16 | 8.0217 | 8.0226 | 64.35 | 1.949827 | 0.2638 | 0.2730731 | -0.05617278 | 0.0035 | 40.3233
16734 | 23.359722 | 2.5372 | 63.1532 | 16 | 8.0271 | 8.022957 | 64.43 | 1.962266 | 0.2637 | 0.2730709 | -0.05616685 | 0.0035 | 40.3157
16735 | 23.361111 | 2.5372 | 63.1568 | 16 | 8.024 | 8.023322 | 64.38 | 1.942657 | 0.2636 | 0.2730692 | -0.05616036 | 0.0035 | 40.3279
16736 | 23.3625 | 2.537 | 63.1603 | 16 | 8.0244 | 8.023689 | 64.39 | 1.946935 | 0.2636 | 0.2730672 | -0.05615389 | 0.0034 | 40.3254
16737 | 23.363889 | 2.537 | 63.1638 | 16 | 8.024 | 8.02401 | 64.38 | 1.952878 | 0.2636 | 0.2730652 | -0.05614726 | 0.0034 | 40.3218
16738 | 23.365278 | 2.5367 | 63.1674 | 16 | 8.0289 | 8.024352 | 64.46 | 1.957154 | 0.2637 | 0.2730632 | -0.05614036 | 0.0034 | 40.3193
16739 | 23.366667 | 2.5367 | 63.1709 | 16 | 8.033 | 8.02471 | 64.53 | 1.953006 | 0.2641 | 0.2730622 | -0.05613271 | 0.0033 | 40.322
16740 | 23.368056 | 2.5366 | 63.1744 | 16 | 8.0204 | 8.025054 | 64.33 | 1.945875 | 0.2636 | 0.2730611 | -0.05612662 | 0.0033 | 40.3265
16741 | 23.369444 | 2.5366 | 63.1779 | 16 | 8.019 | 8.025392 | 64.3 | 1.946637 | 0.2632 | 0.2730603 | -0.05612162 | 0.0033 | 40.3261
16742 | 23.370833 | 2.5364 | 63.1815 | 16 | 8.0258 | 8.02576 | 64.41 | 1.947254 | 0.2627 | 0.2730596 | -0.05611731 | 0.0032 | 40.3258
16743 | 23.3725 | 2.5364 | 63.185 | 16 | 8.0339 | 8.026129 | 64.54 | 1.955877 | 0.2634 | 0.2730585 | -0.05611524 | 0.0032 | 40.3209
16744 | 23.373889 | 2.5362 | 63.1885 | 16 | 8.0411 | 8.026478 | 64.66 | 1.95823 | 0.2645 | 0.2730576 | -0.05610743 | 0.0032 | 40.3196
16745 | 23.375278 | 2.5362 | 63.1921 | 16 | 8.0276 | 8.026839 | 64.44 | 1.957387 | 0.2648 | 0.2730561 | -0.05609898 | 0.0032 | 40.3202
16746 | 23.376667 | 2.5362 | 63.1956 | 16 | 8.0294 | 8.027154 | 64.47 | 1.956615 | 0.2649 | 0.2730552 | -0.05609045 | 0.0031 | 40.3208
16747 | 23.378056 | 2.5362 | 63.1991 | 16 | 8.0312 | 8.027515 | 64.5 | 1.953208 | 0.2648 | 0.2730543 | -0.05608214 | 0.0031 | 40.323
16748 | 23.379444 | 2.5361 | 63.2026 | 16 | 8.024 | 8.027884 | 64.38 | 1.952462 | 0.265 | 0.2730534 | -0.05607347 | 0.0031 | 40.3236
16749 | 23.380833 | 2.5361 | 63.2062 | 16 | 8.0308 | 8.028202 | 64.49 | 1.954225 | 0.2647 | 0.2730524 | -0.05606599 | 0.0031 | 40.3226
16750 | 23.382222 | 2.5361 | 63.2097 | 16 | 8.0294 | 8.028514 | 64.47 | 1.951222 | 0.2646 | 0.2730515 | -0.05605805 | 0.0031 | 40.3246
16751 | 23.383611 | 2.5361 | 63.2132 | 16 | 8.0321 | 8.028862 | 64.51 | 1.952461 | 0.2647 | 0.2730502 | -0.05604984 | 0.0031 | 40.324
16752 | 23.385 | 2.5361 | 63.2168 | 16 | 8.0411 | 8.029199 | 64.66 | 1.960446 | 0.2656 | 0.2730486 | -0.05604003 | 0.003 | 40.3191
16753 | 23.386389 | 2.5361 | 63.2203 | 16 | 8.0402 | 8.029536 | 64.65 | 1.963844 | 0.2661 | 0.2730467 | -0.05602928 | 0.003 | 40.3172
16754 | 23.387778 | 2.5362 | 63.2238 | 16 | 8.0298 | 8.029867 | 64.48 | 1.951482 | 0.266 | 0.2730453 | -0.05601991 | 0.003 | 40.3249
16755 | 23.389167 | 2.5362 | 63.2274 | 16 | 8.0335 | 8.030215 | 64.54 | 1.960019 | 0.2657 | 0.273044 | -0.05601086 | 0.003 | 40.3197
16756 | 23.390556 | 2.5362 | 63.2309 | 16 | 8.0357 | 8.030527 | 64.57 | 1.959099 | 0.2659 | 0.2730425 | -0.05600126 | 0.003 | 40.3204
16757 | 23.391944 | 2.5362 | 63.2344 | 16 | 8.0321 | 8.030867 | 64.51 | 1.954116 | 0.2658 | 0.2730408 | -0.05599256 | 0.003 | 40.3236
16758 | 23.393333 | 2.5363 | 63.238 | 16 | 8.0289 | 8.031223 | 64.46 | 1.950415 | 0.2658 | 0.2730391 | -0.05598407 | 0.003 | 40.326
16759 | 23.394722 | 2.5363 | 63.2415 | 16 | 8.0213 | 8.031587 | 64.34 | 1.946476 | 0.2654 | 0.2730377 | -0.05597597 | 0.003 | 40.3285
16760 | 23.396111 | 2.5365 | 63.245 | 16 | 8.0357 | 8.031931 | 64.57 | 1.955174 | 0.2657 | 0.2730366 | -0.05596765 | 0.003 | 40.3233
16761 | 23.3975 | 2.5365 | 63.2485 | 16 | 8.0366 | 8.032275 | 64.59 | 1.957863 | 0.2654 | 0.2730358 | -0.05596052 | 0.003 | 40.3218
16762 | 23.398889 | 2.5366 | 63.2521 | 16 | 8.0317 | 8.032613 | 64.51 | 1.955644 | 0.2654 | 0.2730353 | -0.05595284 | 0.003 | 40.3232
16763 | 23.400278 | 2.5366 | 63.2556 | 16 | 8.0438 | 8.03295 | 64.7 | 1.961178 | 0.2658 | 0.2730351 | -0.05594442 | 0.003 | 40.3199
16764 | 23.401667 | 2.5367 | 63.2591 | 16 | 8.0357 | 8.03328 | 64.57 | 1.958427 | 0.2661 | 0.2730351 | -0.05593556 | 0.003 | 40.3217
16765 | 23.403056 | 2.5367 | 63.2627 | 16 | 8.0217 | 8.033676 | 64.35 | 1.946486 | 0.2652 | 0.2730346 | -0.05592855 | 0.003 | 40.3292
16766 | 23.404444 | 2.5369 | 63.2662 | 16 | 8.0366 | 8.034067 | 64.59 | 1.952829 | 0.265 | 0.2730343 | -0.05592128 | 0.0031 | 40.3254
16767 | 23.405833 | 2.5369 | 63.2697 | 16 | 8.0375 | 8.034411 | 64.6 | 1.958248 | 0.2651 | 0.2730341 | -0.05591308 | 0.0031 | 40.3222
16768 | 23.407222 | 2.537 | 63.2733 | 16 | 8.0321 | 8.034978 | 64.51 | 1.956311 | 0.2647 | 0.273034 | -0.05590482 | 0.0031 | 40.3235
16769 | 23.408611 | 2.537 | 63.2768 | 16 | 8.0348 | 8.035303 | 64.56 | 1.960581 | 0.2651 | 0.2730339 | -0.05589591 | 0.0031 | 40.321
16770 | 23.410278 | 2.5372 | 63.2803 | 16 | 8.0411 | 8.03567 | 64.66 | 1.967032 | 0.2655 | 0.2730338 | -0.05588568 | 0.0031 | 40.3174
16771 | 23.411667 | 2.5372 | 63.2838 | 16 | 8.0339 | 8.036006 | 64.54 | 1.953162 | 0.2651 | 0.2730332 | -0.05587615 | 0.0031 | 40.326
16772 | 23.413056 | 2.5373 | 63.2874 | 16 | 8.0348 | 8.036387 | 64.56 | 1.959027 | 0.265 | 0.2730327 | -0.05586742 | 0.0031 | 40.3225
16773 | 23.414444 | 2.5373 | 63.2909 | 16 | 8.0438 | 8.036746 | 64.7 | 1.96534 | 0.2655 | 0.2730323 | -0.05585767 | 0.0031 | 40.3188
16774 | 23.415833 | 2.5376 | 63.2944 | 16 | 8.0362 | 8.037142 | 64.58 | 1.967785 | 0.2648 | 0.2730319 | -0.0558488 | 0.0031 | 40.3174
16775 | 23.417222 | 2.5376 | 63.2979 | 16 | 8.0344 | 8.037535 | 64.55 | 1.963631 | 0.2643 | 0.2730319 | -0.05584474 | 0.0031 | 40.3201
16776 | 23.418611 | 2.5377 | 63.3015 | 16 | 8.0317 | 8.037905 | 64.51 | 1.958177 | 0.264 | 0.2730313 | -0.05583738 | 0.0031 | 40.3235
16777 | 23.42 | 2.5377 | 63.305 | 16 | 8.0308 | 8.038267 | 64.49 | 1.96475 | 0.2638 | 0.2730308 | -0.05583005 | 0.0032 | 40.3196
16778 | 23.421389 | 2.5379 | 63.3085 | 16 | 8.028 | 8.038637 | 64.45 | 1.955824 | 0.2629 | 0.2730309 | -0.05582408 | 0.0032 | 40.3252
16779 | 23.422778 | 2.5379 | 63.3121 | 16 | 8.0375 | 8.038966 | 64.6 | 1.958242 | 0.2629 | 0.2730313 | -0.05581795 | 0.0032 | 40.3238
16780 | 23.424167 | 2.5381 | 63.3156 | 16 | 8.0416 | 8.039419 | 64.67 | 1.971965 | 0.2631 | 0.2730319 | -0.05581088 | 0.0032 | 40.3155
16781 | 23.425556 | 2.5381 | 63.3191 | 16 | 8.0357 | 8.039791 | 64.57 | 1.964573 | 0.2627 | 0.2730327 | -0.0558048 | 0.0032 | 40.3201
16782 | 23.426944 | 2.5384 | 63.3227 | 16 | 8.042 | 8.040171 | 64.67 | 1.966859 | 0.2631 | 0.2730335 | -0.05579787 | 0.0032 | 40.3188
16783 | 23.428333 | 2.5384 | 63.3262 | 16 | 8.0407 | 8.040505 | 64.65 | 1.970024 | 0.2627 | 0.2730341 | -0.05579145 | 0.0033 | 40.317
16784 | 23.429722 | 2.5386 | 63.3297 | 17 | 8.0411 | 8.040892 | 64.66 | 1.968355 | 0.263 | 0.2730348 | -0.0557839 | 0.0033 | 40.3181
16785 | 23.431111 | 2.5386 | 63.3333 | 16 | 8.0429 | 8.041245 | 64.69 | 1.967063 | 0.2633 | 0.2730358 | -0.05577685 | 0.0033 | 40.319
16786 | 23.4325 | 2.5389 | 63.3368 | 16 | 8.0411 | 8.041597 | 64.66 | 1.964119 | 0.263 | 0.2730367 | -0.05577002 | 0.0033 | 40.321
16787 | 23.433889 | 2.5389 | 63.3403 | 16 | 8.0344 | 8.041992 | 64.55 | 1.956618 | 0.262 | 0.2730379 | -0.05576523 | 0.0034 | 40.3257
16788 | 23.435278 | 2.5391 | 63.3439 | 16 | 8.0402 | 8.042378 | 64.65 | 1.961557 | 0.2617 | 0.2730394 | -0.05576104 | 0.0034 | 40.3227
16789 | 23.436667 | 2.5391 | 63.3474 | 16 | 8.0438 | 8.042746 | 64.7 | 1.969029 | 0.2616 | 0.2730407 | -0.05575706 | 0.0034 | 40.3183
16790 | 23.438056 | 2.5394 | 63.3509 | 16 | 8.0289 | 8.043098 | 64.46 | 1.965649 | 0.2601 | 0.2730419 | -0.0557557 | 0.0034 | 40.3205
16791 | 23.439444 | 2.5394 | 63.3544 | 16 | 8.0289 | 8.043461 | 64.46 | 1.948171 | 0.2587 | 0.2730434 | -0.05576338 | 0.0035 | 40.3313
16792 | 23.440833 | 2.5395 | 63.358 | 16 | 8.0375 | 8.043836 | 64.6 | 1.965975 | 0.2581 | 0.2730451 | -0.0557658 | 0.0035 | 40.3205
16793 | 23.442222 | 2.5395 | 63.3615 | 16 | 8.0407 | 8.044235 | 64.65 | 1.965562 | 0.2574 | 0.2730461 | -0.05576958 | 0.0035 | 40.3209
16794 | 23.443611 | 2.5396 | 63.365 | 16 | 8.0483 | 8.04461 | 64.78 | 1.96342 | 0.2573 | 0.2730472 | -0.0557729 | 0.0035 | 40.3223
16795 | 23.445 | 2.5396 | 63.3686 | 16 | 8.0438 | 8.045004 | 64.7 | 1.967335 | 0.2568 | 0.2730483 | -0.0557771 | 0.0035 | 40.32
16796 | 23.446389 | 2.5397 | 63.3721 | 16 | 8.0452 | 8.045397 | 64.73 | 1.96363 | 0.257 | 0.2730492 | -0.05578121 | 0.0035 | 40.3224
16797 | 23.447778 | 2.5397 | 63.3756 | 16 | 8.0488 | 8.045741 | 64.78 | 1.979683 | 0.2576 | 0.2730502 | -0.05578266 | 0.0036 | 40.3126
16798 | 23.449167 | 2.5398 | 63.3792 | 16 | 8.0519 | 8.046149 | 64.83 | 1.970659 | 0.2578 | 0.2730509 | -0.05578431 | 0.0036 | 40.3183
16799 | 23.450556 | 2.5398 | 63.3827 | 16 | 8.0479 | 8.046516 | 64.77 | 1.972967 | 0.2578 | 0.2730516 | -0.05578396 | 0.0036 | 40.317
16800 | 23.452222 | 2.5399 | 63.3863 | 16 | 8.0529 | 8.046929 | 64.85 | 1.975373 | 0.2586 | 0.2730519 | -0.05578162 | 0.0036 | 40.3158
16801 | 23.453611 | 2.5399 | 63.3898 | 17 | 8.0551 | 8.047287 | 64.88 | 1.977813 | 0.2593 | 0.2730519 | -0.05577814 | 0.0036 | 40.3145
16802 | 23.455 | 2.5401 | 63.3933 | 16 | 8.0425 | 8.047633 | 64.68 | 1.966867 | 0.2589 | 0.2730523 | -0.05577496 | 0.0036 | 40.3213
16803 | 23.456389 | 2.5401 | 63.3968 | 16 | 8.0452 | 8.048004 | 64.73 | 1.968472 | 0.2586 | 0.273053 | -0.05577208 | 0.0037 | 40.3205
16804 | 23.457778 | 2.5402 | 63.4004 | 16 | 8.0416 | 8.0484 | 64.67 | 1.969045 | 0.2581 | 0.2730538 | -0.05576787 | 0.0037 | 40.3202
16805 | 23.459167 | 2.5402 | 63.4039 | 16 | 8.0533 | 8.048801 | 64.86 | 1.969584 | 0.2586 | 0.273055 | -0.05576223 | 0.0037 | 40.32
16806 | 23.460556 | 2.5405 | 63.4075 | 17 | 8.0551 | 8.049167 | 64.88 | 1.975417 | 0.2589 | 0.2730568 | -0.05575622 | 0.0037 | 40.3165
16807 | 23.461944 | 2.5405 | 63.411 | 16 | 8.0447 | 8.049529 | 64.72 | 1.974668 | 0.2586 | 0.2730592 | -0.05577024 | 0.0037 | 40.3171
16808 | 23.463333 | 2.5405 | 63.4145 | 16 | 8.0353 | 8.049907 | 64.57 | 1.96519 | 0.2578 | 0.2730618 | -0.05576629 | 0.0037 | 40.323
16809 | 23.464722 | 2.5405 | 63.4181 | 16 | 8.0551 | 8.050272 | 64.88 | 1.978338 | 0.258 | 0.2730646 | -0.05576196 | 0.0037 | 40.315
16810 | 23.466111 | 2.5406 | 63.4216 | 16 | 8.0501 | 8.050633 | 64.8 | 1.980151 | 0.2578 | 0.2730674 | -0.05575784 | 0.0038 | 40.314
16811 | 23.4675 | 2.5406 | 63.4251 | 16 | 8.0524 | 8.051042 | 64.84 | 1.982633 | 0.2583 | 0.27307 | -0.05575229 | 0.0038 | 40.3126
16812 | 23.468889 | 2.5408 | 63.4287 | 16 | 8.0452 | 8.051438 | 64.73 | 1.973592 | 0.2576 | 0.2730723 | -0.05574771 | 0.0038 | 40.3183
16813 | 23.470278 | 2.5408 | 63.4322 | 16 | 8.0668 | 8.051814 | 65.07 | 1.980579 | 0.2589 | 0.2730748 | -0.05574083 | 0.0038 | 40.3141
16814 | 23.471667 | 2.541 | 63.4358 | 17 | 8.0411 | 8.052226 | 64.66 | 1.976578 | 0.2579 | 0.2730773 | -0.0557356 | 0.0038 | 40.3166
16815 | 23.473056 | 2.541 | 63.4393 | 16 | 8.0574 | 8.052615 | 64.92 | 1.981425 | 0.258 | 0.2730801 | -0.05572903 | 0.0038 | 40.3138
16816 | 23.474444 | 2.5412 | 63.4428 | 16 | 8.0474 | 8.052985 | 64.76 | 1.973337 | 0.2573 | 0.2730829 | -0.05572314 | 0.0038 | 40.3189
16817 | 23.475833 | 2.5412 | 63.4464 | 16 | 8.0443 | 8.053353 | 64.71 | 1.971886 | 0.2563 | 0.2730856 | -0.05571801 | 0.0038 | 40.3199
16818 | 23.477222 | 2.5413 | 63.4499 | 16 | 8.0506 | 8.053709 | 64.81 | 1.974446 | 0.2563 | 0.2730881 | -0.0557128 | 0.0039 | 40.3184
16819 | 23.478611 | 2.5413 | 63.4534 | 16 | 8.0515 | 8.054074 | 64.83 | 1.974006 | 0.2558 | 0.2730903 | -0.05570826 | 0.0039 | 40.3188
16820 | 23.48 | 2.5415 | 63.457 | 16 | 8.047 | 8.054408 | 64.75 | 1.974133 | 0.2552 | 0.273092 | -0.05570429 | 0.0039 | 40.3188
16821 | 23.481389 | 2.5415 | 63.4605 | 16 | 8.0488 | 8.054821 | 64.78 | 1.975398 | 0.2547 | 0.2730931 | -0.05570205 | 0.0039 | 40.3182
16822 | 23.482778 | 2.5416 | 63.464 | 16 | 8.0637 | 8.055229 | 65.02 | 1.987999 | 0.2555 | 0.2730943 | -0.05569808 | 0.0039 | 40.3105
16823 | 23.484167 | 2.5416 | 63.4676 | 16 | 8.0551 | 8.055626 | 64.88 | 1.979391 | 0.2551 | 0.2730955 | -0.05572248 | 0.0039 | 40.3159
16824 | 23.485556 | 2.5414 | 63.4711 | 16 | 8.0533 | 8.056004 | 64.86 | 1.975777 | 0.2545 | 0.273097 | -0.05572037 | 0.0039 | 40.3183
16825 | 23.486944 | 2.5414 | 63.4746 | 16 | 8.0434 | 8.056409 | 64.7 | 1.974461 | 0.2535 | 0.2730982 | -0.05571989 | 0.0039 | 40.3192
16826 | 23.488333 | 2.5414 | 63.4782 | 16 | 8.0565 | 8.056818 | 64.91 | 1.974734 | 0.2537 | 0.2730997 | -0.05571883 | 0.0039 | 40.3191
16827 | 23.49 | 2.5414 | 63.4817 | 16 | 8.0569 | 8.057186 | 64.91 | 1.975779 | 0.2536 | 0.2731006 | -0.05571825 | 0.0039 | 40.3189
16828 | 23.491389 | 2.5413 | 63.4853 | 16 | 8.0641 | 8.057553 | 65.03 | 1.983522 | 0.2541 | 0.2731018 | -0.05571661 | 0.0039 | 40.3142
16829 | 23.492778 | 2.5413 | 63.4888 | 16 | 8.0547 | 8.057959 | 64.88 | 1.974641 | 0.254 | 0.2731031 | -0.05571488 | 0.0038 | 40.3198
16830 | 23.494167 | 2.5412 | 63.4923 | 17 | 8.0596 | 8.058329 | 64.96 | 1.984253 | 0.2541 | 0.273104 | -0.05571277 | 0.0038 | 40.314
16831 | 23.495556 | 2.5412 | 63.4959 | 16 | 8.0565 | 8.058699 | 64.91 | 1.978239 | 0.2538 | 0.273105 | -0.05571065 | 0.0038 | 40.3178
16832 | 23.496944 | 2.541 | 63.4994 | 16 | 8.0677 | 8.059084 | 65.09 | 1.986027 | 0.2546 | 0.2731062 | -0.05570672 | 0.0038 | 40.3131
16833 | 23.498333 | 2.541 | 63.5029 | 16 | 8.0583 | 8.05948 | 64.94 | 1.978689 | 0.2547 | 0.2731076 | -0.0557023 | 0.0037 | 40.3177
16834 | 23.499722 | 2.5409 | 63.5065 | 16 | 8.0592 | 8.059847 | 64.95 | 1.984914 | 0.255 | 0.2731087 | -0.05569674 | 0.0037 | 40.314
16835 | 23.501111 | 2.5409 | 63.51 | 16 | 8.0501 | 8.060251 | 64.8 | 1.977169 | 0.254 | 0.2731096 | -0.05569222 | 0.0037 | 40.3189
16836 | 23.5025 | 2.5407 | 63.5136 | 16 | 8.0524 | 8.060618 | 64.84 | 1.97498 | 0.2534 | 0.2731106 | -0.05568895 | 0.0037 | 40.3203
16837 | 23.503889 | 2.5407 | 63.5171 | 16 | 8.056 | 8.061022 | 64.9 | 1.982278 | 0.2526 | 0.2731116 | -0.05568701 | 0.0036 | 40.3159
16838 | 23.505278 | 2.5404 | 63.5206 | 17 | 8.0695 | 8.061426 | 65.12 | 1.989049 | 0.2529 | 0.2731127 | -0.0556843 | 0.0036 | 40.3119
16839 | 23.506667 | 2.5404 | 63.5242 | 16 | 8.0524 | 8.061838 | 64.84 | 1.975111 | 0.2516 | 0.2731135 | -0.05571816 | 0.0035 | 40.3206
16840 | 23.508056 | 2.5398 | 63.5277 | 16 | 8.0583 | 8.062231 | 64.94 | 1.981806 | 0.2514 | 0.2731144 | -0.05571826 | 0.0035 | 40.3166
16841 | 23.509444 | 2.5398 | 63.5312 | 16 | 8.0601 | 8.062636 | 64.96 | 1.989341 | 0.2512 | 0.273115 | -0.05571872 | 0.0034 | 40.3121
16842 | 23.510833 | 2.5394 | 63.5348 | 16 | 8.0614 | 8.063029 | 64.99 | 1.981603 | 0.251 | 0.2731156 | -0.05571842 | 0.0034 | 40.3169
16843 | 23.512222 | 2.5394 | 63.5383 | 16 | 8.0695 | 8.063467 | 65.12 | 1.991356 | 0.2513 | 0.2731158 | -0.05571772 | 0.0033 | 40.311
16844 | 23.513611 | 2.539 | 63.5418 | 16 | 8.0623 | 8.063851 | 65 | 1.988429 | 0.2509 | 0.2731164 | -0.05571711 | 0.0033 | 40.3129
16845 | 23.515 | 2.539 | 63.5454 | 16 | 8.0664 | 8.064245 | 65.07 | 1.983048 | 0.2508 | 0.2731171 | -0.0557164 | 0.0032 | 40.3163
16846 | 23.516389 | 2.5386 | 63.5489 | 16 | 8.0695 | 8.064664 | 65.12 | 1.988028 | 0.2511 | 0.2731173 | -0.05571452 | 0.0032 | 40.3134
16847 | 23.517778 | 2.5386 | 63.5524 | 16 | 8.0668 | 8.065046 | 65.07 | 1.988817 | 0.2513 | 0.273118 | -0.05571254 | 0.0031 | 40.313
16848 | 23.519167 | 2.5381 | 63.556 | 16 | 8.0668 | 8.06546 | 65.07 | 1.988566 | 0.2518 | 0.2731192 | -0.05570941 | 0.0031 | 40.3133
16849 | 23.520556 | 2.5381 | 63.5595 | 16 | 8.0713 | 8.065835 | 65.15 | 1.992001 | 0.2525 | 0.2731202 | -0.05570483 | 0.003 | 40.3113
16850 | 23.521944 | 2.5378 | 63.563 | 16 | 8.0668 | 8.066186 | 65.07 | 1.994922 | 0.253 | 0.2731214 | -0.05569929 | 0.0029 | 40.3096
16851 | 23.523333 | 2.5378 | 63.5666 | 16 | 8.0569 | 8.066582 | 64.91 | 1.98237 | 0.2526 | 0.2731231 | -0.05569441 | 0.0029 | 40.3174
16852 | 23.524722 | 2.5374 | 63.5701 | 16 | 8.0704 | 8.066969 | 65.13 | 1.994541 | 0.2529 | 0.2731243 | -0.05568866 | 0.0028 | 40.3101
16853 | 23.526111 | 2.5374 | 63.5736 | 16 | 8.0668 | 8.067324 | 65.07 | 1.991166 | 0.2531 | 0.2731243 | -0.05568175 | 0.0028 | 40.3123
16854 | 23.5275 | 2.5371 | 63.5772 | 16 | 8.065 | 8.06773 | 65.04 | 1.994045 | 0.2533 | 0.2731239 | -0.05567436 | 0.0027 | 40.3106
16855 | 23.528889 | 2.5371 | 63.5807 | 16 | 8.065 | 8.068151 | 65.04 | 1.993536 | 0.2532 | 0.2731235 | -0.05570805 | 0.0027 | 40.311
16856 | 23.530556 | 2.5364 | 63.5842 | 16 | 8.0686 | 8.068525 | 65.1 | 1.995394 | 0.2532 | 0.2731226 | -0.05570079 | 0.0026 | 40.3103
16857 | 23.531944 | 2.5364 | 63.5878 | 16 | 8.0677 | 8.068871 | 65.09 | 1.99539 | 0.2529 | 0.2731219 | -0.0556941 | 0.0026 | 40.3104
16858 | 23.533333 | 2.5361 | 63.5913 | 16 | 8.0735 | 8.069258 | 65.18 | 1.995255 | 0.2536 | 0.2731208 | -0.05568626 | 0.0025 | 40.3106
16859 | 23.534722 | 2.5361 | 63.5948 | 16 | 8.0704 | 8.069646 | 65.13 | 1.989829 | 0.2535 | 0.27312 | -0.05567888 | 0.0025 | 40.314
16860 | 23.536111 | 2.5358 | 63.5984 | 16 | 8.0735 | 8.070047 | 65.18 | 1.997721 | 0.2538 | 0.273119 | -0.05567045 | 0.0024 | 40.3093
16861 | 23.5375 | 2.5358 | 63.6019 | 16 | 8.0677 | 8.070423 | 65.09 | 1.996619 | 0.2538 | 0.2731184 | -0.05566154 | 0.0024 | 40.3101
16862 | 23.538889 | 2.5355 | 63.6054 | 16 | 8.0677 | 8.070835 | 65.09 | 1.989345 | 0.2536 | 0.273118 | -0.0556529 | 0.0023 | 40.3147
16863 | 23.540278 | 2.5355 | 63.6089 | 16 | 8.0668 | 8.071215 | 65.07 | 1.991177 | 0.2536 | 0.2731178 | -0.05564435 | 0.0023 | 40.3136
16864 | 23.541667 | 2.5352 | 63.6125 | 16 | 8.0623 | 8.071605 | 65 | 1.990502 | 0.2529 | 0.2731172 | -0.05563598 | 0.0022 | 40.3142
16865 | 23.543056 | 2.5352 | 63.616 | 16 | 8.0722 | 8.072006 | 65.16 | 1.993325 | 0.2529 | 0.2731164 | -0.05562694 | 0.0022 | 40.3125
16866 | 23.544444 | 2.535 | 63.6195 | 16 | 8.0722 | 8.072413 | 65.16 | 1.991507 | 0.2529 | 0.273116 | -0.05561807 | 0.0021 | 40.3138
16867 | 23.545833 | 2.535 | 63.623 | 16 | 8.0758 | 8.072849 | 65.22 | 1.990542 | 0.2531 | 0.2731155 | -0.05560929 | 0.0021 | 40.3145
16868 | 23.547222 | 2.5348 | 63.6266 | 16 | 8.0794 | 8.073247 | 65.28 | 1.996515 | 0.2538 | 0.2731148 | -0.05559869 | 0.0021 | 40.3109
16869 | 23.548611 | 2.5348 | 63.6301 | 16 | 8.0722 | 8.073597 | 65.16 | 1.996689 | 0.2535 | 0.2731139 | -0.05558817 | 0.002 | 40.3109
16870 | 23.55 | 2.5347 | 63.6336 | 16 | 8.0551 | 8.074004 | 64.88 | 1.98237 | 0.252 | 0.273113 | -0.05558042 | 0.002 | 40.3199
16871 | 23.551389 | 2.5347 | 63.6372 | 16 | 8.0677 | 8.074252 | 65.09 | 1.989553 | 0.2518 | 0.2731122 | -0.05561876 | 0.002 | 40.3155
16872 | 23.552778 | 2.5342 | 63.6407 | 16 | 8.0668 | 8.074647 | 65.07 | 1.989542 | 0.2509 | 0.2731117 | -0.05561305 | 0.0019 | 40.3157
16873 | 23.554167 | 2.5342 | 63.6442 | 16 | 8.0803 | 8.075054 | 65.29 | 2.001787 | 0.2514 | 0.2731112 | -0.05560656 | 0.0019 | 40.3082
16874 | 23.555556 | 2.534 | 63.6477 | 16 | 8.074 | 8.075462 | 65.19 | 1.996959 | 0.2511 | 0.2731113 | -0.05560043 | 0.0019 | 40.3113
16875 | 23.556944 | 2.534 | 63.6513 | 16 | 8.0722 | 8.075833 | 65.16 | 1.989995 | 0.2509 | 0.2731113 | -0.0555943 | 0.0018 | 40.3157
16876 | 23.558333 | 2.5339 | 63.6548 | 16 | 8.0758 | 8.076218 | 65.22 | 1.994296 | 0.2511 | 0.273111 | -0.05558786 | 0.0018 | 40.3132
16877 | 23.559722 | 2.5339 | 63.6583 | 16 | 8.0731 | 8.076591 | 65.17 | 1.994838 | 0.251 | 0.2731106 | -0.05558142 | 0.0018 | 40.313
16878 | 23.561111 | 2.5338 | 63.6618 | 16 | 8.0731 | 8.07697 | 65.17 | 1.989687 | 0.2507 | 0.27311 | -0.05557457 | 0.0018 | 40.3163
16879 | 23.5625 | 2.5338 | 63.6653 | 16 | 8.0708 | 8.077348 | 65.14 | 1.992598 | 0.2502 | 0.27311 | -0.05556924 | 0.0017 | 40.3146
16880 | 23.563889 | 2.5337 | 63.6689 | 16 | 8.0686 | 8.077749 | 65.1 | 1.996991 | 0.2497 | 0.2731094 | -0.05556504 | 0.0017 | 40.312
16881 | 23.565278 | 2.5337 | 63.6724 | 16 | 8.0749 | 8.078155 | 65.2 | 1.993629 | 0.2499 | 0.2731087 | -0.05556035 | 0.0017 | 40.3142
16882 | 23.566667 | 2.5336 | 63.6759 | 16 | 8.0704 | 8.078546 | 65.13 | 1.995262 | 0.2496 | 0.2731085 | -0.05555612 | 0.0017 | 40.3133
16883 | 23.568333 | 2.5336 | 63.6795 | 16 | 8.0758 | 8.078978 | 65.22 | 1.996716 | 0.2498 | 0.2731083 | -0.05555025 | 0.0017 | 40.3128
16884 | 23.569722 | 2.5336 | 63.683 | 16 | 8.083 | 8.079344 | 65.33 | 2.00546 | 0.2504 | 0.2731083 | -0.05554361 | 0.0017 | 40.3075
16885 | 23.571111 | 2.5336 | 63.6865 | 16 | 8.078 | 8.079736 | 65.25 | 1.999861 | 0.2501 | 0.2731084 | -0.05553676 | 0.0017 | 40.3111
16886 | 23.5725 | 2.5337 | 63.69 | 16 | 8.0812 | 8.08012 | 65.31 | 1.995695 | 0.2506 | 0.273109 | -0.05552846 | 0.0017 | 40.3138
16887 | 23.573889 | 2.5337 | 63.6936 | 16 | 8.0668 | 8.0805 | 65.07 | 1.994857 | 0.2497 | 0.2731096 | -0.05557302 | 0.0016 | 40.3144
16888 | 23.575278 | 2.5333 | 63.6971 | 16 | 8.0758 | 8.0809 | 65.22 | 1.995887 | 0.2497 | 0.2731104 | -0.05556638 | 0.0016 | 40.3138
16889 | 23.576667 | 2.5333 | 63.7006 | 16 | 8.0794 | 8.081276 | 65.28 | 1.999588 | 0.2499 | 0.2731112 | -0.05555848 | 0.0016 | 40.3117
16890 | 23.578056 | 2.5333 | 63.7041 | 16 | 8.0758 | 8.081676 | 65.22 | 1.997152 | 0.2495 | 0.273112 | -0.05555142 | 0.0016 | 40.3133
16891 | 23.579444 | 2.5333 | 63.7077 | 16 | 8.0812 | 8.082061 | 65.31 | 2.002232 | 0.2495 | 0.2731129 | -0.05554425 | 0.0016 | 40.3103
16892 | 23.580833 | 2.5334 | 63.7112 | 16 | 8.0794 | 8.082456 | 65.28 | 2.009028 | 0.2497 | 0.2731138 | -0.05553658 | 0.0016 | 40.3062
16893 | 23.582222 | 2.5334 | 63.7147 | 16 | 8.0776 | 8.082836 | 65.25 | 1.997723 | 0.2489 | 0.2731147 | -0.05553051 | 0.0016 | 40.3133
16894 | 23.583611 | 2.5334 | 63.7182 | 16 | 8.0785 | 8.083256 | 65.26 | 2.002596 | 0.2484 | 0.2731157 | -0.05552576 | 0.0016 | 40.3104
16895 | 23.585 | 2.5334 | 63.7218 | 16 | 8.0821 | 8.083664 | 65.32 | 2.003382 | 0.2489 | 0.2731168 | -0.05551975 | 0.0016 | 40.31
16896 | 23.586389 | 2.5336 | 63.7253 | 16 | 8.0704 | 8.084052 | 65.13 | 2.001251 | 0.2477 | 0.2731175 | -0.05551544 | 0.0016 | 40.3114
16897 | 23.587778 | 2.5336 | 63.7288 | 16 | 8.0803 | 8.084454 | 65.29 | 2.007353 | 0.2477 | 0.2731168 | -0.05551178 | 0.0016 | 40.3078
16898 | 23.589167 | 2.5337 | 63.7323 | 16 | 8.0776 | 8.08485 | 65.25 | 1.999334 | 0.2476 | 0.2731163 | -0.05550819 | 0.0016 | 40.3129
16899 | 23.590556 | 2.5337 | 63.7359 | 16 | 8.0937 | 8.085277 | 65.51 | 2.013384 | 0.2486 | 0.2731157 | -0.05550296 | 0.0017 | 40.3043
16900 | 23.591944 | 2.5339 | 63.7394 | 16 | 8.0946 | 8.085645 | 65.52 | 2.007233 | 0.2496 | 0.2731151 | -0.05549515 | 0.0017 | 40.3082
16901 | 23.593333 | 2.5339 | 63.7429 | 16 | 8.0839 | 8.086045 | 65.35 | 2.013513 | 0.2495 | 0.2731147 | -0.0554876 | 0.0017 | 40.3045
16902 | 23.594722 | 2.5341 | 63.7464 | 16 | 8.0919 | 8.086464 | 65.48 | 2.009081 | 0.2502 | 0.2731139 | -0.05547841 | 0.0017 | 40.3073
16903 | 23.596111 | 2.5341 | 63.75 | 15 | 8.0776 | 8.086843 | 65.25 | 1.999114 | 0.2499 | 0.2731136 | -0.0555232 | 0.0017 | 40.3136
16904 | 23.5975 | 2.534 | 63.7535 | 16 | 8.0955 | 8.087247 | 65.54 | 2.014965 | 0.2505 | 0.2731126 | -0.05551338 | 0.0017 | 40.3039
16905 | 23.598889 | 2.534 | 63.757 | 16 | 8.0821 | 8.087633 | 65.32 | 2.009662 | 0.2503 | 0.2731112 | -0.05550365 | 0.0017 | 40.3073
16906 | 23.600278 | 2.5342 | 63.7605 | 15 | 8.0906 | 8.088044 | 65.46 | 2.015909 | 0.2506 | 0.2731094 | -0.05549303 | 0.0018 | 40.3036
16907 | 23.601667 | 2.5342 | 63.7641 | 16 | 8.0821 | 8.088432 | 65.32 | 2.001885 | 0.2502 | 0.2731072 | -0.0554826 | 0.0018 | 40.3123
16908 | 23.603056 | 2.5346 | 63.7676 | 16 | 8.0866 | 8.088837 | 65.39 | 2.009658 | 0.2504 | 0.2731048 | -0.055471 | 0.0018 | 40.3076
16909 | 23.604444 | 2.5346 | 63.7711 | 16 | 8.0879 | 8.089232 | 65.41 | 2.009443 | 0.2507 | 0.2731019 | -0.05545843 | 0.0018 | 40.3079
16910 | 23.605833 | 2.535 | 63.7746 | 16 | 8.0892 | 8.089625 | 65.44 | 2.007925 | 0.2511 | 0.2730988 | -0.05544471 | 0.0019 | 40.3089
16911 | 23.607222 | 2.535 | 63.7782 | 16 | 8.0982 | 8.089983 | 65.58 | 2.012011 | 0.2524 | 0.2730954 | -0.05542801 | 0.0019 | 40.3065
16912 | 23.608611 | 2.5355 | 63.7817 | 16 | 8.0884 | 8.090398 | 65.42 | 2.012663 | 0.2522 | 0.2730919 | -0.05541158 | 0.0019 | 40.3062
16913 | 23.610278 | 2.5355 | 63.7852 | 17 | 8.0928 | 8.090822 | 65.49 | 2.007589 | 0.2527 | 0.2730883 | -0.0553938 | 0.002 | 40.3098
16914 | 23.611667 | 2.536 | 63.7888 | 16 | 8.0951 | 8.09123 | 65.53 | 2.018694 | 0.2531 | 0.2730844 | -0.05537486 | 0.002 | 40.303
16915 | 23.613056 | 2.536 | 63.7923 | 16 | 8.1009 | 8.091652 | 65.62 | 2.016218 | 0.2538 | 0.2730807 | -0.05535457 | 0.0021 | 40.3047
16916 | 23.614444 | 2.5366 | 63.7958 | 16 | 8.0857 | 8.092109 | 65.38 | 2.005196 | 0.2538 | 0.2730772 | -0.05533369 | 0.0021 | 40.3116
16917 | 23.615833 | 2.5366 | 63.7993 | 17 | 8.0928 | 8.09255 | 65.49 | 2.005834 | 0.254 | 0.2730736 | -0.05531232 | 0.0022 | 40.3113
16918 | 23.617222 | 2.5373 | 63.8029 | 16 | 8.0884 | 8.092923 | 65.42 | 2.002526 | 0.2537 | 0.2730698 | -0.05529142 | 0.0022 | 40.3134
16919 | 23.618611 | 2.5373 | 63.8064 | 16 | 8.0875 | 8.09331 | 65.41 | 2.008177 | 0.2536 | 0.2730664 | -0.05533344 | 0.0023 | 40.3101
16920 | 23.62 | 2.5375 | 63.8099 | 16 | 8.0857 | 8.093736 | 65.38 | 2.002323 | 0.2532 | 0.2730631 | -0.05531345 | 0.0023 | 40.3138
16921 | 23.621389 | 2.5375 | 63.8135 | 16 | 8.0982 | 8.094164 | 65.58 | 2.018574 | 0.2541 | 0.2730593 | -0.05529154 | 0.0024 | 40.3039
16922 | 23.622778 | 2.5382 | 63.817 | 16 | 8.091 | 8.094562 | 65.46 | 2.010702 | 0.2539 | 0.2730551 | -0.05526971 | 0.0024 | 40.3088
16923 | 23.624167 | 2.5382 | 63.8205 | 16 | 8.0884 | 8.094962 | 65.42 | 2.003921 | 0.2533 | 0.2730508 | -0.05524872 | 0.0025 | 40.3131
16924 | 23.625556 | 2.5389 | 63.8241 | 16 | 8.1072 | 8.095366 | 65.73 | 2.019187 | 0.2546 | 0.2730467 | -0.05522447 | 0.0025 | 40.3038
16925 | 23.626944 | 2.5389 | 63.8276 | 16 | 8.0951 | 8.095768 | 65.53 | 2.018776 | 0.255 | 0.2730426 | -0.05519821 | 0.0026 | 40.3042
16926 | 23.628333 | 2.5398 | 63.8312 | 16 | 8.0946 | 8.096187 | 65.52 | 2.011929 | 0.2552 | 0.2730381 | -0.05517146 | 0.0027 | 40.3085
16927 | 23.629722 | 2.5398 | 63.8347 | 16 | 8.1031 | 8.096609 | 65.66 | 2.019015 | 0.2562 | 0.2730337 | -0.05514269 | 0.0028 | 40.3043
16928 | 23.631111 | 2.5408 | 63.8382 | 16 | 8.0973 | 8.097036 | 65.57 | 2.014155 | 0.2559 | 0.2730291 | -0.05511457 | 0.0028 | 40.3074
16929 | 23.6325 | 2.5408 | 63.8417 | 16 | 8.1013 | 8.097427 | 65.63 | 2.021031 | 0.2567 | 0.2730241 | -0.05508482 | 0.0029 | 40.3033
16930 | 23.633889 | 2.542 | 63.8453 | 16 | 8.0946 | 8.097828 | 65.52 | 2.016692 | 0.2568 | 0.2730189 | -0.05505477 | 0.003 | 40.306
16931 | 23.635278 | 2.542 | 63.8488 | 16 | 8.1058 | 8.098273 | 65.7 | 2.016804 | 0.2577 | 0.2730134 | -0.05502298 | 0.0031 | 40.3061
16932 | 23.636667 | 2.5432 | 63.8524 | 16 | 8.1027 | 8.098703 | 65.65 | 2.014763 | 0.2582 | 0.2730082 | -0.05498976 | 0.0032 | 40.3074
16933 | 23.638056 | 2.5432 | 63.8559 | 16 | 8.091 | 8.099139 | 65.46 | 2.010287 | 0.2578 | 0.2730028 | -0.05495729 | 0.0034 | 40.3103
16934 | 23.639444 | 2.5446 | 63.8594 | 16 | 8.109 | 8.099551 | 65.76 | 2.021916 | 0.2583 | 0.2729971 | -0.05492357 | 0.0035 | 40.3033
16935 | 23.640833 | 2.5446 | 63.863 | 16 | 8.1058 | 8.099957 | 65.7 | 2.025362 | 0.2591 | 0.2729912 | -0.05495881 | 0.0036 | 40.3012
16936 | 23.642222 | 2.5456 | 63.8665 | 16 | 8.1036 | 8.100366 | 65.67 | 2.022342 | 0.2594 | 0.272985 | -0.05492298 | 0.0037 | 40.3032
16937 | 23.643611 | 2.5456 | 63.8701 | 16 | 8.0892 | 8.100742 | 65.44 | 2.012348 | 0.2592 | 0.2729783 | -0.05488743 | 0.0039 | 40.3095
16938 | 23.645 | 2.5471 | 63.8736 | 16 | 8.1027 | 8.101114 | 65.65 | 2.024124 | 0.2593 | 0.2729716 | -0.0548513 | 0.004 | 40.3023
16939 | 23.646389 | 2.5471 | 63.8772 | 16 | 8.1005 | 8.101552 | 65.62 | 2.024316 | 0.2596 | 0.2729647 | -0.05481459 | 0.0042 | 40.3023
16940 | 23.647778 | 2.5487 | 63.8807 | 16 | 8.0807 | 8.101984 | 65.3 | 2.012239 | 0.2581 | 0.272958 | -0.054781 | 0.0043 | 40.3099
16941 | 23.649444 | 2.5487 | 63.8843 | 16 | 8.1045 | 8.102395 | 65.68 | 2.024195 | 0.2586 | 0.2729511 | -0.05474616 | 0.0045 | 40.3029
16942 | 23.650833 | 2.5504 | 63.8878 | 16 | 8.104 | 8.102773 | 65.68 | 2.02339 | 0.2588 | 0.2729442 | -0.05471064 | 0.0046 | 40.3035
16943 | 23.652222 | 2.5504 | 63.8914 | 16 | 8.1027 | 8.103167 | 65.65 | 2.027296 | 0.2591 | 0.2729371 | -0.05467426 | 0.0048 | 40.3012
16944 | 23.653611 | 2.5523 | 63.8949 | 16 | 8.0969 | 8.103557 | 65.56 | 2.015277 | 0.2593 | 0.2729299 | -0.054637 | 0.005 | 40.3087
16945 | 23.655 | 2.5523 | 63.8984 | 17 | 8.1067 | 8.103969 | 65.72 | 2.026336 | 0.2597 | 0.2729226 | -0.05459831 | 0.0052 | 40.302
16946 | 23.656389 | 2.5542 | 63.902 | 16 | 8.1045 | 8.104398 | 65.68 | 2.027944 | 0.2602 | 0.2729153 | -0.05455913 | 0.0053 | 40.3011
16947 | 23.657778 | 2.5542 | 63.9056 | 16 | 8.1103 | 8.104801 | 65.78 | 2.025934 | 0.2605 | 0.2729079 | -0.05451927 | 0.0055 | 40.3024
16948 | 23.659167 | 2.5563 | 63.9091 | 16 | 8.1116 | 8.105207 | 65.8 | 2.032132 | 0.2616 | 0.2728998 | -0.0544775 | 0.0057 | 40.2987
16949 | 23.660556 | 2.5563 | 63.9127 | 16 | 8.1107 | 8.105607 | 65.78 | 2.028634 | 0.2622 | 0.2728916 | -0.05443486 | 0.0059 | 40.301
16950 | 23.661944 | 2.5584 | 63.9162 | 16 | 8.0973 | 8.106001 | 65.57 | 2.024093 | 0.262 | 0.2728832 | -0.05439232 | 0.0062 | 40.3039
16951 | 23.663333 | 2.5584 | 63.9198 | 16 | 8.1072 | 8.106395 | 65.73 | 2.018187 | 0.2621 | 0.2728748 | -0.05442363 | 0.0064 | 40.3076
16952 | 23.664722 | 2.5601 | 63.9233 | 16 | 8.1058 | 8.106794 | 65.7 | 2.02243 | 0.262 | 0.2728664 | -0.05438109 | 0.0066 | 40.3051
16953 | 23.666111 | 2.5601 | 63.9269 | 16 | 8.1067 | 8.107201 | 65.72 | 2.022278 | 0.2626 | 0.2728579 | -0.05433722 | 0.0068 | 40.3053
16954 | 23.6675 | 2.5624 | 63.9305 | 16 | 8.1143 | 8.107591 | 65.84 | 2.0304 | 0.2631 | 0.2728496 | -0.05429248 | 0.007 | 40.3004
16955 | 23.668889 | 2.5624 | 63.934 | 16 | 8.1157 | 8.107954 | 65.86 | 2.030445 | 0.2636 | 0.2728414 | -0.0542466 | 0.0072 | 40.3005
16956 | 23.670278 | 2.5648 | 63.9376 | 17 | 8.1148 | 8.108374 | 65.85 | 2.035229 | 0.2647 | 0.2728328 | -0.05419862 | 0.0075 | 40.2976
16957 | 23.671667 | 2.5648 | 63.9412 | 16 | 8.1112 | 8.108807 | 65.79 | 2.027551 | 0.2653 | 0.272824 | -0.05414902 | 0.0077 | 40.3024
16958 | 23.673056 | 2.5674 | 63.9447 | 16 | 8.1125 | 8.109195 | 65.81 | 2.030321 | 0.2658 | 0.2728153 | -0.05409799 | 0.0079 | 40.3008
16959 | 23.674444 | 2.5674 | 63.9483 | 16 | 8.109 | 8.109607 | 65.76 | 2.027127 | 0.2662 | 0.2728063 | -0.0540462 | 0.0082 | 40.3029
16960 | 23.675833 | 2.5701 | 63.9519 | 16 | 8.1192 | 8.11006 | 65.92 | 2.030147 | 0.2673 | 0.2727977 | -0.05399279 | 0.0085 | 40.3011
16961 | 23.677222 | 2.5701 | 63.9555 | 16 | 8.1031 | 8.110454 | 65.66 | 2.024097 | 0.2668 | 0.2727892 | -0.05394004 | 0.0087 | 40.3049
16962 | 23.678611 | 2.5728 | 63.959 | 16 | 8.1139 | 8.110859 | 65.83 | 2.034278 | 0.2675 | 0.2727806 | -0.05388616 | 0.009 | 40.2988
16963 | 23.68 | 2.5728 | 63.9626 | 16 | 8.1116 | 8.111251 | 65.8 | 2.029346 | 0.2681 | 0.2727724 | -0.05383065 | 0.0093 | 40.3019
16964 | 23.681389 | 2.5758 | 63.9662 | 16 | 8.113 | 8.111672 | 65.82 | 2.03221 | 0.2681 | 0.2727635 | -0.05377524 | 0.0096 | 40.3002
16965 | 23.682778 | 2.5758 | 63.9698 | 16 | 8.1139 | 8.11207 | 65.83 | 2.037122 | 0.2689 | 0.272754 | -0.05371879 | 0.0099 | 40.2973
16966 | 23.684167 | 2.5788 | 63.9734 | 16 | 8.1112 | 8.112481 | 65.79 | 2.033063 | 0.2695 | 0.2727439 | -0.05366129 | 0.0102 | 40.2999
16967 | 23.685556 | 2.5788 | 63.977 | 16 | 8.1206 | 8.112898 | 65.94 | 2.026245 | 0.2703 | 0.272734 | -0.05367821 | 0.0104 | 40.3042
16968 | 23.686944 | 2.5814 | 63.9806 | 16 | 8.1174 | 8.113316 | 65.89 | 2.034278 | 0.2709 | 0.2727237 | -0.05361811 | 0.0107 | 40.2993
16969 | 23.688611 | 2.5814 | 63.9841 | 16 | 8.1201 | 8.113706 | 65.94 | 2.036196 | 0.2719 | 0.2727137 | -0.05355601 | 0.011 | 40.2985
16970 | 23.69 | 2.5846 | 63.9877 | 16 | 8.1246 | 8.114099 | 66.01 | 2.040522 | 0.2727 | 0.2727038 | -0.05349232 | 0.0114 | 40.2959
16971 | 23.691389 | 2.5846 | 63.9913 | 16 | 8.1206 | 8.114492 | 65.94 | 2.035424 | 0.2738 | 0.2726943 | -0.05342682 | 0.0117 | 40.2992
16972 | 23.692778 | 2.588 | 63.9949 | 16 | 8.1188 | 8.114931 | 65.91 | 2.037498 | 0.2745 | 0.2726841 | -0.05335954 | 0.012 | 40.298
16973 | 23.694167 | 2.588 | 63.9985 | 16 | 8.1166 | 8.115342 | 65.88 | 2.036346 | 0.2749 | 0.2726736 | -0.0532914 | 0.0124 | 40.2988
16974 | 23.695556 | 2.5917 | 64.0021 | 16 | 8.117 | 8.115758 | 65.89 | 2.033554 | 0.2751 | 0.272663 | -0.05322186 | 0.0127 | 40.3006
16975 | 23.696944 | 2.5917 | 64.0057 | 16 | 8.121 | 8.116178 | 65.95 | 2.039582 | 0.276 | 0.2726524 | -0.05315109 | 0.0131 | 40.297
16976 | 23.698333 | 2.5954 | 64.0094 | 16 | 8.1081 | 8.116593 | 65.74 | 2.033669 | 0.2757 | 0.2726416 | -0.05308118 | 0.0134 | 40.3006
16977 | 23.699722 | 2.5954 | 64.013 | 16 | 8.1174 | 8.117016 | 65.89 | 2.035275 | 0.2763 | 0.2726326 | -0.05301025 | 0.0138 | 40.2997
16978 | 23.701111 | 2.5993 | 64.0166 | 16 | 8.1255 | 8.117392 | 66.02 | 2.035778 | 0.2769 | 0.2726238 | -0.05293818 | 0.0142 | 40.2995
16979 | 23.7025 | 2.5993 | 64.0202 | 16 | 8.1174 | 8.117828 | 65.89 | 2.032919 | 0.2769 | 0.2726147 | -0.05286537 | 0.0146 | 40.3014
16980 | 23.703889 | 2.6033 | 64.0238 | 16 | 8.1246 | 8.118264 | 66.01 | 2.037377 | 0.2781 | 0.2726058 | -0.05279039 | 0.015 | 40.2987
16981 | 23.705278 | 2.6033 | 64.0275 | 16 | 8.1107 | 8.118689 | 65.78 | 2.029293 | 0.2775 | 0.2725972 | -0.05271714 | 0.0154 | 40.3037
16982 | 23.706667 | 2.6076 | 64.0311 | 16 | 8.1183 | 8.11908 | 65.91 | 2.038835 | 0.2778 | 0.2725887 | -0.05264351 | 0.0158 | 40.2979
16983 | 23.708056 | 2.6076 | 64.0347 | 16 | 8.1277 | 8.119525 | 66.06 | 2.041781 | 0.2783 | 0.27258 | -0.05264681 | 0.0162 | 40.2962
16984 | 23.709444 | 2.6113 | 64.0384 | 16 | 8.1233 | 8.119941 | 65.99 | 2.040402 | 0.2788 | 0.2725718 | -0.05257138 | 0.0166 | 40.2971
16985 | 23.710833 | 2.6113 | 64.042 | 17 | 8.0901 | 8.120331 | 65.45 | 2.035516 | 0.2765 | 0.2725637 | -0.05250052 | 0.0171 | 40.3002
16986 | 23.712222 | 2.6156 | 64.0456 | 16 | 8.1237 | 8.120728 | 65.99 | 2.043827 | 0.2773 | 0.2725556 | -0.05242815 | 0.0175 | 40.2952
16987 | 23.713611 | 2.6156 | 64.0493 | 16 | 8.1197 | 8.121157 | 65.93 | 2.042679 | 0.2777 | 0.2725482 | -0.05235513 | 0.0179 | 40.2959
16988 | 23.715 | 2.6201 | 64.0529 | 16 | 8.1241 | 8.121553 | 66 | 2.04057 | 0.2782 | 0.2725404 | -0.05228109 | 0.0184 | 40.2973
16989 | 23.716389 | 2.6201 | 64.0565 | 16 | 8.1322 | 8.12197 | 66.13 | 2.049488 | 0.2791 | 0.2725327 | -0.05220497 | 0.0189 | 40.2919
16990 | 23.717778 | 2.6247 | 64.0602 | 16 | 8.1273 | 8.122374 | 66.05 | 2.046873 | 0.2796 | 0.2725249 | -0.05212812 | 0.0193 | 40.2936
16991 | 23.719167 | 2.6247 | 64.0639 | 16 | 8.1219 | 8.12279 | 65.97 | 2.04229 | 0.2799 | 0.2725173 | -0.0520509 | 0.0198 | 40.2964
16992 | 23.720556 | 2.6294 | 64.0675 | 16 | 8.1291 | 8.123234 | 66.08 | 2.048945 | 0.2806 | 0.2725095 | -0.05197285 | 0.0203 | 40.2924
16993 | 23.721944 | 2.6294 | 64.0712 | 16 | 8.1317 | 8.123625 | 66.13 | 2.043031 | 0.2816 | 0.2725016 | -0.05189397 | 0.0208 | 40.2961
16994 | 23.723333 | 2.6343 | 64.0748 | 16 | 8.1174 | 8.124064 | 65.89 | 2.04385 | 0.2811 | 0.2724933 | -0.05181635 | 0.0212 | 40.2957
16995 | 23.724722 | 2.6343 | 64.0785 | 16 | 8.1228 | 8.124458 | 65.98 | 2.043879 | 0.2811 | 0.2724852 | -0.05173856 | 0.0217 | 40.2957
16996 | 23.726111 | 2.6392 | 64.0822 | 16 | 8.1268 | 8.124901 | 66.05 | 2.044991 | 0.2814 | 0.2724769 | -0.0516606 | 0.0222 | 40.2951
16997 | 23.7275 | 2.6392 | 64.0858 | 16 | 8.121 | 8.125347 | 65.95 | 2.041214 | 0.2813 | 0.2724676 | -0.05158276 | 0.0227 | 40.2975
16998 | 23.729167 | 2.6441 | 64.0895 | 16 | 8.1349 | 8.125758 | 66.18 | 2.049321 | 0.2821 | 0.272458 | -0.05150353 | 0.0232 | 40.2928
16999 | 23.730556 | 2.6441 | 64.0932 | 16 | 8.1277 | 8.12616 | 66.06 | 2.045501 | 0.2855 | 0.2724486 | -0.0514922 | 0.0237 | 40.2953
17000 | 23.731944 | 2.6487 | 64.0969 | 16 | 8.1295 | 8.126581 | 66.09 | 2.048017 | 0.2865 | 0.2724391 | -0.05140474 | 0.0242 | 40.2938
17001 | 23.733333 | 2.6487 | 64.1006 | 16 | 8.1357 | 8.126961 | 66.19 | 2.050828 | 0.2878 | 0.2724296 | -0.05131551 | 0.0248 | 40.2921
17002 | 23.734722 | 2.6539 | 64.1043 | 16 | 8.1331 | 8.127366 | 66.15 | 2.0513 | 0.2889 | 0.2724196 | -0.05122424 | 0.0253 | 40.2918
17003 | 23.736111 | 2.6539 | 64.108 | 16 | 8.1322 | 8.127781 | 66.13 | 2.045629 | 0.2896 | 0.2724093 | -0.05113234 | 0.0258 | 40.2954
17004 | 23.7375 | 2.6592 | 64.1117 | 16 | 8.1268 | 8.12821 | 66.05 | 2.039802 | 0.2903 | 0.2723985 | -0.05103982 | 0.0263 | 40.299
17005 | 23.738889 | 2.6592 | 64.1154 | 17 | 8.1308 | 8.128664 | 66.11 | 2.0455 | 0.2909 | 0.2723878 | -0.05094696 | 0.0269 | 40.2956
17006 | 23.740278 | 2.6647 | 64.1191 | 16 | 8.1322 | 8.129074 | 66.13 | 2.050964 | 0.2914 | 0.2723768 | -0.05085367 | 0.0274 | 40.2922
17007 | 23.741667 | 2.6647 | 64.1228 | 16 | 8.1335 | 8.129502 | 66.15 | 2.052385 | 0.2919 | 0.272366 | -0.05076042 | 0.028 | 40.2914
17008 | 23.743056 | 2.6701 | 64.1265 | 16 | 8.1357 | 8.129912 | 66.19 | 2.04901 | 0.2923 | 0.2723553 | -0.05066675 | 0.0285 | 40.2935
17009 | 23.744444 | 2.6701 | 64.1302 | 16 | 8.1335 | 8.130335 | 66.15 | 2.053749 | 0.2929 | 0.2723441 | -0.05057264 | 0.029 | 40.2907
17010 | 23.745833 | 2.6757 | 64.134 | 16 | 8.134 | 8.130739 | 66.16 | 2.051755 | 0.2938 | 0.2723326 | -0.05047622 | 0.0296 | 40.2919
17011 | 23.747222 | 2.6757 | 64.1377 | 16 | 8.1322 | 8.131136 | 66.13 | 2.055954 | 0.2942 | 0.27232 | -0.05037872 | 0.0302 | 40.2894
17012 | 23.748611 | 2.6814 | 64.1414 | 17 | 8.1451 | 8.131494 | 66.34 | 2.053974 | 0.2956 | 0.2723081 | -0.05027918 | 0.0307 | 40.2906
17013 | 23.75 | 2.6814 | 64.1451 | 16 | 8.1375 | 8.131899 | 66.22 | 2.049328 | 0.2961 | 0.272296 | -0.05017836 | 0.0313 | 40.2936
17014 | 23.751389 | 2.6872 | 64.1489 | 16 | 8.1344 | 8.132325 | 66.17 | 2.049367 | 0.2964 | 0.272284 | -0.05007656 | 0.0319 | 40.2935
17015 | 23.752778 | 2.6872 | 64.1526 | 16 | 8.1402 | 8.132706 | 66.26 | 2.053488 | 0.2975 | 0.2722724 | -0.05004035 | 0.0324 | 40.2911
17016 | 23.754167 | 2.6925 | 64.1564 | 16 | 8.1447 | 8.133143 | 66.34 | 2.052215 | 0.2955 | 0.272261 | -0.04994042 | 0.033 | 40.2919
17017 | 23.755556 | 2.6925 | 64.1601 | 16 | 8.1273 | 8.133566 | 66.05 | 2.045885 | 0.2956 | 0.2722488 | -0.04984053 | 0.0336 | 40.2958
17018 | 23.756944 | 2.6982 | 64.1639 | 16 | 8.1282 | 8.133937 | 66.07 | 2.048036 | 0.2952 | 0.2722369 | -0.0497424 | 0.0341 | 40.2945
17019 | 23.758333 | 2.6982 | 64.1676 | 16 | 8.1375 | 8.13436 | 66.22 | 2.057368 | 0.2963 | 0.2722251 | -0.04964282 | 0.0347 | 40.2888
17020 | 23.759722 | 2.704 | 64.1714 | 16 | 8.1344 | 8.134815 | 66.17 | 2.046004 | 0.2961 | 0.2722132 | -0.04954432 | 0.0353 | 40.2958
17021 | 23.761111 | 2.704 | 64.1751 | 16 | 8.1415 | 8.135208 | 66.28 | 2.053327 | 0.2969 | 0.2722014 | -0.04944484 | 0.0359 | 40.2913
17022 | 23.7625 | 2.7099 | 64.1789 | 17 | 8.138 | 8.135613 | 66.23 | 2.054488 | 0.2971 | 0.2721896 | -0.04934476 | 0.0364 | 40.2906
17023 | 23.764167 | 2.7099 | 64.1827 | 16 | 8.1357 | 8.136032 | 66.19 | 2.051527 | 0.2969 | 0.2721776 | -0.04924587 | 0.037 | 40.2928
17024 | 23.765556 | 2.7156 | 64.1864 | 16 | 8.1389 | 8.136362 | 66.24 | 2.055681 | 0.2973 | 0.2721658 | -0.04914723 | 0.0376 | 40.2902
17025 | 23.766944 | 2.7156 | 64.1902 | 16 | 8.1393 | 8.136774 | 66.25 | 2.0573 | 0.2977 | 0.272154 | -0.04904818 | 0.0382 | 40.2893
17026 | 23.768333 | 2.7214 | 64.194 | 16 | 8.1335 | 8.137234 | 66.15 | 2.052383 | 0.2973 | 0.2721422 | -0.04895089 | 0.0387 | 40.2923
17027 | 23.769722 | 2.7214 | 64.1978 | 16 | 8.1384 | 8.137663 | 66.23 | 2.0587 | 0.2977 | 0.2721303 | -0.04885357 | 0.0393 | 40.2884
17028 | 23.771111 | 2.727 | 64.2016 | 16 | 8.1375 | 8.138066 | 66.22 | 2.057644 | 0.2964 | 0.2721183 | -0.04875953 | 0.0399 | 40.2891
17029 | 23.7725 | 2.727 | 64.2054 | 16 | 8.142 | 8.138451 | 66.29 | 2.052487 | 0.2972 | 0.2721063 | -0.04866357 | 0.0404 | 40.2923
17030 | 23.773889 | 2.7327 | 64.2092 | 16 | 8.1433 | 8.138849 | 66.31 | 2.061763 | 0.2976 | 0.2720934 | -0.04856719 | 0.041 | 40.2866
17031 | 23.775278 | 2.7327 | 64.213 | 16 | 8.1522 | 8.139222 | 66.46 | 2.060138 | 0.2991 | 0.2720802 | -0.04852296 | 0.0415 | 40.2876
17032 | 23.776667 | 2.738 | 64.2168 | 16 | 8.142 | 8.139627 | 66.29 | 2.052253 | 0.2994 | 0.2720669 | -0.04842336 | 0.0421 | 40.2925
17033 | 23.778056 | 2.738 | 64.2206 | 17 | 8.1331 | 8.140043 | 66.15 | 2.049851 | 0.2992 | 0.2720537 | -0.04832485 | 0.0426 | 40.294
17034 | 23.779444 | 2.7435 | 64.2244 | 17 | 8.1415 | 8.140292 | 66.28 | 2.056402 | 0.2997 | 0.2720404 | -0.04822586 | 0.0432 | 40.2899
17035 | 23.780833 | 2.7435 | 64.2282 | 16 | 8.1487 | 8.140711 | 66.4 | 2.057999 | 0.3005 | 0.2720266 | -0.04812589 | 0.0437 | 40.289
17036 | 23.782222 | 2.7491 | 64.2321 | 16 | 8.1393 | 8.141134 | 66.25 | 2.057713 | 0.3006 | 0.2720129 | -0.0480259 | 0.0443 | 40.2891
17037 | 23.783611 | 2.7491 | 64.2359 | 16 | 8.1447 | 8.141539 | 66.34 | 2.061259 | 0.3011 | 0.271999 | -0.04792503 | 0.0448 | 40.2869
17038 | 23.785 | 2.7546 | 64.2397 | 16 | 8.1438 | 8.141956 | 66.32 | 2.058877 | 0.3017 | 0.2719851 | -0.04782415 | 0.0454 | 40.2884
17039 | 23.786389 | 2.7546 | 64.2436 | 16 | 8.1362 | 8.14236 | 66.2 | 2.052843 | 0.3013 | 0.2719709 | -0.0477239 | 0.0459 | 40.2921
17040 | 23.787778 | 2.7601 | 64.2474 | 16 | 8.1353 | 8.142777 | 66.18 | 2.054993 | 0.3006 | 0.2719565 | -0.04762591 | 0.0464 | 40.2908
17041 | 23.789167 | 2.7601 | 64.2513 | 16 | 8.1429 | 8.143207 | 66.31 | 2.060231 | 0.3006 | 0.2719415 | -0.04752771 | 0.0469 | 40.2876
17042 | 23.790556 | 2.7654 | 64.2551 | 16 | 8.1455 | 8.143624 | 66.35 | 2.06532 | 0.301 | 0.2719266 | -0.04742882 | 0.0475 | 40.2844
17043 | 23.791944 | 2.7654 | 64.2589 | 16 | 8.1487 | 8.143979 | 66.4 | 2.057337 | 0.3015 | 0.2719115 | -0.04732964 | 0.048 | 40.2894
17044 | 23.793333 | 2.7707 | 64.2628 | 16 | 8.1487 | 8.144341 | 66.4 | 2.065291 | 0.3019 | 0.2718965 | -0.04723034 | 0.0485 | 40.2844
17045 | 23.794722 | 2.7707 | 64.2666 | 16 | 8.1402 | 8.144758 | 66.26 | 2.054815 | 0.302 | 0.271881 | -0.0471315 | 0.049 | 40.2909
17046 | 23.796111 | 2.776 | 64.2705 | 16 | 8.1429 | 8.145146 | 66.31 | 2.05718 | 0.3018 | 0.2718657 | -0.04703273 | 0.0495 | 40.2894
17047 | 23.7975 | 2.776 | 64.2743 | 16 | 8.1402 | 8.145562 | 66.26 | 2.054109 | 0.3016 | 0.271851 | -0.04698113 | 0.05 | 40.2913
17048 | 23.798889 | 2.7808 | 64.2782 | 16 | 8.1424 | 8.145962 | 66.3 | 2.057739 | 0.3011 | 0.2718357 | -0.04688386 | 0.0505 | 40.2891
17049 | 23.800278 | 2.7808 | 64.2821 | 16 | 8.1513 | 8.146357 | 66.44 | 2.063101 | 0.3016 | 0.2718201 | -0.04678602 | 0.051 | 40.2857
17050 | 23.801667 | 2.7858 | 64.2859 | 16 | 8.1393 | 8.146762 | 66.25 | 2.051545 | 0.3015 | 0.2718042 | -0.04668834 | 0.0515 | 40.2929
17051 | 23.803056 | 2.7858 | 64.2898 | 16 | 8.1464 | 8.147191 | 66.36 | 2.059823 | 0.3015 | 0.2717877 | -0.04659132 | 0.0519 | 40.2878
17052 | 23.804444 | 2.7908 | 64.2937 | 16 | 8.1447 | 8.147591 | 66.34 | 2.059271 | 0.3012 | 0.2717711 | -0.04649559 | 0.0524 | 40.2881
17053 | 23.805833 | 2.7908 | 64.2976 | 16 | 8.1536 | 8.148031 | 66.48 | 2.057129 | 0.3018 | 0.2717543 | -0.04639901 | 0.0529 | 40.2894
17054 | 23.807222 | 2.7958 | 64.3015 | 16 | 8.1522 | 8.148463 | 66.46 | 2.059857 | 0.3025 | 0.2717375 | -0.04630157 | 0.0534 | 40.2877
17055 | 23.808889 | 2.7958 | 64.3054 | 16 | 8.1522 | 8.148843 | 66.46 | 2.065526 | 0.3029 | 0.271721 | -0.04620335 | 0.0538 | 40.2844
17056 | 23.810278 | 2.8005 | 64.3093 | 16 | 8.1469 | 8.149256 | 66.37 | 2.063792 | 0.3026 | 0.2717044 | -0.04610579 | 0.0543 | 40.2855
17057 | 23.811667 | 2.8005 | 64.3131 | 16 | 8.1424 | 8.149654 | 66.3 | 2.061009 | 0.302 | 0.2716878 | -0.04600926 | 0.0547 | 40.2872
17058 | 23.813056 | 2.8052 | 64.317 | 16 | 8.1491 | 8.150084 | 66.41 | 2.06891 | 0.3021 | 0.2716708 | -0.04591214 | 0.0551 | 40.2823
17059 | 23.814444 | 2.8052 | 64.321 | 16 | 8.1553 | 8.150525 | 66.51 | 2.068116 | 0.3025 | 0.2716537 | -0.04581445 | 0.0555 | 40.2827
17060 | 23.815833 | 2.8097 | 64.3249 | 16 | 8.1553 | 8.150922 | 66.51 | 2.070593 | 0.3029 | 0.271637 | -0.04571647 | 0.056 | 40.2812
17061 | 23.817222 | 2.8097 | 64.3288 | 16 | 8.1589 | 8.151312 | 66.57 | 2.066254 | 0.3037 | 0.2716198 | -0.04561753 | 0.0564 | 40.2838
17062 | 23.818611 | 2.8142 | 64.3327 | 16 | 8.1567 | 8.151733 | 66.53 | 2.070645 | 0.3041 | 0.2716024 | -0.04551801 | 0.0568 | 40.2811
17063 | 23.82 | 2.8142 | 64.3366 | 16 | 8.1451 | 8.152139 | 66.34 | 2.0717 | 0.3034 | 0.2715845 | -0.04546237 | 0.0572 | 40.2804
17064 | 23.821389 | 2.8183 | 64.3405 | 16 | 8.1491 | 8.152576 | 66.41 | 2.06701 | 0.3031 | 0.2715668 | -0.04536492 | 0.0576 | 40.2833
17065 | 23.822778 | 2.8183 | 64.3444 | 16 | 8.1527 | 8.152976 | 66.47 | 2.075295 | 0.3033 | 0.2715496 | -0.04526652 | 0.0579 | 40.2782
17066 | 23.824167 | 2.8224 | 64.3484 | 16 | 8.1442 | 8.153424 | 66.33 | 2.068928 | 0.3025 | 0.2715327 | -0.04516981 | 0.0583 | 40.282
17067 | 23.825556 | 2.8224 | 64.3523 | 16 | 8.1562 | 8.153804 | 66.52 | 2.072497 | 0.3027 | 0.2715157 | -0.04507309 | 0.0587 | 40.2798
17068 | 23.826944 | 2.8265 | 64.3562 | 16 | 8.1589 | 8.154231 | 66.57 | 2.075387 | 0.3031 | 0.2714987 | -0.04497618 | 0.0591 | 40.278
17069 | 23.828333 | 2.8265 | 64.3602 | 16 | 8.1576 | 8.154625 | 66.55 | 2.071377 | 0.3037 | 0.2714815 | -0.0448784 | 0.0594 | 40.2804
17070 | 23.829722 | 2.8305 | 64.3641 | 16 | 8.1656 | 8.155001 | 66.68 | 2.074079 | 0.305 | 0.2714644 | -0.04477855 | 0.0598 | 40.2787
17071 | 23.831111 | 2.8305 | 64.368 | 16 | 8.1558 | 8.155392 | 66.52 | 2.064231 | 0.3049 | 0.2714472 | -0.04467972 | 0.0601 | 40.2848
17072 | 23.8325 | 2.8344 | 64.372 | 16 | 8.1651 | 8.155765 | 66.67 | 2.078192 | 0.3052 | 0.2714298 | -0.04458062 | 0.0604 | 40.2761
17073 | 23.833889 | 2.8344 | 64.3759 | 16 | 8.1504 | 8.156156 | 66.43 | 2.071601 | 0.3048 | 0.2714125 | -0.04448235 | 0.0607 | 40.2802
17074 | 23.835278 | 2.8381 | 64.3799 | 17 | 8.1593 | 8.156529 | 66.57 | 2.071144 | 0.305 | 0.2713952 | -0.0443839 | 0.0611 | 40.2804
17075 | 23.836667 | 2.8381 | 64.3838 | 16 | 8.1531 | 8.156959 | 66.47 | 2.069227 | 0.3044 | 0.2713783 | -0.04428705 | 0.0614 | 40.2815
17076 | 23.838056 | 2.8416 | 64.3878 | 16 | 8.1616 | 8.157357 | 66.61 | 2.073567 | 0.3047 | 0.2713616 | -0.04419001 | 0.0616 | 40.2788
17077 | 23.839444 | 2.8416 | 64.3917 | 16 | 8.1571 | 8.15776 | 66.54 | 2.07276 | 0.305 | 0.271345 | -0.04409211 | 0.0619 | 40.2793
17078 | 23.840833 | 2.8451 | 64.3957 | 16 | 8.1522 | 8.158152 | 66.46 | 2.073216 | 0.3046 | 0.2713289 | -0.04399507 | 0.0622 | 40.2789
17079 | 23.842222 | 2.8451 | 64.3997 | 16 | 8.1584 | 8.158552 | 66.56 | 2.072518 | 0.3043 | 0.2713131 | -0.04393734 | 0.0625 | 40.2793
17080 | 23.843611 | 2.8481 | 64.4036 | 16 | 8.166 | 8.158964 | 66.68 | 2.07018 | 0.3052 | 0.2712974 | -0.04383935 | 0.0628 | 40.2807
17081 | 23.845 | 2.8481 | 64.4076 | 16 | 8.1598 | 8.159388 | 66.58 | 2.073414 | 0.3057 | 0.2712821 | -0.04374059 | 0.063 | 40.2787
17082 | 23.846389 | 2.8514 | 64.4116 | 16 | 8.1584 | 8.159788 | 66.56 | 2.079044 | 0.3055 | 0.2712669 | -0.04364326 | 0.0633 | 40.2751
17083 | 23.847778 | 2.8514 | 64.4155 | 16 | 8.1584 | 8.160167 | 66.56 | 2.077737 | 0.305 | 0.2712518 | -0.04354733 | 0.0635 | 40.2759
17084 | 23.849167 | 2.8545 | 64.4195 | 16 | 8.1638 | 8.160565 | 66.65 | 2.073569 | 0.3053 | 0.2712364 | -0.04345075 | 0.0637 | 40.2784
17085 | 23.850833 | 2.8545 | 64.4235 | 16 | 8.166 | 8.161011 | 66.68 | 2.080537 | 0.3059 | 0.2712213 | -0.04335351 | 0.064 | 40.2743
17086 | 23.852222 | 2.8575 | 64.4274 | 16 | 8.1687 | 8.161412 | 66.73 | 2.07417 | 0.3068 | 0.2712063 | -0.04325458 | 0.0642 | 40.2783
17087 | 23.853611 | 2.8575 | 64.4314 | 16 | 8.1536 | 8.161807 | 66.48 | 2.069662 | 0.3059 | 0.271191 | -0.04315763 | 0.0644 | 40.281
17088 | 23.855 | 2.8603 | 64.4354 | 16 | 8.1629 | 8.162157 | 66.63 | 2.07678 | 0.306 | 0.2711754 | -0.0430604 | 0.0646 | 40.2765
17089 | 23.856389 | 2.8603 | 64.4394 | 16 | 8.1624 | 8.16254 | 66.63 | 2.078124 | 0.3057 | 0.2711595 | -0.04296383 | 0.0648 | 40.2756
17090 | 23.857778 | 2.8629 | 64.4434 | 16 | 8.1576 | 8.162929 | 66.55 | 2.076062 | 0.3056 | 0.2711438 | -0.04286745 | 0.065 | 40.2768
17091 | 23.859167 | 2.8629 | 64.4474 | 16 | 8.162 | 8.163399 | 66.62 | 2.075972 | 0.3055 | 0.271128 | -0.04277173 | 0.0652 | 40.2768
17092 | 23.860556 | 2.8654 | 64.4513 | 16 | 8.1544 | 8.163745 | 66.49 | 2.079565 | 0.3048 | 0.2711124 | -0.04267725 | 0.0653 | 40.2746
17093 | 23.861944 | 2.8654 | 64.4553 | 16 | 8.1602 | 8.16414 | 66.59 | 2.079037 | 0.3041 | 0.2710973 | -0.04258503 | 0.0655 | 40.2749
17094 | 23.863333 | 2.8678 | 64.4593 | 16 | 8.1602 | 8.164559 | 66.59 | 2.0807 | 0.304 | 0.2710824 | -0.04249365 | 0.0657 | 40.2738
17095 | 23.864722 | 2.8678 | 64.4633 | 16 | 8.1567 | 8.164943 | 66.53 | 2.075023 | 0.3036 | 0.2710675 | -0.04243576 | 0.0658 | 40.2772
17096 | 23.866111 | 2.8698 | 64.4673 | 16 | 8.1624 | 8.165368 | 66.63 | 2.07663 | 0.3032 | 0.2710528 | -0.04234607 | 0.0659 | 40.2762
17097 | 23.8675 | 2.8698 | 64.4713 | 16 | 8.1571 | 8.165765 | 66.54 | 2.07502 | 0.3026 | 0.2710386 | -0.04225732 | 0.0661 | 40.2771
17098 | 23.868889 | 2.8719 | 64.4753 | 16 | 8.1607 | 8.16616 | 66.6 | 2.081302 | 0.3022 | 0.271025 | -0.04217046 | 0.0662 | 40.2732
17099 | 23.870278 | 2.8719 | 64.4793 | 16 | 8.166 | 8.166555 | 66.68 | 2.082149 | 0.3025 | 0.2710117 | -0.04208303 | 0.0663 | 40.2726
17100 | 23.871667 | 2.8739 | 64.4833 | 16 | 8.1584 | 8.166977 | 66.56 | 2.078639 | 0.3021 | 0.2709979 | -0.04199636 | 0.0664 | 40.2747
17101 | 23.873056 | 2.8739 | 64.4873 | 16 | 8.166 | 8.167385 | 66.68 | 2.079155 | 0.3021 | 0.2709841 | -0.04191054 | 0.0665 | 40.2743
17102 | 23.874444 | 2.8758 | 64.4913 | 16 | 8.1735 | 8.167807 | 66.81 | 2.094424 | 0.3029 | 0.27097 | -0.04182406 | 0.0667 | 40.2648
17103 | 23.875833 | 2.8758 | 64.4953 | 16 | 8.1642 | 8.168226 | 66.65 | 2.083129 | 0.3033 | 0.2709564 | -0.04173722 | 0.0668 | 40.2717
17104 | 23.877222 | 2.8776 | 64.4993 | 16 | 8.1633 | 8.168608 | 66.64 | 2.081165 | 0.3026 | 0.2709431 | -0.04165179 | 0.0668 | 40.2729
17105 | 23.878611 | 2.8776 | 64.5033 | 16 | 8.1647 | 8.169011 | 66.66 | 2.083754 | 0.302 | 0.2709296 | -0.04156768 | 0.0669 | 40.2712
17106 | 23.88 | 2.8791 | 64.5073 | 16 | 8.1696 | 8.169396 | 66.74 | 2.083695 | 0.3024 | 0.270916 | -0.04148283 | 0.0669 | 40.2712
17107 | 23.881389 | 2.8791 | 64.5113 | 16 | 8.166 | 8.169792 | 66.68 | 2.091475 | 0.3027 | 0.2709026 | -0.0413977 | 0.067 | 40.2664
17108 | 23.882778 | 2.8805 | 64.5153 | 16 | 8.1669 | 8.17019 | 66.7 | 2.086774 | 0.3027 | 0.2708895 | -0.04131333 | 0.067 | 40.2692
17109 | 23.884167 | 2.8805 | 64.5193 | 16 | 8.1731 | 8.170586 | 66.8 | 2.079427 | 0.3029 | 0.2708767 | -0.04122897 | 0.0671 | 40.2737
17110 | 23.885556 | 2.8818 | 64.5234 | 16 | 8.1669 | 8.17099 | 66.7 | 2.083577 | 0.3028 | 0.2708639 | -0.041145 | 0.0671 | 40.271
17111 | 23.886944 | 2.8818 | 64.5274 | 16 | 8.1718 | 8.171414 | 66.78 | 2.085667 | 0.3033 | 0.2708514 | -0.04108532 | 0.0671 | 40.2697
17112 | 23.888333 | 2.8827 | 64.5314 | 16 | 8.1647 | 8.17182 | 66.66 | 2.078179 | 0.3024 | 0.2708391 | -0.04100226 | 0.0671 | 40.2742
17113 | 23.889722 | 2.8827 | 64.5354 | 17 | 8.1673 | 8.172256 | 66.71 | 2.088687 | 0.3024 | 0.2708271 | -0.04091855 | 0.0672 | 40.2677
17114 | 23.891389 | 2.8838 | 64.5394 | 16 | 8.1735 | 8.172647 | 66.81 | 2.087419 | 0.3028 | 0.2708161 | -0.04083457 | 0.0671 | 40.2687
17115 | 23.892778 | 2.8838 | 64.5434 | 16 | 8.1682 | 8.173043 | 66.72 | 2.083687 | 0.3024 | 0.2708054 | -0.04075163 | 0.0671 | 40.2709
17116 | 23.894167 | 2.8846 | 64.5474 | 16 | 8.166 | 8.173366 | 66.68 | 2.07765 | 0.3016 | 0.2707952 | -0.0406702 | 0.0671 | 40.2746
17117 | 23.895556 | 2.8846 | 64.5514 | 16 | 8.1709 | 8.173743 | 66.76 | 2.091436 | 0.3013 | 0.2707854 | -0.04058925 | 0.0671 | 40.266
17118 | 23.896944 | 2.8854 | 64.5554 | 16 | 8.1735 | 8.174142 | 66.81 | 2.086854 | 0.3016 | 0.2707754 | -0.04050736 | 0.0671 | 40.2688
17119 | 23.898333 | 2.8854 | 64.5595 | 16 | 8.1598 | 8.174575 | 66.58 | 2.086334 | 0.3009 | 0.2707658 | -0.04042708 | 0.067 | 40.269
17120 | 23.899722 | 2.8859 | 64.5635 | 16 | 8.1656 | 8.174989 | 66.68 | 2.090134 | 0.2999 | 0.2707566 | -0.04034963 | 0.067 | 40.2666
17121 | 23.901111 | 2.8859 | 64.5675 | 16 | 8.178 | 8.175432 | 66.88 | 2.094362 | 0.3 | 0.2707483 | -0.04027209 | 0.0669 | 40.2639
17122 | 23.9025 | 2.8862 | 64.5715 | 17 | 8.1753 | 8.17583 | 66.84 | 2.089696 | 0.2998 | 0.2707403 | -0.04019427 | 0.0668 | 40.2668
17123 | 23.903889 | 2.8862 | 64.5755 | 15 | 8.2262 | 8.176206 | 67.67 | 2.100982 | 0.3035 | 0.2707324 | -0.0401095 | 0.0667 | 40.2597
17124 | 23.905278 | 2.8866 | 64.5795 | 16 | 8.1789 | 8.176577 | 66.89 | 2.093774 | 0.3033 | 0.2707245 | -0.04002586 | 0.0666 | 40.2641
17125 | 23.906667 | 2.8866 | 64.5835 | 16 | 8.1815 | 8.176956 | 66.94 | 2.095374 | 0.3041 | 0.2707165 | -0.03994064 | 0.0666 | 40.2631
17126 | 23.908056 | 2.8869 | 64.5876 | 16 | 8.1789 | 8.177396 | 66.89 | 2.089182 | 0.3044 | 0.2707085 | -0.03985543 | 0.0665 | 40.2668
17127 | 23.909444 | 2.8869 | 64.5916 | 16 | 8.1762 | 8.177785 | 66.85 | 2.095143 | 0.3044 | 0.2707008 | -0.0397946 | 0.0664 | 40.2631
17128 | 23.910833 | 2.887 | 64.5956 | 16 | 8.1771 | 8.178177 | 66.86 | 2.085654 | 0.3043 | 0.2706935 | -0.03970975 | 0.0663 | 40.2689
17129 | 23.912222 | 2.887 | 64.5996 | 16 | 8.182 | 8.178584 | 66.94 | 2.093456 | 0.3048 | 0.2706861 | -0.0396235 | 0.0662 | 40.264
17130 | 23.913611 | 2.8873 | 64.6036 | 16 | 8.1855 | 8.178982 | 67 | 2.091614 | 0.3053 | 0.2706789 | -0.03953661 | 0.0661 | 40.2651
17131 | 23.915 | 2.8873 | 64.6077 | 16 | 8.178 | 8.179368 | 66.88 | 2.091503 | 0.3053 | 0.2706722 | -0.03945057 | 0.066 | 40.265
17132 | 23.916389 | 2.8876 | 64.6117 | 16 | 8.1789 | 8.179748 | 66.89 | 2.092351 | 0.3054 | 0.270666 | -0.03936455 | 0.0659 | 40.2645
17133 | 23.917778 | 2.8876 | 64.6157 | 16 | 8.1731 | 8.180148 | 66.8 | 2.091344 | 0.304 | 0.2706585 | -0.03928118 | 0.0658 | 40.265
17134 | 23.919167 | 2.8878 | 64.6197 | 16 | 8.1775 | 8.180515 | 66.87 | 2.094328 | 0.304 | 0.270651 | -0.03919782 | 0.0657 | 40.2631
17135 | 23.920556 | 2.8878 | 64.6237 | 16 | 8.1851 | 8.18088 | 67 | 2.102754 | 0.3041 | 0.2706434 | -0.03911419 | 0.0656 | 40.2579
17136 | 23.921944 | 2.888 | 64.6278 | 16 | 8.1846 | 8.181245 | 66.99 | 2.091514 | 0.3046 | 0.2706362 | -0.03903001 | 0.0655 | 40.2647
17137 | 23.923333 | 2.888 | 64.6318 | 16 | 8.1833 | 8.181667 | 66.97 | 2.09246 | 0.3047 | 0.2706292 | -0.03894603 | 0.0654 | 40.2641
17138 | 23.924722 | 2.8882 | 64.6358 | 16 | 8.1851 | 8.182037 | 67 | 2.096641 | 0.3049 | 0.2706228 | -0.0388617 | 0.0653 | 40.2614
17139 | 23.926111 | 2.8882 | 64.6398 | 16 | 8.1908 | 8.18244 | 67.09 | 2.10191 | 0.3054 | 0.2706163 | -0.03877878 | 0.0652 | 40.2581
17140 | 23.9275 | 2.8883 | 64.6438 | 16 | 8.1806 | 8.182804 | 66.92 | 2.099918 | 0.3053 | 0.2706098 | -0.03869655 | 0.0651 | 40.2593
17141 | 23.928889 | 2.8883 | 64.6479 | 16 | 8.1877 | 8.183171 | 67.04 | 2.097307 | 0.3057 | 0.2706032 | -0.03861396 | 0.065 | 40.2608
17142 | 23.930278 | 2.8885 | 64.6519 | 16 | 8.178 | 8.183581 | 66.88 | 2.100049 | 0.3054 | 0.270597 | -0.03853215 | 0.0649 | 40.259
17143 | 23.931944 | 2.8885 | 64.6559 | 16 | 8.1798 | 8.183972 | 66.91 | 2.09451 | 0.3054 | 0.2705906 | -0.038467 | 0.0648 | 40.2627
17144 | 23.933333 | 2.8884 | 64.6599 | 16 | 8.1869 | 8.184363 | 67.02 | 2.103833 | 0.3055 | 0.2705851 | -0.03838516 | 0.0646 | 40.2569
17145 | 23.934722 | 2.8884 | 64.6639 | 16 | 8.1886 | 8.184741 | 67.05 | 2.095817 | 0.3058 | 0.2705796 | -0.03830307 | 0.0645 | 40.2617
17146 | 23.936111 | 2.8885 | 64.668 | 16 | 8.1873 | 8.185068 | 67.03 | 2.097324 | 0.3054 | 0.2705742 | -0.03822203 | 0.0644 | 40.2607
17147 | 23.9375 | 2.8885 | 64.672 | 16 | 8.1833 | 8.185454 | 66.97 | 2.097019 | 0.3051 | 0.2705694 | -0.03814138 | 0.0643 | 40.2609
17148 | 23.938889 | 2.8885 | 64.676 | 16 | 8.1824 | 8.185846 | 66.95 | 2.097728 | 0.305 | 0.2705648 | -0.03806104 | 0.0642 | 40.2604
17149 | 23.940278 | 2.8885 | 64.68 | 16 | 8.1771 | 8.186211 | 66.86 | 2.097276 | 0.3046 | 0.2705609 | -0.03798185 | 0.0641 | 40.2606
17150 | 23.941667 | 2.8885 | 64.684 | 16 | 8.1904 | 8.186608 | 67.08 | 2.103153 | 0.3046 | 0.2705573 | -0.0379022 | 0.0639 | 40.2569
17151 | 23.943056 | 2.8885 | 64.6881 | 16 | 8.1842 | 8.187006 | 66.98 | 2.101168 | 0.304 | 0.2705542 | -0.03782418 | 0.0638 | 40.258
17152 | 23.944444 | 2.8884 | 64.6921 | 16 | 8.1882 | 8.187429 | 67.05 | 2.103076 | 0.3044 | 0.2705514 | -0.03774542 | 0.0637 | 40.2568
17153 | 23.945833 | 2.8884 | 64.6961 | 16 | 8.1904 | 8.187867 | 67.08 | 2.097753 | 0.3044 | 0.2705491 | -0.0376665 | 0.0636 | 40.26
17154 | 23.947222 | 2.8883 | 64.7001 | 16 | 8.1846 | 8.188262 | 66.99 | 2.1014 | 0.3039 | 0.2705466 | -0.0375891 | 0.0634 | 40.2577
17155 | 23.948611 | 2.8883 | 64.7041 | 16 | 8.2001 | 8.18867 | 67.24 | 2.101357 | 0.3045 | 0.2705447 | -0.03751059 | 0.0633 | 40.2577
17156 | 23.95 | 2.8882 | 64.7082 | 16 | 8.1908 | 8.189056 | 67.09 | 2.108022 | 0.3044 | 0.2705432 | -0.03743248 | 0.0632 | 40.2534
17157 | 23.951389 | 2.8882 | 64.7122 | 16 | 8.1957 | 8.189486 | 67.17 | 2.10506 | 0.3047 | 0.2705416 | -0.03735402 | 0.063 | 40.2552
17158 | 23.952778 | 2.8881 | 64.7162 | 16 | 8.1939 | 8.189892 | 67.14 | 2.102726 | 0.3046 | 0.2705404 | -0.03727614 | 0.0629 | 40.2566
17159 | 23.954167 | 2.8881 | 64.7202 | 18 | 8.1877 | 8.190296 | 67.04 | 2.105706 | 0.3046 | 0.2705389 | -0.03721281 | 0.0628 | 40.2547
17160 | 23.955556 | 2.8878 | 64.7242 | 16 | 8.1864 | 8.190675 | 67.02 | 2.106471 | 0.3043 | 0.2705377 | -0.03713566 | 0.0626 | 40.2542
17161 | 23.956944 | 2.8878 | 64.7282 | 16 | 8.19 | 8.191079 | 67.08 | 2.109708 | 0.3043 | 0.2705364 | -0.03705843 | 0.0625 | 40.2521
17162 | 23.958333 | 2.8877 | 64.7322 | 16 | 8.1895 | 8.191484 | 67.07 | 2.103336 | 0.3042 | 0.2705353 | -0.03698123 | 0.0624 | 40.256
17163 | 23.959722 | 2.8877 | 64.7363 | 16 | 8.1988 | 8.191878 | 67.22 | 2.110603 | 0.3051 | 0.2705348 | -0.03690292 | 0.0622 | 40.2514
17164 | 23.961111 | 2.8876 | 64.7403 | 16 | 8.1953 | 8.192315 | 67.16 | 2.106658 | 0.3049 | 0.2705342 | -0.03682436 | 0.0621 | 40.2538
17165 | 23.9625 | 2.8876 | 64.7443 | 16 | 8.1957 | 8.192714 | 67.17 | 2.102334 | 0.3045 | 0.2705338 | -0.03674685 | 0.062 | 40.2564
17166 | 23.963889 | 2.8875 | 64.7483 | 16 | 8.1957 | 8.193125 | 67.17 | 2.107543 | 0.3044 | 0.2705338 | -0.03666936 | 0.0618 | 40.2531
17167 | 23.965278 | 2.8875 | 64.7523 | 16 | 8.1904 | 8.193528 | 67.08 | 2.106893 | 0.3039 | 0.2705338 | -0.03659264 | 0.0617 | 40.2535
17168 | 23.966667 | 2.8874 | 64.7563 | 16 | 8.1873 | 8.193967 | 67.03 | 2.102769 | 0.3027 | 0.2705343 | -0.03651932 | 0.0616 | 40.2559
17169 | 23.968056 | 2.8874 | 64.7603 | 16 | 8.1913 | 8.194365 | 67.1 | 2.106157 | 0.3019 | 0.2705352 | -0.03644771 | 0.0614 | 40.2538
17170 | 23.969444 | 2.8871 | 64.7644 | 16 | 8.1966 | 8.194759 | 67.18 | 2.110568 | 0.3023 | 0.2705361 | -0.03637622 | 0.0613 | 40.251
17171 | 23.970833 | 2.8871 | 64.7684 | 16 | 8.1966 | 8.195159 | 67.18 | 2.110577 | 0.3026 | 0.2705369 | -0.03630118 | 0.0612 | 40.2509
17172 | 23.9725 | 2.8869 | 64.7724 | 16 | 8.1961 | 8.195535 | 67.18 | 2.108766 | 0.3021 | 0.270538 | -0.036227 | 0.061 | 40.2522
17173 | 23.973889 | 2.8869 | 64.7764 | 16 | 8.1908 | 8.195924 | 67.09 | 2.104693 | 0.3014 | 0.2705395 | -0.03615341 | 0.0609 | 40.2547
17174 | 23.975278 | 2.8866 | 64.7804 | 16 | 8.2023 | 8.196339 | 67.28 | 2.112334 | 0.3016 | 0.2705409 | -0.03607907 | 0.0607 | 40.2499
17175 | 23.976667 | 2.8866 | 64.7844 | 16 | 8.1891 | 8.196736 | 67.06 | 2.112983 | 0.3013 | 0.2705427 | -0.03602664 | 0.0606 | 40.2495
17176 | 23.978056 | 2.8861 | 64.7885 | 16 | 8.1926 | 8.197117 | 67.12 | 2.112338 | 0.301 | 0.2705449 | -0.03595358 | 0.0604 | 40.2498
17177 | 23.979444 | 2.8861 | 64.7925 | 16 | 8.1966 | 8.197566 | 67.18 | 2.108604 | 0.3009 | 0.2705473 | -0.03588035 | 0.0603 | 40.252
17178 | 23.980833 | 2.8858 | 64.7965 | 16 | 8.1992 | 8.197965 | 67.23 | 2.117339 | 0.3005 | 0.2705498 | -0.03580703 | 0.0601 | 40.2466
17179 | 23.982222 | 2.8858 | 64.8005 | 16 | 8.1948 | 8.198381 | 67.16 | 2.103593 | 0.3 | 0.2705524 | -0.03573467 | 0.06 | 40.255
17180 | 23.983611 | 2.8854 | 64.8046 | 16 | 8.1931 | 8.198804 | 67.13 | 2.10235 | 0.2993 | 0.2705558 | -0.03566447 | 0.0598 | 40.2556
17181 | 23.985 | 2.8854 | 64.8086 | 16 | 8.1957 | 8.19921 | 67.17 | 2.117556 | 0.2993 | 0.2705595 | -0.03559372 | 0.0597 | 40.2462
17182 | 23.986389 | 2.8851 | 64.8126 | 16 | 8.2028 | 8.199618 | 67.29 | 2.116505 | 0.2993 | 0.2705635 | -0.03552308 | 0.0595 | 40.2468
17183 | 23.987778 | 2.8851 | 64.8166 | 16 | 8.1926 | 8.200017 | 67.12 | 2.110111 | 0.2983 | 0.2705679 | -0.03545498 | 0.0594 | 40.2507
17184 | 23.989167 | 2.8846 | 64.8206 | 16 | 8.1931 | 8.20046 | 67.13 | 2.111257 | 0.2975 | 0.2705723 | -0.03538848 | 0.0592 | 40.2499
17185 | 23.990556 | 2.8846 | 64.8246 | 17 | 8.19 | 8.200886 | 67.08 | 2.107427 | 0.2965 | 0.2705771 | -0.03532461 | 0.059 | 40.2522
17186 | 23.991944 | 2.8841 | 64.8286 | 16 | 8.1992 | 8.201265 | 67.23 | 2.11441 | 0.2962 | 0.2705823 | -0.03526094 | 0.0589 | 40.2478
17187 | 23.993333 | 2.8841 | 64.8326 | 16 | 8.2041 | 8.201694 | 67.31 | 2.113911 | 0.2962 | 0.2705881 | -0.0351969 | 0.0587 | 40.2481
17188 | 23.994722 | 2.8835 | 64.8367 | 16 | 8.1975 | 8.202126 | 67.2 | 2.11547 | 0.2958 | 0.2705939 | -0.03513306 | 0.0585 | 40.247
17189 | 23.996111 | 2.8835 | 64.8407 | 16 | 8.2054 | 8.202539 | 67.33 | 2.11947 | 0.2963 | 0.2706002 | -0.03506838 | 0.0584 | 40.2445
17190 | 23.9975 | 2.883 | 64.8447 | 16 | 8.209 | 8.202892 | 67.39 | 2.120508 | 0.2969 | 0.2706071 | -0.03500315 | 0.0582 | 40.2438
17191 | 23.998889 | 2.883 | 64.8487 | 16 | 8.1992 | 8.203321 | 67.23 | 2.108232 | 0.2961 | 0.2706142 | -0.03496244 | 0.058 | 40.2513
17192 | 24.000278 | 2.8822 | 64.8527 | 16 | 8.1948 | 8.203724 | 67.16 | 2.11388 | 0.2953 | 0.2706216 | -0.03490033 | 0.0579 | 40.2478
17193 | 24.001667 | 2.8822 | 64.8567 | 16 | 8.2015 | 8.204075 | 67.26 | 2.11595 | 0.295 | 0.2706289 | -0.03483898 | 0.0577 | 40.2464
17194 | 24.003056 | 2.8816 | 64.8607 | 16 | 8.2103 | 8.204477 | 67.41 | 2.12057 | 0.2955 | 0.2706367 | -0.03477707 | 0.0575 | 40.2435
17195 | 24.004444 | 2.8816 | 64.8647 | 16 | 8.2015 | 8.204899 | 67.26 | 2.119886 | 0.2955 | 0.2706447 | -0.03471517 | 0.0573 | 40.2439
17196 | 24.005833 | 2.881 | 64.8688 | 16 | 8.2085 | 8.205304 | 67.38 | 2.127397 | 0.2957 | 0.2706527 | -0.03465224 | 0.0572 | 40.2392
17197 | 24.007222 | 2.881 | 64.8728 | 16 | 8.2054 | 8.205683 | 67.33 | 2.112701 | 0.2955 | 0.2706606 | -0.03458961 | 0.057 | 40.2482
17198 | 24.008611 | 2.8803 | 64.8768 | 16 | 8.1957 | 8.206103 | 67.17 | 2.116606 | 0.2946 | 0.270669 | -0.03452838 | 0.0568 | 40.2457
17199 | 24.01 | 2.8803 | 64.8808 | 16 | 8.2103 | 8.206502 | 67.41 | 2.119848 | 0.2947 | 0.2706774 | -0.0344665 | 0.0567 | 40.2436
17200 | 24.011389 | 2.8797 | 64.8848 | 16 | 8.205 | 8.206953 | 67.32 | 2.122984 | 0.2946 | 0.2706863 | -0.03440444 | 0.0565 | 40.2416
17201 | 24.012778 | 2.8797 | 64.8888 | 16 | 8.2099 | 8.207394 | 67.4 | 2.121649 | 0.2946 | 0.2706954 | -0.03434276 | 0.0563 | 40.2424
17202 | 24.014444 | 2.879 | 64.8928 | 16 | 8.2063 | 8.207824 | 67.34 | 2.121255 | 0.2946 | 0.2707044 | -0.03428165 | 0.0561 | 40.2429
17203 | 24.015833 | 2.879 | 64.8968 | 16 | 8.2099 | 8.208206 | 67.4 | 2.121297 | 0.2947 | 0.2707133 | -0.03421989 | 0.0559 | 40.2428
17204 | 24.017222 | 2.8783 | 64.9008 | 16 | 8.2094 | 8.20862 | 67.39 | 2.125326 | 0.2949 | 0.2707228 | -0.03415785 | 0.0558 | 40.2402
17205 | 24.018611 | 2.8783 | 64.9048 | 16 | 8.2028 | 8.208996 | 67.29 | 2.119349 | 0.2944 | 0.2707321 | -0.03409693 | 0.0556 | 40.2439
17206 | 24.02 | 2.8775 | 64.9088 | 16 | 8.2076 | 8.209401 | 67.37 | 2.121081 | 0.2942 | 0.2707418 | -0.03403659 | 0.0554 | 40.2427
17207 | 24.021389 | 2.8775 | 64.9128 | 16 | 8.22 | 8.209829 | 67.57 | 2.126023 | 0.2951 | 0.2707514 | -0.03399992 | 0.0552 | 40.2396
17208 | 24.022778 | 2.8766 | 64.9168 | 16 | 8.2072 | 8.210271 | 67.36 | 2.11822 | 0.2951 | 0.2707615 | -0.03393801 | 0.055 | 40.2444
17209 | 24.024167 | 2.8766 | 64.9209 | 16 | 8.2099 | 8.210701 | 67.4 | 2.120209 | 0.2951 | 0.2707717 | -0.03387611 | 0.0548 | 40.2431
17210 | 24.025556 | 2.8759 | 64.9249 | 16 | 8.2125 | 8.211084 | 67.45 | 2.12335 | 0.295 | 0.2707815 | -0.03381449 | 0.0547 | 40.2411
17211 | 24.026944 | 2.8759 | 64.9289 | 16 | 8.2041 | 8.2115 | 67.31 | 2.118498 | 0.2939 | 0.2707918 | -0.03375418 | 0.0545 | 40.244
17212 | 24.028333 | 2.8752 | 64.9329 | 16 | 8.2037 | 8.211895 | 67.3 | 2.122205 | 0.2933 | 0.2708027 | -0.03369491 | 0.0543 | 40.2417
17213 | 24.029722 | 2.8752 | 64.9369 | 16 | 8.2072 | 8.212362 | 67.36 | 2.120495 | 0.2931 | 0.2708139 | -0.03363667 | 0.0541 | 40.2426
17214 | 24.031111 | 2.8745 | 64.9409 | 16 | 8.2063 | 8.212755 | 67.34 | 2.124701 | 0.2921 | 0.2708253 | -0.03358059 | 0.054 | 40.24
17215 | 24.0325 | 2.8745 | 64.9449 | 16 | 8.2121 | 8.21318 | 67.44 | 2.125276 | 0.2923 | 0.270837 | -0.0335245 | 0.0538 | 40.2396
17216 | 24.033889 | 2.8737 | 64.9489 | 16 | 8.2094 | 8.213581 | 67.39 | 2.125138 | 0.2922 | 0.2708495 | -0.03346833 | 0.0536 | 40.2396
17217 | 24.035278 | 2.8737 | 64.9529 | 16 | 8.2116 | 8.214008 | 67.43 | 2.129235 | 0.2922 | 0.2708618 | -0.03341178 | 0.0534 | 40.237
17218 | 24.036667 | 2.8729 | 64.9569 | 17 | 8.2178 | 8.214389 | 67.53 | 2.131347 | 0.2923 | 0.2708741 | -0.03335542 | 0.0532 | 40.2356
17219 | 24.038056 | 2.8729 | 64.9609 | 16 | 8.2103 | 8.214788 | 67.41 | 2.129274 | 0.2921 | 0.2708869 | -0.03329935 | 0.053 | 40.2369
17220 | 24.039444 | 2.8721 | 64.9649 | 16 | 8.2121 | 8.215202 | 67.44 | 2.128305 | 0.2915 | 0.2709002 | -0.03324412 | 0.0528 | 40.2374
17221 | 24.040833 | 2.8721 | 64.9689 | 16 | 8.2235 | 8.215602 | 67.63 | 2.127217 | 0.2921 | 0.2709135 | -0.0331874 | 0.0527 | 40.238
17222 | 24.042222 | 2.8713 | 64.9729 | 16 | 8.2196 | 8.216027 | 67.56 | 2.132366 | 0.2922 | 0.2709264 | -0.03313039 | 0.0525 | 40.2348
17223 | 24.043611 | 2.8713 | 64.9768 | 17 | 8.2187 | 8.21645 | 67.55 | 2.132472 | 0.2922 | 0.2709393 | -0.0331014 | 0.0523 | 40.2347
17224 | 24.045 | 2.8702 | 64.9808 | 16 | 8.2178 | 8.216859 | 67.53 | 2.133048 | 0.2922 | 0.2709526 | -0.0330445 | 0.0521 | 40.2343
17225 | 24.046389 | 2.8702 | 64.9848 | 16 | 8.22 | 8.217251 | 67.57 | 2.138497 | 0.2925 | 0.2709662 | -0.0329877 | 0.0519 | 40.2308
17226 | 24.047778 | 2.8693 | 64.9888 | 16 | 8.2218 | 8.217676 | 67.6 | 2.134013 | 0.2921 | 0.2709805 | -0.03293155 | 0.0517 | 40.2336
17227 | 24.049167 | 2.8693 | 64.9928 | 17 | 8.2205 | 8.218104 | 67.58 | 2.135804 | 0.292 | 0.2709952 | -0.03287513 | 0.0515 | 40.2324
17228 | 24.050833 | 2.8684 | 64.9968 | 16 | 8.2134 | 8.218541 | 67.46 | 2.131692 | 0.2912 | 0.2710101 | -0.03282001 | 0.0513 | 40.2352
17229 | 24.052222 | 2.8684 | 65.0008 | 16 | 8.2121 | 8.218949 | 67.44 | 2.131876 | 0.2902 | 0.2710252 | -0.03276658 | 0.0511 | 40.235
17230 | 24.053611 | 2.8674 | 65.0048 | 16 | 8.2218 | 8.219359 | 67.6 | 2.134097 | 0.2905 | 0.2710404 | -0.03271277 | 0.0509 | 40.2335
17231 | 24.055 | 2.8674 | 65.0088 | 16 | 8.2191 | 8.219795 | 67.55 | 2.134082 | 0.2904 | 0.2710558 | -0.03265849 | 0.0507 | 40.2335
17232 | 24.056389 | 2.8664 | 65.0128 | 16 | 8.2169 | 8.220203 | 67.52 | 2.133514 | 0.2904 | 0.2710713 | -0.03260356 | 0.0505 | 40.2338
17233 | 24.057778 | 2.8664 | 65.0167 | 16 | 8.2213 | 8.220612 | 67.59 | 2.137777 | 0.2899 | 0.2710869 | -0.03254881 | 0.0503 | 40.2311
17234 | 24.059167 | 2.8654 | 65.0207 | 17 | 8.2187 | 8.220985 | 67.55 | 2.133813 | 0.2894 | 0.271103 | -0.03249499 | 0.05 | 40.2335
17235 | 24.060556 | 2.8654 | 65.0247 | 16 | 8.2143 | 8.221391 | 67.47 | 2.135085 | 0.2884 | 0.2711194 | -0.03244266 | 0.0498 | 40.2327
17236 | 24.061944 | 2.8643 | 65.0287 | 16 | 8.2231 | 8.221813 | 67.62 | 2.129303 | 0.2888 | 0.2711361 | -0.03238882 | 0.0496 | 40.2362
17237 | 24.063333 | 2.8643 | 65.0327 | 16 | 8.2178 | 8.222242 | 67.53 | 2.138082 | 0.288 | 0.2711528 | -0.03233591 | 0.0494 | 40.2307
17238 | 24.064722 | 2.8632 | 65.0367 | 16 | 8.2244 | 8.222556 | 67.64 | 2.135638 | 0.2879 | 0.2711697 | -0.03228234 | 0.0492 | 40.2322
17239 | 24.066111 | 2.8632 | 65.0407 | 17 | 8.2191 | 8.222974 | 67.55 | 2.132468 | 0.288 | 0.2711872 | -0.03226746 | 0.0489 | 40.2341
17240 | 24.0675 | 2.8618 | 65.0446 | 16 | 8.2271 | 8.223368 | 67.68 | 2.143563 | 0.2882 | 0.2712046 | -0.03221342 | 0.0487 | 40.2272
17241 | 24.068889 | 2.8618 | 65.0486 | 16 | 8.2205 | 8.223779 | 67.58 | 2.13371 | 0.2877 | 0.2712223 | -0.03216087 | 0.0485 | 40.2332
17242 | 24.070278 | 2.8606 | 65.0526 | 17 | 8.2249 | 8.224223 | 67.65 | 2.135714 | 0.2877 | 0.2712402 | -0.03210755 | 0.0483 | 40.2319
17243 | 24.071667 | 2.8606 | 65.0566 | 16 | 8.2257 | 8.224666 | 67.66 | 2.138834 | 0.2877 | 0.2712583 | -0.03205432 | 0.048 | 40.2299
17244 | 24.073056 | 2.8593 | 65.0606 | 16 | 8.2205 | 8.225078 | 67.58 | 2.135959 | 0.2872 | 0.2712759 | -0.03200201 | 0.0478 | 40.2316
17245 | 24.074444 | 2.8593 | 65.0646 | 16 | 8.2257 | 8.2255 | 67.66 | 2.137177 | 0.287 | 0.2712934 | -0.03195025 | 0.0476 | 40.2308
17246 | 24.075833 | 2.8581 | 65.0685 | 16 | 8.2081 | 8.225951 | 67.37 | 2.132075 | 0.2851 | 0.2713108 | -0.0319009 | 0.0473 | 40.234
17247 | 24.077222 | 2.8581 | 65.0725 | 16 | 8.2297 | 8.22635 | 67.73 | 2.137029 | 0.2856 | 0.2713287 | -0.03185052 | 0.0471 | 40.2308
17248 | 24.078611 | 2.8569 | 65.0765 | 16 | 8.2218 | 8.226753 | 67.6 | 2.139322 | 0.2855 | 0.2713466 | -0.03180002 | 0.0469 | 40.2294
17249 | 24.08 | 2.8569 | 65.0805 | 16 | 8.2279 | 8.227164 | 67.7 | 2.143974 | 0.2855 | 0.2713648 | -0.03174922 | 0.0466 | 40.2264
17250 | 24.081389 | 2.8556 | 65.0844 | 16 | 8.2266 | 8.227571 | 67.68 | 2.139236 | 0.285 | 0.2713834 | -0.03169953 | 0.0464 | 40.2293
17251 | 24.082778 | 2.8556 | 65.0884 | 16 | 8.2315 | 8.228003 | 67.76 | 2.140323 | 0.2846 | 0.2714022 | -0.03165076 | 0.0462 | 40.2286
17252 | 24.084167 | 2.8544 | 65.0924 | 17 | 8.2271 | 8.22845 | 67.68 | 2.140835 | 0.2844 | 0.271421 | -0.03160225 | 0.046 | 40.2282
17253 | 24.085556 | 2.8544 | 65.0963 | 16 | 8.2337 | 8.228855 | 67.79 | 2.143762 | 0.2847 | 0.2714397 | -0.03155241 | 0.0457 | 40.2264
17254 | 24.086944 | 2.8532 | 65.1003 | 17 | 8.2324 | 8.229285 | 67.77 | 2.141199 | 0.2847 | 0.271459 | -0.03150256 | 0.0455 | 40.2279
17255 | 24.088611 | 2.8532 | 65.1043 | 17 | 8.2275 | 8.229682 | 67.69 | 2.132725 | 0.2847 | 0.2714782 | -0.0314975 | 0.0453 | 40.2334
17256 | 24.09 | 2.8516 | 65.1082 | 16 | 8.2257 | 8.230121 | 67.66 | 2.139817 | 0.2841 | 0.2714975 | -0.03144885 | 0.045 | 40.229
17257 | 24.091389 | 2.8516 | 65.1122 | 16 | 8.2262 | 8.230515 | 67.67 | 2.139856 | 0.2837 | 0.2715171 | -0.03140073 | 0.0448 | 40.2289
17258 | 24.092778 | 2.8503 | 65.1162 | 17 | 8.2407 | 8.23094 | 67.91 | 2.146006 | 0.2843 | 0.2715368 | -0.03135176 | 0.0446 | 40.225
17259 | 24.094167 | 2.8503 | 65.1201 | 17 | 8.2244 | 8.231358 | 67.64 | 2.139744 | 0.2831 | 0.2715565 | -0.0313051 | 0.0443 | 40.2289
17260 | 24.095556 | 2.849 | 65.1241 | 17 | 8.2341 | 8.231773 | 67.8 | 2.146703 | 0.2828 | 0.2715766 | -0.03125805 | 0.0441 | 40.2245
17261 | 24.096944 | 2.849 | 65.1281 | 16 | 8.2324 | 8.232192 | 67.77 | 2.144647 | 0.2827 | 0.2715969 | -0.03121079 | 0.0439 | 40.2257
17262 | 24.098333 | 2.8478 | 65.1321 | 16 | 8.235 | 8.232634 | 67.82 | 2.151644 | 0.2827 | 0.2716165 | -0.03116341 | 0.0436 | 40.2213
17263 | 24.099722 | 2.8478 | 65.136 | 16 | 8.2346 | 8.233051 | 67.81 | 2.144197 | 0.2826 | 0.271636 | -0.03111573 | 0.0434 | 40.2259
17264 | 24.101111 | 2.8465 | 65.14 | 16 | 8.2398 | 8.233463 | 67.89 | 2.144627 | 0.283 | 0.2716553 | -0.03106682 | 0.0432 | 40.2256
17265 | 24.1025 | 2.8465 | 65.144 | 17 | 8.2385 | 8.233903 | 67.87 | 2.149099 | 0.2834 | 0.2716745 | -0.03101742 | 0.043 | 40.2228
17266 | 24.103889 | 2.8453 | 65.1479 | 16 | 8.2328 | 8.23435 | 67.78 | 2.149013 | 0.2837 | 0.2716943 | -0.03096715 | 0.0427 | 40.2228
17267 | 24.105278 | 2.8453 | 65.1519 | 17 | 8.2429 | 8.234772 | 67.95 | 2.146848 | 0.2841 | 0.2717142 | -0.03091556 | 0.0425 | 40.2241
17268 | 24.106667 | 2.8442 | 65.1558 | 16 | 8.2368 | 8.235207 | 67.84 | 2.152692 | 0.2839 | 0.2717339 | -0.03086394 | 0.0423 | 40.2204
17269 | 24.108056 | 2.8442 | 65.1598 | 16 | 8.2332 | 8.235649 | 67.79 | 2.146864 | 0.2837 | 0.2717541 | -0.03081267 | 0.0421 | 40.224
17270 | 24.109444 | 2.8432 | 65.1637 | 17 | 8.2368 | 8.236061 | 67.84 | 2.139026 | 0.2832 | 0.2717739 | -0.03076278 | 0.0419 | 40.2288
17271 | 24.110833 | 2.8432 | 65.1677 | 16 | 8.2341 | 8.236471 | 67.8 | 2.148443 | 0.2838 | 0.2717933 | -0.03076348 | 0.0417 | 40.2229
17272 | 24.112222 | 2.8417 | 65.1716 | 16 | 8.2244 | 8.236914 | 67.64 | 2.14235 | 0.2822 | 0.2718124 | -0.03071553 | 0.0415 | 40.2267
17273 | 24.113611 | 2.8417 | 65.1756 | 16 | 8.2394 | 8.237311 | 67.89 | 2.155973 | 0.2822 | 0.2718314 | -0.030667 | 0.0412 | 40.2182
17274 | 24.115 | 2.8406 | 65.1796 | 18 | 8.2385 | 8.23773 | 67.87 | 2.150501 | 0.2828 | 0.2718507 | -0.03061695 | 0.041 | 40.2215
17275 | 24.116389 | 2.8406 | 65.1835 | 17 | 8.2403 | 8.238157 | 67.9 | 2.152342 | 0.2828 | 0.2718703 | -0.03056584 | 0.0408 | 40.2203
17276 | 24.117778 | 2.8396 | 65.1875 | 17 | 8.2631 | 8.238561 | 68.28 | 2.150715 | 0.2846 | 0.2718899 | -0.03051062 | 0.0406 | 40.2213
17277 | 24.119167 | 2.8396 | 65.1914 | 17 | 8.2368 | 8.238994 | 67.84 | 2.150572 | 0.2845 | 0.2719095 | -0.03045527 | 0.0404 | 40.2214
17278 | 24.120556 | 2.8387 | 65.1954 | 17 | 8.2297 | 8.239407 | 67.73 | 2.144497 | 0.2837 | 0.2719288 | -0.03040054 | 0.0402 | 40.225
17279 | 24.121944 | 2.8387 | 65.1993 | 16 | 8.2324 | 8.239808 | 67.77 | 2.151974 | 0.2828 | 0.2719482 | -0.0303471 | 0.0401 | 40.2204
17280 | 24.123333 | 2.8379 | 65.205 | 17 | 8.2394 | 8.240237 | 67.89 | 2.149557 | 0.2828 | 0.2719676 | -0.03029325 | 0.0399 | 40.2212
17281 | 24.125556 | 2.8379 | 65.2089 | 16 | 8.2425 | 8.240646 | 67.94 | 2.154147 | 0.2829 | 0.2719876 | -0.03023909 | 0.0397 | 40.2192
17282 | 24.126944 | 2.8371 | 65.2129 | 17 | 8.2372 | 8.241073 | 67.85 | 2.150717 | 0.2822 | 0.2720082 | -0.03018639 | 0.0395 | 40.2213
17283 | 24.128333 | 2.8371 | 65.2168 | 16 | 8.2429 | 8.241509 | 67.95 | 2.158249 | 0.2822 | 0.2720286 | -0.03013329 | 0.0393 | 40.2166
17284 | 24.129722 | 2.8363 | 65.2208 | 16 | 8.2412 | 8.241971 | 67.92 | 2.157112 | 0.2822 | 0.2720489 | -0.03008006 | 0.0392 | 40.2172
17285 | 24.131111 | 2.8363 | 65.2247 | 16 | 8.242 | 8.242398 | 67.93 | 2.153163 | 0.2824 | 0.272069 | -0.03002661 | 0.039 | 40.2196
17286 | 24.1325 | 2.8357 | 65.2287 | 17 | 8.2929 | 8.242794 | 68.77 | 2.170062 | 0.2866 | 0.2720888 | -0.02996503 | 0.0388 | 40.2091
17287 | 24.133889 | 2.8357 | 65.2326 | 17 | 8.242 | 8.243223 | 67.93 | 2.156324 | 0.2869 | 0.2721087 | -0.02996659 | 0.0387 | 40.2176
17288 | 24.135278 | 2.8347 | 65.2365 | 17 | 8.2398 | 8.243657 | 67.89 | 2.155093 | 0.2866 | 0.2721288 | -0.0299051 | 0.0385 | 40.2183
17289 | 24.136667 | 2.8347 | 65.2405 | 16 | 8.2464 | 8.244075 | 68 | 2.163771 | 0.2866 | 0.2721486 | -0.02984275 | 0.0383 | 40.2129
17290 | 24.138056 | 2.8343 | 65.2444 | 16 | 8.2438 | 8.244472 | 67.96 | 2.155643 | 0.2866 | 0.2721687 | -0.02978084 | 0.0382 | 40.2179
17291 | 24.139444 | 2.8343 | 65.2484 | 16 | 8.2469 | 8.244886 | 68.01 | 2.156155 | 0.2866 | 0.2721888 | -0.02971778 | 0.0381 | 40.2175
17292 | 24.140833 | 2.834 | 65.2523 | 17 | 8.2354 | 8.2453 | 67.82 | 2.154605 | 0.2857 | 0.2722087 | -0.02965581 | 0.0379 | 40.2185
17293 | 24.142222 | 2.834 | 65.2563 | 17 | 8.2368 | 8.245733 | 67.84 | 2.158655 | 0.2849 | 0.2722285 | -0.02959484 | 0.0378 | 40.2159
17294 | 24.143611 | 2.8338 | 65.2602 | 17 | 8.2447 | 8.24614 | 67.97 | 2.160128 | 0.2846 | 0.2722483 | -0.02953486 | 0.0377 | 40.215
17295 | 24.145 | 2.8338 | 65.2642 | 16 | 8.2504 | 8.246555 | 68.07 | 2.158738 | 0.2848 | 0.2722677 | -0.02947056 | 0.0376 | 40.2158
17296 | 24.146389 | 2.8337 | 65.2681 | 16 | 8.2482 | 8.246998 | 68.03 | 2.156222 | 0.2852 | 0.2722874 | -0.02940492 | 0.0375 | 40.2173
17297 | 24.147778 | 2.8337 | 65.272 | 16 | 8.2376 | 8.24742 | 67.86 | 2.156115 | 0.2844 | 0.2723078 | -0.02933998 | 0.0374 | 40.2174
17298 | 24.149167 | 2.8338 | 65.276 | 16 | 8.2508 | 8.247808 | 68.08 | 2.160061 | 0.2846 | 0.272328 | -0.02927408 | 0.0373 | 40.2149
17299 | 24.150556 | 2.8338 | 65.2799 | 16 | 8.2491 | 8.248214 | 68.05 | 2.159004 | 0.2852 | 0.2723478 | -0.02920637 | 0.0372 | 40.2155
17300 | 24.151944 | 2.834 | 65.2838 | 16 | 8.25 | 8.248596 | 68.06 | 2.164719 | 0.286 | 0.2723675 | -0.02913666 | 0.0372 | 40.2119
17301 | 24.153333 | 2.834 | 65.2878 | 18 | 8.253 | 8.24901 | 68.11 | 2.163211 | 0.2865 | 0.272387 | -0.02906561 | 0.0371 | 40.2128
17302 | 24.154722 | 2.8345 | 65.2917 | 16 | 8.2535 | 8.249451 | 68.12 | 2.159377 | 0.287 | 0.2724059 | -0.02899341 | 0.0371 | 40.2152
17303 | 24.156111 | 2.8345 | 65.2957 | 17 | 8.2486 | 8.249861 | 68.04 | 2.161921 | 0.2866 | 0.2724248 | -0.02900696 | 0.037 | 40.2135
17304 | 24.1575 | 2.8344 | 65.2996 | 17 | 8.2548 | 8.250284 | 68.14 | 2.167688 | 0.287 | 0.2724435 | -0.02893486 | 0.037 | 40.2099
17305 | 24.158889 | 2.8344 | 65.3036 | 17 | 8.2464 | 8.250686 | 68 | 2.162418 | 0.2866 | 0.2724626 | -0.028863 | 0.0369 | 40.2131
17306 | 24.160556 | 2.8349 | 65.3075 | 17 | 8.2513 | 8.251153 | 68.08 | 2.160484 | 0.2864 | 0.2724813 | -0.02879213 | 0.0369 | 40.2146
17307 | 24.161944 | 2.8349 | 65.3115 | 16 | 8.2561 | 8.251578 | 68.16 | 2.17205 | 0.2865 | 0.2724998 | -0.02872289 | 0.0368 | 40.2074
17308 | 24.163333 | 2.8355 | 65.3154 | 17 | 8.2482 | 8.251991 | 68.03 | 2.160915 | 0.286 | 0.2725182 | -0.02865399 | 0.0368 | 40.2142
17309 | 24.164722 | 2.8355 | 65.3194 | 17 | 8.2491 | 8.252403 | 68.05 | 2.168081 | 0.2855 | 0.2725365 | -0.02858635 | 0.0368 | 40.2097
17310 | 24.166111 | 2.8362 | 65.3233 | 17 | 8.25 | 8.252795 | 68.06 | 2.167593 | 0.2848 | 0.2725547 | -0.02851941 | 0.0368 | 40.21
17311 | 24.1675 | 2.8362 | 65.3272 | 17 | 8.2486 | 8.253212 | 68.04 | 2.165041 | 0.2846 | 0.2725724 | -0.02845262 | 0.0368 | 40.2116
17312 | 24.168889 | 2.837 | 65.3312 | 17 | 8.2526 | 8.253643 | 68.11 | 2.164502 | 0.2846 | 0.2725901 | -0.0283857 | 0.0368 | 40.2118
17313 | 24.170278 | 2.837 | 65.3351 | 17 | 8.2456 | 8.254068 | 67.99 | 2.16447 | 0.2842 | 0.2726071 | -0.02831958 | 0.0368 | 40.2118
17314 | 24.171667 | 2.8379 | 65.3391 | 17 | 8.2544 | 8.254505 | 68.13 | 2.164121 | 0.284 | 0.2726241 | -0.0282535 | 0.0368 | 40.212
17315 | 24.173056 | 2.8379 | 65.343 | 18 | 8.2548 | 8.254941 | 68.14 | 2.17365 | 0.2837 | 0.2726404 | -0.0281873 | 0.0368 | 40.2061
17316 | 24.174444 | 2.8389 | 65.347 | 17 | 8.2469 | 8.255333 | 68.01 | 2.166254 | 0.2832 | 0.272657 | -0.02812207 | 0.0369 | 40.2106
17317 | 24.175833 | 2.8389 | 65.3509 | 17 | 8.2517 | 8.255745 | 68.09 | 2.161609 | 0.2836 | 0.2726733 | -0.02805605 | 0.0369 | 40.2134
17318 | 24.177222 | 2.8399 | 65.3549 | 17 | 8.2574 | 8.256158 | 68.19 | 2.167472 | 0.2835 | 0.2726899 | -0.02798934 | 0.0369 | 40.2098
17319 | 24.178611 | 2.8399 | 65.3588 | 17 | 8.2544 | 8.256562 | 68.13 | 2.16491 | 0.2833 | 0.2727063 | -0.02801161 | 0.0369 | 40.2113
17320 | 24.18 | 2.8403 | 65.3628 | 16 | 8.2552 | 8.257012 | 68.15 | 2.168807 | 0.2831 | 0.2727219 | -0.02794574 | 0.037 | 40.2089
17321 | 24.181389 | 2.8403 | 65.3667 | 17 | 8.2561 | 8.257438 | 68.16 | 2.163667 | 0.2833 | 0.2727377 | -0.02787955 | 0.037 | 40.212
17322 | 24.182778 | 2.8414 | 65.3707 | 17 | 8.2592 | 8.257854 | 68.21 | 2.171701 | 0.2827 | 0.2727531 | -0.02781396 | 0.037 | 40.207
17323 | 24.184167 | 2.8414 | 65.3747 | 16 | 8.2601 | 8.258294 | 68.23 | 2.167072 | 0.2834 | 0.272768 | -0.02774646 | 0.0371 | 40.2098
17324 | 24.185556 | 2.8425 | 65.3786 | 17 | 8.2671 | 8.2587 | 68.34 | 2.171985 | 0.2838 | 0.2727832 | -0.02767855 | 0.0371 | 40.2067
17325 | 24.186944 | 2.8425 | 65.3826 | 16 | 8.257 | 8.25915 | 68.18 | 2.168355 | 0.2839 | 0.2727985 | -0.02761023 | 0.0372 | 40.2089
17326 | 24.188333 | 2.8438 | 65.3865 | 17 | 8.2645 | 8.259551 | 68.3 | 2.174837 | 0.2847 | 0.2728133 | -0.02754037 | 0.0372 | 40.2049
17327 | 24.189722 | 2.8438 | 65.3905 | 16 | 8.2601 | 8.259976 | 68.23 | 2.173624 | 0.2849 | 0.2728282 | -0.02747037 | 0.0373 | 40.2056
17328 | 24.191111 | 2.8451 | 65.3944 | 16 | 8.2627 | 8.260396 | 68.27 | 2.173792 | 0.2852 | 0.2728429 | -0.02739941 | 0.0373 | 40.2054
17329 | 24.1925 | 2.8451 | 65.3984 | 16 | 8.2592 | 8.26082 | 68.21 | 2.174348 | 0.2855 | 0.2728576 | -0.02732709 | 0.0374 | 40.205
17330 | 24.193889 | 2.8466 | 65.4024 | 16 | 8.253 | 8.261238 | 68.11 | 2.173211 | 0.2851 | 0.2728719 | -0.02725539 | 0.0375 | 40.2057
17331 | 24.195278 | 2.8466 | 65.4063 | 17 | 8.2631 | 8.261642 | 68.28 | 2.167249 | 0.2849 | 0.2728862 | -0.02718392 | 0.0376 | 40.2093
17332 | 24.196667 | 2.8482 | 65.4103 | 16 | 8.2592 | 8.262063 | 68.21 | 2.180299 | 0.2847 | 0.2729009 | -0.02711268 | 0.0377 | 40.2012
17333 | 24.198056 | 2.8482 | 65.4143 | 17 | 8.2627 | 8.262536 | 68.27 | 2.176089 | 0.2849 | 0.2729157 | -0.02704057 | 0.0378 | 40.2038
17334 | 24.199722 | 2.8498 | 65.4182 | 16 | 8.2614 | 8.262958 | 68.25 | 2.177554 | 0.2854 | 0.2729305 | -0.02696719 | 0.0379 | 40.2031
17335 | 24.201111 | 2.8498 | 65.4222 | 17 | 8.2737 | 8.26338 | 68.45 | 2.179679 | 0.2862 | 0.2729451 | -0.02698875 | 0.038 | 40.2017
17336 | 24.2025 | 2.8508 | 65.4261 | 17 | 8.264 | 8.263828 | 68.29 | 2.16494 | 0.2863 | 0.2729599 | -0.02691382 | 0.038 | 40.2108
17337 | 24.203889 | 2.8508 | 65.4301 | 17 | 8.2592 | 8.264255 | 68.21 | 2.169464 | 0.2856 | 0.2729743 | -0.0268407 | 0.0381 | 40.208
17338 | 24.205278 | 2.8525 | 65.4341 | 16 | 8.2653 | 8.264704 | 68.32 | 2.175019 | 0.2859 | 0.2729885 | -0.02676725 | 0.0382 | 40.2045
17339 | 24.206667 | 2.8525 | 65.438 | 16 | 8.268 | 8.26516 | 68.36 | 2.17824 | 0.2861 | 0.2730024 | -0.02669293 | 0.0383 | 40.2025
17340 | 24.208056 | 2.8543 | 65.442 | 16 | 8.2741 | 8.265583 | 68.46 | 2.178758 | 0.287 | 0.2730164 | -0.02661707 | 0.0385 | 40.2021
17341 | 24.209444 | 2.8543 | 65.446 | 17 | 8.2653 | 8.265996 | 68.32 | 2.178397 | 0.2869 | 0.2730303 | -0.02654155 | 0.0386 | 40.2022
17342 | 24.210833 | 2.8562 | 65.4499 | 16 | 8.2666 | 8.266429 | 68.34 | 2.177863 | 0.2871 | 0.2730437 | -0.02646524 | 0.0387 | 40.2026
17343 | 24.212222 | 2.8562 | 65.4539 | 16 | 8.253 | 8.266826 | 68.11 | 2.179083 | 0.2857 | 0.2730568 | -0.02639103 | 0.0388 | 40.2017
17344 | 24.213611 | 2.8581 | 65.4579 | 16 | 8.2776 | 8.267242 | 68.52 | 2.188095 | 0.2866 | 0.2730699 | -0.02631482 | 0.039 | 40.1961
17345 | 24.215 | 2.8581 | 65.4619 | 16 | 8.2671 | 8.267643 | 68.34 | 2.179969 | 0.2866 | 0.2730824 | -0.02623828 | 0.0391 | 40.2011
17346 | 24.216389 | 2.8602 | 65.4658 | 17 | 8.2605 | 8.268034 | 68.24 | 2.173692 | 0.2866 | 0.2730945 | -0.02616217 | 0.0392 | 40.2049
17347 | 24.217778 | 2.8602 | 65.4698 | 17 | 8.2737 | 8.26844 | 68.45 | 2.184682 | 0.2874 | 0.2731067 | -0.02608462 | 0.0394 | 40.1981
17348 | 24.219167 | 2.8624 | 65.4738 | 17 | 8.268 | 8.268854 | 68.36 | 2.183902 | 0.2877 | 0.273119 | -0.02600619 | 0.0396 | 40.1985
17349 | 24.220556 | 2.8624 | 65.4778 | 16 | 8.2706 | 8.269247 | 68.4 | 2.178832 | 0.2875 | 0.2731308 | -0.02592855 | 0.0397 | 40.2016
17350 | 24.221944 | 2.8646 | 65.4818 | 17 | 8.2754 | 8.269637 | 68.48 | 2.1783 | 0.2884 | 0.2731428 | -0.02584856 | 0.0399 | 40.2018
17351 | 24.223333 | 2.8646 | 65.4857 | 17 | 8.2785 | 8.27003 | 68.53 | 2.184725 | 0.2893 | 0.2731547 | -0.02586716 | 0.04 | 40.1978
17352 | 24.224722 | 2.8661 | 65.4897 | 17 | 8.2671 | 8.270417 | 68.34 | 2.181293 | 0.2892 | 0.2731668 | -0.0257858 | 0.0402 | 40.1999
17353 | 24.226111 | 2.8661 | 65.4937 | 17 | 8.2719 | 8.270814 | 68.42 | 2.177831 | 0.2894 | 0.2731789 | -0.02570366 | 0.0403 | 40.202
17354 | 24.2275 | 2.8684 | 65.4977 | 17 | 8.2715 | 8.271226 | 68.42 | 2.186962 | 0.2892 | 0.2731903 | -0.02562157 | 0.0405 | 40.1963
17355 | 24.228889 | 2.8684 | 65.5017 | 17 | 8.2684 | 8.271654 | 68.37 | 2.180623 | 0.2891 | 0.2732019 | -0.02553971 | 0.0407 | 40.2001
17356 | 24.230278 | 2.8708 | 65.5057 | 17 | 8.2706 | 8.272059 | 68.4 | 2.1824 | 0.2889 | 0.2732135 | -0.02545855 | 0.0408 | 40.199
17357 | 24.231667 | 2.8708 | 65.5097 | 16 | 8.2772 | 8.272459 | 68.51 | 2.185965 | 0.2891 | 0.2732245 | -0.02537689 | 0.041 | 40.1967
17358 | 24.233056 | 2.8733 | 65.5137 | 16 | 8.2798 | 8.272884 | 68.56 | 2.184423 | 0.2896 | 0.2732351 | -0.02529324 | 0.0412 | 40.1976
17359 | 24.234444 | 2.8733 | 65.5177 | 16 | 8.2745 | 8.273315 | 68.47 | 2.186154 | 0.2897 | 0.2732452 | -0.02520973 | 0.0414 | 40.1965
17360 | 24.235833 | 2.8758 | 65.5217 | 17 | 8.2737 | 8.273756 | 68.45 | 2.186773 | 0.2895 | 0.2732549 | -0.02512637 | 0.0416 | 40.196
17361 | 24.237222 | 2.8758 | 65.5257 | 17 | 8.278 | 8.274179 | 68.53 | 2.189683 | 0.2898 | 0.273264 | -0.02504269 | 0.0418 | 40.1942
17362 | 24.238611 | 2.8784 | 65.5297 | 17 | 8.2745 | 8.274607 | 68.47 | 2.184271 | 0.2903 | 0.2732728 | -0.0249585 | 0.042 | 40.1975
17363 | 24.24 | 2.8784 | 65.5337 | 17 | 8.2737 | 8.275007 | 68.45 | 2.183437 | 0.2901 | 0.2732821 | -0.02487464 | 0.0422 | 40.1979
17364 | 24.241667 | 2.8811 | 65.5377 | 17 | 8.2767 | 8.275428 | 68.5 | 2.190633 | 0.2903 | 0.2732911 | -0.02478981 | 0.0424 | 40.1937
17365 | 24.243056 | 2.8811 | 65.5417 | 16 | 8.2697 | 8.275833 | 68.39 | 2.181287 | 0.2899 | 0.2732998 | -0.0247055 | 0.0426 | 40.1994
17366 | 24.244444 | 2.8838 | 65.5457 | 17 | 8.2789 | 8.276239 | 68.54 | 2.189117 | 0.2903 | 0.2733081 | -0.02462022 | 0.0428 | 40.1945
17367 | 24.245833 | 2.8838 | 65.5498 | 16 | 8.2776 | 8.276664 | 68.52 | 2.18933 | 0.2905 | 0.2733166 | -0.02464034 | 0.043 | 40.1943
17368 | 24.247222 | 2.8858 | 65.5538 | 17 | 8.3012 | 8.277063 | 68.91 | 2.190406 | 0.2925 | 0.273325 | -0.02455112 | 0.0432 | 40.1936
17369 | 24.248611 | 2.8858 | 65.5578 | 16 | 8.2789 | 8.277443 | 68.54 | 2.195324 | 0.2924 | 0.2733331 | -0.0244613 | 0.0434 | 40.1905
17370 | 24.25 | 2.8886 | 65.5618 | 17 | 8.2811 | 8.277846 | 68.58 | 2.184709 | 0.2927 | 0.2733408 | -0.02437023 | 0.0437 | 40.197
17371 | 24.251389 | 2.8886 | 65.5658 | 17 | 8.2697 | 8.278269 | 68.39 | 2.188111 | 0.2919 | 0.2733483 | -0.0242807 | 0.0439 | 40.1948
17372 | 24.252778 | 2.8914 | 65.5698 | 17 | 8.2798 | 8.278624 | 68.56 | 2.183738 | 0.2921 | 0.2733556 | -0.02419039 | 0.0441 | 40.1974
17373 | 24.254167 | 2.8914 | 65.5738 | 17 | 8.2737 | 8.279029 | 68.45 | 2.18817 | 0.2919 | 0.2733628 | -0.02410105 | 0.0443 | 40.1946
17374 | 24.255556 | 2.8943 | 65.5779 | 17 | 8.2816 | 8.279463 | 68.58 | 2.184966 | 0.2923 | 0.2733695 | -0.02401075 | 0.0446 | 40.1965
17375 | 24.256944 | 2.8943 | 65.5819 | 17 | 8.2719 | 8.279878 | 68.42 | 2.188822 | 0.2922 | 0.2733766 | -0.02392004 | 0.0448 | 40.1941
17376 | 24.258333 | 2.8973 | 65.5859 | 17 | 8.2855 | 8.280461 | 68.65 | 2.190357 | 0.2926 | 0.2733832 | -0.02382882 | 0.045 | 40.1931
17377 | 24.259722 | 2.8973 | 65.59 | 17 | 8.2824 | 8.280892 | 68.6 | 2.1947 | 0.2928 | 0.2733896 | -0.02373692 | 0.0452 | 40.1903
17378 | 24.261111 | 2.9002 | 65.594 | 17 | 8.275 | 8.281318 | 68.48 | 2.18758 | 0.2922 | 0.2733957 | -0.02364682 | 0.0455 | 40.1946
17379 | 24.2625 | 2.9002 | 65.598 | 17 | 8.2859 | 8.281755 | 68.66 | 2.194212 | 0.2923 | 0.2734018 | -0.02355706 | 0.0457 | 40.1905
17380 | 24.263889 | 2.9032 | 65.6021 | 17 | 8.2833 | 8.28217 | 68.61 | 2.194319 | 0.2925 | 0.2734078 | -0.0234668 | 0.046 | 40.1903
17381 | 24.265278 | 2.9032 | 65.6061 | 16 | 8.2816 | 8.282587 | 68.58 | 2.190368 | 0.2934 | 0.2734134 | -0.02337501 | 0.0462 | 40.1927
17382 | 24.266667 | 2.9062 | 65.6102 | 17 | 8.282 | 8.283015 | 68.59 | 2.188425 | 0.2937 | 0.2734189 | -0.02328245 | 0.0464 | 40.1938
17383 | 24.268056 | 2.9062 | 65.6142 | 17 | 8.2859 | 8.283446 | 68.66 | 2.193786 | 0.2943 | 0.2734239 | -0.02329871 | 0.0467 | 40.1904
17384 | 24.269444 | 2.9084 | 65.6183 | 17 | 8.2859 | 8.283878 | 68.66 | 2.192078 | 0.2944 | 0.2734286 | -0.02320499 | 0.0469 | 40.1914
17385 | 24.270833 | 2.9084 | 65.6223 | 17 | 8.2767 | 8.284288 | 68.5 | 2.191622 | 0.2939 | 0.2734331 | -0.0231118 | 0.0471 | 40.1916
17386 | 24.272222 | 2.9114 | 65.6264 | 17 | 8.2938 | 8.284684 | 68.79 | 2.193632 | 0.2949 | 0.2734373 | -0.02301699 | 0.0473 | 40.1903
17387 | 24.273611 | 2.9114 | 65.6304 | 18 | 8.2903 | 8.285088 | 68.73 | 2.200277 | 0.2955 | 0.2734411 | -0.02292076 | 0.0476 | 40.1861
17388 | 24.275 | 2.9144 | 65.6345 | 17 | 8.2956 | 8.28552 | 68.82 | 2.194048 | 0.2965 | 0.2734443 | -0.02282264 | 0.0478 | 40.1899
17389 | 24.276389 | 2.9144 | 65.6385 | 17 | 8.2837 | 8.285937 | 68.62 | 2.197802 | 0.2966 | 0.2734474 | -0.02272439 | 0.048 | 40.1875
17390 | 24.277778 | 2.9176 | 65.6426 | 17 | 8.2964 | 8.286351 | 68.83 | 2.198784 | 0.2978 | 0.2734504 | -0.02262389 | 0.0483 | 40.1868
17391 | 24.279167 | 2.9176 | 65.6466 | 16 | 8.2886 | 8.28676 | 68.7 | 2.197154 | 0.2985 | 0.273453 | -0.02252262 | 0.0485 | 40.1877
17392 | 24.280556 | 2.9208 | 65.6507 | 17 | 8.2872 | 8.28721 | 68.68 | 2.202266 | 0.2988 | 0.2734549 | -0.0224215 | 0.0488 | 40.1845
17393 | 24.281944 | 2.9208 | 65.6547 | 17 | 8.2951 | 8.287645 | 68.81 | 2.198809 | 0.2999 | 0.2734564 | -0.02231868 | 0.049 | 40.1865
17394 | 24.283333 | 2.924 | 65.6588 | 17 | 8.2842 | 8.288078 | 68.63 | 2.192699 | 0.2998 | 0.273457 | -0.02221556 | 0.0493 | 40.1902
17395 | 24.285 | 2.924 | 65.6629 | 17 | 8.2872 | 8.288482 | 68.68 | 2.200092 | 0.2997 | 0.273457 | -0.02211287 | 0.0495 | 40.1858
17396 | 24.286389 | 2.9273 | 65.667 | 17 | 8.2921 | 8.2889 | 68.76 | 2.196325 | 0.3001 | 0.2734569 | -0.02200951 | 0.0498 | 40.1881
17397 | 24.287778 | 2.9273 | 65.671 | 17 | 8.2951 | 8.289352 | 68.81 | 2.200426 | 0.3006 | 0.2734567 | -0.02190528 | 0.0501 | 40.1855
17398 | 24.289167 | 2.9307 | 65.6751 | 17 | 8.3104 | 8.28979 | 69.06 | 2.198856 | 0.303 | 0.2734563 | -0.02179631 | 0.0503 | 40.1864
17399 | 24.290556 | 2.9307 | 65.6792 | 16 | 8.2916 | 8.290214 | 68.75 | 2.201449 | 0.3035 | 0.2734559 | -0.02179731 | 0.0506 | 40.1847
17400 | 24.291944 | 2.9333 | 65.6833 | 17 | 8.2934 | 8.29065 | 68.78 | 2.202068 | 0.3039 | 0.273455 | -0.02168686 | 0.0508 | 40.1842
17401 | 24.293333 | 2.9333 | 65.6873 | 17 | 8.2907 | 8.291052 | 68.74 | 2.206489 | 0.3043 | 0.273454 | -0.02157536 | 0.0511 | 40.1814
17402 | 24.294722 | 2.9367 | 65.6914 | 17 | 8.2894 | 8.291428 | 68.71 | 2.206612 | 0.3042 | 0.2734529 | -0.02146431 | 0.0513 | 40.1812
17403 | 24.296111 | 2.9367 | 65.6955 | 16 | 8.2864 | 8.291871 | 68.66 | 2.197483 | 0.304 | 0.2734518 | -0.02135444 | 0.0516 | 40.1868
17404 | 24.2975 | 2.9401 | 65.6996 | 17 | 8.2938 | 8.292292 | 68.79 | 2.202688 | 0.3044 | 0.2734499 | -0.02124344 | 0.0518 | 40.1834
17405 | 24.298889 | 2.9401 | 65.7037 | 17 | 8.2899 | 8.292704 | 68.72 | 2.202398 | 0.3045 | 0.2734477 | -0.0211314 | 0.0521 | 40.1835
17406 | 24.300278 | 2.9436 | 65.7078 | 16 | 8.2938 | 8.293122 | 68.79 | 2.199952 | 0.3047 | 0.2734448 | -0.02101896 | 0.0524 | 40.1849
17407 | 24.301667 | 2.9436 | 65.7119 | 16 | 8.2977 | 8.293519 | 68.85 | 2.203627 | 0.3048 | 0.2734412 | -0.0209066 | 0.0527 | 40.1826
17408 | 24.303056 | 2.9471 | 65.716 | 17 | 8.2907 | 8.293952 | 68.74 | 2.204678 | 0.3047 | 0.2734376 | -0.02079412 | 0.0529 | 40.1818
17409 | 24.304444 | 2.9471 | 65.7201 | 17 | 8.2938 | 8.294356 | 68.79 | 2.203048 | 0.3054 | 0.2734338 | -0.0206806 | 0.0532 | 40.1827
17410 | 24.305833 | 2.9507 | 65.7242 | 17 | 8.2881 | 8.294782 | 68.69 | 2.201829 | 0.3052 | 0.2734297 | -0.02056799 | 0.0535 | 40.1834
17411 | 24.307222 | 2.9507 | 65.7283 | 17 | 8.2977 | 8.29522 | 68.85 | 2.205996 | 0.3058 | 0.273425 | -0.02045489 | 0.0538 | 40.1807
17412 | 24.308611 | 2.9544 | 65.7324 | 17 | 8.2973 | 8.295614 | 68.85 | 2.208541 | 0.3056 | 0.2734198 | -0.02034233 | 0.0541 | 40.1791
17413 | 24.31 | 2.9544 | 65.7365 | 17 | 8.2934 | 8.296009 | 68.78 | 2.205796 | 0.3051 | 0.273414 | -0.02023105 | 0.0544 | 40.1807
17414 | 24.311389 | 2.9582 | 65.7407 | 17 | 8.2942 | 8.296411 | 68.79 | 2.20514 | 0.3052 | 0.2734075 | -0.02012003 | 0.0547 | 40.1809
17415 | 24.312778 | 2.9582 | 65.7448 | 17 | 8.2995 | 8.296824 | 68.88 | 2.209153 | 0.3052 | 0.2734013 | -0.02011892 | 0.055 | 40.1784
17416 | 24.314167 | 2.9611 | 65.7489 | 17 | 8.2938 | 8.29727 | 68.79 | 2.206797 | 0.3055 | 0.2733949 | -0.02000753 | 0.0552 | 40.1797
17417 | 24.315556 | 2.9611 | 65.753 | 17 | 8.2969 | 8.297681 | 68.84 | 2.208166 | 0.3052 | 0.2733885 | -0.01989668 | 0.0555 | 40.1788
17418 | 24.316944 | 2.9648 | 65.7571 | 17 | 8.2973 | 8.298106 | 68.85 | 2.20547 | 0.3055 | 0.2733822 | -0.01978517 | 0.0558 | 40.1803
17419 | 24.318333 | 2.9648 | 65.7612 | 17 | 8.3025 | 8.298541 | 68.93 | 2.20891 | 0.3058 | 0.2733758 | -0.01967308 | 0.0561 | 40.1781
17420 | 24.319722 | 2.9686 | 65.7654 | 17 | 8.296 | 8.29895 | 68.82 | 2.211287 | 0.306 | 0.273369 | -0.01956098 | 0.0564 | 40.1765
17421 | 24.321111 | 2.9686 | 65.7695 | 17 | 8.2951 | 8.299367 | 68.81 | 2.205389 | 0.3059 | 0.2733619 | -0.01944848 | 0.0568 | 40.1801
17422 | 24.3225 | 2.9725 | 65.7737 | 17 | 8.303 | 8.299779 | 68.94 | 2.211972 | 0.3063 | 0.2733549 | -0.0193357 | 0.0571 | 40.1759
17423 | 24.324167 | 2.9725 | 65.7778 | 17 | 8.2969 | 8.300197 | 68.84 | 2.209455 | 0.3062 | 0.2733483 | -0.01922336 | 0.0574 | 40.1776
17424 | 24.325556 | 2.9763 | 65.7819 | 16 | 8.3039 | 8.300623 | 68.95 | 2.21232 | 0.3062 | 0.2733418 | -0.01911137 | 0.0577 | 40.1757
17425 | 24.326944 | 2.9763 | 65.7861 | 17 | 8.2973 | 8.301038 | 68.85 | 2.211483 | 0.3061 | 0.2733349 | -0.01899983 | 0.058 | 40.1761
17426 | 24.328333 | 2.9802 | 65.7902 | 17 | 8.3012 | 8.301441 | 68.91 | 2.209919 | 0.3061 | 0.2733274 | -0.01888929 | 0.0583 | 40.177
17427 | 24.329722 | 2.9802 | 65.7944 | 17 | 8.3004 | 8.301865 | 68.9 | 2.209063 | 0.3059 | 0.2733203 | -0.01878114 | 0.0587 | 40.1774
17428 | 24.331111 | 2.9841 | 65.7985 | 17 | 8.3025 | 8.302235 | 68.93 | 2.209828 | 0.3056 | 0.2733129 | -0.01867391 | 0.059 | 40.1768
17429 | 24.3325 | 2.9841 | 65.8027 | 17 | 8.299 | 8.302657 | 68.87 | 2.207569 | 0.3057 | 0.2733055 | -0.01856694 | 0.0593 | 40.1781
17430 | 24.333889 | 2.988 | 65.8068 | 17 | 8.3034 | 8.303062 | 68.95 | 2.211725 | 0.3058 | 0.2732978 | -0.01846042 | 0.0596 | 40.1754
17431 | 24.335278 | 2.988 | 65.811 | 17 | 8.2973 | 8.303493 | 68.85 | 2.216175 | 0.3056 | 0.2732905 | -0.01845605 | 0.0599 | 40.1725
17432 | 24.336667 | 2.991 | 65.8151 | 17 | 8.3034 | 8.303909 | 68.95 | 2.209536 | 0.3059 | 0.2732834 | -0.01834954 | 0.0602 | 40.1765
17433 | 24.338056 | 2.991 | 65.8193 | 17 | 8.3034 | 8.304295 | 68.95 | 2.210247 | 0.3063 | 0.2732759 | -0.018242 | 0.0605 | 40.176
17434 | 24.339444 | 2.9948 | 65.8235 | 17 | 8.3069 | 8.304663 | 69 | 2.211043 | 0.3064 | 0.2732681 | -0.01813381 | 0.0608 | 40.1753
17435 | 24.340833 | 2.9948 | 65.8276 | 17 | 8.303 | 8.305105 | 68.94 | 2.214054 | 0.3065 | 0.2732604 | -0.01802588 | 0.0612 | 40.1734
17436 | 24.342222 | 2.9985 | 65.8318 | 17 | 8.2995 | 8.305484 | 68.88 | 2.208285 | 0.3065 | 0.2732522 | -0.01791841 | 0.0615 | 40.1768
17437 | 24.343611 | 2.9985 | 65.836 | 17 | 8.3021 | 8.305874 | 68.92 | 2.209858 | 0.3057 | 0.2732445 | -0.01781212 | 0.0618 | 40.1757
17438 | 24.345 | 3.0023 | 65.8401 | 17 | 8.3065 | 8.306261 | 69 | 2.215944 | 0.3059 | 0.2732364 | -0.01770472 | 0.0621 | 40.1719
17439 | 24.346389 | 3.0023 | 65.8443 | 17 | 8.3073 | 8.306648 | 69.01 | 2.214884 | 0.3061 | 0.273228 | -0.01759694 | 0.0624 | 40.1724
17440 | 24.347778 | 3.006 | 65.8485 | 17 | 8.3034 | 8.30706 | 68.95 | 2.215908 | 0.3057 | 0.2732201 | -0.01748952 | 0.0627 | 40.1716
17441 | 24.349167 | 3.006 | 65.8527 | 17 | 8.3078 | 8.307438 | 69.02 | 2.220872 | 0.3058 | 0.2732113 | -0.01738283 | 0.063 | 40.1684
17442 | 24.350556 | 3.0096 | 65.8569 | 17 | 8.3135 | 8.307861 | 69.11 | 2.216446 | 0.3062 | 0.2732021 | -0.01727548 | 0.0633 | 40.171
17443 | 24.351944 | 3.0096 | 65.8611 | 16 | 8.3012 | 8.308289 | 68.91 | 2.22049 | 0.3059 | 0.2731925 | -0.01716858 | 0.0635 | 40.1684
17444 | 24.353333 | 3.0131 | 65.8652 | 17 | 8.3078 | 8.308688 | 69.02 | 2.215091 | 0.3056 | 0.2731824 | -0.0170625 | 0.0638 | 40.1716
17445 | 24.354722 | 3.0131 | 65.8694 | 17 | 8.3052 | 8.30907 | 68.98 | 2.216581 | 0.3052 | 0.2731723 | -0.01695762 | 0.0641 | 40.1706
17446 | 24.356111 | 3.0167 | 65.8736 | 17 | 8.3117 | 8.309457 | 69.08 | 2.217375 | 0.3058 | 0.2731621 | -0.01685235 | 0.0644 | 40.1699
17447 | 24.3575 | 3.0167 | 65.8779 | 17 | 8.3043 | 8.309868 | 68.96 | 2.217271 | 0.3051 | 0.273152 | -0.01685069 | 0.0647 | 40.1698
17448 | 24.358889 | 3.0193 | 65.882 | 17 | 8.3087 | 8.310253 | 69.03 | 2.212377 | 0.3048 | 0.2731418 | -0.01674746 | 0.0649 | 40.1728
17449 | 24.360278 | 3.0193 | 65.8863 | 17 | 8.3117 | 8.310677 | 69.08 | 2.221353 | 0.3048 | 0.2731317 | -0.01664376 | 0.0652 | 40.167
17450 | 24.361667 | 3.0226 | 65.8905 | 17 | 8.3078 | 8.311082 | 69.02 | 2.220979 | 0.3052 | 0.273122 | -0.0165394 | 0.0654 | 40.1671
17451 | 24.363333 | 3.0226 | 65.8947 | 17 | 8.3126 | 8.311429 | 69.1 | 2.222417 | 0.3053 | 0.2731126 | -0.01643531 | 0.0657 | 40.1664
17452 | 24.364722 | 3.0258 | 65.8989 | 17 | 8.3008 | 8.311832 | 68.9 | 2.204863 | 0.3046 | 0.2731032 | -0.01633195 | 0.0659 | 40.1771
17453 | 24.366111 | 3.0258 | 65.9031 | 17 | 8.3056 | 8.312253 | 68.98 | 2.217283 | 0.3052 | 0.2730937 | -0.01622793 | 0.0662 | 40.1693
17454 | 24.3675 | 3.029 | 65.9073 | 17 | 8.3082 | 8.312701 | 69.03 | 2.223479 | 0.3048 | 0.2730838 | -0.01612529 | 0.0664 | 40.1653
17455 | 24.368889 | 3.029 | 65.9115 | 17 | 8.3108 | 8.313101 | 69.07 | 2.224318 | 0.3047 | 0.2730742 | -0.0160231 | 0.0666 | 40.1647
17456 | 24.370278 | 3.032 | 65.9157 | 17 | 8.31 | 8.313518 | 69.06 | 2.21677 | 0.3046 | 0.2730648 | -0.01592174 | 0.0668 | 40.1692
17457 | 24.371667 | 3.032 | 65.92 | 17 | 8.3213 | 8.313908 | 69.24 | 2.220057 | 0.3056 | 0.2730557 | -0.0158188 | 0.0671 | 40.167
17458 | 24.373056 | 3.0349 | 65.9242 | 17 | 8.3126 | 8.314284 | 69.1 | 2.218874 | 0.3054 | 0.2730468 | -0.01571779 | 0.0673 | 40.1676
17459 | 24.374444 | 3.0349 | 65.9284 | 17 | 8.3126 | 8.314672 | 69.1 | 2.222707 | 0.3053 | 0.2730378 | -0.01561798 | 0.0675 | 40.1651
17460 | 24.375833 | 3.0377 | 65.9326 | 17 | 8.3091 | 8.315092 | 69.04 | 2.224093 | 0.3047 | 0.2730285 | -0.01551862 | 0.0677 | 40.1641
17461 | 24.377222 | 3.0377 | 65.9368 | 17 | 8.3126 | 8.315484 | 69.1 | 2.222084 | 0.3043 | 0.273019 | -0.01542009 | 0.0679 | 40.1652
17462 | 24.378611 | 3.0404 | 65.9411 | 17 | 8.3248 | 8.315881 | 69.3 | 2.223306 | 0.3049 | 0.2730087 | -0.01532092 | 0.068 | 40.1643
17463 | 24.38 | 3.0404 | 65.9453 | 17 | 8.3152 | 8.316299 | 69.14 | 2.223776 | 0.3053 | 0.2729982 | -0.01531739 | 0.0682 | 40.1639
17464 | 24.381389 | 3.0423 | 65.9496 | 17 | 8.3187 | 8.31668 | 69.2 | 2.226991 | 0.3055 | 0.2729877 | -0.01521728 | 0.0684 | 40.1617
17465 | 24.382778 | 3.0423 | 65.9538 | 17 | 8.3047 | 8.317036 | 68.97 | 2.226234 | 0.3047 | 0.2729777 | -0.01511902 | 0.0685 | 40.1621
17466 | 24.384167 | 3.0448 | 65.958 | 17 | 8.3135 | 8.317425 | 69.11 | 2.228652 | 0.3045 | 0.2729678 | -0.01502177 | 0.0687 | 40.1604
17467 | 24.385556 | 3.0448 | 65.9623 | 17 | 8.3135 | 8.317816 | 69.11 | 2.219599 | 0.304 | 0.272958 | -0.01492544 | 0.0688 | 40.1659
17468 | 24.386944 | 3.0471 | 65.9665 | 17 | 8.3191 | 8.31823 | 69.21 | 2.226848 | 0.3038 | 0.2729481 | -0.01482938 | 0.069 | 40.1613
17469 | 24.388333 | 3.0471 | 65.9707 | 17 | 8.3117 | 8.318634 | 69.08 | 2.227438 | 0.3031 | 0.2729384 | -0.01473489 | 0.0691 | 40.1608
17470 | 24.389722 | 3.0494 | 65.975 | 17 | 8.3283 | 8.319026 | 69.36 | 2.234647 | 0.3038 | 0.2729287 | -0.01463984 | 0.0693 | 40.1561
17471 | 24.391111 | 3.0494 | 65.9792 | 17 | 8.3196 | 8.319433 | 69.22 | 2.228172 | 0.3038 | 0.2729187 | -0.01454525 | 0.0694 | 40.16
17472 | 24.3925 | 3.0515 | 65.9835 | 17 | 8.3239 | 8.319823 | 69.29 | 2.224564 | 0.3042 | 0.2729086 | -0.01445056 | 0.0695 | 40.1621
17473 | 24.393889 | 3.0515 | 65.9877 | 17 | 8.3257 | 8.320208 | 69.32 | 2.224791 | 0.3043 | 0.2728986 | -0.01435607 | 0.0696 | 40.1618
17474 | 24.395278 | 3.0534 | 65.992 | 16 | 8.3204 | 8.32062 | 69.23 | 2.230354 | 0.3048 | 0.2728887 | -0.01426101 | 0.0697 | 40.1582
17475 | 24.396667 | 3.0534 | 65.9962 | 17 | 8.3257 | 8.321011 | 69.32 | 2.231323 | 0.3047 | 0.2728785 | -0.01416689 | 0.0698 | 40.1575
17476 | 24.398056 | 3.0553 | 66.0005 | 17 | 8.3265 | 8.321425 | 69.33 | 2.229252 | 0.3055 | 0.2728681 | -0.0140712 | 0.0699 | 40.1586
17477 | 24.399444 | 3.0553 | 66.0047 | 17 | 8.3309 | 8.321809 | 69.4 | 2.236714 | 0.3061 | 0.272858 | -0.01397542 | 0.07 | 40.1538
17478 | 24.400833 | 3.0572 | 66.009 | 17 | 8.3174 | 8.322212 | 69.18 | 2.223315 | 0.3058 | 0.2728476 | -0.01388011 | 0.0701 | 40.1619
17479 | 24.402222 | 3.0572 | 66.0132 | 17 | 8.3169 | 8.322605 | 69.17 | 2.225705 | 0.3054 | 0.2728366 | -0.01387368 | 0.0701 | 40.1603
17480 | 24.403889 | 3.0582 | 66.0175 | 17 | 8.3178 | 8.323016 | 69.19 | 2.229952 | 0.305 | 0.2728255 | -0.01378002 | 0.0702 | 40.1578
17481 | 24.405278 | 3.0582 | 66.0217 | 17 | 8.3148 | 8.323401 | 69.14 | 2.225058 | 0.3044 | 0.2728145 | -0.01368793 | 0.0702 | 40.1607
17482 | 24.406667 | 3.0596 | 66.026 | 17 | 8.3231 | 8.323744 | 69.27 | 2.232309 | 0.3041 | 0.2728029 | -0.01359576 | 0.0703 | 40.1561
17483 | 24.408056 | 3.0596 | 66.0303 | 17 | 8.3222 | 8.32415 | 69.26 | 2.230876 | 0.3038 | 0.2727919 | -0.01350432 | 0.0703 | 40.1568
17484 | 24.409444 | 3.061 | 66.0345 | 17 | 8.3239 | 8.32454 | 69.29 | 2.230821 | 0.3035 | 0.2727807 | -0.0134139 | 0.0703 | 40.1567
17485 | 24.410833 | 3.061 | 66.0388 | 17 | 8.3309 | 8.324914 | 69.4 | 2.235334 | 0.3036 | 0.2727692 | -0.01332384 | 0.0704 | 40.1537
17486 | 24.412222 | 3.0623 | 66.043 | 17 | 8.3291 | 8.325313 | 69.37 | 2.252891 | 0.3036 | 0.2727576 | -0.01323444 | 0.0704 | 40.1427
17487 | 24.413611 | 3.0623 | 66.0473 | 18 | 8.3257 | 8.32568 | 69.32 | 2.230435 | 0.3034 | 0.2727458 | -0.01314532 | 0.0704 | 40.1564
17488 | 24.415 | 3.0633 | 66.0516 | 16 | 8.3296 | 8.32607 | 69.38 | 2.233034 | 0.3037 | 0.2727338 | -0.01305621 | 0.0704 | 40.1547
17489 | 24.416389 | 3.0633 | 66.0558 | 17 | 8.3231 | 8.326493 | 69.27 | 2.231983 | 0.3034 | 0.2727218 | -0.01296857 | 0.0703 | 40.1552
17490 | 24.417778 | 3.0642 | 66.0601 | 17 | 8.3283 | 8.326878 | 69.36 | 2.231642 | 0.3033 | 0.2727091 | -0.01288168 | 0.0703 | 40.1552
17491 | 24.419167 | 3.0642 | 66.0643 | 17 | 8.3265 | 8.32726 | 69.33 | 2.234612 | 0.3036 | 0.2726964 | -0.0127947 | 0.0703 | 40.1533
17492 | 24.420556 | 3.0649 | 66.0686 | 17 | 8.3309 | 8.327626 | 69.4 | 2.235274 | 0.3038 | 0.2726841 | -0.01270727 | 0.0703 | 40.1527
17493 | 24.421944 | 3.0649 | 66.0729 | 16 | 8.3296 | 8.328054 | 69.38 | 2.234546 | 0.3036 | 0.2726717 | -0.01261994 | 0.0702 | 40.153
17494 | 24.423333 | 3.0657 | 66.0771 | 17 | 8.3265 | 8.328417 | 69.33 | 2.231321 | 0.3035 | 0.2726591 | -0.01253391 | 0.0702 | 40.1548
17495 | 24.424722 | 3.0657 | 66.0814 | 17 | 8.3222 | 8.328818 | 69.26 | 2.236535 | 0.3027 | 0.2726461 | -0.0125301 | 0.0701 | 40.1514
17496 | 24.426111 | 3.0656 | 66.0856 | 16 | 8.3274 | 8.329197 | 69.35 | 2.239358 | 0.3029 | 0.2726334 | -0.01244533 | 0.07 | 40.1495
17497 | 24.4275 | 3.0656 | 66.0899 | 17 | 8.3309 | 8.329576 | 69.4 | 2.235971 | 0.303 | 0.2726208 | -0.01236021 | 0.07 | 40.1515
17498 | 24.428889 | 3.066 | 66.0942 | 17 | 8.3239 | 8.329944 | 69.29 | 2.231355 | 0.3022 | 0.2726079 | -0.01227666 | 0.0699 | 40.1542
17499 | 24.430278 | 3.066 | 66.0984 | 17 | 8.3274 | 8.330265 | 69.35 | 2.239259 | 0.3028 | 0.2725949 | -0.01219237 | 0.0698 | 40.1491
17500 | 24.431667 | 3.0663 | 66.1027 | 17 | 8.3309 | 8.330682 | 69.4 | 2.237862 | 0.3027 | 0.2725819 | -0.01210829 | 0.0697 | 40.1498
17501 | 24.433056 | 3.0663 | 66.107 | 17 | 8.3326 | 8.331042 | 69.43 | 2.243892 | 0.3027 | 0.2725685 | -0.01202522 | 0.0696 | 40.1459
17502 | 24.434444 | 3.0665 | 66.1112 | 17 | 8.3278 | 8.33145 | 69.35 | 2.23564 | 0.3019 | 0.2725549 | -0.01194382 | 0.0695 | 40.1509
17503 | 24.435833 | 3.0665 | 66.1155 | 17 | 8.3335 | 8.33184 | 69.45 | 2.238927 | 0.3018 | 0.2725414 | -0.0118627 | 0.0694 | 40.1487
17504 | 24.437222 | 3.0665 | 66.1197 | 17 | 8.3213 | 8.332247 | 69.24 | 2.23576 | 0.3007 | 0.2725282 | -0.01178399 | 0.0693 | 40.1505
17505 | 24.438611 | 3.0665 | 66.124 | 17 | 8.337 | 8.332623 | 69.51 | 2.247319 | 0.3011 | 0.2725145 | -0.011705 | 0.0691 | 40.1432
17506 | 24.44 | 3.0663 | 66.1283 | 17 | 8.3352 | 8.333026 | 69.48 | 2.244564 | 0.3011 | 0.2725007 | -0.01162584 | 0.069 | 40.1447
17507 | 24.441389 | 3.0663 | 66.1325 | 17 | 8.3439 | 8.33345 | 69.62 | 2.241557 | 0.3018 | 0.2724868 | -0.01154642 | 0.0688 | 40.1465
17508 | 24.442778 | 3.066 | 66.1368 | 17 | 8.3291 | 8.333827 | 69.37 | 2.238262 | 0.3012 | 0.2724725 | -0.01146894 | 0.0687 | 40.1483
17509 | 24.444444 | 3.066 | 66.1411 | 17 | 8.3387 | 8.334212 | 69.53 | 2.249934 | 0.3012 | 0.2724582 | -0.01139202 | 0.0685 | 40.1412
17510 | 24.445833 | 3.0656 | 66.1453 | 17 | 8.3326 | 8.334603 | 69.43 | 2.243689 | 0.3008 | 0.2724439 | -0.01131604 | 0.0683 | 40.145
17511 | 24.447222 | 3.0656 | 66.1496 | 17 | 8.3361 | 8.33499 | 69.49 | 2.240251 | 0.3007 | 0.2724297 | -0.0113133 | 0.0681 | 40.1469
17512 | 24.448611 | 3.0645 | 66.1538 | 17 | 8.3387 | 8.335372 | 69.53 | 2.242108 | 0.3008 | 0.2724153 | -0.01123746 | 0.0679 | 40.1456
17513 | 24.45 | 3.0645 | 66.1581 | 17 | 8.3396 | 8.335749 | 69.55 | 2.251656 | 0.3004 | 0.2724012 | -0.01116283 | 0.0677 | 40.1396
17514 | 24.451389 | 3.0637 | 66.1624 | 17 | 8.33 | 8.336118 | 69.39 | 2.242208 | 0.2996 | 0.2723871 | -0.01109042 | 0.0675 | 40.1452
17515 | 24.452778 | 3.0637 | 66.1666 | 17 | 8.3387 | 8.336493 | 69.53 | 2.246902 | 0.2996 | 0.272373 | -0.01101867 | 0.0673 | 40.1422
17516 | 24.454167 | 3.0629 | 66.1709 | 17 | 8.3387 | 8.336873 | 69.53 | 2.247328 | 0.2992 | 0.2723589 | -0.01094812 | 0.0671 | 40.1418
17517 | 24.455556 | 3.0629 | 66.1751 | 17 | 8.3426 | 8.337279 | 69.6 | 2.255365 | 0.299 | 0.2723451 | -0.01087823 | 0.0669 | 40.1367
17518 | 24.456944 | 3.062 | 66.1794 | 17 | 8.3326 | 8.337673 | 69.43 | 2.244128 | 0.2987 | 0.2723308 | -0.01080927 | 0.0667 | 40.1434
17519 | 24.458333 | 3.062 | 66.1836 | 17 | 8.3379 | 8.338051 | 69.52 | 2.247334 | 0.2989 | 0.2723163 | -0.01073987 | 0.0665 | 40.1413
17520 | 24.459722 | 3.0609 | 66.1879 | 17 | 8.3396 | 8.338473 | 69.55 | 2.25026 | 0.2987 | 0.2723019 | -0.01067177 | 0.0662 | 40.1393
17521 | 24.461111 | 3.0609 | 66.1922 | 17 | 8.3422 | 8.338851 | 69.59 | 2.250053 | 0.2989 | 0.272287 | -0.01060359 | 0.0659 | 40.1393
17522 | 24.4625 | 3.0597 | 66.1964 | 17 | 8.3344 | 8.339214 | 69.46 | 2.243334 | 0.298 | 0.2722721 | -0.01053773 | 0.0657 | 40.1433
17523 | 24.463889 | 3.0597 | 66.2007 | 17 | 8.3361 | 8.339578 | 69.49 | 2.241493 | 0.2975 | 0.2722573 | -0.01047316 | 0.0654 | 40.1443
17524 | 24.465278 | 3.0584 | 66.2049 | 17 | 8.3344 | 8.339948 | 69.46 | 2.243585 | 0.2969 | 0.2722428 | -0.01041045 | 0.0652 | 40.1429
17525 | 24.466667 | 3.0584 | 66.2092 | 17 | 8.3465 | 8.340287 | 69.66 | 2.253604 | 0.2972 | 0.2722275 | -0.0103473 | 0.0649 | 40.1365
17526 | 24.468056 | 3.0571 | 66.2134 | 17 | 8.3465 | 8.340667 | 69.66 | 2.252282 | 0.2974 | 0.2722124 | -0.01028453 | 0.0647 | 40.1372
17527 | 24.469444 | 3.0571 | 66.2177 | 17 | 8.3405 | 8.341057 | 69.56 | 2.252816 | 0.2974 | 0.2721976 | -0.01028304 | 0.0644 | 40.1367
17528 | 24.470833 | 3.0552 | 66.2219 | 17 | 8.3457 | 8.341436 | 69.65 | 2.25998 | 0.2976 | 0.2721828 | -0.01022003 | 0.0641 | 40.1321
17529 | 24.472222 | 3.0552 | 66.2262 | 17 | 8.3396 | 8.341908 | 69.55 | 2.246868 | 0.2973 | 0.2721679 | -0.01015869 | 0.0638 | 40.1401
17530 | 24.473611 | 3.0537 | 66.2304 | 17 | 8.3465 | 8.342296 | 69.66 | 2.252447 | 0.2973 | 0.2721532 | -0.01009728 | 0.0635 | 40.1365
17531 | 24.475 | 3.0537 | 66.2347 | 17 | 8.3448 | 8.342651 | 69.64 | 2.254203 | 0.2971 | 0.2721387 | -0.01003699 | 0.0632 | 40.1352
17532 | 24.476389 | 3.0522 | 66.2389 | 17 | 8.3405 | 8.343006 | 69.56 | 2.255753 | 0.2961 | 0.272124 | -0.009978732 | 0.063 | 40.1341
17533 | 24.477778 | 3.0522 | 66.2432 | 17 | 8.3461 | 8.343407 | 69.66 | 2.251817 | 0.2961 | 0.2721099 | -0.00992068 | 0.0627 | 40.1364
17534 | 24.479167 | 3.0506 | 66.2474 | 16 | 8.3448 | 8.343824 | 69.64 | 2.252613 | 0.2963 | 0.2720962 | -0.009862646 | 0.0624 | 40.1358
17535 | 24.480556 | 3.0506 | 66.2517 | 17 | 8.3431 | 8.344189 | 69.61 | 2.251927 | 0.296 | 0.2720819 | -0.009806193 | 0.0621 | 40.136
17536 | 24.481944 | 3.0489 | 66.2559 | 17 | 8.3431 | 8.344565 | 69.61 | 2.254186 | 0.2954 | 0.2720679 | -0.009750586 | 0.0618 | 40.1345
17537 | 24.483333 | 3.0489 | 66.2602 | 17 | 8.3452 | 8.344937 | 69.64 | 2.260358 | 0.2953 | 0.2720537 | -0.009695457 | 0.0615 | 40.1305
17538 | 24.484722 | 3.047 | 66.2644 | 17 | 8.3465 | 8.345312 | 69.66 | 2.258077 | 0.2951 | 0.2720394 | -0.009640623 | 0.0612 | 40.1318
17539 | 24.486389 | 3.047 | 66.2686 | 17 | 8.3439 | 8.345832 | 69.62 | 2.249555 | 0.2947 | 0.2720249 | -0.009587277 | 0.0608 | 40.1372
17540 | 24.487778 | 3.045 | 66.2729 | 17 | 8.3492 | 8.346185 | 69.71 | 2.250896 | 0.295 | 0.2720106 | -0.009533767 | 0.0605 | 40.1362
17541 | 24.489167 | 3.045 | 66.2771 | 17 | 8.3457 | 8.346546 | 69.65 | 2.253603 | 0.2951 | 0.2719961 | -0.009480278 | 0.0602 | 40.1344
17542 | 24.490556 | 3.0431 | 66.2813 | 17 | 8.3578 | 8.346908 | 69.85 | 2.260588 | 0.2959 | 0.2719817 | -0.009425983 | 0.0599 | 40.13
17543 | 24.491944 | 3.0431 | 66.2856 | 17 | 8.3518 | 8.347287 | 69.75 | 2.259428 | 0.296 | 0.2719672 | -0.009423213 | 0.0595 | 40.1305
17544 | 24.493333 | 3.0407 | 66.2898 | 17 | 8.3439 | 8.347687 | 69.62 | 2.258367 | 0.2952 | 0.2719524 | -0.009370317 | 0.0592 | 40.131
17545 | 24.494722 | 3.0407 | 66.294 | 17 | 8.3365 | 8.348059 | 69.5 | 2.254394 | 0.2939 | 0.2719381 | -0.009319828 | 0.0588 | 40.1334
17546 | 24.496111 | 3.0386 | 66.2983 | 17 | 8.3526 | 8.348427 | 69.77 | 2.259636 | 0.2942 | 0.2719237 | -0.009268808 | 0.0585 | 40.1299
17547 | 24.4975 | 3.0386 | 66.3025 | 17 | 8.3526 | 8.348827 | 69.77 | 2.256512 | 0.2944 | 0.2719092 | -0.009217809 | 0.0582 | 40.1317
17548 | 24.498889 | 3.0365 | 66.3067 | 17 | 8.3465 | 8.349207 | 69.66 | 2.253446 | 0.2942 | 0.2718945 | -0.009167748 | 0.0578 | 40.1335
17549 | 24.500278 | 3.0365 | 66.311 | 17 | 8.3535 | 8.349576 | 69.78 | 2.252815 | 0.2945 | 0.2718798 | -0.009117526 | 0.0575 | 40.1337
17550 | 24.501667 | 3.0344 | 66.3152 | 17 | 8.3565 | 8.349929 | 69.83 | 2.262995 | 0.2946 | 0.2718652 | -0.00906751 | 0.0571 | 40.1273
17551 | 24.503056 | 3.0344 | 66.3194 | 17 | 8.3535 | 8.350319 | 69.78 | 2.259174 | 0.295 | 0.271851 | -0.009017793 | 0.0568 | 40.1295
17552 | 24.504444 | 3.0321 | 66.3236 | 17 | 8.3587 | 8.350694 | 69.87 | 2.265728 | 0.2955 | 0.2718371 | -0.008968285 | 0.0564 | 40.1253
17553 | 24.505833 | 3.0321 | 66.3279 | 17 | 8.35 | 8.351066 | 69.72 | 2.255834 | 0.2954 | 0.2718234 | -0.008918346 | 0.0561 | 40.1313
17554 | 24.507222 | 3.0298 | 66.3321 | 17 | 8.35 | 8.351457 | 69.72 | 2.261196 | 0.2948 | 0.2718098 | -0.008869624 | 0.0557 | 40.1278
17555 | 24.508611 | 3.0298 | 66.3363 | 17 | 8.3483 | 8.351852 | 69.69 | 2.261513 | 0.2941 | 0.2717963 | -0.008822305 | 0.0553 | 40.1275
17556 | 24.51 | 3.0274 | 66.3405 | 17 | 8.3509 | 8.352217 | 69.74 | 2.262088 | 0.2936 | 0.2717831 | -0.008776111 | 0.055 | 40.127
17557 | 24.511389 | 3.0274 | 66.3447 | 17 | 8.3561 | 8.352619 | 69.82 | 2.263398 | 0.2938 | 0.2717698 | -0.008729941 | 0.0546 | 40.1261
17558 | 24.512778 | 3.025 | 66.3489 | 17 | 8.3431 | 8.352995 | 69.61 | 2.258335 | 0.2931 | 0.2717564 | -0.008685356 | 0.0542 | 40.1291
17559 | 24.514167 | 3.025 | 66.3531 | 17 | 8.3557 | 8.353354 | 69.82 | 2.26672 | 0.2931 | 0.2717428 | -0.008685008 | 0.0539 | 40.1238
17560 | 24.515556 | 3.0223 | 66.3573 | 17 | 8.36 | 8.353731 | 69.89 | 2.26568 | 0.2932 | 0.2717291 | -0.008640338 | 0.0535 | 40.1243
17561 | 24.516944 | 3.0223 | 66.3615 | 17 | 8.3552 | 8.354088 | 69.81 | 2.265914 | 0.2928 | 0.2717157 | -0.00859716 | 0.0531 | 40.124
17562 | 24.518333 | 3.0198 | 66.3657 | 17 | 8.3574 | 8.354442 | 69.85 | 2.266064 | 0.2925 | 0.2717022 | -0.008555015 | 0.0527 | 40.1238
17563 | 24.519722 | 3.0198 | 66.3699 | 18 | 8.3557 | 8.354812 | 69.82 | 2.267587 | 0.2921 | 0.2716883 | -0.00851427 | 0.0524 | 40.1227
17564 | 24.521111 | 3.0173 | 66.3741 | 17 | 8.357 | 8.355178 | 69.84 | 2.262583 | 0.2923 | 0.2716748 | -0.008473093 | 0.052 | 40.1257
17565 | 24.5225 | 3.0173 | 66.3783 | 17 | 8.3591 | 8.355572 | 69.88 | 2.257468 | 0.2925 | 0.2716618 | -0.008431117 | 0.0516 | 40.1287
17566 | 24.523889 | 3.0148 | 66.3825 | 17 | 8.3591 | 8.355894 | 69.88 | 2.26167 | 0.2926 | 0.271649 | -0.008389992 | 0.0512 | 40.126
17567 | 24.525556 | 3.0148 | 66.3867 | 17 | 8.357 | 8.356277 | 69.84 | 2.264397 | 0.2928 | 0.2716362 | -0.008348619 | 0.0509 | 40.1244
17568 | 24.526944 | 3.0122 | 66.3909 | 17 | 8.3604 | 8.356654 | 69.9 | 2.269303 | 0.2927 | 0.2716235 | -0.008307732 | 0.0505 | 40.1212
17569 | 24.528333 | 3.0122 | 66.3951 | 17 | 8.3578 | 8.35699 | 69.85 | 2.268357 | 0.2928 | 0.2716113 | -0.008267423 | 0.0501 | 40.1217
17570 | 24.529722 | 3.0095 | 66.3993 | 17 | 8.3609 | 8.357333 | 69.9 | 2.266687 | 0.2927 | 0.2715988 | -0.008226868 | 0.0497 | 40.1226
17571 | 24.531111 | 3.0095 | 66.4035 | 18 | 8.3552 | 8.357705 | 69.81 | 2.270224 | 0.292 | 0.2715863 | -0.008187807 | 0.0493 | 40.1203
17572 | 24.5325 | 3.0068 | 66.4077 | 16 | 8.3518 | 8.358096 | 69.75 | 2.26499 | 0.2911 | 0.2715741 | -0.008149781 | 0.0489 | 40.1234
17573 | 24.533889 | 3.0068 | 66.4119 | 17 | 8.3622 | 8.358446 | 69.93 | 2.268189 | 0.2906 | 0.2715625 | -0.008112789 | 0.0485 | 40.1213
17574 | 24.535278 | 3.0041 | 66.416 | 18 | 8.3648 | 8.358816 | 69.97 | 2.264926 | 0.2907 | 0.2715509 | -0.008076739 | 0.0481 | 40.1232
17575 | 24.536667 | 3.0041 | 66.4202 | 17 | 8.3648 | 8.35919 | 69.97 | 2.270025 | 0.2904 | 0.271539 | -0.008078647 | 0.0477 | 40.1199
17576 | 24.538056 | 3.0011 | 66.4244 | 17 | 8.3665 | 8.359572 | 70 | 2.271943 | 0.291 | 0.2715274 | -0.008042131 | 0.0473 | 40.1186
17577 | 24.539444 | 3.0011 | 66.4286 | 17 | 8.3613 | 8.359985 | 69.91 | 2.268658 | 0.2906 | 0.2715161 | -0.008006558 | 0.0469 | 40.1205
17578 | 24.540833 | 2.9983 | 66.4327 | 17 | 8.363 | 8.360378 | 69.94 | 2.272827 | 0.2907 | 0.271505 | -0.007971561 | 0.0465 | 40.1178
17579 | 24.542222 | 2.9983 | 66.4369 | 17 | 8.3639 | 8.360797 | 69.96 | 2.270481 | 0.2904 | 0.2714946 | -0.007937233 | 0.0461 | 40.1191
17580 | 24.543611 | 2.9955 | 66.4411 | 17 | 8.3596 | 8.361156 | 69.88 | 2.272018 | 0.29 | 0.2714845 | -0.007903573 | 0.0457 | 40.118
17581 | 24.545 | 2.9955 | 66.4452 | 17 | 8.3665 | 8.361505 | 70 | 2.273395 | 0.2904 | 0.271475 | -0.007868933 | 0.0453 | 40.1171
17582 | 24.546389 | 2.9928 | 66.4494 | 17 | 8.3643 | 8.361871 | 69.96 | 2.275315 | 0.2903 | 0.2714651 | -0.007835511 | 0.0449 | 40.1158
17583 | 24.547778 | 2.9928 | 66.4535 | 17 | 8.3639 | 8.36223 | 69.96 | 2.268875 | 0.2897 | 0.271456 | -0.007803582 | 0.0445 | 40.1197
17584 | 24.549167 | 2.99 | 66.4577 | 17 | 8.3643 | 8.362616 | 69.96 | 2.274165 | 0.2895 | 0.2714467 | -0.007773055 | 0.0441 | 40.1163
17585 | 24.550556 | 2.99 | 66.4619 | 17 | 8.3544 | 8.362976 | 69.8 | 2.268273 | 0.2886 | 0.2714378 | -0.007745122 | 0.0437 | 40.1198
17586 | 24.551944 | 2.987 | 66.466 | 17 | 8.3652 | 8.363349 | 69.98 | 2.274236 | 0.2885 | 0.2714289 | -0.007718592 | 0.0433 | 40.116
17587 | 24.553333 | 2.987 | 66.4702 | 17 | 8.3639 | 8.363723 | 69.96 | 2.269497 | 0.288 | 0.2714196 | -0.007694474 | 0.0429 | 40.1188
17588 | 24.554722 | 2.984 | 66.4743 | 17 | 8.3548 | 8.364115 | 69.8 | 2.269987 | 0.2867 | 0.2714104 | -0.007673135 | 0.0425 | 40.1184
17589 | 24.556111 | 2.984 | 66.4785 | 17 | 8.3674 | 8.364485 | 70.01 | 2.275507 | 0.2863 | 0.2714014 | -0.007652927 | 0.0421 | 40.1148
17590 | 24.5575 | 2.9809 | 66.4826 | 17 | 8.3622 | 8.364839 | 69.93 | 2.269561 | 0.2861 | 0.2713925 | -0.007633848 | 0.0416 | 40.1184
17591 | 24.558889 | 2.9809 | 66.4868 | 17 | 8.3626 | 8.365212 | 69.93 | 2.273231 | 0.2856 | 0.2713835 | -0.00763715 | 0.0412 | 40.116
17592 | 24.560278 | 2.9777 | 66.4909 | 17 | 8.3587 | 8.365602 | 69.87 | 2.272381 | 0.2847 | 0.2713744 | -0.007620688 | 0.0408 | 40.1165
17593 | 24.561944 | 2.9777 | 66.4951 | 17 | 8.3708 | 8.366 | 70.07 | 2.272752 | 0.285 | 0.2713654 | -0.007603799 | 0.0404 | 40.1164
17594 | 24.563333 | 2.9744 | 66.4992 | 17 | 8.3639 | 8.366373 | 69.96 | 2.271712 | 0.2846 | 0.2713569 | -0.007588679 | 0.04 | 40.1169
17595 | 24.564722 | 2.9744 | 66.5033 | 17 | 8.3708 | 8.366736 | 70.07 | 2.27648 | 0.285 | 0.271346 | -0.007573774 | 0.0395 | 40.1139
17596 | 24.566111 | 2.9712 | 66.5075 | 17 | 8.3691 | 8.367069 | 70.04 | 2.279327 | 0.2851 | 0.2713353 | -0.007560001 | 0.0391 | 40.112
17597 | 24.5675 | 2.9712 | 66.5116 | 17 | 8.3661 | 8.367481 | 69.99 | 2.276541 | 0.2848 | 0.2713245 | -0.007547361 | 0.0387 | 40.1136
17598 | 24.568889 | 2.9679 | 66.5157 | 17 | 8.3756 | 8.367854 | 70.15 | 2.281138 | 0.2856 | 0.2713139 | -0.007533934 | 0.0382 | 40.1107
17599 | 24.570278 | 2.9679 | 66.5199 | 17 | 8.37 | 8.368196 | 70.06 | 2.284772 | 0.2855 | 0.2713027 | -0.007521092 | 0.0378 | 40.1083
17600 | 24.571667 | 2.9646 | 66.524 | 17 | 8.3639 | 8.368572 | 69.96 | 2.282247 | 0.2853 | 0.2712917 | -0.007509845 | 0.0374 | 40.1097
17601 | 24.573056 | 2.9646 | 66.5281 | 17 | 8.3765 | 8.368935 | 70.17 | 2.285012 | 0.2858 | 0.2712809 | -0.007499095 | 0.0369 | 40.1079
17602 | 24.574444 | 2.9611 | 66.5322 | 17 | 8.3721 | 8.369316 | 70.09 | 2.288927 | 0.2857 | 0.2712699 | -0.007489667 | 0.0365 | 40.1054
17603 | 24.575833 | 2.9611 | 66.5364 | 17 | 8.3747 | 8.369732 | 70.14 | 2.282213 | 0.2862 | 0.2712591 | -0.007480009 | 0.036 | 40.1094
17604 | 24.577222 | 2.9576 | 66.5405 | 17 | 8.3821 | 8.370138 | 70.26 | 2.287183 | 0.2869 | 0.2712485 | -0.007469755 | 0.0356 | 40.1063
17605 | 24.578611 | 2.9576 | 66.5446 | 17 | 8.3708 | 8.370491 | 70.07 | 2.279822 | 0.2864 | 0.2712381 | -0.007460554 | 0.0351 | 40.1107
17606 | 24.58 | 2.9541 | 66.5487 | 17 | 8.3734 | 8.370862 | 70.11 | 2.280792 | 0.2864 | 0.2712278 | -0.007451673 | 0.0347 | 40.11
17607 | 24.581389 | 2.9541 | 66.5528 | 18 | 8.3756 | 8.371206 | 70.15 | 2.288408 | 0.2867 | 0.2712169 | -0.007442963 | 0.0342 | 40.1052
17608 | 24.582778 | 2.9506 | 66.5569 | 17 | 8.3743 | 8.371554 | 70.13 | 2.282609 | 0.2868 | 0.2712064 | -0.007433398 | 0.0338 | 40.1087
17609 | 24.584167 | 2.9506 | 66.561 | 17 | 8.3747 | 8.371907 | 70.14 | 2.27981 | 0.2867 | 0.2711962 | -0.007424337 | 0.0333 | 40.1104
17610 | 24.585556 | 2.9471 | 66.5651 | 17 | 8.3674 | 8.3723 | 70.01 | 2.280268 | 0.2862 | 0.2711864 | -0.00741706 | 0.0329 | 40.11
17611 | 24.586944 | 2.9471 | 66.5692 | 17 | 8.3704 | 8.3727 | 70.06 | 2.280848 | 0.2858 | 0.2711771 | -0.007410835 | 0.0324 | 40.1095
17612 | 24.588333 | 2.9436 | 66.5733 | 17 | 8.363 | 8.373071 | 69.94 | 2.279708 | 0.2846 | 0.2711683 | -0.007406851 | 0.032 | 40.1101
17613 | 24.589722 | 2.9436 | 66.5774 | 17 | 8.37 | 8.373454 | 70.06 | 2.284307 | 0.2842 | 0.2711597 | -0.007403826 | 0.0315 | 40.1072
17614 | 24.591111 | 2.9401 | 66.5815 | 17 | 8.3743 | 8.373843 | 70.13 | 2.286977 | 0.2839 | 0.2711512 | -0.007401669 | 0.0311 | 40.1054
17615 | 24.5925 | 2.9401 | 66.5856 | 17 | 8.3773 | 8.374211 | 70.18 | 2.28214 | 0.2842 | 0.2711424 | -0.007399833 | 0.0306 | 40.1083
17616 | 24.593889 | 2.9365 | 66.5897 | 17 | 8.3752 | 8.374587 | 70.14 | 2.282564 | 0.2842 | 0.2711337 | -0.007398866 | 0.0302 | 40.108
17617 | 24.595278 | 2.9365 | 66.5938 | 17 | 8.3734 | 8.374974 | 70.11 | 2.284607 | 0.2837 | 0.2711252 | -0.007399045 | 0.0297 | 40.1066
17618 | 24.596667 | 2.9328 | 66.5978 | 17 | 8.3752 | 8.375322 | 70.14 | 2.283429 | 0.2837 | 0.2711167 | -0.007400002 | 0.0293 | 40.1073
17619 | 24.598056 | 2.9328 | 66.6019 | 17 | 8.3752 | 8.375692 | 70.14 | 2.282027 | 0.2837 | 0.2711082 | -0.007401557 | 0.0288 | 40.1081
17620 | 24.599722 | 2.929 | 66.606 | 17 | 8.3786 | 8.376081 | 70.2 | 2.287481 | 0.2838 | 0.2710992 | -0.007403344 | 0.0283 | 40.1049
17621 | 24.601111 | 2.929 | 66.61 | 17 | 8.3825 | 8.376538 | 70.27 | 2.287227 | 0.284 | 0.27109 | -0.007405639 | 0.0279 | 40.105
17622 | 24.6025 | 2.9253 | 66.6141 | 17 | 8.3795 | 8.376902 | 70.22 | 2.28326 | 0.2846 | 0.2710809 | -0.00740826 | 0.0274 | 40.1073
17623 | 24.603889 | 2.9253 | 66.6182 | 17 | 8.3756 | 8.3773 | 70.15 | 2.28454 | 0.2847 | 0.271072 | -0.007395571 | 0.0269 | 40.1064
17624 | 24.605278 | 2.9217 | 66.6223 | 17 | 8.3843 | 8.37767 | 70.3 | 2.295226 | 0.2848 | 0.2710638 | -0.007397858 | 0.0265 | 40.0997
17625 | 24.606667 | 2.9217 | 66.6263 | 17 | 8.373 | 8.378051 | 70.11 | 2.290192 | 0.2842 | 0.2710555 | -0.007402392 | 0.026 | 40.1028
17626 | 24.608056 | 2.9179 | 66.6304 | 17 | 8.3756 | 8.378408 | 70.15 | 2.281121 | 0.2813 | 0.2710472 | -0.007413189 | 0.0256 | 40.1083
17627 | 24.609444 | 2.9179 | 66.6344 | 17 | 8.3791 | 8.378793 | 70.21 | 2.285463 | 0.2809 | 0.2710387 | -0.007424496 | 0.0251 | 40.1055
17628 | 24.610833 | 2.9141 | 66.6385 | 17 | 8.3739 | 8.379154 | 70.12 | 2.290346 | 0.28 | 0.2710306 | -0.007438503 | 0.0246 | 40.1024
17629 | 24.612222 | 2.9141 | 66.6426 | 17 | 8.3782 | 8.379513 | 70.19 | 2.284487 | 0.2795 | 0.2710227 | -0.007454206 | 0.0242 | 40.106
17630 | 24.613611 | 2.9102 | 66.6466 | 17 | 8.3825 | 8.3799 | 70.27 | 2.288866 | 0.2795 | 0.2710149 | -0.007470509 | 0.0237 | 40.1032
17631 | 24.615 | 2.9102 | 66.6506 | 17 | 8.376 | 8.380255 | 70.16 | 2.287105 | 0.2789 | 0.2710069 | -0.007488509 | 0.0233 | 40.1042
17632 | 24.616389 | 2.9062 | 66.6547 | 17 | 8.3808 | 8.380634 | 70.24 | 2.283628 | 0.2784 | 0.2709988 | -0.007506928 | 0.0228 | 40.1063
17633 | 24.617778 | 2.9062 | 66.6587 | 17 | 8.3808 | 8.380996 | 70.24 | 2.288579 | 0.2778 | 0.2709911 | -0.007527133 | 0.0223 | 40.1032
17634 | 24.619167 | 2.9021 | 66.6628 | 17 | 8.3821 | 8.381365 | 70.26 | 2.291334 | 0.2776 | 0.2709837 | -0.007547572 | 0.0218 | 40.1014
17635 | 24.620556 | 2.9021 | 66.6668 | 17 | 8.3843 | 8.381726 | 70.3 | 2.296288 | 0.2775 | 0.2709761 | -0.007568976 | 0.0213 | 40.0982
17636 | 24.621944 | 2.8978 | 66.6708 | 18 | 8.3769 | 8.382086 | 70.17 | 2.286194 | 0.2772 | 0.2709685 | -0.00759162 | 0.0208 | 40.1044
17637 | 24.623333 | 2.8978 | 66.6749 | 17 | 8.3847 | 8.382457 | 70.3 | 2.291673 | 0.2772 | 0.2709611 | -0.00761523 | 0.0203 | 40.1009
17638 | 24.624722 | 2.8936 | 66.6789 | 17 | 8.3838 | 8.382825 | 70.29 | 2.292491 | 0.2768 | 0.270954 | -0.007639807 | 0.0198 | 40.1004
17639 | 24.626111 | 2.8936 | 66.6829 | 17 | 8.3851 | 8.383234 | 70.31 | 2.295299 | 0.277 | 0.2709468 | -0.00763357 | 0.0193 | 40.0986
17640 | 24.6275 | 2.8895 | 66.6869 | 17 | 8.3834 | 8.383657 | 70.28 | 2.289863 | 0.2765 | 0.2709398 | -0.007658685 | 0.0188 | 40.1019
17641 | 24.628889 | 2.8895 | 66.6909 | 17 | 8.3877 | 8.384066 | 70.35 | 2.29146 | 0.2764 | 0.2709332 | -0.007683672 | 0.0183 | 40.1008
17642 | 24.630278 | 2.8852 | 66.695 | 17 | 8.3877 | 8.384419 | 70.35 | 2.294017 | 0.2763 | 0.2709266 | -0.007708345 | 0.0178 | 40.0991
17643 | 24.631667 | 2.8852 | 66.699 | 17 | 8.3912 | 8.384839 | 70.41 | 2.299196 | 0.2764 | 0.27092 | -0.007732797 | 0.0173 | 40.0959
17644 | 24.633056 | 2.8809 | 66.703 | 17 | 8.3834 | 8.385225 | 70.28 | 2.298034 | 0.2756 | 0.2709138 | -0.007759672 | 0.0168 | 40.0965
17645 | 24.634444 | 2.8809 | 66.707 | 17 | 8.3778 | 8.385604 | 70.19 | 2.290422 | 0.2748 | 0.2709073 | -0.007789063 | 0.0163 | 40.1012
17646 | 24.635833 | 2.8765 | 66.711 | 17 | 8.3856 | 8.385987 | 70.32 | 2.292996 | 0.2742 | 0.2709011 | -0.007820332 | 0.0158 | 40.0995
17647 | 24.637222 | 2.8765 | 66.715 | 17 | 8.3856 | 8.38634 | 70.32 | 2.290921 | 0.2742 | 0.2708951 | -0.007853022 | 0.0153 | 40.1008
17648 | 24.638889 | 2.8719 | 66.719 | 17 | 8.3825 | 8.386737 | 70.27 | 2.294515 | 0.2737 | 0.2708893 | -0.007887044 | 0.0148 | 40.0988
17649 | 24.640278 | 2.8719 | 66.723 | 17 | 8.3778 | 8.387151 | 70.19 | 2.289638 | 0.2726 | 0.2708832 | -0.007924131 | 0.0142 | 40.1017
17650 | 24.641667 | 2.8671 | 66.727 | 17 | 8.3838 | 8.387551 | 70.29 | 2.299594 | 0.2719 | 0.2708774 | -0.007961911 | 0.0137 | 40.0955
17651 | 24.643056 | 2.8671 | 66.731 | 17 | 8.3877 | 8.387984 | 70.35 | 2.296272 | 0.2715 | 0.2708717 | -0.008000473 | 0.0131 | 40.0975
17652 | 24.644444 | 2.8622 | 66.7349 | 17 | 8.3791 | 8.388382 | 70.21 | 2.293967 | 0.2706 | 0.2708658 | -0.008041642 | 0.0126 | 40.0989
17653 | 24.645833 | 2.8622 | 66.7389 | 17 | 8.3895 | 8.388773 | 70.38 | 2.289994 | 0.2706 | 0.2708599 | -0.008082955 | 0.012 | 40.1013
17654 | 24.647222 | 2.8573 | 66.7429 | 17 | 8.3929 | 8.389164 | 70.44 | 2.297356 | 0.2711 | 0.2708545 | -0.008123225 | 0.0115 | 40.0967
17655 | 24.648611 | 2.8573 | 66.7469 | 15 | 8.3834 | 8.389544 | 70.28 | 2.277179 | 0.2702 | 0.2708491 | -0.008123703 | 0.0109 | 40.1091
17656 | 24.65 | 2.8526 | 66.7508 | 18 | 8.3847 | 8.389908 | 70.3 | 2.297545 | 0.2697 | 0.2708435 | -0.008166486 | 0.0104 | 40.0965
17657 | 24.651389 | 2.8526 | 66.7548 | 17 | 8.3912 | 8.390291 | 70.41 | 2.2995 | 0.2695 | 0.2708381 | -0.008209775 | 0.0098 | 40.0952
17658 | 24.652778 | 2.8476 | 66.7588 | 17 | 8.3916 | 8.390643 | 70.42 | 2.298051 | 0.2693 | 0.2708331 | -0.008254118 | 0.0092 | 40.096
17659 | 24.654167 | 2.8476 | 66.7627 | 17 | 8.3925 | 8.391037 | 70.43 | 2.300118 | 0.2694 | 0.2708279 | -0.008298968 | 0.0087 | 40.0947
17660 | 24.655556 | 2.8425 | 66.7667 | 17 | 8.3964 | 8.391421 | 70.5 | 2.304081 | 0.269 | 0.2708227 | -0.008344874 | 0.0081 | 40.0922
17661 | 24.656944 | 2.8425 | 66.7706 | 17 | 8.3968 | 8.391830508 | 70.51 | 2.302369 | 0.2691 | 0.2708178 | -0.008391287 | 0.0075 | 40.0933
17662 | 24.658333 | 2.8373 | 66.7746 | 17 | 8.3942 | 8.392198 | 70.46 | 2.3011 | 0.2687 | 0.2708134 | -0.008438301 | 0.007 | 40.094
17663 | 24.659722 | 2.8373 | 66.7785 | 17 | 8.3886 | 8.392549 | 70.37 | 2.299676 | 0.268 | 0.2708094 | -0.008486278 | 0.0064 | 40.0948
17664 | 24.661111 | 2.8321 | 66.7825 | 18 | 8.3968 | 8.392933 | 70.51 | 2.301162 | 0.2682 | 0.2708053 | -0.008533851 | 0.0058 | 40.0939
17665 | 24.6625 | 2.8321 | 66.7864 | 17 | 8.3955 | 8.3933 | 70.48 | 2.295903 | 0.2683 | 0.2708016 | -0.008581019 | 0.0052 | 40.0971
17666 | 24.663889 | 2.8267 | 66.7903 | 18 | 8.3964 | 8.393671 | 70.5 | 2.312359 | 0.2683 | 0.2707977 | -0.008628238 | 0.0046 | 40.0869
17667 | 24.665278 | 2.8267 | 66.7943 | 17 | 8.3921 | 8.394047 | 70.43 | 2.300447 | 0.268 | 0.2707939 | -0.008675508 | 0.004 | 40.0942
17668 | 24.666667 | 2.8213 | 66.7982 | 17 | 8.3903 | 8.394429 | 70.4 | 2.298597 | 0.2672 | 0.2707906 | -0.008723921 | 0.0034 | 40.0953
17669 | 24.668056 | 2.8213 | 66.8021 | 17 | 8.3985 | 8.394802 | 70.54 | 2.302825 | 0.2671 | 0.2707872 | -0.008773021 | 0.0028 | 40.0927
17670 | 24.669444 | 2.8158 | 66.806 | 17 | 8.3942 | 8.39518 | 70.46 | 2.30431 | 0.2666 | 0.2707837 | -0.008822989 | 0.0021 | 40.0917
17671 | 24.670833 | 2.8158 | 66.81 | 17 | 8.3908 | 8.395565 | 70.4 | 2.304134 | 0.2659 | 0.2707806 | -0.008828969 | 0.0015 | 40.0918
17672 | 24.672222 | 2.8107 | 66.8139 | 17 | 8.3938 | 8.395965 | 70.46 | 2.301852 | 0.2657 | 0.2707776 | -0.008880517 | 0.0009 | 40.0932
17673 | 24.673611 | 2.8107 | 66.8178 | 17 | 8.3882 | 8.396335 | 70.36 | 2.302163 | 0.2651 | 0.2707747 | -0.008933569 | 0.0003 | 40.093
17674 | 24.675 | 2.8052 | 66.8217 | 17 | 8.3933 | 8.396699 | 70.45 | 2.31245 | 0.2648 | 0.270772 | -0.008986485 | -0.0003 | 40.0866
17675 | 24.676389 | 2.8052 | 66.8256 | 17 | 8.3964 | 8.397077 | 70.5 | 2.312485 | 0.2645 | 0.2707694 | -0.009040448 | -0.0009 | 40.0865
17676 | 24.678056 | 2.7997 | 66.8295 | 17 | 8.3938 | 8.39744 | 70.46 | 2.304187 | 0.2639 | 0.2707668 | -0.009095458 | -0.0015 | 40.0919
17677 | 24.679444 | 2.7997 | 66.8334 | 17 | 8.3968 | 8.397828 | 70.51 | 2.308803 | 0.2636 | 0.2707647 | -0.009150604 | -0.0021 | 40.089
17678 | 24.680833 | 2.7942 | 66.8373 | 17 | 8.3955 | 8.398179928 | 70.48 | 2.309464 | 0.2634 | 0.2707627 | -0.009206066 | -0.0027 | 40.0886
17679 | 24.682222 | 2.7942 | 66.8412 | 17 | 8.3998 | 8.398574 | 70.56 | 2.31311 | 0.263 | 0.2707611 | -0.009262301 | -0.0033 | 40.0863
17680 | 24.683611 | 2.7887 | 66.8451 | 17 | 8.4046 | 8.39897 | 70.64 | 2.310594 | 0.2636 | 0.2707601 | -0.009317667 | -0.0039 | 40.0879
17681 | 24.685 | 2.7887 | 66.849 | 17 | 8.3903 | 8.399364 | 70.4 | 2.302202 | 0.2629 | 0.2707589 | -0.009374353 | -0.0045 | 40.093
17682 | 24.686389 | 2.783 | 66.8528 | 17 | 8.3998 | 8.399707 | 70.56 | 2.308127 | 0.2628 | 0.2707575 | -0.009431445 | -0.0051 | 40.0894
17683 | 24.687778 | 2.783 | 66.8567 | 17 | 8.3938 | 8.400088 | 70.46 | 2.307969 | 0.2621 | 0.2707564 | -0.00949022 | -0.0058 | 40.0894
17684 | 24.689167 | 2.7773 | 66.8606 | 17 | 8.3938 | 8.400443 | 70.46 | 2.309972 | 0.2615 | 0.270756 | -0.009549948 | -0.0064 | 40.0882
17685 | 24.690556 | 2.7773 | 66.8644 | 17 | 8.4024 | 8.400845 | 70.6 | 2.314908 | 0.2618 | 0.2707562 | -0.009608624 | -0.007 | 40.0851
17686 | 24.691944 | 2.7716 | 66.8683 | 17 | 8.4106 | 8.401207 | 70.74 | 2.31669 | 0.2625 | 0.2707562 | -0.00966543 | -0.0076 | 40.084
17687 | 24.693333 | 2.7716 | 66.8721 | 17 | 8.3929 | 8.401583 | 70.44 | 2.302439 | 0.2615 | 0.2707561 | -0.009678861 | -0.0082 | 40.0929
17688 | 24.694722 | 2.7664 | 66.876 | 17 | 8.4037 | 8.401953 | 70.62 | 2.310505 | 0.2619 | 0.2707563 | -0.009736681 | -0.0088 | 40.0878
17689 | 24.696111 | 2.7664 | 66.8798 | 17 | 8.4003 | 8.402347 | 70.56 | 2.309893 | 0.2619 | 0.270756 | -0.009794541 | -0.0094 | 40.0882
17690 | 24.6975 | 2.7609 | 66.8837 | 17 | 8.3977 | 8.402715 | 70.52 | 2.309811 | 0.2618 | 0.2707563 | -0.00985226 | -0.01 | 40.0883
17691 | 24.698889 | 2.7609 | 66.8875 | 17 | 8.4067 | 8.403104 | 70.67 | 2.309961 | 0.2621 | 0.2707571 | -0.009909291 | -0.0106 | 40.0882
17692 | 24.700278 | 2.7554 | 66.8914 | 17 | 8.4033 | 8.403497 | 70.62 | 2.310683 | 0.2618 | 0.2707577 | -0.009966452 | -0.0112 | 40.0877
17693 | 24.701667 | 2.7554 | 66.8952 | 17 | 8.408 | 8.403843 | 70.69 | 2.312665 | 0.2622 | 0.2707578 | -0.01002192 | -0.0118 | 40.0865
17694 | 24.703056 | 2.7501 | 66.899 | 17 | 8.4007 | 8.404236 | 70.57 | 2.31545 | 0.2617 | 0.2707577 | -0.01007843 | -0.0124 | 40.0848
17695 | 24.704444 | 2.7501 | 66.9029 | 17 | 8.4024 | 8.404633 | 70.6 | 2.31417 | 0.2611 | 0.270758 | -0.01013589 | -0.013 | 40.0855
17696 | 24.705833 | 2.7447 | 66.9067 | 17 | 8.4024 | 8.405008 | 70.6 | 2.311972 | 0.2609 | 0.2707591 | -0.01019366 | -0.0136 | 40.0869
17697 | 24.707222 | 2.7447 | 66.9105 | 17 | 8.4033 | 8.405392 | 70.62 | 2.307711 | 0.2611 | 0.2707597 | -0.01025101 | -0.0142 | 40.0896
17698 | 24.708611 | 2.7393 | 66.9143 | 17 | 8.408 | 8.405745 | 70.69 | 2.313748 | 0.2613 | 0.2707603 | -0.01030784 | -0.0148 | 40.0858
17699 | 24.71 | 2.7393 | 66.9181 | 17 | 8.4089 | 8.406114 | 70.71 | 2.31725 | 0.2611 | 0.270761 | -0.01036517 | -0.0153 | 40.0837
17700 | 24.711389 | 2.734 | 66.9219 | 17 | 8.4089 | 8.406483 | 70.71 | 2.3139 | 0.2614 | 0.2707617 | -0.0104219 | -0.0159 | 40.0858
17701 | 24.713056 | 2.734 | 66.9257 | 17 | 8.4024 | 8.406853 | 70.6 | 2.316266 | 0.2607 | 0.2707623 | -0.01047958 | -0.0165 | 40.0846
17702 | 24.714444 | 2.7288 | 66.9295 | 17 | 8.4059 | 8.407223 | 70.66 | 2.322078 | 0.2605 | 0.2707635 | -0.01053711 | -0.017 | 40.081
17703 | 24.715833 | 2.7288 | 66.9333 | 17 | 8.4154 | 8.407586 | 70.82 | 2.319837 | 0.2615 | 0.270765 | -0.01055214 | -0.0176 | 40.0824
17704 | 24.717222 | 2.7241 | 66.9371 | 17 | 8.411 | 8.407979 | 70.75 | 2.313252 | 0.2615 | 0.2707666 | -0.01060777 | -0.0181 | 40.0865
17705 | 24.718611 | 2.7241 | 66.9409 | 17 | 8.3998 | 8.408336 | 70.56 | 2.316664 | 0.2607 | 0.2707678 | -0.01066534 | -0.0186 | 40.0844
17706 | 24.72 | 2.7192 | 66.9447 | 17 | 8.3951 | 8.408676 | 70.48 | 2.317888 | 0.2594 | 0.2707693 | -0.01072522 | -0.0192 | 40.0837
17707 | 24.721389 | 2.7192 | 66.9485 | 17 | 8.4072 | 8.409044 | 70.68 | 2.320208 | 0.2592 | 0.2707708 | -0.01078532 | -0.0197 | 40.0822
17708 | 24.722778 | 2.7143 | 66.9523 | 17 | 8.4054 | 8.409397 | 70.65 | 2.314963 | 0.2587 | 0.2707723 | -0.01084645 | -0.0202 | 40.0855
17709 | 24.724167 | 2.7143 | 66.956 | 17 | 8.4136 | 8.409758 | 70.79 | 2.319927 | 0.2592 | 0.2707739 | -0.01090652 | -0.0207 | 40.0825
17710 | 24.725556 | 2.7095 | 66.9598 | 17 | 8.4115 | 8.41016 | 70.75 | 2.319867 | 0.2591 | 0.2707747 | -0.01096635 | -0.0212 | 40.0825
17711 | 24.726944 | 2.7095 | 66.9636 | 17 | 8.4123 | 8.410526 | 70.77 | 2.321558 | 0.2591 | 0.2707756 | -0.01102503 | -0.0217 | 40.0815
17712 | 24.728333 | 2.7048 | 66.9674 | 17 | 8.4141 | 8.4109 | 70.8 | 2.31702 | 0.2596 | 0.2707764 | -0.01108237 | -0.0222 | 40.0843
17713 | 24.729722 | 2.7048 | 66.9711 | 17 | 8.4106 | 8.411248 | 70.74 | 2.312977 | 0.2595 | 0.2707772 | -0.01113939 | -0.0227 | 40.0869
17714 | 24.731111 | 2.7001 | 66.9749 | 17 | 8.4115 | 8.411608 | 70.75 | 2.317445 | 0.259 | 0.270778 | -0.01119725 | -0.0232 | 40.0841
17715 | 24.7325 | 2.7001 | 66.9786 | 17 | 8.4067 | 8.41201 | 70.67 | 2.3147 | 0.2586 | 0.2707792 | -0.01125522 | -0.0237 | 40.0859
17716 | 24.733889 | 2.6955 | 66.9824 | 17 | 8.4106 | 8.412382 | 70.74 | 2.321176 | 0.2584 | 0.2707808 | -0.01131314 | -0.0242 | 40.0819
17717 | 24.735278 | 2.6955 | 66.9861 | 17 | 8.4184 | 8.412771 | 70.87 | 2.324689 | 0.2587 | 0.2707824 | -0.01137072 | -0.0247 | 40.0797
17718 | 24.736667 | 2.6911 | 66.9899 | 17 | 8.4106 | 8.413099 | 70.74 | 2.322963 | 0.2587 | 0.2707847 | -0.0114286 | -0.0251 | 40.0808
17719 | 24.738056 | 2.6911 | 66.9936 | 17 | 8.4089 | 8.413454 | 70.71 | 2.318072 | 0.2586 | 0.2707868 | -0.01145039 | -0.0256 | 40.0839
17720 | 24.739444 | 2.6869 | 66.9974 | 17 | 8.4067 | 8.413828 | 70.67 | 2.31862 | 0.2582 | 0.2707885 | -0.01150909 | -0.026 | 40.0836
17721 | 24.740833 | 2.6869 | 67.0011 | 17 | 8.4067 | 8.414205 | 70.67 | 2.316151 | 0.2579 | 0.270789 | -0.01156836 | -0.0265 | 40.0852
17722 | 24.742222 | 2.6827 | 67.0048 | 17 | 8.4128 | 8.414552 | 70.77 | 2.320785 | 0.2577 | 0.2707895 | -0.01162748 | -0.0269 | 40.0823
17723 | 24.743611 | 2.6827 | 67.0086 | 17 | 8.4141 | 8.414964 | 70.8 | 2.325088 | 0.2578 | 0.2707901 | -0.01168616 | -0.0274 | 40.0797
17724 | 24.745 | 2.6786 | 67.0123 | 17 | 8.4119 | 8.415347 | 70.76 | 2.325837 | 0.2576 | 0.2707908 | -0.01174433 | -0.0278 | 40.0793
17725 | 24.746389 | 2.6786 | 67.016 | 17 | 8.4154 | 8.415729 | 70.82 | 2.324339 | 0.2574 | 0.2707912 | -0.01180279 | -0.0282 | 40.0802
17726 | 24.747778 | 2.6745 | 67.0198 | 17 | 8.4175 | 8.416121 | 70.85 | 2.323949 | 0.2577 | 0.2707912 | -0.011861 | -0.0286 | 40.0805
17727 | 24.749444 | 2.6745 | 67.0235 | 17 | 8.4205 | 8.416524 | 70.91 | 2.328548 | 0.2581 | 0.2707917 | -0.01191824 | -0.029 | 40.078
17728 | 24.750833 | 2.6706 | 67.0272 | 17 | 8.4123 | 8.416909 | 70.77 | 2.326012 | 0.2573 | 0.270792 | -0.01197659 | -0.0294 | 40.0796
17729 | 24.752222 | 2.6706 | 67.0309 | 17 | 8.421 | 8.417331 | 70.91 | 2.328691 | 0.2574 | 0.2707921 | -0.01203515 | -0.0298 | 40.078
17730 | 24.753611 | 2.6668 | 67.0346 | 17 | 8.4171 | 8.417729 | 70.85 | 2.3332 | 0.2572 | 0.2707916 | -0.01209382 | -0.0302 | 40.0752
17731 | 24.755 | 2.6668 | 67.0383 | 17 | 8.4218 | 8.418099 | 70.93 | 2.337506 | 0.2574 | 0.2707908 | -0.01215242 | -0.0306 | 40.0726
17732 | 24.756389 | 2.6631 | 67.0421 | 17 | 8.4149 | 8.418467 | 70.81 | 2.327628 | 0.257 | 0.27079 | -0.0122105 | -0.0309 | 40.0788
17733 | 24.757778 | 2.6631 | 67.0458 | 17 | 8.4162 | 8.418847 | 70.83 | 2.326344 | 0.2566 | 0.2707888 | -0.01226851 | -0.0313 | 40.0796
17734 | 24.759167 | 2.6596 | 67.0495 | 17 | 8.4287 | 8.419218 | 71.04 | 2.333177 | 0.2572 | 0.2707878 | -0.01232417 | -0.0317 | 40.0754
17735 | 24.760556 | 2.6596 | 67.0532 | 17 | 8.4175 | 8.4196 | 70.85 | 2.324283 | 0.2572 | 0.2707869 | -0.01235194 | -0.032 | 40.081
17736 | 24.761944 | 2.6565 | 67.0568 | 17 | 8.4197 | 8.419974 | 70.89 | 2.330679 | 0.2575 | 0.270786 | -0.01240697 | -0.0323 | 40.0771
17737 | 24.763333 | 2.6565 | 67.0605 | 17 | 8.4231 | 8.420351 | 70.95 | 2.328693 | 0.2576 | 0.2707851 | -0.01246166 | -0.0326 | 40.0784
17738 | 24.764722 | 2.6533 | 67.0642 | 17 | 8.4188 | 8.420746 | 70.88 | 2.326234 | 0.2574 | 0.2707843 | -0.01251637 | -0.0329 | 40.08
17739 | 24.766111 | 2.6533 | 67.0679 | 17 | 8.4266 | 8.421132 | 71.01 | 2.334113 | 0.258 | 0.2707825 | -0.01256946 | -0.0333 | 40.0751
17740 | 24.7675 | 2.6502 | 67.0716 | 17 | 8.4145 | 8.421514 | 70.8 | 2.331468 | 0.2574 | 0.2707802 | -0.01262412 | -0.0335 | 40.0768
17741 | 24.768889 | 2.6502 | 67.0753 | 17 | 8.4119 | 8.42192 | 70.76 | 2.330829 | 0.2567 | 0.270778 | -0.01267906 | -0.0338 | 40.0773
17742 | 24.770278 | 2.6474 | 67.079 | 17 | 8.4192 | 8.422293 | 70.88 | 2.329462 | 0.2568 | 0.2707756 | -0.01273356 | -0.0341 | 40.0782
17743 | 24.771667 | 2.6474 | 67.0827 | 17 | 8.4266 | 8.422662 | 71.01 | 2.335797 | 0.257 | 0.2707727 | -0.01278617 | -0.0344 | 40.0743
17744 | 24.773056 | 2.6447 | 67.0864 | 17 | 8.4266 | 8.423037 | 71.01 | 2.334947 | 0.2575 | 0.2707701 | -0.01283971 | -0.0346 | 40.0749
17745 | 24.774444 | 2.6447 | 67.09 | 17 | 8.4136 | 8.42344 | 70.79 | 2.322024 | 0.2567 | 0.2707676 | -0.01289435 | -0.0349 | 40.083
17746 | 24.775833 | 2.6421 | 67.0937 | 17 | 8.4287 | 8.42379 | 71.04 | 2.336814 | 0.2572 | 0.2707652 | -0.01294855 | -0.0351 | 40.0738
17747 | 24.777222 | 2.6421 | 67.0974 | 17 | 8.4205 | 8.424159 | 70.91 | 2.333928 | 0.2568 | 0.2707625 | -0.01300349 | -0.0353 | 40.0757
17748 | 24.778611 | 2.6397 | 67.1011 | 17 | 8.4283 | 8.424539 | 71.04 | 2.335675 | 0.2573 | 0.2707594 | -0.013057 | -0.0355 | 40.0746
17749 | 24.78 | 2.6397 | 67.1047 | 18 | 8.4231 | 8.424938 | 70.95 | 2.335903 | 0.2571 | 0.2707562 | -0.01311062 | -0.0357 | 40.0746
17750 | 24.781389 | 2.6375 | 67.1084 | 17 | 8.4317 | 8.425324 | 71.09 | 2.337118 | 0.2576 | 0.2707534 | -0.0131627 | -0.0359 | 40.0739
17751 | 24.782778 | 2.6375 | 67.1121 | 17 | 8.43 | 8.425674 | 71.06 | 2.338365 | 0.2582 | 0.2707508 | -0.01319004 | -0.0361 | 40.0732
17752 | 24.784167 | 2.6355 | 67.1158 | 17 | 8.4188 | 8.426028 | 70.88 | 2.3353 | 0.2576 | 0.270748 | -0.01324204 | -0.0363 | 40.0751
17753 | 24.785556 | 2.6355 | 67.1194 | 17 | 8.43 | 8.42644 | 71.06 | 2.339729 | 0.2588 | 0.2707446 | -0.01329143 | -0.0365 | 40.0724
17754 | 24.786944 | 2.6336 | 67.1231 | 17 | 8.4197 | 8.426798 | 70.89 | 2.33341 | 0.2581 | 0.2707411 | -0.0133421 | -0.0366 | 40.0764
17755 | 24.788333 | 2.6336 | 67.1268 | 17 | 8.4244 | 8.427174 | 70.97 | 2.336767 | 0.2582 | 0.2707377 | -0.01339242 | -0.0368 | 40.0744
17756 | 24.79 | 2.6318 | 67.1304 | 17 | 8.4235 | 8.427561 | 70.96 | 2.337517 | 0.2579 | 0.2707346 | -0.01344303 | -0.0369 | 40.0743
17757 | 24.791389 | 2.6318 | 67.1341 | 17 | 8.4291 | 8.42791 | 71.05 | 2.337894 | 0.2581 | 0.2707317 | -0.01349665 | -0.0371 | 40.0741
17758 | 24.792778 | 2.63 | 67.1378 | 17 | 8.427 | 8.42832 | 71.01 | 2.33684 | 0.2578 | 0.2707286 | -0.01355047 | -0.0372 | 40.0748
17759 | 24.794167 | 2.63 | 67.1414 | 18 | 8.4179 | 8.428694 | 70.86 | 2.337652 | 0.2571 | 0.2707254 | -0.01360603 | -0.0373 | 40.0744
17760 | 24.795556 | 2.6284 | 67.1451 | 17 | 8.4291 | 8.42911 | 71.05 | 2.336693 | 0.2569 | 0.2707224 | -0.01366143 | -0.0374 | 40.075
17761 | 24.796944 | 2.6284 | 67.1487 | 17 | 8.4244 | 8.429482 | 70.97 | 2.340151 | 0.2564 | 0.2707196 | -0.01371783 | -0.0376 | 40.073
17762 | 24.798333 | 2.6269 | 67.1524 | 17 | 8.4222 | 8.429872 | 70.93 | 2.338277 | 0.256 | 0.2707169 | -0.01377399 | -0.0377 | 40.0742
17763 | 24.799722 | 2.6269 | 67.1561 | 17 | 8.4382 | 8.430252 | 71.2 | 2.347792 | 0.2569 | 0.270714 | -0.01382825 | -0.0378 | 40.0683
17764 | 24.801111 | 2.6254 | 67.1597 | 17 | 8.4235 | 8.430642 | 70.96 | 2.340293 | 0.2566 | 0.2707113 | -0.01388316 | -0.0379 | 40.0731
17765 | 24.8025 | 2.6254 | 67.1634 | 17 | 8.4347 | 8.43102 | 71.14 | 2.343392 | 0.2566 | 0.2707086 | -0.01393755 | -0.0379 | 40.0712
17766 | 24.803889 | 2.6241 | 67.167 | 17 | 8.436 | 8.431394 | 71.17 | 2.346684 | 0.2574 | 0.2707054 | -0.01399031 | -0.038 | 40.0692
17767 | 24.805278 | 2.6241 | 67.1706 | 17 | 8.436 | 8.431733 | 71.17 | 2.345904 | 0.2577 | 0.2707028 | -0.01401678 | -0.0381 | 40.0698
17768 | 24.806667 | 2.6231 | 67.1743 | 17 | 8.4343 | 8.432113 | 71.14 | 2.350071 | 0.2579 | 0.2707003 | -0.01406856 | -0.0382 | 40.0673
17769 | 24.808056 | 2.6231 | 67.178 | 17 | 8.4309 | 8.432502 | 71.08 | 2.340681 | 0.2578 | 0.2706979 | -0.01411981 | -0.0382 | 40.0731
17770 | 24.809444 | 2.6221 | 67.1816 | 17 | 8.4334 | 8.432891 | 71.12 | 2.345636 | 0.2578 | 0.2706958 | -0.01417052 | -0.0383 | 40.0702
17771 | 24.810833 | 2.6221 | 67.1852 | 17 | 8.433 | 8.433259 | 71.12 | 2.341154 | 0.2576 | 0.2706934 | -0.01422125 | -0.0383 | 40.073
17772 | 24.812222 | 2.6211 | 67.1889 | 17 | 8.4283 | 8.433642 | 71.04 | 2.348839 | 0.257 | 0.2706913 | -0.01427299 | -0.0383 | 40.0683
17773 | 24.813611 | 2.6211 | 67.1925 | 18 | 8.4369 | 8.434028 | 71.18 | 2.34689 | 0.2574 | 0.2706893 | -0.01432402 | -0.0384 | 40.0696
17774 | 24.815 | 2.6202 | 67.1962 | 17 | 8.4382 | 8.434423 | 71.2 | 2.342623 | 0.2573 | 0.2706868 | -0.01437506 | -0.0384 | 40.0723
17775 | 24.816389 | 2.6202 | 67.1998 | 17 | 8.4416 | 8.434804 | 71.26 | 2.34438 | 0.2579 | 0.2706846 | -0.01442475 | -0.0385 | 40.0713
17776 | 24.817778 | 2.6194 | 67.2035 | 17 | 8.4369 | 8.435177 | 71.18 | 2.344642 | 0.2582 | 0.2706821 | -0.01447346 | -0.0385 | 40.0712
17777 | 24.819167 | 2.6194 | 67.2071 | 17 | 8.4373 | 8.435542 | 71.19 | 2.339999 | 0.2584 | 0.2706798 | -0.01452136 | -0.0385 | 40.0742
17778 | 24.820556 | 2.6188 | 67.2108 | 17 | 8.4386 | 8.435936 | 71.21 | 2.347147 | 0.2588 | 0.2706775 | -0.01456928 | -0.0385 | 40.0698
17779 | 24.821944 | 2.6188 | 67.2144 | 17 | 8.4339 | 8.436334 | 71.13 | 2.348169 | 0.2585 | 0.2706754 | -0.01461757 | -0.0385 | 40.0692
17780 | 24.823333 | 2.6182 | 67.2181 | 17 | 8.4395 | 8.43671 | 71.22 | 2.347817 | 0.2589 | 0.2706733 | -0.01466479 | -0.0385 | 40.0695
17781 | 24.825 | 2.6182 | 67.2217 | 17 | 8.4313 | 8.437113 | 71.09 | 2.344559 | 0.2591 | 0.2706716 | -0.01471157 | -0.0385 | 40.0719
17782 | 24.826389 | 2.6177 | 67.2253 | 17 | 8.433 | 8.437491 | 71.12 | 2.348724 | 0.2587 | 0.2706702 | -0.01475845 | -0.0385 | 40.0694
17783 | 24.827778 | 2.6177 | 67.229 | 17 | 8.4369 | 8.437902 | 71.18 | 2.346424 | 0.2586 | 0.2706686 | -0.01478545 | -0.0385 | 40.0709
17784 | 24.829167 | 2.6174 | 67.2326 | 17 | 8.4395 | 8.438306 | 71.22 | 2.350955 | 0.2587 | 0.2706667 | -0.01483225 | -0.0385 | 40.0681
17785 | 24.830556 | 2.6174 | 67.2363 | 17 | 8.4304 | 8.438672 | 71.07 | 2.342481 | 0.257 | 0.2706651 | -0.01488233 | -0.0384 | 40.0734
17786 | 24.831944 | 2.6169 | 67.2399 | 17 | 8.4283 | 8.439082 | 71.04 | 2.347048 | 0.2563 | 0.2706634 | -0.0149334 | -0.0384 | 40.0707
17787 | 24.833333 | 2.6169 | 67.2436 | 17 | 8.4399 | 8.439441 | 71.23 | 2.35268 | 0.2569 | 0.2706616 | -0.0149825 | -0.0384 | 40.0672
17788 | 24.834722 | 2.6166 | 67.2472 | 17 | 8.442 | 8.439807 | 71.27 | 2.352889 | 0.2575 | 0.2706594 | -0.01503006 | -0.0384 | 40.0672
17789 | 24.836111 | 2.6166 | 67.2508 | 17 | 8.4416 | 8.440178 | 71.26 | 2.346036 | 0.2578 | 0.2706569 | -0.01507637 | -0.0383 | 40.0715
17790 | 24.8375 | 2.6163 | 67.2545 | 17 | 8.4412 | 8.440552 | 71.25 | 2.353913 | 0.2579 | 0.2706547 | -0.01512223 | -0.0383 | 40.0667
17791 | 24.838889 | 2.6163 | 67.2581 | 17 | 8.4438 | 8.440952 | 71.3 | 2.353316 | 0.2584 | 0.2706518 | -0.01516728 | -0.0383 | 40.0672
17792 | 24.840278 | 2.6161 | 67.2618 | 17 | 8.4498 | 8.441324 | 71.4 | 2.356899 | 0.2591 | 0.2706491 | -0.01521098 | -0.0382 | 40.065
17793 | 24.841667 | 2.6161 | 67.2654 | 17 | 8.4446 | 8.441732 | 71.31 | 2.353273 | 0.2595 | 0.2706462 | -0.01525297 | -0.0381 | 40.0673
17794 | 24.843056 | 2.6161 | 67.269 | 17 | 8.4511 | 8.442124 | 71.42 | 2.357994 | 0.2603 | 0.2706431 | -0.01529271 | -0.0381 | 40.0645
17795 | 24.844444 | 2.6161 | 67.2727 | 17 | 8.4425 | 8.442551 | 71.28 | 2.354179 | 0.2581 | 0.2706403 | -0.01533689 | -0.038 | 40.0669
17796 | 24.845833 | 2.616 | 67.2763 | 18 | 8.4386 | 8.44294 | 71.21 | 2.344022 | 0.2579 | 0.2706375 | -0.01538116 | -0.038 | 40.0733
17797 | 24.847222 | 2.616 | 67.28 | 17 | 8.4364 | 8.4433 | 71.17 | 2.351723 | 0.2575 | 0.270635 | -0.01542571 | -0.0379 | 40.0686
17798 | 24.848611 | 2.6161 | 67.2836 | 17 | 8.4386 | 8.443628 | 71.21 | 2.352783 | 0.2571 | 0.2706322 | -0.01547018 | -0.0378 | 40.068
17799 | 24.85 | 2.6161 | 67.2872 | 17 | 8.4356 | 8.444057 | 71.16 | 2.340366 | 0.2565 | 0.2706291 | -0.01550497 | -0.0378 | 40.0758
17800 | 24.851389 | 2.6162 | 67.2909 | 17 | 8.4476 | 8.444459 | 71.36 | 2.357271 | 0.2568 | 0.2706257 | -0.0155499 | -0.0377 | 40.0653
17801 | 24.852778 | 2.6162 | 67.2945 | 17 | 8.4493 | 8.444811 | 71.39 | 2.361685 | 0.2577 | 0.2706218 | -0.01559374 | -0.0376 | 40.0627
17802 | 24.854167 | 2.6162 | 67.2982 | 17 | 8.4438 | 8.445198 | 71.3 | 2.359982 | 0.2581 | 0.270618 | -0.01563614 | -0.0375 | 40.0638
17803 | 24.855556 | 2.6162 | 67.3018 | 17 | 8.4446 | 8.445595 | 71.31 | 2.361024 | 0.2582 | 0.2706142 | -0.01567773 | -0.0375 | 40.0632
17804 | 24.856944 | 2.6164 | 67.3054 | 17 | 8.448 | 8.445866 | 71.37 | 2.355934 | 0.2583 | 0.2706103 | -0.01571851 | -0.0374 | 40.0665
17805 | 24.858333 | 2.6164 | 67.3091 | 17 | 8.4498 | 8.44624 | 71.4 | 2.35761 | 0.2586 | 0.2706062 | -0.0157582 | -0.0373 | 40.0655
17806 | 24.859722 | 2.6165 | 67.3127 | 17 | 8.4463 | 8.446632 | 71.34 | 2.357249 | 0.2591 | 0.2706013 | -0.0157969 | -0.0372 | 40.0658
17807 | 24.861111 | 2.6165 | 67.3164 | 17 | 8.4455 | 8.44701 | 71.33 | 2.358397 | 0.259 | 0.2705961 | -0.01583606 | -0.0371 | 40.0651
17808 | 24.8625 | 2.6168 | 67.32 | 18 | 8.4506 | 8.447354 | 71.41 | 2.361884 | 0.2593 | 0.2705899 | -0.01587422 | -0.037 | 40.0631
17809 | 24.863889 | 2.6168 | 67.3236 | 18 | 8.4442 | 8.447734 | 71.3 | 2.357348 | 0.259 | 0.2705845 | -0.01591266 | -0.0369 | 40.066
17810 | 24.865278 | 2.6171 | 67.3273 | 18 | 8.4446 | 8.448121 | 71.31 | 2.358496 | 0.2587 | 0.2705784 | -0.01595118 | -0.0368 | 40.0653
17811 | 24.866944 | 2.6171 | 67.3309 | 17 | 8.4549 | 8.448466 | 71.49 | 2.361614 | 0.2591 | 0.2705722 | -0.01598917 | -0.0367 | 40.0637
17812 | 24.868333 | 2.6175 | 67.3346 | 17 | 8.4541 | 8.448826 | 71.47 | 2.363026 | 0.2596 | 0.2705662 | -0.01602598 | -0.0366 | 40.0629
17813 | 24.869722 | 2.6175 | 67.3382 | 17 | 8.4528 | 8.449227 | 71.45 | 2.362789 | 0.2598 | 0.2705603 | -0.01606234 | -0.0365 | 40.0631
17814 | 24.871111 | 2.6179 | 67.3418 | 17 | 8.4545 | 8.449552 | 71.48 | 2.360851 | 0.2605 | 0.2705545 | -0.01609671 | -0.0364 | 40.0644
17815 | 24.8725 | 2.6179 | 67.3455 | 17 | 8.4498 | 8.449937 | 71.4 | 2.361237 | 0.2605 | 0.2705486 | -0.016127 | -0.0363 | 40.0642
17816 | 24.873889 | 2.6184 | 67.3491 | 17 | 8.4498 | 8.450319 | 71.4 | 2.360726 | 0.2603 | 0.2705424 | -0.01616168 | -0.0362 | 40.0646
17817 | 24.875278 | 2.6184 | 67.3528 | 17 | 8.4442 | 8.450688 | 71.3 | 2.360517 | 0.2601 | 0.2705362 | -0.01619689 | -0.0361 | 40.0648
17818 | 24.876667 | 2.619 | 67.3564 | 17 | 8.4613 | 8.451094 | 71.59 | 2.366715 | 0.2611 | 0.2705298 | -0.01623003 | -0.036 | 40.061
17819 | 24.878056 | 2.619 | 67.3601 | 17 | 8.4493 | 8.451496 | 71.39 | 2.378974 | 0.2612 | 0.2705232 | -0.01626272 | -0.0358 | 40.0535
17820 | 24.879444 | 2.6196 | 67.3637 | 17 | 8.4519 | 8.451873 | 71.43 | 2.362658 | 0.2615 | 0.2705169 | -0.01629396 | -0.0357 | 40.0637
17821 | 24.880833 | 2.6196 | 67.3673 | 17 | 8.4575 | 8.452272 | 71.53 | 2.361083 | 0.2621 | 0.2705108 | -0.01632412 | -0.0356 | 40.0648
17822 | 24.882222 | 2.6203 | 67.371 | 18 | 8.4596 | 8.452643 | 71.57 | 2.36322 | 0.2631 | 0.2705051 | -0.01635193 | -0.0354 | 40.0635
17823 | 24.883611 | 2.6203 | 67.3746 | 17 | 8.4558 | 8.45305 | 71.5 | 2.367322 | 0.2634 | 0.2704993 | -0.01637911 | -0.0353 | 40.061
17824 | 24.885 | 2.6211 | 67.3783 | 17 | 8.4463 | 8.453448 | 71.34 | 2.361404 | 0.2629 | 0.270493 | -0.0164072 | -0.0352 | 40.0647
17825 | 24.886389 | 2.6211 | 67.3819 | 18 | 8.4609 | 8.453819 | 71.59 | 2.369384 | 0.264 | 0.2704866 | -0.01643294 | -0.035 | 40.0599
17826 | 24.887778 | 2.6221 | 67.3856 | 17 | 8.4549 | 8.454197 | 71.49 | 2.36233 | 0.2643 | 0.2704804 | -0.01645751 | -0.0348 | 40.0643
17827 | 24.889167 | 2.6221 | 67.3892 | 17 | 8.4566 | 8.454572 | 71.51 | 2.361919 | 0.2645 | 0.2704743 | -0.01648136 | -0.0347 | 40.0647
17828 | 24.890556 | 2.6231 | 67.3929 | 17 | 8.4545 | 8.454958 | 71.48 | 2.365326 | 0.2647 | 0.2704685 | -0.01650467 | -0.0345 | 40.0626
17829 | 24.891944 | 2.6231 | 67.3965 | 17 | 8.4515 | 8.455361 | 71.43 | 2.368099 | 0.2646 | 0.2704626 | -0.01652843 | -0.0343 | 40.061
17830 | 24.893333 | 2.6242 | 67.4002 | 17 | 8.4476 | 8.455728 | 71.36 | 2.367438 | 0.2641 | 0.270457 | -0.01655282 | -0.0342 | 40.0614
17831 | 24.894722 | 2.6242 | 67.4038 | 17 | 8.4463 | 8.456115 | 71.34 | 2.363643 | 0.2634 | 0.2704518 | -0.01658046 | -0.034 | 40.0639
17832 | 24.896111 | 2.6253 | 67.4075 | 17 | 8.4622 | 8.456495 | 71.61 | 2.37407 | 0.2639 | 0.2704462 | -0.01660517 | -0.0338 | 40.0574
17833 | 24.8975 | 2.6253 | 67.4111 | 17 | 8.4682 | 8.456875 | 71.71 | 2.368847 | 0.2645 | 0.2704404 | -0.0166279 | -0.0336 | 40.0608
17834 | 24.898889 | 2.6264 | 67.4148 | 17 | 8.4588 | 8.457267 | 71.55 | 2.369156 | 0.2648 | 0.2704348 | -0.0166499 | -0.0335 | 40.0606
17835 | 24.900278 | 2.6264 | 67.4184 | 17 | 8.4549 | 8.457654 | 71.49 | 2.368361 | 0.2645 | 0.2704296 | -0.01667272 | -0.0333 | 40.0612
17836 | 24.901667 | 2.6277 | 67.4221 | 17 | 8.4558 | 8.458048 | 71.5 | 2.361304 | 0.2644 | 0.2704244 | -0.01669536 | -0.0331 | 40.0656
17837 | 24.903056 | 2.6277 | 67.4258 | 17 | 8.4605 | 8.458453 | 71.58 | 2.366716 | 0.2646 | 0.2704193 | -0.01671799 | -0.0329 | 40.0623
17838 | 24.904722 | 2.6289 | 67.4294 | 17 | 8.4596 | 8.458851 | 71.57 | 2.368905 | 0.2649 | 0.2704142 | -0.01674027 | -0.0327 | 40.0613
17839 | 24.906111 | 2.6289 | 67.4331 | 17 | 8.4579 | 8.45924 | 71.54 | 2.370461 | 0.2652 | 0.2704094 | -0.01676182 | -0.0325 | 40.0604
17840 | 24.9075 | 2.6303 | 67.4367 | 17 | 8.4639 | 8.45963 | 71.64 | 2.37232 | 0.2656 | 0.2704045 | -0.01678248 | -0.0323 | 40.0593
17841 | 24.908889 | 2.6303 | 67.4404 | 17 | 8.4622 | 8.459979 | 71.61 | 2.370547 | 0.2661 | 0.2703999 | -0.01680241 | -0.0321 | 40.0605
17842 | 24.910278 | 2.6318 | 67.4441 | 17 | 8.4622 | 8.460351 | 71.61 | 2.372378 | 0.2663 | 0.2703951 | -0.01682126 | -0.0319 | 40.0594
17843 | 24.911667 | 2.6318 | 67.4477 | 17 | 8.4622 | 8.460713 | 71.61 | 2.367837 | 0.2666 | 0.2703903 | -0.01683885 | -0.0316 | 40.0623
17844 | 24.913056 | 2.6333 | 67.4514 | 17 | 8.4588 | 8.461111 | 71.55 | 2.365904 | 0.2661 | 0.2703853 | -0.01685752 | -0.0314 | 40.0636
17845 | 24.914444 | 2.6333 | 67.4551 | 17 | 8.4626 | 8.461444 | 71.62 | 2.373187 | 0.2662 | 0.2703805 | -0.01687557 | -0.0312 | 40.0591
17846 | 24.915833 | 2.6349 | 67.4587 | 17 | 8.4622 | 8.461822 | 71.61 | 2.371097 | 0.2666 | 0.2703754 | -0.01689243 | -0.031 | 40.0605
17847 | 24.917222 | 2.6349 | 67.4624 | 17 | 8.4665 | 8.462191 | 71.68 | 2.377771 | 0.267 | 0.2703702 | -0.01691592 | -0.0307 | 40.0564
17848 | 24.918611 | 2.6365 | 67.4661 | 17 | 8.4631 | 8.462567 | 71.62 | 2.371695 | 0.267 | 0.270365 | -0.01693204 | -0.0305 | 40.0602
17849 | 24.92 | 2.6365 | 67.4697 | 17 | 8.4609 | 8.462951 | 71.59 | 2.36643 | 0.2669 | 0.2703597 | -0.01694789 | -0.0303 | 40.0636
17850 | 24.921389 | 2.6382 | 67.4734 | 17 | 8.4635 | 8.463336 | 71.63 | 2.373582 | 0.2669 | 0.2703541 | -0.01696392 | -0.03 | 40.0592
17851 | 24.922778 | 2.6382 | 67.4771 | 17 | 8.4673 | 8.463729 | 71.7 | 2.377087 | 0.2669 | 0.2703483 | -0.01697967 | -0.0298 | 40.057
17852 | 24.924167 | 2.6399 | 67.4808 | 17 | 8.4691 | 8.464103 | 71.72 | 2.376008 | 0.2674 | 0.2703423 | -0.01699453 | -0.0296 | 40.0578
17853 | 24.925556 | 2.6399 | 67.4844 | 18 | 8.4678 | 8.464462 | 71.7 | 2.380159 | 0.2677 | 0.2703365 | -0.01700938 | -0.0293 | 40.0553
17854 | 24.926944 | 2.6417 | 67.4881 | 16 | 8.4643 | 8.46486 | 71.65 | 2.359522 | 0.2684 | 0.2703309 | -0.01702361 | -0.0291 | 40.0681
17855 | 24.928333 | 2.6417 | 67.4918 | 17 | 8.4575 | 8.465236 | 71.53 | 2.368608 | 0.2674 | 0.2703254 | -0.01703946 | -0.0288 | 40.0625
17856 | 24.929722 | 2.6435 | 67.4955 | 18 | 8.4635 | 8.46562 | 71.63 | 2.381308 | 0.2674 | 0.2703202 | -0.01705522 | -0.0286 | 40.0547
17857 | 24.931111 | 2.6435 | 67.4991 | 17 | 8.4703 | 8.466058 | 71.75 | 2.380339 | 0.2681 | 0.2703152 | -0.01706927 | -0.0283 | 40.0554
17858 | 24.9325 | 2.6454 | 67.5028 | 17 | 8.4686 | 8.466444 | 71.72 | 2.374849 | 0.2682 | 0.2703102 | -0.01708287 | -0.0281 | 40.0588
17859 | 24.933889 | 2.6454 | 67.5065 | 17 | 8.4776 | 8.466822 | 71.87 | 2.385348 | 0.2692 | 0.2703051 | -0.01709467 | -0.0278 | 40.0524
17860 | 24.935278 | 2.6474 | 67.5102 | 17 | 8.4733 | 8.467205 | 71.8 | 2.37972 | 0.2697 | 0.2703001 | -0.0171062 | -0.0275 | 40.0559
17861 | 24.936667 | 2.6474 | 67.5139 | 17 | 8.4738 | 8.467588 | 71.8 | 2.377652 | 0.27 | 0.2702953 | -0.01711756 | -0.0273 | 40.0573
17862 | 24.938056 | 2.6494 | 67.5175 | 17 | 8.4669 | 8.467981 | 71.69 | 2.375742 | 0.2696 | 0.2702905 | -0.01712955 | -0.027 | 40.0585
17863 | 24.939444 | 2.6494 | 67.5212 | 17 | 8.4673 | 8.468344 | 71.7 | 2.379545 | 0.2698 | 0.2702858 | -0.017147 | -0.0267 | 40.0562
17864 | 24.940833 | 2.6514 | 67.5249 | 17 | 8.4716 | 8.468716 | 71.77 | 2.382704 | 0.2701 | 0.2702814 | -0.01715808 | -0.0265 | 40.0543
17865 | 24.9425 | 2.6514 | 67.5286 | 17 | 8.4669 | 8.469082 | 71.69 | 2.381137 | 0.27 | 0.2702766 | -0.01716951 | -0.0262 | 40.0556
17866 | 24.943889 | 2.6535 | 67.5323 | 17 | 8.4691 | 8.469446 | 71.72 | 2.381395 | 0.2702 | 0.2702721 | -0.01718087 | -0.0259 | 40.0555
17867 | 24.945278 | 2.6535 | 67.536 | 17 | 8.4725 | 8.469821 | 71.78 | 2.37783 | 0.2705 | 0.2702681 | -0.01719132 | -0.0256 | 40.0578
17868 | 24.946667 | 2.6556 | 67.5397 | 17 | 8.4691 | 8.470234 | 71.72 | 2.383348 | 0.2703 | 0.2702646 | -0.01720197 | -0.0253 | 40.0544
17869 | 24.948056 | 2.6556 | 67.5434 | 17 | 8.4682 | 8.470612 | 71.71 | 2.375207 | 0.2699 | 0.2702611 | -0.01721342 | -0.0251 | 40.0595
17870 | 24.949444 | 2.6577 | 67.5471 | 17 | 8.4742 | 8.470989 | 71.81 | 2.384252 | 0.2702 | 0.2702587 | -0.01722408 | -0.0248 | 40.0539
17871 | 24.950833 | 2.6577 | 67.5508 | 17 | 8.4759 | 8.471362 | 71.84 | 2.383066 | 0.2706 | 0.2702571 | -0.01723383 | -0.0245 | 40.0547
17872 | 24.952222 | 2.6599 | 67.5545 | 17 | 8.4686 | 8.471754 | 71.72 | 2.378935 | 0.2702 | 0.270256 | -0.01724585 | -0.0242 | 40.0573
17873 | 24.953611 | 2.6599 | 67.5582 | 17 | 8.4691 | 8.472134 | 71.72 | 2.379511 | 0.2701 | 0.2702547 | -0.01725832 | -0.0239 | 40.057
17874 | 24.955 | 2.6621 | 67.5619 | 17 | 8.4785 | 8.472509 | 71.88 | 2.386371 | 0.2707 | 0.2702534 | -0.01726999 | -0.0236 | 40.0528
17875 | 24.956389 | 2.6621 | 67.5656 | 17 | 8.4691 | 8.472901 | 71.72 | 2.388504 | 0.2704 | 0.270252 | -0.01728184 | -0.0233 | 40.0515
17876 | 24.957778 | 2.6643 | 67.5693 | 17 | 8.4669 | 8.473279 | 71.69 | 2.384325 | 0.2703 | 0.2702501 | -0.01729397 | -0.023 | 40.0542
17877 | 24.959167 | 2.6643 | 67.573 | 17 | 8.4733 | 8.473683 | 71.8 | 2.384213 | 0.2702 | 0.2702476 | -0.01730647 | -0.0227 | 40.0543
17878 | 24.960556 | 2.6665 | 67.5767 | 17 | 8.4751 | 8.474057 | 71.83 | 2.385915 | 0.2704 | 0.2702452 | -0.01731952 | -0.0224 | 40.0533
17879 | 24.961944 | 2.6665 | 67.5804 | 18 | 8.4733 | 8.474434 | 71.8 | 2.380858 | 0.2692 | 0.2702425 | -0.01733524 | -0.0221 | 40.0565
17880 | 24.963333 | 2.6686 | 67.5841 | 17 | 8.4716 | 8.474817 | 71.77 | 2.38432 | 0.269 | 0.2702396 | -0.01735079 | -0.0219 | 40.0544
17881 | 24.964722 | 2.6686 | 67.5878 | 17 | 8.4862 | 8.475182 | 72.02 | 2.391978 | 0.2698 | 0.2702363 | -0.0173649 | -0.0216 | 40.0497
17882 | 24.966111 | 2.6708 | 67.5915 | 17 | 8.4733 | 8.475545 | 71.8 | 2.386071 | 0.2701 | 0.2702332 | -0.01737849 | -0.0213 | 40.0534
17883 | 24.9675 | 2.6708 | 67.5953 | 17 | 8.4768 | 8.475934 | 71.86 | 2.394061 | 0.2702 | 0.2702306 | -0.01739172 | -0.021 | 40.0484
17884 | 24.968889 | 2.6729 | 67.599 | 17 | 8.4798 | 8.476296 | 71.91 | 2.389228 | 0.2708 | 0.2702283 | -0.01740235 | -0.0207 | 40.0515
17885 | 24.970278 | 2.6729 | 67.6027 | 17 | 8.4828 | 8.476719 | 71.96 | 2.394172 | 0.2712 | 0.2702259 | -0.01741208 | -0.0204 | 40.0485
17886 | 24.971667 | 2.675 | 67.6064 | 17 | 8.4785 | 8.47709 | 71.88 | 2.387414 | 0.2718 | 0.2702236 | -0.01742029 | -0.0202 | 40.0527
17887 | 24.973056 | 2.675 | 67.6102 | 17 | 8.4819 | 8.477451 | 71.94 | 2.384325 | 0.272 | 0.2702215 | -0.01742806 | -0.0199 | 40.0546
17888 | 24.974444 | 2.6771 | 67.6139 | 17 | 8.4862 | 8.477849 | 72.02 | 2.392453 | 0.2726 | 0.27022 | -0.01743476 | -0.0196 | 40.0497
17889 | 24.975833 | 2.6771 | 67.6176 | 17 | 8.4828 | 8.478233 | 71.96 | 2.39297 | 0.2733 | 0.2702189 | -0.01743984 | -0.0193 | 40.0494
17890 | 24.977222 | 2.6793 | 67.6213 | 17 | 8.4742 | 8.478622 | 71.81 | 2.392412 | 0.2728 | 0.2702182 | -0.01744556 | -0.019 | 40.0498
17891 | 24.978611 | 2.6793 | 67.6251 | 17 | 8.4776 | 8.479011 | 71.87 | 2.390163 | 0.2727 | 0.2702175 | -0.01745165 | -0.0188 | 40.0512
17892 | 24.98 | 2.6815 | 67.6288 | 17 | 8.4691 | 8.479365 | 71.72 | 2.38918 | 0.2721 | 0.2702174 | -0.01745856 | -0.0185 | 40.0518
17893 | 24.981667 | 2.6815 | 67.6325 | 17 | 8.4793 | 8.479718 | 71.9 | 2.389181 | 0.2721 | 0.2702169 | -0.01746547 | -0.0182 | 40.0522
17894 | 24.983056 | 2.6837 | 67.6363 | 17 | 8.4862 | 8.480103 | 72.02 | 2.395847 | 0.2725 | 0.270217 | -0.01747077 | -0.0179 | 40.0481
17895 | 24.984444 | 2.6837 | 67.64 | 17 | 8.4768 | 8.480499 | 71.86 | 2.391618 | 0.2722 | 0.2702175 | -0.01748482 | -0.0176 | 40.0507
17896 | 24.985833 | 2.6858 | 67.6437 | 17 | 8.4802 | 8.480894 | 71.91 | 2.389131 | 0.2726 | 0.2702183 | -0.01748994 | -0.0174 | 40.0523
17897 | 24.987222 | 2.6858 | 67.6475 | 17 | 8.481 | 8.481272 | 71.93 | 2.385499 | 0.2722 | 0.27022 | -0.01749604 | -0.0171 | 40.0546
17898 | 24.988611 | 2.6879 | 67.6512 | 17 | 8.4879 | 8.481627 | 72.04 | 2.395509 | 0.2725 | 0.2702219 | -0.01750153 | -0.0168 | 40.0484
17899 | 24.99 | 2.6879 | 67.6549 | 17 | 8.487 | 8.482001 | 72.03 | 2.395425 | 0.2725 | 0.270224 | -0.01750702 | -0.0166 | 40.0485
17900 | 24.991389 | 2.69 | 67.6587 | 17 | 8.4751 | 8.482373 | 71.83 | 2.391033 | 0.272 | 0.2702266 | -0.01751314 | -0.0163 | 40.0513
17901 | 24.992778 | 2.69 | 67.6624 | 17 | 8.4742 | 8.482753 | 71.81 | 2.392645 | 0.2709 | 0.2702294 | -0.01752107 | -0.016 | 40.0503
17902 | 24.994167 | 2.692 | 67.6662 | 17 | 8.4819 | 8.483102 | 71.94 | 2.390154 | 0.2708 | 0.2702318 | -0.01752936 | -0.0158 | 40.0519
17903 | 24.995556 | 2.692 | 67.6699 | 17 | 8.4862 | 8.483465 | 72.02 | 2.400764 | 0.271 | 0.2702346 | -0.01753774 | -0.0155 | 40.0453
17904 | 24.996944 | 2.694 | 67.6737 | 17 | 8.4793 | 8.483823 | 71.9 | 2.392484 | 0.2703 | 0.2702379 | -0.01754739 | -0.0152 | 40.0505
17905 | 24.998333 | 2.694 | 67.6774 | 17 | 8.4836 | 8.484158 | 71.97 | 2.389978 | 0.2705 | 0.2702417 | -0.01755713 | -0.015 | 40.0521
17906 | 24.999722 | 2.6959 | 67.6812 | 19 | 8.4806 | 8.484511 | 71.92 | 2.389852 | 0.2703 | 0.2702457 | -0.01756733 | -0.0147 | 40.0522
17907 | 25.001111 | 2.6959 | 67.6849 | 17 | 8.4832 | 8.484905 | 71.96 | 2.387357 | 0.27 | 0.2702499 | -0.01757833 | -0.0145 | 40.0538
17908 | 25.0025 | 2.6978 | 67.6887 | 17 | 8.4853 | 8.485259 | 72 | 2.400602 | 0.2698 | 0.270254 | -0.01758917 | -0.0142 | 40.0456
17909 | 25.003889 | 2.6978 | 67.6924 | 17 | 8.4862 | 8.485622 | 72.02 | 2.393366 | 0.2689 | 0.2702583 | -0.01760198 | -0.014 | 40.0501
17910 | 25.005278 | 2.6995 | 67.6962 | 17 | 8.4926 | 8.486005 | 72.12 | 2.397132 | 0.2693 | 0.2702623 | -0.01761398 | -0.0137 | 40.0478
17911 | 25.006667 | 2.6995 | 67.6999 | 17 | 8.4828 | 8.486402 | 71.96 | 2.394599 | 0.2689 | 0.2702662 | -0.01763278 | -0.0135 | 40.0494
17912 | 25.008056 | 2.7012 | 67.7037 | 17 | 8.4896 | 8.486768 | 72.07 | 2.397721 | 0.2691 | 0.2702701 | -0.01764513 | -0.0133 | 40.0475
17913 | 25.009444 | 2.7012 | 67.7074 | 17 | 8.4742 | 8.487147 | 71.81 | 2.396337 | 0.2682 | 0.2702741 | -0.01765864 | -0.0131 | 40.0484
17914 | 25.010833 | 2.7027 | 67.7112 | 17 | 8.4913 | 8.487552 | 72.1 | 2.400993 | 0.2688 | 0.270278 | -0.01767126 | -0.0129 | 40.0455
17915 | 25.012222 | 2.7027 | 67.715 | 17 | 8.4909 | 8.487946 | 72.09 | 2.400355 | 0.269 | 0.2702822 | -0.0176837 | -0.0126 | 40.0459
17916 | 25.013611 | 2.7043 | 67.7187 | 17 | 8.4896 | 8.488342 | 72.07 | 2.406382 | 0.2692 | 0.2702868 | -0.01769471 | -0.0124 | 40.0422
17917 | 25.015 | 2.7043 | 67.7225 | 17 | 8.4947 | 8.488729 | 72.16 | 2.399324 | 0.2697 | 0.2702919 | -0.01770491 | -0.0122 | 40.0466
17918 | 25.016389 | 2.7057 | 67.7262 | 17 | 8.4896 | 8.489126 | 72.07 | 2.403324 | 0.2695 | 0.2702967 | -0.01771538 | -0.012 | 40.0442
17919 | 25.017778 | 2.7057 | 67.73 | 17 | 8.4887 | 8.489498 | 72.06 | 2.400979 | 0.2696 | 0.2703022 | -0.0177254 | -0.0118 | 40.0457
17920 | 25.019167 | 2.7071 | 67.7338 | 18 | 8.4922 | 8.489851 | 72.12 | 2.398377 | 0.2696 | 0.2703083 | -0.01773542 | -0.0117 | 40.0473
17921 | 25.020556 | 2.7071 | 67.7375 | 17 | 8.4892 | 8.490214 | 72.07 | 2.399695 | 0.2697 | 0.2703147 | -0.01774509 | -0.0115 | 40.0465
17922 | 25.021944 | 2.7085 | 67.7413 | 17 | 8.4904 | 8.490606 | 72.09 | 2.399316 | 0.2697 | 0.2703214 | -0.01775511 | -0.0113 | 40.0468
17923 | 25.023333 | 2.7085 | 67.7451 | 17 | 8.4887 | 8.490969 | 72.06 | 2.398188 | 0.2699 | 0.2703281 | -0.01776514 | -0.0111 | 40.0475
17924 | 25.025 | 2.7097 | 67.7489 | 17 | 8.4887 | 8.491331 | 72.06 | 2.402979 | 0.2696 | 0.2703351 | -0.01777616 | -0.0109 | 40.0448
17925 | 25.026389 | 2.7097 | 67.7526 | 17 | 8.4922 | 8.491677 | 72.12 | 2.407096 | 0.2695 | 0.2703423 | -0.01778682 | -0.0108 | 40.0423
17926 | 25.027778 | 2.7109 | 67.7564 | 17 | 8.4934 | 8.492032 | 72.14 | 2.409082 | 0.2697 | 0.2703495 | -0.01779713 | -0.0106 | 40.0411
17927 | 25.029167 | 2.7109 | 67.7602 | 17 | 8.4964 | 8.49241 | 72.19 | 2.407606 | 0.2702 | 0.2703567 | -0.01781422 | -0.0105 | 40.042
17928 | 25.030556 | 2.7119 | 67.7639 | 17 | 8.4956 | 8.492778 | 72.17 | 2.405849 | 0.2703 | 0.2703637 | -0.01782344 | -0.0103 | 40.0432
17929 | 25.031944 | 2.7119 | 67.7677 | 17 | 8.4939 | 8.493172 | 72.15 | 2.402261 | 0.2705 | 0.2703704 | -0.01783211 | -0.0102 | 40.0454
17930 | 25.033333 | 2.713 | 67.7715 | 18 | 8.4998 | 8.493542 | 72.25 | 2.408007 | 0.271 | 0.2703769 | -0.0178398 | -0.01 | 40.0418
17931 | 25.034722 | 2.713 | 67.7753 | 17 | 8.4892 | 8.493915 | 72.07 | 2.402341 | 0.2707 | 0.270384 | -0.01784812 | -0.0099 | 40.0454
17932 | 25.036111 | 2.7139 | 67.779 | 17 | 8.4879 | 8.494318 | 72.04 | 2.404676 | 0.2699 | 0.2703907 | -0.01785797 | -0.0098 | 40.044
17933 | 25.0375 | 2.7139 | 67.7828 | 17 | 8.4904 | 8.49472 | 72.09 | 2.402705 | 0.2697 | 0.2703976 | -0.01786836 | -0.0096 | 40.0452
17934 | 25.038889 | 2.7148 | 67.7866 | 17 | 8.5041 | 8.495072 | 72.32 | 2.405302 | 0.2706 | 0.2704046 | -0.01787732 | -0.0095 | 40.0436
17935 | 25.040278 | 2.7148 | 67.7904 | 17 | 8.4956 | 8.495436 | 72.17 | 2.409661 | 0.2705 | 0.2704118 | -0.01788682 | -0.0094 | 40.0409
17936 | 25.041667 | 2.7156 | 67.7941 | 17 | 8.4981 | 8.495779 | 72.22 | 2.409085 | 0.2708 | 0.2704188 | -0.01789561 | -0.0093 | 40.0413
17937 | 25.043056 | 2.7156 | 67.7979 | 17 | 8.4887 | 8.49612 | 72.06 | 2.402043 | 0.27 | 0.2704261 | -0.0179061 | -0.0092 | 40.0457
17938 | 25.044444 | 2.7164 | 67.8017 | 17 | 8.5015 | 8.496484 | 72.28 | 2.409575 | 0.2706 | 0.270433 | -0.01791562 | -0.0091 | 40.041
17939 | 25.045833 | 2.7164 | 67.8055 | 17 | 8.5007 | 8.49688 | 72.26 | 2.408785 | 0.2708 | 0.2704396 | -0.01792504 | -0.009 | 40.0415
17940 | 25.047222 | 2.7171 | 67.8093 | 17 | 8.499 | 8.497235 | 72.23 | 2.413878 | 0.271 | 0.270446 | -0.01793295 | -0.0089 | 40.0384
17941 | 25.048611 | 2.7171 | 67.813 | 17 | 8.487 | 8.497591 | 72.03 | 2.407417 | 0.2702 | 0.2704522 | -0.01794256 | -0.0088 | 40.0425
17942 | 25.05 | 2.7177 | 67.8168 | 17 | 8.4981 | 8.497958 | 72.22 | 2.405811 | 0.2703 | 0.2704589 | -0.01795164 | -0.0087 | 40.0435
17943 | 25.051389 | 2.7177 | 67.8206 | 17 | 8.4956 | 8.498295 | 72.17 | 2.406051 | 0.2701 | 0.2704656 | -0.01796879 | -0.0086 | 40.0433
17944 | 25.052778 | 2.7182 | 67.8244 | 17 | 8.4947 | 8.498663 | 72.16 | 2.405418 | 0.27 | 0.2704727 | -0.01797839 | -0.0085 | 40.0437
17945 | 25.054167 | 2.7182 | 67.8282 | 17 | 8.5067 | 8.499046 | 72.36 | 2.408983 | 0.2707 | 0.2704797 | -0.01798647 | -0.0084 | 40.0415
17946 | 25.055556 | 2.7187 | 67.8319 | 17 | 8.4956 | 8.499428 | 72.17 | 2.41095 | 0.2704 | 0.2704869 | -0.01799536 | -0.0084 | 40.0404
17947 | 25.056944 | 2.7187 | 67.8357 | 17 | 8.4994 | 8.499779 | 72.24 | 2.412252 | 0.2702 | 0.2704938 | -0.01800425 | -0.0083 | 40.0396
17948 | 25.058333 | 2.7192 | 67.8395 | 17 | 8.4947 | 8.500133 | 72.16 | 2.406886 | 0.2699 | 0.2705006 | -0.0180135 | -0.0082 | 40.0429
17949 | 25.059722 | 2.7192 | 67.8433 | 17 | 8.4981 | 8.500495 | 72.22 | 2.40718 | 0.27 | 0.2705078 | -0.01802266 | -0.0082 | 40.0427
17950 | 25.061111 | 2.7196 | 67.8471 | 17 | 8.5058 | 8.50087 | 72.35 | 2.412797 | 0.2706 | 0.270516 | -0.01803048 | -0.0081 | 40.0393
17951 | 25.0625 | 2.7196 | 67.8509 | 17 | 8.5071 | 8.50125 | 72.37 | 2.41537 | 0.271 | 0.2705241 | -0.01803776 | -0.008 | 40.0377
17952 | 25.063889 | 2.72 | 67.8546 | 17 | 8.4994 | 8.501653 | 72.24 | 2.405324 | 0.2708 | 0.2705328 | -0.01804559 | -0.008 | 40.044
17953 | 25.065278 | 2.72 | 67.8584 | 17 | 8.5037 | 8.502044 | 72.31 | 2.413306 | 0.2711 | 0.2705417 | -0.01805297 | -0.0079 | 40.039
17954 | 25.066944 | 2.7204 | 67.8622 | 17 | 8.5067 | 8.502398 | 72.36 | 2.41414 | 0.2714 | 0.2705509 | -0.01805999 | -0.0078 | 40.0388
17955 | 25.068333 | 2.7204 | 67.866 | 17 | 8.505 | 8.502759 | 72.33 | 2.413602 | 0.2713 | 0.2705603 | -0.01806809 | -0.0078 | 40.0392
17956 | 25.069722 | 2.7208 | 67.8698 | 18 | 8.4998 | 8.503166 | 72.25 | 2.408479 | 0.2713 | 0.2705697 | -0.01807692 | -0.0077 | 40.0424
17957 | 25.071111 | 2.7208 | 67.8736 | 18 | 8.4998 | 8.503549 | 72.25 | 2.418289 | 0.2711 | 0.2705789 | -0.0180862 | -0.0077 | 40.0363
17958 | 25.0725 | 2.7211 | 67.8774 | 17 | 8.5101 | 8.503889 | 72.42 | 2.417775 | 0.2717 | 0.2705883 | -0.01809414 | -0.0076 | 40.0366
17959 | 25.073889 | 2.7211 | 67.8812 | 17 | 8.5032 | 8.504222 | 72.31 | 2.416431 | 0.2715 | 0.2705979 | -0.01810716 | -0.0076 | 40.0375
17960 | 25.075278 | 2.7213 | 67.885 | 17 | 8.5109 | 8.504609 | 72.44 | 2.418571 | 0.2722 | 0.2706079 | -0.01811419 | -0.0075 | 40.0361
17961 | 25.076667 | 2.7213 | 67.8887 | 17 | 8.5075 | 8.504976 | 72.38 | 2.418433 | 0.2725 | 0.2706181 | -0.01812034 | -0.0075 | 40.0363
17962 | 25.078056 | 2.7216 | 67.8925 | 17 | 8.505 | 8.505344 | 72.33 | 2.415362 | 0.2724 | 0.2706284 | -0.01812649 | -0.0075 | 40.0382
17963 | 25.079444 | 2.7216 | 67.8963 | 17 | 8.5084 | 8.505718 | 72.39 | 2.420395 | 0.2727 | 0.2706385 | -0.01813184 | -0.0074 | 40.0351
17964 | 25.080833 | 2.7218 | 67.9001 | 17 | 8.5058 | 8.506093 | 72.35 | 2.418743 | 0.2726 | 0.270648 | -0.01813809 | -0.0074 | 40.0361
17965 | 25.082222 | 2.7218 | 67.9039 | 17 | 8.5109 | 8.506462 | 72.44 | 2.416691 | 0.2734 | 0.2706576 | -0.01814301 | -0.0073 | 40.0374
17966 | 25.083611 | 2.7221 | 67.9077 | 17 | 8.5101 | 8.506846 | 72.42 | 2.419165 | 0.2739 | 0.2706665 | -0.01814722 | -0.0073 | 40.0359
17967 | 25.085 | 2.7221 | 67.9115 | 17 | 8.5084 | 8.507213 | 72.39 | 2.422413 | 0.2742 | 0.2706756 | -0.01815117 | -0.0073 | 40.0339
17968 | 25.086389 | 2.7223 | 67.9153 | 17 | 8.5092 | 8.50758 | 72.41 | 2.419322 | 0.2744 | 0.2706848 | -0.01815441 | -0.0072 | 40.0358
17969 | 25.087778 | 2.7223 | 67.9191 | 17 | 8.5067 | 8.507937 | 72.36 | 2.413016 | 0.2744 | 0.2706941 | -0.0181573 | -0.0072 | 40.0397
17970 | 25.089167 | 2.7226 | 67.9228 | 17 | 8.5135 | 8.508344 | 72.48 | 2.418408 | 0.2745 | 0.2707035 | -0.01815948 | -0.0072 | 40.0364
17971 | 25.090556 | 2.7226 | 67.9266 | 17 | 8.5126 | 8.508686 | 72.46 | 2.418563 | 0.2748 | 0.2707128 | -0.01816006 | -0.0071 | 40.0364
17972 | 25.091944 | 2.7229 | 67.9304 | 18 | 8.5067 | 8.509032 | 72.36 | 2.419179 | 0.2747 | 0.2707219 | -0.01816011 | -0.0071 | 40.036
17973 | 25.093333 | 2.7229 | 67.9342 | 18 | 8.5109 | 8.509395 | 72.44 | 2.422543 | 0.2751 | 0.2707315 | -0.01816052 | -0.007 | 40.0339
17974 | 25.094722 | 2.7233 | 67.938 | 18 | 8.5135 | 8.509738 | 72.48 | 2.423931 | 0.2755 | 0.2707415 | -0.01816041 | -0.007 | 40.0331
17975 | 25.096111 | 2.7233 | 67.9418 | 17 | 8.5084 | 8.510097 | 72.39 | 2.422436 | 0.2749 | 0.270751 | -0.01816851 | -0.0069 | 40.034
17976 | 25.0975 | 2.7235 | 67.9456 | 18 | 8.5092 | 8.510452 | 72.41 | 2.416214 | 0.2748 | 0.2707611 | -0.01816966 | -0.0069 | 40.0379
17977 | 25.098889 | 2.7235 | 67.9493 | 17 | 8.5143 | 8.5108 | 72.49 | 2.423572 | 0.275 | 0.2707712 | -0.0181709 | -0.0069 | 40.0334
17978 | 25.100278 | 2.7239 | 67.9531 | 17 | 8.5126 | 8.511151 | 72.46 | 2.426156 | 0.2756 | 0.2707808 | -0.01817098 | -0.0068 | 40.0318
17979 | 25.101667 | 2.7239 | 67.9569 | 17 | 8.5037 | 8.511529 | 72.31 | 2.423239 | 0.2752 | 0.2707902 | -0.01817224 | -0.0068 | 40.0336
17980 | 25.103333 | 2.7242 | 67.9607 | 17 | 8.5148 | 8.511904 | 72.5 | 2.422412 | 0.2756 | 0.2707992 | -0.01817199 | -0.0067 | 40.0344
17981 | 25.104722 | 2.7242 | 67.9645 | 17 | 8.5032 | 8.512265 | 72.31 | 2.41655 | 0.2748 | 0.2708077 | -0.0181738 | -0.0067 | 40.0381
17982 | 25.106111 | 2.7246 | 67.9683 | 17 | 8.516 | 8.512619 | 72.52 | 2.423868 | 0.2753 | 0.2708156 | -0.01817518 | -0.0066 | 40.0335
17983 | 25.1075 | 2.7246 | 67.9721 | 17 | 8.5118 | 8.512996 | 72.45 | 2.430088 | 0.2748 | 0.2708235 | -0.01817755 | -0.0066 | 40.0297
17984 | 25.108889 | 2.725 | 67.9759 | 18 | 8.5118 | 8.513378 | 72.45 | 2.431886 | 0.2746 | 0.2708309 | -0.01818011 | -0.0065 | 40.0286
17985 | 25.110278 | 2.725 | 67.9797 | 18 | 8.5084 | 8.513751 | 72.39 | 2.429326 | 0.274 | 0.2708382 | -0.01818429 | -0.0065 | 40.0302
17986 | 25.111667 | 2.7253 | 67.9835 | 17 | 8.5084 | 8.514122 | 72.39 | 2.427141 | 0.2732 | 0.2708453 | -0.01819035 | -0.0064 | 40.0315
17987 | 25.113056 | 2.7253 | 67.9873 | 17 | 8.5126 | 8.514519 | 72.46 | 2.424399 | 0.273 | 0.2708524 | -0.01819697 | -0.0064 | 40.0333
17988 | 25.114444 | 2.7256 | 67.991 | 17 | 8.5143 | 8.514904 | 72.49 | 2.434671 | 0.2727 | 0.2708596 | -0.01820314 | -0.0063 | 40.0269
17989 | 25.115833 | 2.7256 | 67.9948 | 17 | 8.5152 | 8.515255 | 72.51 | 2.432448 | 0.2728 | 0.2708665 | -0.01820914 | -0.0063 | 40.0283
17990 | 25.117222 | 2.7259 | 67.9986 | 17 | 8.516 | 8.515635 | 72.52 | 2.432563 | 0.2726 | 0.2708732 | -0.01821542 | -0.0062 | 40.0283
17991 | 25.118611 | 2.7259 | 68.0024 | 17 | 8.5173 | 8.516021 | 72.54 | 2.433095 | 0.2724 | 0.2708797 | -0.01822678 | -0.0062 | 40.0279
17992 | 25.12 | 2.7262 | 68.0062 | 18 | 8.5152 | 8.516394 | 72.51 | 2.435645 | 0.2719 | 0.2708861 | -0.0182343 | -0.0061 | 40.0264
17993 | 25.121389 | 2.7262 | 68.01 | 17 | 8.5109 | 8.516742 | 72.44 | 2.424369 | 0.2716 | 0.2708925 | -0.0182421 | -0.0061 | 40.0334
17994 | 25.122778 | 2.7265 | 68.0138 | 17 | 8.5156 | 8.51709 | 72.52 | 2.424874 | 0.2717 | 0.2708987 | -0.01824936 | -0.006 | 40.0331
17995 | 25.124167 | 2.7265 | 68.0176 | 17 | 8.5224 | 8.517464 | 72.63 | 2.426587 | 0.2723 | 0.2709048 | -0.01825547 | -0.006 | 40.032
17996 | 25.125556 | 2.7268 | 68.0214 | 17 | 8.5182 | 8.517848 | 72.56 | 2.429252 | 0.2727 | 0.2709104 | -0.01826042 | -0.006 | 40.0304
17997 | 25.126944 | 2.7268 | 68.0252 | 17 | 8.5131 | 8.518243 | 72.47 | 2.431658 | 0.2723 | 0.2709159 | -0.018266 | -0.0059 | 40.0289
17998 | 25.128333 | 2.7271 | 68.029 | 17 | 8.5301 | 8.518595 | 72.76 | 2.434177 | 0.2733 | 0.2709214 | -0.01826917 | -0.0059 | 40.0274
17999 | 25.129722 | 2.7271 | 68.0328 | 17 | 8.5203 | 8.518996 | 72.6 | 2.42972 | 0.2739 | 0.2709271 | -0.01287177 | -0.0043 | 40.0302
18000 | 25.131111 | 2.7724 | 68.0367 | 17 | 8.5126 | 8.519348 | 72.46 | 2.434531 | 0.2735 | 0.2709331 | -0.01284798 | -0.0027 | 40.0271
18001 | 25.1325 | 2.7724 | 68.0405 | 17 | 8.5109 | 8.519751 | 72.44 | 2.431289 | 0.2727 | 0.2709389 | -0.01282586 | -0.0011 | 40.0292
18002 | 25.133889 | 2.7852 | 68.0444 | 17 | 8.5186 | 8.520104 | 72.57 | 2.429359 | 0.2725 | 0.2709447 | -0.01280453 | 0.0005 | 40.0303
18003 | 25.135278 | 2.7852 | 68.0483 | 17 | 8.5237 | 8.520492 | 72.65 | 2.431561 | 0.2729 | 0.2709508 | -0.01278246 | 0.002 | 40.029
18004 | 25.136667 | 2.7977 | 68.0521 | 17 | 8.5258 | 8.520889 | 72.69 | 2.434781 | 0.2733 | 0.2709563 | -0.01276027 | 0.0035 | 40.027
18005 | 25.138056 | 2.7977 | 68.056 | 17 | 8.5096 | 8.521238 | 72.41 | 2.428962 | 0.2728 | 0.2709617 | -0.01273976 | 0.005 | 40.0306
18006 | 25.139444 | 2.8098 | 68.0599 | 17 | 8.5297 | 8.521614 | 72.75 | 2.43657 | 0.2733 | 0.2709673 | -0.01271842 | 0.0065 | 40.0258
18007 | 25.140833 | 2.8098 | 68.0639 | 17 | 8.5186 | 8.521956 | 72.57 | 2.437693 | 0.2729 | 0.2709723 | -0.01269705 | 0.0079 | 40.025
18008 | 25.1425 | 2.8216 | 68.0678 | 17 | 8.5207 | 8.522305 | 72.6 | 2.432745 | 0.2722 | 0.2709774 | -0.01267697 | 0.0094 | 40.0284
18009 | 25.143889 | 2.8216 | 68.0717 | 18 | 8.5211 | 8.522662 | 72.61 | 2.435145 | 0.2723 | 0.2709824 | -0.01265665 | 0.0108 | 40.0269
18010 | 25.145278 | 2.8332 | 68.0757 | 17 | 8.516 | 8.523015 | 72.52 | 2.435605 | 0.2715 | 0.2709876 | -0.01263883 | 0.0122 | 40.0265
18011 | 25.146667 | 2.8332 | 68.0796 | 17 | 8.5262 | 8.523405 | 72.7 | 2.436514 | 0.2718 | 0.2709927 | -0.01268808 | 0.0136 | 40.0259
18012 | 25.148056 | 2.8438 | 68.0836 | 17 | 8.5211 | 8.523724 | 72.61 | 2.441782 | 0.2715 | 0.2709975 | -0.01267027 | 0.0149 | 40.0226
18013 | 25.149444 | 2.8438 | 68.0875 | 17 | 8.5211 | 8.52408 | 72.61 | 2.435956 | 0.2711 | 0.2710022 | -0.01265395 | 0.0162 | 40.0262
18014 | 25.150833 | 2.8545 | 68.0915 | 17 | 8.5245 | 8.524416 | 72.67 | 2.437412 | 0.2709 | 0.2710067 | -0.0126384 | 0.0175 | 40.0252
18015 | 25.152222 | 2.8545 | 68.0955 | 17 | 8.5216 | 8.524765 | 72.62 | 2.431902 | 0.2709 | 0.2710105 | -0.01262302 | 0.0188 | 40.0286
18016 | 25.153611 | 2.8648 | 68.0995 | 18 | 8.522 | 8.525151 | 72.62 | 2.43735 | 0.2705 | 0.2710146 | -0.01260862 | 0.0201 | 40.0251
18017 | 25.155 | 2.8648 | 68.1034 | 17 | 8.5284 | 8.525502 | 72.73 | 2.441794 | 0.2706 | 0.2710187 | -0.0125944 | 0.0213 | 40.0224
18018 | 25.156389 | 2.8747 | 68.1074 | 17 | 8.5309 | 8.525884 | 72.78 | 2.446382 | 0.2707 | 0.2710228 | -0.01257985 | 0.0225 | 40.0195
18019 | 25.157778 | 2.8747 | 68.1114 | 17 | 8.5331 | 8.526269 | 72.81 | 2.442375 | 0.2715 | 0.2710268 | -0.01256327 | 0.0237 | 40.0219
18020 | 25.159167 | 2.8844 | 68.1154 | 17 | 8.528 | 8.526655 | 72.73 | 2.435728 | 0.2715 | 0.2710314 | -0.01254676 | 0.0249 | 40.026
18021 | 25.160556 | 2.8844 | 68.1195 | 17 | 8.525 | 8.527023 | 72.68 | 2.437135 | 0.2713 | 0.2710358 | -0.01253153 | 0.026 | 40.025
18022 | 25.161944 | 2.8936 | 68.1235 | 17 | 8.5288 | 8.527399 | 72.74 | 2.436238 | 0.2712 | 0.2710402 | -0.01251688 | 0.0271 | 40.0255
18023 | 25.163333 | 2.8936 | 68.1275 | 17 | 8.5262 | 8.527772 | 72.7 | 2.438267 | 0.2712 | 0.2710448 | -0.01250362 | 0.0282 | 40.0242
18024 | 25.164722 | 2.9025 | 68.1315 | 17 | 8.5262 | 8.52816 | 72.7 | 2.437781 | 0.2712 | 0.2710492 | -0.01249113 | 0.0293 | 40.0244
18025 | 25.166111 | 2.9025 | 68.1356 | 18 | 8.5267 | 8.5285 | 72.7 | 2.439646 | 0.2713 | 0.2710532 | -0.01247843 | 0.0304 | 40.0231
18026 | 25.1675 | 2.911 | 68.1396 | 18 | 8.5262 | 8.528864 | 72.7 | 2.439441 | 0.2708 | 0.2710567 | -0.01246732 | 0.0314 | 40.0232
18027 | 25.168889 | 2.911 | 68.1437 | 17 | 8.5233 | 8.529264 | 72.65 | 2.439268 | 0.27 | 0.2710598 | -0.01245769 | 0.0324 | 40.0232
18028 | 25.170278 | 2.9191 | 68.1477 | 18 | 8.5271 | 8.529657 | 72.71 | 2.439117 | 0.2698 | 0.2710625 | -0.01244945 | 0.0334 | 40.0233
18029 | 25.171667 | 2.9191 | 68.1518 | 17 | 8.5284 | 8.530037 | 72.73 | 2.442565 | 0.2694 | 0.2710651 | -0.01249746 | 0.0344 | 40.021
18030 | 25.173056 | 2.9263 | 68.1559 | 17 | 8.5305 | 8.53042 | 72.77 | 2.440895 | 0.2695 | 0.2710678 | -0.01248982 | 0.0353 | 40.022
18031 | 25.174444 | 2.9263 | 68.16 | 17 | 8.5292 | 8.530788 | 72.75 | 2.44268 | 0.2692 | 0.2710704 | -0.01248307 | 0.0362 | 40.0208
18032 | 25.175833 | 2.9334 | 68.164 | 17 | 8.5305 | 8.531153 | 72.77 | 2.438366 | 0.269 | 0.2710727 | -0.01247801 | 0.037 | 40.0234
18033 | 25.177222 | 2.9334 | 68.1681 | 17 | 8.5267 | 8.531525 | 72.7 | 2.443657 | 0.2687 | 0.271075 | -0.01247392 | 0.0379 | 40.02
18034 | 25.178611 | 2.94 | 68.1722 | 17 | 8.5292 | 8.53189 | 72.75 | 2.447006 | 0.2684 | 0.2710772 | -0.01247073 | 0.0387 | 40.0178
18035 | 25.18 | 2.94 | 68.1763 | 17 | 8.5245 | 8.532224 | 72.67 | 2.43838 | 0.2677 | 0.2710793 | -0.01246902 | 0.0394 | 40.0231
18036 | 25.181389 | 2.9461 | 68.1804 | 17 | 8.5254 | 8.5326 | 72.68 | 2.447836 | 0.2672 | 0.2710805 | -0.0124688 | 0.0402 | 40.0171
18037 | 25.183056 | 2.9461 | 68.1845 | 18 | 8.5335 | 8.532971 | 72.82 | 2.449864 | 0.2673 | 0.2710815 | -0.01246866 | 0.0409 | 40.016
18038 | 25.184444 | 2.9517 | 68.1886 | 17 | 8.5245 | 8.533298 | 72.67 | 2.441576 | 0.2665 | 0.2710824 | -0.01247041 | 0.0416 | 40.0211
18039 | 25.185833 | 2.9517 | 68.1927 | 17 | 8.5399 | 8.533628 | 72.93 | 2.445084 | 0.267 | 0.2710834 | -0.01247153 | 0.0423 | 40.0188
18040 | 25.187222 | 2.9569 | 68.1968 | 17 | 8.5365 | 8.53398 | 72.87 | 2.444048 | 0.2673 | 0.2710838 | -0.01247254 | 0.0429 | 40.0194
18041 | 25.188611 | 2.9569 | 68.2009 | 17 | 8.5343 | 8.534344 | 72.83 | 2.443775 | 0.2671 | 0.2710845 | -0.01247453 | 0.0435 | 40.0194
18042 | 25.19 | 2.9616 | 68.205 | 17 | 8.5356 | 8.534731 | 72.86 | 2.444572 | 0.2672 | 0.2710846 | -0.01247661 | 0.0441 | 40.0188
18043 | 25.191389 | 2.9616 | 68.2091 | 17 | 8.528 | 8.535097 | 72.73 | 2.444258 | 0.2661 | 0.2710844 | -0.01248139 | 0.0446 | 40.0189
18044 | 25.192778 | 2.9658 | 68.2133 | 18 | 8.5348 | 8.535481 | 72.84 | 2.447288 | 0.2658 | 0.2710843 | -0.01248423 | 0.0451 | 40.0169
18045 | 25.194167 | 2.9658 | 68.2174 | 17 | 8.528 | 8.535876 | 72.73 | 2.444041 | 0.2653 | 0.271084 | -0.01248807 | 0.0456 | 40.0189
18046 | 25.195556 | 2.9695 | 68.2215 | 17 | 8.5297 | 8.536255 | 72.75 | 2.44897 | 0.2653 | 0.2710833 | -0.01249137 | 0.0461 | 40.0157
18047 | 25.196944 | 2.9695 | 68.2257 | 17 | 8.5297 | 8.53664 | 72.75 | 2.446995 | 0.2645 | 0.2710818 | -0.01254637 | 0.0465 | 40.0168
18048 | 25.198333 | 2.9723 | 68.2298 | 17 | 8.5369 | 8.537013 | 72.88 | 2.449073 | 0.2643 | 0.2710804 | -0.01255166 | 0.0469 | 40.0154
18049 | 25.199722 | 2.9723 | 68.2339 | 17 | 8.5386 | 8.53737 | 72.91 | 2.452435 | 0.2646 | 0.271078 | -0.01255673 | 0.0472 | 40.0132
18050 | 25.201111 | 2.9749 | 68.2381 | 17 | 8.542 | 8.537728 | 72.97 | 2.453795 | 0.2647 | 0.271075 | -0.01256217 | 0.0475 | 40.0122
18051 | 25.2025 | 2.9749 | 68.2422 | 18 | 8.5237 | 8.538075 | 72.65 | 2.448262 | 0.2632 | 0.2710716 | -0.01257171 | 0.0478 | 40.0156
18052 | 25.203889 | 2.9769 | 68.2464 | 18 | 8.5326 | 8.538417 | 72.81 | 2.453122 | 0.2626 | 0.2710679 | -0.01258232 | 0.0481 | 40.0124
18053 | 25.205278 | 2.9769 | 68.2505 | 17 | 8.5437 | 8.538786 | 72.99 | 2.455362 | 0.2626 | 0.2710642 | -0.01259311 | 0.0483 | 40.0109
18054 | 25.206667 | 2.9785 | 68.2547 | 17 | 8.5386 | 8.539175 | 72.91 | 2.455776 | 0.2626 | 0.2710603 | -0.01260398 | 0.0485 | 40.0105
18055 | 25.208056 | 2.9785 | 68.2588 | 17 | 8.5386 | 8.539539 | 72.91 | 2.448746 | 0.2626 | 0.271056 | -0.01261543 | 0.0487 | 40.0148
18056 | 25.209444 | 2.9796 | 68.2629 | 17 | 8.5784 | 8.539898 | 73.59 | 2.464204 | 0.2659 | 0.2710519 | -0.01261993 | 0.0488 | 40.0051
18057 | 25.210833 | 2.9796 | 68.2671 | 17 | 8.5492 | 8.54027 | 73.09 | 2.462361 | 0.2667 | 0.2710477 | -0.01262382 | 0.0489 | 40.0061
18058 | 25.212222 | 2.9803 | 68.2712 | 18 | 8.5348 | 8.540656 | 72.84 | 2.451251 | 0.266 | 0.2710429 | -0.0126291 | 0.049 | 40.0129
18059 | 25.213611 | 2.9803 | 68.2754 | 17 | 8.5394 | 8.54103 | 72.92 | 2.453777 | 0.2663 | 0.2710384 | -0.01263436 | 0.049 | 40.0112
18060 | 25.215 | 2.9805 | 68.2795 | 17 | 8.5492 | 8.541396 | 73.09 | 2.455896 | 0.2668 | 0.2710333 | -0.0126392 | 0.049 | 40.0098
18061 | 25.216389 | 2.9805 | 68.2837 | 17 | 8.5394 | 8.541794 | 72.92 | 2.452586 | 0.2663 | 0.2710285 | -0.01264504 | 0.049 | 40.0117
18062 | 25.217778 | 2.9802 | 68.2878 | 17 | 8.5424 | 8.542162 | 72.97 | 2.449296 | 0.2662 | 0.2710234 | -0.01265186 | 0.049 | 40.0137
18063 | 25.219167 | 2.9802 | 68.292 | 17 | 8.5437 | 8.542511 | 72.99 | 2.457807 | 0.2661 | 0.2710182 | -0.01265908 | 0.0489 | 40.0083
18064 | 25.220556 | 2.9794 | 68.2961 | 17 | 8.5509 | 8.542911 | 73.12 | 2.45698 | 0.2667 | 0.2710126 | -0.01266558 | 0.0488 | 40.0087
18065 | 25.221944 | 2.9794 | 68.3002 | 17 | 8.5415 | 8.543299 | 72.96 | 2.454522 | 0.2665 | 0.2710081 | -0.01270996 | 0.0487 | 40.0101
18066 | 25.223333 | 2.9778 | 68.3044 | 17 | 8.5628 | 8.543668 | 73.32 | 2.396285 | 0.2678 | 0.2710031 | -0.01271424 | 0.0485 | 40.0462
18067 | 25.225 | 2.9778 | 68.3085 | 17 | 8.5449 | 8.544067 | 73.02 | 2.456215 | 0.2677 | 0.2709982 | -0.0127191 | 0.0483 | 40.0091
18068 | 25.226389 | 2.9759 | 68.3127 | 17 | 8.5441 | 8.544433 | 73 | 2.455157 | 0.2675 | 0.2709933 | -0.01272517 | 0.048 | 40.0097
18069 | 25.227778 | 2.9759 | 68.3168 | 17 | 8.55 | 8.544802 | 73.1 | 2.462001 | 0.2677 | 0.2709882 | -0.01273052 | 0.0478 | 40.0053
18070 | 25.229167 | 2.9736 | 68.3209 | 17 | 8.5399 | 8.54514 | 72.93 | 2.45342 | 0.2672 | 0.2709827 | -0.01273736 | 0.0475 | 40.0105
18071 | 25.230556 | 2.9736 | 68.3251 | 17 | 8.5407 | 8.545546 | 72.94 | 2.457366 | 0.2668 | 0.2709769 | -0.01274591 | 0.0471 | 40.008
18072 | 25.231944 | 2.9707 | 68.3292 | 17 | 8.5475 | 8.545925 | 73.06 | 2.46018 | 0.2668 | 0.2709704 | -0.01275444 | 0.0468 | 40.0061
18073 | 25.233333 | 2.9707 | 68.3333 | 17 | 8.5432 | 8.546302 | 72.99 | 2.461597 | 0.2664 | 0.2709633 | -0.01276457 | 0.0464 | 40.0051
18074 | 25.234722 | 2.9674 | 68.3375 | 17 | 8.55 | 8.546688 | 73.1 | 2.461128 | 0.2667 | 0.2709564 | -0.0127738 | 0.046 | 40.0053
18075 | 25.236111 | 2.9674 | 68.3416 | 17 | 8.5411 | 8.547084 | 72.95 | 2.456563 | 0.2665 | 0.2709495 | -0.01278381 | 0.0455 | 40.008
18076 | 25.2375 | 2.9635 | 68.3457 | 17 | 8.5382 | 8.547468 | 72.9 | 2.454269 | 0.2655 | 0.2709422 | -0.01279603 | 0.045 | 40.0094
18077 | 25.238889 | 2.9635 | 68.3499 | 18 | 8.5437 | 8.547817 | 72.99 | 2.461046 | 0.2648 | 0.2709349 | -0.01280994 | 0.0445 | 40.005
18078 | 25.240278 | 2.9591 | 68.354 | 17 | 8.5517 | 8.548206 | 73.13 | 2.459741 | 0.2648 | 0.270927 | -0.01282485 | 0.044 | 40.0057
18079 | 25.241667 | 2.9591 | 68.3581 | 17 | 8.5556 | 8.548577 | 73.2 | 2.460579 | 0.265 | 0.2709178 | -0.01283975 | 0.0434 | 40.0051
18080 | 25.243056 | 2.9541 | 68.3622 | 17 | 8.5522 | 8.548954 | 73.14 | 2.462422 | 0.2651 | 0.270908 | -0.01285434 | 0.0428 | 40.0039
18081 | 25.244444 | 2.9541 | 68.3663 | 17 | 8.5479 | 8.54932 | 73.07 | 2.462946 | 0.2648 | 0.2708973 | -0.01287013 | 0.0421 | 40.0035
18082 | 25.245833 | 2.9487 | 68.3704 | 17 | 8.5551 | 8.549677 | 73.19 | 2.464104 | 0.265 | 0.2708861 | -0.01288602 | 0.0415 | 40.0026
18083 | 25.247222 | 2.9487 | 68.3745 | 17 | 8.5505 | 8.550026 | 73.11 | 2.460127 | 0.2651 | 0.2708742 | -0.01292666 | 0.0407 | 40.005
18084 | 25.248611 | 2.9425 | 68.3786 | 17 | 8.5534 | 8.550369 | 73.16 | 2.464596 | 0.265 | 0.2708622 | -0.01294251 | 0.04 | 40.0021
18085 | 25.25 | 2.9425 | 68.3827 | 17 | 8.5492 | 8.550767 | 73.09 | 2.467695 | 0.2647 | 0.2708499 | -0.01295996 | 0.0392 | 40.0001
18086 | 25.251389 | 2.9359 | 68.3868 | 17 | 8.5522 | 8.551178 | 73.14 | 2.468503 | 0.2646 | 0.270837 | -0.0129779 | 0.0384 | 39.9995
18087 | 25.252778 | 2.9359 | 68.3909 | 17 | 8.5517 | 8.551546 | 73.13 | 2.466922 | 0.2645 | 0.2708243 | -0.01299635 | 0.0376 | 40.0004
18088 | 25.254167 | 2.9288 | 68.3949 | 17 | 8.5488 | 8.551898 | 73.08 | 2.45937 | 0.2646 | 0.2708113 | -0.01301479 | 0.0367 | 40.005
18089 | 25.255556 | 2.9288 | 68.399 | 18 | 8.5454 | 8.552276 | 73.02 | 2.46085 | 0.2639 | 0.2707981 | -0.01303573 | 0.0358 | 40.004
18090 | 25.256944 | 2.9212 | 68.4031 | 17 | 8.5377 | 8.552656 | 72.89 | 2.450995 | 0.2626 | 0.2707848 | -0.01305937 | 0.0348 | 40.0101
18091 | 25.258333 | 2.9212 | 68.4071 | 17 | 8.5513 | 8.553039 | 73.12 | 2.464178 | 0.2629 | 0.2707711 | -0.01308281 | 0.0339 | 40.0018
18092 | 25.259722 | 2.913 | 68.4112 | 17 | 8.5496 | 8.553417 | 73.1 | 2.473959 | 0.2624 | 0.2707568 | -0.01310775 | 0.0329 | 39.9956
18093 | 25.261111 | 2.913 | 68.4153 | 17 | 8.5543 | 8.553775 | 73.18 | 2.469183 | 0.2626 | 0.2707427 | -0.01313329 | 0.0318 | 39.9985
18094 | 25.2625 | 2.9044 | 68.4193 | 17 | 8.5589 | 8.554129 | 73.26 | 2.468699 | 0.2631 | 0.2707284 | -0.01315823 | 0.0308 | 39.9987
18095 | 25.264167 | 2.9044 | 68.4233 | 17 | 8.5572 | 8.554515 | 73.23 | 2.472736 | 0.2636 | 0.2707137 | -0.01318287 | 0.0297 | 39.9964
18096 | 25.265556 | 2.8951 | 68.4274 | 18 | 8.5454 | 8.554887 | 73.02 | 2.466069 | 0.2625 | 0.2707 | -0.01320981 | 0.0285 | 40.0005
18097 | 25.266944 | 2.8951 | 68.4314 | 18 | 8.5632 | 8.555276 | 73.33 | 2.472624 | 0.2633 | 0.2706859 | -0.01323625 | 0.0274 | 39.9964
18098 | 25.268333 | 2.8853 | 68.4354 | 17 | 8.5602 | 8.555656 | 73.28 | 2.464366 | 0.2634 | 0.270672 | -0.0132629 | 0.0262 | 40.0014
18099 | 25.269722 | 2.8853 | 68.4394 | 17 | 8.5564 | 8.556042 | 73.21 | 2.476246 | 0.2633 | 0.2706575 | -0.01329006 | 0.025 | 39.994
18100 | 25.271111 | 2.875 | 68.4434 | 17 | 8.5611 | 8.556438 | 73.29 | 2.464322 | 0.2637 | 0.2706432 | -0.01331641 | 0.0237 | 40.0013
18101 | 25.2725 | 2.875 | 68.4474 | 17 | 8.5568 | 8.556807 | 73.22 | 2.468052 | 0.2633 | 0.2706287 | -0.01335187 | 0.0224 | 39.999
18102 | 25.273889 | 2.8642 | 68.4514 | 17 | 8.5534 | 8.557163 | 73.16 | 2.468627 | 0.2628 | 0.2706139 | -0.01337998 | 0.0211 | 39.9985
18103 | 25.275278 | 2.8642 | 68.4554 | 17 | 8.5602 | 8.557531 | 73.28 | 2.467644 | 0.2632 | 0.2705996 | -0.01340779 | 0.0197 | 39.9991
18104 | 25.276667 | 2.8529 | 68.4594 | 17 | 8.5611 | 8.557929 | 73.29 | 2.474182 | 0.2631 | 0.2705852 | -0.01343611 | 0.0183 | 39.995
18105 | 25.278056 | 2.8529 | 68.4633 | 17 | 8.5602 | 8.558318 | 73.28 | 2.470446 | 0.263 | 0.2705705 | -0.01346514 | 0.0169 | 39.9973
18106 | 25.279444 | 2.841 | 68.4673 | 18 | 8.5594 | 8.558691 | 73.26 | 2.474573 | 0.2628 | 0.2705558 | -0.01349467 | 0.0155 | 39.9946
18107 | 25.280833 | 2.841 | 68.4713 | 17 | 8.5628 | 8.559061 | 73.32 | 2.475284 | 0.2624 | 0.2705409 | -0.01352501 | 0.014 | 39.9941
18108 | 25.282222 | 2.8286 | 68.4752 | 17 | 8.5628 | 8.559426 | 73.32 | 2.478682 | 0.2626 | 0.2705265 | -0.01355565 | 0.0124 | 39.992
18109 | 25.283611 | 2.8286 | 68.4791 | 17 | 8.5522 | 8.559791 | 73.14 | 2.462893 | 0.2618 | 0.2705117 | -0.0135887 | 0.0109 | 40.0018
18110 | 25.285 | 2.8157 | 68.483 | 17 | 8.5581 | 8.560189 | 73.24 | 2.473689 | 0.2614 | 0.2704969 | -0.01362316 | 0.0093 | 39.9951
18111 | 25.286389 | 2.8157 | 68.4869 | 17 | 8.5636 | 8.560589 | 73.34 | 2.475389 | 0.2614 | 0.2704813 | -0.01365813 | 0.0077 | 39.994
18112 | 25.287778 | 2.8021 | 68.4909 | 17 | 8.5644 | 8.561007 | 73.35 | 2.474616 | 0.2615 | 0.2704658 | -0.0136928 | 0.006 | 39.9944
18113 | 25.289167 | 2.8021 | 68.4948 | 17 | 8.5632 | 8.561429 | 73.33 | 2.47104 | 0.2618 | 0.2704504 | -0.01372799 | 0.0043 | 39.9966
18114 | 25.290556 | 2.788 | 68.4986 | 17 | 8.5602 | 8.561831 | 73.28 | 2.467297 | 0.2618 | 0.2704349 | -0.01376408 | 0.0026 | 39.999
18115 | 25.291944 | 2.788 | 68.5025 | 17 | 8.5628 | 8.562196 | 73.32 | 2.472401 | 0.2622 | 0.2704191 | -0.01379929 | 0.0008 | 39.9958
18116 | 25.293333 | 2.7734 | 68.5064 | 17 | 8.5628 | 8.562572 | 73.32 | 2.472322 | 0.2624 | 0.2704031 | -0.01383431 | -0.0009 | 39.9958
18117 | 25.294722 | 2.7734 | 68.5103 | 17 | 8.5572 | 8.562952 | 73.23 | 2.467318 | 0.2619 | 0.2703867 | -0.01387104 | -0.0028 | 39.9989
18118 | 25.296111 | 2.7582 | 68.5141 | 17 | 8.5649 | 8.563328 | 73.36 | 2.472439 | 0.2618 | 0.27037 | -0.01390769 | -0.0046 | 39.9957
18119 | 25.2975 | 2.7582 | 68.5179 | 17 | 8.5653 | 8.563722 | 73.36 | 2.48362 | 0.2619 | 0.2703537 | -0.0139383 | -0.0065 | 39.9888
18120 | 25.298889 | 2.7489 | 68.5218 | 17 | 8.5556 | 8.564114 | 73.2 | 2.478096 | 0.2612 | 0.270338 | -0.01397607 | -0.0069 | 39.9922
18121 | 25.300278 | 2.7489 | 68.5256 | 17 | 8.5649 | 8.564478 | 73.36 | 2.479954 | 0.2612 | 0.2703221 | -0.01401486 | -0.0072 | 39.991
18122 | 25.301667 | 2.7458 | 68.5294 | 17 | 8.5636 | 8.564859 | 73.34 | 2.476395 | 0.2611 | 0.270306 | -0.01405457 | -0.0075 | 39.9933
18123 | 25.303056 | 2.7458 | 68.5332 | 17 | 8.567 | 8.565229 | 73.39 | 2.476308 | 0.2611 | 0.2702898 | -0.01409448 | -0.0078 | 39.9933
18124 | 25.304444 | 2.7427 | 68.537 | 17 | 8.5602 | 8.565586 | 73.28 | 2.479526 | 0.2604 | 0.2702736 | -0.01413581 | -0.0082 | 39.9913
18125 | 25.306111 | 2.7427 | 68.5409 | 18 | 8.5678 | 8.565978 | 73.41 | 2.474876 | 0.2604 | 0.2702574 | -0.01417815 | -0.0085 | 39.9945
18126 | 25.3075 | 2.7395 | 68.5447 | 17 | 8.5733 | 8.566354 | 73.5 | 2.486706 | 0.261 | 0.2702416 | -0.01421921 | -0.0088 | 39.9871
18127 | 25.308889 | 2.7395 | 68.5485 | 17 | 8.5649 | 8.566762 | 73.36 | 2.475762 | 0.2605 | 0.2702257 | -0.01426168 | -0.0092 | 39.994
18128 | 25.310278 | 2.7364 | 68.5523 | 17 | 8.5657 | 8.567139 | 73.37 | 2.479636 | 0.2606 | 0.2702099 | -0.01430417 | -0.0095 | 39.9916
18129 | 25.311667 | 2.7364 | 68.5561 | 18 | 8.5657 | 8.567515 | 73.37 | 2.478243 | 0.2605 | 0.2701939 | -0.01434737 | -0.0098 | 39.9924
18130 | 25.313056 | 2.7334 | 68.5599 | 17 | 8.5644 | 8.567908 | 73.35 | 2.481545 | 0.2601 | 0.2701779 | -0.01439179 | -0.0101 | 39.9904
18131 | 25.314444 | 2.7334 | 68.5637 | 17 | 8.5657 | 8.568294 | 73.37 | 2.477869 | 0.2601 | 0.2701617 | -0.01443522 | -0.0104 | 39.9927
18132 | 25.315833 | 2.7302 | 68.5675 | 17 | 8.567 | 8.568663 | 73.39 | 2.477787 | 0.26 | 0.2701457 | -0.01447917 | -0.0108 | 39.9928
18133 | 25.317222 | 2.7302 | 68.5713 | 17 | 8.5683 | 8.569055 | 73.42 | 2.476647 | 0.2598 | 0.2701293 | -0.01452413 | -0.0111 | 39.9935
18134 | 25.318611 | 2.727 | 68.5751 | 17 | 8.5729 | 8.569467 | 73.49 | 2.486662 | 0.2603 | 0.2701127 | -0.01456831 | -0.0114 | 39.9873
18135 | 25.32 | 2.727 | 68.5789 | 17 | 8.5683 | 8.569847 | 73.42 | 2.482401 | 0.2601 | 0.2700961 | -0.01461301 | -0.0118 | 39.9899
18136 | 25.321389 | 2.7238 | 68.5827 | 17 | 8.5712 | 8.57024 | 73.47 | 2.481065 | 0.2602 | 0.2700796 | -0.01465812 | -0.0121 | 39.9908
18137 | 25.322778 | 2.7238 | 68.5865 | 17 | 8.5551 | 8.57062 | 73.19 | 2.48196 | 0.2589 | 0.2700633 | -0.01468803 | -0.0124 | 39.9902
18138 | 25.324167 | 2.7207 | 68.5903 | 17 | 8.5725 | 8.571031 | 73.49 | 2.486515 | 0.2589 | 0.2700471 | -0.01473566 | -0.0128 | 39.9874
18139 | 25.325556 | 2.7207 | 68.5941 | 17 | 8.5771 | 8.571406 | 73.57 | 2.489779 | 0.2596 | 0.2700306 | -0.0147827 | -0.0131 | 39.9854
18140 | 25.326944 | 2.7175 | 68.5979 | 17 | 8.567 | 8.571809 | 73.39 | 2.478642 | 0.2591 | 0.270014 | -0.01483056 | -0.0134 | 39.9923
18141 | 25.328333 | 2.7175 | 68.6017 | 17 | 8.5644 | 8.572205 | 73.35 | 2.482343 | 0.2584 | 0.2699968 | -0.01487983 | -0.0137 | 39.99
18142 | 25.329722 | 2.7143 | 68.6054 | 17 | 8.57 | 8.572621 | 73.44 | 2.485861 | 0.2581 | 0.2699794 | -0.01493082 | -0.0141 | 39.9879
18143 | 25.331111 | 2.7143 | 68.6092 | 17 | 8.5691 | 8.572963 | 73.43 | 2.487415 | 0.258 | 0.269962 | -0.01498262 | -0.0144 | 39.987
18144 | 25.3325 | 2.7111 | 68.613 | 17 | 8.5826 | 8.573353 | 73.66 | 2.490475 | 0.2587 | 0.2699444 | -0.01503305 | -0.0147 | 39.9851
18145 | 25.333889 | 2.7111 | 68.6168 | 17 | 8.5809 | 8.573698 | 73.63 | 2.485281 | 0.2593 | 0.2699267 | -0.01508179 | -0.015 | 39.9883
18146 | 25.335278 | 2.708 | 68.6205 | 17 | 8.575 | 8.574077 | 73.53 | 2.490923 | 0.2592 | 0.2699088 | -0.01513125 | -0.0153 | 39.9849
18147 | 25.336667 | 2.708 | 68.6243 | 17 | 8.5712 | 8.574491 | 73.47 | 2.487033 | 0.2588 | 0.2698912 | -0.01518233 | -0.0157 | 39.9873
18148 | 25.338056 | 2.7048 | 68.6281 | 17 | 8.575 | 8.574852 | 73.53 | 2.484706 | 0.2585 | 0.2698731 | -0.01523463 | -0.016 | 39.9887
18149 | 25.339444 | 2.7048 | 68.6318 | 18 | 8.5729 | 8.575237 | 73.49 | 2.482133 | 0.2584 | 0.2698546 | -0.01528805 | -0.0163 | 39.9904
18150 | 25.340833 | 2.7016 | 68.6356 | 17 | 8.575 | 8.575623 | 73.53 | 2.489107 | 0.2587 | 0.2698352 | -0.01534139 | -0.0166 | 39.9861
18151 | 25.3425 | 2.7016 | 68.6393 | 17 | 8.5763 | 8.576016 | 73.55 | 2.489312 | 0.2588 | 0.2698159 | -0.01539475 | -0.017 | 39.9863
18152 | 25.343889 | 2.6983 | 68.6431 | 17 | 8.5771 | 8.576403 | 73.57 | 2.48775 | 0.2589 | 0.2697967 | -0.01544794 | -0.0173 | 39.9873
18153 | 25.345278 | 2.6983 | 68.6468 | 17 | 8.5712 | 8.576771 | 73.47 | 2.487125 | 0.2586 | 0.2697776 | -0.01550174 | -0.0176 | 39.9877
18154 | 25.346667 | 2.6951 | 68.6506 | 17 | 8.5767 | 8.577132 | 73.56 | 2.488769 | 0.259 | 0.2697581 | -0.01555528 | -0.0179 | 39.9867
18155 | 25.348056 | 2.6951 | 68.6543 | 17 | 8.5776 | 8.5775 | 73.57 | 2.490637 | 0.2592 | 0.2697387 | -0.0155769 | -0.0183 | 39.9856
18156 | 25.349444 | 2.6921 | 68.6581 | 17 | 8.5835 | 8.577866 | 73.68 | 2.488577 | 0.2597 | 0.2697192 | -0.01562895 | -0.0186 | 39.9869
18157 | 25.350833 | 2.6921 | 68.6618 | 19 | 8.5826 | 8.578233 | 73.66 | 2.493123 | 0.2605 | 0.2696994 | -0.01568002 | -0.0189 | 39.9841
18158 | 25.352222 | 2.6889 | 68.6656 | 17 | 8.5869 | 8.578611 | 73.73 | 2.497322 | 0.2611 | 0.2696799 | -0.01572983 | -0.0192 | 39.9815
18159 | 25.353611 | 2.6889 | 68.6693 | 17 | 8.5767 | 8.578981 | 73.56 | 2.492533 | 0.2608 | 0.2696601 | -0.01578196 | -0.0195 | 39.9845
18160 | 25.355 | 2.6858 | 68.673 | 17 | 8.5805 | 8.579348 | 73.63 | 2.494239 | 0.2611 | 0.2696396 | -0.01583442 | -0.0199 | 39.9835
18161 | 25.356389 | 2.6858 | 68.6768 | 17 | 8.5788 | 8.579707 | 73.6 | 2.490235 | 0.2613 | 0.2696188 | -0.01588691 | -0.0202 | 39.986
18162 | 25.357778 | 2.6826 | 68.6805 | 17 | 8.5784 | 8.580094 | 73.59 | 2.492554 | 0.2611 | 0.2695979 | -0.01593974 | -0.0205 | 39.9846
18163 | 25.359167 | 2.6826 | 68.6842 | 17 | 8.5742 | 8.580488 | 73.52 | 2.494026 | 0.2606 | 0.2695768 | -0.01599449 | -0.0208 | 39.9838
18164 | 25.360556 | 2.6794 | 68.688 | 17 | 8.5852 | 8.580856 | 73.71 | 2.493281 | 0.2608 | 0.2695553 | -0.01604937 | -0.0211 | 39.9842
18165 | 25.361944 | 2.6794 | 68.6917 | 17 | 8.5852 | 8.581252 | 73.71 | 2.495628 | 0.2609 | 0.2695334 | -0.01610419 | -0.0214 | 39.9828
18166 | 25.363333 | 2.6763 | 68.6954 | 17 | 8.5767 | 8.581592 | 73.56 | 2.500425 | 0.2603 | 0.2695109 | -0.01616084 | -0.0217 | 39.9799
18167 | 25.364722 | 2.6763 | 68.6991 | 17 | 8.578 | 8.581998 | 73.58 | 2.493983 | 0.2599 | 0.2694886 | -0.01621892 | -0.0221 | 39.9839
18168 | 25.366111 | 2.673 | 68.7029 | 17 | 8.5712 | 8.582364 | 73.47 | 2.490722 | 0.2592 | 0.2694657 | -0.01627863 | -0.0224 | 39.986
18169 | 25.3675 | 2.673 | 68.7066 | 17 | 8.5826 | 8.582762 | 73.66 | 2.491895 | 0.259 | 0.2694424 | -0.01633808 | -0.0227 | 39.9853
18170 | 25.368889 | 2.6696 | 68.7103 | 17 | 8.578 | 8.583184 | 73.58 | 2.495974 | 0.2585 | 0.2694194 | -0.01639865 | -0.023 | 39.9828
18171 | 25.370278 | 2.6696 | 68.714 | 17 | 8.5873 | 8.583565 | 73.74 | 2.500634 | 0.2587 | 0.2693964 | -0.01645876 | -0.0234 | 39.98
18172 | 25.371667 | 2.6662 | 68.7177 | 18 | 8.5894 | 8.583971 | 73.78 | 2.498348 | 0.2592 | 0.2693738 | -0.0165185 | -0.0237 | 39.9814
18173 | 25.373056 | 2.6662 | 68.7214 | 17 | 8.5843 | 8.584362 | 73.69 | 2.508269 | 0.2594 | 0.269351 | -0.01653145 | -0.024 | 39.9753
18174 | 25.374444 | 2.6632 | 68.7251 | 17 | 8.5826 | 8.584722 | 73.66 | 2.497576 | 0.2591 | 0.2693283 | -0.0165913 | -0.0244 | 39.982
18175 | 25.375833 | 2.6632 | 68.7288 | 17 | 8.5881 | 8.585106 | 73.76 | 2.500637 | 0.2594 | 0.2693057 | -0.01665118 | -0.0247 | 39.9802
18176 | 25.377222 | 2.6599 | 68.7326 | 18 | 8.5852 | 8.585493 | 73.71 | 2.503703 | 0.2596 | 0.2692836 | -0.01671129 | -0.025 | 39.9783
18177 | 25.378611 | 2.6599 | 68.7363 | 17 | 8.5936 | 8.585858 | 73.85 | 2.500775 | 0.2604 | 0.2692616 | -0.01677044 | -0.0253 | 39.9801
18178 | 25.38 | 2.6566 | 68.74 | 18 | 8.5848 | 8.586229 | 73.7 | 2.496281 | 0.2607 | 0.2692397 | -0.01682954 | -0.0257 | 39.983
18179 | 25.381667 | 2.6566 | 68.7437 | 17 | 8.5818 | 8.586604 | 73.65 | 2.496845 | 0.2605 | 0.2692176 | -0.01688937 | -0.026 | 39.983
18180 | 25.383056 | 2.6533 | 68.7474 | 18 | 8.5886 | 8.587 | 73.76 | 2.510007 | 0.2607 | 0.2691954 | -0.01694874 | -0.0263 | 39.9748
18181 | 25.384444 | 2.6533 | 68.751 | 17 | 8.5767 | 8.587392 | 73.56 | 2.501875 | 0.26 | 0.269173 | -0.01701005 | -0.0266 | 39.98
18182 | 25.385833 | 2.65 | 68.7547 | 17 | 8.5881 | 8.587769 | 73.76 | 2.498652 | 0.2601 | 0.2691503 | -0.01707139 | -0.0269 | 39.982
18183 | 25.387222 | 2.65 | 68.7584 | 17 | 8.5852 | 8.588159 | 73.71 | 2.505218 | 0.26 | 0.2691272 | -0.01713327 | -0.0272 | 39.978
18184 | 25.388611 | 2.6467 | 68.7621 | 17 | 8.5797 | 8.588534 | 73.61 | 2.498766 | 0.2593 | 0.2691045 | -0.01719709 | -0.0276 | 39.9821
18185 | 25.39 | 2.6467 | 68.7658 | 17 | 8.5848 | 8.588895 | 73.7 | 2.507416 | 0.2588 | 0.2690821 | -0.01726224 | -0.0279 | 39.9767
18186 | 25.391389 | 2.6434 | 68.7694 | 17 | 8.5869 | 8.589267 | 73.73 | 2.506545 | 0.2591 | 0.2690594 | -0.01732703 | -0.0282 | 39.9773
18187 | 25.392778 | 2.6434 | 68.7731 | 17 | 8.5924 | 8.589669 | 73.83 | 2.509328 | 0.2593 | 0.2690362 | -0.01739156 | -0.0285 | 39.9757
18188 | 25.394167 | 2.6401 | 68.7768 | 17 | 8.5936 | 8.590066 | 73.85 | 2.5071 | 0.26 | 0.269013 | -0.01745444 | -0.0288 | 39.9771
18189 | 25.395556 | 2.6401 | 68.7805 | 17 | 8.594 | 8.590442 | 73.86 | 2.504506 | 0.2606 | 0.2689898 | -0.01751498 | -0.0291 | 39.9788
18190 | 25.396944 | 2.6369 | 68.7841 | 17 | 8.5953 | 8.590739 | 73.88 | 2.50616 | 0.2609 | 0.268966 | -0.01757545 | -0.0295 | 39.9778
18191 | 25.398333 | 2.6369 | 68.7878 | 17 | 8.5924 | 8.591129 | 73.83 | 2.505559 | 0.2606 | 0.2689415 | -0.01758012 | -0.0297 | 39.9782
18192 | 25.399722 | 2.6342 | 68.7915 | 17 | 8.589 | 8.591525 | 73.77 | 2.508934 | 0.2609 | 0.2689175 | -0.0176405 | -0.03 | 39.9762
18193 | 25.401111 | 2.6342 | 68.7951 | 17 | 8.5991 | 8.591906 | 73.94 | 2.509088 | 0.2614 | 0.2688932 | -0.01769963 | -0.0303 | 39.9762
18194 | 25.4025 | 2.6313 | 68.7988 | 18 | 8.5919 | 8.592257 | 73.82 | 2.508294 | 0.2615 | 0.268869 | -0.0177586 | -0.0306 | 39.9767
18195 | 25.403889 | 2.6313 | 68.8024 | 17 | 8.5999 | 8.592625 | 73.96 | 2.511924 | 0.2624 | 0.2688447 | -0.01781623 | -0.0309 | 39.9746
18196 | 25.405278 | 2.6284 | 68.8061 | 17 | 8.5983 | 8.592995 | 73.93 | 2.509594 | 0.2627 | 0.2688207 | -0.0178728 | -0.0311 | 39.9761
18197 | 25.406667 | 2.6284 | 68.8097 | 18 | 8.5898 | 8.593358 | 73.78 | 2.512352 | 0.2624 | 0.2687967 | -0.01792991 | -0.0314 | 39.9744
18198 | 25.408056 | 2.6257 | 68.8134 | 17 | 8.5949 | 8.59377 | 73.87 | 2.521652 | 0.2624 | 0.2687724 | -0.01798786 | -0.0316 | 39.9687
18199 | 25.409444 | 2.6257 | 68.817 | 17 | 8.5983 | 8.594132 | 73.93 | 2.515179 | 0.2629 | 0.2687481 | -0.01804477 | -0.0319 | 39.9728
18200 | 25.410833 | 2.623 | 68.8207 | 17 | 8.5987 | 8.594506 | 73.94 | 2.507388 | 0.2634 | 0.2687244 | -0.01809992 | -0.0322 | 39.9777
18201 | 25.412222 | 2.623 | 68.8243 | 17 | 8.5962 | 8.594881 | 73.89 | 2.511228 | 0.2637 | 0.2687006 | -0.01815443 | -0.0324 | 39.9754
18202 | 25.413611 | 2.6203 | 68.828 | 18 | 8.5928 | 8.595235 | 73.84 | 2.513808 | 0.2636 | 0.2686767 | -0.01820937 | -0.0326 | 39.9738
18203 | 25.415 | 2.6203 | 68.8316 | 17 | 8.5957 | 8.59564 | 73.89 | 2.514128 | 0.2635 | 0.2686512 | -0.01826476 | -0.0329 | 39.9737
18204 | 25.416389 | 2.6178 | 68.8352 | 17 | 8.5886 | 8.596042 | 73.76 | 2.512399 | 0.2629 | 0.2686255 | -0.01832179 | -0.0331 | 39.9749
18205 | 25.417778 | 2.6178 | 68.8389 | 18 | 8.5928 | 8.59642 | 73.84 | 2.516324 | 0.2625 | 0.2685994 | -0.01837946 | -0.0334 | 39.9725
18206 | 25.419167 | 2.6152 | 68.8425 | 18 | 8.5987 | 8.596808 | 73.94 | 2.510327 | 0.2629 | 0.2685731 | -0.01843717 | -0.0336 | 39.9763
18207 | 25.420556 | 2.6152 | 68.8461 | 17 | 8.5999 | 8.597185 | 73.96 | 2.511657 | 0.2633 | 0.268546 | -0.01849334 | -0.0338 | 39.9756
18208 | 25.421944 | 2.6128 | 68.8498 | 17 | 8.5936 | 8.597577 | 73.85 | 2.517158 | 0.2626 | 0.2685188 | -0.01855075 | -0.034 | 39.9722
18209 | 25.423333 | 2.6128 | 68.8534 | 17 | 8.5978 | 8.597959 | 73.92 | 2.515495 | 0.2625 | 0.2684914 | -0.01854977 | -0.0342 | 39.9733
18210 | 25.424722 | 2.6108 | 68.857 | 17 | 8.6008 | 8.598324 | 73.97 | 2.524553 | 0.2632 | 0.2684632 | -0.0186059 | -0.0344 | 39.9678
18211 | 25.426111 | 2.6108 | 68.8606 | 17 | 8.5983 | 8.598724 | 73.93 | 2.517448 | 0.2639 | 0.2684352 | -0.01866078 | -0.0346 | 39.9723
18212 | 25.4275 | 2.6086 | 68.8643 | 17 | 8.5919 | 8.599081 | 73.82 | 2.510303 | 0.2635 | 0.2684074 | -0.01871819 | -0.0348 | 39.9768
18213 | 25.428889 | 2.6086 | 68.8679 | 17 | 8.597 | 8.59947 | 73.91 | 2.514875 | 0.2635 | 0.26838 | -0.01877655 | -0.035 | 39.974
18214 | 25.430278 | 2.6065 | 68.8715 | 18 | 8.6046 | 8.599854 | 74.04 | 2.522656 | 0.2638 | 0.2683528 | -0.01883476 | -0.0352 | 39.9693
18215 | 25.431667 | 2.6065 | 68.8751 | 17 | 8.6008 | 8.600217 | 73.97 | 2.51969 | 0.2642 | 0.2683258 | -0.01889261 | -0.0354 | 39.9712
18216 | 25.433333 | 2.6044 | 68.8788 | 17 | 8.6012 | 8.6006 | 73.98 | 2.51991 | 0.2641 | 0.2682983 | -0.01895072 | -0.0355 | 39.9714
18217 | 25.434722 | 2.6044 | 68.8824 | 17 | 8.605 | 8.600967 | 74.05 | 2.519898 | 0.2644 | 0.2682709 | -0.01900839 | -0.0357 | 39.9715
18218 | 25.436111 | 2.6023 | 68.886 | 17 | 8.5966 | 8.601365 | 73.9 | 2.517922 | 0.264 | 0.2682435 | -0.019067 | -0.0359 | 39.9728
18219 | 25.4375 | 2.6023 | 68.8896 | 17 | 8.6029 | 8.601775 | 74.01 | 2.511237 | 0.264 | 0.2682161 | -0.01912576 | -0.036 | 39.977
18220 | 25.438889 | 2.6004 | 68.8932 | 17 | 8.5983 | 8.602167 | 73.93 | 2.51474 | 0.2637 | 0.2681886 | -0.01918487 | -0.0362 | 39.9749
18221 | 25.440278 | 2.6004 | 68.8968 | 17 | 8.6054 | 8.602549 | 74.05 | 2.523529 | 0.264 | 0.268161 | -0.01924403 | -0.0363 | 39.9696
18222 | 25.441667 | 2.5984 | 68.9005 | 17 | 8.5966 | 8.602919 | 73.9 | 2.523155 | 0.2638 | 0.2681333 | -0.01930433 | -0.0365 | 39.9698
18223 | 25.443056 | 2.5984 | 68.9041 | 17 | 8.6105 | 8.603305 | 74.14 | 2.519361 | 0.2646 | 0.2681052 | -0.0193633 | -0.0366 | 39.9723
18224 | 25.444444 | 2.5965 | 68.9077 | 17 | 8.6075 | 8.603683 | 74.09 | 2.522372 | 0.2647 | 0.2680774 | -0.01942282 | -0.0368 | 39.9705
18225 | 25.445833 | 2.5965 | 68.9113 | 17 | 8.5995 | 8.604049 | 73.95 | 2.520961 | 0.2645 | 0.2680495 | -0.0194822 | -0.0369 | 39.9715
18226 | 25.447222 | 2.5946 | 68.9149 | 18 | 8.6058 | 8.604419 | 74.06 | 2.522568 | 0.2649 | 0.2680214 | -0.01954053 | -0.0371 | 39.9705
18227 | 25.448611 | 2.5946 | 68.9185 | 17 | 8.6067 | 8.604807 | 74.08 | 2.515944 | 0.2654 | 0.2679932 | -0.01952681 | -0.0372 | 39.9748
18228 | 25.45 | 2.5935 | 68.9221 | 17 | 8.6092 | 8.605167 | 74.12 | 2.525754 | 0.2662 | 0.2679649 | -0.01958248 | -0.0373 | 39.9687
18229 | 25.451389 | 2.5935 | 68.9257 | 17 | 8.6096 | 8.605532 | 74.13 | 2.524615 | 0.2667 | 0.2679372 | -0.01963752 | -0.0374 | 39.9695
18230 | 25.452778 | 2.592 | 68.9293 | 17 | 8.6122 | 8.605916 | 74.17 | 2.524579 | 0.2673 | 0.2679096 | -0.01969202 | -0.0375 | 39.9696
18231 | 25.454167 | 2.592 | 68.9329 | 17 | 8.605 | 8.606311 | 74.05 | 2.521277 | 0.2674 | 0.2678821 | -0.01974648 | -0.0376 | 39.9718
18232 | 25.455556 | 2.5905 | 68.9365 | 17 | 8.6092 | 8.60667 | 74.12 | 2.524411 | 0.2677 | 0.2678547 | -0.01980011 | -0.0377 | 39.9699
18233 | 25.456944 | 2.5905 | 68.9401 | 17 | 8.6058 | 8.607056 | 74.06 | 2.5225 | 0.2676 | 0.2678275 | -0.01985399 | -0.0378 | 39.9712
18234 | 25.458333 | 2.5891 | 68.9437 | 17 | 8.6168 | 8.607422 | 74.25 | 2.525376 | 0.2683 | 0.2678003 | -0.01990644 | -0.0379 | 39.9695
18235 | 25.459722 | 2.5891 | 68.9473 | 17 | 8.6054 | 8.607791 | 74.05 | 2.518148 | 0.2684 | 0.2677728 | -0.01995826 | -0.038 | 39.9741
18236 | 25.461111 | 2.5878 | 68.9509 | 17 | 8.6084 | 8.608174 | 74.1 | 2.52231 | 0.2683 | 0.2677451 | -0.02001093 | -0.0381 | 39.9716
18237 | 25.4625 | 2.5878 | 68.9545 | 17 | 8.6042 | 8.60853 | 74.03 | 2.525446 | 0.2681 | 0.2677172 | -0.02006376 | -0.0381 | 39.9697
18238 | 25.463889 | 2.5866 | 68.9581 | 17 | 8.6063 | 8.608899 | 74.07 | 2.52229 | 0.2678 | 0.2676893 | -0.02011784 | -0.0382 | 39.9718
18239 | 25.465278 | 2.5866 | 68.9617 | 17 | 8.6101 | 8.609274 | 74.13 | 2.533502 | 0.2681 | 0.2676616 | -0.02017179 | -0.0383 | 39.9649
18240 | 25.466667 | 2.5854 | 68.9653 | 18 | 8.6029 | 8.609651 | 74.01 | 2.524606 | 0.2677 | 0.267634 | -0.02022599 | -0.0384 | 39.9705
18241 | 25.468056 | 2.5854 | 68.9689 | 17 | 8.6164 | 8.610024 | 74.24 | 2.528596 | 0.2679 | 0.2676062 | -0.02027975 | -0.0384 | 39.9681
18242 | 25.469444 | 2.5842 | 68.9725 | 18 | 8.6105 | 8.610399 | 74.14 | 2.532712 | 0.2681 | 0.2675786 | -0.02033318 | -0.0385 | 39.9656
18243 | 25.470833 | 2.5842 | 68.976 | 17 | 8.6037 | 8.610755 | 74.02 | 2.525115 | 0.2676 | 0.2675505 | -0.02038756 | -0.0385 | 39.9705
18244 | 25.472222 | 2.5832 | 68.9796 | 17 | 8.616 | 8.61114 | 74.23 | 2.527536 | 0.268 | 0.2675227 | -0.02044061 | -0.0386 | 39.969
18245 | 25.473611 | 2.5832 | 68.9832 | 17 | 8.6126 | 8.611508 | 74.18 | 2.530086 | 0.2682 | 0.2674948 | -0.02041926 | -0.0386 | 39.9675
18246 | 25.475 | 2.5828 | 68.9868 | 17 | 8.6096 | 8.611873 | 74.13 | 2.528244 | 0.2678 | 0.2674668 | -0.02047264 | -0.0386 | 39.9688
18247 | 25.476389 | 2.5828 | 68.9904 | 17 | 8.608 | 8.612248 | 74.1 | 2.529501 | 0.2679 | 0.267439 | -0.02052558 | -0.0387 | 39.9681
18248 | 25.477778 | 2.582 | 68.994 | 17 | 8.6117 | 8.61264 | 74.16 | 2.530063 | 0.2684 | 0.2674119 | -0.020577 | -0.0387 | 39.9678
18249 | 25.479167 | 2.582 | 68.9976 | 17 | 8.6084 | 8.613019 | 74.1 | 2.528116 | 0.2682 | 0.2673853 | -0.02062876 | -0.0387 | 39.9691
18250 | 25.480556 | 2.5813 | 69.0012 | 17 | 8.6096 | 8.613364 | 74.13 | 2.523097 | 0.2678 | 0.2673584 | -0.02068049 | -0.0387 | 39.9723
18251 | 25.481944 | 2.5813 | 69.0047 | 18 | 8.608 | 8.613753 | 74.1 | 2.526988 | 0.2673 | 0.2673315 | -0.02073376 | -0.0387 | 39.97
18252 | 25.483333 | 2.5806 | 69.0083 | 17 | 8.6164 | 8.614119 | 74.24 | 2.530436 | 0.268 | 0.267305 | -0.0207858 | -0.0387 | 39.968
18253 | 25.484722 | 2.5806 | 69.0119 | 17 | 8.6067 | 8.61448 | 74.08 | 2.526872 | 0.2673 | 0.2672784 | -0.02083998 | -0.0387 | 39.9703
18254 | 25.486111 | 2.5799 | 69.0155 | 18 | 8.6185 | 8.614815 | 74.28 | 2.533784 | 0.2678 | 0.2672517 | -0.02089332 | -0.0387 | 39.966
18255 | 25.4875 | 2.5799 | 69.0191 | 18 | 8.6155 | 8.615171 | 74.23 | 2.53571 | 0.2678 | 0.2672254 | -0.02094582 | -0.0387 | 39.9649
18256 | 25.488889 | 2.5792 | 69.0227 | 17 | 8.6109 | 8.615543 | 74.15 | 2.529778 | 0.2676 | 0.2671987 | -0.02099958 | -0.0387 | 39.9687
18257 | 25.490278 | 2.5792 | 69.0262 | 18 | 8.6155 | 8.61594 | 74.23 | 2.533405 | 0.2673 | 0.267172 | -0.02105309 | -0.0387 | 39.9666
18258 | 25.491667 | 2.5786 | 69.0298 | 17 | 8.6176 | 8.616245 | 74.26 | 2.539955 | 0.2673 | 0.2671455 | -0.02110616 | -0.0387 | 39.9626
18259 | 25.493333 | 2.5786 | 69.0334 | 17 | 8.6189 | 8.616641 | 74.29 | 2.535783 | 0.2679 | 0.2671195 | -0.02115809 | -0.0387 | 39.9655
18260 | 25.494722 | 2.5781 | 69.037 | 17 | 8.621 | 8.617013 | 74.32 | 2.538622 | 0.2682 | 0.2670935 | -0.02120969 | -0.0387 | 39.9639
18261 | 25.496111 | 2.5781 | 69.0406 | 18 | 8.6176 | 8.61738 | 74.26 | 2.529539 | 0.2686 | 0.2670675 | -0.02126015 | -0.0387 | 39.9696
18262 | 25.4975 | 2.5777 | 69.0441 | 17 | 8.6244 | 8.617728 | 74.38 | 2.543102 | 0.2693 | 0.2670416 | -0.02130977 | -0.0387 | 39.9613
18263 | 25.498889 | 2.5777 | 69.0477 | 17 | 8.6101 | 8.618088 | 74.13 | 2.529561 | 0.2689 | 0.2670163 | -0.02128671 | -0.0386 | 39.9698
18264 | 25.500278 | 2.5779 | 69.0513 | 17 | 8.6244 | 8.618434 | 74.38 | 2.53889 | 0.2694 | 0.2669909 | -0.02133608 | -0.0386 | 39.9641
18265 | 25.501667 | 2.5779 | 69.0549 | 18 | 8.6235 | 8.618796 | 74.37 | 2.538833 | 0.2699 | 0.2669659 | -0.02138401 | -0.0385 | 39.9642
18266 | 25.503056 | 2.5777 | 69.0585 | 18 | 8.6252 | 8.619151 | 74.39 | 2.544402 | 0.271 | 0.266941 | -0.02142933 | -0.0385 | 39.9608
18267 | 25.504444 | 2.5777 | 69.062 | 17 | 8.6189 | 8.619484 | 74.29 | 2.535145 | 0.271 | 0.2669162 | -0.02147441 | -0.0384 | 39.9667
18268 | 25.505833 | 2.5776 | 69.0656 | 18 | 8.6223 | 8.619862 | 74.34 | 2.537614 | 0.2715 | 0.2668914 | -0.02151896 | -0.0384 | 39.9653
18269 | 25.507222 | 2.5776 | 69.0692 | 17 | 8.6193 | 8.620219 | 74.29 | 2.545653 | 0.2719 | 0.2668665 | -0.02156366 | -0.0383 | 39.9603
18270 | 25.508611 | 2.5775 | 69.0728 | 17 | 8.6202 | 8.620597 | 74.31 | 2.540149 | 0.2716 | 0.2668409 | -0.02160893 | -0.0383 | 39.9638
18271 | 25.51 | 2.5775 | 69.0764 | 17 | 8.6202 | 8.620994 | 74.31 | 2.540278 | 0.2719 | 0.2668153 | -0.02165306 | -0.0382 | 39.9639
18272 | 25.511389 | 2.5774 | 69.0799 | 18 | 8.6202 | 8.62138 | 74.31 | 2.537088 | 0.2717 | 0.2667901 | -0.02169765 | -0.0381 | 39.966
18273 | 25.512778 | 2.5774 | 69.0835 | 18 | 8.6248 | 8.621756 | 74.39 | 2.541833 | 0.2718 | 0.2667653 | -0.0217426 | -0.0381 | 39.9631
18274 | 25.514167 | 2.5774 | 69.0871 | 17 | 8.6185 | 8.622101 | 74.28 | 2.540723 | 0.2714 | 0.2667403 | -0.02178761 | -0.038 | 39.9639
18275 | 25.515556 | 2.5774 | 69.0907 | 17 | 8.6218 | 8.622477 | 74.34 | 2.543794 | 0.2713 | 0.2667152 | -0.02183248 | -0.0379 | 39.962
18276 | 25.516944 | 2.5775 | 69.0943 | 17 | 8.6164 | 8.622835 | 74.24 | 2.538364 | 0.2709 | 0.2666902 | -0.0218779 | -0.0379 | 39.9655
18277 | 25.518333 | 2.5775 | 69.0979 | 17 | 8.6277 | 8.62318 | 74.44 | 2.539449 | 0.2713 | 0.2666653 | -0.02192319 | -0.0378 | 39.9649
18278 | 25.519722 | 2.5776 | 69.1014 | 17 | 8.6286 | 8.623532 | 74.45 | 2.538179 | 0.2718 | 0.2666406 | -0.02196724 | -0.0377 | 39.9658
18279 | 25.521111 | 2.5776 | 69.105 | 17 | 8.6176 | 8.623897 | 74.26 | 2.54012 | 0.2716 | 0.2666157 | -0.02201136 | -0.0376 | 39.9647
18280 | 25.5225 | 2.5778 | 69.1086 | 17 | 8.6231 | 8.624245 | 74.36 | 2.535667 | 0.2714 | 0.266591 | -0.02205593 | -0.0375 | 39.9676
18281 | 25.523889 | 2.5778 | 69.1122 | 17 | 8.6231 | 8.624594 | 74.36 | 2.546562 | 0.2712 | 0.2665663 | -0.02202833 | -0.0374 | 39.9609
18282 | 25.525278 | 2.5785 | 69.1158 | 17 | 8.6227 | 8.624963 | 74.35 | 2.541666 | 0.2708 | 0.2665418 | -0.02207403 | -0.0373 | 39.964
18283 | 25.526667 | 2.5785 | 69.1193 | 18 | 8.6286 | 8.6253 | 74.45 | 2.54936 | 0.271 | 0.2665175 | -0.0221198 | -0.0372 | 39.9593
18284 | 25.528056 | 2.5789 | 69.1229 | 18 | 8.6252 | 8.625661 | 74.39 | 2.54657 | 0.2709 | 0.2664927 | -0.02216483 | -0.0371 | 39.9612
18285 | 25.529444 | 2.5789 | 69.1265 | 18 | 8.6286 | 8.626015 | 74.45 | 2.544388 | 0.2711 | 0.2664682 | -0.02220913 | -0.037 | 39.9626
18286 | 25.530833 | 2.5793 | 69.1301 | 18 | 8.6227 | 8.626354 | 74.35 | 2.544312 | 0.2709 | 0.266444 | -0.02225407 | -0.0368 | 39.9627
18287 | 25.532222 | 2.5793 | 69.1337 | 17 | 8.6345 | 8.626723 | 74.55 | 2.549293 | 0.2714 | 0.2664192 | -0.02229868 | -0.0367 | 39.9597
18288 | 25.533611 | 2.5797 | 69.1373 | 18 | 8.6244 | 8.627082 | 74.38 | 2.546603 | 0.2713 | 0.2663945 | -0.02234335 | -0.0366 | 39.9615
18289 | 25.535 | 2.5797 | 69.1408 | 17 | 8.6286 | 8.627433 | 74.45 | 2.550791 | 0.2713 | 0.2663701 | -0.02238846 | -0.0365 | 39.959
18290 | 25.536389 | 2.58 | 69.1444 | 17 | 8.6345 | 8.627796 | 74.55 | 2.543809 | 0.2722 | 0.2663457 | -0.02243166 | -0.0364 | 39.9634
18291 | 25.537778 | 2.58 | 69.148 | 17 | 8.6311 | 8.628116 | 74.5 | 2.543593 | 0.2727 | 0.266322 | -0.02247432 | -0.0363 | 39.9637
18292 | 25.539167 | 2.5804 | 69.1516 | 17 | 8.6353 | 8.62848 | 74.57 | 2.550382 | 0.2733 | 0.2662984 | -0.02251606 | -0.0362 | 39.9595
18293 | 25.540556 | 2.5804 | 69.1552 | 18 | 8.6332 | 8.628836 | 74.53 | 2.551726 | 0.2736 | 0.2662748 | -0.02255627 | -0.0361 | 39.9588
18294 | 25.541944 | 2.5809 | 69.1588 | 17 | 8.6256 | 8.629183 | 74.4 | 2.547742 | 0.2737 | 0.2662518 | -0.02259693 | -0.0359 | 39.9613
18295 | 25.543333 | 2.5809 | 69.1623 | 17 | 8.6319 | 8.629543 | 74.51 | 2.545647 | 0.2745 | 0.2662288 | -0.02263598 | -0.0358 | 39.9628
18296 | 25.544722 | 2.5814 | 69.1659 | 17 | 8.6286 | 8.629871 | 74.45 | 2.55058 | 0.2744 | 0.2662057 | -0.0226744 | -0.0357 | 39.9598
18297 | 25.546111 | 2.5814 | 69.1695 | 18 | 8.6311 | 8.630232 | 74.5 | 2.547521 | 0.2744 | 0.2661829 | -0.02271208 | -0.0356 | 39.9618
18298 | 25.5475 | 2.5819 | 69.1731 | 18 | 8.6311 | 8.630567 | 74.5 | 2.553388 | 0.2744 | 0.2661597 | -0.02274923 | -0.0354 | 39.9582
18299 | 25.548889 | 2.5819 | 69.1767 | 17 | 8.6361 | 8.630899 | 74.58 | 2.554467 | 0.2748 | 0.2661371 | -0.02271522 | -0.0353 | 39.9576
18300 | 25.550278 | 2.5831 | 69.1803 | 17 | 8.6315 | 8.631242 | 74.5 | 2.55547 | 0.2747 | 0.2661146 | -0.02275174 | -0.0351 | 39.9571
18301 | 25.551667 | 2.5831 | 69.1839 | 17 | 8.6328 | 8.631582 | 74.52 | 2.55021 | 0.2744 | 0.2660919 | -0.02278823 | -0.035 | 39.9604
18302 | 25.553056 | 2.5839 | 69.1875 | 17 | 8.6303 | 8.63196 | 74.48 | 2.55184 | 0.2741 | 0.2660692 | -0.02282477 | -0.0348 | 39.9595
18303 | 25.554444 | 2.5839 | 69.191 | 17 | 8.6361 | 8.632332 | 74.58 | 2.556355 | 0.274 | 0.2660465 | -0.02286117 | -0.0347 | 39.9568
18304 | 25.555833 | 2.5846 | 69.1946 | 17 | 8.6345 | 8.632645 | 74.55 | 2.551522 | 0.2741 | 0.2660238 | -0.02289733 | -0.0345 | 39.9599
18305 | 25.557222 | 2.5846 | 69.1982 | 17 | 8.6374 | 8.632981 | 74.6 | 2.547882 | 0.2747 | 0.2660012 | -0.02293186 | -0.0344 | 39.9623
18306 | 25.558889 | 2.5854 | 69.2018 | 18 | 8.6328 | 8.633363 | 74.52 | 2.548989 | 0.2749 | 0.2659786 | -0.02296575 | -0.0343 | 39.9619
18307 | 25.560278 | 2.5854 | 69.2054 | 17 | 8.6353 | 8.633732 | 74.57 | 2.557912 | 0.2752 | 0.265956 | -0.02299812 | -0.0341 | 39.9565
18308 | 25.561667 | 2.5862 | 69.209 | 18 | 8.6382 | 8.634066 | 74.62 | 2.554107 | 0.2759 | 0.2659336 | -0.02302976 | -0.034 | 39.9589
18309 | 25.563056 | 2.5862 | 69.2126 | 17 | 8.637 | 8.634538 | 74.6 | 2.547689 | 0.2759 | 0.2659119 | -0.02306135 | -0.0338 | 39.963
18310 | 25.564444 | 2.5869 | 69.2162 | 18 | 8.6345 | 8.634901 | 74.55 | 2.558376 | 0.2757 | 0.2658895 | -0.02309319 | -0.0337 | 39.9564
18311 | 25.565833 | 2.5869 | 69.2198 | 18 | 8.6345 | 8.63523 | 74.55 | 2.550054 | 0.2756 | 0.2658672 | -0.0231246 | -0.0335 | 39.9617
18312 | 25.567222 | 2.5878 | 69.2234 | 17 | 8.6366 | 8.635586 | 74.59 | 2.55637 | 0.2757 | 0.2658451 | -0.02315577 | -0.0334 | 39.9579
18313 | 25.568611 | 2.5878 | 69.227 | 17 | 8.6311 | 8.635964 | 74.5 | 2.552295 | 0.2752 | 0.2658227 | -0.02318768 | -0.0332 | 39.9605
18314 | 25.57 | 2.5887 | 69.2306 | 17 | 8.6345 | 8.636329 | 74.55 | 2.544325 | 0.2749 | 0.2658005 | -0.02322043 | -0.033 | 39.9655
18315 | 25.571389 | 2.5887 | 69.2342 | 17 | 8.6412 | 8.636684 | 74.67 | 2.554618 | 0.2752 | 0.265779 | -0.02325245 | -0.0329 | 39.9592
18316 | 25.572778 | 2.5896 | 69.2378 | 18 | 8.6345 | 8.63704 | 74.55 | 2.549994 | 0.2751 | 0.2657574 | -0.02328463 | -0.0327 | 39.9622
18317 | 25.574167 | 2.5896 | 69.2414 | 17 | 8.6378 | 8.637444 | 74.61 | 2.559342 | 0.2749 | 0.2657368 | -0.02325354 | -0.0325 | 39.9564
18318 | 25.575556 | 2.591 | 69.245 | 17 | 8.6429 | 8.637792 | 74.7 | 2.560517 | 0.2755 | 0.2657161 | -0.0232849 | -0.0324 | 39.9558
18319 | 25.576944 | 2.591 | 69.2486 | 17 | 8.6345 | 8.638199 | 74.55 | 2.55312 | 0.2754 | 0.2656958 | -0.0233163 | -0.0322 | 39.9605
18320 | 25.578333 | 2.5921 | 69.2522 | 17 | 8.6412 | 8.638575 | 74.67 | 2.564644 | 0.2753 | 0.2656754 | -0.02334757 | -0.032 | 39.9534
18321 | 25.579722 | 2.5921 | 69.2558 | 18 | 8.6399 | 8.638942 | 74.65 | 2.556232 | 0.2751 | 0.2656553 | -0.02337908 | -0.0318 | 39.9587
18322 | 25.581111 | 2.5931 | 69.2594 | 17 | 8.645 | 8.639303 | 74.74 | 2.557481 | 0.2753 | 0.2656353 | -0.02341074 | -0.0316 | 39.958
18323 | 25.5825 | 2.5931 | 69.263 | 18 | 8.6391 | 8.639636 | 74.63 | 2.561181 | 0.275 | 0.2656156 | -0.02344266 | -0.0315 | 39.9558
18324 | 25.583889 | 2.5942 | 69.2666 | 18 | 8.6361 | 8.63997 | 74.58 | 2.557002 | 0.2747 | 0.2655962 | -0.02347462 | -0.0313 | 39.9585
18325 | 25.585278 | 2.5942 | 69.2702 | 17 | 8.6395 | 8.640366 | 74.64 | 2.558579 | 0.2746 | 0.2655772 | -0.02350704 | -0.0311 | 39.9576
18326 | 25.586667 | 2.5952 | 69.2738 | 17 | 8.642 | 8.640712 | 74.68 | 2.55682 | 0.275 | 0.2655593 | -0.02353782 | -0.0309 | 39.9588
18327 | 25.588056 | 2.5952 | 69.2774 | 17 | 8.6408 | 8.641077 | 74.66 | 2.558344 | 0.2745 | 0.2655417 | -0.02356954 | -0.0308 | 39.9579
18328 | 25.589444 | 2.5962 | 69.281 | 17 | 8.6412 | 8.641442 | 74.67 | 2.562085 | 0.2746 | 0.2655242 | -0.02360072 | -0.0306 | 39.9557
18329 | 25.590833 | 2.5962 | 69.2846 | 18 | 8.6437 | 8.641771 | 74.71 | 2.565547 | 0.2747 | 0.2655071 | -0.02363116 | -0.0304 | 39.9536
18330 | 25.592222 | 2.5973 | 69.2882 | 17 | 8.6445 | 8.642097 | 74.73 | 2.560618 | 0.2746 | 0.26549 | -0.02366115 | -0.0302 | 39.9568
18331 | 25.593611 | 2.5973 | 69.2918 | 18 | 8.6445 | 8.642442 | 74.73 | 2.560644 | 0.2744 | 0.2654731 | -0.0236903 | -0.03 | 39.9568
18332 | 25.595 | 2.5985 | 69.2954 | 18 | 8.6445 | 8.642827 | 74.73 | 2.561904 | 0.2744 | 0.265456 | -0.02371969 | -0.0298 | 39.9561
18333 | 25.596389 | 2.5985 | 69.299 | 18 | 8.6462 | 8.643209 | 74.76 | 2.566671 | 0.2749 | 0.2654386 | -0.02374764 | -0.0297 | 39.9532
18334 | 25.597778 | 2.5996 | 69.3026 | 19 | 8.6462 | 8.643557 | 74.76 | 2.565243 | 0.2747 | 0.2654212 | -0.02377544 | -0.0295 | 39.9542
18335 | 25.599167 | 2.5996 | 69.3063 | 18 | 8.6445 | 8.643952 | 74.73 | 2.573981 | 0.2747 | 0.2654038 | -0.02374947 | -0.0293 | 39.9488
18336 | 25.600556 | 2.6012 | 69.3099 | 17 | 8.6454 | 8.644293 | 74.74 | 2.562553 | 0.2747 | 0.2653866 | -0.02377724 | -0.0291 | 39.956
18337 | 25.601944 | 2.6012 | 69.3135 | 18 | 8.6429 | 8.644672 | 74.7 | 2.573954 | 0.2745 | 0.2653694 | -0.02380496 | -0.0289 | 39.949
18338 | 25.603333 | 2.6025 | 69.3171 | 18 | 8.6441 | 8.645026 | 74.72 | 2.565527 | 0.2745 | 0.2653516 | -0.02383243 | -0.0287 | 39.9543
18339 | 25.604722 | 2.6025 | 69.3207 | 18 | 8.6496 | 8.645391 | 74.82 | 2.566441 | 0.2752 | 0.2653341 | -0.02385727 | -0.0285 | 39.9539
18340 | 25.606111 | 2.6038 | 69.3243 | 17 | 8.6512 | 8.645754 | 74.84 | 2.566432 | 0.276 | 0.265317 | -0.02387939 | -0.0283 | 39.954
18341 | 25.6075 | 2.6038 | 69.3279 | 17 | 8.6433 | 8.646095 | 74.71 | 2.563583 | 0.2755 | 0.2652998 | -0.02390244 | -0.0281 | 39.9558
18342 | 25.608889 | 2.6051 | 69.3316 | 19 | 8.6471 | 8.646452 | 74.77 | 2.56975 | 0.2749 | 0.2652824 | -0.02392672 | -0.0279 | 39.952
18343 | 25.610278 | 2.6051 | 69.3352 | 17 | 8.6454 | 8.646784 | 74.74 | 2.566857 | 0.2747 | 0.265265 | -0.02395093 | -0.0277 | 39.9539
18344 | 25.611667 | 2.6063 | 69.3388 | 17 | 8.6454 | 8.647115 | 74.74 | 2.573143 | 0.2746 | 0.2652472 | -0.02397538 | -0.0275 | 39.9501
18345 | 25.613056 | 2.6063 | 69.3424 | 17 | 8.658 | 8.647463 | 74.96 | 2.570231 | 0.2755 | 0.2652291 | -0.0239976 | -0.0273 | 39.952
18346 | 25.614444 | 2.6075 | 69.3461 | 17 | 8.658 | 8.647833 | 74.96 | 2.571905 | 0.2761 | 0.2652109 | -0.02401847 | -0.0271 | 39.951
18347 | 25.615833 | 2.6075 | 69.3497 | 18 | 8.6471 | 8.648202 | 74.77 | 2.566954 | 0.2759 | 0.2651921 | -0.02403958 | -0.027 | 39.9542
18348 | 25.617222 | 2.6088 | 69.3533 | 17 | 8.6521 | 8.648568 | 74.86 | 2.569531 | 0.2761 | 0.2651732 | -0.02406044 | -0.0267 | 39.9526
18349 | 25.618611 | 2.6088 | 69.3569 | 17 | 8.6429 | 8.64887 | 74.7 | 2.565707 | 0.2754 | 0.2651545 | -0.02408192 | -0.0265 | 39.9551
18350 | 25.620278 | 2.6102 | 69.3606 | 17 | 8.6496 | 8.649242 | 74.82 | 2.579093 | 0.2752 | 0.2651355 | -0.02410364 | -0.0263 | 39.9471
18351 | 25.621667 | 2.6102 | 69.3642 | 18 | 8.6471 | 8.649603 | 74.77 | 2.570689 | 0.2748 | 0.2651162 | -0.0241249 | -0.0261 | 39.9524
18352 | 25.623056 | 2.6116 | 69.3678 | 18 | 8.6479 | 8.649984 | 74.79 | 2.569877 | 0.2744 | 0.2650975 | -0.02414619 | -0.0259 | 39.953
18353 | 25.624444 | 2.6116 | 69.3714 | 17 | 8.6538 | 8.65035 | 74.89 | 2.569036 | 0.2747 | 0.2650788 | -0.02412699 | -0.0257 | 39.9536
18354 | 25.625833 | 2.6133 | 69.3751 | 18 | 8.6563 | 8.65069 | 74.93 | 2.578075 | 0.275 | 0.2650597 | -0.02414708 | -0.0255 | 39.948
18355 | 25.627222 | 2.6133 | 69.3787 | 18 | 8.6546 | 8.651045 | 74.9 | 2.582293 | 0.2751 | 0.2650408 | -0.0241671 | -0.0253 | 39.9455
18356 | 25.628611 | 2.6147 | 69.3823 | 17 | 8.6483 | 8.651382 | 74.79 | 2.572733 | 0.2746 | 0.2650208 | -0.02418795 | -0.0251 | 39.9515
18357 | 25.63 | 2.6147 | 69.386 | 17 | 8.6529 | 8.651737 | 74.87 | 2.577175 | 0.2745 | 0.2650013 | -0.02420853 | -0.0249 | 39.9488
18358 | 25.631389 | 2.6162 | 69.3896 | 18 | 8.6575 | 8.652102 | 74.95 | 2.580275 | 0.275 | 0.2649824 | -0.02422737 | -0.0247 | 39.947
18359 | 25.632778 | 2.6162 | 69.3932 | 17 | 8.655 | 8.652456 | 74.91 | 2.580842 | 0.2748 | 0.2649638 | -0.02424623 | -0.0245 | 39.9467
18360 | 25.634167 | 2.6176 | 69.3969 | 17 | 8.6496 | 8.652793 | 74.82 | 2.570823 | 0.2746 | 0.2649453 | -0.02426464 | -0.0242 | 39.953
18361 | 25.635556 | 2.6176 | 69.4005 | 17 | 8.6559 | 8.653139 | 74.92 | 2.575392 | 0.2747 | 0.2649268 | -0.02428169 | -0.024 | 39.9502
18362 | 25.636944 | 2.619 | 69.4041 | 17 | 8.6512 | 8.653486 | 74.84 | 2.578105 | 0.2742 | 0.2649088 | -0.02429995 | -0.0238 | 39.9486
18363 | 25.638333 | 2.619 | 69.4078 | 18 | 8.6487 | 8.653825 | 74.8 | 2.568263 | 0.2734 | 0.264891 | -0.02431962 | -0.0236 | 39.9548
18364 | 25.639722 | 2.6204 | 69.4114 | 17 | 8.6521 | 8.654197 | 74.86 | 2.578804 | 0.273 | 0.2648729 | -0.0243404 | -0.0234 | 39.9483
18365 | 25.641111 | 2.6204 | 69.4151 | 17 | 8.6462 | 8.65456 | 74.76 | 2.571421 | 0.2722 | 0.2648549 | -0.02436297 | -0.0232 | 39.953
18366 | 25.6425 | 2.6218 | 69.4187 | 17 | 8.6533 | 8.654907 | 74.88 | 2.581635 | 0.2724 | 0.2648351 | -0.02438548 | -0.023 | 39.9467
18367 | 25.643889 | 2.6218 | 69.4223 | 18 | 8.6592 | 8.655255 | 74.98 | 2.583593 | 0.2727 | 0.2648155 | -0.02440781 | -0.0228 | 39.9456
18368 | 25.645278 | 2.6232 | 69.426 | 18 | 8.6559 | 8.655627 | 74.92 | 2.581131 | 0.2724 | 0.2647959 | -0.02443075 | -0.0226 | 39.9472
18369 | 25.646667 | 2.6232 | 69.4296 | 17 | 8.6588 | 8.655985 | 74.97 | 2.582175 | 0.2724 | 0.2647767 | -0.02445382 | -0.0224 | 39.9466
18370 | 25.648056 | 2.6245 | 69.4333 | 18 | 8.6554 | 8.656299 | 74.92 | 2.58644 | 0.2717 | 0.2647578 | -0.02447869 | -0.0222 | 39.944
18371 | 25.649444 | 2.6245 | 69.4369 | 17 | 8.6512 | 8.656667 | 74.84 | 2.578294 | 0.2709 | 0.2647385 | -0.02446836 | -0.022 | 39.9491
18372 | 25.650833 | 2.626 | 69.4406 | 18 | 8.6554 | 8.657027 | 74.92 | 2.584149 | 0.2703 | 0.2647196 | -0.02449596 | -0.0218 | 39.9455
18373 | 25.652222 | 2.626 | 69.4442 | 17 | 8.6617 | 8.657341 | 75.03 | 2.581483 | 0.2706 | 0.2647009 | -0.02452289 | -0.0216 | 39.9473
18374 | 25.653611 | 2.6273 | 69.4479 | 17 | 8.6546 | 8.657686 | 74.9 | 2.582932 | 0.2703 | 0.2646822 | -0.02454974 | -0.0214 | 39.9464
18375 | 25.655 | 2.6273 | 69.4515 | 17 | 8.6647 | 8.658034 | 75.08 | 2.583713 | 0.2705 | 0.2646627 | -0.02457543 | -0.0212 | 39.946
18376 | 25.656389 | 2.6284 | 69.4552 | 18 | 8.6709 | 8.658393 | 75.18 | 2.587183 | 0.2715 | 0.2646429 | -0.02459957 | -0.021 | 39.9439
18377 | 25.657778 | 2.6284 | 69.4588 | 18 | 8.6517 | 8.658701 | 74.85 | 2.582436 | 0.2708 | 0.2646234 | -0.02462471 | -0.0209 | 39.947
18378 | 25.659167 | 2.6295 | 69.4625 | 18 | 8.6575 | 8.659043 | 74.95 | 2.587262 | 0.2704 | 0.2646038 | -0.02465037 | -0.0207 | 39.944
18379 | 25.660556 | 2.6295 | 69.4661 | 17 | 8.6559 | 8.659411 | 74.92 | 2.590486 | 0.2701 | 0.2645838 | -0.02467654 | -0.0205 | 39.9421
18380 | 25.661944 | 2.6305 | 69.4698 | 17 | 8.6571 | 8.659746 | 74.95 | 2.58195 | 0.2698 | 0.2645633 | -0.02470332 | -0.0204 | 39.9475
18381 | 25.663333 | 2.6305 | 69.4734 | 18 | 8.655 | 8.660082 | 74.91 | 2.584412 | 0.2691 | 0.2645424 | -0.02473189 | -0.0202 | 39.946
18382 | 25.664722 | 2.6313 | 69.4771 | 18 | 8.6554 | 8.660424 | 74.92 | 2.58727 | 0.2684 | 0.2645211 | -0.02476157 | -0.0201 | 39.9443
18383 | 25.666111 | 2.6313 | 69.4807 | 18 | 8.6596 | 8.660757 | 74.99 | 2.58629 | 0.2683 | 0.2644999 | -0.02479096 | -0.0199 | 39.945
18384 | 25.6675 | 2.6322 | 69.4844 | 17 | 8.6634 | 8.661093 | 75.05 | 2.579393 | 0.2684 | 0.2644785 | -0.02481988 | -0.0198 | 39.9493
18385 | 25.668889 | 2.6322 | 69.4881 | 17 | 8.6538 | 8.661438 | 74.89 | 2.58358 | 0.2674 | 0.2644572 | -0.02485039 | -0.0196 | 39.9468
18386 | 25.670278 | 2.633 | 69.4917 | 17 | 8.6617 | 8.661787 | 75.03 | 2.585175 | 0.2674 | 0.2644362 | -0.02488102 | -0.0195 | 39.9459
18387 | 25.671667 | 2.633 | 69.4954 | 18 | 8.6596 | 8.662144 | 74.99 | 2.586862 | 0.2674 | 0.2644153 | -0.02491087 | -0.0193 | 39.9449
18388 | 25.673056 | 2.6337 | 69.499 | 17 | 8.6588 | 8.662491 | 74.97 | 2.588551 | 0.267 | 0.2643947 | -0.02494112 | -0.0192 | 39.9439
18389 | 25.674444 | 2.6337 | 69.5027 | 18 | 8.6659 | 8.662845 | 75.1 | 2.584282 | 0.267 | 0.2643744 | -0.02494161 | -0.0191 | 39.9466
18390 | 25.675833 | 2.6345 | 69.5063 | 17 | 8.6584 | 8.663156 | 74.97 | 2.581874 | 0.2665 | 0.2643546 | -0.02497279 | -0.0189 | 39.9482
18391 | 25.677222 | 2.6345 | 69.51 | 18 | 8.6667 | 8.663502 | 75.11 | 2.588254 | 0.2668 | 0.2643348 | -0.0250037 | -0.0188 | 39.9443
18392 | 25.678611 | 2.6351 | 69.5137 | 17 | 8.6605 | 8.663846 | 75 | 2.585298 | 0.2659 | 0.2643149 | -0.0250356 | -0.0187 | 39.9462
18393 | 25.68 | 2.6351 | 69.5173 | 18 | 8.6672 | 8.66419 | 75.12 | 2.58798 | 0.2661 | 0.2642952 | -0.02506652 | -0.0186 | 39.9446
18394 | 25.681389 | 2.6356 | 69.521 | 17 | 8.6571 | 8.664514 | 74.95 | 2.582003 | 0.2653 | 0.2642758 | -0.02509814 | -0.0185 | 39.9483
18395 | 25.683056 | 2.6356 | 69.5247 | 17 | 8.6734 | 8.664847 | 75.23 | 2.592197 | 0.2656 | 0.2642564 | -0.02512889 | -0.0184 | 39.9423
18396 | 25.684444 | 2.636 | 69.5283 | 17 | 8.6605 | 8.665163 | 75 | 2.585277 | 0.2648 | 0.2642371 | -0.02516121 | -0.0183 | 39.9467
18397 | 25.685833 | 2.636 | 69.532 | 18 | 8.6672 | 8.665536 | 75.12 | 2.589079 | 0.2647 | 0.2642177 | -0.02519373 | -0.0182 | 39.9444
18398 | 25.687222 | 2.6363 | 69.5357 | 17 | 8.6655 | 8.665904 | 75.09 | 2.595629 | 0.2643 | 0.2641983 | -0.02522695 | -0.0181 | 39.9404
18399 | 25.688611 | 2.6363 | 69.5393 | 18 | 8.6609 | 8.666248 | 75.01 | 2.591711 | 0.2633 | 0.2641789 | -0.02526205 | -0.018 | 39.9429
18400 | 25.69 | 2.6365 | 69.543 | 17 | 8.6693 | 8.666555 | 75.16 | 2.594747 | 0.2631 | 0.2641597 | -0.02529744 | -0.018 | 39.941
18401 | 25.691389 | 2.6365 | 69.5467 | 17 | 8.6642 | 8.666906 | 75.07 | 2.593332 | 0.2629 | 0.2641404 | -0.02533362 | -0.0179 | 39.942
18402 | 25.692778 | 2.6365 | 69.5503 | 17 | 8.6651 | 8.667245 | 75.08 | 2.59048 | 0.2626 | 0.2641211 | -0.02537079 | -0.0179 | 39.9438
18403 | 25.694167 | 2.6365 | 69.554 | 18 | 8.6693 | 8.667584 | 75.16 | 2.597336 | 0.2631 | 0.2641009 | -0.02540746 | -0.0178 | 39.9396
18404 | 25.695556 | 2.6366 | 69.5576 | 18 | 8.6705 | 8.667936 | 75.18 | 2.592918 | 0.2631 | 0.2640805 | -0.02544385 | -0.0177 | 39.9425
18405 | 25.696944 | 2.6366 | 69.5613 | 17 | 8.6651 | 8.668279 | 75.08 | 2.590487 | 0.2624 | 0.26406 | -0.02548093 | -0.0177 | 39.944
18406 | 25.698333 | 2.6365 | 69.565 | 18 | 8.6663 | 8.668621 | 75.11 | 2.592735 | 0.2622 | 0.264039 | -0.0255189 | -0.0176 | 39.9427
18407 | 25.699722 | 2.6365 | 69.5686 | 17 | 8.6713 | 8.668961 | 75.19 | 2.596036 | 0.2622 | 0.2640178 | -0.02552943 | -0.0176 | 39.9407
18408 | 25.701111 | 2.6365 | 69.5723 | 18 | 8.6768 | 8.669285 | 75.29 | 2.593923 | 0.2627 | 0.2639965 | -0.02556634 | -0.0176 | 39.9421
18409 | 25.7025 | 2.6365 | 69.5759 | 17 | 8.6693 | 8.669665 | 75.16 | 2.595642 | 0.2622 | 0.2639752 | -0.02560404 | -0.0176 | 39.9411
18410 | 25.703889 | 2.6361 | 69.5796 | 17 | 8.6697 | 8.669996 | 75.16 | 2.59827 | 0.2617 | 0.2639539 | -0.02564302 | -0.0175 | 39.9395
18411 | 25.705278 | 2.6361 | 69.5833 | 17 | 8.6693 | 8.670373 | 75.16 | 2.593577 | 0.2618 | 0.2639324 | -0.02568171 | -0.0175 | 39.9425
18412 | 25.706667 | 2.6357 | 69.5869 | 18 | 8.673 | 8.670691 | 75.22 | 2.595003 | 0.2622 | 0.2639106 | -0.02571941 | -0.0175 | 39.9417
18413 | 25.708056 | 2.6357 | 69.5906 | 18 | 8.6776 | 8.671031 | 75.3 | 2.599998 | 0.2626 | 0.2638881 | -0.02575565 | -0.0176 | 39.9386
18414 | 25.709444 | 2.6351 | 69.5943 | 17 | 8.6693 | 8.671384 | 75.16 | 2.592121 | 0.2621 | 0.2638651 | -0.02579326 | -0.0176 | 39.9436
18415 | 25.710833 | 2.6351 | 69.5979 | 17 | 8.6734 | 8.671737 | 75.23 | 2.59892 | 0.2623 | 0.2638415 | -0.02582929 | -0.0176 | 39.9394
18416 | 25.712222 | 2.6345 | 69.6016 | 19 | 8.6722 | 8.672077 | 75.21 | 2.596784 | 0.2621 | 0.2638174 | -0.02586543 | -0.0176 | 39.9408
18417 | 25.713611 | 2.6345 | 69.6053 | 17 | 8.6697 | 8.672434 | 75.16 | 2.60607 | 0.2619 | 0.2637936 | -0.02590176 | -0.0177 | 39.935
18418 | 25.715 | 2.6337 | 69.6089 | 18 | 8.6726 | 8.672796 | 75.21 | 2.60319 | 0.2618 | 0.2637695 | -0.02593848 | -0.0177 | 39.9369
18419 | 25.716389 | 2.6337 | 69.6126 | 18 | 8.6676 | 8.673117 | 75.13 | 2.598282 | 0.2612 | 0.2637452 | -0.02597639 | -0.0178 | 39.94
18420 | 25.717778 | 2.6329 | 69.6162 | 17 | 8.6805 | 8.673451 | 75.35 | 2.597124 | 0.2616 | 0.2637201 | -0.0260132 | -0.0178 | 39.9408
18421 | 25.719167 | 2.6329 | 69.6199 | 17 | 8.6688 | 8.673748 | 75.15 | 2.596819 | 0.2607 | 0.2636952 | -0.0260509 | -0.0178 | 39.9411
18422 | 25.720556 | 2.6321 | 69.6235 | 18 | 8.6655 | 8.674096 | 75.09 | 2.592262 | 0.26 | 0.2636704 | -0.02608988 | -0.0179 | 39.944
18423 | 25.721944 | 2.6321 | 69.6272 | 17 | 8.6739 | 8.674445 | 75.24 | 2.603352 | 0.2597 | 0.2636465 | -0.02612973 | -0.0179 | 39.9371
18424 | 25.723333 | 2.6312 | 69.6309 | 17 | 8.6647 | 8.674803 | 75.08 | 2.600024 | 0.2594 | 0.263622 | -0.02616938 | -0.018 | 39.9393
18425 | 25.724722 | 2.6312 | 69.6345 | 17 | 8.673 | 8.675171 | 75.22 | 2.59972 | 0.2589 | 0.2635974 | -0.02618885 | -0.0181 | 39.9396
18426 | 25.726111 | 2.6303 | 69.6382 | 17 | 8.6805 | 8.67553 | 75.35 | 2.602104 | 0.259 | 0.2635725 | -0.0262292 | -0.0181 | 39.9381
18427 | 25.7275 | 2.6303 | 69.6418 | 17 | 8.6739 | 8.675864 | 75.24 | 2.603005 | 0.2586 | 0.2635471 | -0.02627023 | -0.0182 | 39.9376
18428 | 25.728889 | 2.6292 | 69.6455 | 17 | 8.6705 | 8.676207 | 75.18 | 2.599086 | 0.2577 | 0.2635216 | -0.02631263 | -0.0183 | 39.9401
18429 | 25.730278 | 2.6292 | 69.6491 | 18 | 8.678 | 8.676543 | 75.31 | 2.60153 | 0.2576 | 0.2634962 | -0.02635482 | -0.0183 | 39.9387
18430 | 25.731667 | 2.628 | 69.6528 | 17 | 8.6797 | 8.676907 | 75.34 | 2.601768 | 0.2577 | 0.2634702 | -0.0263967 | -0.0184 | 39.9386
18431 | 25.733056 | 2.628 | 69.6564 | 17 | 8.6793 | 8.677224 | 75.33 | 2.606246 | 0.2578 | 0.263444 | -0.02643818 | -0.0185 | 39.9359
18432 | 25.734444 | 2.6268 | 69.6601 | 17 | 8.6751 | 8.677548 | 75.26 | 2.601276 | 0.2574 | 0.2634178 | -0.02648083 | -0.0186 | 39.939
18433 | 25.735833 | 2.6268 | 69.6637 | 17 | 8.6759 | 8.677889 | 75.27 | 2.602051 | 0.257 | 0.2633918 | -0.02652533 | -0.0187 | 39.9386
18434 | 25.737222 | 2.6254 | 69.6674 | 17 | 8.6793 | 8.67819 | 75.33 | 2.598128 | 0.2569 | 0.263366 | -0.02656943 | -0.0188 | 39.9411
18435 | 25.738611 | 2.6254 | 69.671 | 19 | 8.6805 | 8.678522 | 75.35 | 2.604969 | 0.2569 | 0.2633398 | -0.02661352 | -0.019 | 39.937
18436 | 25.74 | 2.6239 | 69.6746 | 18 | 8.6751 | 8.678848 | 75.26 | 2.606659 | 0.2566 | 0.2633138 | -0.02665788 | -0.0191 | 39.936
18437 | 25.741389 | 2.6239 | 69.6783 | 17 | 8.6785 | 8.679173 | 75.32 | 2.604864 | 0.2565 | 0.2632877 | -0.02670155 | -0.0192 | 39.9372
18438 | 25.742778 | 2.6224 | 69.6819 | 18 | 8.6768 | 8.679482 | 75.29 | 2.605382 | 0.256 | 0.2632614 | -0.02674668 | -0.0193 | 39.9369
18439 | 25.744167 | 2.6224 | 69.6856 | 18 | 8.6805 | 8.679805 | 75.35 | 2.607925 | 0.2559 | 0.2632351 | -0.0267914 | -0.0194 | 39.9354
18440 | 25.745556 | 2.6208 | 69.6892 | 18 | 8.6739 | 8.680153 | 75.24 | 2.609695 | 0.255 | 0.2632091 | -0.02683729 | -0.0196 | 39.9344
18441 | 25.746944 | 2.6208 | 69.6929 | 18 | 8.683 | 8.680518 | 75.4 | 2.610515 | 0.2549 | 0.2631825 | -0.02688355 | -0.0197 | 39.9339
18442 | 25.748611 | 2.6192 | 69.6965 | 17 | 8.7006 | 8.680886 | 75.7 | 2.615967 | 0.2562 | 0.2631557 | -0.02692705 | -0.0198 | 39.9309
18443 | 25.75 | 2.6192 | 69.7001 | 18 | 8.6822 | 8.681236 | 75.38 | 2.613699 | 0.2558 | 0.2631287 | -0.02695334 | -0.02 | 39.9324
18444 | 25.751389 | 2.6177 | 69.7038 | 17 | 8.6793 | 8.6816 | 75.33 | 2.609628 | 0.2556 | 0.2631013 | -0.02699791 | -0.0201 | 39.935
18445 | 25.752778 | 2.6177 | 69.7074 | 17 | 8.6826 | 8.681931 | 75.39 | 2.607024 | 0.2558 | 0.2630738 | -0.02704247 | -0.0203 | 39.9367
18446 | 25.754167 | 2.616 | 69.711 | 18 | 8.6805 | 8.68229 | 75.35 | 2.609286 | 0.2556 | 0.2630467 | -0.02708741 | -0.0204 | 39.9353
18447 | 25.755556 | 2.616 | 69.7147 | 18 | 8.686 | 8.682654 | 75.45 | 2.615355 | 0.2553 | 0.2630193 | -0.02713223 | -0.0206 | 39.9316
18448 | 25.756944 | 2.6141 | 69.7183 | 17 | 8.6826 | 8.683027 | 75.39 | 2.611979 | 0.255 | 0.2629912 | -0.02717772 | -0.0207 | 39.9338
18449 | 25.758333 | 2.6141 | 69.722 | 18 | 8.6839 | 8.683378 | 75.41 | 2.611849 | 0.2548 | 0.262963 | -0.02722389 | -0.0209 | 39.9339
18450 | 25.759722 | 2.6122 | 69.7256 | 18 | 8.6797 | 8.683682 | 75.34 | 2.616241 | 0.2546 | 0.2629345 | -0.02727043 | -0.0211 | 39.9313
18451 | 25.761111 | 2.6122 | 69.7292 | 18 | 8.6851 | 8.684007 | 75.43 | 2.614278 | 0.2543 | 0.2629069 | -0.02731754 | -0.0213 | 39.9326
18452 | 25.7625 | 2.6102 | 69.7328 | 17 | 8.6847 | 8.684353 | 75.42 | 2.612327 | 0.2539 | 0.2628791 | -0.02736433 | -0.0214 | 39.9339
18453 | 25.763889 | 2.6102 | 69.7365 | 17 | 8.6797 | 8.684715 | 75.34 | 2.612457 | 0.2532 | 0.2628513 | -0.02741278 | -0.0216 | 39.9339
18454 | 25.765278 | 2.6081 | 69.7401 | 18 | 8.6897 | 8.685064 | 75.51 | 2.611622 | 0.2539 | 0.2628232 | -0.02745983 | -0.0218 | 39.9345
18455 | 25.766667 | 2.6081 | 69.7437 | 17 | 8.6805 | 8.685392 | 75.35 | 2.617418 | 0.2533 | 0.262795 | -0.02750823 | -0.022 | 39.9309
18456 | 25.768056 | 2.606 | 69.7473 | 18 | 8.6826 | 8.685742 | 75.39 | 2.611152 | 0.253 | 0.2627668 | -0.02755681 | -0.0222 | 39.9349
18457 | 25.769444 | 2.606 | 69.751 | 19 | 8.683 | 8.686073 | 75.4 | 2.617828 | 0.2528 | 0.2627384 | -0.02760557 | -0.0224 | 39.9308
18458 | 25.770833 | 2.6039 | 69.7546 | 18 | 8.6839 | 8.686414 | 75.41 | 2.613236 | 0.2521 | 0.2627103 | -0.02765499 | -0.0226 | 39.9338
18459 | 25.772222 | 2.6039 | 69.7582 | 17 | 8.6906 | 8.68677 | 75.53 | 2.614794 | 0.2524 | 0.2626823 | -0.0277039 | -0.0228 | 39.9329
18460 | 25.773611 | 2.6017 | 69.7618 | 18 | 8.6839 | 8.687112 | 75.41 | 2.616365 | 0.252 | 0.2626541 | -0.02775337 | -0.023 | 39.932
18461 | 25.775 | 2.6017 | 69.7654 | 17 | 8.6818 | 8.687437 | 75.37 | 2.61394 | 0.2516 | 0.2626253 | -0.02778823 | -0.0232 | 39.9336
18462 | 25.776389 | 2.5996 | 69.769 | 18 | 8.6872 | 8.687796 | 75.47 | 2.610809 | 0.2515 | 0.2625964 | -0.02783857 | -0.0234 | 39.9356
18463 | 25.777778 | 2.5996 | 69.7726 | 18 | 8.686 | 8.688152 | 75.45 | 2.616004 | 0.251 | 0.2625669 | -0.02789025 | -0.0236 | 39.9325
18464 | 25.779167 | 2.5974 | 69.7763 | 18 | 8.6935 | 8.688484 | 75.58 | 2.615528 | 0.2509 | 0.2625371 | -0.02794142 | -0.0238 | 39.9328
18465 | 25.780556 | 2.5974 | 69.7799 | 18 | 8.6901 | 8.688796 | 75.52 | 2.615724 | 0.251 | 0.2625081 | -0.02799257 | -0.024 | 39.9328
18466 | 25.781944 | 2.5951 | 69.7835 | 18 | 8.6889 | 8.689135 | 75.5 | 2.621619 | 0.2507 | 0.2624786 | -0.02804418 | -0.0242 | 39.9292
18467 | 25.783333 | 2.5951 | 69.7871 | 18 | 8.6931 | 8.689481 | 75.57 | 2.622121 | 0.2506 | 0.2624491 | -0.02809596 | -0.0244 | 39.929
18468 | 25.784722 | 2.5928 | 69.7907 | 18 | 8.6901 | 8.689803 | 75.52 | 2.617754 | 0.2504 | 0.262419 | -0.02814751 | -0.0246 | 39.9318
18469 | 25.786111 | 2.5928 | 69.7943 | 18 | 8.6927 | 8.690133 | 75.56 | 2.617926 | 0.2506 | 0.2623887 | -0.02819904 | -0.0248 | 39.9318
18470 | 25.7875 | 2.5904 | 69.7979 | 18 | 8.6876 | 8.690495 | 75.48 | 2.618003 | 0.2503 | 0.2623577 | -0.02825162 | -0.0251 | 39.9318
18471 | 25.788889 | 2.5904 | 69.8015 | 18 | 8.6822 | 8.690805 | 75.38 | 2.614139 | 0.2492 | 0.2623266 | -0.02830594 | -0.0253 | 39.9343
18472 | 25.790278 | 2.588 | 69.8051 | 18 | 8.6868 | 8.691162 | 75.46 | 2.627508 | 0.2487 | 0.2622955 | -0.02836161 | -0.0255 | 39.926
18473 | 25.791667 | 2.588 | 69.8087 | 17 | 8.6906 | 8.691505 | 75.53 | 2.615534 | 0.2482 | 0.2622637 | -0.02841753 | -0.0257 | 39.9336
18474 | 25.793056 | 2.5856 | 69.8123 | 18 | 8.6922 | 8.691858 | 75.55 | 2.615169 | 0.2479 | 0.2622321 | -0.02847461 | -0.0259 | 39.9339
18475 | 25.794444 | 2.5856 | 69.8158 | 18 | 8.6939 | 8.692176 | 75.58 | 2.622341 | 0.2479 | 0.2622001 | -0.02853185 | -0.0261 | 39.9295
18476 | 25.795833 | 2.5832 | 69.8194 | 17 | 8.6952 | 8.692538 | 75.61 | 2.619157 | 0.2478 | 0.2621682 | -0.02858965 | -0.0264 | 39.9316
18477 | 25.797222 | 2.5832 | 69.823 | 18 | 8.6939 | 8.69288 | 75.58 | 2.630593 | 0.2477 | 0.2621361 | -0.02864713 | -0.0266 | 39.9246
18478 | 25.798611 | 2.5808 | 69.8266 | 18 | 8.6964 | 8.693201 | 75.63 | 2.627986 | 0.2476 | 0.2621029 | -0.02870447 | -0.0268 | 39.9263
18479 | 25.8 | 2.5808 | 69.8302 | 18 | 8.6931 | 8.693535 | 75.57 | 2.620431 | 0.2472 | 0.2620699 | -0.02874642 | -0.027 | 39.9311
18480 | 25.801389 | 2.5784 | 69.8338 | 19 | 8.6972 | 8.693896 | 75.64 | 2.627712 | 0.2472 | 0.2620365 | -0.02880442 | -0.0272 | 39.9266
18481 | 25.802778 | 2.5784 | 69.8374 | 19 | 8.6964 | 8.694239 | 75.63 | 2.625314 | 0.2471 | 0.2620027 | -0.02886278 | -0.0274 | 39.9282
18482 | 25.804167 | 2.576 | 69.8409 | 17 | 8.6952 | 8.694591 | 75.61 | 2.621467 | 0.247 | 0.2619693 | -0.02892061 | -0.0277 | 39.9307
18483 | 25.805556 | 2.576 | 69.8445 | 19 | 8.6897 | 8.694936 | 75.51 | 2.626998 | 0.2462 | 0.2619363 | -0.0289795 | -0.0279 | 39.9274
18484 | 25.806944 | 2.5736 | 69.8481 | 18 | 8.6927 | 8.695284 | 75.56 | 2.627139 | 0.2456 | 0.2619032 | -0.02903991 | -0.0281 | 39.9274
18485 | 25.808333 | 2.5736 | 69.8517 | 18 | 8.6943 | 8.69562 | 75.59 | 2.626988 | 0.2454 | 0.2618701 | -0.02910117 | -0.0283 | 39.9275
18486 | 25.809722 | 2.5711 | 69.8552 | 17 | 8.6897 | 8.695965 | 75.51 | 2.623831 | 0.2447 | 0.2618371 | -0.02916289 | -0.0285 | 39.9296
18487 | 25.811111 | 2.5711 | 69.8588 | 17 | 8.701 | 8.696318 | 75.71 | 2.629516 | 0.2447 | 0.2618042 | -0.02922497 | -0.0287 | 39.9262
18488 | 25.8125 | 2.5686 | 69.8624 | 18 | 8.6922 | 8.696631 | 75.55 | 2.624732 | 0.2443 | 0.2617715 | -0.02928798 | -0.029 | 39.9292
18489 | 25.814167 | 2.5686 | 69.8659 | 18 | 8.701 | 8.696949 | 75.71 | 2.631188 | 0.2444 | 0.2617384 | -0.02935136 | -0.0292 | 39.9256
18490 | 25.815556 | 2.5661 | 69.8695 | 18 | 8.6931 | 8.697284 | 75.57 | 2.625181 | 0.2437 | 0.2617054 | -0.02941528 | -0.0294 | 39.9295
18491 | 25.816944 | 2.5661 | 69.8731 | 18 | 8.691 | 8.697632 | 75.53 | 2.623784 | 0.243 | 0.2616722 | -0.02948093 | -0.0296 | 39.9304
18492 | 25.818333 | 2.5635 | 69.8766 | 17 | 8.6943 | 8.697966 | 75.59 | 2.628466 | 0.2428 | 0.261639 | -0.02954772 | -0.0298 | 39.9276
18493 | 25.819722 | 2.5635 | 69.8802 | 18 | 8.6972 | 8.698285 | 75.64 | 2.621516 | 0.2424 | 0.2616063 | -0.02961516 | -0.0301 | 39.932
18494 | 25.821111 | 2.5609 | 69.8838 | 18 | 8.6972 | 8.698664 | 75.64 | 2.628875 | 0.2426 | 0.2615735 | -0.02968207 | -0.0303 | 39.9275
18495 | 25.8225 | 2.5609 | 69.8873 | 18 | 8.7043 | 8.698992 | 75.77 | 2.632552 | 0.2427 | 0.2615407 | -0.02974924 | -0.0305 | 39.9254
18496 | 25.823889 | 2.5583 | 69.8909 | 17 | 8.696 | 8.69933 | 75.62 | 2.635479 | 0.2423 | 0.2615073 | -0.02981657 | -0.0307 | 39.9236
18497 | 25.825278 | 2.5583 | 69.8944 | 17 | 8.6993 | 8.699673 | 75.68 | 2.631647 | 0.2422 | 0.2614746 | -0.029866 | -0.031 | 39.9261
18498 | 25.826667 | 2.5558 | 69.898 | 18 | 8.696 | 8.70002 | 75.62 | 2.62631 | 0.2419 | 0.2614415 | -0.02993396 | -0.0312 | 39.9296
18499 | 25.828056 | 2.5558 | 69.9015 | 17 | 8.6972 | 8.700361 | 75.64 | 2.621083 | 0.2404 | 0.2614084 | -0.03000539 | -0.0314 | 39.9329
18500 | 25.829444 | 2.5531 | 69.9051 | 17 | 8.6981 | 8.700689 | 75.66 | 2.627529 | 0.24 | 0.2613754 | -0.03007757 | -0.0317 | 39.929
18501 | 25.830833 | 2.5531 | 69.9086 | 18 | 8.6981 | 8.701031 | 75.66 | 2.636706 | 0.2399 | 0.2613422 | -0.03014962 | -0.0319 | 39.9234
18502 | 25.832222 | 2.5504 | 69.9122 | 17 | 8.7043 | 8.701363 | 75.77 | 2.635191 | 0.2404 | 0.2613088 | -0.03022005 | -0.0321 | 39.9244
18503 | 25.833611 | 2.5504 | 69.9157 | 18 | 8.7068 | 8.701712 | 75.81 | 2.632607 | 0.2408 | 0.2612749 | -0.03029006 | -0.0324 | 39.9262
18504 | 25.835 | 2.5476 | 69.9192 | 18 | 8.7047 | 8.702048 | 75.77 | 2.63386 | 0.2407 | 0.2612411 | -0.03036012 | -0.0326 | 39.9255
18505 | 25.836389 | 2.5476 | 69.9228 | 17 | 8.6985 | 8.702404 | 75.66 | 2.637822 | 0.24 | 0.2612079 | -0.0304319 | -0.0328 | 39.9231
18506 | 25.837778 | 2.5448 | 69.9263 | 18 | 8.7056 | 8.702723 | 75.79 | 2.631962 | 0.2406 | 0.2611747 | -0.03050179 | -0.0331 | 39.9269
18507 | 25.839167 | 2.5448 | 69.9298 | 19 | 8.706 | 8.703075 | 75.79 | 2.634839 | 0.2404 | 0.2611418 | -0.03057163 | -0.0333 | 39.9252
18508 | 25.840556 | 2.5419 | 69.9334 | 17 | 8.7056 | 8.703426 | 75.79 | 2.634899 | 0.2406 | 0.261109 | -0.03064192 | -0.0336 | 39.9253
18509 | 25.841944 | 2.5419 | 69.9369 | 18 | 8.6993 | 8.703751 | 75.68 | 2.632811 | 0.2401 | 0.2610759 | -0.03071266 | -0.0338 | 39.9267
18510 | 25.843333 | 2.5391 | 69.9404 | 18 | 8.7139 | 8.704094 | 75.93 | 2.633602 | 0.2409 | 0.2610428 | -0.0307817 | -0.0341 | 39.9263
18511 | 25.844722 | 2.5391 | 69.944 | 16 | 8.7035 | 8.704421 | 75.75 | 2.627684 | 0.241 | 0.2610099 | -0.03084981 | -0.0343 | 39.9301
18512 | 25.846111 | 2.5363 | 69.9475 | 17 | 8.7002 | 8.704762 | 75.69 | 2.638925 | 0.2403 | 0.2609767 | -0.03091935 | -0.0346 | 39.9232
18513 | 25.8475 | 2.5363 | 69.951 | 18 | 8.7039 | 8.705127 | 75.76 | 2.635816 | 0.2403 | 0.2609434 | -0.03098866 | -0.0348 | 39.9253
18514 | 25.848889 | 2.5335 | 69.9545 | 18 | 8.7106 | 8.705497 | 75.87 | 2.637643 | 0.2407 | 0.2609099 | -0.03105762 | -0.0351 | 39.9243
18515 | 25.850278 | 2.5335 | 69.958 | 18 | 8.7014 | 8.705857 | 75.71 | 2.642413 | 0.2402 | 0.2608761 | -0.03110942 | -0.0353 | 39.9214
18516 | 25.851667 | 2.5308 | 69.9616 | 17 | 8.7164 | 8.706183 | 75.98 | 2.638823 | 0.2411 | 0.2608423 | -0.03117745 | -0.0356 | 39.9237
18517 | 25.853056 | 2.5308 | 69.9651 | 18 | 8.7056 | 8.70653 | 75.79 | 2.636856 | 0.241 | 0.260809 | -0.03124621 | -0.0358 | 39.9251
18518 | 25.854444 | 2.5281 | 69.9686 | 18 | 8.7081 | 8.706892 | 75.83 | 2.638589 | 0.2408 | 0.2607757 | -0.03131523 | -0.036 | 39.9241
18519 | 25.855833 | 2.5281 | 69.9721 | 18 | 8.7189 | 8.707248 | 76.02 | 2.639893 | 0.2414 | 0.2607421 | -0.03138284 | -0.0363 | 39.9234
18520 | 25.857222 | 2.5253 | 69.9756 | 18 | 8.7006 | 8.707615 | 75.7 | 2.639389 | 0.2404 | 0.2607083 | -0.03145237 | -0.0365 | 39.9239
18521 | 25.858611 | 2.5253 | 69.9791 | 18 | 8.7081 | 8.707968 | 75.83 | 2.643569 | 0.2402 | 0.2606743 | -0.03152273 | -0.0368 | 39.9214
18522 | 25.86 | 2.5225 | 69.9826 | 18 | 8.7072 | 8.7083 | 75.82 | 2.645368 | 0.2401 | 0.2606399 | -0.03159266 | -0.037 | 39.9204
18523 | 25.861389 | 2.5225 | 69.9861 | 18 | 8.7031 | 8.708628 | 75.74 | 2.640661 | 0.2394 | 0.2606057 | -0.03166402 | -0.0373 | 39.9234
18524 | 25.862778 | 2.5197 | 69.9896 | 18 | 8.7093 | 8.708975 | 75.85 | 2.638606 | 0.2394 | 0.2605714 | -0.03173485 | -0.0375 | 39.9248
18525 | 25.864167 | 2.5197 | 69.9931 | 18 | 8.7072 | 8.709312 | 75.82 | 2.636427 | 0.2392 | 0.2605377 | -0.03180602 | -0.0378 | 39.9263
18526 | 25.865556 | 2.5169 | 69.9966 | 18 | 8.7147 | 8.709666 | 75.95 | 2.642848 | 0.2396 | 0.2605033 | -0.03187618 | -0.038 | 39.9224
18527 | 25.866944 | 2.5169 | 70.0001 | 17 | 8.7081 | 8.709978 | 75.83 | 2.639693 | 0.2394 | 0.2604694 | -0.03194648 | -0.0383 | 39.9245
18528 | 25.868333 | 2.5141 | 70.0036 | 18 | 8.7114 | 8.710316 | 75.89 | 2.644828 | 0.2397 | 0.2604357 | -0.03201586 | -0.0385 | 39.9214
18529 | 25.869722 | 2.5141 | 70.0071 | 18 | 8.716 | 8.710633 | 75.97 | 2.642472 | 0.2401 | 0.2604021 | -0.03208472 | -0.0387 | 39.923
18530 | 25.871111 | 2.5113 | 70.0106 | 18 | 8.7139 | 8.710975 | 75.93 | 2.64192 | 0.2403 | 0.2603683 | -0.03215352 | -0.039 | 39.9235
18531 | 25.872778 | 2.5113 | 70.0141 | 18 | 8.7089 | 8.711357 | 75.85 | 2.642317 | 0.24 | 0.2603344 | -0.03222317 | -0.0392 | 39.9237
18532 | 25.874167 | 2.5086 | 70.0176 | 17 | 8.7114 | 8.711708 | 75.89 | 2.638885 | 0.2399 | 0.2603005 | -0.03229287 | -0.0395 | 39.9259
18533 | 25.875556 | 2.5086 | 70.021 | 18 | 8.7147 | 8.712047 | 75.95 | 2.645541 | 0.24 | 0.2602663 | -0.03234285 | -0.0397 | 39.9219
18534 | 25.876944 | 2.506 | 70.0245 | 18 | 8.7093 | 8.71239 | 75.85 | 2.649311 | 0.2399 | 0.2602323 | -0.03241239 | -0.0399 | 39.9197
18535 | 25.878333 | 2.506 | 70.028 | 18 | 8.7222 | 8.712747 | 76.08 | 2.650471 | 0.2407 | 0.2601982 | -0.03248042 | -0.0401 | 39.9191
18536 | 25.879722 | 2.5034 | 70.0315 | 18 | 8.7127 | 8.713108 | 75.91 | 2.638088 | 0.2409 | 0.260164 | -0.03254841 | -0.0404 | 39.927
18537 | 25.881111 | 2.5034 | 70.035 | 17 | 8.7164 | 8.713474 | 75.98 | 2.645614 | 0.2414 | 0.2601301 | -0.03261529 | -0.0406 | 39.9224
18538 | 25.8825 | 2.5008 | 70.0384 | 18 | 8.7176 | 8.713835 | 76 | 2.638824 | 0.2416 | 0.260096 | -0.03268184 | -0.0408 | 39.9268
18539 | 25.883889 | 2.5008 | 70.0419 | 18 | 8.7097 | 8.71418 | 75.86 | 2.649593 | 0.2415 | 0.2600625 | -0.03274893 | -0.041 | 39.9202
18540 | 25.885278 | 2.4982 | 70.0454 | 17 | 8.7081 | 8.714545 | 75.83 | 2.640488 | 0.2406 | 0.2600294 | -0.03281803 | -0.0413 | 39.926
18541 | 25.886667 | 2.4982 | 70.0488 | 18 | 8.7114 | 8.714891 | 75.89 | 2.645726 | 0.2401 | 0.2599962 | -0.03288817 | -0.0415 | 39.9229
18542 | 25.888056 | 2.4957 | 70.0523 | 18 | 8.7152 | 8.715229 | 75.95 | 2.648652 | 0.2401 | 0.2599626 | -0.03295759 | -0.0417 | 39.9212
18543 | 25.889444 | 2.4957 | 70.0558 | 18 | 8.7206 | 8.715579 | 76.05 | 2.653263 | 0.2403 | 0.2599287 | -0.03302697 | -0.0419 | 39.9184
18544 | 25.890833 | 2.4931 | 70.0592 | 18 | 8.721 | 8.715941 | 76.06 | 2.652601 | 0.241 | 0.2598947 | -0.03309562 | -0.0421 | 39.919
18545 | 25.892222 | 2.4931 | 70.0627 | 18 | 8.7206 | 8.716306 | 76.05 | 2.65564 | 0.2413 | 0.2598609 | -0.03316384 | -0.0423 | 39.9172
18546 | 25.893611 | 2.4907 | 70.0662 | 18 | 8.7214 | 8.716678 | 76.06 | 2.646127 | 0.242 | 0.259827 | -0.03323213 | -0.0425 | 39.9233
18547 | 25.895 | 2.4907 | 70.0696 | 18 | 8.7185 | 8.717037 | 76.01 | 2.649799 | 0.2424 | 0.2597935 | -0.03330009 | -0.0427 | 39.9211
18548 | 25.896389 | 2.4883 | 70.0731 | 19 | 8.7214 | 8.717453 | 76.06 | 2.650307 | 0.243 | 0.25976 | -0.03336753 | -0.0429 | 39.9209
18549 | 25.897778 | 2.4883 | 70.0765 | 18 | 8.7168 | 8.717796 | 75.98 | 2.645063 | 0.2429 | 0.259727 | -0.03343484 | -0.0431 | 39.9244
18550 | 25.899167 | 2.4859 | 70.08 | 18 | 8.7189 | 8.718163 | 76.02 | 2.650524 | 0.2428 | 0.2596938 | -0.03350339 | -0.0433 | 39.9211
18551 | 25.900556 | 2.4859 | 70.0834 | 17 | 8.7214 | 8.718528 | 76.06 | 2.653415 | 0.2428 | 0.2596606 | -0.03354046 | -0.0435 | 39.9194
18552 | 25.901944 | 2.4838 | 70.0869 | 18 | 8.7172 | 8.718903 | 75.99 | 2.655073 | 0.2434 | 0.2596271 | -0.03360768 | -0.0437 | 39.9185
18553 | 25.903333 | 2.4838 | 70.0904 | 18 | 8.7255 | 8.719265 | 76.14 | 2.654171 | 0.2441 | 0.2595936 | -0.03367361 | -0.0438 | 39.9192
18554 | 25.904722 | 2.4816 | 70.0938 | 18 | 8.7143 | 8.719624 | 75.94 | 2.647811 | 0.2434 | 0.2595599 | -0.03374107 | -0.044 | 39.9233
18555 | 25.906111 | 2.4816 | 70.0973 | 18 | 8.7197 | 8.719977 | 76.03 | 2.653761 | 0.2434 | 0.2595264 | -0.03380821 | -0.0442 | 39.9198
18556 | 25.9075 | 2.4795 | 70.1007 | 17 | 8.721 | 8.72033 | 76.06 | 2.652356 | 0.2435 | 0.2594924 | -0.03387444 | -0.0444 | 39.9208
18557 | 25.908889 | 2.4795 | 70.1041 | 18 | 8.7218 | 8.720717 | 76.07 | 2.65124 | 0.2417 | 0.2594579 | -0.03394445 | -0.0445 | 39.9216
18558 | 25.910278 | 2.4773 | 70.1076 | 18 | 8.7176 | 8.721085 | 76 | 2.647069 | 0.241 | 0.2594238 | -0.03401647 | -0.0447 | 39.9244
18559 | 25.911667 | 2.4773 | 70.111 | 17 | 8.7164 | 8.721419 | 75.98 | 2.65589 | 0.2408 | 0.2593899 | -0.03408904 | -0.0449 | 39.919
18560 | 25.913056 | 2.4751 | 70.1145 | 18 | 8.7285 | 8.721784 | 76.19 | 2.653192 | 0.2414 | 0.2593559 | -0.03416022 | -0.045 | 39.9208
18561 | 25.914444 | 2.4751 | 70.1179 | 17 | 8.7218 | 8.722145 | 76.07 | 2.659039 | 0.241 | 0.259322 | -0.03423166 | -0.0452 | 39.9173
18562 | 25.915833 | 2.4729 | 70.1213 | 18 | 8.7301 | 8.722503 | 76.22 | 2.662822 | 0.2417 | 0.2592881 | -0.0343016 | -0.0454 | 39.9151
18563 | 25.917222 | 2.4729 | 70.1248 | 18 | 8.7268 | 8.722857 | 76.16 | 2.654353 | 0.242 | 0.2592543 | -0.03437122 | -0.0455 | 39.9205
18564 | 25.918611 | 2.4709 | 70.1282 | 18 | 8.7226 | 8.723207 | 76.08 | 2.654955 | 0.2418 | 0.2592207 | -0.03443592 | -0.0457 | 39.9203
18565 | 25.92 | 2.4709 | 70.1316 | 18 | 8.7247 | 8.723577 | 76.12 | 2.667629 | 0.2415 | 0.2591868 | -0.03450186 | -0.0458 | 39.9126
18566 | 25.921389 | 2.469 | 70.1351 | 18 | 8.7193 | 8.723942 | 76.03 | 2.65652 | 0.2412 | 0.259153 | -0.03456834 | -0.0459 | 39.9196
18567 | 25.922778 | 2.469 | 70.1385 | 18 | 8.7255 | 8.724277 | 76.14 | 2.650623 | 0.2403 | 0.2591193 | -0.03463732 | -0.0461 | 39.9235
18568 | 25.924167 | 2.4671 | 70.1419 | 18 | 8.7264 | 8.724633 | 76.15 | 2.655757 | 0.2404 | 0.2590854 | -0.03470529 | -0.0462 | 39.9204
18569 | 25.925556 | 2.4671 | 70.1454 | 17 | 8.7176 | 8.724972 | 76 | 2.652785 | 0.2397 | 0.2590519 | -0.0347508 | -0.0463 | 39.9224
18570 | 25.926944 | 2.4655 | 70.1488 | 18 | 8.7268 | 8.725341 | 76.16 | 2.661653 | 0.2395 | 0.2590181 | -0.03482036 | -0.0464 | 39.917
18571 | 25.928333 | 2.4655 | 70.1522 | 17 | 8.7285 | 8.725655 | 76.19 | 2.661222 | 0.24 | 0.2589839 | -0.03488891 | -0.0466 | 39.9175
18572 | 25.929722 | 2.4637 | 70.1556 | 18 | 8.721 | 8.726008 | 76.06 | 2.661734 | 0.2398 | 0.2589493 | -0.03495799 | -0.0467 | 39.9173
18573 | 25.931389 | 2.4637 | 70.1591 | 19 | 8.7231 | 8.726376 | 76.09 | 2.658165 | 0.2393 | 0.2589148 | -0.03502743 | -0.0468 | 39.9199
18574 | 25.932778 | 2.4621 | 70.1625 | 18 | 8.731 | 8.726724 | 76.23 | 2.657347 | 0.2398 | 0.2588804 | -0.03509633 | -0.0469 | 39.9206
18575 | 25.934167 | 2.4621 | 70.1659 | 18 | 8.7301 | 8.727116 | 76.22 | 2.659327 | 0.2399 | 0.2588464 | -0.03516481 | -0.047 | 39.9195
18576 | 25.935556 | 2.4605 | 70.1693 | 18 | 8.731 | 8.727468 | 76.23 | 2.661883 | 0.2403 | 0.2588122 | -0.03523227 | -0.0471 | 39.9181
18577 | 25.936944 | 2.4605 | 70.1727 | 18 | 8.7164 | 8.727814 | 75.98 | 2.654574 | 0.2392 | 0.2587782 | -0.03530193 | -0.0472 | 39.9228
18578 | 25.938333 | 2.4589 | 70.1762 | 18 | 8.7285 | 8.728159 | 76.19 | 2.662094 | 0.2395 | 0.2587446 | -0.03536872 | -0.0473 | 39.9182
18579 | 25.939722 | 2.4589 | 70.1796 | 18 | 8.7293 | 8.728522 | 76.2 | 2.657634 | 0.2399 | 0.2587106 | -0.03543537 | -0.0474 | 39.9212
18580 | 25.941111 | 2.4574 | 70.183 | 19 | 8.7201 | 8.728899 | 76.04 | 2.660571 | 0.2394 | 0.2586769 | -0.03550285 | -0.0474 | 39.9195
18581 | 25.9425 | 2.4574 | 70.1864 | 18 | 8.7289 | 8.729261 | 76.19 | 2.6571 | 0.2392 | 0.2586434 | -0.03557127 | -0.0475 | 39.9218
18582 | 25.943889 | 2.456 | 70.1898 | 18 | 8.7351 | 8.729603 | 76.3 | 2.676153 | 0.2393 | 0.2586104 | -0.03563964 | -0.0476 | 39.9101
18583 | 25.945278 | 2.456 | 70.1932 | 18 | 8.7368 | 8.729955 | 76.33 | 2.661199 | 0.2397 | 0.2585773 | -0.03570767 | -0.0477 | 39.9196
18584 | 25.946667 | 2.4546 | 70.1966 | 18 | 8.7276 | 8.730297 | 76.17 | 2.663754 | 0.2395 | 0.2585445 | -0.03577664 | -0.0477 | 39.9181
18585 | 25.948056 | 2.4546 | 70.2 | 18 | 8.7251 | 8.730657 | 76.13 | 2.664201 | 0.2388 | 0.2585116 | -0.03584712 | -0.0478 | 39.918
18586 | 25.949444 | 2.4532 | 70.2035 | 18 | 8.7318 | 8.731023 | 76.24 | 2.670141 | 0.2388 | 0.2584791 | -0.03591767 | -0.0479 | 39.9144
18587 | 25.950833 | 2.4532 | 70.2069 | 18 | 8.7235 | 8.731357 | 76.1 | 2.670997 | 0.238 | 0.2584461 | -0.03596405 | -0.0479 | 39.9141
18588 | 25.952222 | 2.4521 | 70.2103 | 18 | 8.7368 | 8.731697 | 76.33 | 2.672091 | 0.2385 | 0.2584136 | -0.03603501 | -0.048 | 39.9135
18589 | 25.953611 | 2.4521 | 70.2137 | 17 | 8.7268 | 8.73203 | 76.16 | 2.662874 | 0.238 | 0.2583808 | -0.036107 | -0.048 | 39.9195
18590 | 25.955 | 2.4509 | 70.2171 | 18 | 8.731 | 8.732408 | 76.23 | 2.66608 | 0.2379 | 0.2583482 | -0.03617982 | -0.0481 | 39.9176
18591 | 25.956389 | 2.4509 | 70.2205 | 18 | 8.7301 | 8.732757 | 76.22 | 2.669134 | 0.2379 | 0.2583155 | -0.0362526 | -0.0481 | 39.9159
18592 | 25.957778 | 2.4496 | 70.2239 | 18 | 8.7301 | 8.733137 | 76.22 | 2.662927 | 0.238 | 0.2582824 | -0.03632495 | -0.0481 | 39.9199
18593 | 25.959167 | 2.4496 | 70.2273 | 19 | 8.7347 | 8.73353 | 76.29 | 2.720769 | 0.2388 | 0.2582497 | -0.03639521 | -0.0482 | 39.8839
18594 | 25.960556 | 2.4484 | 70.2307 | 18 | 8.7255 | 8.733871 | 76.14 | 2.665502 | 0.2382 | 0.2582173 | -0.03646679 | -0.0482 | 39.9186
18595 | 25.961944 | 2.4484 | 70.2341 | 18 | 8.726 | 8.734218 | 76.14 | 2.667051 | 0.2378 | 0.2581846 | -0.03653892 | -0.0483 | 39.9178
18596 | 25.963333 | 2.4473 | 70.2375 | 18 | 8.7393 | 8.734563 | 76.37 | 2.673278 | 0.2382 | 0.2581521 | -0.03660993 | -0.0483 | 39.9141
18597 | 25.964722 | 2.4473 | 70.2409 | 18 | 8.7322 | 8.734898 | 76.25 | 2.667435 | 0.2378 | 0.2581192 | -0.03668235 | -0.0483 | 39.9179
18598 | 25.966111 | 2.4461 | 70.2443 | 18 | 8.7289 | 8.735311 | 76.19 | 2.668816 | 0.2373 | 0.2580862 | -0.03675542 | -0.0484 | 39.9172
18599 | 25.9675 | 2.4461 | 70.2477 | 18 | 8.7339 | 8.735676 | 76.28 | 2.667361 | 0.2377 | 0.258053 | -0.03682796 | -0.0484 | 39.9182
18600 | 25.968889 | 2.445 | 70.2511 | 18 | 8.7334 | 8.736045 | 76.27 | 2.663522 | 0.2371 | 0.2580198 | -0.03690113 | -0.0484 | 39.9208
18601 | 25.970278 | 2.445 | 70.2545 | 18 | 8.7426 | 8.736414 | 76.43 | 2.674189 | 0.2375 | 0.2579867 | -0.03697387 | -0.0485 | 39.9143
18602 | 25.971667 | 2.4439 | 70.2579 | 17 | 8.7372 | 8.736734 | 76.34 | 2.665473 | 0.2376 | 0.2579542 | -0.03704696 | -0.0485 | 39.9199
18603 | 25.973056 | 2.4439 | 70.2613 | 18 | 8.7376 | 8.737103 | 76.35 | 2.674789 | 0.2375 | 0.2579218 | -0.0371201 | -0.0485 | 39.9142
18604 | 25.974444 | 2.4428 | 70.2647 | 18 | 8.7272 | 8.737447 | 76.16 | 2.665543 | 0.2367 | 0.2578897 | -0.03719437 | -0.0486 | 39.9202
18605 | 25.975833 | 2.4428 | 70.2681 | 18 | 8.7368 | 8.737794 | 76.33 | 2.669766 | 0.2369 | 0.2578577 | -0.03724014 | -0.0486 | 39.9177
18606 | 25.977222 | 2.4419 | 70.2714 | 18 | 8.7413 | 8.738181 | 76.41 | 2.674542 | 0.2372 | 0.2578256 | -0.03731327 | -0.0486 | 39.9149
18607 | 25.978611 | 2.4419 | 70.2748 | 18 | 8.7326 | 8.738562 | 76.26 | 2.665735 | 0.2366 | 0.2577936 | -0.03738761 | -0.0486 | 39.9206
18608 | 25.98 | 2.4409 | 70.2782 | 17 | 8.7455 | 8.738916 | 76.48 | 2.676657 | 0.2372 | 0.2577616 | -0.03746113 | -0.0486 | 39.9139
18609 | 25.981389 | 2.4409 | 70.2816 | 17 | 8.7405 | 8.73926 | 76.4 | 2.672704 | 0.2373 | 0.2577297 | -0.03753481 | -0.0487 | 39.9165
18610 | 25.982778 | 2.4398 | 70.285 | 18 | 8.7359 | 8.73962 | 76.32 | 2.675468 | 0.2369 | 0.2576977 | -0.03760902 | -0.0487 | 39.915
18611 | 25.984167 | 2.4398 | 70.2884 | 18 | 8.7388 | 8.739976 | 76.37 | 2.672674 | 0.2367 | 0.2576661 | -0.03768378 | -0.0487 | 39.9169
18612 | 25.985556 | 2.4388 | 70.2918 | 18 | 8.748 | 8.74036 | 76.53 | 2.682195 | 0.2378 | 0.2576346 | -0.03775655 | -0.0487 | 39.9111
18613 | 25.986944 | 2.4388 | 70.2952 | 18 | 8.7451 | 8.740725 | 76.48 | 2.676716 | 0.2383 | 0.2576034 | -0.03782801 | -0.0487 | 39.9147
18614 | 25.988333 | 2.4378 | 70.2986 | 18 | 8.7343 | 8.741073 | 76.29 | 2.672244 | 0.2377 | 0.257572 | -0.03790031 | -0.0487 | 39.9176
18615 | 25.989722 | 2.4378 | 70.3019 | 18 | 8.7422 | 8.741448 | 76.43 | 2.672414 | 0.2377 | 0.2575405 | -0.03797305 | -0.0488 | 39.9177
18616 | 25.991111 | 2.4368 | 70.3053 | 18 | 8.7368 | 8.741802 | 76.33 | 2.670659 | 0.2373 | 0.2575094 | -0.03804643 | -0.0488 | 39.919
18617 | 25.992778 | 2.4368 | 70.3087 | 18 | 8.7405 | 8.742153 | 76.4 | 2.669386 | 0.2373 | 0.2574783 | -0.03811958 | -0.0488 | 39.9202
18618 | 25.994167 | 2.4358 | 70.3121 | 18 | 8.7446 | 8.742515 | 76.47 | 2.674189 | 0.2375 | 0.2574471 | -0.03819239 | -0.0488 | 39.9173
18619 | 25.995556 | 2.4358 | 70.3155 | 18 | 8.7413 | 8.742857 | 76.41 | 2.677518 | 0.2375 | 0.2574159 | -0.03826535 | -0.0488 | 39.9154
18620 | 25.996944 | 2.4348 | 70.3189 | 18 | 8.7359 | 8.743222 | 76.32 | 2.672144 | 0.2372 | 0.2573844 | -0.03833857 | -0.0488 | 39.9189
18621 | 25.998333 | 2.4348 | 70.3223 | 18 | 8.7401 | 8.743596 | 76.39 | 2.671097 | 0.237 | 0.2573526 | -0.03841281 | -0.0489 | 39.9198
18622 | 25.999722 | 2.4337 | 70.3256 | 18 | 8.7492 | 8.743947 | 76.55 | 2.676377 | 0.2374 | 0.2573205 | -0.03848662 | -0.0489 | 39.9167
18623 | 26.001111 | 2.4337 | 70.329 | 18 | 8.7388 | 8.744301 | 76.37 | 2.680008 | 0.2374 | 0.2572883 | -0.03852738 | -0.0489 | 39.9145
18624 | 26.0025 | 2.4329 | 70.3324 | 18 | 8.7417 | 8.744626 | 76.42 | 2.679755 | 0.2373 | 0.2572559 | -0.03860121 | -0.0489 | 39.9149
18625 | 26.003889 | 2.4329 | 70.3358 | 18 | 8.7476 | 8.744985 | 76.52 | 2.686216 | 0.2377 | 0.2572236 | -0.03867423 | -0.0489 | 39.911
18626 | 26.005278 | 2.4319 | 70.3392 | 18 | 8.7459 | 8.74533 | 76.49 | 2.679205 | 0.2377 | 0.2571914 | -0.03874643 | -0.0489 | 39.9155
18627 | 26.006667 | 2.4319 | 70.3425 | 18 | 8.7438 | 8.74568 | 76.45 | 2.682094 | 0.2379 | 0.2571593 | -0.0388182 | -0.049 | 39.9139
18628 | 26.008056 | 2.4309 | 70.3459 | 18 | 8.7434 | 8.746066 | 76.45 | 2.683727 | 0.2377 | 0.2571271 | -0.03889042 | -0.049 | 39.9131
18629 | 26.009444 | 2.4309 | 70.3493 | 18 | 8.7538 | 8.746443 | 76.63 | 2.684672 | 0.2381 | 0.2570945 | -0.03896113 | -0.049 | 39.9126
18630 | 26.010833 | 2.4298 | 70.3527 | 18 | 8.75 | 8.746788 | 76.56 | 2.682124 | 0.2386 | 0.2570619 | -0.03903084 | -0.049 | 39.9144
18631 | 26.012222 | 2.4298 | 70.356 | 18 | 8.7467 | 8.747148 | 76.51 | 2.686389 | 0.2387 | 0.2570289 | -0.03910089 | -0.0491 | 39.9119
18632 | 26.013611 | 2.4288 | 70.3594 | 18 | 8.7492 | 8.747522 | 76.55 | 2.682447 | 0.2391 | 0.2569956 | -0.03917003 | -0.0491 | 39.9145
18633 | 26.015 | 2.4288 | 70.3628 | 18 | 8.75 | 8.747912 | 76.56 | 2.683052 | 0.2395 | 0.2569622 | -0.03923767 | -0.0491 | 39.9143
18634 | 26.016389 | 2.4277 | 70.3662 | 18 | 8.7476 | 8.748258 | 76.52 | 2.68685 | 0.2397 | 0.256929 | -0.03930547 | -0.0491 | 39.9121
18635 | 26.017778 | 2.4277 | 70.3695 | 18 | 8.7492 | 8.748633 | 76.55 | 2.686151 | 0.2399 | 0.2568959 | -0.03937332 | -0.0492 | 39.9127
18636 | 26.019167 | 2.4267 | 70.3729 | 19 | 8.7496 | 8.748977 | 76.56 | 2.686841 | 0.2402 | 0.2568634 | -0.03944017 | -0.0492 | 39.9125
18637 | 26.020556 | 2.4267 | 70.3763 | 18 | 8.7476 | 8.749372 | 76.52 | 2.689701 | 0.24 | 0.2568306 | -0.03950688 | -0.0492 | 39.9108
18638 | 26.021944 | 2.4258 | 70.3796 | 18 | 8.7476 | 8.749703 | 76.52 | 2.688241 | 0.24 | 0.2567982 | -0.03957345 | -0.0492 | 39.9119
18639 | 26.023333 | 2.4258 | 70.383 | 18 | 8.7496 | 8.750074 | 76.56 | 2.679597 | 0.24 | 0.2567654 | -0.03964047 | -0.0493 | 39.9175
18640 | 26.024722 | 2.4248 | 70.3864 | 18 | 8.748 | 8.750427 | 76.53 | 2.685715 | 0.2407 | 0.2567325 | -0.03970688 | -0.0493 | 39.9138
18641 | 26.026111 | 2.4248 | 70.3897 | 18 | 8.7484 | 8.75077 | 76.53 | 2.684378 | 0.2406 | 0.2566998 | -0.03973945 | -0.0493 | 39.9149
18642 | 26.0275 | 2.4241 | 70.3931 | 18 | 8.7467 | 8.75114 | 76.51 | 2.68124 | 0.2401 | 0.2566673 | -0.03980686 | -0.0493 | 39.917
18643 | 26.028889 | 2.4241 | 70.3965 | 18 | 8.7521 | 8.751507 | 76.6 | 2.68676 | 0.2405 | 0.2566348 | -0.03987336 | -0.0493 | 39.9137
18644 | 26.030278 | 2.4233 | 70.3998 | 18 | 8.7575 | 8.75188 | 76.69 | 2.679243 | 0.2415 | 0.256602 | -0.03993798 | -0.0493 | 39.9186
18645 | 26.031667 | 2.4233 | 70.4032 | 18 | 8.7471 | 8.752241 | 76.51 | 2.683818 | 0.2414 | 0.2565693 | -0.04000209 | -0.0493 | 39.9159
18646 | 26.033056 | 2.4224 | 70.4066 | 18 | 8.7513 | 8.752604 | 76.58 | 2.682832 | 0.2416 | 0.2565366 | -0.04006635 | -0.0493 | 39.9167
18647 | 26.034444 | 2.4224 | 70.4099 | 18 | 8.7538 | 8.752936 | 76.63 | 2.685817 | 0.2416 | 0.2565036 | -0.04013067 | -0.0493 | 39.915
18648 | 26.035833 | 2.4216 | 70.4133 | 17 | 8.7583 | 8.753306 | 76.71 | 2.690359 | 0.2423 | 0.2564706 | -0.04019379 | -0.0493 | 39.9123
18649 | 26.037222 | 2.4216 | 70.4167 | 18 | 8.7525 | 8.753645 | 76.61 | 2.688796 | 0.242 | 0.2564375 | -0.04025698 | -0.0494 | 39.9134
18650 | 26.038611 | 2.4208 | 70.42 | 18 | 8.7529 | 8.75398 | 76.61 | 2.692721 | 0.2417 | 0.2564044 | -0.04032081 | -0.0494 | 39.9112
18651 | 26.04 | 2.4208 | 70.4234 | 18 | 8.755 | 8.754333 | 76.65 | 2.684547 | 0.2419 | 0.2563717 | -0.0403848 | -0.0494 | 39.9165
18652 | 26.041389 | 2.42 | 70.4267 | 17 | 8.7637 | 8.754666 | 76.8 | 2.694527 | 0.2429 | 0.2563392 | -0.04044662 | -0.0494 | 39.9104
18653 | 26.042778 | 2.42 | 70.4301 | 18 | 8.7529 | 8.755018 | 76.61 | 2.686559 | 0.2428 | 0.2563069 | -0.040509 | -0.0494 | 39.9155
18654 | 26.044167 | 2.4193 | 70.4335 | 18 | 8.7546 | 8.755341 | 76.64 | 2.692718 | 0.243 | 0.2562746 | -0.04057066 | -0.0494 | 39.9119
18655 | 26.045556 | 2.4193 | 70.4368 | 18 | 8.7563 | 8.755678 | 76.67 | 2.686248 | 0.2432 | 0.2562428 | -0.04063228 | -0.0493 | 39.9161
18656 | 26.046944 | 2.4186 | 70.4402 | 18 | 8.7534 | 8.756044 | 76.62 | 2.694493 | 0.2431 | 0.2562102 | -0.04069495 | -0.0493 | 39.9111
18657 | 26.048333 | 2.4186 | 70.4435 | 18 | 8.7575 | 8.756384 | 76.69 | 2.692647 | 0.2433 | 0.2561776 | -0.04075749 | -0.0493 | 39.9125
18658 | 26.049722 | 2.418 | 70.4469 | 18 | 8.7513 | 8.756706 | 76.58 | 2.690442 | 0.2433 | 0.2561445 | -0.04082019 | -0.0493 | 39.914
18659 | 26.051111 | 2.418 | 70.4503 | 18 | 8.7575 | 8.757051 | 76.69 | 2.694039 | 0.2435 | 0.2561117 | -0.04084312 | -0.0493 | 39.9119
18660 | 26.0525 | 2.4177 | 70.4536 | 18 | 8.7641 | 8.757408 | 76.81 | 2.703347 | 0.2442 | 0.256079 | -0.04090393 | -0.0493 | 39.9063
18661 | 26.053889 | 2.4177 | 70.457 | 18 | 8.7509 | 8.757782 | 76.58 | 2.69628 | 0.2435 | 0.2560461 | -0.04096725 | -0.0492 | 39.9109
18662 | 26.055278 | 2.4172 | 70.4603 | 18 | 8.7666 | 8.758115 | 76.85 | 2.698173 | 0.2441 | 0.2560133 | -0.04102878 | -0.0492 | 39.9099
18663 | 26.056667 | 2.4172 | 70.4637 | 18 | 8.7554 | 8.758457 | 76.66 | 2.692013 | 0.2436 | 0.2559808 | -0.04109068 | -0.0492 | 39.9139
18664 | 26.058333 | 2.4167 | 70.4671 | 18 | 8.7654 | 8.758804 | 76.83 | 2.697236 | 0.2444 | 0.2559483 | -0.04115139 | -0.0491 | 39.9111
18665 | 26.059722 | 2.4167 | 70.4704 | 18 | 8.7616 | 8.759175 | 76.77 | 2.693682 | 0.2446 | 0.2559159 | -0.04121255 | -0.0491 | 39.9135
18666 | 26.061111 | 2.4163 | 70.4738 | 18 | 8.7554 | 8.759536 | 76.66 | 2.689259 | 0.2444 | 0.255884 | -0.04127456 | -0.0491 | 39.9164
18667 | 26.0625 | 2.4163 | 70.4771 | 18 | 8.755 | 8.759878 | 76.65 | 2.690608 | 0.2442 | 0.2558523 | -0.04133694 | -0.049 | 39.9157
18668 | 26.063889 | 2.4159 | 70.4805 | 18 | 8.755 | 8.760228 | 76.65 | 2.696986 | 0.2442 | 0.2558216 | -0.04139948 | -0.049 | 39.9119
18669 | 26.065278 | 2.4159 | 70.4838 | 18 | 8.76 | 8.760592 | 76.74 | 2.702595 | 0.2441 | 0.2557912 | -0.04146287 | -0.0489 | 39.9086
18670 | 26.066667 | 2.4154 | 70.4872 | 18 | 8.7587 | 8.760934 | 76.72 | 2.693539 | 0.2439 | 0.255761 | -0.04152575 | -0.0489 | 39.9144
18671 | 26.068056 | 2.4154 | 70.4905 | 18 | 8.7637 | 8.761291 | 76.8 | 2.697436 | 0.2444 | 0.2557311 | -0.04158842 | -0.0489 | 39.9122
18672 | 26.069444 | 2.415 | 70.4939 | 18 | 8.7604 | 8.761638 | 76.74 | 2.688674 | 0.2446 | 0.2557015 | -0.04165134 | -0.0488 | 39.9178
18673 | 26.070833 | 2.415 | 70.4973 | 18 | 8.7658 | 8.762046 | 76.84 | 2.701048 | 0.2456 | 0.2556719 | -0.04171202 | -0.0488 | 39.9102
18674 | 26.072222 | 2.4148 | 70.5006 | 18 | 8.7604 | 8.762391 | 76.74 | 2.69326 | 0.2456 | 0.2556423 | -0.04177209 | -0.0487 | 39.9153
18675 | 26.073611 | 2.4148 | 70.504 | 18 | 8.755 | 8.762737 | 76.65 | 2.69053 | 0.2454 | 0.2556125 | -0.04183243 | -0.0486 | 39.9172
18676 | 26.075 | 2.4145 | 70.5073 | 18 | 8.7608 | 8.763083 | 76.75 | 2.700241 | 0.2452 | 0.255583 | -0.04189353 | -0.0486 | 39.9113
18677 | 26.076389 | 2.4145 | 70.5107 | 18 | 8.76 | 8.76342 | 76.74 | 2.702377 | 0.2448 | 0.2555536 | -0.04190938 | -0.0485 | 39.9101
18678 | 26.077778 | 2.4146 | 70.514 | 18 | 8.7575 | 8.763814 | 76.69 | 2.691428 | 0.2444 | 0.2555239 | -0.04197189 | -0.0484 | 39.9172
18679 | 26.079167 | 2.4146 | 70.5174 | 19 | 8.7645 | 8.76418 | 76.82 | 2.695378 | 0.2447 | 0.2554941 | -0.04203486 | -0.0484 | 39.9149
18680 | 26.080556 | 2.4144 | 70.5207 | 18 | 8.7666 | 8.764514 | 76.85 | 2.704783 | 0.2449 | 0.2554648 | -0.04209645 | -0.0483 | 39.9092
18681 | 26.081944 | 2.4144 | 70.5241 | 18 | 8.7662 | 8.764862 | 76.85 | 2.697526 | 0.2452 | 0.2554352 | -0.04215696 | -0.0482 | 39.9139
18682 | 26.083333 | 2.4143 | 70.5274 | 18 | 8.7654 | 8.765244 | 76.83 | 2.712894 | 0.245 | 0.2554057 | -0.04221792 | -0.0482 | 39.9045
18683 | 26.084722 | 2.4143 | 70.5308 | 18 | 8.7724 | 8.765603 | 76.95 | 2.71585 | 0.2458 | 0.2553758 | -0.04227663 | -0.0481 | 39.9028
18684 | 26.086111 | 2.4141 | 70.5341 | 17 | 8.767 | 8.765968 | 76.86 | 2.702923 | 0.2463 | 0.2553458 | -0.04233367 | -0.048 | 39.911
18685 | 26.0875 | 2.4141 | 70.5375 | 18 | 8.7683 | 8.76633 | 76.88 | 2.701639 | 0.2465 | 0.2553161 | -0.04239127 | -0.0479 | 39.912
18686 | 26.088889 | 2.4141 | 70.5408 | 18 | 8.7695 | 8.766693 | 76.9 | 2.702342 | 0.2474 | 0.2552866 | -0.04244701 | -0.0479 | 39.9118
18687 | 26.090278 | 2.4141 | 70.5442 | 18 | 8.7703 | 8.767046 | 76.92 | 2.703997 | 0.2478 | 0.255257 | -0.04250215 | -0.0478 | 39.9109
18688 | 26.091667 | 2.4141 | 70.5476 | 18 | 8.7695 | 8.767408 | 76.9 | 2.711956 | 0.2483 | 0.2552274 | -0.0425562 | -0.0477 | 39.9061
18689 | 26.093056 | 2.4141 | 70.5509 | 18 | 8.7645 | 8.767726 | 76.82 | 2.703965 | 0.2486 | 0.2551976 | -0.04261033 | -0.0476 | 39.9113
18690 | 26.094444 | 2.4142 | 70.5543 | 18 | 8.7745 | 8.768074 | 76.99 | 2.707082 | 0.2495 | 0.2551679 | -0.04266221 | -0.0475 | 39.9095
18691 | 26.095833 | 2.4142 | 70.5576 | 18 | 8.772 | 8.768398 | 76.95 | 2.712161 | 0.2501 | 0.2551381 | -0.0427132 | -0.0474 | 39.9065
18692 | 26.097222 | 2.4143 | 70.561 | 19 | 8.7691 | 8.768776 | 76.9 | 2.705465 | 0.2501 | 0.2551084 | -0.04276447 | -0.0473 | 39.9108
18693 | 26.098611 | 2.4143 | 70.5643 | 18 | 8.7645 | 8.769098 | 76.82 | 2.695623 | 0.2498 | 0.2550791 | -0.04281475 | -0.0472 | 39.9172
18694 | 26.1 | 2.4146 | 70.5677 | 18 | 8.7641 | 8.769455 | 76.81 | 2.703709 | 0.2493 | 0.2550503 | -0.04286656 | -0.0471 | 39.9123
18695 | 26.101389 | 2.4146 | 70.571 | 18 | 8.7712 | 8.769848 | 76.93 | 2.711927 | 0.2493 | 0.2550217 | -0.04287281 | -0.047 | 39.9073
18696 | 26.102778 | 2.4152 | 70.5744 | 18 | 8.7637 | 8.770198 | 76.8 | 2.706181 | 0.2489 | 0.2549931 | -0.04292529 | -0.0468 | 39.9111
18697 | 26.104167 | 2.4152 | 70.5777 | 18 | 8.7712 | 8.770526 | 76.93 | 2.709489 | 0.2492 | 0.2549652 | -0.04297697 | -0.0467 | 39.9092
18698 | 26.105556 | 2.4157 | 70.5811 | 18 | 8.772 | 8.770874 | 76.95 | 2.714459 | 0.2491 | 0.2549372 | -0.04302883 | -0.0466 | 39.9063
18699 | 26.106944 | 2.4157 | 70.5844 | 18 | 8.7633 | 8.771214 | 76.8 | 2.701599 | 0.2487 | 0.2549094 | -0.04308115 | -0.0465 | 39.9145
18700 | 26.108333 | 2.4161 | 70.5878 | 18 | 8.7678 | 8.771612 | 76.88 | 2.703616 | 0.2482 | 0.2548817 | -0.04313539 | -0.0463 | 39.9134
18701 | 26.109722 | 2.4161 | 70.5912 | 18 | 8.774 | 8.771994 | 76.98 | 2.706195 | 0.2483 | 0.2548539 | -0.04318951 | -0.0462 | 39.912
18702 | 26.111111 | 2.4166 | 70.5945 | 18 | 8.7811 | 8.772372 | 77.11 | 2.722307 | 0.2493 | 0.2548257 | -0.04324197 | -0.046 | 39.9021
18703 | 26.1125 | 2.4166 | 70.5979 | 18 | 8.7794 | 8.772715 | 77.08 | 2.72211 | 0.2499 | 0.2547975 | -0.04329422 | -0.0459 | 39.9024
18704 | 26.113889 | 2.4171 | 70.6012 | 18 | 8.7761 | 8.773094 | 77.02 | 2.719517 | 0.2501 | 0.2547693 | -0.04334598 | -0.0458 | 39.9042
18705 | 26.115278 | 2.4171 | 70.6046 | 18 | 8.7707 | 8.773446 | 76.93 | 2.708831 | 0.2498 | 0.2547412 | -0.04339829 | -0.0456 | 39.911
18706 | 26.116667 | 2.4176 | 70.608 | 18 | 8.7728 | 8.773804 | 76.96 | 2.7079 | 0.2498 | 0.2547146 | -0.04344973 | -0.0455 | 39.9118
18707 | 26.118056 | 2.4176 | 70.6113 | 18 | 8.7765 | 8.774172 | 77.03 | 2.717926 | 0.2503 | 0.254688 | -0.04350037 | -0.0453 | 39.9057
18708 | 26.119444 | 2.4182 | 70.6147 | 18 | 8.772 | 8.774503 | 76.95 | 2.711088 | 0.2502 | 0.2546618 | -0.04355196 | -0.0452 | 39.9101
18709 | 26.120833 | 2.4182 | 70.618 | 18 | 8.7712 | 8.774852 | 76.93 | 2.708555 | 0.2504 | 0.2546355 | -0.04360335 | -0.045 | 39.9119
18710 | 26.1225 | 2.4188 | 70.6214 | 18 | 8.7716 | 8.775172 | 76.94 | 2.707142 | 0.2504 | 0.2546087 | -0.04365453 | -0.0449 | 39.9132
18711 | 26.123889 | 2.4188 | 70.6247 | 18 | 8.7724 | 8.775518 | 76.95 | 2.704911 | 0.2502 | 0.2545824 | -0.0437056 | -0.0447 | 39.9148
18712 | 26.125278 | 2.4195 | 70.6281 | 18 | 8.7786 | 8.775871 | 77.06 | 2.720468 | 0.2505 | 0.2545561 | -0.04375713 | -0.0445 | 39.9052
18713 | 26.126667 | 2.4195 | 70.6315 | 18 | 8.7778 | 8.776203 | 77.05 | 2.713603 | 0.2509 | 0.2545301 | -0.04375625 | -0.0444 | 39.9097
18714 | 26.128056 | 2.4206 | 70.6348 | 18 | 8.7703 | 8.776537 | 76.92 | 2.712299 | 0.2505 | 0.2545044 | -0.04380768 | -0.0442 | 39.9107
18715 | 26.129444 | 2.4206 | 70.6382 | 18 | 8.7745 | 8.776869 | 76.99 | 2.712977 | 0.2504 | 0.2544787 | -0.0438591 | -0.044 | 39.9104
18716 | 26.130833 | 2.4213 | 70.6416 | 18 | 8.7802 | 8.777192 | 77.09 | 2.714701 | 0.2508 | 0.2544531 | -0.04390924 | -0.0438 | 39.9095
18717 | 26.132222 | 2.4213 | 70.6449 | 18 | 8.7802 | 8.777532 | 77.09 | 2.724586 | 0.2515 | 0.2544277 | -0.04395763 | -0.0437 | 39.9035
18718 | 26.133611 | 2.4222 | 70.6483 | 18 | 8.7761 | 8.777884 | 77.02 | 2.712109 | 0.2516 | 0.2544021 | -0.04400524 | -0.0435 | 39.9115
18719 | 26.135 | 2.4222 | 70.6517 | 18 | 8.7815 | 8.778225 | 77.11 | 2.719059 | 0.2517 | 0.2543764 | -0.04405235 | -0.0433 | 39.9073
18720 | 26.136389 | 2.423 | 70.655 | 18 | 8.786 | 8.778566 | 77.19 | 2.72077 | 0.2524 | 0.2543508 | -0.04409741 | -0.0431 | 39.9064
18721 | 26.137778 | 2.423 | 70.6584 | 18 | 8.7835 | 8.778914 | 77.15 | 2.721827 | 0.2528 | 0.2543255 | -0.04414227 | -0.043 | 39.9059
18722 | 26.139167 | 2.4238 | 70.6618 | 18 | 8.7769 | 8.779258 | 77.03 | 2.721574 | 0.2527 | 0.2543001 | -0.0441876 | -0.0428 | 39.9063
18723 | 26.140556 | 2.4238 | 70.6651 | 18 | 8.786 | 8.779602 | 77.19 | 2.729476 | 0.2533 | 0.2542748 | -0.04423185 | -0.0426 | 39.9015
18724 | 26.141944 | 2.4247 | 70.6685 | 18 | 8.7765 | 8.779915 | 77.03 | 2.712946 | 0.2529 | 0.2542499 | -0.04427696 | -0.0424 | 39.912
18725 | 26.143333 | 2.4247 | 70.6719 | 18 | 8.7761 | 8.780227 | 77.02 | 2.721405 | 0.2529 | 0.2542253 | -0.04432283 | -0.0423 | 39.9069
18726 | 26.144722 | 2.4256 | 70.6752 | 18 | 8.7802 | 8.780577 | 77.09 | 2.716158 | 0.253 | 0.2542007 | -0.04436714 | -0.0421 | 39.9103
18727 | 26.146111 | 2.4256 | 70.6786 | 18 | 8.7831 | 8.780918 | 77.14 | 2.729536 | 0.2534 | 0.2541761 | -0.04440951 | -0.0419 | 39.9021
18728 | 26.1475 | 2.4266 | 70.682 | 18 | 8.7819 | 8.78128 | 77.12 | 2.729867 | 0.2535 | 0.2541519 | -0.04445138 | -0.0417 | 39.9021
18729 | 26.148889 | 2.4266 | 70.6853 | 17 | 8.786 | 8.781646 | 77.19 | 2.728739 | 0.2542 | 0.2541283 | -0.04449169 | -0.0415 | 39.903
18730 | 26.150278 | 2.4276 | 70.6887 | 18 | 8.7852 | 8.781985 | 77.18 | 2.723823 | 0.2543 | 0.2541051 | -0.04453073 | -0.0414 | 39.9062
18731 | 26.151667 | 2.4276 | 70.6921 | 19 | 8.7869 | 8.782345 | 77.21 | 2.729454 | 0.2545 | 0.254082 | -0.04452631 | -0.0412 | 39.9029
18732 | 26.153056 | 2.4289 | 70.6955 | 18 | 8.779 | 8.782706 | 77.07 | 2.713607 | 0.2546 | 0.2540594 | -0.04456468 | -0.041 | 39.9129
18733 | 26.154444 | 2.4289 | 70.6988 | 18 | 8.7873 | 8.783067 | 77.22 | 2.723456 | 0.255 | 0.2540367 | -0.0446014 | -0.0408 | 39.907
18734 | 26.155833 | 2.4301 | 70.7022 | 18 | 8.7852 | 8.783412 | 77.18 | 2.725486 | 0.2551 | 0.2540139 | -0.04463858 | -0.0406 | 39.9059
18735 | 26.157222 | 2.4301 | 70.7056 | 18 | 8.7902 | 8.78377 | 77.27 | 2.738915 | 0.2555 | 0.2539915 | -0.04467527 | -0.0404 | 39.8976
18736 | 26.158611 | 2.4312 | 70.709 | 18 | 8.7819 | 8.784091 | 77.12 | 2.719633 | 0.2553 | 0.2539698 | -0.04471156 | -0.0402 | 39.9098
18737 | 26.16 | 2.4312 | 70.7123 | 18 | 8.7902 | 8.784462 | 77.27 | 2.734 | 0.2555 | 0.2539483 | -0.04474725 | -0.04 | 39.901
18738 | 26.161389 | 2.4324 | 70.7157 | 18 | 8.784 | 8.784832 | 77.16 | 2.724775 | 0.2556 | 0.2539269 | -0.04478264 | -0.0398 | 39.907
18739 | 26.162778 | 2.4324 | 70.7191 | 19 | 8.7922 | 8.785134 | 77.3 | 2.735266 | 0.2561 | 0.2539055 | -0.04481783 | -0.0396 | 39.9006
18740 | 26.164167 | 2.4337 | 70.7225 | 18 | 8.7947 | 8.7855 | 77.35 | 2.734945 | 0.2569 | 0.2538843 | -0.04485203 | -0.0393 | 39.9009
18741 | 26.165556 | 2.4337 | 70.7259 | 18 | 8.7963 | 8.785842 | 77.38 | 2.729079 | 0.2574 | 0.253863 | -0.04488517 | -0.0391 | 39.9048
18742 | 26.166944 | 2.4349 | 70.7292 | 18 | 8.786 | 8.786211 | 77.19 | 2.72467 | 0.2575 | 0.2538427 | -0.04491761 | -0.0389 | 39.9077
18743 | 26.168333 | 2.4349 | 70.7326 | 19 | 8.784 | 8.786556 | 77.16 | 2.725526 | 0.2573 | 0.2538229 | -0.04495024 | -0.0387 | 39.9073
18744 | 26.169722 | 2.4362 | 70.736 | 18 | 8.7922 | 8.786888 | 77.3 | 2.73287 | 0.258 | 0.2538033 | -0.04498122 | -0.0385 | 39.9029
18745 | 26.171111 | 2.4362 | 70.7394 | 18 | 8.7902 | 8.787257 | 77.27 | 2.728688 | 0.2584 | 0.2537838 | -0.04501199 | -0.0383 | 39.9057
18746 | 26.1725 | 2.4376 | 70.7428 | 18 | 8.7835 | 8.787605 | 77.15 | 2.730316 | 0.2581 | 0.2537643 | -0.04504314 | -0.0381 | 39.9048
18747 | 26.173889 | 2.4376 | 70.7462 | 17 | 8.7951 | 8.787965 | 77.35 | 2.732106 | 0.259 | 0.253745 | -0.04507235 | -0.0379 | 39.9039
18748 | 26.175278 | 2.439 | 70.7496 | 18 | 8.7844 | 8.788325 | 77.17 | 2.719931 | 0.2584 | 0.2537261 | -0.04510252 | -0.0376 | 39.9116
18749 | 26.176667 | 2.439 | 70.7529 | 18 | 8.7955 | 8.78867 | 77.36 | 2.730605 | 0.259 | 0.2537072 | -0.04508906 | -0.0374 | 39.9052
18750 | 26.178056 | 2.4408 | 70.7563 | 18 | 8.7906 | 8.789022 | 77.27 | 2.736196 | 0.2595 | 0.2536887 | -0.04511704 | -0.0372 | 39.9018
18751 | 26.179444 | 2.4408 | 70.7597 | 18 | 8.7897 | 8.789355 | 77.26 | 2.732386 | 0.2593 | 0.2536704 | -0.0451454 | -0.0369 | 39.9044
18752 | 26.180833 | 2.4423 | 70.7631 | 18 | 8.7922 | 8.789681 | 77.3 | 2.736053 | 0.2595 | 0.2536522 | -0.04517346 | -0.0367 | 39.9022
18753 | 26.182222 | 2.4423 | 70.7665 | 18 | 8.7914 | 8.790023 | 77.29 | 2.736449 | 0.2598 | 0.253634 | -0.04520045 | -0.0365 | 39.9021
18754 | 26.183889 | 2.4439 | 70.7699 | 18 | 8.7914 | 8.790369 | 77.29 | 2.73327 | 0.2601 | 0.2536162 | -0.04522733 | -0.0362 | 39.9046
18755 | 26.185278 | 2.4439 | 70.7733 | 18 | 8.7869 | 8.790727 | 77.21 | 2.734431 | 0.2598 | 0.2535987 | -0.04525527 | -0.036 | 39.904
18756 | 26.186667 | 2.4455 | 70.7767 | 18 | 8.7893 | 8.791098 | 77.25 | 2.73115 | 0.2599 | 0.2535818 | -0.04528349 | -0.0357 | 39.9062
18757 | 26.188056 | 2.4455 | 70.7801 | 18 | 8.791 | 8.791464 | 77.28 | 2.734263 | 0.26 | 0.2535653 | -0.04531122 | -0.0355 | 39.9044
18758 | 26.189444 | 2.4471 | 70.7835 | 17 | 8.7935 | 8.791784 | 77.32 | 2.731501 | 0.2605 | 0.2535487 | -0.04533895 | -0.0353 | 39.9063
18759 | 26.190833 | 2.4471 | 70.7869 | 18 | 8.7943 | 8.792153 | 77.34 | 2.739442 | 0.2606 | 0.2535323 | -0.04536629 | -0.035 | 39.9015
18760 | 26.192222 | 2.4487 | 70.7903 | 18 | 8.7918 | 8.792501 | 77.3 | 2.739258 | 0.2609 | 0.2535156 | -0.04539352 | -0.0348 | 39.9018
18761 | 26.193611 | 2.4487 | 70.7937 | 18 | 8.7959 | 8.79286 | 77.37 | 2.735643 | 0.261 | 0.2534993 | -0.04542105 | -0.0345 | 39.9042
18762 | 26.195 | 2.4504 | 70.7971 | 18 | 8.7943 | 8.7932 | 77.34 | 2.73494 | 0.2611 | 0.2534828 | -0.04544828 | -0.0343 | 39.9048
18763 | 26.196389 | 2.4504 | 70.8005 | 19 | 8.8021 | 8.793591 | 77.48 | 2.7423 | 0.262 | 0.2534667 | -0.04547396 | -0.034 | 39.9003
18764 | 26.197778 | 2.4521 | 70.8039 | 19 | 8.7988 | 8.79395 | 77.42 | 2.73987 | 0.2625 | 0.2534507 | -0.04549906 | -0.0338 | 39.902
18765 | 26.199167 | 2.4521 | 70.8073 | 18 | 8.7926 | 8.794281 | 77.31 | 2.738108 | 0.2623 | 0.2534346 | -0.04552388 | -0.0335 | 39.9033
18766 | 26.200556 | 2.4538 | 70.8107 | 18 | 8.7877 | 8.794659 | 77.22 | 2.731221 | 0.2617 | 0.2534183 | -0.04555024 | -0.0333 | 39.9078
18767 | 26.201944 | 2.4538 | 70.8141 | 18 | 8.798 | 8.795048 | 77.4 | 2.745234 | 0.2617 | 0.2534025 | -0.04552807 | -0.033 | 39.8991
18768 | 26.203333 | 2.4559 | 70.8176 | 18 | 8.7951 | 8.795385 | 77.35 | 2.742332 | 0.2617 | 0.2533867 | -0.04555437 | -0.0327 | 39.9011
18769 | 26.204722 | 2.4559 | 70.821 | 18 | 8.8021 | 8.795754 | 77.48 | 2.746497 | 0.2619 | 0.2533709 | -0.04558058 | -0.0325 | 39.8986
18770 | 26.206111 | 2.4578 | 70.8244 | 21 | 8.7968 | 8.796113 | 77.38 | 2.742961 | 0.2624 | 0.2533553 | -0.04560592 | -0.0322 | 39.901
18771 | 26.2075 | 2.4578 | 70.8278 | 18 | 8.8001 | 8.796468 | 77.44 | 2.746653 | 0.2624 | 0.2533396 | -0.04563175 | -0.0319 | 39.8989
18772 | 26.208889 | 2.4596 | 70.8312 | 18 | 8.7906 | 8.796884 | 77.27 | 2.741861 | 0.2617 | 0.2533237 | -0.0456593 | -0.0317 | 39.902
18773 | 26.210278 | 2.4596 | 70.8346 | 18 | 8.7984 | 8.797208 | 77.41 | 2.740836 | 0.2616 | 0.2533076 | -0.04568744 | -0.0314 | 39.9028
18774 | 26.211667 | 2.4614 | 70.838 | 18 | 8.8025 | 8.797589 | 77.48 | 2.744896 | 0.262 | 0.2532917 | -0.0457153 | -0.0311 | 39.9004
18775 | 26.213056 | 2.4614 | 70.8415 | 18 | 8.805 | 8.797927 | 77.53 | 2.742949 | 0.2625 | 0.2532756 | -0.04574247 | -0.0309 | 39.9018
18776 | 26.214444 | 2.4631 | 70.8449 | 18 | 8.7988 | 8.798248 | 77.42 | 2.72686 | 0.2626 | 0.2532597 | -0.04576946 | -0.0306 | 39.912
18777 | 26.215833 | 2.4631 | 70.8483 | 18 | 8.8021 | 8.798588 | 77.48 | 2.744439 | 0.2629 | 0.2532438 | -0.04579491 | -0.0303 | 39.9012
18778 | 26.217222 | 2.4649 | 70.8517 | 18 | 8.8009 | 8.798948 | 77.46 | 2.74794 | 0.2631 | 0.2532272 | -0.04582114 | -0.0301 | 39.8991
18779 | 26.218611 | 2.4649 | 70.8551 | 18 | 8.8087 | 8.799306 | 77.59 | 2.749195 | 0.2639 | 0.2532108 | -0.04584621 | -0.0298 | 39.8985
18780 | 26.22 | 2.4667 | 70.8586 | 19 | 8.8038 | 8.799632 | 77.51 | 2.753269 | 0.2641 | 0.2531949 | -0.04587032 | -0.0296 | 39.8961
18781 | 26.221389 | 2.4667 | 70.862 | 18 | 8.805 | 8.799978 | 77.53 | 2.748622 | 0.2647 | 0.2531792 | -0.04589319 | -0.0293 | 39.8991
18782 | 26.222778 | 2.4686 | 70.8654 | 18 | 8.8083 | 8.800356 | 77.59 | 2.753939 | 0.2654 | 0.2531632 | -0.04591471 | -0.029 | 39.896
18783 | 26.224167 | 2.4686 | 70.8689 | 18 | 8.7959 | 8.800718 | 77.37 | 2.743385 | 0.2653 | 0.2531468 | -0.04593672 | -0.0288 | 39.9027
18784 | 26.225556 | 2.4705 | 70.8723 | 18 | 8.7951 | 8.801074 | 77.35 | 2.747316 | 0.2646 | 0.2531304 | -0.04595971 | -0.0285 | 39.9004
18785 | 26.226944 | 2.4705 | 70.8757 | 18 | 8.8046 | 8.801433 | 77.52 | 2.749758 | 0.2646 | 0.2531142 | -0.04592896 | -0.0282 | 39.899
18786 | 26.228333 | 2.4728 | 70.8792 | 18 | 8.8033 | 8.8018 | 77.5 | 2.74708 | 0.265 | 0.2530986 | -0.04595113 | -0.0279 | 39.9008
18787 | 26.229722 | 2.4728 | 70.8826 | 18 | 8.798 | 8.802139 | 77.4 | 2.742613 | 0.2647 | 0.2530832 | -0.04597408 | -0.0276 | 39.9038
18788 | 26.231111 | 2.4747 | 70.886 | 18 | 8.8025 | 8.802509 | 77.48 | 2.747466 | 0.2647 | 0.253068 | -0.04599646 | -0.0274 | 39.9009
18789 | 26.2325 | 2.4747 | 70.8895 | 18 | 8.7972 | 8.802886 | 77.39 | 2.746084 | 0.2644 | 0.2530526 | -0.04601952 | -0.0271 | 39.9019
18790 | 26.233889 | 2.4766 | 70.8929 | 18 | 8.8025 | 8.803269 | 77.48 | 2.748754 | 0.2642 | 0.2530371 | -0.04604287 | -0.0268 | 39.9004
18791 | 26.235278 | 2.4766 | 70.8964 | 18 | 8.8021 | 8.803678 | 77.48 | 2.742459 | 0.2641 | 0.2530217 | -0.04606651 | -0.0266 | 39.9044
18792 | 26.236667 | 2.4784 | 70.8998 | 18 | 8.8071 | 8.804017 | 77.56 | 2.75492 | 0.2642 | 0.253006 | -0.04608968 | -0.0263 | 39.8968
18793 | 26.238056 | 2.4784 | 70.9032 | 18 | 8.8033 | 8.804393 | 77.5 | 2.754023 | 0.2643 | 0.2529904 | -0.04611237 | -0.026 | 39.8975
18794 | 26.239444 | 2.4802 | 70.9067 | 19 | 8.8103 | 8.804751 | 77.62 | 2.760795 | 0.2644 | 0.2529749 | -0.04613382 | -0.0258 | 39.8934
18795 | 26.240833 | 2.4802 | 70.9101 | 18 | 8.8124 | 8.805096 | 77.66 | 2.753918 | 0.2651 | 0.2529595 | -0.04615314 | -0.0255 | 39.8979
18796 | 26.242222 | 2.482 | 70.9136 | 18 | 8.8054 | 8.80546 | 77.54 | 2.747679 | 0.2648 | 0.2529444 | -0.04617276 | -0.0253 | 39.9019
18797 | 26.243611 | 2.482 | 70.917 | 18 | 8.8083 | 8.805837 | 77.59 | 2.754069 | 0.2651 | 0.2529289 | -0.04619132 | -0.025 | 39.8981
18798 | 26.245 | 2.4839 | 70.9205 | 18 | 8.8042 | 8.806222 | 77.51 | 2.747652 | 0.2649 | 0.2529134 | -0.04621036 | -0.0248 | 39.9022
18799 | 26.246389 | 2.4839 | 70.9239 | 18 | 8.8009 | 8.806603 | 77.46 | 2.744896 | 0.2641 | 0.2528976 | -0.04623085 | -0.0245 | 39.9041
18800 | 26.248056 | 2.4856 | 70.9274 | 18 | 8.7877 | 8.806954 | 77.22 | 2.737185 | 0.2624 | 0.2528822 | -0.0462551 | -0.0243 | 39.9093
18801 | 26.249444 | 2.4856 | 70.9308 | 18 | 8.8087 | 8.807328 | 77.59 | 2.756333 | 0.2622 | 0.2528668 | -0.04627906 | -0.024 | 39.8975
18802 | 26.250833 | 2.4873 | 70.9343 | 18 | 8.8033 | 8.807695 | 77.5 | 2.756455 | 0.2617 | 0.2528516 | -0.04630388 | -0.0238 | 39.8975
18803 | 26.252222 | 2.4873 | 70.9377 | 18 | 8.8038 | 8.808067 | 77.51 | 2.747904 | 0.2615 | 0.2528363 | -0.0462822 | -0.0235 | 39.903
18804 | 26.253611 | 2.4893 | 70.9412 | 18 | 8.8054 | 8.808439 | 77.54 | 2.759547 | 0.2611 | 0.2528211 | -0.04630813 | -0.0233 | 39.8959
18805 | 26.255 | 2.4893 | 70.9447 | 19 | 8.805 | 8.808835 | 77.53 | 2.752594 | 0.2609 | 0.2528063 | -0.04633395 | -0.023 | 39.9004
18806 | 26.256389 | 2.4909 | 70.9481 | 18 | 8.8075 | 8.8092 | 77.57 | 2.755612 | 0.2608 | 0.2527912 | -0.04636092 | -0.0228 | 39.8986
18807 | 26.257778 | 2.4909 | 70.9516 | 18 | 8.8071 | 8.809553 | 77.56 | 2.753506 | 0.2606 | 0.2527755 | -0.0463876 | -0.0225 | 39.9001
18808 | 26.259167 | 2.4924 | 70.9551 | 18 | 8.8128 | 8.809959 | 77.67 | 2.752808 | 0.2606 | 0.2527602 | -0.04641409 | -0.0223 | 39.9006
18809 | 26.260556 | 2.4924 | 70.9585 | 18 | 8.7996 | 8.810334 | 77.43 | 2.740079 | 0.2597 | 0.2527448 | -0.04644297 | -0.0221 | 39.9088
18810 | 26.261944 | 2.4938 | 70.962 | 18 | 8.8091 | 8.810714 | 77.6 | 2.756822 | 0.2596 | 0.2527292 | -0.04647213 | -0.0219 | 39.8984
18811 | 26.263333 | 2.4938 | 70.9655 | 18 | 8.8161 | 8.811071 | 77.72 | 2.758074 | 0.2601 | 0.2527133 | -0.04650043 | -0.0217 | 39.8977
18812 | 26.264722 | 2.4951 | 70.9689 | 18 | 8.8079 | 8.811433 | 77.58 | 2.746461 | 0.2597 | 0.2526975 | -0.04652958 | -0.0215 | 39.9052
18813 | 26.266111 | 2.4951 | 70.9724 | 18 | 8.8124 | 8.811812 | 77.66 | 2.754796 | 0.2597 | 0.2526815 | -0.04655873 | -0.0213 | 39.9001
18814 | 26.2675 | 2.4964 | 70.9758 | 18 | 8.812 | 8.812186 | 77.65 | 2.760307 | 0.2595 | 0.2526654 | -0.04658826 | -0.0211 | 39.8968
18815 | 26.268889 | 2.4964 | 70.9793 | 18 | 8.8112 | 8.812574 | 77.64 | 2.758123 | 0.2595 | 0.2526491 | -0.04661769 | -0.0209 | 39.8983
18816 | 26.270278 | 2.4976 | 70.9828 | 18 | 8.8124 | 8.812954 | 77.66 | 2.754484 | 0.2594 | 0.2526325 | -0.04664692 | -0.0207 | 39.9007
18817 | 26.271667 | 2.4976 | 70.9863 | 18 | 8.8079 | 8.813306 | 77.58 | 2.762052 | 0.2588 | 0.2526157 | -0.04667778 | -0.0205 | 39.8961
18818 | 26.273056 | 2.4987 | 70.9897 | 18 | 8.8038 | 8.813664 | 77.51 | 2.750392 | 0.2579 | 0.2525987 | -0.04671074 | -0.0203 | 39.9035
18819 | 26.274444 | 2.4987 | 70.9932 | 18 | 8.8169 | 8.814029 | 77.74 | 2.76072 | 0.2582 | 0.2525817 | -0.04674361 | -0.0201 | 39.8972
18820 | 26.275833 | 2.4997 | 70.9967 | 18 | 8.8169 | 8.814371 | 77.74 | 2.761691 | 0.2585 | 0.2525648 | -0.04677522 | -0.02 | 39.8967
18821 | 26.277222 | 2.4997 | 71.0001 | 18 | 8.8161 | 8.814749 | 77.72 | 2.767584 | 0.2586 | 0.2525483 | -0.04675751 | -0.0198 | 39.8932
18822 | 26.278611 | 2.501 | 71.0036 | 18 | 8.8091 | 8.815075 | 77.6 | 2.754785 | 0.2584 | 0.252532 | -0.04678924 | -0.0196 | 39.9013
18823 | 26.28 | 2.501 | 71.0071 | 18 | 8.833 | 8.81548 | 78.02 | 2.773221 | 0.26 | 0.2525154 | -0.04681684 | -0.0195 | 39.8899
18824 | 26.281389 | 2.5019 | 71.0106 | 18 | 8.8116 | 8.815861 | 77.64 | 2.759755 | 0.2595 | 0.2524989 | -0.0468451 | -0.0193 | 39.8984
18825 | 26.282778 | 2.5019 | 71.014 | 18 | 8.8132 | 8.816206 | 77.67 | 2.765768 | 0.2594 | 0.2524829 | -0.04687344 | -0.0191 | 39.8948
18826 | 26.284167 | 2.5028 | 71.0175 | 18 | 8.8186 | 8.816552 | 77.77 | 2.764031 | 0.2596 | 0.2524666 | -0.0469015 | -0.019 | 39.896
18827 | 26.285556 | 2.5028 | 71.021 | 18 | 8.8091 | 8.816909 | 77.6 | 2.759202 | 0.2588 | 0.2524504 | -0.04693089 | -0.0189 | 39.8992
18828 | 26.286944 | 2.5035 | 71.0245 | 18 | 8.8165 | 8.817287 | 77.73 | 2.767168 | 0.2589 | 0.2524337 | -0.04696037 | -0.0187 | 39.8943
18829 | 26.288333 | 2.5035 | 71.028 | 18 | 8.8153 | 8.81767 | 77.71 | 2.760722 | 0.2587 | 0.2524173 | -0.04699032 | -0.0186 | 39.8985
18830 | 26.289722 | 2.5041 | 71.0314 | 18 | 8.8194 | 8.817998 | 77.78 | 2.760383 | 0.2588 | 0.2524006 | -0.04701997 | -0.0185 | 39.8988
18831 | 26.291111 | 2.5041 | 71.0349 | 18 | 8.8157 | 8.818376 | 77.72 | 2.757387 | 0.2583 | 0.2523835 | -0.04704972 | -0.0184 | 39.9008
18832 | 26.2925 | 2.5046 | 71.0384 | 19 | 8.8095 | 8.818731 | 77.61 | 2.767748 | 0.2576 | 0.2523666 | -0.04708031 | -0.0183 | 39.8945
18833 | 26.293889 | 2.5046 | 71.0419 | 18 | 8.8153 | 8.819041 | 77.71 | 2.757219 | 0.2576 | 0.2523492 | -0.04711099 | -0.0182 | 39.9012
18834 | 26.295278 | 2.505 | 71.0454 | 20 | 8.8243 | 8.819407 | 77.87 | 2.767558 | 0.258 | 0.2523321 | -0.04714118 | -0.0181 | 39.8948
18835 | 26.296667 | 2.505 | 71.0488 | 18 | 8.8219 | 8.819794 | 77.83 | 2.762694 | 0.2582 | 0.252315 | -0.04717079 | -0.018 | 39.898
18836 | 26.298056 | 2.5054 | 71.0523 | 18 | 8.8252 | 8.820162 | 77.88 | 2.771722 | 0.2586 | 0.2522977 | -0.0471997 | -0.0179 | 39.8925
18837 | 26.299444 | 2.5054 | 71.0558 | 18 | 8.8194 | 8.820505 | 77.78 | 2.76483 | 0.2586 | 0.2522804 | -0.04722861 | -0.0178 | 39.897
18838 | 26.300833 | 2.5056 | 71.0593 | 18 | 8.8194 | 8.820844 | 77.78 | 2.770264 | 0.2584 | 0.252263 | -0.04725828 | -0.0177 | 39.8937
18839 | 26.302222 | 2.5056 | 71.0628 | 18 | 8.8301 | 8.821209 | 77.97 | 2.773933 | 0.259 | 0.2522458 | -0.04724087 | -0.0177 | 39.8915
18840 | 26.303611 | 2.5062 | 71.0662 | 18 | 8.8264 | 8.821579 | 77.91 | 2.776822 | 0.2593 | 0.2522288 | -0.04726875 | -0.0176 | 39.8898
18841 | 26.305 | 2.5062 | 71.0697 | 18 | 8.8301 | 8.821964 | 77.97 | 2.770687 | 0.2599 | 0.2522123 | -0.04729517 | -0.0175 | 39.8938
18842 | 26.306389 | 2.5064 | 71.0732 | 18 | 8.8124 | 8.822338 | 77.66 | 2.757651 | 0.259 | 0.2521959 | -0.04732361 | -0.0175 | 39.9021
18843 | 26.308056 | 2.5064 | 71.0767 | 18 | 8.8231 | 8.82267 | 77.85 | 2.774412 | 0.2589 | 0.2521792 | -0.04735223 | -0.0174 | 39.892
18844 | 26.309444 | 2.5065 | 71.0802 | 18 | 8.8186 | 8.823042 | 77.77 | 2.770115 | 0.2585 | 0.2521629 | -0.04738122 | -0.0174 | 39.8948
18845 | 26.310833 | 2.5065 | 71.0837 | 19 | 8.8153 | 8.823395 | 77.71 | 2.764873 | 0.2578 | 0.2521463 | -0.04741126 | -0.0173 | 39.8982
18846 | 26.312222 | 2.5064 | 71.0871 | 18 | 8.8252 | 8.823782 | 77.88 | 2.766 | 0.258 | 0.2521292 | -0.04744177 | -0.0173 | 39.8977
18847 | 26.313611 | 2.5064 | 71.0906 | 18 | 8.8272 | 8.824125 | 77.92 | 2.770277 | 0.2583 | 0.2521122 | -0.04747189 | -0.0172 | 39.8951
18848 | 26.315 | 2.5063 | 71.0941 | 18 | 8.826 | 8.824453 | 77.9 | 2.775578 | 0.2582 | 0.2520951 | -0.04750209 | -0.0172 | 39.8919
18849 | 26.316389 | 2.5063 | 71.0976 | 18 | 8.8293 | 8.824848 | 77.96 | 2.774833 | 0.2583 | 0.2520782 | -0.04753247 | -0.0172 | 39.8925
18850 | 26.317778 | 2.506 | 71.1011 | 18 | 8.8161 | 8.825173 | 77.72 | 2.764915 | 0.2577 | 0.2520616 | -0.04756362 | -0.0172 | 39.8988
18851 | 26.319167 | 2.506 | 71.1045 | 18 | 8.8321 | 8.825536 | 78.01 | 2.775388 | 0.2582 | 0.2520453 | -0.04759341 | -0.0172 | 39.8925
18852 | 26.320556 | 2.5058 | 71.108 | 18 | 8.8202 | 8.825896 | 77.8 | 2.773127 | 0.2578 | 0.252029 | -0.04762434 | -0.0172 | 39.894
18853 | 26.321944 | 2.5058 | 71.1115 | 18 | 8.8252 | 8.826275 | 77.88 | 2.7696 | 0.2578 | 0.2520125 | -0.04765536 | -0.0172 | 39.8963
18854 | 26.323333 | 2.5054 | 71.115 | 18 | 8.8325 | 8.826674 | 78.01 | 2.78275 | 0.2578 | 0.251996 | -0.04768588 | -0.0172 | 39.8882
18855 | 26.324722 | 2.5054 | 71.1185 | 18 | 8.8227 | 8.827044 | 77.84 | 2.779702 | 0.2569 | 0.2519791 | -0.0477188 | -0.0172 | 39.8902
18856 | 26.326111 | 2.505 | 71.1219 | 18 | 8.8284 | 8.827403 | 77.94 | 2.780965 | 0.2571 | 0.2519621 | -0.0477518 | -0.0172 | 39.8896
18857 | 26.3275 | 2.505 | 71.1254 | 18 | 8.8284 | 8.827724 | 77.94 | 2.775005 | 0.2569 | 0.251945 | -0.0477365 | -0.0172 | 39.8935
18858 | 26.328889 | 2.5049 | 71.1289 | 18 | 8.821 | 8.828102 | 77.81 | 2.775073 | 0.2566 | 0.2519278 | -0.0477704 | -0.0172 | 39.8935
18859 | 26.330278 | 2.5049 | 71.1324 | 18 | 8.8252 | 8.828488 | 77.88 | 2.778625 | 0.2564 | 0.2519109 | -0.04780495 | -0.0172 | 39.8914
18860 | 26.331667 | 2.5043 | 71.1359 | 19 | 8.833 | 8.828811 | 78.02 | 2.780594 | 0.2568 | 0.251894 | -0.04783892 | -0.0172 | 39.8903
18861 | 26.333056 | 2.5043 | 71.1393 | 18 | 8.8301 | 8.829193 | 77.97 | 2.777223 | 0.257 | 0.2518771 | -0.04787336 | -0.0172 | 39.8926
18862 | 26.334444 | 2.5037 | 71.1428 | 18 | 8.8293 | 8.829546 | 77.96 | 2.787041 | 0.2568 | 0.2518606 | -0.04790817 | -0.0173 | 39.8866
18863 | 26.335833 | 2.5037 | 71.1463 | 18 | 8.8354 | 8.829919 | 78.06 | 2.783041 | 0.257 | 0.2518443 | -0.0479424 | -0.0173 | 39.8892
18864 | 26.337222 | 2.503 | 71.1498 | 18 | 8.8235 | 8.830267 | 77.85 | 2.768896 | 0.2563 | 0.2518281 | -0.04797835 | -0.0173 | 39.8982
18865 | 26.338611 | 2.503 | 71.1532 | 18 | 8.8243 | 8.83065 | 77.87 | 2.768775 | 0.2559 | 0.2518128 | -0.04801467 | -0.0174 | 39.8984
18866 | 26.34 | 2.5022 | 71.1567 | 18 | 8.8367 | 8.831013 | 78.09 | 2.782574 | 0.2563 | 0.2517978 | -0.0480506 | -0.0174 | 39.8899
18867 | 26.341389 | 2.5022 | 71.1602 | 18 | 8.8227 | 8.831364 | 77.84 | 2.764243 | 0.2553 | 0.2517827 | -0.04808815 | -0.0175 | 39.9015
18868 | 26.342778 | 2.5013 | 71.1637 | 18 | 8.8272 | 8.83173 | 77.92 | 2.782042 | 0.2549 | 0.251767 | -0.04812617 | -0.0175 | 39.8905
18869 | 26.344167 | 2.5013 | 71.1671 | 18 | 8.8313 | 8.832097 | 77.99 | 2.778277 | 0.255 | 0.2517509 | -0.04816428 | -0.0176 | 39.893
18870 | 26.345556 | 2.5003 | 71.1706 | 18 | 8.8219 | 8.832465 | 77.83 | 2.776792 | 0.2541 | 0.251735 | -0.04820506 | -0.0177 | 39.894
18871 | 26.346944 | 2.5003 | 71.1741 | 18 | 8.8354 | 8.832842 | 78.06 | 2.78402 | 0.2544 | 0.2517189 | -0.04824554 | -0.0177 | 39.8896
18872 | 26.348333 | 2.4993 | 71.1776 | 18 | 8.8334 | 8.83319 | 78.03 | 2.787016 | 0.2543 | 0.2517025 | -0.0482863 | -0.0178 | 39.8879
18873 | 26.349722 | 2.4993 | 71.181 | 18 | 8.8276 | 8.833532 | 77.93 | 2.772359 | 0.254 | 0.2516858 | -0.04832907 | -0.0179 | 39.8972
18874 | 26.351111 | 2.4982 | 71.1845 | 18 | 8.8379 | 8.833925 | 78.11 | 2.779212 | 0.2546 | 0.2516689 | -0.04837202 | -0.0179 | 39.8931
18875 | 26.3525 | 2.4982 | 71.188 | 18 | 8.8338 | 8.834291 | 78.04 | 2.783757 | 0.2546 | 0.2516531 | -0.04835465 | -0.018 | 39.8903
18876 | 26.353889 | 2.4975 | 71.1915 | 18 | 8.8391 | 8.834669 | 78.13 | 2.792848 | 0.2554 | 0.2516372 | -0.04839599 | -0.0181 | 39.8848
18877 | 26.355278 | 2.4975 | 71.1949 | 18 | 8.8321 | 8.835038 | 78.01 | 2.786874 | 0.2552 | 0.2516215 | -0.04843827 | -0.0181 | 39.8887
18878 | 26.356667 | 2.4964 | 71.1984 | 18 | 8.8432 | 8.835408 | 78.2 | 2.794507 | 0.2557 | 0.2516055 | -0.04848027 | -0.0182 | 39.884
18879 | 26.358056 | 2.4964 | 71.2019 | 18 | 8.8346 | 8.835773 | 78.05 | 2.783385 | 0.2556 | 0.2515896 | -0.04852255 | -0.0183 | 39.8911
18880 | 26.359444 | 2.4952 | 71.2053 | 18 | 8.8325 | 8.836111 | 78.01 | 2.782053 | 0.2551 | 0.2515733 | -0.04856626 | -0.0184 | 39.8921
18881 | 26.360833 | 2.4952 | 71.2088 | 18 | 8.842 | 8.836463 | 78.18 | 2.795689 | 0.2556 | 0.2515565 | -0.04860882 | -0.0185 | 39.8837
18882 | 26.362222 | 2.4939 | 71.2123 | 18 | 8.8338 | 8.836846 | 78.04 | 2.786459 | 0.2556 | 0.2515396 | -0.04865081 | -0.0186 | 39.8896
18883 | 26.363611 | 2.4939 | 71.2157 | 18 | 8.8342 | 8.837214 | 78.04 | 2.781233 | 0.2555 | 0.251523 | -0.04869279 | -0.0187 | 39.893
18884 | 26.365 | 2.4925 | 71.2192 | 18 | 8.828 | 8.837563 | 77.93 | 2.787789 | 0.2545 | 0.2515063 | -0.04873668913 | -0.0188 | 39.889
18885 | 26.366389 | 2.4925 | 71.2226 | 18 | 8.8235 | 8.837955 | 77.85 | 2.778924 | 0.2535 | 0.25149 | -0.04878173 | -0.0189 | 39.8947
18886 | 26.368056 | 2.491 | 71.2261 | 18 | 8.8358 | 8.838303 | 78.07 | 2.794954 | 0.253 | 0.2514737 | -0.04882705 | -0.019 | 39.8851
18887 | 26.369444 | 2.491 | 71.2296 | 18 | 8.8264 | 8.83867 | 77.91 | 2.788606 | 0.2515 | 0.2514576 | -0.04887562 | -0.0192 | 39.8892
18888 | 26.370833 | 2.4895 | 71.233 | 18 | 8.8412 | 8.839038 | 78.17 | 2.794383 | 0.252 | 0.2514413 | -0.04892352 | -0.0193 | 39.8857
18889 | 26.372222 | 2.4895 | 71.2365 | 18 | 8.8276 | 8.839418 | 77.93 | 2.781262 | 0.2511 | 0.251425 | -0.0489736 | -0.0194 | 39.8941
18890 | 26.373611 | 2.4879 | 71.2399 | 18 | 8.8391 | 8.839774 | 78.13 | 2.788367 | 0.2513 | 0.2514089 | -0.04902282 | -0.0195 | 39.8898
18891 | 26.375 | 2.4879 | 71.2434 | 18 | 8.8338 | 8.840146 | 78.04 | 2.789291 | 0.2509 | 0.2513927 | -0.0490725 | -0.0197 | 39.8893
18892 | 26.376389 | 2.4862 | 71.2469 | 18 | 8.8375 | 8.840504 | 78.1 | 2.781046 | 0.251 | 0.2513765 | -0.04912227 | -0.0198 | 39.8946
18893 | 26.377778 | 2.4862 | 71.2503 | 18 | 8.8403 | 8.840887 | 78.15 | 2.797706 | 0.2512 | 0.2513608 | -0.04910995 | -0.0199 | 39.8843
18894 | 26.379167 | 2.4849 | 71.2538 | 18 | 8.8379 | 8.841215 | 78.11 | 2.797193 | 0.251 | 0.2513448 | -0.04915961 | -0.0201 | 39.8848
18895 | 26.380556 | 2.4849 | 71.2572 | 18 | 8.8317 | 8.841537 | 78 | 2.786377 | 0.2502 | 0.2513289 | -0.04921157 | -0.0202 | 39.8917
18896 | 26.381944 | 2.4832 | 71.2607 | 17 | 8.8375 | 8.841902 | 78.1 | 2.783142 | 0.2502 | 0.2513131 | -0.04926332 | -0.0203 | 39.8939
18897 | 26.383333 | 2.4832 | 71.2641 | 18 | 8.8354 | 8.842297 | 78.06 | 2.793663 | 0.2498 | 0.2512974 | -0.04931602 | -0.0205 | 39.8874
18898 | 26.384722 | 2.4813 | 71.2676 | 18 | 8.8416 | 8.842655 | 78.17 | 2.787575 | 0.2499 | 0.251281 | -0.04936804 | -0.0207 | 39.8914
18899 | 26.386111 | 2.4813 | 71.271 | 18 | 8.8416 | 8.843044 | 78.17 | 2.79811 | 0.25 | 0.2512641 | -0.04942052 | -0.0208 | 39.8849
18900 | 26.3875 | 2.4794 | 71.2744 | 18 | 8.8453 | 8.843421 | 78.24 | 2.797876 | 0.2501 | 0.2512471 | -0.04947156 | -0.021 | 39.8852
18901 | 26.388889 | 2.4794 | 71.2779 | 18 | 8.8432 | 8.843791 | 78.2 | 2.79928 | 0.2503 | 0.2512299 | -0.04952316 | -0.0212 | 39.8845
18902 | 26.390278 | 2.4774 | 71.2813 | 18 | 8.851 | 8.844159 | 78.34 | 2.797273 | 0.2508 | 0.251212 | -0.0495737 | -0.0213 | 39.8859
18903 | 26.391667 | 2.4774 | 71.2848 | 18 | 8.8436 | 8.844537 | 78.21 | 2.792228 | 0.251 | 0.251194 | -0.04962452 | -0.0215 | 39.8892
18904 | 26.393056 | 2.4753 | 71.2882 | 18 | 8.8453 | 8.844909 | 78.24 | 2.797685 | 0.2509 | 0.2511762 | -0.04967647 | -0.0217 | 39.8859
18905 | 26.394444 | 2.4753 | 71.2916 | 19 | 8.8477 | 8.845299 | 78.28 | 2.795832 | 0.2515 | 0.251158 | -0.04972727 | -0.0219 | 39.8872
18906 | 26.395833 | 2.4733 | 71.2951 | 18 | 8.8526 | 8.845637 | 78.37 | 2.803777 | 0.2518 | 0.2511396 | -0.04977797 | -0.0221 | 39.8824
18907 | 26.397222 | 2.4733 | 71.2985 | 18 | 8.8485 | 8.846017 | 78.3 | 2.801538 | 0.2523 | 0.251121 | -0.04982828 | -0.0222 | 39.884
18908 | 26.398611 | 2.4713 | 71.302 | 18 | 8.8432 | 8.846402 | 78.2 | 2.797488 | 0.252 | 0.2511023 | -0.04987964 | -0.0224 | 39.8866
18909 | 26.4 | 2.4713 | 71.3054 | 18 | 8.8535 | 8.84676 | 78.38 | 2.798922 | 0.2526 | 0.2510838 | -0.04992908 | -0.0226 | 39.8859
18910 | 26.401389 | 2.4692 | 71.3088 | 18 | 8.8539 | 8.847159 | 78.39 | 2.802488 | 0.2535 | 0.2510655 | -0.04997717 | -0.0228 | 39.8838
18911 | 26.402778 | 2.4692 | 71.3122 | 18 | 8.8477 | 8.847494 | 78.28 | 2.79686 | 0.2534 | 0.2510476 | -0.04995573 | -0.0229 | 39.8875
18912 | 26.404167 | 2.4677 | 71.3157 | 18 | 8.8485 | 8.847861 | 78.3 | 2.802956 | 0.2537 | 0.2510296 | -0.05000335 | -0.0231 | 39.8838
18913 | 26.405556 | 2.4677 | 71.3191 | 18 | 8.8485 | 8.848263 | 78.3 | 2.802017 | 0.2539 | 0.2510112 | -0.05005116 | -0.0233 | 39.8845
18914 | 26.406944 | 2.4658 | 71.3225 | 18 | 8.8551 | 8.848585 | 78.41 | 2.810542 | 0.2544 | 0.2509926 | -0.05009897 | -0.0234 | 39.8794
18915 | 26.408333 | 2.4658 | 71.326 | 18 | 8.8526 | 8.848966 | 78.37 | 2.806996 | 0.2546 | 0.2509742 | -0.0501462 | -0.0236 | 39.8817
18916 | 26.409722 | 2.4639 | 71.3294 | 18 | 8.8506 | 8.84932 | 78.33 | 2.796605 | 0.2549 | 0.250956 | -0.05019296 | -0.0238 | 39.8884
18917 | 26.411111 | 2.4639 | 71.3328 | 18 | 8.8461 | 8.849673 | 78.25 | 2.800629 | 0.2548 | 0.2509377 | -0.05023943 | -0.024 | 39.886
18918 | 26.4125 | 2.4619 | 71.3362 | 18 | 8.8543 | 8.850056 | 78.4 | 2.804976 | 0.2551 | 0.2509194 | -0.05028543 | -0.0241 | 39.8834
18919 | 26.413889 | 2.4619 | 71.3396 | 18 | 8.8526 | 8.850405 | 78.37 | 2.808582 | 0.255 | 0.2509009 | -0.05033152 | -0.0243 | 39.8813
18920 | 26.415278 | 2.46 | 71.3431 | 18 | 8.8543 | 8.850742 | 78.4 | 2.807457 | 0.2554 | 0.2508835 | -0.05037714 | -0.0245 | 39.8822
18921 | 26.416667 | 2.46 | 71.3465 | 18 | 8.8481 | 8.85109 | 78.29 | 2.803623 | 0.2552 | 0.250866 | -0.05042237 | -0.0246 | 39.8847
18922 | 26.418056 | 2.4582 | 71.3499 | 18 | 8.8531 | 8.851456 | 78.38 | 2.805718 | 0.2554 | 0.2508481 | -0.05046713 | -0.0248 | 39.8836
18923 | 26.419444 | 2.4582 | 71.3533 | 18 | 8.851 | 8.85181 | 78.34 | 2.802015 | 0.2553 | 0.2508301 | -0.05051179 | -0.025 | 39.8861
18924 | 26.420833 | 2.4563 | 71.3567 | 18 | 8.8494 | 8.852206 | 78.31 | 2.807469 | 0.2548 | 0.2508122 | -0.05055837 | -0.0251 | 39.8828
18925 | 26.422222 | 2.4563 | 71.3601 | 18 | 8.8416 | 8.852567 | 78.17 | 2.795682 | 0.254 | 0.2507943 | -0.05060705 | -0.0253 | 39.8903
18926 | 26.423611 | 2.4545 | 71.3635 | 18 | 8.851 | 8.852945 | 78.34 | 2.800781 | 0.2539 | 0.2507762 | -0.0506567 | -0.0254 | 39.8873
18927 | 26.425 | 2.4545 | 71.3669 | 19 | 8.8473 | 8.8533 | 78.28 | 2.801729 | 0.2534 | 0.2507581 | -0.05070701 | -0.0256 | 39.8869
18928 | 26.426389 | 2.4526 | 71.3703 | 18 | 8.8555 | 8.85364 | 78.42 | 2.804483 | 0.2537 | 0.2507399 | -0.05075799 | -0.0258 | 39.8853
18929 | 26.427778 | 2.4526 | 71.3738 | 18 | 8.8494 | 8.854014 | 78.31 | 2.805551 | 0.2534 | 0.2507215 | -0.05073174 | -0.0259 | 39.8848
18930 | 26.429444 | 2.4513 | 71.3772 | 18 | 8.8383 | 8.854351 | 78.12 | 2.797397 | 0.2525 | 0.2507031 | -0.05078493 | -0.026 | 39.8903
18931 | 26.430833 | 2.4513 | 71.3806 | 18 | 8.8551 | 8.854696 | 78.41 | 2.806805 | 0.2522 | 0.2506849 | -0.05083887 | -0.0262 | 39.8846
18932 | 26.432222 | 2.4495 | 71.384 | 18 | 8.8592 | 8.855062 | 78.49 | 2.816059 | 0.2528 | 0.2506664 | -0.05089187 | -0.0263 | 39.8789
18933 | 26.433611 | 2.4495 | 71.3874 | 18 | 8.851 | 8.855452 | 78.34 | 2.804537 | 0.2529 | 0.2506475 | -0.05094486 | -0.0265 | 39.8863
18934 | 26.435 | 2.4477 | 71.3908 | 18 | 8.8473 | 8.855817 | 78.28 | 2.799708 | 0.2523 | 0.250628 | -0.05099872 | -0.0266 | 39.8895
18935 | 26.436389 | 2.4477 | 71.3942 | 18 | 8.8563 | 8.856185 | 78.43 | 2.814816 | 0.2529 | 0.2506088 | -0.05105182 | -0.0268 | 39.8802
18936 | 26.437778 | 2.4458 | 71.3976 | 18 | 8.8543 | 8.856563 | 78.4 | 2.805756 | 0.2529 | 0.2505897 | -0.05110501 | -0.0269 | 39.886
18937 | 26.439167 | 2.4458 | 71.401 | 18 | 8.851 | 8.856914 | 78.34 | 2.802524 | 0.2522 | 0.2505701 | -0.05115926 | -0.0271 | 39.8882
18938 | 26.440556 | 2.4439 | 71.4044 | 18 | 8.8514 | 8.857286 | 78.35 | 2.811913 | 0.2519 | 0.2505506 | -0.05121389 | -0.0273 | 39.8825
18939 | 26.441944 | 2.4439 | 71.4078 | 18 | 8.858 | 8.857643 | 78.46 | 2.806057 | 0.2523 | 0.2505307 | -0.05126728 | -0.0274 | 39.8863
18940 | 26.443333 | 2.4419 | 71.4112 | 19 | 8.8563 | 8.858002 | 78.43 | 2.81347 | 0.2522 | 0.2505105 | -0.05132019 | -0.0276 | 39.8818
18941 | 26.444722 | 2.4419 | 71.4145 | 18 | 8.8657 | 8.858358 | 78.6 | 2.809087 | 0.2527 | 0.2504899 | -0.05137167 | -0.0278 | 39.8848
18942 | 26.446111 | 2.4399 | 71.4179 | 18 | 8.8592 | 8.858715 | 78.49 | 2.809048 | 0.2527 | 0.25047 | -0.05142353 | -0.0279 | 39.885
18943 | 26.4475 | 2.4399 | 71.4213 | 18 | 8.8657 | 8.859101 | 78.6 | 2.818313 | 0.2535 | 0.25045 | -0.05147357 | -0.0281 | 39.8793
18944 | 26.448889 | 2.438 | 71.4247 | 18 | 8.851 | 8.859488 | 78.34 | 2.813369 | 0.2528 | 0.2504308 | -0.05152476 | -0.0282 | 39.8826
18945 | 26.450278 | 2.438 | 71.4281 | 18 | 8.8633 | 8.859854 | 78.56 | 2.817244 | 0.2533 | 0.2504115 | -0.05157481 | -0.0284 | 39.8803
18946 | 26.451667 | 2.4361 | 71.4315 | 18 | 8.8608 | 8.860193 | 78.51 | 2.809004 | 0.2535 | 0.2503922 | -0.05162456 | -0.0286 | 39.8856
18947 | 26.453056 | 2.4361 | 71.4349 | 18 | 8.8666 | 8.860529 | 78.62 | 2.818421 | 0.254 | 0.2503723 | -0.05159708 | -0.0287 | 39.8799
18948 | 26.454444 | 2.4349 | 71.4383 | 19 | 8.8629 | 8.860909 | 78.55 | 2.815853 | 0.2542 | 0.2503527 | -0.0516454 | -0.0288 | 39.8816
18949 | 26.455833 | 2.4349 | 71.4416 | 18 | 8.8674 | 8.861271 | 78.63 | 2.817479 | 0.2549 | 0.2503332 | -0.05169239 | -0.029 | 39.8808
18950 | 26.457222 | 2.4332 | 71.445 | 18 | 8.8641 | 8.861626 | 78.57 | 2.815352 | 0.2552 | 0.2503134 | -0.0517391 | -0.0291 | 39.8823
18951 | 26.458611 | 2.4332 | 71.4484 | 18 | 8.8649 | 8.861971691 | 78.59 | 2.818561 | 0.2556 | 0.2502933 | -0.05178438 | -0.0293 | 39.8805
18952 | 26.46 | 2.4316 | 71.4518 | 18 | 8.851 | 8.862328 | 78.34 | 2.81088 | 0.2548 | 0.250273 | -0.05183128 | -0.0294 | 39.8854
18953 | 26.461389 | 2.4316 | 71.4551 | 18 | 8.8526 | 8.862664 | 78.37 | 2.8064 | 0.2544 | 0.2502528 | -0.05187866 | -0.0295 | 39.8884
18954 | 26.462778 | 2.4299 | 71.4585 | 18 | 8.8551 | 8.863049 | 78.41 | 2.810958 | 0.2537 | 0.2502321 | -0.05192738 | -0.0297 | 39.8857
18955 | 26.464167 | 2.4299 | 71.4619 | 18 | 8.8629 | 8.863432 | 78.55 | 2.822311 | 0.2529 | 0.2502116 | -0.05197782 | -0.0298 | 39.8788
18956 | 26.465556 | 2.4282 | 71.4653 | 18 | 8.8559 | 8.863806 | 78.43 | 2.811489 | 0.2523 | 0.2501912 | -0.0520294 | -0.03 | 39.8857
18957 | 26.466944 | 2.4282 | 71.4686 | 18 | 8.8645 | 8.86418 | 78.58 | 2.825014 | 0.2525 | 0.2501706 | -0.05208127 | -0.0301 | 39.8774
18958 | 26.468333 | 2.4265 | 71.472 | 18 | 8.8576 | 8.864555 | 78.46 | 2.811631 | 0.2521 | 0.2501499 | -0.0521339 | -0.0302 | 39.886
18959 | 26.469722 | 2.4265 | 71.4754 | 18 | 8.8641 | 8.864919 | 78.57 | 2.822662 | 0.2522 | 0.2501296 | -0.05218634 | -0.0304 | 39.8792
18960 | 26.471111 | 2.4248 | 71.4788 | 18 | 8.8674 | 8.865294 | 78.63 | 2.821535 | 0.2523 | 0.2501094 | -0.0522384 | -0.0305 | 39.8801
18961 | 26.4725 | 2.4248 | 71.4821 | 19 | 8.8633 | 8.865647 | 78.56 | 2.812537 | 0.2522 | 0.2500886 | -0.05228998 | -0.0306 | 39.8859
18962 | 26.473889 | 2.4232 | 71.4855 | 18 | 8.8739 | 8.865997 | 78.75 | 2.836416 | 0.2529 | 0.2500677 | -0.0523405 | -0.0307 | 39.8711
18963 | 26.475278 | 2.4232 | 71.4889 | 18 | 8.8657 | 8.866359 | 78.6 | 2.820551 | 0.2532 | 0.2500467 | -0.05239189 | -0.0309 | 39.8812
18964 | 26.476667 | 2.4216 | 71.4922 | 19 | 8.8702 | 8.866724 | 78.68 | 2.823714 | 0.2535 | 0.2500258 | -0.05244289 | -0.031 | 39.8794
18965 | 26.478056 | 2.4216 | 71.4956 | 18 | 8.8707 | 8.867085 | 78.69 | 2.824235 | 0.2538 | 0.2500049 | -0.05241293 | -0.0311 | 39.8793
18966 | 26.479444 | 2.4207 | 71.4989 | 19 | 8.8682 | 8.867464 | 78.65 | 2.822379 | 0.2542 | 0.2499832 | -0.0524625 | -0.0312 | 39.8806
18967 | 26.480833 | 2.4207 | 71.5023 | 19 | 8.8739 | 8.867812 | 78.75 | 2.824089 | 0.2545 | 0.2499615 | -0.05251237 | -0.0313 | 39.8797
18968 | 26.482222 | 2.4194 | 71.5057 | 17 | 8.8764 | 8.868192 | 78.79 | 2.830307 | 0.2555 | 0.2499391 | -0.05255985 | -0.0313 | 39.876
18969 | 26.483611 | 2.4194 | 71.509 | 18 | 8.878 | 8.86856 | 78.82 | 2.831431 | 0.2564 | 0.2499164 | -0.05260591 | -0.0314 | 39.8755
18970 | 26.485 | 2.4182 | 71.5124 | 18 | 8.8707 | 8.868965 | 78.69 | 2.824395 | 0.2568 | 0.2498938 | -0.0526514 | -0.0315 | 39.8801
18971 | 26.486389 | 2.4182 | 71.5157 | 18 | 8.8735 | 8.869343 | 78.74 | 2.828523 | 0.2573 | 0.2498711 | -0.05269576 | -0.0316 | 39.8777
18972 | 26.487778 | 2.417 | 71.5191 | 18 | 8.878 | 8.869719 | 78.82 | 2.825289 | 0.2578 | 0.2498484 | -0.05273927 | -0.0317 | 39.8798
18973 | 26.489167 | 2.417 | 71.5225 | 19 | 8.8727 | 8.870132 | 78.72 | 2.822454 | 0.2582 | 0.2498255 | -0.05278231 | -0.0317 | 39.8818
18974 | 26.490556 | 2.4159 | 71.5258 | 18 | 8.8768 | 8.870485 | 78.8 | 2.834328 | 0.259 | 0.2498025 | -0.05282431 | -0.0318 | 39.8745
18975 | 26.492222 | 2.4159 | 71.5292 | 18 | 8.8719 | 8.870861 | 78.71 | 2.830226 | 0.2592 | 0.2497797 | -0.05286641 | -0.0319 | 39.8775
18976 | 26.493611 | 2.4149 | 71.5325 | 18 | 8.8768 | 8.871259 | 78.8 | 2.829188 | 0.2598 | 0.2497567 | -0.0529072 | -0.0319 | 39.8784
18977 | 26.495 | 2.4149 | 71.5359 | 18 | 8.8821 | 8.87163 | 78.89 | 2.830618 | 0.2604 | 0.2497337 | -0.05294714 | -0.032 | 39.8777
18978 | 26.496389 | 2.4141 | 71.5392 | 18 | 8.8727 | 8.871969 | 78.72 | 2.826531 | 0.2604 | 0.2497105 | -0.0529869 | -0.032 | 39.8804
18979 | 26.497778 | 2.4141 | 71.5426 | 18 | 8.878 | 8.872325 | 78.82 | 2.827732 | 0.2609 | 0.249687 | -0.05302516 | -0.0321 | 39.8798
18980 | 26.499167 | 2.4133 | 71.5459 | 18 | 8.8723 | 8.872709 | 78.72 | 2.827521 | 0.2607 | 0.2496634 | -0.05306409 | -0.0321 | 39.8801
18981 | 26.500556 | 2.4133 | 71.5493 | 18 | 8.8723 | 8.873098 | 78.72 | 2.829962 | 0.2607 | 0.2496403 | -0.05310256 | -0.0321 | 39.8788
18982 | 26.501944 | 2.4126 | 71.5526 | 18 | 8.8805 | 8.873482 | 78.86 | 2.838776 | 0.2612 | 0.2496173 | -0.05314095 | -0.0322 | 39.8734
18983 | 26.503333 | 2.4126 | 71.556 | 18 | 8.876 | 8.873855 | 78.78 | 2.834186 | 0.2615 | 0.2495942 | -0.05309297 | -0.0322 | 39.8765
18984 | 26.504722 | 2.4128 | 71.5593 | 18 | 8.8723 | 8.874238 | 78.72 | 2.826628 | 0.2618 | 0.2495714 | -0.05313015 | -0.0322 | 39.8814
18985 | 26.506111 | 2.4128 | 71.5627 | 18 | 8.8768 | 8.874588 | 78.8 | 2.837442 | 0.2622 | 0.2495483 | -0.05316659 | -0.0321 | 39.8748
18986 | 26.5075 | 2.4125 | 71.566 | 18 | 8.8813 | 8.87498 | 78.88 | 2.836886 | 0.2628 | 0.2495253 | -0.05320171 | -0.0321 | 39.8753
18987 | 26.508889 | 2.4125 | 71.5694 | 18 | 8.876 | 8.875377 | 78.78 | 2.832297 | 0.2628 | 0.2495022 | -0.05323723 | -0.0321 | 39.8784
18988 | 26.510278 | 2.4122 | 71.5727 | 19 | 8.8829 | 8.875771 | 78.91 | 2.845183 | 0.2634 | 0.249479 | -0.05327163 | -0.0321 | 39.8705
18989 | 26.511667 | 2.4122 | 71.5761 | 18 | 8.869 | 8.876133 | 78.66 | 2.823805 | 0.2627 | 0.2494559 | -0.05330718 | -0.0321 | 39.8841
18990 | 26.513056 | 2.412 | 71.5794 | 18 | 8.8707 | 8.876532 | 78.69 | 2.835738 | 0.2622 | 0.2494327 | -0.05334448 | -0.032 | 39.8768
18991 | 26.514444 | 2.412 | 71.5828 | 18 | 8.8894 | 8.876924 | 79.02 | 2.842019 | 0.2631 | 0.2494095 | -0.05338055 | -0.032 | 39.873
18992 | 26.515833 | 2.4119 | 71.5861 | 18 | 8.8792 | 8.877308 | 78.84 | 2.835235 | 0.2633 | 0.249386 | -0.05341578 | -0.032 | 39.8774
18993 | 26.517222 | 2.4119 | 71.5895 | 18 | 8.8784 | 8.877719 | 78.83 | 2.833022 | 0.2633 | 0.2493626 | -0.05345218 | -0.0319 | 39.879
18994 | 26.518611 | 2.4117 | 71.5928 | 18 | 8.878 | 8.878125 | 78.82 | 2.835356 | 0.2632 | 0.249339 | -0.05348878 | -0.0319 | 39.8777
18995 | 26.52 | 2.4117 | 71.5962 | 18 | 8.8784 | 8.878509 | 78.83 | 2.835446 | 0.2632 | 0.2493152 | -0.05352551 | -0.0318 | 39.8778
18996 | 26.521389 | 2.4117 | 71.5995 | 18 | 8.8809 | 8.878885 | 78.87 | 2.839421 | 0.2637 | 0.2492913 | -0.05356035 | -0.0318 | 39.8755
18997 | 26.522778 | 2.4117 | 71.6029 | 18 | 8.8711 | 8.879256 | 78.7 | 2.830481 | 0.2632 | 0.249267 | -0.05359521 | -0.0317 | 39.8813
18998 | 26.524167 | 2.4118 | 71.6062 | 18 | 8.8813 | 8.879625 | 78.88 | 2.839573 | 0.2635 | 0.2492425 | -0.05362961 | -0.0316 | 39.8758
18999 | 26.525556 | 2.4118 | 71.6096 | 18 | 8.8772 | 8.879972 | 78.8 | 2.843897 | 0.2646 | 0.2492175 | -0.05366127 | -0.0316 | 39.8732
19000 | 26.526944 | 2.412 | 71.6129 | 18 | 8.8845 | 8.88039 | 78.94 | 2.831713 | 0.2651 | 0.2491929 | -0.05369228 | -0.0315 | 39.8811
19001 | 26.528333 | 2.412 | 71.6163 | 18 | 8.8813 | 8.880751 | 78.88 | 2.839308 | 0.2654 | 0.2491678 | -0.05363595 | -0.0314 | 39.8765
19002 | 26.529722 | 2.413 | 71.6196 | 19 | 8.8821 | 8.881123 | 78.89 | 2.846181 | 0.2657 | 0.2491425 | -0.05366578 | -0.0313 | 39.8724
19003 | 26.531111 | 2.413 | 71.623 | 18 | 8.8854 | 8.881473 | 78.95 | 2.840385 | 0.266 | 0.2491171 | -0.05369448 | -0.0312 | 39.8761
19004 | 26.5325 | 2.4136 | 71.6264 | 18 | 8.889 | 8.881849 | 79.01 | 2.843543 | 0.2664 | 0.2490917 | -0.05372263 | -0.0311 | 39.8743
19005 | 26.533889 | 2.4136 | 71.6297 | 18 | 8.8845 | 8.882217 | 78.94 | 2.836792 | 0.2666 | 0.2490658 | -0.05375013 | -0.031 | 39.8788
19006 | 26.535278 | 2.4142 | 71.6331 | 18 | 8.8833 | 8.882599 | 78.91 | 2.845532 | 0.2669 | 0.2490398 | -0.05377747 | -0.0308 | 39.8734
19007 | 26.536667 | 2.4142 | 71.6364 | 18 | 8.8854 | 8.882976 | 78.95 | 2.838339 | 0.267 | 0.2490135 | -0.05380445 | -0.0307 | 39.8781
19008 | 26.538056 | 2.4149 | 71.6398 | 18 | 8.8837 | 8.883348 | 78.92 | 2.840798 | 0.267 | 0.248987 | -0.05383116 | -0.0306 | 39.8768
19009 | 26.539444 | 2.4149 | 71.6431 | 18 | 8.8833 | 8.883702 | 78.91 | 2.839378 | 0.2669 | 0.2489604 | -0.05385771 | -0.0305 | 39.8778
19010 | 26.540833 | 2.4156 | 71.6465 | 18 | 8.8931 | 8.884077 | 79.09 | 2.844553 | 0.2679 | 0.2489333 | -0.05388113 | -0.0303 | 39.8748
19011 | 26.542222 | 2.4156 | 71.6498 | 18 | 8.8833 | 8.88445 | 78.91 | 2.839053 | 0.2674 | 0.2489062 | -0.05390572 | -0.0302 | 39.8784
19012 | 26.543611 | 2.4164 | 71.6532 | 19 | 8.8911 | 8.884825 | 79.05 | 2.849114 | 0.268 | 0.2488797 | -0.05392871 | -0.0301 | 39.8723
19013 | 26.545 | 2.4164 | 71.6565 | 19 | 8.8874 | 8.885187 | 78.99 | 2.844654 | 0.2684 | 0.2488531 | -0.05395058 | -0.0299 | 39.8752
19014 | 26.546389 | 2.4173 | 71.6599 | 18 | 8.887 | 8.885589 | 78.98 | 2.845643 | 0.2687 | 0.2488262 | -0.05397123 | -0.0298 | 39.8748
19015 | 26.547778 | 2.4173 | 71.6633 | 18 | 8.885 | 8.885957 | 78.94 | 2.841927 | 0.2684 | 0.2487991 | -0.05399248 | -0.0296 | 39.8773
19016 | 26.549167 | 2.4183 | 71.6666 | 19 | 8.8854 | 8.886338 | 78.95 | 2.845252 | 0.2686 | 0.2487715 | -0.05401317 | -0.0294 | 39.8754
19017 | 26.550556 | 2.4183 | 71.67 | 19 | 8.8915 | 8.886764 | 79.06 | 2.84446 | 0.2685 | 0.2487442 | -0.05403436 | -0.0293 | 39.876
19018 | 26.552222 | 2.4194 | 71.6733 | 18 | 8.8792 | 8.887141 | 78.84 | 2.830668 | 0.2679 | 0.2487168 | -0.0540568 | -0.0291 | 39.8852
19019 | 26.553611 | 2.4194 | 71.6767 | 18 | 8.8821 | 8.887478 | 78.89 | 2.835756 | 0.2675 | 0.248689 | -0.05399926 | -0.0289 | 39.8821
19020 | 26.555 | 2.4211 | 71.6801 | 19 | 8.8907 | 8.88787 | 79.04 | 2.843651 | 0.2672 | 0.248661 | -0.054023 | -0.0287 | 39.8773
19021 | 26.556389 | 2.4211 | 71.6834 | 18 | 8.8947 | 8.888225 | 79.12 | 2.85655 | 0.2681 | 0.2486333 | -0.05404544 | -0.0285 | 39.8694
19022 | 26.557778 | 2.4224 | 71.6868 | 17 | 8.8878 | 8.88862 | 78.99 | 2.855364 | 0.268 | 0.2486053 | -0.05406722 | -0.0283 | 39.8704
19023 | 26.559167 | 2.4224 | 71.6901 | 17 | 8.8915 | 8.888996 | 79.06 | 2.856756 | 0.2683 | 0.2485775 | -0.05408865 | -0.0281 | 39.8697
19024 | 26.560556 | 2.4237 | 71.6935 | 18 | 8.8821 | 8.889373 | 78.89 | 2.838407 | 0.268 | 0.24855 | -0.05411124 | -0.0279 | 39.8813
19025 | 26.561944 | 2.4237 | 71.6969 | 18 | 8.8947 | 8.889725 | 79.12 | 2.852129 | 0.2685 | 0.2485226 | -0.05413166 | -0.0278 | 39.8729
19026 | 26.563333 | 2.425 | 71.7002 | 18 | 8.8829 | 8.890111 | 78.91 | 2.835397 | 0.268 | 0.248495 | -0.05415267 | -0.0276 | 39.8836
19027 | 26.564722 | 2.425 | 71.7036 | 18 | 8.8968 | 8.890497 | 79.15 | 2.856074 | 0.2684 | 0.2484674 | -0.05417274 | -0.0274 | 39.8708
19028 | 26.566111 | 2.4264 | 71.707 | 18 | 8.898 | 8.890877 | 79.17 | 2.845471 | 0.2691 | 0.2484399 | -0.05419055 | -0.0272 | 39.8776
19029 | 26.5675 | 2.4264 | 71.7104 | 18 | 8.8984 | 8.891243 | 79.18 | 2.857109 | 0.2697 | 0.2484122 | -0.05420752 | -0.027 | 39.8704
19030 | 26.568889 | 2.4277 | 71.7137 | 18 | 8.8894 | 8.891608 | 79.02 | 2.858231 | 0.2693 | 0.2483842 | -0.05422451 | -0.0268 | 39.8699
19031 | 26.570278 | 2.4277 | 71.7171 | 18 | 8.8976 | 8.891991 | 79.17 | 2.853238 | 0.2696 | 0.2483558 | -0.05424085 | -0.0266 | 39.8732
19032 | 26.571667 | 2.4292 | 71.7205 | 18 | 8.9021 | 8.892382 | 79.25 | 2.855434 | 0.2706 | 0.2483274 | -0.05425445 | -0.0263 | 39.872
19033 | 26.573056 | 2.4292 | 71.7238 | 19 | 8.8988 | 8.892766 | 79.19 | 2.853505 | 0.2711 | 0.2482993 | -0.05426663 | -0.0261 | 39.8734
19034 | 26.574444 | 2.4309 | 71.7272 | 18 | 8.8931 | 8.893184 | 79.09 | 2.856743 | 0.271 | 0.2482712 | -0.05427941 | -0.0259 | 39.8715
19035 | 26.575833 | 2.4309 | 71.7306 | 18 | 8.896 | 8.893575 | 79.14 | 2.853588 | 0.2714 | 0.2482431 | -0.05429097 | -0.0257 | 39.8737
19036 | 26.577222 | 2.4326 | 71.734 | 17 | 8.8935 | 8.893918 | 79.09 | 2.852514 | 0.2709 | 0.2482145 | -0.05430273 | -0.0254 | 39.8745
19037 | 26.578611 | 2.4326 | 71.7374 | 18 | 8.8947 | 8.89429 | 79.12 | 2.854738 | 0.271 | 0.248186 | -0.05424325 | -0.0252 | 39.8733
19038 | 26.58 | 2.435 | 71.7407 | 18 | 8.8956 | 8.894655 | 79.13 | 2.855508 | 0.271 | 0.2481573 | -0.05425482 | -0.0249 | 39.873
19039 | 26.581389 | 2.435 | 71.7441 | 18 | 8.8996 | 8.895019 | 79.2 | 2.859616 | 0.2712 | 0.2481287 | -0.05426573 | -0.0246 | 39.8706
19040 | 26.582778 | 2.437 | 71.7475 | 19 | 8.9021 | 8.89538 | 79.25 | 2.855071 | 0.2719 | 0.2480992 | -0.05427552 | -0.0244 | 39.8736
19041 | 26.584167 | 2.437 | 71.7509 | 18 | 8.8907 | 8.895728 | 79.04 | 2.849159 | 0.2719 | 0.2480693 | -0.05428523 | -0.0241 | 39.8775
19042 | 26.585556 | 2.439 | 71.7543 | 18 | 8.8923 | 8.896062 | 79.07 | 2.85098 | 0.2717 | 0.2480392 | -0.05429506 | -0.0238 | 39.8765
19043 | 26.586944 | 2.439 | 71.7577 | 18 | 8.8845 | 8.896437 | 78.94 | 2.848697 | 0.2708 | 0.2480087 | -0.05430804 | -0.0236 | 39.8781
19044 | 26.588333 | 2.4411 | 71.7611 | 18 | 8.9 | 8.896802 | 79.21 | 2.862915 | 0.2709 | 0.2479785 | -0.05432036 | -0.0233 | 39.8693
19045 | 26.589722 | 2.4411 | 71.7644 | 18 | 8.8862 | 8.89716 | 78.96 | 2.850044 | 0.2697 | 0.2479478 | -0.0543348 | -0.023 | 39.8776
19046 | 26.591111 | 2.4431 | 71.7678 | 18 | 8.8952 | 8.897515 | 79.12 | 2.848089 | 0.2694 | 0.2479166 | -0.05434954 | -0.0227 | 39.879
19047 | 26.5925 | 2.4431 | 71.7712 | 18 | 8.9033 | 8.897896 | 79.27 | 2.862619 | 0.2696 | 0.2478853 | -0.05436372 | -0.0225 | 39.87
19048 | 26.593889 | 2.4451 | 71.7746 | 19 | 8.9025 | 8.898275 | 79.25 | 2.856099 | 0.2699 | 0.247854 | -0.05437696 | -0.0222 | 39.8743
19049 | 26.595278 | 2.4451 | 71.778 | 18 | 8.8988 | 8.898651 | 79.19 | 2.863001 | 0.2698 | 0.2478226 | -0.05438993 | -0.0219 | 39.8701
19050 | 26.596667 | 2.4472 | 71.7814 | 18 | 8.8956 | 8.899033 | 79.13 | 2.862951 | 0.2696 | 0.247791 | -0.05440301 | -0.0216 | 39.8703
19051 | 26.598056 | 2.4472 | 71.7848 | 19 | 8.898 | 8.899392 | 79.17 | 2.859791 | 0.2694 | 0.2477592 | -0.05441544 | -0.0213 | 39.8724
19052 | 26.599444 | 2.4494 | 71.7882 | 18 | 8.9053 | 8.899729 | 79.31 | 2.861799 | 0.2697 | 0.2477273 | -0.05442673 | -0.021 | 39.8713
19053 | 26.600833 | 2.4494 | 71.7916 | 18 | 8.9005 | 8.900052 | 79.22 | 2.863212 | 0.2699 | 0.2476949 | -0.05443785 | -0.0208 | 39.8706
19054 | 26.602222 | 2.4516 | 71.795 | 18 | 8.8984 | 8.900442 | 79.18 | 2.858503 | 0.2694 | 0.2476619 | -0.05444983 | -0.0205 | 39.8737
19055 | 26.603611 | 2.4516 | 71.7984 | 18 | 8.8988 | 8.900805 | 79.19 | 2.862444 | 0.2695 | 0.2476289 | -0.05439575 | -0.0202 | 39.8714
19056 | 26.605 | 2.4543 | 71.8019 | 19 | 8.9013 | 8.901135 | 79.23 | 2.862977 | 0.2695 | 0.2475958 | -0.05440752 | -0.0199 | 39.8712
19057 | 26.606389 | 2.4543 | 71.8053 | 18 | 8.889 | 8.90151 | 79.01 | 2.847269 | 0.2684 | 0.2475623 | -0.05442149 | -0.0196 | 39.8812
19058 | 26.607778 | 2.4565 | 71.8087 | 17 | 8.9078 | 8.90187 | 79.35 | 2.863879 | 0.2689 | 0.2475285 | -0.05443395 | -0.0193 | 39.8709
19059 | 26.609167 | 2.4565 | 71.8121 | 18 | 8.9005 | 8.902216 | 79.22 | 2.861748 | 0.2689 | 0.2474947 | -0.05444594 | -0.019 | 39.8724
19060 | 26.610556 | 2.4587 | 71.8155 | 18 | 8.8882 | 8.902562 | 79 | 2.852081 | 0.2679 | 0.2474604 | -0.05445937 | -0.0187 | 39.8787
19061 | 26.612222 | 2.4587 | 71.8189 | 19 | 8.8996 | 8.902957 | 79.2 | 2.869232 | 0.2673 | 0.2474261 | -0.05447289 | -0.0184 | 39.8683
19062 | 26.613611 | 2.4608 | 71.8223 | 19 | 8.8988 | 8.903292 | 79.19 | 2.854924 | 0.267 | 0.2473916 | -0.05448642 | -0.0181 | 39.8775
19063 | 26.615 | 2.4608 | 71.8258 | 18 | 8.9021 | 8.903671 | 79.25 | 2.86844 | 0.2665 | 0.2473575 | -0.05450042 | -0.0178 | 39.8691
19064 | 26.616389 | 2.4628 | 71.8292 | 17 | 8.8992 | 8.904056 | 79.2 | 2.867726 | 0.2659 | 0.2473236 | -0.05451519 | -0.0176 | 39.8697
19065 | 26.617778 | 2.4628 | 71.8326 | 18 | 8.9057 | 8.904406 | 79.31 | 2.871275 | 0.266 | 0.2472899 | -0.05452872 | -0.0173 | 39.8676
19066 | 26.619167 | 2.4647 | 71.836 | 18 | 8.9009 | 8.904773 | 79.23 | 2.858005 | 0.2656 | 0.2472564 | -0.05454348 | -0.017 | 39.8761
19067 | 26.620556 | 2.4647 | 71.8395 | 19 | 8.9041 | 8.905142 | 79.28 | 2.870561 | 0.2658 | 0.2472228 | -0.05455719 | -0.0168 | 39.8684
19068 | 26.621944 | 2.4667 | 71.8429 | 18 | 8.9041 | 8.905496 | 79.28 | 2.870674 | 0.2656 | 0.2471894 | -0.05457072 | -0.0165 | 39.8685
19069 | 26.623333 | 2.4667 | 71.8463 | 19 | 8.909 | 8.905858 | 79.37 | 2.866369 | 0.2657 | 0.247156 | -0.05458404 | -0.0162 | 39.8713
19070 | 26.624722 | 2.4687 | 71.8497 | 18 | 8.9094 | 8.906201 | 79.38 | 2.876645 | 0.2664 | 0.2471227 | -0.05459528 | -0.016 | 39.865
19071 | 26.626111 | 2.4687 | 71.8532 | 18 | 8.9017 | 8.906523 | 79.24 | 2.865076 | 0.2659 | 0.2470894 | -0.05460689 | -0.0157 | 39.8724
19072 | 26.6275 | 2.4707 | 71.8566 | 19 | 8.9155 | 8.906914 | 79.49 | 2.875623 | 0.2665 | 0.2470562 | -0.0546166 | -0.0154 | 39.866
19073 | 26.628889 | 2.4707 | 71.86 | 19 | 8.9045 | 8.907298 | 79.29 | 2.872829 | 0.2665 | 0.2470237 | -0.05457571 | -0.0152 | 39.8679
19074 | 26.630278 | 2.4731 | 71.8635 | 18 | 8.9131 | 8.907665 | 79.44 | 2.869826 | 0.2671 | 0.2469911 | -0.05458426 | -0.0149 | 39.8699
19075 | 26.631667 | 2.4731 | 71.8669 | 18 | 8.8956 | 8.908025 | 79.13 | 2.871764 | 0.2659 | 0.2469582 | -0.05459451 | -0.0146 | 39.8688
19076 | 26.633056 | 2.4751 | 71.8704 | 17 | 8.9057 | 8.908415 | 79.31 | 2.874506 | 0.2658 | 0.246925 | -0.054604 | -0.0144 | 39.8672
19077 | 26.634444 | 2.4751 | 71.8738 | 18 | 8.9098 | 8.908771 | 79.38 | 2.869883 | 0.2657 | 0.2468919 | -0.0546129 | -0.0141 | 39.8703
19078 | 26.635833 | 2.4771 | 71.8772 | 18 | 8.9119 | 8.909105 | 79.42 | 2.869454 | 0.2658 | 0.2468585 | -0.05462057 | -0.0138 | 39.8707
19079 | 26.637222 | 2.4771 | 71.8807 | 18 | 8.9159 | 8.909474 | 79.49 | 2.872725 | 0.2662 | 0.2468244 | -0.0546268 | -0.0136 | 39.8688
19080 | 26.638611 | 2.479 | 71.8841 | 18 | 8.9086 | 8.909809 | 79.36 | 2.869863 | 0.2666 | 0.2467903 | -0.05463188 | -0.0134 | 39.8707
19081 | 26.64 | 2.479 | 71.8876 | 18 | 8.9074 | 8.910171 | 79.34 | 2.875822 | 0.2664 | 0.2467566 | -0.05463713 | -0.0131 | 39.8671
19082 | 26.641389 | 2.4808 | 71.891 | 18 | 8.9114 | 8.910518 | 79.41 | 2.872313 | 0.2664 | 0.246723 | -0.05464153 | -0.0129 | 39.8695
19083 | 26.642778 | 2.4808 | 71.8945 | 18 | 8.9066 | 8.910918 | 79.33 | 2.867558 | 0.2665 | 0.2466889 | -0.054646 | -0.0127 | 39.8726
19084 | 26.644167 | 2.4826 | 71.8979 | 19 | 8.9151 | 8.911277 | 79.48 | 2.877814 | 0.2668 | 0.2466545 | -0.05464932 | -0.0124 | 39.8663
19085 | 26.645556 | 2.4826 | 71.9014 | 18 | 8.9212 | 8.911618 | 79.59 | 2.876164 | 0.2673 | 0.24662 | -0.05465111 | -0.0122 | 39.8675
19086 | 26.646944 | 2.4844 | 71.9048 | 18 | 8.9114 | 8.91195 | 79.41 | 2.870123 | 0.2669 | 0.246585 | -0.05465365 | -0.012 | 39.8714
19087 | 26.648333 | 2.4844 | 71.9083 | 18 | 8.9102 | 8.912336 | 79.39 | 2.876304 | 0.2669 | 0.2465502 | -0.05465504 | -0.0117 | 39.8677
19088 | 26.649722 | 2.4862 | 71.9117 | 18 | 8.9188 | 8.912713 | 79.54 | 2.878225 | 0.2676 | 0.2465156 | -0.05465565 | -0.0115 | 39.8666
19089 | 26.651111 | 2.4862 | 71.9152 | 18 | 8.918 | 8.91309 | 79.53 | 2.878605 | 0.268 | 0.246481 | -0.0546552 | -0.0113 | 39.8665
19090 | 26.6525 | 2.488 | 71.9186 | 18 | 8.9171 | 8.913449 | 79.52 | 2.880651 | 0.2687 | 0.2464466 | -0.05465294 | -0.0111 | 39.8654
19091 | 26.653889 | 2.488 | 71.9221 | 18 | 8.9147 | 8.913829 | 79.47 | 2.880213 | 0.2685 | 0.246412 | -0.05461588 | -0.0108 | 39.8658
19092 | 26.655278 | 2.49 | 71.9255 | 18 | 8.9049 | 8.914215 | 79.3 | 2.873811 | 0.268 | 0.2463776 | -0.05461494 | -0.0106 | 39.87
19093 | 26.656667 | 2.49 | 71.929 | 18 | 8.9131 | 8.914582 | 79.44 | 2.873039 | 0.2679 | 0.2463431 | -0.0546137 | -0.0104 | 39.8706
19094 | 26.658056 | 2.4918 | 71.9325 | 19 | 8.9066 | 8.914966 | 79.33 | 2.87053 | 0.2674 | 0.2463088 | -0.05461558 | -0.0102 | 39.8723
19095 | 26.659444 | 2.4918 | 71.9359 | 19 | 8.9249 | 8.915307 | 79.65 | 2.888114 | 0.2683 | 0.2462741 | -0.05461498 | -0.01 | 39.8614
19096 | 26.660833 | 2.4935 | 71.9394 | 17 | 8.9106 | 8.915646 | 79.4 | 2.8768 | 0.2679 | 0.2462396 | -0.05461474 | -0.0097 | 39.8686
19097 | 26.662222 | 2.4935 | 71.9428 | 18 | 8.9167 | 8.916016 | 79.51 | 2.878795 | 0.2683 | 0.246205 | -0.05461326 | -0.0095 | 39.8675
19098 | 26.663611 | 2.4952 | 71.9463 | 18 | 8.9102 | 8.916362 | 79.39 | 2.885699 | 0.2682 | 0.2461703 | -0.05461111 | -0.0093 | 39.8633
19099 | 26.665 | 2.4952 | 71.9498 | 18 | 8.9155 | 8.916744 | 79.49 | 2.879965 | 0.2679 | 0.2461351 | -0.05460903 | -0.0091 | 39.867
19100 | 26.666389 | 2.4969 | 71.9532 | 19 | 8.9208 | 8.917088 | 79.58 | 2.886098 | 0.2683 | 0.2460999 | -0.0546059 | -0.0089 | 39.8633
19101 | 26.667778 | 2.4969 | 71.9567 | 17 | 8.9119 | 8.917458 | 79.42 | 2.881176 | 0.2682 | 0.2460647 | -0.05460227 | -0.0087 | 39.8666
19102 | 26.669167 | 2.4985 | 71.9602 | 19 | 8.9281 | 8.917848 | 79.71 | 2.885578 | 0.2691 | 0.2460298 | -0.05459598 | -0.0085 | 39.8639
19103 | 26.670556 | 2.4985 | 71.9636 | 19 | 8.9123 | 8.918165 | 79.43 | 2.872705 | 0.2687 | 0.245995 | -0.0545909 | -0.0083 | 39.8722
19104 | 26.672222 | 2.5002 | 71.9671 | 18 | 8.918 | 8.918539 | 79.53 | 2.886986 | 0.2684 | 0.2459597 | -0.05458637 | -0.0081 | 39.8636
19105 | 26.673611 | 2.5002 | 71.9706 | 19 | 8.911 | 8.918894 | 79.41 | 2.87743 | 0.2677 | 0.2459247 | -0.05458286 | -0.0079 | 39.8697
19106 | 26.675 | 2.5019 | 71.9741 | 19 | 8.9135 | 8.919255 | 79.45 | 2.880041 | 0.2672 | 0.2458898 | -0.05458039 | -0.0077 | 39.8682
19107 | 26.676389 | 2.5019 | 71.9776 | 18 | 8.9176 | 8.919631 | 79.52 | 2.890654 | 0.2675 | 0.2458552 | -0.05457656 | -0.0075 | 39.8617
19108 | 26.677778 | 2.5036 | 71.981 | 21 | 8.922 | 8.919961 | 79.6 | 2.885045 | 0.2677 | 0.2458206 | -0.05456911 | -0.0073 | 39.8653
19109 | 26.679167 | 2.5036 | 71.9845 | 18 | 8.9245 | 8.920321 | 79.65 | 2.893311 | 0.2679 | 0.2457863 | -0.05454028 | -0.0071 | 39.8603
19110 | 26.680556 | 2.5055 | 71.988 | 18 | 8.9147 | 8.920666 | 79.47 | 2.890099 | 0.2677 | 0.245752 | -0.05453283 | -0.0069 | 39.8624
19111 | 26.681944 | 2.5055 | 71.9915 | 18 | 8.9163 | 8.921019 | 79.5 | 2.883596 | 0.267 | 0.2457175 | -0.05452573 | -0.0067 | 39.8666
19112 | 26.683333 | 2.5073 | 71.995 | 19 | 8.9289 | 8.921372 | 79.73 | 2.896291 | 0.2676 | 0.245683 | -0.05451624 | -0.0064 | 39.8588
19113 | 26.684722 | 2.5073 | 71.9984 | 18 | 8.922 | 8.921728 | 79.6 | 2.882459 | 0.2678 | 0.2456484 | -0.0545053 | -0.0062 | 39.8676
19114 | 26.686111 | 2.509 | 72.0019 | 19 | 8.9273 | 8.922095 | 79.7 | 2.888954 | 0.2682 | 0.2456138 | -0.05449292 | -0.006 | 39.8637
19115 | 26.6875 | 2.509 | 72.0054 | 19 | 8.9155 | 8.922454 | 79.49 | 2.877775 | 0.2673 | 0.2455795 | -0.05448154 | -0.0059 | 39.8708
19116 | 26.688889 | 2.5107 | 72.0089 | 18 | 8.9269 | 8.922818 | 79.69 | 2.886388 | 0.2674 | 0.2455453 | -0.05446938 | -0.0057 | 39.8655
19117 | 26.690278 | 2.5107 | 72.0124 | 19 | 8.9245 | 8.923144 | 79.65 | 2.889863 | 0.2678 | 0.2455111 | -0.05445595 | -0.0055 | 39.8635
19118 | 26.691667 | 2.5124 | 72.0159 | 19 | 8.9285 | 8.923475 | 79.72 | 2.896159 | 0.2682 | 0.2454769 | -0.05444126 | -0.0053 | 39.8596
19119 | 26.693056 | 2.5124 | 72.0194 | 19 | 8.922 | 8.923858 | 79.6 | 2.886921 | 0.2682 | 0.2454426 | -0.05442616 | -0.0051 | 39.8655
19120 | 26.694444 | 2.5141 | 72.0229 | 18 | 8.9245 | 8.92419 | 79.65 | 2.886791 | 0.2683 | 0.2454081 | -0.05441027 | -0.0049 | 39.8657
19121 | 26.695833 | 2.5141 | 72.0264 | 19 | 8.9188 | 8.92453 | 79.54 | 2.886113 | 0.2678 | 0.2453735 | -0.05439444 | -0.0047 | 39.8663
19122 | 26.697222 | 2.5159 | 72.0299 | 18 | 8.922 | 8.924888 | 79.6 | 2.885258 | 0.2676 | 0.2453385 | -0.05437858 | -0.0045 | 39.867
19123 | 26.698611 | 2.5159 | 72.0333 | 18 | 8.9232 | 8.925214 | 79.62 | 2.888537 | 0.2678 | 0.2453039 | -0.05436097 | -0.0043 | 39.8651
19124 | 26.7 | 2.5178 | 72.0368 | 18 | 8.9297 | 8.925578 | 79.74 | 2.896551 | 0.2683 | 0.2452693 | -0.05434191 | -0.0041 | 39.8601
19125 | 26.701389 | 2.5178 | 72.0403 | 19 | 8.9261 | 8.925955 | 79.68 | 2.892215 | 0.268 | 0.245235 | -0.05432309 | -0.0039 | 39.863
19126 | 26.702778 | 2.5198 | 72.0439 | 18 | 8.9131 | 8.926269 | 79.44 | 2.881144 | 0.2672 | 0.2452008 | -0.05430471 | -0.0036 | 39.87
19127 | 26.704167 | 2.5198 | 72.0474 | 18 | 8.931 | 8.92664 | 79.76 | 2.891068 | 0.2677 | 0.2451667 | -0.0542883 | -0.0034 | 39.8639
19128 | 26.705556 | 2.5217 | 72.0509 | 19 | 8.9167 | 8.926996 | 79.51 | 2.881422 | 0.2667 | 0.2451327 | -0.05427087 | -0.0032 | 39.8701
19129 | 26.706944 | 2.5217 | 72.0544 | 19 | 8.9224 | 8.927378 | 79.61 | 2.882531 | 0.2663 | 0.2450985 | -0.05425605 | -0.003 | 39.8695
19130 | 26.708333 | 2.5235 | 72.0579 | 19 | 8.9281 | 8.927724 | 79.71 | 2.892368 | 0.2664 | 0.2450642 | -0.05424091 | -0.0028 | 39.8635
19131 | 26.709722 | 2.5235 | 72.0614 | 19 | 8.9281 | 8.928101 | 79.71 | 2.898639 | 0.2666 | 0.2450304 | -0.05422573 | -0.0026 | 39.8597
19132 | 26.711111 | 2.5254 | 72.0649 | 19 | 8.935 | 8.928448 | 79.83 | 2.896867 | 0.2668 | 0.2449969 | -0.05420908 | -0.0024 | 39.8609
19133 | 26.7125 | 2.5254 | 72.0684 | 18 | 8.9301 | 8.928797 | 79.75 | 2.894981 | 0.2667 | 0.2449634 | -0.05419278 | -0.0022 | 39.8622
19134 | 26.713889 | 2.5272 | 72.0719 | 18 | 8.9301 | 8.929168 | 79.75 | 2.895958 | 0.2668 | 0.2449298 | -0.0541755 | -0.002 | 39.8617
19135 | 26.715278 | 2.5272 | 72.0754 | 18 | 8.9314 | 8.929529 | 79.77 | 2.903094 | 0.2669 | 0.2448964 | -0.05415779 | -0.0018 | 39.8574
19136 | 26.716667 | 2.5291 | 72.0789 | 18 | 8.9346 | 8.929866 | 79.83 | 2.903029 | 0.2672 | 0.2448614 | -0.05413967 | -0.0016 | 39.8575
19137 | 26.718056 | 2.5291 | 72.0824 | 18 | 8.9228 | 8.930218 | 79.62 | 2.888406 | 0.2666 | 0.2448259 | -0.05412226 | -0.0014 | 39.8668
19138 | 26.719444 | 2.531 | 72.086 | 19 | 8.9383 | 8.930527 | 79.89 | 2.91258 | 0.2672 | 0.2447907 | -0.05410329 | -0.0011 | 39.8517
19139 | 26.720833 | 2.531 | 72.0895 | 18 | 8.9297 | 8.930869 | 79.74 | 2.891806 | 0.2671 | 0.2447555 | -0.05408486 | -0.0009 | 39.8649
19140 | 26.722222 | 2.5329 | 72.093 | 19 | 8.931 | 8.931212 | 79.76 | 2.900318 | 0.2671 | 0.2447199 | -0.054066 | -0.0007 | 39.8597
19141 | 26.723611 | 2.5329 | 72.0965 | 19 | 8.9273 | 8.931586 | 79.7 | 2.89509 | 0.2668 | 0.2446841 | -0.0540489 | -0.0005 | 39.8631
19142 | 26.725 | 2.5349 | 72.1 | 19 | 8.9334 | 8.931891 | 79.81 | 2.904769 | 0.2669 | 0.2446485 | -0.05403082 | -0.0003 | 39.8571
19143 | 26.726389 | 2.5349 | 72.1035 | 17 | 8.9281 | 8.932243 | 79.71 | 2.895995 | 0.2667 | 0.244613 | -0.05401269 | 0 | 39.8628
19144 | 26.727778 | 2.537 | 72.1071 | 19 | 8.9346 | 8.93256 | 79.83 | 2.899345 | 0.2669 | 0.2445773 | -0.05399273 | 0.0002 | 39.8607
19145 | 26.729167 | 2.537 | 72.1106 | 18 | 8.9245 | 8.932918 | 79.65 | 2.893008 | 0.2664 | 0.2445414 | -0.05398111 | 0.0004 | 39.8648
19146 | 26.730556 | 2.5389 | 72.1141 | 18 | 8.9435 | 8.933252 | 79.99 | 2.907858 | 0.2672 | 0.2445049 | -0.05396059 | 0.0006 | 39.8556
19147 | 26.731944 | 2.5389 | 72.1176 | 19 | 8.9439 | 8.933595 | 79.99 | 2.909061 | 0.2677 | 0.2444684 | -0.05393879 | 0.0008 | 39.855
19148 | 26.733333 | 2.5409 | 72.1212 | 18 | 8.935 | 8.933928 | 79.83 | 2.906658 | 0.268 | 0.244432 | -0.05391658 | 0.0011 | 39.8566
19149 | 26.734722 | 2.5409 | 72.1247 | 19 | 8.9301 | 8.934261 | 79.75 | 2.894606 | 0.2677 | 0.2443958 | -0.05389441 | 0.0013 | 39.8643
19150 | 26.736389 | 2.5429 | 72.1282 | 19 | 8.9322 | 8.934583 | 79.78 | 2.899138 | 0.2674 | 0.2443597 | -0.05387202 | 0.0015 | 39.8619
19151 | 26.737778 | 2.5429 | 72.1318 | 20 | 8.9261 | 8.934923 | 79.68 | 2.899959 | 0.2666 | 0.2443238 | -0.05385099 | 0.0017 | 39.8614
19152 | 26.739167 | 2.5449 | 72.1353 | 18 | 8.9322 | 8.935249 | 79.78 | 2.908002 | 0.2662 | 0.2442878 | -0.05383021 | 0.0019 | 39.8565
19153 | 26.740556 | 2.5449 | 72.1388 | 20 | 8.9395 | 8.935596 | 79.91 | 2.902838 | 0.2663 | 0.2442511 | -0.05380862 | 0.0021 | 39.8599
19154 | 26.741944 | 2.5469 | 72.1424 | 18 | 8.9342 | 8.935927 | 79.82 | 2.90661 | 0.2661 | 0.2442145 | -0.05378774 | 0.0024 | 39.8576
19155 | 26.743333 | 2.5469 | 72.1459 | 18 | 8.931 | 8.936293 | 79.76 | 2.903561 | 0.2657 | 0.2441779 | -0.05376823 | 0.0026 | 39.8596
19156 | 26.744722 | 2.5489 | 72.1495 | 20 | 8.9354 | 8.936628 | 79.84 | 2.903721 | 0.2655 | 0.2441415 | -0.05374905 | 0.0028 | 39.8596
19157 | 26.746111 | 2.5489 | 72.153 | 18 | 8.9379 | 8.936999 | 79.89 | 2.903366 | 0.2651 | 0.2441055 | -0.05373021 | 0.003 | 39.86
19158 | 26.7475 | 2.5509 | 72.1566 | 19 | 8.9448 | 8.937361 | 80.01 | 2.90914 | 0.2657 | 0.2440693 | -0.0537097 | 0.0032 | 39.8564
19159 | 26.748889 | 2.5509 | 72.1601 | 18 | 8.9326 | 8.937754 | 79.79 | 2.905027 | 0.2652 | 0.2440328 | -0.05368972 | 0.0035 | 39.8591
19160 | 26.750278 | 2.553 | 72.1636 | 19 | 8.9322 | 8.938128 | 79.78 | 2.894786 | 0.2647 | 0.2439963 | -0.05367054 | 0.0037 | 39.8657
19161 | 26.751667 | 2.553 | 72.1672 | 17 | 8.9387 | 8.938461 | 79.9 | 2.911553 | 0.2648 | 0.2439597 | -0.05365131 | 0.004 | 39.8552
19162 | 26.753056 | 2.5551 | 72.1707 | 18 | 8.9285 | 8.938837 | 79.72 | 2.899602 | 0.2638 | 0.2439223 | -0.0536341 | 0.0042 | 39.8629
19163 | 26.754444 | 2.5551 | 72.1743 | 17 | 8.9439 | 8.939213 | 79.99 | 2.911681 | 0.2644 | 0.243885 | -0.05362956 | 0.0044 | 39.8554
19164 | 26.755833 | 2.5571 | 72.1778 | 18 | 8.9395 | 8.939578 | 79.91 | 2.904111 | 0.2644 | 0.2438477 | -0.05361123 | 0.0046 | 39.8602
19165 | 26.757222 | 2.5571 | 72.1814 | 18 | 8.9342 | 8.939948 | 79.82 | 2.902237 | 0.2635 | 0.2438107 | -0.05359501 | 0.0049 | 39.8615
19166 | 26.758611 | 2.5591 | 72.1849 | 18 | 8.948 | 8.940309 | 80.07 | 2.914933 | 0.2645 | 0.2437735 | -0.05357639 | 0.0051 | 39.8536
19167 | 26.76 | 2.5591 | 72.1885 | 18 | 8.9439 | 8.940673 | 79.99 | 2.910049 | 0.2643 | 0.2437363 | -0.05355819 | 0.0053 | 39.8568
19168 | 26.761389 | 2.5611 | 72.1921 | 19 | 8.9419 | 8.941031 | 79.96 | 2.904467 | 0.2644 | 0.2436989 | -0.05353974 | 0.0055 | 39.8604
19169 | 26.762778 | 2.5611 | 72.1956 | 18 | 8.9525 | 8.941399 | 80.15 | 2.920704 | 0.265 | 0.2436618 | -0.0535204 | 0.0058 | 39.8503
19170 | 26.764167 | 2.563 | 72.1992 | 17 | 8.9387 | 8.941737 | 79.9 | 2.906593 | 0.2646 | 0.2436256 | -0.0535012 | 0.006 | 39.8593
19171 | 26.765556 | 2.563 | 72.2027 | 17 | 8.9439 | 8.942122 | 79.99 | 2.9168 | 0.2649 | 0.2435895 | -0.05348073 | 0.0062 | 39.853
19172 | 26.766944 | 2.565 | 72.2063 | 19 | 8.9476 | 8.942478 | 80.06 | 2.916493 | 0.2655 | 0.2435535 | -0.05345869 | 0.0064 | 39.8533
19173 | 26.768333 | 2.565 | 72.2099 | 19 | 8.9439 | 8.942836 | 79.99 | 2.913588 | 0.2657 | 0.2435175 | -0.05343651 | 0.0066 | 39.8552
19174 | 26.769722 | 2.5669 | 72.2134 | 19 | 8.9427 | 8.943203 | 79.97 | 2.914019 | 0.2657 | 0.2434813 | -0.05341484 | 0.0068 | 39.855
19175 | 26.771111 | 2.5669 | 72.217 | 18 | 8.9456 | 8.943568 | 80.02 | 2.91537 | 0.2659 | 0.2434446 | -0.05339265 | 0.007 | 39.8543
19176 | 26.7725 | 2.5688 | 72.2206 | 18 | 8.9362 | 8.943923 | 79.86 | 2.915036 | 0.2651 | 0.243408 | -0.05337155 | 0.0072 | 39.8546
19177 | 26.773889 | 2.5688 | 72.2241 | 18 | 8.9448 | 8.94429 | 80.01 | 2.918411 | 0.2652 | 0.2433711 | -0.05334983 | 0.0074 | 39.8526
19178 | 26.775278 | 2.5709 | 72.2277 | 18 | 8.9444 | 8.944611 | 80 | 2.917036 | 0.265 | 0.2433339 | -0.05332769 | 0.0077 | 39.8535
19179 | 26.776667 | 2.5709 | 72.2313 | 17 | 8.9468 | 8.944959 | 80.04 | 2.925734 | 0.2652 | 0.2432967 | -0.05330473 | 0.0079 | 39.8481
19180 | 26.778056 | 2.5728 | 72.2348 | 18 | 8.9464 | 8.9453 | 80.04 | 2.9854 | 0.2656 | 0.2432591 | -0.05328163 | 0.0081 | 39.8107
19181 | 26.779444 | 2.5728 | 72.2384 | 19 | 8.9407 | 8.945653 | 79.94 | 2.908817 | 0.2653 | 0.2432218 | -0.05327803 | 0.0083 | 39.859
19182 | 26.780833 | 2.5746 | 72.242 | 18 | 8.9521 | 8.945984 | 80.14 | 2.923868 | 0.2659 | 0.2431848 | -0.05325437 | 0.0085 | 39.8496
19183 | 26.782222 | 2.5746 | 72.2456 | 17 | 8.9472 | 8.946303 | 80.05 | 2.928704 | 0.2662 | 0.2431474 | -0.05323038 | 0.0087 | 39.8466
19184 | 26.783611 | 2.5765 | 72.2491 | 19 | 8.9468 | 8.94663 | 80.04 | 2.918653 | 0.2661 | 0.24311 | -0.05320634 | 0.0089 | 39.8531
19185 | 26.785 | 2.5765 | 72.2527 | 17 | 8.9411 | 8.946987 | 79.94 | 2.920944 | 0.2655 | 0.2430727 | -0.05318414 | 0.0091 | 39.8517
19186 | 26.786389 | 2.5782 | 72.2563 | 17 | 8.9488 | 8.94733 | 80.08 | 2.921272 | 0.2655 | 0.2430356 | -0.0531617 | 0.0093 | 39.8516
19187 | 26.787778 | 2.5782 | 72.2599 | 19 | 8.9472 | 8.947652 | 80.05 | 2.918053 | 0.2654 | 0.2429987 | -0.05313902 | 0.0094 | 39.8537
19188 | 26.789167 | 2.5799 | 72.2635 | 18 | 8.9508 | 8.947998 | 80.12 | 2.915622 | 0.2652 | 0.2429617 | -0.0531161 | 0.0096 | 39.8553
19189 | 26.790556 | 2.5799 | 72.2671 | 18 | 8.9549 | 8.948345 | 80.19 | 2.92083 | 0.2656 | 0.242925 | -0.05309115 | 0.0098 | 39.8521
19190 | 26.791944 | 2.5816 | 72.2706 | 17 | 8.9488 | 8.948666 | 80.08 | 2.923895 | 0.2655 | 0.2428885 | -0.05306643 | 0.01 | 39.8503
19191 | 26.793333 | 2.5816 | 72.2742 | 18 | 8.9557 | 8.949002 | 80.2 | 2.923071 | 0.2658 | 0.2428517 | -0.05304081 | 0.0101 | 39.8509
19192 | 26.795 | 2.5832 | 72.2778 | 18 | 8.9557 | 8.94934 | 80.2 | 2.917848 | 0.266 | 0.2428145 | -0.05301513 | 0.0103 | 39.8546
19193 | 26.796389 | 2.5832 | 72.2814 | 19 | 8.9561 | 8.949686 | 80.21 | 2.920743 | 0.2663 | 0.2427773 | -0.05298865 | 0.0104 | 39.8529
19194 | 26.797778 | 2.5849 | 72.285 | 18 | 8.9508 | 8.950024 | 80.12 | 2.921084 | 0.2664 | 0.2427399 | -0.0529625 | 0.0106 | 39.8527
19195 | 26.799167 | 2.5849 | 72.2886 | 17 | 8.9512 | 8.950382 | 80.12 | 2.924505 | 0.2661 | 0.2427025 | -0.05293657 | 0.0108 | 39.8507
19196 | 26.800556 | 2.5865 | 72.2922 | 19 | 8.9484 | 8.950721 | 80.07 | 2.923795 | 0.2656 | 0.2426654 | -0.05291126 | 0.011 | 39.8512
19197 | 26.801944 | 2.5865 | 72.2958 | 17 | 8.9525 | 8.951036 | 80.15 | 2.929527 | 0.2656 | 0.2426287 | -0.05288627 | 0.0111 | 39.8477
19198 | 26.803333 | 2.5881 | 72.2994 | 20 | 8.9569 | 8.951417 | 80.23 | 2.929462 | 0.2661 | 0.242592 | -0.05286057 | 0.0113 | 39.8478
19199 | 26.804722 | 2.5881 | 72.303 | 18 | 8.9577 | 8.95177 | 80.24 | 2.928989 | 0.2667 | 0.2425554 | -0.05285625 | 0.0114 | 39.8482
19200 | 26.806111 | 2.5895 | 72.3066 | 18 | 8.95 | 8.952133 | 80.1 | 2.926911 | 0.2663 | 0.2425194 | -0.05283018 | 0.0116 | 39.8496
19201 | 26.8075 | 2.5895 | 72.3102 | 19 | 8.9484 | 8.952497 | 80.07 | 2.917337 | 0.2662 | 0.2424831 | -0.05280341 | 0.0117 | 39.8557
19202 | 26.808889 | 2.5909 | 72.3137 | 18 | 8.9585 | 8.952904 | 80.26 | 2.931807 | 0.2665 | 0.2424468 | -0.05277554 | 0.0119 | 39.8467
19203 | 26.810278 | 2.5909 | 72.3173 | 18 | 8.9622 | 8.953265 | 80.32 | 2.933109 | 0.2671 | 0.2424104 | -0.05274669 | 0.012 | 39.846
19204 | 26.811667 | 2.5924 | 72.3209 | 19 | 8.95 | 8.953621 | 80.1 | 2.925869 | 0.267 | 0.2423743 | -0.05271844 | 0.0121 | 39.8506
19205 | 26.813056 | 2.5924 | 72.3245 | 19 | 8.9614 | 8.953938 | 80.31 | 2.930425 | 0.2677 | 0.242338 | -0.05268854 | 0.0123 | 39.8479
19206 | 26.814444 | 2.5938 | 72.3282 | 18 | 8.9508 | 8.954262 | 80.12 | 2.925642 | 0.2672 | 0.2423012 | -0.05265896 | 0.0124 | 39.8509
19207 | 26.815833 | 2.5938 | 72.3318 | 20 | 8.9589 | 8.954591 | 80.26 | 2.928788 | 0.267 | 0.2422647 | -0.05262886 | 0.0125 | 39.849
19208 | 26.817222 | 2.5952 | 72.3354 | 17 | 8.9606 | 8.954936 | 80.29 | 2.932541 | 0.267 | 0.2422283 | -0.05259956 | 0.0127 | 39.8467
19209 | 26.818611 | 2.5952 | 72.339 | 18 | 8.9573 | 8.95526 | 80.23 | 2.925003 | 0.2669 | 0.2421919 | -0.0525703 | 0.0128 | 39.8516
19210 | 26.82 | 2.5966 | 72.3426 | 18 | 8.9516 | 8.955598 | 80.13 | 2.926657 | 0.2666 | 0.2421558 | -0.05254183 | 0.0129 | 39.8506
19211 | 26.821389 | 2.5966 | 72.3462 | 17 | 8.9573 | 8.95592 | 80.23 | 2.940899 | 0.2666 | 0.2421197 | -0.05251341 | 0.013 | 39.8417
19212 | 26.822778 | 2.5979 | 72.3498 | 18 | 8.9573 | 8.95626 | 80.23 | 2.931782 | 0.2664 | 0.242084 | -0.05248541 | 0.0132 | 39.8476
19213 | 26.824167 | 2.5979 | 72.3534 | 19 | 8.9602 | 8.956608 | 80.28 | 2.929482 | 0.2667 | 0.2420486 | -0.05245745 | 0.0133 | 39.8491
19214 | 26.825556 | 2.5993 | 72.357 | 17 | 8.9602 | 8.956948 | 80.28 | 2.944477 | 0.267 | 0.2420134 | -0.05242953 | 0.0134 | 39.8398
19215 | 26.826944 | 2.5993 | 72.3606 | 18 | 8.9569 | 8.957321 | 80.23 | 2.931586 | 0.267 | 0.2419786 | -0.05240166 | 0.0136 | 39.8479
19216 | 26.828333 | 2.6007 | 72.3642 | 18 | 8.9565 | 8.957652 | 80.22 | 2.934761 | 0.2669 | 0.2419441 | -0.0523743 | 0.0137 | 39.846
19217 | 26.829722 | 2.6007 | 72.3678 | 20 | 8.9638 | 8.958007 | 80.35 | 2.930649 | 0.2671 | 0.2419102 | -0.05236976 | 0.0138 | 39.8487
19218 | 26.831111 | 2.6018 | 72.3715 | 19 | 8.9573 | 8.958366 | 80.23 | 2.926298 | 0.2668 | 0.2418761 | -0.05234262 | 0.0139 | 39.8515
19219 | 26.8325 | 2.6018 | 72.3751 | 17 | 8.9602 | 8.958733 | 80.28 | 2.936955 | 0.2671 | 0.2418415 | -0.05231523 | 0.014 | 39.8449
19220 | 26.833889 | 2.603 | 72.3787 | 18 | 8.9533 | 8.959089 | 80.16 | 2.93182 | 0.2666 | 0.2418074 | -0.0522893 | 0.0141 | 39.8482
19221 | 26.835278 | 2.603 | 72.3823 | 17 | 8.963 | 8.959443 | 80.34 | 2.932147 | 0.2666 | 0.2417739 | -0.05226371 | 0.0142 | 39.8481
19222 | 26.836667 | 2.6041 | 72.3859 | 18 | 8.9508 | 8.959823 | 80.12 | 2.921255 | 0.2657 | 0.2417405 | -0.05223947 | 0.0143 | 39.855
19223 | 26.838056 | 2.6041 | 72.3895 | 17 | 8.9553 | 8.960169 | 80.2 | 2.941084 | 0.2652 | 0.2417075 | -0.05221651 | 0.0144 | 39.8426
19224 | 26.839444 | 2.6052 | 72.3931 | 18 | 8.9614 | 8.960527 | 80.31 | 2.936033 | 0.265 | 0.2416743 | -0.05219387 | 0.0145 | 39.8459
19225 | 26.840833 | 2.6052 | 72.3968 | 18 | 8.9537 | 8.960889 | 80.17 | 2.927499 | 0.264 | 0.2416411 | -0.05217232 | 0.0146 | 39.8513
19226 | 26.842222 | 2.6061 | 72.4004 | 17 | 8.9715 | 8.961236 | 80.49 | 2.93471 | 0.2645 | 0.2416083 | -0.05214939 | 0.0147 | 39.8469
19227 | 26.843611 | 2.6061 | 72.404 | 18 | 8.9569 | 8.961594 | 80.23 | 2.934861 | 0.2642 | 0.2415758 | -0.05212764 | 0.0148 | 39.8469
19228 | 26.845 | 2.607 | 72.4076 | 17 | 8.9589 | 8.96193 | 80.26 | 2.935758 | 0.2636 | 0.2415429 | -0.05210753 | 0.0149 | 39.8464
19229 | 26.846389 | 2.607 | 72.4112 | 18 | 8.9581 | 8.962305 | 80.25 | 2.936456 | 0.2632 | 0.2415102 | -0.05208774 | 0.015 | 39.846
19230 | 26.847778 | 2.6079 | 72.4149 | 17 | 8.9686 | 8.962702 | 80.44 | 2.939383 | 0.2633 | 0.2414773 | -0.05206743 | 0.015 | 39.8442
19231 | 26.849167 | 2.6079 | 72.4185 | 17 | 8.967 | 8.963053 | 80.41 | 2.943024 | 0.2637 | 0.2414445 | -0.05204632 | 0.0151 | 39.842
19232 | 26.850556 | 2.6087 | 72.4221 | 17 | 8.9606 | 8.963412 | 80.29 | 2.936846 | 0.2635 | 0.2414113 | -0.05202534 | 0.0152 | 39.846
19233 | 26.851944 | 2.6087 | 72.4257 | 17 | 8.9573 | 8.963756 | 80.23 | 2.934263 | 0.2629 | 0.2413785 | -0.05200554 | 0.0152 | 39.8477
19234 | 26.853333 | 2.6094 | 72.4293 | 18 | 8.9634 | 8.964097 | 80.34 | 2.937548 | 0.2626 | 0.2413457 | -0.05198577 | 0.0153 | 39.8457
19235 | 26.854722 | 2.6094 | 72.433 | 19 | 8.9662 | 8.964455 | 80.39 | 2.94271 | 0.2626 | 0.2413126 | -0.05199042 | 0.0153 | 39.8425
19236 | 26.856111 | 2.6099 | 72.4366 | 18 | 8.9646 | 8.964789 | 80.36 | 2.950291 | 0.2623 | 0.2412792 | -0.05197122 | 0.0154 | 39.8379
19237 | 26.8575 | 2.6099 | 72.4402 | 18 | 8.9678 | 8.965128 | 80.42 | 2.94673 | 0.2623 | 0.2412457 | -0.05195282 | 0.0154 | 39.8402
19238 | 26.858889 | 2.6105 | 72.4438 | 19 | 8.9618 | 8.96549 | 80.31 | 2.941288 | 0.2616 | 0.2412123 | -0.05193567 | 0.0155 | 39.8437
19239 | 26.860278 | 2.6105 | 72.4475 | 17 | 8.9581 | 8.965883 | 80.25 | 2.936092 | 0.2611 | 0.241179 | -0.05191904 | 0.0155 | 39.847
19240 | 26.861667 | 2.611 | 72.4511 | 17 | 8.9642 | 8.966265 | 80.36 | 2.950463 | 0.2606 | 0.2411455 | -0.05190367 | 0.0156 | 39.8381
19241 | 26.863333 | 2.611 | 72.4547 | 18 | 8.9666 | 8.966652 | 80.4 | 2.948536 | 0.2604 | 0.2411117 | -0.05188937 | 0.0156 | 39.8396
19242 | 26.864722 | 2.6114 | 72.4584 | 18 | 8.9622 | 8.967003 | 80.32 | 2.942641 | 0.2596 | 0.2410783 | -0.0518768 | 0.0156 | 39.8434
19243 | 26.866111 | 2.6114 | 72.462 | 18 | 8.9585 | 8.967343 | 80.26 | 2.932169 | 0.2589 | 0.2410448 | -0.05186522 | 0.0156 | 39.8501
19244 | 26.8675 | 2.6117 | 72.4656 | 18 | 8.9691 | 8.967725 | 80.44 | 2.947615 | 0.2586 | 0.2410113 | -0.0518548 | 0.0157 | 39.8404
19245 | 26.868889 | 2.6117 | 72.4692 | 18 | 8.963 | 8.968087 | 80.34 | 2.94126 | 0.2582 | 0.2409779 | -0.05184601 | 0.0157 | 39.8445
19246 | 26.870278 | 2.6119 | 72.4729 | 17 | 8.9662 | 8.968441 | 80.39 | 2.947659 | 0.2576 | 0.2409444 | -0.05183821 | 0.0157 | 39.8405
19247 | 26.871667 | 2.6119 | 72.4765 | 18 | 8.963 | 8.968802 | 80.34 | 2.93508 | 0.2566 | 0.240911 | -0.05183242 | 0.0157 | 39.8485
19248 | 26.873056 | 2.612 | 72.4801 | 18 | 8.9638 | 8.969135 | 80.35 | 2.94602 | 0.2555 | 0.2408779 | -0.05182516 | 0.0157 | 39.8418
19249 | 26.874444 | 2.612 | 72.4838 | 18 | 8.9739 | 8.969461 | 80.53 | 2.944007 | 0.2558 | 0.240845 | -0.05181745 | 0.0157 | 39.8431
19250 | 26.875833 | 2.612 | 72.4874 | 19 | 8.9723 | 8.969763 | 80.5 | 2.93974 | 0.256 | 0.2408121 | -0.05180856 | 0.0157 | 39.8458
19251 | 26.877222 | 2.612 | 72.491 | 17 | 8.9735 | 8.970124 | 80.52 | 2.95201 | 0.2559 | 0.2407787 | -0.05179951 | 0.0157 | 39.8382
19252 | 26.878611 | 2.612 | 72.4946 | 18 | 8.9606 | 8.970452 | 80.29 | 2.948956 | 0.2549 | 0.2407445 | -0.05179227 | 0.0157 | 39.8402
19253 | 26.88 | 2.612 | 72.4983 | 18 | 8.9695 | 8.97082 | 80.45 | 2.951418 | 0.2549 | 0.2407101 | -0.0518131 | 0.0156 | 39.8387
19254 | 26.881389 | 2.6117 | 72.5019 | 18 | 8.9767 | 8.971171 | 80.58 | 2.959449 | 0.2549 | 0.2406757 | -0.05180584 | 0.0156 | 39.8338
19255 | 26.882778 | 2.6117 | 72.5055 | 19 | 8.9792 | 8.971503 | 80.63 | 2.95186 | 0.2556 | 0.2406411 | -0.05179729 | 0.0155 | 39.8386
19256 | 26.884167 | 2.6115 | 72.5091 | 18 | 8.9699 | 8.971862 | 80.46 | 2.948185 | 0.255 | 0.2406065 | -0.05178933 | 0.0155 | 39.841
19257 | 26.885556 | 2.6115 | 72.5128 | 18 | 8.9751 | 8.972234 | 80.55 | 2.950182 | 0.255 | 0.2405717 | -0.05178083 | 0.0155 | 39.8398
19258 | 26.886944 | 2.6112 | 72.5164 | 19 | 8.9695 | 8.972573 | 80.45 | 2.953205 | 0.2546 | 0.2405368 | -0.05177302 | 0.0154 | 39.838
19259 | 26.888333 | 2.6112 | 72.52 | 18 | 8.9711 | 8.972895 | 80.48 | 2.952607 | 0.2543 | 0.240502 | -0.05176561 | 0.0154 | 39.8384
19260 | 26.889722 | 2.6108 | 72.5237 | 19 | 8.9682 | 8.973233 | 80.43 | 2.94778 | 0.2537 | 0.2404672 | -0.05176058 | 0.0153 | 39.8415
19261 | 26.891111 | 2.6108 | 72.5273 | 17 | 8.9767 | 8.97356 | 80.58 | 2.951689 | 0.2538 | 0.2404331 | -0.05175529 | 0.0152 | 39.8392
19262 | 26.8925 | 2.6103 | 72.5309 | 18 | 8.9711 | 8.973921 | 80.48 | 2.955079 | 0.2536 | 0.2403989 | -0.05175022 | 0.0152 | 39.8371
19263 | 26.893889 | 2.6103 | 72.5345 | 17 | 8.9743 | 8.97429 | 80.54 | 2.955749 | 0.2536 | 0.2403648 | -0.05174461 | 0.0151 | 39.8368
19264 | 26.895278 | 2.6098 | 72.5382 | 18 | 8.9743 | 8.974628 | 80.54 | 2.954373 | 0.2535 | 0.2403308 | -0.05173903 | 0.015 | 39.8377
19265 | 26.896667 | 2.6098 | 72.5418 | 17 | 8.9763 | 8.974989 | 80.57 | 2.948651 | 0.2535 | 0.2402965 | -0.05173319 | 0.0149 | 39.8414
19266 | 26.898056 | 2.6092 | 72.5454 | 19 | 8.967 | 8.975328 | 80.41 | 2.952237 | 0.2526 | 0.2402628 | -0.05172851 | 0.0149 | 39.8392
19267 | 26.899444 | 2.6092 | 72.549 | 18 | 8.9767 | 8.97567 | 80.58 | 2.949393 | 0.2526 | 0.240229 | -0.05172385 | 0.0148 | 39.8411
19268 | 26.900833 | 2.6086 | 72.5527 | 17 | 8.98 | 8.976056 | 80.64 | 2.955711 | 0.2527 | 0.240195 | -0.05171855 | 0.0147 | 39.8372
19269 | 26.902222 | 2.6086 | 72.5563 | 18 | 8.9618 | 8.976391 | 80.31 | 2.935474 | 0.2514 | 0.2401609 | -0.05171591 | 0.0146 | 39.85
19270 | 26.903611 | 2.6078 | 72.5599 | 17 | 8.9719 | 8.97676 | 80.49 | 2.945364 | 0.2505 | 0.2401264 | -0.05171489 | 0.0145 | 39.8438
19271 | 26.905 | 2.6078 | 72.5635 | 17 | 8.9804 | 8.977108 | 80.65 | 2.956306 | 0.2505 | 0.2400921 | -0.05174542 | 0.0144 | 39.8371
19272 | 26.906389 | 2.6067 | 72.5671 | 18 | 8.9719 | 8.977448 | 80.49 | 2.961983 | 0.25 | 0.2400577 | -0.05174529 | 0.0143 | 39.8336
19273 | 26.907778 | 2.6067 | 72.5708 | 18 | 8.9816 | 8.977763 | 80.67 | 2.961205 | 0.2505 | 0.2400232 | -0.05174406 | 0.0141 | 39.8341
19274 | 26.909167 | 2.6058 | 72.5744 | 18 | 8.9751 | 8.978142 | 80.55 | 2.958313 | 0.25 | 0.2399885 | -0.05174341 | 0.014 | 39.836
19275 | 26.910556 | 2.6058 | 72.578 | 18 | 8.9763 | 8.97847 | 80.57 | 2.956511 | 0.2498 | 0.2399535 | -0.05174344 | 0.0139 | 39.8372
19276 | 26.911944 | 2.6047 | 72.5816 | 18 | 8.9792 | 8.978826 | 80.63 | 2.953975 | 0.2494 | 0.2399183 | -0.05174442 | 0.0138 | 39.8389
19277 | 26.913333 | 2.6047 | 72.5852 | 17 | 8.9779 | 8.979143 | 80.6 | 2.9931 | 0.2492 | 0.2398835 | -0.05174581 | 0.0136 | 39.8144
19278 | 26.914722 | 2.6036 | 72.5889 | 17 | 8.9743 | 8.979453 | 80.54 | 2.958903 | 0.2485 | 0.2398486 | -0.05174881 | 0.0135 | 39.8359
19279 | 26.916111 | 2.6036 | 72.5925 | 18 | 8.9783 | 8.979777 | 80.61 | 2.96117 | 0.2486 | 0.2398138 | -0.05175154 | 0.0133 | 39.8346
19280 | 26.9175 | 2.6024 | 72.5961 | 18 | 8.9828 | 8.980139 | 80.69 | 2.96382 | 0.2486 | 0.2397785 | -0.05175477 | 0.0132 | 39.833
19281 | 26.918889 | 2.6024 | 72.5997 | 18 | 8.9816 | 8.980496 | 80.67 | 2.955467 | 0.2484 | 0.2397434 | -0.05175792 | 0.013 | 39.8384
19282 | 26.920278 | 2.6011 | 72.6033 | 17 | 8.9852 | 8.980866 | 80.73 | 2.963891 | 0.2483 | 0.2397083 | -0.05176119 | 0.0129 | 39.8332
19283 | 26.921667 | 2.6011 | 72.6069 | 18 | 8.9779 | 8.98118 | 80.6 | 2.966818 | 0.2479 | 0.2396732 | -0.0517656 | 0.0127 | 39.8314
19284 | 26.923056 | 2.5997 | 72.6105 | 17 | 8.9832 | 8.981548 | 80.7 | 2.961482 | 0.2478 | 0.2396385 | -0.05176956 | 0.0125 | 39.8348
19285 | 26.924722 | 2.5997 | 72.6142 | 18 | 8.9808 | 8.981912 | 80.65 | 2.961741 | 0.2475 | 0.2396041 | -0.05177411 | 0.0123 | 39.835
19286 | 26.926111 | 2.5981 | 72.6178 | 18 | 8.9703 | 8.98227 | 80.47 | 2.948964 | 0.2459 | 0.2395693 | -0.0517813 | 0.0122 | 39.8431
19287 | 26.9275 | 2.5981 | 72.6214 | 18 | 8.9828 | 8.982621 | 80.69 | 2.97289 | 0.2456 | 0.2395347 | -0.05178907 | 0.012 | 39.8282
19288 | 26.928889 | 2.5965 | 72.625 | 19 | 8.9868 | 8.982969 | 80.76 | 2.965178 | 0.2456 | 0.2395003 | -0.05179676 | 0.0118 | 39.8331
19289 | 26.930278 | 2.5965 | 72.6286 | 18 | 8.9759 | 8.983303 | 80.57 | 2.968142 | 0.2445 | 0.2394656 | -0.05183803 | 0.0116 | 39.8313
19290 | 26.931667 | 2.5945 | 72.6322 | 20 | 8.9876 | 8.983684 | 80.78 | 2.962888 | 0.2449 | 0.2394309 | -0.05184697 | 0.0113 | 39.8347
19291 | 26.933056 | 2.5945 | 72.6358 | 18 | 8.9868 | 8.984056 | 80.76 | 2.968186 | 0.2453 | 0.2393959 | -0.05185536 | 0.0111 | 39.8315
19292 | 26.934444 | 2.5926 | 72.6394 | 18 | 8.9824 | 8.984384 | 80.68 | 2.971366 | 0.2449 | 0.2393612 | -0.05186442 | 0.0109 | 39.8296
19293 | 26.935833 | 2.5926 | 72.643 | 18 | 8.9913 | 8.984754 | 80.84 | 2.970302 | 0.2452 | 0.2393266 | -0.05187294 | 0.0107 | 39.8303
19294 | 26.937222 | 2.5906 | 72.6466 | 18 | 8.9905 | 8.985079 | 80.83 | 2.969743 | 0.2457 | 0.2392919 | -0.0518796 | 0.0104 | 39.8308
19295 | 26.938611 | 2.5906 | 72.6502 | 18 | 8.9824 | 8.985421 | 80.68 | 2.963489 | 0.2454 | 0.239257 | -0.05188692 | 0.0102 | 39.8348
19296 | 26.94 | 2.5887 | 72.6538 | 18 | 8.9848 | 8.985738 | 80.73 | 2.963603 | 0.2454 | 0.2392224 | -0.05189455 | 0.01 | 39.8348
19297 | 26.941389 | 2.5887 | 72.6574 | 18 | 8.9925 | 8.986087 | 80.86 | 2.967617 | 0.2459 | 0.2391879 | -0.05190125 | 0.0097 | 39.8324
19298 | 26.942778 | 2.5866 | 72.661 | 17 | 8.9897 | 8.986383 | 80.81 | 2.969647 | 0.2461 | 0.2391534 | -0.05190797 | 0.0095 | 39.8312
19299 | 26.944167 | 2.5866 | 72.6646 | 18 | 8.988 | 8.986718 | 80.78 | 2.967108 | 0.2459 | 0.2391189 | -0.05191611 | 0.0092 | 39.8328
19300 | 26.945556 | 2.5845 | 72.6682 | 18 | 8.9909 | 8.987091 | 80.84 | 2.973944 | 0.2461 | 0.2390843 | -0.05192456 | 0.009 | 39.8286
19301 | 26.946944 | 2.5845 | 72.6717 | 18 | 8.9852 | 8.987427 | 80.73 | 2.966794 | 0.2456 | 0.2390498 | -0.05193349 | 0.0087 | 39.8333
19302 | 26.948333 | 2.5824 | 72.6753 | 18 | 8.9856 | 8.987808 | 80.74 | 2.96536 | 0.2449 | 0.2390152 | -0.05194338 | 0.0085 | 39.8342
19303 | 26.949722 | 2.5824 | 72.6789 | 18 | 8.9897 | 8.988122 | 80.81 | 2.973887 | 0.2455 | 0.2389804 | -0.05195254 | 0.0082 | 39.829
19304 | 26.951111 | 2.5802 | 72.6825 | 18 | 8.9933 | 8.988459 | 80.88 | 2.975077 | 0.2454 | 0.2389456 | -0.05196247 | 0.0079 | 39.8283
19305 | 26.9525 | 2.5802 | 72.6861 | 18 | 8.9848 | 8.988814 | 80.73 | 2.973371 | 0.2449 | 0.2389107 | -0.05197307 | 0.0077 | 39.8295
19306 | 26.953889 | 2.5779 | 72.6897 | 19 | 8.9828 | 8.98915 | 80.69 | 2.982808 | 0.2442 | 0.2388757 | -0.05198519 | 0.0074 | 39.8236
19307 | 26.955278 | 2.5779 | 72.6932 | 18 | 8.9864 | 8.989496 | 80.76 | 2.970692 | 0.2439 | 0.2388407 | -0.05202453 | 0.0071 | 39.8314
19308 | 26.956667 | 2.5753 | 72.6968 | 18 | 8.9981 | 8.989853 | 80.97 | 2.984006 | 0.2447 | 0.2388054 | -0.05203564 | 0.0068 | 39.8231
19309 | 26.958056 | 2.5753 | 72.7004 | 18 | 8.9844 | 8.990196 | 80.72 | 2.971638 | 0.245 | 0.2387695 | -0.0520464 | 0.0066 | 39.8309
19310 | 26.959444 | 2.5729 | 72.704 | 18 | 8.9888 | 8.990488 | 80.8 | 2.972854 | 0.2447 | 0.2387331 | -0.05205774 | 0.0063 | 39.8303
19311 | 26.960833 | 2.5729 | 72.7076 | 18 | 8.9957 | 8.99084 | 80.92 | 2.976332 | 0.2452 | 0.2386967 | -0.05206845 | 0.006 | 39.8282
19312 | 26.962222 | 2.5705 | 72.7111 | 18 | 8.9957 | 8.991176 | 80.92 | 2.976984 | 0.2457 | 0.2386602 | -0.05207861 | 0.0057 | 39.8279
19313 | 26.963611 | 2.5705 | 72.7147 | 19 | 8.9848 | 8.991466 | 80.73 | 2.9818 | 0.2451 | 0.2386239 | -0.05209048 | 0.0054 | 39.8249
19314 | 26.965 | 2.5681 | 72.7183 | 18 | 8.9913 | 8.991786 | 80.84 | 2.976573 | 0.2451 | 0.2385874 | -0.05210228 | 0.0051 | 39.8283
19315 | 26.966389 | 2.5681 | 72.7218 | 18 | 8.986 | 8.992103 | 80.75 | 2.970202 | 0.2446 | 0.2385509 | -0.05211495 | 0.0048 | 39.8324
19316 | 26.967778 | 2.5656 | 72.7254 | 19 | 8.9909 | 8.992444 | 80.84 | 2.976002 | 0.2445 | 0.238515 | -0.05212867 | 0.0046 | 39.8289
19317 | 26.969167 | 2.5656 | 72.729 | 18 | 8.9945 | 8.992773 | 80.9 | 2.979306 | 0.2444 | 0.2384786 | -0.05214325 | 0.0043 | 39.8269
19318 | 26.970556 | 2.5631 | 72.7325 | 18 | 8.9933 | 8.99311 | 80.88 | 2.969521 | 0.2448 | 0.2384426 | -0.05215795 | 0.004 | 39.8332
19319 | 26.971944 | 2.5631 | 72.7361 | 18 | 8.9921 | 8.993436 | 80.86 | 2.975757 | 0.2446 | 0.2384065 | -0.05217325 | 0.0037 | 39.8293
19320 | 26.973333 | 2.5606 | 72.7396 | 18 | 8.9961 | 8.993754 | 80.93 | 2.987541 | 0.2444 | 0.2383702 | -0.05218884 | 0.0034 | 39.822
19321 | 26.974722 | 2.5606 | 72.7432 | 18 | 8.9949 | 8.994082 | 80.91 | 2.973785 | 0.2445 | 0.2383342 | -0.05220456 | 0.0031 | 39.8308
19322 | 26.976111 | 2.558 | 72.7467 | 18 | 8.9965 | 8.994442 | 80.94 | 2.977572 | 0.2446 | 0.2382984 | -0.05221956 | 0.0028 | 39.8285
19323 | 26.9775 | 2.558 | 72.7503 | 18 | 8.9993 | 8.994809 | 80.99 | 2.980341 | 0.2448 | 0.2382628 | -0.05223354 | 0.0025 | 39.8269
19324 | 26.978889 | 2.5555 | 72.7538 | 19 | 8.9892 | 8.995116 | 80.81 | 2.973969 | 0.2443 | 0.2382273 | -0.05224915 | 0.0022 | 39.831
19325 | 26.980278 | 2.5555 | 72.7574 | 19 | 8.9913 | 8.995473 | 80.84 | 2.979649 | 0.2439 | 0.2381918 | -0.05228349 | 0.0019 | 39.8275
19326 | 26.981667 | 2.5529 | 72.7609 | 18 | 8.9965 | 8.99582 | 80.94 | 2.980506 | 0.244 | 0.2381565 | -0.05229958 | 0.0016 | 39.8271
19327 | 26.983056 | 2.5529 | 72.7645 | 18 | 8.9913 | 8.996166 | 80.84 | 2.979738 | 0.244 | 0.2381211 | -0.05231635 | 0.0013 | 39.8277
19328 | 26.984444 | 2.5503 | 72.768 | 17 | 9.0054 | 8.996481 | 81.1 | 3.023536 | 0.2445 | 0.2380858 | -0.05233241 | 0.001 | 39.8002
19329 | 26.985833 | 2.5503 | 72.7716 | 18 | 8.9957 | 8.996812 | 80.92 | 2.987704 | 0.2442 | 0.2380508 | -0.05234848 | 0.0008 | 39.8228
19330 | 26.9875 | 2.5479 | 72.7751 | 18 | 9.0046 | 8.997179 | 81.08 | 2.986193 | 0.2446 | 0.2380157 | -0.05236375 | 0.0005 | 39.8242
19331 | 26.988889 | 2.5479 | 72.7786 | 18 | 8.9985 | 8.997527 | 80.97 | 2.984489 | 0.2448 | 0.2379809 | -0.05237838 | 0.0002 | 39.8254
19332 | 26.990278 | 2.5454 | 72.7822 | 18 | 9.0001 | 8.997845 | 81 | 2.98347 | 0.244 | 0.2379456 | -0.05239463 | -0.0001 | 39.8261
19333 | 26.991667 | 2.5454 | 72.7857 | 17 | 8.9981 | 8.998175 | 80.97 | 3.025936 | 0.2441 | 0.2379106 | -0.05241147 | -0.0004 | 39.7995
19334 | 26.993056 | 2.543 | 72.7892 | 19 | 9.0022 | 8.998493 | 81.04 | 2.987216 | 0.2444 | 0.2378756 | -0.05242759 | -0.0006 | 39.824
19335 | 26.994444 | 2.543 | 72.7928 | 18 | 8.9884 | 8.998838 | 80.79 | 2.976072 | 0.2433 | 0.2378404 | -0.05244579 | -0.0009 | 39.8311
19336 | 26.995833 | 2.5407 | 72.7963 | 18 | 8.9981 | 8.999164 | 80.97 | 2.982448 | 0.2434 | 0.2378053 | -0.05246374 | -0.0012 | 39.8272
19337 | 26.997222 | 2.5407 | 72.7998 | 18 | 8.9981 | 8.999504 | 80.97 | 2.98549 | 0.2432 | 0.2377704 | -0.052482 | -0.0014 | 39.8254
19338 | 26.998611 | 2.5383 | 72.8034 | 17 | 9.0066 | 8.999879 | 81.12 | 2.985051 | 0.2438 | 0.2377354 | -0.05249897 | -0.0017 | 39.8258
19339 | 27 | 2.5383 | 72.8069 | 18 | 8.9973 | 9.000207 | 80.95 | 2.987521 | 0.2433 | 0.2377004 | -0.05251663 | -0.002 | 39.8244
19340 | 27.001389 | 2.536 | 72.8104 | 17 | 8.9981 | 9.000534 | 80.97 | 3.017704 | 0.2431 | 0.2376649 | -0.05253505 | -0.0022 | 39.8055
19341 | 27.002778 | 2.536 | 72.8139 | 17 | 9.0013 | 9.000892 | 81.02 | 3.031557 | 0.2435 | 0.2376293 | -0.05255285 | -0.0025 | 39.7969
19342 | 27.004167 | 2.5338 | 72.8175 | 18 | 9.0013 | 9.001267 | 81.02 | 2.989989 | 0.2436 | 0.2375934 | -0.05256956 | -0.0027 | 39.8231
19343 | 27.005556 | 2.5338 | 72.821 | 18 | 8.9945 | 9.001631 | 80.9 | 2.987403 | 0.2427 | 0.2375577 | -0.05260495 | -0.003 | 39.8249
19344 | 27.006944 | 2.5315 | 72.8245 | 17 | 9.003 | 9.001966 | 81.05 | 3.033597 | 0.2425 | 0.2375217 | -0.05262363 | -0.0032 | 39.7959
19345 | 27.008333 | 2.5315 | 72.828 | 18 | 9.0058 | 9.002282 | 81.1 | 2.98983 | 0.2425 | 0.2374856 | -0.05264225 | -0.0035 | 39.8236
19346 | 27.009722 | 2.5293 | 72.8315 | 17 | 9.0038 | 9.00262 | 81.07 | 3.031821 | 0.2425 | 0.2374487 | -0.05266079 | -0.0037 | 39.7973
19347 | 27.011111 | 2.5293 | 72.835 | 18 | 9.0009 | 9.00297 | 81.02 | 2.990109 | 0.2423 | 0.237412 | -0.05267974 | -0.004 | 39.8237
19348 | 27.0125 | 2.5271 | 72.8385 | 18 | 9.0118 | 9.003354 | 81.21 | 2.995119 | 0.2425 | 0.237375 | -0.05269927 | -0.0042 | 39.8207
19349 | 27.013889 | 2.5271 | 72.842 | 17 | 8.9969 | 9.003703 | 80.94 | 3.029205 | 0.2416 | 0.2373378 | -0.05272097 | -0.0044 | 39.7993
19350 | 27.015278 | 2.525 | 72.8456 | 19 | 9.0013 | 9.004038 | 81.02 | 2.989438 | 0.2409 | 0.2373008 | -0.05274411 | -0.0047 | 39.8244
19351 | 27.016667 | 2.525 | 72.8491 | 18 | 8.9993 | 9.004369 | 80.99 | 2.990265 | 0.2409 | 0.2372635 | -0.05276811 | -0.0049 | 39.824
19352 | 27.018056 | 2.5229 | 72.8526 | 18 | 9.0138 | 9.004685 | 81.25 | 2.99839 | 0.2415 | 0.2372261 | -0.05279074 | -0.0051 | 39.819
19353 | 27.019444 | 2.5229 | 72.8561 | 18 | 9.0038 | 9.005044 | 81.07 | 3.000632 | 0.2415 | 0.2371889 | -0.05281339 | -0.0054 | 39.8178
19354 | 27.020833 | 2.5208 | 72.8596 | 19 | 9.0005 | 9.005362 | 81.01 | 2.987802 | 0.2414 | 0.2371519 | -0.05283617 | -0.0056 | 39.826
19355 | 27.022222 | 2.5208 | 72.8631 | 18 | 9.0118 | 9.005727 | 81.21 | 2.999878 | 0.2417 | 0.2371148 | -0.05285822 | -0.0058 | 39.8185
19356 | 27.023611 | 2.5188 | 72.8666 | 19 | 9.0086 | 9.00605 | 81.15 | 3.032469 | 0.2417 | 0.237078 | -0.05288039 | -0.006 | 39.7981
19357 | 27.025 | 2.5188 | 72.8701 | 17 | 9.003 | 9.006403 | 81.05 | 3.022984 | 0.2412 | 0.2370412 | -0.05290399 | -0.0062 | 39.8042
19358 | 27.026389 | 2.5168 | 72.8736 | 19 | 9.0058 | 9.006724 | 81.1 | 2.997239 | 0.2409 | 0.2370037 | -0.05292753 | -0.0065 | 39.8205
19359 | 27.027778 | 2.5168 | 72.8771 | 18 | 9.0082 | 9.007063 | 81.15 | 2.993314 | 0.2413 | 0.2369662 | -0.05295016 | -0.0067 | 39.8231
19360 | 27.029167 | 2.5148 | 72.8806 | 18 | 9.0138 | 9.007385 | 81.25 | 2.996523 | 0.2414 | 0.2369288 | -0.05297253 | -0.0069 | 39.8212
19361 | 27.030556 | 2.5148 | 72.8841 | 18 | 9.0094 | 9.007738 | 81.17 | 2.999215 | 0.2417 | 0.2368914 | -0.05300668 | -0.0071 | 39.8196
19362 | 27.031944 | 2.5129 | 72.8875 | 18 | 9.0146 | 9.008103 | 81.26 | 2.992093 | 0.2422 | 0.2368541 | -0.05302747 | -0.0073 | 39.8243
19363 | 27.033333 | 2.5129 | 72.891 | 17 | 9.0042 | 9.008429 | 81.08 | 3.033187 | 0.2414 | 0.236817 | -0.0530497 | -0.0075 | 39.7985
19364 | 27.034722 | 2.511 | 72.8945 | 19 | 9.0086 | 9.008687 | 81.15 | 3.000307 | 0.2415 | 0.2367799 | -0.05307139 | -0.0077 | 39.8194
19365 | 27.036111 | 2.511 | 72.898 | 18 | 9.015 | 9.009058 | 81.27 | 3.046174 | 0.2418 | 0.2367428 | -0.05309282 | -0.0079 | 39.7906
19366 | 27.0375 | 2.5092 | 72.9015 | 17 | 9.0086 | 9.009358 | 81.15 | 3.037723 | 0.2416 | 0.2367058 | -0.05311466 | -0.0081 | 39.796
19367 | 27.038889 | 2.5092 | 72.905 | 17 | 9.0102 | 9.009704 | 81.18 | 3.034604 | 0.2419 | 0.2366688 | -0.05313662 | -0.0083 | 39.7981
19368 | 27.040278 | 2.5074 | 72.9085 | 18 | 9.015 | 9.010028 | 81.27 | 3.001801 | 0.2423 | 0.2366321 | -0.0531587 | -0.0085 | 39.8189
19369 | 27.041667 | 2.5074 | 72.912 | 18 | 9.0158 | 9.01039 | 81.29 | 2.999659 | 0.2424 | 0.2365955 | -0.05318025 | -0.0087 | 39.8204
19370 | 27.043056 | 2.5056 | 72.9155 | 18 | 9.015 | 9.010734 | 81.27 | 3.000147 | 0.2426 | 0.2365586 | -0.05320146 | -0.0088 | 39.8202
19371 | 27.044444 | 2.5056 | 72.9189 | 18 | 9.0094 | 9.01109 | 81.17 | 3.038052 | 0.2424 | 0.2365217 | -0.05322298 | -0.009 | 39.7965
19372 | 27.045833 | 2.5039 | 72.9224 | 19 | 9.013 | 9.011443 | 81.23 | 2.997873 | 0.2421 | 0.2364845 | -0.05324546 | -0.0092 | 39.8219
19373 | 27.047222 | 2.5039 | 72.9259 | 18 | 9.0142 | 9.011793 | 81.26 | 3.003571 | 0.2425 | 0.2364466 | -0.0532676 | -0.0094 | 39.8184
19374 | 27.048889 | 2.5022 | 72.9294 | 18 | 9.0126 | 9.012109 | 81.23 | 2.998817 | 0.2427 | 0.2364088 | -0.05329024 | -0.0096 | 39.8218
19375 | 27.050278 | 2.5022 | 72.9329 | 18 | 9.0134 | 9.01243 | 81.24 | 3.047562 | 0.2424 | 0.2363706 | -0.05331301 | -0.0097 | 39.7913
19376 | 27.051667 | 2.5005 | 72.9363 | 17 | 9.0142 | 9.012754 | 81.26 | 3.039672 | 0.2428 | 0.2363324 | -0.05333572 | -0.0099 | 39.7964
19377 | 27.053056 | 2.5005 | 72.9398 | 17 | 9.0078 | 9.013102 | 81.14 | 3.030814 | 0.2424 | 0.2362941 | -0.05335921 | -0.0101 | 39.8021
19378 | 27.054444 | 2.4989 | 72.9433 | 17 | 9.0231 | 9.01344 | 81.42 | 3.043053 | 0.2431 | 0.2362559 | -0.05338123 | -0.0103 | 39.7945
19379 | 27.055833 | 2.4989 | 72.9467 | 18 | 9.0142 | 9.013758 | 81.26 | 3.006157 | 0.2431 | 0.2362174 | -0.05340841 | -0.0104 | 39.8179
19380 | 27.057222 | 2.4972 | 72.9502 | 17 | 9.015 | 9.014115 | 81.27 | 3.045564 | 0.2431 | 0.236179 | -0.05343036 | -0.0106 | 39.7932
19381 | 27.058611 | 2.4972 | 72.9537 | 18 | 9.0118 | 9.014411 | 81.21 | 3.00686 | 0.2432 | 0.2361407 | -0.05345187 | -0.0107 | 39.8177
19382 | 27.06 | 2.4957 | 72.9571 | 17 | 9.0166 | 9.014721 | 81.3 | 3.043434 | 0.2431 | 0.2361027 | -0.05347398 | -0.0109 | 39.7948
19383 | 27.061389 | 2.4957 | 72.9606 | 17 | 9.0174 | 9.015064 | 81.31 | 3.043295 | 0.2432 | 0.2360648 | -0.05349585 | -0.0111 | 39.795
19384 | 27.062778 | 2.4942 | 72.9641 | 17 | 9.0191 | 9.015401 | 81.34 | 3.047431 | 0.2436 | 0.2360268 | -0.05351691 | -0.0112 | 39.7926
19385 | 27.064167 | 2.4942 | 72.9675 | 18 | 9.0158 | 9.015735 | 81.29 | 3.048145 | 0.2433 | 0.2359882 | -0.05353894 | -0.0114 | 39.7923
19386 | 27.065556 | 2.4928 | 72.971 | 17 | 9.0183 | 9.016072 | 81.33 | 3.044582 | 0.2434 | 0.2359494 | -0.05356091 | -0.0115 | 39.7946
19387 | 27.066944 | 2.4928 | 72.9745 | 17 | 9.0134 | 9.016422 | 81.24 | 3.040562 | 0.2428 | 0.2359103 | -0.05358572 | -0.0116 | 39.7973
19388 | 27.068333 | 2.4914 | 72.9779 | 18 | 9.0215 | 9.016785 | 81.39 | 3.044636 | 0.2432 | 0.235871 | -0.05360926 | -0.0118 | 39.7949
19389 | 27.069722 | 2.4914 | 72.9814 | 17 | 9.0102 | 9.017141 | 81.18 | 3.041081 | 0.2422 | 0.2358321 | -0.05363471 | -0.0119 | 39.7972
19390 | 27.071111 | 2.4901 | 72.9848 | 17 | 9.0199 | 9.017449 | 81.36 | 3.047751 | 0.2423 | 0.2357937 | -0.05365991 | -0.012 | 39.7932
19391 | 27.0725 | 2.4901 | 72.9883 | 17 | 9.0207 | 9.017807 | 81.37 | 3.047245 | 0.2426 | 0.2357557 | -0.05368496 | -0.0122 | 39.7936
19392 | 27.073889 | 2.4887 | 72.9918 | 17 | 9.011 | 9.018159 | 81.2 | 3.037011 | 0.2417 | 0.2357176 | -0.05371202 | -0.0123 | 39.8002
19393 | 27.075278 | 2.4887 | 72.9952 | 17 | 9.015 | 9.018488 | 81.27 | 3.042141 | 0.2414 | 0.2356801 | -0.05373976 | -0.0124 | 39.7971
19394 | 27.076667 | 2.4873 | 72.9987 | 17 | 9.0243 | 9.018812 | 81.44 | 3.052529 | 0.2419 | 0.2356423 | -0.05376623 | -0.0126 | 39.7907
19395 | 27.078056 | 2.4873 | 73.0021 | 17 | 9.0199 | 9.019157 | 81.36 | 3.047148 | 0.2423 | 0.2356044 | -0.0537919 | -0.0127 | 39.7943
19396 | 27.079444 | 2.486 | 73.0056 | 18 | 9.0263 | 9.019468 | 81.47 | 3.048411 | 0.2434 | 0.2355667 | -0.05381546 | -0.0128 | 39.7936
19397 | 27.080833 | 2.486 | 73.009 | 17 | 9.0162 | 9.019818 | 81.29 | 3.054258 | 0.2432 | 0.2355289 | -0.05383886 | -0.0129 | 39.7901
19398 | 27.082222 | 2.4848 | 73.0125 | 17 | 9.0271 | 9.020126 | 81.49 | 3.050515 | 0.2442 | 0.2354909 | -0.05386085 | -0.0131 | 39.7926
19399 | 27.083611 | 2.4848 | 73.0159 | 18 | 9.0215 | 9.020511 | 81.39 | 3.011975 | 0.2441 | 0.235453 | -0.05388353 | -0.0132 | 39.817
19400 | 27.085 | 2.4836 | 73.0194 | 18 | 9.0183 | 9.020886 | 81.33 | 3.016486 | 0.2444 | 0.2354155 | -0.05390597 | -0.0133 | 39.8143
19401 | 27.086389 | 2.4836 | 73.0228 | 18 | 9.0239 | 9.021225 | 81.43 | 3.05364 | 0.2445 | 0.2353781 | -0.05392762 | -0.0134 | 39.791
19402 | 27.087778 | 2.4825 | 73.0263 | 17 | 9.0255 | 9.021554 | 81.46 | 3.056932 | 0.2451 | 0.2353408 | -0.05394921 | -0.0135 | 39.7891
19403 | 27.089167 | 2.4825 | 73.0297 | 17 | 9.0255 | 9.021873 | 81.46 | 3.048477 | 0.2454 | 0.2353039 | -0.05397048 | -0.0136 | 39.7946
19404 | 27.090556 | 2.4814 | 73.0332 | 17 | 9.0303 | 9.022173 | 81.55 | 3.064912 | 0.246 | 0.2352668 | -0.05399067 | -0.0137 | 39.7843
19405 | 27.091944 | 2.4814 | 73.0366 | 18 | 9.0271 | 9.022497 | 81.49 | 3.051713 | 0.2465 | 0.2352296 | -0.05400988 | -0.0138 | 39.7928
19406 | 27.093333 | 2.4804 | 73.0401 | 17 | 9.0303 | 9.022851 | 81.55 | 3.062189 | 0.2475 | 0.2351919 | -0.05402727 | -0.0139 | 39.7863
19407 | 27.094722 | 2.4804 | 73.0435 | 18 | 9.0263 | 9.023152 | 81.47 | 3.017758 | 0.2478 | 0.2351541 | -0.05404368 | -0.014 | 39.8145
19408 | 27.096111 | 2.4796 | 73.047 | 17 | 9.0295 | 9.023461 | 81.53 | 3.051292 | 0.2485 | 0.2351161 | -0.05405837 | -0.0141 | 39.7935
19409 | 27.0975 | 2.4796 | 73.0504 | 17 | 9.0191 | 9.02379 | 81.34 | 3.060466 | 0.2481 | 0.2350777 | -0.05407348 | -0.0141 | 39.7879
19410 | 27.098889 | 2.4788 | 73.0539 | 17 | 9.0243 | 9.024128 | 81.44 | 3.054804 | 0.2481 | 0.2350394 | -0.05408817 | -0.0142 | 39.7915
19411 | 27.100278 | 2.4788 | 73.0573 | 17 | 9.0191 | 9.024491 | 81.34 | 3.052744 | 0.2475 | 0.2350012 | -0.05410411 | -0.0143 | 39.793
19412 | 27.101667 | 2.4779 | 73.0607 | 17 | 9.0207 | 9.024804 | 81.37 | 3.054185 | 0.2472 | 0.2349629 | -0.05412076 | -0.0144 | 39.7923
19413 | 27.103056 | 2.4779 | 73.0642 | 17 | 9.0295 | 9.025101 | 81.53 | 3.061249 | 0.2471 | 0.2349243 | -0.05413801 | -0.0144 | 39.7879
19414 | 27.104444 | 2.4772 | 73.0676 | 17 | 9.0255 | 9.025442 | 81.46 | 3.059057 | 0.2471 | 0.234886 | -0.05415465 | -0.0145 | 39.7895
19415 | 27.105833 | 2.4772 | 73.0711 | 17 | 9.0255 | 9.025742 | 81.46 | 3.06147 | 0.247 | 0.2348477 | -0.05416975 | -0.0146 | 39.7881
19416 | 27.107222 | 2.4765 | 73.0745 | 17 | 9.0231 | 9.026104 | 81.42 | 3.05708 | 0.2465 | 0.2348093 | -0.05418745 | -0.0146 | 39.791
19417 | 27.108611 | 2.4765 | 73.0779 | 18 | 9.0223 | 9.026435 | 81.4 | 3.021447 | 0.2458 | 0.2347713 | -0.0542079 | -0.0147 | 39.8136
19418 | 27.11 | 2.4758 | 73.0814 | 17 | 9.0251 | 9.026771 | 81.45 | 3.055581 | 0.2455 | 0.2347332 | -0.05422886 | -0.0148 | 39.7922
19419 | 27.111667 | 2.4758 | 73.0848 | 17 | 9.0307 | 9.027134 | 81.55 | 3.05843 | 0.2458 | 0.2346946 | -0.05424865 | -0.0148 | 39.7909
19420 | 27.113056 | 2.4751 | 73.0883 | 18 | 9.0303 | 9.027455 | 81.55 | 3.062847 | 0.2456 | 0.2346551 | -0.05426876 | -0.0149 | 39.7882
19421 | 27.114444 | 2.4751 | 73.0917 | 18 | 9.0247 | 9.027788 | 81.44 | 3.05719 | 0.245 | 0.2346158 | -0.05428827 | -0.0149 | 39.7919
19422 | 27.115833 | 2.4746 | 73.0951 | 17 | 9.0303 | 9.028161 | 81.55 | 3.057109 | 0.2451 | 0.234577 | -0.05430763 | -0.0149 | 39.7921
19423 | 27.117222 | 2.4746 | 73.0986 | 18 | 9.0227 | 9.028486 | 81.41 | 3.054414 | 0.2445 | 0.2345381 | -0.05432881 | -0.015 | 39.794
19424 | 27.118611 | 2.474 | 73.102 | 17 | 9.0307 | 9.028855 | 81.55 | 3.063732 | 0.2445 | 0.2344995 | -0.05435077 | -0.015 | 39.7883
19425 | 27.12 | 2.474 | 73.1055 | 17 | 9.0315 | 9.029213 | 81.57 | 3.061996 | 0.2443 | 0.2344605 | -0.05437306 | -0.015 | 39.7895
19426 | 27.121389 | 2.4735 | 73.1089 | 18 | 9.0223 | 9.029546 | 81.4 | 3.049812 | 0.2435 | 0.2344214 | -0.05439669 | -0.0151 | 39.7973
19427 | 27.122778 | 2.4735 | 73.1123 | 17 | 9.0279 | 9.029892 | 81.5 | 3.067247 | 0.2432 | 0.2343821 | -0.05442149 | -0.0151 | 39.7865
19428 | 27.124167 | 2.4729 | 73.1158 | 17 | 9.0291 | 9.030205 | 81.52 | 3.071182 | 0.2432 | 0.2343428 | -0.05444623 | -0.0151 | 39.7841
19429 | 27.125556 | 2.4729 | 73.1192 | 19 | 9.0231 | 9.030512 | 81.42 | 3.063343 | 0.2423 | 0.2343038 | -0.0544726 | -0.0152 | 39.7892
19430 | 27.126944 | 2.4723 | 73.1226 | 17 | 9.0307 | 9.030852 | 81.55 | 3.056515 | 0.2421 | 0.2342648 | -0.0544991 | -0.0152 | 39.7937
19431 | 27.128333 | 2.4723 | 73.1261 | 17 | 9.0307 | 9.03118 | 81.55 | 3.064971 | 0.2419 | 0.234226 | -0.05452201 | -0.0153 | 39.7885
19432 | 27.129722 | 2.4717 | 73.1295 | 17 | 9.0291 | 9.031499 | 81.52 | 3.058198 | 0.2417 | 0.2341872 | -0.05454495 | -0.0153 | 39.7929
19433 | 27.131111 | 2.4717 | 73.1329 | 17 | 9.0331 | 9.031827 | 81.6 | 3.067746 | 0.2417 | 0.2341484 | -0.05457236 | -0.0153 | 39.787
19434 | 27.1325 | 2.4712 | 73.1364 | 18 | 9.0343 | 9.032139 | 81.62 | 3.061645 | 0.2418 | 0.2341094 | -0.05459503 | -0.0154 | 39.791
19435 | 27.133889 | 2.4712 | 73.1398 | 17 | 9.0271 | 9.032475 | 81.49 | 3.067083 | 0.2415 | 0.2340701 | -0.05461848 | -0.0154 | 39.7878
19436 | 27.135278 | 2.4707 | 73.1432 | 18 | 9.0407 | 9.032805 | 81.74 | 3.069787 | 0.2425 | 0.2340312 | -0.05464002 | -0.0154 | 39.7862
19437 | 27.136667 | 2.4707 | 73.1467 | 18 | 9.0351 | 9.033144 | 81.63 | 3.072404 | 0.2427 | 0.2339921 | -0.05466112 | -0.0154 | 39.7847
19438 | 27.138056 | 2.4703 | 73.1501 | 17 | 9.0315 | 9.033444 | 81.57 | 3.065714 | 0.2428 | 0.2339525 | -0.05468198 | -0.0155 | 39.7891
19439 | 27.139444 | 2.4703 | 73.1535 | 18 | 9.0343 | 9.033799 | 81.62 | 3.064102 | 0.2427 | 0.2339128 | -0.05470381 | -0.0155 | 39.7902
19440 | 27.140833 | 2.4698 | 73.1594 | 17 | 9.0355 | 9.034114 | 81.64 | 3.068053 | 0.243 | 0.2338733 | -0.05472577 | -0.0155 | 39.787
19441 | 27.143056 | 2.4698 | 73.1628 | 17 | 9.0327 | 9.034452 | 81.59 | 3.061738 | 0.2435 | 0.233834 | -0.05474702 | -0.0155 | 39.792
19442 | 27.144722 | 2.4695 | 73.1662 | 17 | 9.0383 | 9.034804 | 81.69 | 3.070408 | 0.2436 | 0.233795 | -0.05476785 | -0.0155 | 39.7869
19443 | 27.146111 | 2.4695 | 73.1697 | 17 | 9.0335 | 9.035126 | 81.6 | 3.071539 | 0.2432 | 0.233756 | -0.05478899 | -0.0155 | 39.7864
19444 | 27.1475 | 2.4692 | 73.1731 | 17 | 9.0391 | 9.035474 | 81.71 | 3.072945 | 0.2436 | 0.233717 | -0.05481008 | -0.0155 | 39.7856
19445 | 27.148889 | 2.4692 | 73.1765 | 17 | 9.0347 | 9.035825 | 81.63 | 3.070382 | 0.2438 | 0.2336779 | -0.05483056 | -0.0155 | 39.7874
19446 | 27.150278 | 2.4689 | 73.1799 | 17 | 9.0468 | 9.036175 | 81.84 | 3.069988 | 0.2445 | 0.2336385 | -0.05484913 | -0.0156 | 39.7878
19447 | 27.151667 | 2.4689 | 73.1834 | 17 | 9.0335 | 9.03652 | 81.6 | 3.0688 | 0.2443 | 0.2335989 | -0.05486726 | -0.0156 | 39.7887
19448 | 27.153056 | 2.4686 | 73.1868 | 17 | 9.0468 | 9.036873 | 81.84 | 3.075377 | 0.2453 | 0.2335594 | -0.05488302 | -0.0156 | 39.7847
19449 | 27.154444 | 2.4686 | 73.1902 | 17 | 9.0399 | 9.037193 | 81.72 | 3.071396 | 0.2457 | 0.2335196 | -0.05489751 | -0.0156 | 39.7874
19450 | 27.155833 | 2.4684 | 73.1937 | 17 | 9.0299 | 9.037527 | 81.54 | 3.07262 | 0.245 | 0.2334801 | -0.05491363 | -0.0156 | 39.7867
19451 | 27.157222 | 2.4684 | 73.1971 | 18 | 9.0367 | 9.03791 | 81.66 | 3.071321 | 0.2449 | 0.2334412 | -0.0549344 | -0.0156 | 39.7877
19452 | 27.158611 | 2.4683 | 73.2005 | 17 | 9.0391 | 9.038279 | 81.71 | 3.065861 | 0.2445 | 0.2334024 | -0.05495138 | -0.0155 | 39.7913
19453 | 27.16 | 2.4683 | 73.2039 | 17 | 9.0351 | 9.038592 | 81.63 | 3.076416 | 0.2441 | 0.2333633 | -0.05496867 | -0.0155 | 39.7848
19454 | 27.161389 | 2.4681 | 73.2074 | 17 | 9.0251 | 9.038904 | 81.45 | 3.065354 | 0.2427 | 0.2333246 | -0.05498889 | -0.0155 | 39.7919
19455 | 27.162778 | 2.4681 | 73.2108 | 17 | 9.0367 | 9.039251 | 81.66 | 3.072246 | 0.2426 | 0.233286 | -0.05500942 | -0.0155 | 39.7877
19456 | 27.164167 | 2.468 | 73.2142 | 17 | 9.0395 | 9.039611 | 81.71 | 3.077983 | 0.2422 | 0.2332466 | -0.05503054 | -0.0155 | 39.7843
19457 | 27.165556 | 2.468 | 73.2177 | 17 | 9.0383 | 9.03994 | 81.69 | 3.074134 | 0.2424 | 0.2332076 | -0.05505171 | -0.0155 | 39.7868
19458 | 27.166944 | 2.4679 | 73.2211 | 17 | 9.0375 | 9.040293 | 81.68 | 3.071998 | 0.242 | 0.2331686 | -0.05507402 | -0.0155 | 39.7883
19459 | 27.168333 | 2.4679 | 73.2245 | 17 | 9.0375 | 9.040622 | 81.68 | 3.071975 | 0.2417 | 0.2331294 | -0.05509749 | -0.0154 | 39.7885
19460 | 27.169722 | 2.4677 | 73.2279 | 17 | 9.0403 | 9.040961 | 81.73 | 3.080619 | 0.2413 | 0.2330905 | -0.05512183 | -0.0154 | 39.7832
19461 | 27.171111 | 2.4677 | 73.2314 | 17 | 9.0399 | 9.041306 | 81.72 | 3.082244 | 0.241 | 0.2330524 | -0.05514667 | -0.0154 | 39.7823
19462 | 27.1725 | 2.4676 | 73.2348 | 17 | 9.0436 | 9.041657 | 81.79 | 3.072687 | 0.2409 | 0.233015 | -0.05517201 | -0.0154 | 39.7885
19463 | 27.173889 | 2.4676 | 73.2382 | 17 | 9.0419 | 9.041953 | 81.76 | 3.080712 | 0.2407 | 0.2329774 | -0.05519786 | -0.0154 | 39.7836
19464 | 27.175278 | 2.4674 | 73.2417 | 17 | 9.0424 | 9.042296 | 81.76 | 3.082676 | 0.2406 | 0.2329396 | -0.05522412 | -0.0154 | 39.7825
19465 | 27.176667 | 2.4674 | 73.2451 | 17 | 9.0428 | 9.042624 | 81.77 | 3.080589 | 0.2411 | 0.2329022 | -0.05524985 | -0.0154 | 39.7839
19466 | 27.178056 | 2.4671 | 73.2485 | 17 | 9.0411 | 9.042983 | 81.74 | 3.08108 | 0.2414 | 0.2328649 | -0.0552746 | -0.0153 | 39.7838
19467 | 27.179444 | 2.4671 | 73.2519 | 17 | 9.0407 | 9.04333 | 81.74 | 3.080067 | 0.2415 | 0.2328277 | -0.0552992 | -0.0153 | 39.7846
19468 | 27.180833 | 2.4669 | 73.2554 | 17 | 9.0468 | 9.043651 | 81.84 | 3.081446 | 0.2418 | 0.2327906 | -0.05532338 | -0.0153 | 39.7838
19469 | 27.182222 | 2.4669 | 73.2588 | 18 | 9.0428 | 9.043968 | 81.77 | 3.077261 | 0.242 | 0.2327533 | -0.05534601 | -0.0153 | 39.7866
19470 | 27.183611 | 2.4667 | 73.2622 | 17 | 9.0424 | 9.044326 | 81.76 | 3.079257 | 0.2419 | 0.232716 | -0.05536992 | -0.0153 | 39.7855
19471 | 27.185 | 2.4667 | 73.2656 | 17 | 9.0367 | 9.044663 | 81.66 | 3.07717 | 0.2416 | 0.2326784 | -0.05539452 | -0.0153 | 39.787
19472 | 27.186389 | 2.4665 | 73.2691 | 17 | 9.046 | 9.044984 | 81.83 | 3.082217 | 0.2417 | 0.2326412 | -0.05541869 | -0.0153 | 39.784
19473 | 27.187778 | 2.4665 | 73.2725 | 17 | 9.0496 | 9.045301 | 81.89 | 3.082918 | 0.242 | 0.2326034 | -0.05544281 | -0.0153 | 39.7837
19474 | 27.189167 | 2.4663 | 73.2759 | 17 | 9.0424 | 9.045651 | 81.76 | 3.088698 | 0.2419 | 0.2325663 | -0.05546641 | -0.0153 | 39.7802
19475 | 27.190556 | 2.4663 | 73.2793 | 17 | 9.0464 | 9.045968 | 81.84 | 3.083629 | 0.2416 | 0.2325289 | -0.05549015 | -0.0153 | 39.7835
19476 | 27.191944 | 2.466 | 73.2828 | 17 | 9.0452 | 9.046292 | 81.81 | 3.090116 | 0.2416 | 0.2324918 | -0.05551373 | -0.0153 | 39.7796
19477 | 27.193333 | 2.466 | 73.2862 | 17 | 9.0484 | 9.046631 | 81.87 | 3.085325 | 0.2416 | 0.2324546 | -0.05553652 | -0.0153 | 39.7828
19478 | 27.194722 | 2.4658 | 73.2896 | 17 | 9.0484 | 9.04694 | 81.87 | 3.089798 | 0.2415 | 0.2324174 | -0.05555925 | -0.0153 | 39.7801
19479 | 27.196111 | 2.4658 | 73.293 | 17 | 9.0484 | 9.047296 | 81.87 | 3.085465 | 0.2416 | 0.2323806 | -0.05558146 | -0.0153 | 39.783
19480 | 27.1975 | 2.4655 | 73.2965 | 17 | 9.0512 | 9.047629 | 81.92 | 3.08408 | 0.2417 | 0.2323438 | -0.05560315 | -0.0153 | 39.784
19481 | 27.198889 | 2.4655 | 73.2999 | 17 | 9.0432 | 9.047925 | 81.78 | 3.083001 | 0.2409 | 0.2323077 | -0.05562664 | -0.0153 | 39.7848
19482 | 27.200278 | 2.4652 | 73.3033 | 17 | 9.0407 | 9.048229 | 81.74 | 3.084407 | 0.2399 | 0.2322719 | -0.05565212 | -0.0153 | 39.7841
19483 | 27.201667 | 2.4652 | 73.3067 | 17 | 9.0468 | 9.04861 | 81.84 | 3.092246 | 0.2398 | 0.2322358 | -0.05567791 | -0.0153 | 39.7793
19484 | 27.203056 | 2.4649 | 73.3102 | 17 | 9.0496 | 9.048981 | 81.89 | 3.088951 | 0.2396 | 0.2322001 | -0.05570383 | -0.0153 | 39.7815
19485 | 27.204444 | 2.4649 | 73.3136 | 17 | 9.0488 | 9.049324 | 81.88 | 3.086739 | 0.2393 | 0.2321642 | -0.05572978 | -0.0153 | 39.7831
19486 | 27.205833 | 2.4645 | 73.317 | 17 | 9.0496 | 9.049609 | 81.89 | 3.08283 | 0.2392 | 0.2321283 | -0.05575512 | -0.0153 | 39.7857
19487 | 27.2075 | 2.4645 | 73.3204 | 17 | 9.052 | 9.049948 | 81.94 | 3.089529 | 0.2391 | 0.2320922 | -0.05578532 | -0.0153 | 39.7819
19488 | 27.208889 | 2.4641 | 73.3239 | 17 | 9.056 | 9.050287 | 82.01 | 3.093616 | 0.2395 | 0.232056 | -0.05581001 | -0.0153 | 39.7795
19489 | 27.210278 | 2.4641 | 73.3273 | 17 | 9.0504 | 9.050614 | 81.91 | 3.09197 | 0.2392 | 0.2320198 | -0.0558351 | -0.0153 | 39.7807
19490 | 27.211667 | 2.4637 | 73.3307 | 17 | 9.0472 | 9.050945 | 81.85 | 3.099648 | 0.2384 | 0.2319835 | -0.05586227 | -0.0153 | 39.776
19491 | 27.213056 | 2.4637 | 73.3341 | 17 | 9.0407 | 9.051272 | 81.74 | 3.079117 | 0.2376 | 0.2319465 | -0.05589059 | -0.0153 | 39.7891
19492 | 27.214444 | 2.4632 | 73.3376 | 17 | 9.0395 | 9.051581 | 81.71 | 3.083015 | 0.2364 | 0.2319095 | -0.05592088 | -0.0154 | 39.7867
19493 | 27.215833 | 2.4632 | 73.341 | 17 | 9.044 | 9.05188 | 81.79 | 3.086703 | 0.2358 | 0.2318724 | -0.05595139 | -0.0154 | 39.7846
19494 | 27.217222 | 2.4627 | 73.3444 | 17 | 9.0424 | 9.052217 | 81.76 | 3.084958 | 0.2351 | 0.2318356 | -0.05598322 | -0.0154 | 39.7858
19495 | 27.218611 | 2.4627 | 73.3478 | 17 | 9.0472 | 9.052498 | 81.85 | 3.086591 | 0.2344 | 0.2317986 | -0.0560161 | -0.0154 | 39.785
19496 | 27.22 | 2.4621 | 73.3512 | 17 | 9.0516 | 9.052797 | 81.93 | 3.095191 | 0.2342 | 0.2317616 | -0.05605058 | -0.0154 | 39.7797
19497 | 27.221389 | 2.4621 | 73.3547 | 17 | 9.0484 | 9.053121 | 81.87 | 3.087504 | 0.2339 | 0.231725 | -0.05608472 | -0.0155 | 39.7847
19498 | 27.222778 | 2.4614 | 73.3581 | 17 | 9.05 | 9.053439 | 81.9 | 3.091133 | 0.2336 | 0.2316887 | -0.05611935 | -0.0155 | 39.7825
19499 | 27.224167 | 2.4614 | 73.3615 | 18 | 9.0472 | 9.053763 | 81.85 | 3.092362 | 0.2328 | 0.2316526 | -0.05615539 | -0.0155 | 39.7819
19500 | 27.225556 | 2.4607 | 73.3649 | 17 | 9.0568 | 9.054074 | 82.03 | 3.095212 | 0.2332 | 0.2316164 | -0.05618988 | -0.0156 | 39.7803
19501 | 27.226944 | 2.4607 | 73.3683 | 17 | 9.0616 | 9.054395 | 82.11 | 3.097099 | 0.2336 | 0.2315804 | -0.05622328 | -0.0156 | 39.7793
19502 | 27.228333 | 2.4599 | 73.3717 | 17 | 9.06 | 9.054745 | 82.08 | 3.104426 | 0.234 | 0.2315446 | -0.05625605 | -0.0157 | 39.7748
19503 | 27.229722 | 2.4599 | 73.3752 | 17 | 9.0504 | 9.055058 | 81.91 | 3.081096 | 0.2336 | 0.2315088 | -0.05628866 | -0.0157 | 39.7896
19504 | 27.231111 | 2.4591 | 73.3786 | 17 | 9.0572 | 9.055388 | 82.03 | 3.09972 | 0.2336 | 0.2314736 | -0.05632036 | -0.0158 | 39.778
19505 | 27.2325 | 2.4591 | 73.382 | 17 | 9.0508 | 9.055676 | 81.92 | 3.088016 | 0.2328 | 0.2314387 | -0.05636442 | -0.0158 | 39.7856
19506 | 27.233889 | 2.4582 | 73.3854 | 17 | 9.0532 | 9.055998 | 81.96 | 3.094766 | 0.2325 | 0.2314039 | -0.05639805 | -0.0159 | 39.7815
19507 | 27.235278 | 2.4582 | 73.3888 | 17 | 9.0604 | 9.056321 | 82.09 | 3.09977 | 0.2328 | 0.2313693 | -0.05643115 | -0.016 | 39.7785
19508 | 27.236667 | 2.4573 | 73.3922 | 17 | 9.0548 | 9.056672 | 81.99 | 3.101178 | 0.2326 | 0.2313354 | -0.05646436 | -0.016 | 39.7778
19509 | 27.238056 | 2.4573 | 73.3957 | 17 | 9.054 | 9.056983 | 81.97 | 3.094174 | 0.2323 | 0.2313016 | -0.05649824 | -0.0161 | 39.7823
19510 | 27.239444 | 2.4563 | 73.3991 | 17 | 9.0604 | 9.05731 | 82.09 | 3.100964 | 0.2326 | 0.231268 | -0.05653158 | -0.0162 | 39.7782
19511 | 27.240833 | 2.4563 | 73.4025 | 17 | 9.0652 | 9.05762 | 82.18 | 3.113269 | 0.2328 | 0.2312344 | -0.05656466 | -0.0162 | 39.7706
19512 | 27.242222 | 2.4553 | 73.4059 | 17 | 9.062 | 9.057919 | 82.12 | 3.104488 | 0.2332 | 0.231201 | -0.05659674 | -0.0163 | 39.7763
19513 | 27.243611 | 2.4553 | 73.4093 | 17 | 9.064 | 9.058225 | 82.16 | 3.109203 | 0.2334 | 0.2311679 | -0.05662791 | -0.0164 | 39.7735
19514 | 27.245 | 2.4542 | 73.4127 | 17 | 9.052 | 9.058551 | 81.94 | 3.094598 | 0.2327 | 0.2311352 | -0.05666022 | -0.0165 | 39.7828
19515 | 27.246389 | 2.4542 | 73.4161 | 18 | 9.0592 | 9.058875 | 82.07 | 3.100121 | 0.2327 | 0.2311022 | -0.05669264 | -0.0166 | 39.7795
19516 | 27.247778 | 2.4531 | 73.4195 | 17 | 9.0596 | 9.059211 | 82.08 | 3.105018 | 0.2327 | 0.2310694 | -0.05672471 | -0.0167 | 39.7766
19517 | 27.249167 | 2.4531 | 73.4229 | 17 | 9.06 | 9.059549 | 82.08 | 3.103356 | 0.2328 | 0.2310365 | -0.05675605 | -0.0168 | 39.7778
19518 | 27.250556 | 2.452 | 73.4263 | 16 | 9.0636 | 9.059901 | 82.15 | 3.052759 | 0.2329 | 0.231004 | -0.05678732 | -0.0169 | 39.8099
19519 | 27.251944 | 2.452 | 73.4297 | 17 | 9.062 | 9.060231 | 82.12 | 3.10052 | 0.2334 | 0.2309715 | -0.05681741 | -0.017 | 39.7799
19520 | 27.253333 | 2.4509 | 73.4332 | 17 | 9.0452 | 9.060543 | 81.81 | 3.090303 | 0.2324 | 0.2309395 | -0.05684964 | -0.0171 | 39.7865
19521 | 27.254722 | 2.4509 | 73.4366 | 17 | 9.0628 | 9.060858 | 82.13 | 3.100716 | 0.2324 | 0.2309076 | -0.05688144 | -0.0172 | 39.7801
19522 | 27.256111 | 2.4497 | 73.44 | 17 | 9.0572 | 9.061114 | 82.03 | 3.099281 | 0.2318 | 0.2308752 | -0.05691408 | -0.0173 | 39.7811
19523 | 27.2575 | 2.4497 | 73.4434 | 17 | 9.0516 | 9.061411 | 81.93 | 3.102409 | 0.2311 | 0.2308428 | -0.05696168 | -0.0174 | 39.7793
19524 | 27.258889 | 2.4483 | 73.4468 | 17 | 9.0568 | 9.061738 | 82.03 | 3.093611 | 0.2306 | 0.2308108 | -0.05699644 | -0.0175 | 39.785
19525 | 27.260278 | 2.4483 | 73.4502 | 17 | 9.074 | 9.062049 | 82.34 | 3.113815 | 0.2319 | 0.2307787 | -0.05702685 | -0.0176 | 39.7724
19526 | 27.261667 | 2.4471 | 73.4536 | 17 | 9.0564 | 9.062372 | 82.02 | 3.104722 | 0.2312 | 0.230747 | -0.05705858 | -0.0177 | 39.7783
19527 | 27.263056 | 2.4471 | 73.457 | 17 | 9.0668 | 9.062685 | 82.21 | 3.101985 | 0.2319 | 0.2307152 | -0.05708865 | -0.0178 | 39.7802
19528 | 27.264444 | 2.4458 | 73.4604 | 17 | 9.0612 | 9.06299 | 82.11 | 3.104921 | 0.2315 | 0.2306833 | -0.05712013 | -0.0179 | 39.7785
19529 | 27.265833 | 2.4458 | 73.4638 | 17 | 9.0644 | 9.063328 | 82.16 | 3.099768 | 0.2312 | 0.2306517 | -0.0571519 | -0.018 | 39.7819
19530 | 27.267222 | 2.4446 | 73.4671 | 17 | 9.0796 | 9.063642 | 82.44 | 3.104173 | 0.2322 | 0.23062 | -0.05718192 | -0.0181 | 39.7794
19531 | 27.268889 | 2.4446 | 73.4705 | 17 | 9.0632 | 9.063955 | 82.14 | 3.105799 | 0.2322 | 0.2305884 | -0.05721149 | -0.0182 | 39.7788
19532 | 27.270278 | 2.4434 | 73.4739 | 18 | 9.0644 | 9.064281 | 82.16 | 3.102089 | 0.2319 | 0.2305572 | -0.05724164 | -0.0183 | 39.7813
19533 | 27.271667 | 2.4434 | 73.4773 | 17 | 9.0672 | 9.064614 | 82.21 | 3.105283 | 0.2316 | 0.2305262 | -0.05727189 | -0.0184 | 39.7794
19534 | 27.273056 | 2.4423 | 73.4807 | 17 | 9.0632 | 9.064953 | 82.14 | 3.101239 | 0.2312 | 0.230495 | -0.05730262 | -0.0185 | 39.7821
19535 | 27.274444 | 2.4423 | 73.4841 | 17 | 9.0732 | 9.065282 | 82.32 | 3.108717 | 0.2318 | 0.2304641 | -0.05733272 | -0.0186 | 39.7776
19536 | 27.275833 | 2.4411 | 73.4875 | 18 | 9.0632 | 9.065627 | 82.14 | 3.108335 | 0.2314 | 0.2304331 | -0.05736339 | -0.0187 | 39.778
19537 | 27.277222 | 2.4411 | 73.4909 | 17 | 9.0692 | 9.065978 | 82.25 | 3.108377 | 0.2317 | 0.2304021 | -0.05739323 | -0.0188 | 39.7781
19538 | 27.278611 | 2.44 | 73.4943 | 17 | 9.068 | 9.066288 | 82.23 | 3.112803 | 0.2318 | 0.2303713 | -0.05742198 | -0.0189 | 39.7755
19539 | 27.28 | 2.44 | 73.4977 | 18 | 9.0648 | 9.066583 | 82.17 | 3.107848 | 0.2315 | 0.2303406 | -0.05745093 | -0.019 | 39.7788
19540 | 27.281389 | 2.4389 | 73.5011 | 17 | 9.0684 | 9.066907 | 82.24 | 3.116042 | 0.2314 | 0.2303103 | -0.05747943 | -0.0191 | 39.7737
19541 | 27.282778 | 2.4389 | 73.5045 | 18 | 9.0708 | 9.067239 | 82.28 | 3.109152 | 0.2313 | 0.2302802 | -0.05752953 | -0.0192 | 39.7782
19542 | 27.284167 | 2.4377 | 73.5079 | 17 | 9.056 | 9.067544 | 82.01 | 3.102159 | 0.2305 | 0.2302503 | -0.05755958 | -0.0193 | 39.7828
19543 | 27.285556 | 2.4377 | 73.5112 | 17 | 9.06 | 9.067872 | 82.08 | 3.111558 | 0.23 | 0.2302209 | -0.05759039 | -0.0194 | 39.7771
19544 | 27.286944 | 2.4366 | 73.5146 | 17 | 9.0784 | 9.068196 | 82.42 | 3.111694 | 0.2314 | 0.2301918 | -0.05761898 | -0.0195 | 39.7772
19545 | 27.288333 | 2.4366 | 73.518 | 17 | 9.0672 | 9.068531 | 82.21 | 3.113259 | 0.2311 | 0.2301628 | -0.05764713 | -0.0196 | 39.7763
19546 | 27.289722 | 2.4356 | 73.5214 | 17 | 9.0708 | 9.068875 | 82.28 | 3.122153 | 0.2318 | 0.230134 | -0.05767334 | -0.0196 | 39.7709
19547 | 27.291111 | 2.4356 | 73.5248 | 18 | 9.0664 | 9.069216 | 82.2 | 3.112154 | 0.2316 | 0.230105 | -0.05769891 | -0.0197 | 39.7773
19548 | 27.2925 | 2.4346 | 73.5282 | 17 | 9.0668 | 9.069502 | 82.21 | 3.117369 | 0.2311 | 0.230076 | -0.05772523 | -0.0198 | 39.7742
19549 | 27.293889 | 2.4346 | 73.5315 | 17 | 9.0716 | 9.069819 | 82.29 | 3.120348 | 0.231 | 0.2300471 | -0.05775054 | -0.0199 | 39.7725
19550 | 27.295278 | 2.4336 | 73.5349 | 17 | 9.0752 | 9.070147 | 82.36 | 3.118797 | 0.2314 | 0.2300182 | -0.05777438 | -0.02 | 39.7737
19551 | 27.296667 | 2.4336 | 73.5383 | 17 | 9.0712 | 9.070489 | 82.29 | 3.11758 | 0.2316 | 0.2299902 | -0.05779748 | -0.0201 | 39.7746
19552 | 27.298056 | 2.4327 | 73.5417 | 17 | 9.0664 | 9.070795 | 82.2 | 3.11852 | 0.2313 | 0.2299625 | -0.05782003 | -0.0201 | 39.7742
19553 | 27.299444 | 2.4327 | 73.5451 | 17 | 9.078 | 9.071147 | 82.41 | 3.118931 | 0.2316 | 0.2299352 | -0.05784203 | -0.0202 | 39.7741
19554 | 27.300833 | 2.4318 | 73.5484 | 17 | 9.0592 | 9.071459 | 82.07 | 3.122568 | 0.2305 | 0.2299082 | -0.05786607 | -0.0203 | 39.772
19555 | 27.302222 | 2.4318 | 73.5518 | 17 | 9.0784 | 9.071757 | 82.42 | 3.115776 | 0.2312 | 0.2298813 | -0.05788835 | -0.0204 | 39.7764
19556 | 27.303611 | 2.4309 | 73.5552 | 18 | 9.0732 | 9.072076 | 82.32 | 3.116751 | 0.2313 | 0.2298546 | -0.0579099 | -0.0205 | 39.776
19557 | 27.305 | 2.4309 | 73.5586 | 18 | 9.074 | 9.0724 | 82.34 | 3.121005 | 0.2314 | 0.2298282 | -0.05792895 | -0.0205 | 39.7734
19558 | 27.306389 | 2.4301 | 73.5619 | 17 | 9.076 | 9.072717 | 82.37 | 3.130013 | 0.2323 | 0.2298021 | -0.05794578 | -0.0206 | 39.7679
19559 | 27.307778 | 2.4301 | 73.5653 | 17 | 9.0704 | 9.073009 | 82.27 | 3.124486 | 0.2318 | 0.2297765 | -0.05800304 | -0.0207 | 39.7716
19560 | 27.309167 | 2.4291 | 73.5687 | 17 | 9.0668 | 9.073333 | 82.21 | 3.11944 | 0.2313 | 0.2297509 | -0.05802163 | -0.0207 | 39.7749
19561 | 27.310556 | 2.4291 | 73.5721 | 17 | 9.074 | 9.073647 | 82.34 | 3.131172 | 0.2321 | 0.2297252 | -0.05803827 | -0.0208 | 39.7677
19562 | 27.311944 | 2.4285 | 73.5754 | 17 | 9.0788 | 9.073967 | 82.42 | 3.129 | 0.2326 | 0.2296999 | -0.05805353 | -0.0208 | 39.7693
19563 | 27.313333 | 2.4285 | 73.5788 | 17 | 9.0772 | 9.074257 | 82.4 | 3.119374 | 0.233 | 0.229675 | -0.05806804 | -0.0209 | 39.7755
19564 | 27.314722 | 2.428 | 73.5822 | 17 | 9.0752 | 9.074578 | 82.36 | 3.119192 | 0.233 | 0.2296504 | -0.05808265 | -0.0209 | 39.7758
19565 | 27.316111 | 2.428 | 73.5855 | 17 | 9.0784 | 9.074906 | 82.42 | 3.125111 | 0.2335 | 0.2296259 | -0.05809588 | -0.021 | 39.7722
19566 | 27.3175 | 2.4276 | 73.5889 | 18 | 9.0796 | 9.075203 | 82.44 | 3.126915 | 0.2337 | 0.2296016 | -0.05810855 | -0.021 | 39.7712
19567 | 27.318889 | 2.4276 | 73.5923 | 17 | 9.0796 | 9.075528 | 82.44 | 3.129428 | 0.2341 | 0.2295775 | -0.0581202 | -0.021 | 39.7698
19568 | 27.320278 | 2.4273 | 73.5957 | 17 | 9.0748 | 9.075822 | 82.35 | 3.119574 | 0.234 | 0.229554 | -0.05813186 | -0.021 | 39.7762
19569 | 27.321667 | 2.4273 | 73.599 | 17 | 9.0756 | 9.07607 | 82.37 | 3.131898 | 0.234 | 0.2295304 | -0.05814352 | -0.021 | 39.7686
19570 | 27.323056 | 2.4272 | 73.6024 | 17 | 9.0796 | 9.076381 | 82.44 | 3.129654 | 0.234 | 0.2295069 | -0.05815444 | -0.021 | 39.7702
19571 | 27.324444 | 2.4272 | 73.6058 | 17 | 9.0784 | 9.076689 | 82.42 | 3.123287 | 0.2339 | 0.2294839 | -0.05816564 | -0.021 | 39.7744
19572 | 27.325833 | 2.4271 | 73.6092 | 17 | 9.084 | 9.076999 | 82.52 | 3.137659 | 0.2346 | 0.229461 | -0.05817489 | -0.021 | 39.7655
19573 | 27.327222 | 2.4271 | 73.6125 | 17 | 9.0808 | 9.077331 | 82.46 | 3.127565 | 0.2344 | 0.2294379 | -0.05818461 | -0.021 | 39.772
19574 | 27.328611 | 2.4273 | 73.6159 | 17 | 9.0752 | 9.077644 | 82.36 | 3.125524 | 0.2343 | 0.2294148 | -0.05819489 | -0.0209 | 39.7735
19575 | 27.33 | 2.4273 | 73.6193 | 17 | 9.0728 | 9.077968 | 82.32 | 3.127974 | 0.2335 | 0.2293915 | -0.05820646 | -0.0209 | 39.7721
19576 | 27.331667 | 2.4275 | 73.6226 | 17 | 9.0852 | 9.078307 | 82.54 | 3.129665 | 0.2345 | 0.2293683 | -0.05821609 | -0.0209 | 39.7715
19577 | 27.333056 | 2.4275 | 73.626 | 17 | 9.0824 | 9.078594 | 82.49 | 3.127141 | 0.2342 | 0.2293452 | -0.05827045 | -0.0208 | 39.7733
19578 | 27.334444 | 2.4274 | 73.6294 | 17 | 9.0748 | 9.078903 | 82.35 | 3.122865 | 0.2343 | 0.2293223 | -0.05828037 | -0.0208 | 39.7761
19579 | 27.335833 | 2.4274 | 73.6328 | 18 | 9.0836 | 9.079237 | 82.51 | 3.130422 | 0.2347 | 0.2293003 | -0.05828918 | -0.0207 | 39.7715
19580 | 27.337222 | 2.4278 | 73.6361 | 17 | 9.0764 | 9.079541 | 82.38 | 3.124131 | 0.2343 | 0.2292784 | -0.05829892 | -0.0206 | 39.7757
19581 | 27.338611 | 2.4278 | 73.6395 | 17 | 9.0808 | 9.079886 | 82.46 | 3.127393 | 0.2341 | 0.2292565 | -0.05830866 | -0.0206 | 39.7738
19582 | 27.34 | 2.4282 | 73.6429 | 17 | 9.0728 | 9.080195 | 82.32 | 3.114261 | 0.2331 | 0.2292343 | -0.05831988 | -0.0205 | 39.7822
19583 | 27.341389 | 2.4282 | 73.6462 | 17 | 9.0812 | 9.080504 | 82.47 | 3.128633 | 0.2331 | 0.2292124 | -0.05833083 | -0.0204 | 39.7733
19584 | 27.342778 | 2.4287 | 73.6496 | 17 | 9.0955 | 9.080826 | 82.73 | 3.133908 | 0.2344 | 0.2291904 | -0.05833937 | -0.0204 | 39.7702
19585 | 27.344167 | 2.4287 | 73.653 | 17 | 9.084 | 9.081145 | 82.52 | 3.132441 | 0.2344 | 0.2291687 | -0.05834744 | -0.0203 | 39.7713
19586 | 27.345556 | 2.4293 | 73.6564 | 17 | 9.0872 | 9.081462 | 82.58 | 3.121572 | 0.235 | 0.2291467 | -0.05835441 | -0.0202 | 39.7783
19587 | 27.346944 | 2.4293 | 73.6597 | 18 | 9.082 | 9.081786 | 82.48 | 3.131436 | 0.2347 | 0.2291252 | -0.05836184 | -0.0201 | 39.7722
19588 | 27.348333 | 2.43 | 73.6631 | 17 | 9.0832 | 9.082071 | 82.5 | 3.13623 | 0.2342 | 0.2291036 | -0.0583702 | -0.02 | 39.7694
19589 | 27.349722 | 2.43 | 73.6665 | 19 | 9.0872 | 9.082394 | 82.58 | 3.132512 | 0.2345 | 0.2290823 | -0.05837791 | -0.0199 | 39.7719
19590 | 27.351111 | 2.4308 | 73.6699 | 17 | 9.0816 | 9.082705 | 82.47 | 3.135978 | 0.2344 | 0.2290607 | -0.0583859 | -0.0198 | 39.7699
19591 | 27.3525 | 2.4308 | 73.6733 | 18 | 9.0876 | 9.083063 | 82.58 | 3.167437 | 0.2344 | 0.229039 | -0.05839408 | -0.0197 | 39.7501
19592 | 27.353889 | 2.4316 | 73.6766 | 17 | 9.0868 | 9.083376 | 82.57 | 3.135082 | 0.2343 | 0.2290177 | -0.05840225 | -0.0195 | 39.7708
19593 | 27.355278 | 2.4316 | 73.68 | 17 | 9.0852 | 9.08369 | 82.54 | 3.127012 | 0.2341 | 0.2289963 | -0.05841061 | -0.0194 | 39.776
19594 | 27.356667 | 2.4325 | 73.6834 | 17 | 9.0784 | 9.084004 | 82.42 | 3.135405 | 0.2335 | 0.2289746 | -0.05842017 | -0.0193 | 39.7709
19595 | 27.358056 | 2.4325 | 73.6868 | 18 | 9.0812 | 9.084308 | 82.47 | 3.134562 | 0.2335 | 0.2289531 | -0.05847627 | -0.0192 | 39.7716
19596 | 27.359444 | 2.4331 | 73.6902 | 17 | 9.0884 | 9.084602 | 82.6 | 3.137664 | 0.2338 | 0.2289309 | -0.0584852 | -0.019 | 39.7698
19597 | 27.360833 | 2.4331 | 73.6935 | 18 | 9.0852 | 9.084915 | 82.54 | 3.136848 | 0.2341 | 0.2289088 | -0.05849321 | -0.0189 | 39.7705
19598 | 27.362222 | 2.4341 | 73.6969 | 17 | 9.0856 | 9.085247 | 82.55 | 3.131444 | 0.2335 | 0.2288871 | -0.05850186 | -0.0188 | 39.7741
19599 | 27.363611 | 2.4341 | 73.7003 | 17 | 9.0748 | 9.085592 | 82.35 | 3.128552 | 0.2328 | 0.2288652 | -0.05851162 | -0.0186 | 39.7761
19600 | 27.365 | 2.4352 | 73.7037 | 17 | 9.0816 | 9.085917 | 82.47 | 3.131205 | 0.2323 | 0.228844 | -0.05852212 | -0.0185 | 39.7745
19601 | 27.366389 | 2.4352 | 73.7071 | 17 | 9.0788 | 9.086266 | 82.42 | 3.126468 | 0.2319 | 0.2288231 | -0.05853326 | -0.0183 | 39.7777
19602 | 27.367778 | 2.4362 | 73.7104 | 17 | 9.0892 | 9.086586 | 82.61 | 3.139692 | 0.2321 | 0.2288024 | -0.05854467 | -0.0182 | 39.7695
19603 | 27.369167 | 2.4362 | 73.7138 | 17 | 9.0844 | 9.086899 | 82.53 | 3.138123 | 0.2316 | 0.2287822 | -0.05855673 | -0.018 | 39.7707
19604 | 27.370556 | 2.4374 | 73.7172 | 17 | 9.0943 | 9.087191 | 82.71 | 3.147104 | 0.2323 | 0.2287616 | -0.05856722 | -0.0178 | 39.7652
19605 | 27.371944 | 2.4374 | 73.7206 | 18 | 9.0852 | 9.08757 | 82.54 | 3.139241 | 0.2316 | 0.2287411 | -0.05857927 | -0.0177 | 39.7703
19606 | 27.373333 | 2.4386 | 73.724 | 17 | 9.0904 | 9.087886 | 82.63 | 3.142613 | 0.2319 | 0.2287206 | -0.05859059 | -0.0175 | 39.7683
19607 | 27.374722 | 2.4386 | 73.7274 | 17 | 9.0904 | 9.088148 | 82.63 | 3.136584 | 0.2321 | 0.2287 | -0.05860107 | -0.0173 | 39.7723
19608 | 27.376111 | 2.4398 | 73.7308 | 17 | 9.0888 | 9.088498 | 82.61 | 3.141979 | 0.2323 | 0.2286794 | -0.05861136 | -0.0172 | 39.7691
19609 | 27.3775 | 2.4398 | 73.7341 | 18 | 9.0844 | 9.088843 | 82.53 | 3.140102 | 0.2322 | 0.2286589 | -0.05862202 | -0.017 | 39.7704
19610 | 27.378889 | 2.4411 | 73.7375 | 17 | 9.0876 | 9.089151 | 82.58 | 3.139069 | 0.232 | 0.2286384 | -0.05863332 | -0.0168 | 39.7712
19611 | 27.380278 | 2.4411 | 73.7409 | 17 | 9.084 | 9.089471 | 82.52 | 3.142086 | 0.2314 | 0.2286181 | -0.05864509 | -0.0166 | 39.7695
19612 | 27.381667 | 2.4424 | 73.7443 | 17 | 9.0939 | 9.089795 | 82.7 | 3.140645 | 0.2314 | 0.2285977 | -0.0586574 | -0.0164 | 39.7706
19613 | 27.383056 | 2.4424 | 73.7477 | 17 | 9.0876 | 9.090125 | 82.58 | 3.153922 | 0.2314 | 0.2285773 | -0.05871695 | -0.0163 | 39.7623
19614 | 27.384444 | 2.4434 | 73.7511 | 17 | 9.086 | 9.090446 | 82.55 | 3.141616 | 0.2312 | 0.2285568 | -0.05872955 | -0.0161 | 39.7703
19615 | 27.385833 | 2.4434 | 73.7545 | 17 | 9.0892 | 9.090793 | 82.61 | 3.147601 | 0.2306 | 0.2285359 | -0.05874344 | -0.0159 | 39.7667
19616 | 27.387222 | 2.4446 | 73.7579 | 17 | 9.1135 | 9.091089 | 83.06 | 3.212135 | 0.2324 | 0.2285148 | -0.05875392 | -0.0158 | 39.726
19617 | 27.388611 | 2.4446 | 73.7613 | 17 | 9.0884 | 9.09141 | 82.6 | 3.136044 | 0.2318 | 0.2284935 | -0.05876503 | -0.0156 | 39.7743
19618 | 27.39 | 2.4459 | 73.7647 | 17 | 9.1055 | 9.091738 | 82.91 | 3.144291 | 0.2331 | 0.228472 | -0.05877357 | -0.0154 | 39.7692
19619 | 27.391389 | 2.4459 | 73.7681 | 17 | 9.0955 | 9.092045 | 82.73 | 3.149694 | 0.2331 | 0.2284508 | -0.05878266 | -0.0152 | 39.766
19620 | 27.392778 | 2.4471 | 73.7715 | 17 | 9.0912 | 9.092364 | 82.65 | 3.146129 | 0.2328 | 0.2284301 | -0.05879166 | -0.0151 | 39.7684
19621 | 27.394167 | 2.4471 | 73.7749 | 17 | 9.0892 | 9.092708 | 82.61 | 3.137621 | 0.2322 | 0.2284094 | -0.05880204 | -0.0149 | 39.7739
19622 | 27.395833 | 2.4484 | 73.7783 | 17 | 9.0931 | 9.093046 | 82.69 | 3.145232 | 0.2322 | 0.2283887 | -0.05881242 | -0.0147 | 39.7696
19623 | 27.397222 | 2.4484 | 73.7817 | 18 | 9.0931 | 9.093363 | 82.69 | 3.147538 | 0.232 | 0.2283681 | -0.05882317 | -0.0146 | 39.7683
19624 | 27.398611 | 2.4496 | 73.7851 | 17 | 9.0876 | 9.093694 | 82.58 | 3.145104 | 0.2317 | 0.2283473 | -0.05883345 | -0.0144 | 39.77
19625 | 27.4 | 2.4496 | 73.7885 | 17 | 9.0908 | 9.094002 | 82.64 | 3.139702 | 0.2314 | 0.2283266 | -0.05884438 | -0.0142 | 39.7735
19626 | 27.401389 | 2.4509 | 73.7919 | 17 | 9.0963 | 9.094353 | 82.74 | 3.152912 | 0.2316 | 0.2283057 | -0.05885494 | -0.014 | 39.7653
19627 | 27.402778 | 2.4509 | 73.7953 | 17 | 9.0979 | 9.094653 | 82.77 | 3.150673 | 0.2316 | 0.2282846 | -0.05886596 | -0.0139 | 39.7669
19628 | 27.404167 | 2.452 | 73.7987 | 19 | 9.0979 | 9.094976 | 82.77 | 3.152423 | 0.2317 | 0.2282631 | -0.05887707 | -0.0137 | 39.766
19629 | 27.405556 | 2.452 | 73.8021 | 17 | 9.0963 | 9.095295 | 82.74 | 3.148417 | 0.2323 | 0.2282415 | -0.05888643 | -0.0136 | 39.7687
19630 | 27.406944 | 2.4532 | 73.8055 | 17 | 9.0963 | 9.095599 | 82.74 | 3.147023 | 0.2321 | 0.2282201 | -0.05889569 | -0.0134 | 39.7697
19631 | 27.408333 | 2.4532 | 73.809 | 17 | 9.0896 | 9.09594 | 82.62 | 3.149692 | 0.2319 | 0.2281986 | -0.05895453 | -0.0132 | 39.7681
19632 | 27.409722 | 2.454 | 73.8124 | 17 | 9.0943 | 9.096236 | 82.71 | 3.149502 | 0.2319 | 0.2281771 | -0.05896408 | -0.0131 | 39.7684
19633 | 27.411111 | 2.454 | 73.8158 | 17 | 9.1003 | 9.096567 | 82.82 | 3.155813 | 0.2321 | 0.2281553 | -0.05897299 | -0.0129 | 39.7646
19634 | 27.4125 | 2.4551 | 73.8192 | 18 | 9.1011 | 9.096922 | 82.83 | 3.150948 | 0.2324 | 0.2281339 | -0.05898199 | -0.0128 | 39.7678
19635 | 27.413889 | 2.4551 | 73.8226 | 17 | 9.0955 | 9.097224 | 82.73 | 3.152051 | 0.2319 | 0.228113 | -0.058992 | -0.0127 | 39.7673
19636 | 27.415278 | 2.4561 | 73.826 | 18 | 9.0975 | 9.097552 | 82.77 | 3.153792 | 0.2317 | 0.2280922 | -0.05900275 | -0.0125 | 39.7663
19637 | 27.416667 | 2.4561 | 73.8294 | 18 | 9.1055 | 9.097905 | 82.91 | 3.1533 | 0.2322 | 0.2280722 | -0.05901267 | -0.0124 | 39.7668
19638 | 27.418056 | 2.4571 | 73.8328 | 18 | 9.0999 | 9.098239 | 82.81 | 3.158345 | 0.2322 | 0.2280524 | -0.05902314 | -0.0122 | 39.7638
19639 | 27.419444 | 2.4571 | 73.8362 | 17 | 9.0951 | 9.098569 | 82.72 | 3.15641 | 0.2316 | 0.2280328 | -0.05903398 | -0.0121 | 39.7652
19640 | 27.420833 | 2.4581 | 73.8397 | 17 | 9.0923 | 9.098911 | 82.67 | 3.164629 | 0.2313 | 0.2280127 | -0.05904529 | -0.0119 | 39.7601
19641 | 27.422222 | 2.4581 | 73.8431 | 17 | 9.0975 | 9.099228 | 82.77 | 3.157312 | 0.2307 | 0.2279927 | -0.05905724 | -0.0118 | 39.7649
19642 | 27.423611 | 2.459 | 73.8465 | 17 | 9.1019 | 9.099535 | 82.84 | 3.16253 | 0.2309 | 0.2279724 | -0.05906863 | -0.0117 | 39.7617
19643 | 27.425 | 2.459 | 73.8499 | 17 | 9.1003 | 9.099863 | 82.82 | 3.157083 | 0.2309 | 0.227952 | -0.05907947 | -0.0115 | 39.7653
19644 | 27.426389 | 2.4599 | 73.8533 | 17 | 9.0939 | 9.100208 | 82.7 | 3.155908 | 0.2305 | 0.2279318 | -0.05909104 | -0.0114 | 39.7663
19645 | 27.427778 | 2.4599 | 73.8567 | 17 | 9.1027 | 9.100511 | 82.86 | 3.154834 | 0.2306 | 0.2279118 | -0.0591016 | -0.0113 | 39.7671
19646 | 27.429167 | 2.4608 | 73.8601 | 17 | 9.1007 | 9.100817 | 82.82 | 3.152651 | 0.2307 | 0.2278922 | -0.05911133 | -0.0112 | 39.7686
19647 | 27.430556 | 2.4608 | 73.8636 | 18 | 9.0995 | 9.101148 | 82.8 | 3.16194 | 0.2304 | 0.2278729 | -0.05912179 | -0.0111 | 39.7629
19648 | 27.431944 | 2.4616 | 73.867 | 17 | 9.1055 | 9.101468 | 82.91 | 3.164952 | 0.2311 | 0.2278535 | -0.05913123 | -0.0109 | 39.7611
19649 | 27.433333 | 2.4616 | 73.8704 | 17 | 9.0991 | 9.101785 | 82.79 | 3.153732 | 0.2303 | 0.2278346 | -0.05919313 | -0.0108 | 39.7684
19650 | 27.434722 | 2.4619 | 73.8738 | 17 | 9.1027 | 9.102102 | 82.86 | 3.160146 | 0.2298 | 0.2278159 | -0.05920489 | -0.0107 | 39.7645
19651 | 27.436111 | 2.4619 | 73.8772 | 17 | 9.0959 | 9.102426 | 82.74 | 3.14879 | 0.2292 | 0.2277971 | -0.05921802 | -0.0107 | 39.7718
19652 | 27.4375 | 2.4625 | 73.8807 | 17 | 9.0995 | 9.102743 | 82.8 | 3.161462 | 0.2291 | 0.2277784 | -0.05923179 | -0.0106 | 39.7639
19653 | 27.438889 | 2.4625 | 73.8841 | 17 | 9.1027 | 9.10305 | 82.86 | 3.161863 | 0.2291 | 0.2277601 | -0.05924574 | -0.0105 | 39.7639
19654 | 27.440278 | 2.463 | 73.8875 | 17 | 9.1011 | 9.103376 | 82.83 | 3.156842 | 0.2293 | 0.2277415 | -0.0592595 | -0.0104 | 39.7672
19655 | 27.441667 | 2.463 | 73.8909 | 17 | 9.1067 | 9.103719 | 82.93 | 3.162534 | 0.2291 | 0.2277228 | -0.05927382 | -0.0103 | 39.7637
19656 | 27.443056 | 2.4635 | 73.8943 | 17 | 9.1067 | 9.104033 | 82.93 | 3.158201 | 0.2296 | 0.2277041 | -0.05928702 | -0.0102 | 39.7666
19657 | 27.444444 | 2.4635 | 73.8978 | 17 | 9.1043 | 9.104377 | 82.89 | 3.159938 | 0.2297 | 0.2276857 | -0.05929995 | -0.0102 | 39.7657
19658 | 27.445833 | 2.4639 | 73.9012 | 17 | 9.1019 | 9.104708 | 82.84 | 3.153016 | 0.2293 | 0.2276679 | -0.05931371 | -0.0101 | 39.7702
19659 | 27.447222 | 2.4639 | 73.9046 | 17 | 9.1139 | 9.105059 | 83.06 | 3.165128 | 0.23 | 0.22765 | -0.0593258 | -0.01 | 39.7627
19660 | 27.448611 | 2.4643 | 73.908 | 17 | 9.1083 | 9.105383 | 82.96 | 3.166447 | 0.2305 | 0.2276326 | -0.05933716 | -0.01 | 39.762
19661 | 27.45 | 2.4643 | 73.9115 | 17 | 9.1059 | 9.105716 | 82.92 | 3.167671 | 0.2305 | 0.2276155 | -0.05934852 | -0.0099 | 39.7614
19662 | 27.451389 | 2.4647 | 73.9149 | 17 | 9.1055 | 9.106006 | 82.91 | 3.166268 | 0.2304 | 0.2275985 | -0.05935969 | -0.0098 | 39.7624
19663 | 27.452778 | 2.4647 | 73.9183 | 17 | 9.1035 | 9.106333 | 82.87 | 3.162534 | 0.2298 | 0.2275816 | -0.05937169 | -0.0098 | 39.765
19664 | 27.454167 | 2.4649 | 73.9217 | 17 | 9.1083 | 9.106632 | 82.96 | 3.162699 | 0.2301 | 0.2275648 | -0.05938323 | -0.0097 | 39.765
19665 | 27.455556 | 2.4649 | 73.9252 | 17 | 9.1131 | 9.106937 | 83.05 | 3.168488 | 0.2309 | 0.2275484 | -0.05939329 | -0.0097 | 39.7615
19666 | 27.456944 | 2.4651 | 73.9286 | 18 | 9.1047 | 9.107274 | 82.9 | 3.164129 | 0.2306 | 0.227532 | -0.05940455 | -0.0097 | 39.7644
19667 | 27.458611 | 2.4651 | 73.932 | 17 | 9.1083 | 9.107575 | 82.96 | 3.173152 | 0.2311 | 0.2275163 | -0.05946247 | -0.0096 | 39.7591
19668 | 27.46 | 2.4649 | 73.9354 | 17 | 9.1027 | 9.10788 | 82.86 | 3.165502 | 0.2304 | 0.2275006 | -0.05947401 | -0.0096 | 39.7641
19669 | 27.461389 | 2.4649 | 73.9389 | 18 | 9.1083 | 9.108189 | 82.96 | 3.164468 | 0.2304 | 0.2274857 | -0.05948528 | -0.0096 | 39.7649
19670 | 27.462778 | 2.4649 | 73.9423 | 17 | 9.1015 | 9.108499 | 82.84 | 3.168009 | 0.23 | 0.2274711 | -0.05949711 | -0.0096 | 39.7628
19671 | 27.464167 | 2.4649 | 73.9457 | 17 | 9.1059 | 9.108802 | 82.92 | 3.164482 | 0.2294 | 0.2274566 | -0.05951068 | -0.0096 | 39.7652
19672 | 27.465556 | 2.4649 | 73.9491 | 18 | 9.1159 | 9.109139 | 83.1 | 3.176654 | 0.2298 | 0.2274422 | -0.05952286 | -0.0095 | 39.7577
19673 | 27.466944 | 2.4649 | 73.9525 | 17 | 9.1099 | 9.109475 | 82.99 | 3.168986 | 0.2297 | 0.2274276 | -0.05953524 | -0.0095 | 39.7627
19674 | 27.468333 | 2.4648 | 73.956 | 18 | 9.1071 | 9.109769 | 82.94 | 3.165037 | 0.2289 | 0.227413 | -0.05954899 | -0.0095 | 39.7653
19675 | 27.469722 | 2.4648 | 73.9594 | 17 | 9.1095 | 9.110098 | 82.98 | 3.162146 | 0.229 | 0.2273989 | -0.0595632 | -0.0095 | 39.7673
19676 | 27.471111 | 2.4646 | 73.9628 | 18 | 9.0999 | 9.110398 | 82.81 | 3.167794 | 0.228 | 0.2273847 | -0.05957925 | -0.0095 | 39.7639
19677 | 27.4725 | 2.4646 | 73.9663 | 17 | 9.1071 | 9.110693 | 82.94 | 3.168772 | 0.2274 | 0.2273704 | -0.05959732 | -0.0095 | 39.7634
19678 | 27.473889 | 2.4644 | 73.9697 | 17 | 9.1115 | 9.111 | 83.02 | 3.172573 | 0.2274 | 0.2273564 | -0.05961493 | -0.0095 | 39.7611
19679 | 27.475278 | 2.4644 | 73.9731 | 17 | 9.1059 | 9.111302 | 82.92 | 3.159299 | 0.2269 | 0.2273419 | -0.05963336 | -0.0095 | 39.7697
19680 | 27.476667 | 2.4641 | 73.9765 | 17 | 9.1202 | 9.111632 | 83.18 | 3.169669 | 0.2275 | 0.2273276 | -0.05964996 | -0.0095 | 39.7633
19681 | 27.478056 | 2.4641 | 73.9799 | 18 | 9.1123 | 9.111947 | 83.03 | 3.171557 | 0.2278 | 0.2273133 | -0.05966646 | -0.0096 | 39.7623
19682 | 27.479444 | 2.4637 | 73.9834 | 17 | 9.1099 | 9.112259 | 82.99 | 3.16515 | 0.2276 | 0.2272992 | -0.05968323 | -0.0096 | 39.7664
19683 | 27.480833 | 2.4637 | 73.9868 | 17 | 9.1135 | 9.112568 | 83.06 | 3.174993 | 0.2276 | 0.2272853 | -0.05970028 | -0.0096 | 39.7604
19684 | 27.482222 | 2.4633 | 73.9902 | 18 | 9.119 | 9.112876 | 83.16 | 3.172803 | 0.228 | 0.2272717 | -0.05971659 | -0.0096 | 39.7619
19685 | 27.483611 | 2.4633 | 73.9936 | 17 | 9.1155 | 9.113191 | 83.09 | 3.176125 | 0.2281 | 0.2272583 | -0.05977808 | -0.0097 | 39.76
19686 | 27.485 | 2.4626 | 73.997 | 17 | 9.1151 | 9.113506 | 83.08 | 3.172332 | 0.2284 | 0.2272453 | -0.05979357 | -0.0097 | 39.7625
19687 | 27.486389 | 2.4626 | 74.0005 | 17 | 9.1186 | 9.113816 | 83.15 | 3.179903 | 0.2284 | 0.2272329 | -0.05980887 | -0.0098 | 39.7579
19688 | 27.487778 | 2.4621 | 74.0039 | 17 | 9.1155 | 9.114114 | 83.09 | 3.174003 | 0.2285 | 0.2272203 | -0.05982426 | -0.0098 | 39.7618
19689 | 27.489167 | 2.4621 | 74.0073 | 18 | 9.1123 | 9.114445 | 83.03 | 3.180258 | 0.2282 | 0.2272077 | -0.05984085 | -0.0098 | 39.758
19690 | 27.490556 | 2.4616 | 74.0107 | 17 | 9.1194 | 9.114752 | 83.16 | 3.17554 | 0.2289 | 0.2271956 | -0.05985607 | -0.0099 | 39.7611
19691 | 27.491944 | 2.4616 | 74.0141 | 18 | 9.1087 | 9.115058 | 82.97 | 3.1733 | 0.2282 | 0.2271835 | -0.05987285 | -0.0099 | 39.7627
19692 | 27.493333 | 2.461 | 74.0176 | 17 | 9.1202 | 9.115364 | 83.18 | 3.184138 | 0.2286 | 0.2271709 | -0.05988898 | -0.0099 | 39.756
19693 | 27.494722 | 2.461 | 74.021 | 17 | 9.1163 | 9.115681 | 83.11 | 3.173123 | 0.2285 | 0.2271581 | -0.05990549 | -0.01 | 39.7631
19694 | 27.496111 | 2.4605 | 74.0244 | 17 | 9.1155 | 9.115993 | 83.09 | 3.177811 | 0.2281 | 0.2271455 | -0.05992246 | -0.01 | 39.7603
19695 | 27.4975 | 2.4605 | 74.0278 | 17 | 9.1198 | 9.11633 | 83.17 | 3.175377 | 0.2283 | 0.2271333 | -0.05993916 | -0.0101 | 39.762
19696 | 27.498889 | 2.46 | 74.0312 | 17 | 9.1178 | 9.116663 | 83.14 | 3.180039 | 0.2281 | 0.2271213 | -0.05995595 | -0.0101 | 39.7592
19697 | 27.500278 | 2.46 | 74.0347 | 18 | 9.117 | 9.116967 | 83.12 | 3.173304 | 0.2277 | 0.2271091 | -0.05997421 | -0.0101 | 39.7636
19698 | 27.501667 | 2.4595 | 74.0381 | 18 | 9.1178 | 9.117282 | 83.14 | 3.175144 | 0.2274 | 0.2270967 | -0.0599934 | -0.0102 | 39.7626
19699 | 27.503056 | 2.4595 | 74.0415 | 17 | 9.1139 | 9.117635 | 83.06 | 3.179652 | 0.227 | 0.2270845 | -0.06001378 | -0.0102 | 39.7599
19700 | 27.504444 | 2.4588 | 74.0449 | 18 | 9.1115 | 9.117946 | 83.02 | 3.183117 | 0.2264 | 0.2270729 | -0.0600349 | -0.0103 | 39.7578
19701 | 27.505833 | 2.4588 | 74.0483 | 17 | 9.1198 | 9.118279 | 83.17 | 3.171739 | 0.2265 | 0.2270615 | -0.06005556 | -0.0103 | 39.7652
19702 | 27.507222 | 2.4582 | 74.0517 | 17 | 9.1194 | 9.118601 | 83.16 | 3.177644 | 0.2265 | 0.2270498 | -0.06007614 | -0.0104 | 39.7616
19703 | 27.508611 | 2.4582 | 74.0551 | 17 | 9.1067 | 9.118909 | 82.93 | 3.16556 | 0.2252 | 0.2270381 | -0.06013971 | -0.0104 | 39.7694
19704 | 27.51 | 2.4571 | 74.0586 | 17 | 9.1123 | 9.119219 | 83.03 | 3.169354 | 0.2243 | 0.2270266 | -0.06016423 | -0.0105 | 39.7671
19705 | 27.511389 | 2.4571 | 74.062 | 17 | 9.1234 | 9.119572 | 83.24 | 3.169862 | 0.2247 | 0.2270155 | -0.06018773 | -0.0106 | 39.767
19706 | 27.512778 | 2.4563 | 74.0654 | 17 | 9.1222 | 9.11989 | 83.21 | 3.183012 | 0.225 | 0.2270045 | -0.06021087 | -0.0106 | 39.7588
19707 | 27.514167 | 2.4563 | 74.0688 | 18 | 9.1202 | 9.120173 | 83.18 | 3.183125 | 0.2247 | 0.2269931 | -0.06023446 | -0.0107 | 39.7589
19708 | 27.515556 | 2.4555 | 74.0722 | 17 | 9.1198 | 9.120487 | 83.17 | 3.184246 | 0.2242 | 0.2269818 | -0.06025907 | -0.0108 | 39.7584
19709 | 27.516944 | 2.4555 | 74.0756 | 17 | 9.1182 | 9.120809 | 83.14 | 3.180788 | 0.2241 | 0.2269701 | -0.06028468 | -0.0108 | 39.7607
19710 | 27.518333 | 2.4546 | 74.079 | 17 | 9.121 | 9.121096 | 83.19 | 3.185636 | 0.2237 | 0.2269583 | -0.06031094 | -0.0109 | 39.7578
19711 | 27.519722 | 2.4546 | 74.0824 | 17 | 9.1186 | 9.121397 | 83.15 | 3.181293 | 0.2236 | 0.2269464 | -0.06033711 | -0.011 | 39.7607
19712 | 27.521389 | 2.4538 | 74.0858 | 17 | 9.1234 | 9.121676 | 83.24 | 3.181204 | 0.2234 | 0.2269347 | -0.06036383 | -0.0111 | 39.7612
19713 | 27.522778 | 2.4538 | 74.0893 | 17 | 9.123 | 9.121995 | 83.23 | 3.180897 | 0.2232 | 0.2269229 | -0.06039137 | -0.0111 | 39.7615
19714 | 27.524167 | 2.4529 | 74.0927 | 17 | 9.1178 | 9.122302 | 83.14 | 3.186964 | 0.2226 | 0.226911 | -0.06042002 | -0.0112 | 39.7579
19715 | 27.525556 | 2.4529 | 74.0961 | 19 | 9.1306 | 9.122629 | 83.37 | 3.190353 | 0.2234 | 0.2268995 | -0.06044729 | -0.0113 | 39.7559
19716 | 27.526944 | 2.4519 | 74.0995 | 17 | 9.1202 | 9.122955 | 83.18 | 3.189254 | 0.223 | 0.2268879 | -0.06047557 | -0.0114 | 39.7567
19717 | 27.528333 | 2.4519 | 74.1029 | 17 | 9.1254 | 9.123271 | 83.27 | 3.185652 | 0.2231 | 0.2268765 | -0.0605033 | -0.0114 | 39.7592
19718 | 27.529722 | 2.4509 | 74.1063 | 17 | 9.1178 | 9.123593 | 83.14 | 3.179174 | 0.2224 | 0.2268651 | -0.06053213 | -0.0115 | 39.7634
19719 | 27.531111 | 2.4509 | 74.1097 | 17 | 9.1218 | 9.123882 | 83.21 | 3.184974 | 0.222 | 0.226854 | -0.06056087 | -0.0116 | 39.7599
19720 | 27.5325 | 2.4498 | 74.1131 | 17 | 9.127 | 9.12415 | 83.3 | 3.188163 | 0.2222 | 0.2268426 | -0.06058906 | -0.0117 | 39.7581
19721 | 27.533889 | 2.4498 | 74.1165 | 17 | 9.1282 | 9.12448 | 83.32 | 3.187188 | 0.2225 | 0.226831 | -0.06065582 | -0.0118 | 39.7588
19722 | 27.535278 | 2.4484 | 74.1199 | 17 | 9.1214 | 9.12479 | 83.2 | 3.183944 | 0.2218 | 0.2268195 | -0.06068463 | -0.0119 | 39.761
19723 | 27.536667 | 2.4484 | 74.1233 | 18 | 9.1222 | 9.125095 | 83.21 | 3.191984 | 0.2216 | 0.2268078 | -0.06071445 | -0.012 | 39.7561
19724 | 27.538056 | 2.4472 | 74.1267 | 17 | 9.1302 | 9.125389 | 83.36 | 3.183143 | 0.2218 | 0.2267956 | -0.060745 | -0.0121 | 39.7619
19725 | 27.539444 | 2.4472 | 74.1301 | 17 | 9.1246 | 9.125723 | 83.26 | 3.193141 | 0.222 | 0.2267839 | -0.06077481 | -0.0122 | 39.7557
19726 | 27.540833 | 2.4459 | 74.1335 | 17 | 9.1234 | 9.126096 | 83.24 | 3.197502 | 0.2215 | 0.2267723 | -0.06080527 | -0.0124 | 39.7531
19727 | 27.542222 | 2.4459 | 74.1369 | 17 | 9.1218 | 9.126397 | 83.21 | 3.1857 | 0.2215 | 0.2267604 | -0.06083582 | -0.0125 | 39.7607
19728 | 27.543611 | 2.4446 | 74.1403 | 17 | 9.1238 | 9.126717 | 83.24 | 3.188485 | 0.2214 | 0.2267479 | -0.06086619 | -0.0126 | 39.7591
19729 | 27.545 | 2.4446 | 74.1437 | 17 | 9.1246 | 9.127043 | 83.26 | 3.189841 | 0.2212 | 0.2267344 | -0.06089674 | -0.0127 | 39.7584
19730 | 27.546389 | 2.4434 | 74.1471 | 17 | 9.1266 | 9.127368 | 83.29 | 3.192675 | 0.2214 | 0.2267209 | -0.06092646 | -0.0128 | 39.7568
19731 | 27.547778 | 2.4434 | 74.1505 | 17 | 9.129 | 9.127696 | 83.34 | 3.200463 | 0.221 | 0.2267072 | -0.06095636 | -0.0129 | 39.752
19732 | 27.549167 | 2.4421 | 74.1539 | 17 | 9.1218 | 9.128015 | 83.21 | 3.182517 | 0.2207 | 0.2266933 | -0.06098682 | -0.013 | 39.7635
19733 | 27.550556 | 2.4421 | 74.1573 | 17 | 9.1365 | 9.128356 | 83.48 | 3.196678 | 0.2211 | 0.2266791 | -0.06101699 | -0.0132 | 39.7548
19734 | 27.551944 | 2.4407 | 74.1606 | 17 | 9.1325 | 9.128651 | 83.4 | 3.192507 | 0.2216 | 0.2266651 | -0.0610468 | -0.0133 | 39.7576
19735 | 27.553333 | 2.4407 | 74.164 | 17 | 9.1174 | 9.128951 | 83.13 | 3.176801 | 0.2208 | 0.2266511 | -0.06107844 | -0.0134 | 39.7677
19736 | 27.554722 | 2.4392 | 74.1674 | 17 | 9.1186 | 9.129254 | 83.15 | 3.199893 | 0.2201 | 0.2266371 | -0.06111109 | -0.0136 | 39.7532
19737 | 27.556111 | 2.4392 | 74.1708 | 17 | 9.1218 | 9.129571 | 83.21 | 3.196071 | 0.2192 | 0.2266229 | -0.06114594 | -0.0137 | 39.7558
19738 | 27.5575 | 2.4377 | 74.1742 | 17 | 9.1377 | 9.129887 | 83.5 | 3.200281 | 0.2196 | 0.2266086 | -0.06117996 | -0.0139 | 39.7533
19739 | 27.558889 | 2.4377 | 74.1776 | 17 | 9.1254 | 9.130179 | 83.27 | 3.198142 | 0.2194 | 0.2265943 | -0.06124913 | -0.014 | 39.7548
19740 | 27.560278 | 2.4358 | 74.181 | 18 | 9.1282 | 9.130519 | 83.32 | 3.202422 | 0.2195 | 0.2265796 | -0.06128321 | -0.0142 | 39.7523
19741 | 27.561667 | 2.4358 | 74.1843 | 17 | 9.1306 | 9.13084 | 83.37 | 3.201235 | 0.2195 | 0.226565 | -0.06131711 | -0.0143 | 39.7532
19742 | 27.563056 | 2.4342 | 74.1877 | 17 | 9.1322 | 9.131164 | 83.4 | 3.204412 | 0.2195 | 0.22655 | -0.06135128 | -0.0145 | 39.7514
19743 | 27.564444 | 2.4342 | 74.1911 | 17 | 9.1278 | 9.131478 | 83.32 | 3.19012 | 0.2192 | 0.2265355 | -0.06138619 | -0.0146 | 39.7606
19744 | 27.565833 | 2.4325 | 74.1945 | 17 | 9.1298 | 9.131759 | 83.35 | 3.191437 | 0.2188 | 0.2265203 | -0.0614221 | -0.0148 | 39.7599
19745 | 27.567222 | 2.4325 | 74.1979 | 17 | 9.1389 | 9.132038 | 83.52 | 3.200727 | 0.2195 | 0.2265049 | -0.06145645 | -0.0149 | 39.7542
19746 | 27.568611 | 2.4309 | 74.2012 | 17 | 9.129 | 9.132325 | 83.34 | 3.196936 | 0.2196 | 0.2264895 | -0.06149035 | -0.0151 | 39.7568
19747 | 27.57 | 2.4309 | 74.2046 | 17 | 9.1429 | 9.132604 | 83.59 | 3.197823 | 0.2205 | 0.2264744 | -0.06152241 | -0.0152 | 39.7564
19748 | 27.571389 | 2.4292 | 74.208 | 17 | 9.1333 | 9.132909 | 83.42 | 3.206761 | 0.2205 | 0.2264597 | -0.06155419 | -0.0154 | 39.7509
19749 | 27.572778 | 2.4292 | 74.2114 | 17 | 9.1353 | 9.133237 | 83.45 | 3.20566 | 0.2209 | 0.226445 | -0.06158525 | -0.0156 | 39.7517
19750 | 27.574167 | 2.4276 | 74.2147 | 17 | 9.1314 | 9.133525 | 83.38 | 3.20066 | 0.2211 | 0.2264304 | -0.06161576 | -0.0157 | 39.7551
19751 | 27.575556 | 2.4276 | 74.2181 | 17 | 9.1322 | 9.133827 | 83.4 | 3.205805 | 0.2209 | 0.2264154 | -0.06164663 | -0.0159 | 39.752
19752 | 27.576944 | 2.426 | 74.2215 | 17 | 9.1329 | 9.134129 | 83.41 | 3.197579 | 0.221 | 0.2264006 | -0.06167787 | -0.016 | 39.7574
19753 | 27.578333 | 2.426 | 74.2249 | 17 | 9.1306 | 9.134451 | 83.37 | 3.196727 | 0.2207 | 0.2263852 | -0.0617104 | -0.0162 | 39.7581
19754 | 27.579722 | 2.4243 | 74.2282 | 17 | 9.1306 | 9.134777 | 83.37 | 3.189293 | 0.2207 | 0.2263698 | -0.0617433 | -0.0164 | 39.763
19755 | 27.581111 | 2.4243 | 74.2316 | 17 | 9.1413 | 9.135123 | 83.56 | 3.206233 | 0.2214 | 0.2263547 | -0.06177473 | -0.0165 | 39.7524
19756 | 27.5825 | 2.4226 | 74.235 | 17 | 9.1373 | 9.135441 | 83.49 | 3.208245 | 0.2213 | 0.2263396 | -0.06180654 | -0.0167 | 39.7513
19757 | 27.584167 | 2.4226 | 74.2383 | 17 | 9.1381 | 9.135759 | 83.51 | 3.202567 | 0.2214 | 0.2263249 | -0.06186887 | -0.0168 | 39.7554
19758 | 27.585556 | 2.4207 | 74.2417 | 17 | 9.1357 | 9.136056 | 83.46 | 3.202689 | 0.2212 | 0.2263105 | -0.06190074 | -0.017 | 39.7555
19759 | 27.586944 | 2.4207 | 74.245 | 17 | 9.1421 | 9.13636 | 83.58 | 3.212588 | 0.2221 | 0.226296 | -0.06193033 | -0.0172 | 39.7494
19760 | 27.588333 | 2.4191 | 74.2484 | 17 | 9.1357 | 9.136697 | 83.46 | 3.20586 | 0.222 | 0.2262815 | -0.06196038 | -0.0173 | 39.7538
19761 | 27.589722 | 2.4191 | 74.2518 | 17 | 9.1397 | 9.137019 | 83.53 | 3.21281 | 0.2219 | 0.2262673 | -0.06199044 | -0.0175 | 39.7496
19762 | 27.591111 | 2.4174 | 74.2551 | 17 | 9.1397 | 9.137328 | 83.53 | 3.209288 | 0.2217 | 0.2262533 | -0.06202105 | -0.0177 | 39.752
19763 | 27.5925 | 2.4174 | 74.2585 | 17 | 9.1397 | 9.137646 | 83.53 | 3.214914 | 0.222 | 0.226239 | -0.06205139 | -0.0178 | 39.7486
19764 | 27.593889 | 2.4159 | 74.2618 | 17 | 9.1452 | 9.138 | 83.64 | 3.211623 | 0.2224 | 0.2262244 | -0.06208055 | -0.018 | 39.7509
19765 | 27.595278 | 2.4159 | 74.2652 | 17 | 9.1397 | 9.138318 | 83.53 | 3.205636 | 0.2226 | 0.2262096 | -0.06210934 | -0.0181 | 39.7548
19766 | 27.596667 | 2.4143 | 74.2686 | 17 | 9.1413 | 9.138643 | 83.56 | 3.213918 | 0.2228 | 0.2261942 | -0.06213824 | -0.0183 | 39.7497
19767 | 27.598056 | 2.4143 | 74.2719 | 17 | 9.1365 | 9.138938 | 83.48 | 3.201393 | 0.2229 | 0.2261788 | -0.06216705 | -0.0184 | 39.7579
19768 | 27.599444 | 2.4128 | 74.2753 | 17 | 9.1353 | 9.139267 | 83.45 | 3.203054 | 0.2224 | 0.2261629 | -0.06219752 | -0.0185 | 39.757
19769 | 27.600833 | 2.4128 | 74.2786 | 18 | 9.1349 | 9.139577 | 83.45 | 3.210999 | 0.2221 | 0.2261468 | -0.06222854 | -0.0187 | 39.7521
19770 | 27.602222 | 2.4113 | 74.282 | 17 | 9.1318 | 9.13988 | 83.39 | 3.208176 | 0.2214 | 0.2261302 | -0.06226122 | -0.0188 | 39.7541
19771 | 27.603611 | 2.4113 | 74.2853 | 17 | 9.1294 | 9.140143 | 83.35 | 3.203884 | 0.2206 | 0.2261131 | -0.06229647 | -0.019 | 39.757
19772 | 27.605 | 2.4097 | 74.2887 | 18 | 9.1452 | 9.140494 | 83.64 | 3.211093 | 0.2209 | 0.226096 | -0.06233146 | -0.0191 | 39.7526
19773 | 27.606389 | 2.4097 | 74.292 | 17 | 9.1476 | 9.140767 | 83.68 | 3.213947 | 0.2218 | 0.2260792 | -0.0623649 | -0.0193 | 39.751
19774 | 27.607778 | 2.4081 | 74.2954 | 17 | 9.1492 | 9.1411 | 83.71 | 3.215065 | 0.2224 | 0.2260627 | -0.06239762 | -0.0194 | 39.7504
19775 | 27.609167 | 2.4081 | 74.2987 | 18 | 9.1452 | 9.141402 | 83.64 | 3.211019 | 0.2225 | 0.2260458 | -0.06245289 | -0.0196 | 39.7532
19776 | 27.610556 | 2.4064 | 74.302 | 17 | 9.1437 | 9.141687 | 83.61 | 3.213062 | 0.2233 | 0.226029 | -0.06248385 | -0.0197 | 39.7521
19777 | 27.611944 | 2.4064 | 74.3054 | 17 | 9.1405 | 9.141994 | 83.55 | 3.216973 | 0.2234 | 0.2260122 | -0.06251537 | -0.0199 | 39.7498
19778 | 27.613333 | 2.4049 | 74.3087 | 18 | 9.1464 | 9.142352 | 83.66 | 3.21868 | 0.2236 | 0.2259952 | -0.06254618 | -0.02 | 39.7489
19779 | 27.614722 | 2.4049 | 74.3121 | 17 | 9.1429 | 9.142646 | 83.59 | 3.212189 | 0.2239 | 0.2259785 | -0.06257672 | -0.0201 | 39.7532
19780 | 27.616111 | 2.4034 | 74.3154 | 17 | 9.1468 | 9.142981 | 83.66 | 3.207996 | 0.224 | 0.2259622 | -0.06260664 | -0.0203 | 39.756
19781 | 27.6175 | 2.4034 | 74.3188 | 17 | 9.1385 | 9.143297 | 83.51 | 3.218055 | 0.2237 | 0.2259459 | -0.06263694 | -0.0204 | 39.7498
19782 | 27.618889 | 2.402 | 74.3221 | 19 | 9.1452 | 9.143602 | 83.64 | 3.212947 | 0.224 | 0.2259293 | -0.06266689 | -0.0205 | 39.7532
19783 | 27.620278 | 2.402 | 74.3254 | 17 | 9.1421 | 9.143965 | 83.58 | 3.213541 | 0.2238 | 0.2259126 | -0.06269639 | -0.0207 | 39.7531
19784 | 27.621667 | 2.4007 | 74.3288 | 17 | 9.1413 | 9.144278 | 83.56 | 3.215387 | 0.2236 | 0.2258957 | -0.06272628 | -0.0208 | 39.7521
19785 | 27.623056 | 2.4007 | 74.3321 | 18 | 9.1433 | 9.144601 | 83.6 | 3.222679 | 0.2238 | 0.225879 | -0.06275591 | -0.0209 | 39.7476
19786 | 27.624444 | 2.3994 | 74.3354 | 17 | 9.1401 | 9.144926 | 83.54 | 3.210719 | 0.2235 | 0.2258619 | -0.06278554 | -0.021 | 39.7554
19787 | 27.625833 | 2.3994 | 74.3388 | 18 | 9.1468 | 9.145235 | 83.66 | 3.22042 | 0.2235 | 0.2258447 | -0.0628152 | -0.0211 | 39.7494
19788 | 27.627222 | 2.3981 | 74.3421 | 17 | 9.1341 | 9.145586 | 83.43 | 3.204843 | 0.2226 | 0.2258277 | -0.06284596 | -0.0212 | 39.7595
19789 | 27.628611 | 2.3981 | 74.3454 | 17 | 9.1373 | 9.14589 | 83.49 | 3.217279 | 0.2217 | 0.2258108 | -0.06287765 | -0.0214 | 39.7518
19790 | 27.63 | 2.3969 | 74.3488 | 17 | 9.1484 | 9.146214 | 83.69 | 3.223375 | 0.222 | 0.2257936 | -0.06290916 | -0.0215 | 39.7481
19791 | 27.631389 | 2.3969 | 74.3521 | 17 | 9.1429 | 9.146523 | 83.59 | 3.217573 | 0.2217 | 0.2257765 | -0.06294115 | -0.0216 | 39.752
19792 | 27.632778 | 2.3956 | 74.3554 | 18 | 9.1452 | 9.146834 | 83.64 | 3.221291 | 0.2216 | 0.2257595 | -0.06297296 | -0.0217 | 39.7498
19793 | 27.634167 | 2.3956 | 74.3587 | 18 | 9.1468 | 9.147171 | 83.66 | 3.217577 | 0.2222 | 0.2257421 | -0.06302913 | -0.0218 | 39.7524
19794 | 27.635556 | 2.3943 | 74.3621 | 17 | 9.1445 | 9.147492 | 83.62 | 3.225631 | 0.222 | 0.225725 | -0.06306009 | -0.0219 | 39.7474
19795 | 27.636944 | 2.3943 | 74.3654 | 18 | 9.1484 | 9.147797 | 83.69 | 3.216387 | 0.2219 | 0.2257078 | -0.06309107 | -0.022 | 39.7535
19796 | 27.638333 | 2.3932 | 74.3687 | 17 | 9.1492 | 9.148096 | 83.71 | 3.223225 | 0.2224 | 0.2256906 | -0.06312115 | -0.0221 | 39.7493
19797 | 27.639722 | 2.3932 | 74.372 | 17 | 9.1409 | 9.148451 | 83.56 | 3.2192 | 0.2216 | 0.2256733 | -0.06315306 | -0.0222 | 39.7521
19798 | 27.641111 | 2.3921 | 74.3754 | 17 | 9.1468 | 9.148772 | 83.66 | 3.225217 | 0.2214 | 0.2256558 | -0.06318562 | -0.0222 | 39.7484
19799 | 27.6425 | 2.3921 | 74.3787 | 17 | 9.1468 | 9.149109 | 83.66 | 3.220785 | 0.2213 | 0.225638 | -0.06321938 | -0.0223 | 39.7514
19800 | 27.643889 | 2.391 | 74.382 | 17 | 9.1575 | 9.149422 | 83.86 | 3.233051 | 0.2217 | 0.2256201 | -0.0632527 | -0.0224 | 39.7439
19801 | 27.645278 | 2.391 | 74.3853 | 17 | 9.1492 | 9.149723 | 83.71 | 3.218852 | 0.2215 | 0.2256019 | -0.06328658 | -0.0225 | 39.7531
19802 | 27.646667 | 2.39 | 74.3886 | 18 | 9.1532 | 9.150034 | 83.78 | 3.222388 | 0.2219 | 0.2255837 | -0.06331938 | -0.0226 | 39.751
19803 | 27.648056 | 2.39 | 74.392 | 17 | 9.146 | 9.150379 | 83.65 | 3.210449 | 0.2217 | 0.2255653 | -0.06335246 | -0.0226 | 39.7587
19804 | 27.649722 | 2.389 | 74.3953 | 17 | 9.1563 | 9.150702 | 83.84 | 3.239153 | 0.2218 | 0.2255471 | -0.06338574 | -0.0227 | 39.741
19805 | 27.651111 | 2.389 | 74.3986 | 17 | 9.1437 | 9.151002 | 83.61 | 3.218303 | 0.2211 | 0.2255288 | -0.06342022 | -0.0228 | 39.7544
19806 | 27.6525 | 2.3881 | 74.4019 | 19 | 9.1512 | 9.151352 | 83.74 | 3.224987 | 0.2211 | 0.2255107 | -0.06345462 | -0.0228 | 39.7504
19807 | 27.653889 | 2.3881 | 74.4052 | 17 | 9.1567 | 9.151649 | 83.85 | 3.225513 | 0.2213 | 0.2254925 | -0.06348849 | -0.0229 | 39.7503
19808 | 27.655278 | 2.3871 | 74.4086 | 17 | 9.1532 | 9.151993 | 83.78 | 3.22833 | 0.2216 | 0.2254746 | -0.06352155 | -0.023 | 39.7486
19809 | 27.656667 | 2.3871 | 74.4119 | 17 | 9.1556 | 9.152307 | 83.82 | 3.23369 | 0.2219 | 0.2254565 | -0.06355343 | -0.023 | 39.7454
19810 | 27.658056 | 2.3862 | 74.4152 | 17 | 9.1492 | 9.152628 | 83.71 | 3.226953 | 0.2216 | 0.2254383 | -0.06358569 | -0.0231 | 39.7499
19811 | 27.659444 | 2.3862 | 74.4185 | 17 | 9.1556 | 9.152943 | 83.82 | 3.228875 | 0.2219 | 0.2254201 | -0.06363986 | -0.0232 | 39.7489
19812 | 27.660833 | 2.3852 | 74.4218 | 17 | 9.148 | 9.153255 | 83.69 | 3.223833 | 0.2215 | 0.225402 | -0.06367219 | -0.0232 | 39.7523
19813 | 27.662222 | 2.3852 | 74.4251 | 18 | 9.1635 | 9.153548 | 83.97 | 3.230847 | 0.222 | 0.2253835 | -0.06370344 | -0.0233 | 39.748
19814 | 27.663611 | 2.3844 | 74.4285 | 17 | 9.1476 | 9.153876 | 83.68 | 3.233942 | 0.2218 | 0.2253653 | -0.06373553 | -0.0233 | 39.7462
19815 | 27.665 | 2.3844 | 74.4318 | 17 | 9.1619 | 9.15421 | 83.94 | 3.231467 | 0.2227 | 0.2253471 | -0.06376854 | -0.0234 | 39.748
19816 | 27.666389 | 2.3837 | 74.4351 | 17 | 9.1587 | 9.15454 | 83.88 | 3.233797 | 0.2232 | 0.2253286 | -0.06380093 | -0.0234 | 39.7467
19817 | 27.667778 | 2.3837 | 74.4384 | 17 | 9.1563 | 9.154852 | 83.84 | 3.235368 | 0.223 | 0.2253101 | -0.06383443 | -0.0235 | 39.7459
19818 | 27.669167 | 2.383 | 74.4417 | 17 | 9.1556 | 9.155186 | 83.82 | 3.228405 | 0.2233 | 0.2252918 | -0.06386778 | -0.0235 | 39.7505
19819 | 27.670556 | 2.383 | 74.445 | 17 | 9.1528 | 9.155526 | 83.77 | 3.227562 | 0.2232 | 0.2252736 | -0.06390123 | -0.0235 | 39.7513
19820 | 27.671944 | 2.3823 | 74.4483 | 17 | 9.1579 | 9.155868 | 83.87 | 3.23746 | 0.2232 | 0.2252551 | -0.06393517 | -0.0236 | 39.7452
19821 | 27.673333 | 2.3823 | 74.4516 | 18 | 9.1781 | 9.156163 | 84.24 | 3.189735 | 0.2247 | 0.2252362 | -0.06396675 | -0.0236 | 39.7756
19822 | 27.674722 | 2.3818 | 74.4549 | 17 | 9.1611 | 9.156464 | 83.93 | 3.236611 | 0.2254 | 0.2252173 | -0.06399753 | -0.0236 | 39.7461
19823 | 27.676111 | 2.3818 | 74.4582 | 17 | 9.1607 | 9.156793 | 83.92 | 3.233995 | 0.2258 | 0.2251983 | -0.0640277 | -0.0236 | 39.748
19824 | 27.6775 | 2.3812 | 74.4615 | 17 | 9.1587 | 9.157134 | 83.88 | 3.241253 | 0.2262 | 0.2251788 | -0.06405717 | -0.0236 | 39.7436
19825 | 27.678889 | 2.3812 | 74.4649 | 17 | 9.1556 | 9.15748 | 83.82 | 3.227375 | 0.2262 | 0.225159 | -0.06408685 | -0.0237 | 39.7525
19826 | 27.680278 | 2.3807 | 74.4682 | 17 | 9.1603 | 9.157822 | 83.91 | 3.236539 | 0.2263 | 0.2251399 | -0.06411628 | -0.0237 | 39.7469
19827 | 27.681667 | 2.3807 | 74.4715 | 18 | 9.1587 | 9.158105 | 83.88 | 3.237575 | 0.2264 | 0.2251201 | -0.06414583 | -0.0237 | 39.7465
19828 | 27.683056 | 2.3803 | 74.4748 | 17 | 9.1563 | 9.158431 | 83.84 | 3.233619 | 0.2263 | 0.2251008 | -0.06417531 | -0.0237 | 39.7492
19829 | 27.684444 | 2.3803 | 74.4781 | 17 | 9.1635 | 9.158781 | 83.97 | 3.2356 | 0.2266 | 0.2250814 | -0.06421316 | -0.0237 | 39.7481
19830 | 27.685833 | 2.3798 | 74.4814 | 17 | 9.1583 | 9.159097 | 83.87 | 3.238385 | 0.2266 | 0.2250617 | -0.064242 | -0.0237 | 39.7465
19831 | 27.687222 | 2.3798 | 74.4847 | 18 | 9.1548 | 9.159412 | 83.81 | 3.224902 | 0.2262 | 0.2250422 | -0.06427197 | -0.0237 | 39.7553
19832 | 27.688611 | 2.3794 | 74.488 | 17 | 9.1595 | 9.159776 | 83.9 | 3.236052 | 0.226 | 0.2250226 | -0.06430233 | -0.0237 | 39.7484
19833 | 27.69 | 2.3794 | 74.4913 | 17 | 9.1599 | 9.160089 | 83.9 | 3.239399 | 0.2263 | 0.2250026 | -0.06433217 | -0.0237 | 39.7465
19834 | 27.691389 | 2.3791 | 74.4946 | 17 | 9.1627 | 9.160408 | 83.95 | 3.235724 | 0.2267 | 0.2249826 | -0.06436113 | -0.0237 | 39.749
19835 | 27.692778 | 2.3791 | 74.4979 | 17 | 9.1714 | 9.16068 | 84.11 | 3.242463 | 0.2275 | 0.2249629 | -0.06438929 | -0.0237 | 39.7449
19836 | 27.694167 | 2.3788 | 74.5012 | 17 | 9.1611 | 9.16099 | 83.93 | 3.239722 | 0.2278 | 0.2249432 | -0.06441758 | -0.0237 | 39.7469
19837 | 27.695556 | 2.3788 | 74.5045 | 17 | 9.1635 | 9.161351 | 83.97 | 3.248453 | 0.2276 | 0.2249236 | -0.06444672 | -0.0237 | 39.7415
19838 | 27.696944 | 2.3785 | 74.5078 | 19 | 9.1627 | 9.161675 | 83.95 | 3.237231 | 0.2277 | 0.2249039 | -0.06447563 | -0.0237 | 39.7488
19839 | 27.698333 | 2.3785 | 74.5111 | 17 | 9.1639 | 9.161992 | 83.98 | 3.246126 | 0.2275 | 0.2248842 | -0.06450529 | -0.0237 | 39.7434
19840 | 27.699722 | 2.3783 | 74.5144 | 17 | 9.1635 | 9.162303 | 83.97 | 3.240892 | 0.2276 | 0.2248644 | -0.06453572 | -0.0237 | 39.7469
19841 | 27.701111 | 2.3783 | 74.5177 | 17 | 9.1603 | 9.162615 | 83.91 | 3.237 | 0.2273 | 0.2248447 | -0.06456728 | -0.0236 | 39.7496
19842 | 27.7025 | 2.3781 | 74.521 | 17 | 9.1639 | 9.162946 | 83.98 | 3.246096 | 0.2274 | 0.224825 | -0.06459897 | -0.0236 | 39.744
19843 | 27.703889 | 2.3781 | 74.5243 | 18 | 9.1567 | 9.163272 | 83.85 | 3.231468 | 0.2268 | 0.2248052 | -0.06463251 | -0.0236 | 39.7535
19844 | 27.705278 | 2.3778 | 74.5276 | 17 | 9.1627 | 9.163605 | 83.95 | 3.236505 | 0.2272 | 0.2247852 | -0.06466528 | -0.0236 | 39.7505
19845 | 27.706667 | 2.3778 | 74.531 | 17 | 9.1627 | 9.163922 | 83.95 | 3.240023 | 0.2272 | 0.2247653 | -0.06469753 | -0.0236 | 39.7484
19846 | 27.708056 | 2.3775 | 74.5343 | 17 | 9.1662 | 9.164262 | 84.02 | 3.24407 | 0.2275 | 0.2247458 | -0.06473 | -0.0236 | 39.746
19847 | 27.709444 | 2.3775 | 74.5376 | 17 | 9.1694 | 9.164561 | 84.08 | 3.243749 | 0.2276 | 0.2247268 | -0.06475911 | -0.0236 | 39.7464
19848 | 27.710833 | 2.3772 | 74.5409 | 17 | 9.1658 | 9.164869 | 84.01 | 3.248243 | 0.2278 | 0.2247072 | -0.06479094 | -0.0235 | 39.7438
19849 | 27.712222 | 2.3772 | 74.5442 | 18 | 9.1682 | 9.165205 | 84.06 | 3.246833 | 0.2282 | 0.2246878 | -0.06482245 | -0.0235 | 39.7449
19850 | 27.713889 | 2.377 | 74.5475 | 18 | 9.1643 | 9.165528 | 83.98 | 3.23783 | 0.2281 | 0.2246684 | -0.06485427 | -0.0235 | 39.7511
19851 | 27.715278 | 2.377 | 74.5508 | 17 | 9.1579 | 9.165824 | 83.87 | 3.244405 | 0.2275 | 0.224649 | -0.06488731 | -0.0235 | 39.7471
19852 | 27.716667 | 2.3768 | 74.5541 | 17 | 9.1615 | 9.166085 | 83.93 | 3.247305 | 0.2275 | 0.2246304 | -0.06492021 | -0.0235 | 39.7455
19853 | 27.718056 | 2.3768 | 74.5574 | 17 | 9.1643 | 9.166405 | 83.98 | 3.242912 | 0.2273 | 0.224612 | -0.06495378 | -0.0235 | 39.7484
19854 | 27.719444 | 2.3765 | 74.5607 | 17 | 9.1591 | 9.166694 | 83.89 | 3.238607 | 0.2265 | 0.2245934 | -0.06498867 | -0.0234 | 39.7514
19855 | 27.720833 | 2.3765 | 74.564 | 17 | 9.1658 | 9.167004 | 84.01 | 3.249481 | 0.2264 | 0.2245747 | -0.06502406 | -0.0234 | 39.7447
19856 | 27.722222 | 2.3763 | 74.5673 | 17 | 9.1706 | 9.16732 | 84.1 | 3.246438 | 0.2268 | 0.2245561 | -0.0650593 | -0.0234 | 39.7468
19857 | 27.723611 | 2.3763 | 74.5706 | 18 | 9.1556 | 9.167649 | 83.82 | 3.240251 | 0.2255 | 0.2245376 | -0.06509667 | -0.0234 | 39.7509
19858 | 27.725 | 2.376 | 74.5739 | 18 | 9.167 | 9.167962 | 84.03 | 3.244569 | 0.2258 | 0.224519 | -0.06513336 | -0.0233 | 39.7484
19859 | 27.726389 | 2.376 | 74.5772 | 18 | 9.1817 | 9.168289 | 84.3 | 3.251209 | 0.227 | 0.2245002 | -0.06516781 | -0.0233 | 39.7444
19860 | 27.727778 | 2.3756 | 74.5805 | 18 | 9.1635 | 9.168576 | 83.97 | 3.239936 | 0.2269 | 0.2244811 | -0.06520265 | -0.0233 | 39.7517
19861 | 27.729167 | 2.3756 | 74.5838 | 18 | 9.1619 | 9.168872 | 83.94 | 3.248172 | 0.2259 | 0.2244619 | -0.06524001 | -0.0233 | 39.7467
19862 | 27.730556 | 2.3752 | 74.5871 | 18 | 9.1686 | 9.16918 | 84.06 | 3.249759 | 0.226 | 0.2244426 | -0.06527721 | -0.0233 | 39.7459
19863 | 27.731944 | 2.3752 | 74.5904 | 17 | 9.1674 | 9.169515 | 84.04 | 3.247464 | 0.2261 | 0.2244235 | -0.06531464 | -0.0233 | 39.7475
19864 | 27.733333 | 2.3748 | 74.5937 | 17 | 9.1682 | 9.169816 | 84.06 | 3.250704 | 0.2257 | 0.2244048 | -0.06535339 | -0.0233 | 39.7457
19865 | 27.734722 | 2.3748 | 74.597 | 18 | 9.1718 | 9.170129 | 84.12 | 3.250647 | 0.2258 | 0.2243864 | -0.06538101 | -0.0233 | 39.7459
19866 | 27.736111 | 2.3743 | 74.6003 | 19 | 9.1706 | 9.170434 | 84.1 | 3.25652 | 0.226 | 0.2243679 | -0.0654191 | -0.0233 | 39.7424
19867 | 27.7375 | 2.3743 | 74.6036 | 18 | 9.167 | 9.170735 | 84.03 | 3.24792 | 0.2258 | 0.2243494 | -0.0654577 | -0.0233 | 39.748
19868 | 27.738889 | 2.3738 | 74.6069 | 17 | 9.1738 | 9.171055 | 84.16 | 3.250165 | 0.226 | 0.2243311 | -0.06549642 | -0.0233 | 39.7468
19869 | 27.740278 | 2.3738 | 74.6102 | 17 | 9.1698 | 9.171434 | 84.09 | 3.250292 | 0.2256 | 0.2243133 | -0.0655361 | -0.0234 | 39.7469
19870 | 27.741667 | 2.3733 | 74.6135 | 18 | 9.1738 | 9.171738 | 84.16 | 3.256056 | 0.2258 | 0.2242956 | -0.06557565 | -0.0234 | 39.7435
19871 | 27.743056 | 2.3733 | 74.6168 | 17 | 9.1745 | 9.172072 | 84.17 | 3.25086 | 0.2257 | 0.224278 | -0.06561587 | -0.0234 | 39.7469
19872 | 27.744444 | 2.3727 | 74.6201 | 17 | 9.1722 | 9.172407 | 84.13 | 3.258368 | 0.2259 | 0.2242605 | -0.06565595 | -0.0234 | 39.7424
19873 | 27.745833 | 2.3727 | 74.6234 | 18 | 9.1682 | 9.17273 | 84.06 | 3.249955 | 0.2256 | 0.224243 | -0.06569671 | -0.0234 | 39.7479
19874 | 27.747222 | 2.372 | 74.6267 | 17 | 9.1714 | 9.17302 | 84.11 | 3.252087 | 0.2253 | 0.2242251 | -0.06573834 | -0.0234 | 39.7468
19875 | 27.748611 | 2.372 | 74.6299 | 18 | 9.1773 | 9.173341 | 84.22 | 3.252146 | 0.2257 | 0.2242069 | -0.06577865 | -0.0234 | 39.7469
19876 | 27.75 | 2.3714 | 74.6332 | 17 | 9.1674 | 9.173657 | 84.04 | 3.263414 | 0.2252 | 0.224189 | -0.06582045 | -0.0235 | 39.74
19877 | 27.751389 | 2.3714 | 74.6365 | 17 | 9.1785 | 9.173947 | 84.24 | 3.260903 | 0.2254 | 0.2241711 | -0.06586194 | -0.0235 | 39.7418
19878 | 27.752778 | 2.3706 | 74.6398 | 17 | 9.1651 | 9.174249 | 84 | 3.253791 | 0.2245 | 0.2241533 | -0.06590566 | -0.0235 | 39.7465
19879 | 27.754167 | 2.3706 | 74.6431 | 18 | 9.1809 | 9.17457 | 84.29 | 3.265581 | 0.2248 | 0.2241357 | -0.06594933 | -0.0236 | 39.7392
19880 | 27.755556 | 2.3698 | 74.6464 | 18 | 9.1738 | 9.174905 | 84.16 | 3.257645 | 0.2248 | 0.2241188 | -0.06599268 | -0.0236 | 39.7444
19881 | 27.756944 | 2.3698 | 74.6497 | 17 | 9.1761 | 9.175256 | 84.2 | 3.258983 | 0.2249 | 0.224102 | -0.06603517 | -0.0236 | 39.7438
19882 | 27.758333 | 2.369 | 74.653 | 17 | 9.1745 | 9.175593 | 84.17 | 3.252376 | 0.2247 | 0.224085 | -0.06607888 | -0.0237 | 39.7482
19883 | 27.759722 | 2.369 | 74.6563 | 18 | 9.1773 | 9.175921 | 84.22 | 3.261149 | 0.2248 | 0.2240679 | -0.06610325 | -0.0237 | 39.7428
19884 | 27.761111 | 2.3683 | 74.6596 | 17 | 9.184 | 9.17622 | 84.35 | 3.271037 | 0.2254 | 0.2240513 | -0.06614558 | -0.0238 | 39.7368
19885 | 27.7625 | 2.3683 | 74.6629 | 17 | 9.173 | 9.176523 | 84.14 | 3.257613 | 0.2251 | 0.2240348 | -0.06618804 | -0.0238 | 39.7455
19886 | 27.763889 | 2.3674 | 74.6662 | 17 | 9.1611 | 9.176849 | 83.93 | 3.24017 | 0.2241 | 0.2240183 | -0.06623229 | -0.0238 | 39.7567
19887 | 27.765278 | 2.3674 | 74.6695 | 17 | 9.184 | 9.177189 | 84.35 | 3.259944 | 0.2243 | 0.2240016 | -0.06627621 | -0.0239 | 39.7444
19888 | 27.766667 | 2.3665 | 74.6727 | 17 | 9.1761 | 9.177509 | 84.2 | 3.263545 | 0.2242 | 0.2239852 | -0.06631999 | -0.0239 | 39.7423
19889 | 27.768056 | 2.3665 | 74.676 | 17 | 9.169 | 9.177809 | 84.07 | 3.26224 | 0.2235 | 0.2239694 | -0.06636528 | -0.024 | 39.7433
19890 | 27.769444 | 2.3656 | 74.6793 | 17 | 9.1722 | 9.178128 | 84.13 | 3.25184 | 0.2231 | 0.2239541 | -0.06641087 | -0.024 | 39.7501
19891 | 27.770833 | 2.3656 | 74.6826 | 17 | 9.1761 | 9.178444 | 84.2 | 3.259937 | 0.2229 | 0.2239387 | -0.06645724 | -0.0241 | 39.7452
19892 | 27.772222 | 2.3646 | 74.6859 | 18 | 9.1666 | 9.178752 | 84.03 | 3.253987 | 0.2221 | 0.2239235 | -0.06650557 | -0.0241 | 39.7492
19893 | 27.773889 | 2.3646 | 74.6892 | 17 | 9.1832 | 9.17904 | 84.33 | 3.263052 | 0.2224 | 0.2239082 | -0.06655348 | -0.0242 | 39.7439
19894 | 27.775278 | 2.3635 | 74.6925 | 17 | 9.1753 | 9.179353 | 84.19 | 3.267293 | 0.222 | 0.2238931 | -0.06660189 | -0.0243 | 39.7414
19895 | 27.776667 | 2.3635 | 74.6957 | 17 | 9.1777 | 9.179673 | 84.23 | 3.272016 | 0.2217 | 0.2238784 | -0.06665061 | -0.0243 | 39.7387
19896 | 27.778056 | 2.3624 | 74.699 | 17 | 9.173 | 9.179968 | 84.14 | 3.267875 | 0.2212 | 0.2238638 | -0.06670038 | -0.0244 | 39.7415
19897 | 27.779444 | 2.3624 | 74.7023 | 17 | 9.1769 | 9.180255 | 84.22 | 3.263661 | 0.2209 | 0.2238494 | -0.06675037 | -0.0245 | 39.7443
19898 | 27.780833 | 2.3611 | 74.7056 | 18 | 9.1801 | 9.18058 | 84.27 | 3.265566 | 0.2211 | 0.2238354 | -0.06680058 | -0.0246 | 39.7433
19899 | 27.782222 | 2.3611 | 74.7089 | 17 | 9.1805 | 9.180882 | 84.28 | 3.26441 | 0.2209 | 0.2238212 | -0.06685129 | -0.0246 | 39.7443
19900 | 27.783611 | 2.3598 | 74.7121 | 17 | 9.1801 | 9.181142 | 84.27 | 3.262022 | 0.2212 | 0.2238068 | -0.0669005 | -0.0247 | 39.746
19901 | 27.785 | 2.3598 | 74.7154 | 17 | 9.1876 | 9.181461 | 84.41 | 3.270944 | 0.2216 | 0.2237922 | -0.06692944 | -0.0248 | 39.7405
19902 | 27.786389 | 2.3587 | 74.7187 | 17 | 9.1777 | 9.181764 | 84.23 | 3.266756 | 0.2212 | 0.2237776 | -0.06697853 | -0.0249 | 39.7434
19903 | 27.787778 | 2.3587 | 74.722 | 17 | 9.186 | 9.182092 | 84.38 | 3.268964 | 0.2219 | 0.2237624 | -0.06702629 | -0.025 | 39.7422
19904 | 27.789167 | 2.3574 | 74.7253 | 17 | 9.1828 | 9.182382 | 84.32 | 3.270596 | 0.2221 | 0.2237471 | -0.06707436 | -0.0251 | 39.7414
19905 | 27.790556 | 2.3574 | 74.7285 | 17 | 9.1832 | 9.182676 | 84.33 | 3.262951 | 0.2219 | 0.2237321 | -0.06712393 | -0.0252 | 39.7464
19906 | 27.791944 | 2.356 | 74.7318 | 17 | 9.1821 | 9.182992 | 84.31 | 3.268467 | 0.2219 | 0.2237169 | -0.06717364 | -0.0253 | 39.7431
19907 | 27.793333 | 2.356 | 74.7351 | 17 | 9.1781 | 9.18332 | 84.24 | 3.270946 | 0.2212 | 0.223702 | -0.06722503 | -0.0254 | 39.7418
19908 | 27.794722 | 2.3547 | 74.7383 | 17 | 9.188 | 9.183614 | 84.42 | 3.274372 | 0.2218 | 0.2236871 | -0.06727483 | -0.0255 | 39.7398
19909 | 27.796111 | 2.3547 | 74.7416 | 17 | 9.1825 | 9.183933 | 84.32 | 3.266597 | 0.2214 | 0.2236724 | -0.0673254 | -0.0256 | 39.7449
19910 | 27.7975 | 2.3532 | 74.7449 | 17 | 9.184 | 9.184251 | 84.35 | 3.27246 | 0.2213 | 0.2236575 | -0.0673761 | -0.0257 | 39.7414
19911 | 27.798889 | 2.3532 | 74.7481 | 18 | 9.1805 | 9.184556 | 84.28 | 3.267933 | 0.2212 | 0.2236427 | -0.06742648 | -0.0258 | 39.7445
19912 | 27.800278 | 2.3518 | 74.7514 | 17 | 9.1856 | 9.184899 | 84.38 | 3.276548 | 0.2212 | 0.2236283 | -0.06747691 | -0.0259 | 39.7393
19913 | 27.801667 | 2.3518 | 74.7547 | 17 | 9.186 | 9.185222 | 84.38 | 3.282314 | 0.2211 | 0.2236139 | -0.06752793 | -0.026 | 39.7358
19914 | 27.803056 | 2.3502 | 74.7579 | 17 | 9.19 | 9.185534 | 84.46 | 3.270096 | 0.2213 | 0.2235994 | -0.0675789 | -0.0261 | 39.7438
19915 | 27.804444 | 2.3502 | 74.7612 | 17 | 9.1828 | 9.185838 | 84.32 | 3.271292 | 0.2207 | 0.2235846 | -0.06763109 | -0.0262 | 39.7432
19916 | 27.805833 | 2.3486 | 74.7645 | 17 | 9.1868 | 9.186133 | 84.4 | 3.273121 | 0.2206 | 0.2235693 | -0.06768315 | -0.0264 | 39.7423
19917 | 27.807222 | 2.3486 | 74.7677 | 18 | 9.1864 | 9.186446 | 84.39 | 3.276058 | 0.2203 | 0.2235541 | -0.06773571 | -0.0265 | 39.7406
19918 | 27.808611 | 2.347 | 74.771 | 17 | 9.184 | 9.186768 | 84.35 | 3.277885 | 0.22 | 0.223539 | -0.06778885 | -0.0266 | 39.7397
19919 | 27.81 | 2.347 | 74.7743 | 17 | 9.1927 | 9.187062 | 84.51 | 3.27466 | 0.2202 | 0.2235234 | -0.06781635 | -0.0267 | 39.7419
19920 | 27.811389 | 2.3455 | 74.7775 | 17 | 9.1911 | 9.187379 | 84.48 | 3.274036 | 0.2207 | 0.2235082 | -0.06786809 | -0.0269 | 39.7425
19921 | 27.812778 | 2.3455 | 74.7808 | 17 | 9.1876 | 9.187678 | 84.41 | 3.275815 | 0.2207 | 0.2234927 | -0.06792015 | -0.027 | 39.7416
19922 | 27.814167 | 2.3438 | 74.784 | 18 | 9.186 | 9.188002 | 84.38 | 3.274391 | 0.2208 | 0.2234776 | -0.06797226 | -0.0271 | 39.7428
19923 | 27.815556 | 2.3438 | 74.7873 | 18 | 9.1911 | 9.188291 | 84.48 | 3.280732 | 0.2213 | 0.2234627 | -0.0680236 | -0.0273 | 39.7389
19924 | 27.816944 | 2.3421 | 74.7906 | 18 | 9.1856 | 9.188592 | 84.38 | 3.283653 | 0.2208 | 0.2234481 | -0.0680757 | -0.0274 | 39.7373
19925 | 27.818333 | 2.3421 | 74.7938 | 18 | 9.1852 | 9.188917 | 84.37 | 3.281502 | 0.2206 | 0.2234336 | -0.06812831 | -0.0275 | 39.7389
19926 | 27.819722 | 2.3404 | 74.7971 | 17 | 9.1939 | 9.189217 | 84.53 | 3.278758 | 0.221 | 0.2234189 | -0.06818032 | -0.0277 | 39.7408
19927 | 27.821111 | 2.3404 | 74.8003 | 17 | 9.1876 | 9.189516 | 84.41 | 3.28565 | 0.221 | 0.2234039 | -0.06823202 | -0.0278 | 39.7367
19928 | 27.8225 | 2.3386 | 74.8036 | 17 | 9.19 | 9.189826 | 84.46 | 3.278902 | 0.2212 | 0.2233893 | -0.06828295 | -0.028 | 39.7411
19929 | 27.823889 | 2.3386 | 74.8068 | 17 | 9.1994 | 9.19009 | 84.63 | 3.284662 | 0.222 | 0.2233748 | -0.0683331 | -0.0281 | 39.7377
19930 | 27.825278 | 2.3369 | 74.8101 | 17 | 9.1963 | 9.190384 | 84.57 | 3.275924 | 0.2223 | 0.2233605 | -0.06838257 | -0.0283 | 39.7435
19931 | 27.826667 | 2.3369 | 74.8133 | 17 | 9.1888 | 9.190712 | 84.43 | 3.285456 | 0.222 | 0.2233463 | -0.06843273 | -0.0284 | 39.7377
19932 | 27.828056 | 2.3351 | 74.8165 | 17 | 9.1848 | 9.190985 | 84.36 | 3.271684 | 0.2217 | 0.2233325 | -0.06848321 | -0.0286 | 39.7466
19933 | 27.829444 | 2.3351 | 74.8198 | 17 | 9.1911 | 9.191307 | 84.48 | 3.274927 | 0.2216 | 0.2233189 | -0.06853419 | -0.0287 | 39.7448
19934 | 27.830833 | 2.3332 | 74.823 | 18 | 9.1856 | 9.191612 | 84.38 | 3.273817 | 0.2214 | 0.2233054 | -0.06858585 | -0.0289 | 39.7457
19935 | 27.832222 | 2.3332 | 74.8263 | 17 | 9.1943 | 9.19191 | 84.54 | 3.281014 | 0.2215 | 0.2232926 | -0.06863674 | -0.029 | 39.7413
19936 | 27.833611 | 2.3313 | 74.8295 | 18 | 9.1947 | 9.192204 | 84.54 | 3.277988 | 0.2216 | 0.2232801 | -0.0686874 | -0.0292 | 39.7435
19937 | 27.835278 | 2.3313 | 74.8328 | 17 | 9.1907 | 9.192514 | 84.47 | 3.285515 | 0.2217 | 0.2232677 | -0.06870951 | -0.0293 | 39.7392
19938 | 27.836667 | 2.3297 | 74.836 | 18 | 9.1947 | 9.192838 | 84.54 | 3.280659 | 0.222 | 0.2232557 | -0.06875933 | -0.0295 | 39.7425
19939 | 27.838056 | 2.3297 | 74.8392 | 17 | 9.1974 | 9.193147 | 84.59 | 3.283091 | 0.2223 | 0.2232443 | -0.06880829 | -0.0296 | 39.7412
19940 | 27.839444 | 2.328 | 74.8425 | 17 | 9.1943 | 9.193463 | 84.54 | 3.278431 | 0.2227 | 0.2232331 | -0.06885638 | -0.0298 | 39.7443
19941 | 27.840833 | 2.328 | 74.8457 | 17 | 9.1971 | 9.193789 | 84.59 | 3.284713 | 0.223 | 0.2232219 | -0.06890408 | -0.0299 | 39.7406
19942 | 27.842222 | 2.3262 | 74.8489 | 18 | 9.1994 | 9.194078 | 84.63 | 3.288677 | 0.2234 | 0.2232105 | -0.06895045 | -0.0301 | 39.7383
19943 | 27.843611 | 2.3262 | 74.8522 | 18 | 9.1963 | 9.194395 | 84.57 | 3.285161 | 0.2237 | 0.2231991 | -0.06899679 | -0.0302 | 39.7407
19944 | 27.845 | 2.3245 | 74.8554 | 17 | 9.1994 | 9.194679 | 84.63 | 3.288235 | 0.224 | 0.2231882 | -0.06904318 | -0.0303 | 39.739
19945 | 27.846389 | 2.3245 | 74.8586 | 17 | 9.1967 | 9.195007 | 84.58 | 3.287197 | 0.224 | 0.2231774 | -0.06908943 | -0.0305 | 39.7399
19946 | 27.847778 | 2.3229 | 74.8618 | 17 | 9.1955 | 9.195303 | 84.56 | 3.28828 | 0.2242 | 0.2231662 | -0.0691351 | -0.0306 | 39.7395
19947 | 27.849167 | 2.3229 | 74.8651 | 19 | 9.1927 | 9.195607 | 84.51 | 3.278149 | 0.2236 | 0.2231557 | -0.06918136 | -0.0308 | 39.7461
19948 | 27.850556 | 2.3212 | 74.8683 | 18 | 9.1892 | 9.195919 | 84.44 | 3.284302 | 0.223 | 0.2231457 | -0.0692294 | -0.0309 | 39.7424
19949 | 27.851944 | 2.3212 | 74.8715 | 18 | 9.2045 | 9.19624 | 84.72 | 3.282453 | 0.2237 | 0.2231354 | -0.06927567 | -0.031 | 39.7438
19950 | 27.853333 | 2.3196 | 74.8747 | 17 | 9.1967 | 9.196555 | 84.58 | 3.287034 | 0.2237 | 0.223126 | -0.06932226 | -0.0312 | 39.7412
19951 | 27.854722 | 2.3196 | 74.878 | 17 | 9.1959 | 9.196859 | 84.56 | 3.287605 | 0.2235 | 0.2231163 | -0.06936872 | -0.0313 | 39.741
19952 | 27.856111 | 2.318 | 74.8812 | 17 | 9.1967 | 9.197152 | 84.58 | 3.291038 | 0.2236 | 0.2231064 | -0.06941514 | -0.0314 | 39.739
19953 | 27.8575 | 2.318 | 74.8844 | 17 | 9.203 | 9.197424 | 84.69 | 3.286621 | 0.2238 | 0.2230968 | -0.0694607 | -0.0315 | 39.7421
19954 | 27.858889 | 2.3165 | 74.8876 | 17 | 9.1998 | 9.197749 | 84.64 | 3.294861 | 0.224 | 0.2230869 | -0.06950531 | -0.0317 | 39.7371
19955 | 27.860278 | 2.3165 | 74.8908 | 17 | 9.1943 | 9.198054 | 84.54 | 3.290412 | 0.2235 | 0.2230769 | -0.06952381 | -0.0318 | 39.7401
19956 | 27.861667 | 2.3152 | 74.8941 | 17 | 9.2002 | 9.198332 | 84.64 | 3.294159 | 0.2237 | 0.2230666 | -0.06956886 | -0.0319 | 39.738
19957 | 27.863056 | 2.3152 | 74.8973 | 17 | 9.1884 | 9.198625 | 84.43 | 3.291085 | 0.2224 | 0.2230566 | -0.06961676 | -0.032 | 39.7401
19958 | 27.864444 | 2.3138 | 74.9005 | 17 | 9.1959 | 9.198932 | 84.56 | 3.291272 | 0.2223 | 0.2230462 | -0.06966372 | -0.0321 | 39.7403
19959 | 27.865833 | 2.3138 | 74.9037 | 17 | 9.1971 | 9.199234 | 84.59 | 3.287058 | 0.2216 | 0.2230361 | -0.06971253 | -0.0322 | 39.7432
19960 | 27.867222 | 2.3124 | 74.9069 | 18 | 9.1986 | 9.199531 | 84.61 | 3.286415 | 0.2214 | 0.2230263 | -0.06976157 | -0.0323 | 39.7438
19961 | 27.868611 | 2.3124 | 74.9101 | 17 | 9.1982 | 9.199832 | 84.61 | 3.294452 | 0.2216 | 0.2230163 | -0.06981047 | -0.0324 | 39.7389
19962 | 27.87 | 2.3111 | 74.9134 | 19 | 9.2089 | 9.200113 | 84.8 | 3.304936 | 0.2223 | 0.2230059 | -0.06985788 | -0.0325 | 39.7325
19963 | 27.871389 | 2.3111 | 74.9166 | 17 | 9.2034 | 9.20041 | 84.7 | 3.294335 | 0.2224 | 0.2229953 | -0.06990533 | -0.0326 | 39.7395
19964 | 27.872778 | 2.3098 | 74.9198 | 19 | 9.2112 | 9.200706 | 84.85 | 3.298428 | 0.2234 | 0.2229854 | -0.06995157 | -0.0327 | 39.7371
19965 | 27.874167 | 2.3098 | 74.923 | 17 | 9.2002 | 9.20101 | 84.64 | 3.293626 | 0.2239 | 0.2229759 | -0.06999703 | -0.0327 | 39.7404
19966 | 27.875556 | 2.3086 | 74.9262 | 17 | 9.2038 | 9.201297 | 84.71 | 3.291467 | 0.2242 | 0.2229665 | -0.07004237 | -0.0328 | 39.742
19967 | 27.876944 | 2.3086 | 74.9294 | 17 | 9.201 | 9.201597 | 84.66 | 3.295671 | 0.224 | 0.2229579 | -0.07008839 | -0.0329 | 39.7395
19968 | 27.878333 | 2.3074 | 74.9326 | 18 | 9.1994 | 9.201933 | 84.63 | 3.29779 | 0.2239 | 0.2229487 | -0.07013374 | -0.033 | 39.7384
19969 | 27.879722 | 2.3074 | 74.9358 | 17 | 9.2034 | 9.202212 | 84.7 | 3.299146 | 0.224 | 0.2229401 | -0.07017914 | -0.0331 | 39.7378
19970 | 27.881111 | 2.3063 | 74.939 | 17 | 9.2018 | 9.202508 | 84.67 | 3.295403 | 0.224 | 0.2229314 | -0.07022449 | -0.0331 | 39.7404
19971 | 27.8825 | 2.3063 | 74.9422 | 17 | 9.2112 | 9.202789 | 84.85 | 3.299943 | 0.2247 | 0.2229231 | -0.07026781 | -0.0332 | 39.7378
19972 | 27.883889 | 2.3053 | 74.9454 | 17 | 9.2179 | 9.2031 | 84.97 | 3.307889 | 0.2259 | 0.2229149 | -0.07030865 | -0.0332 | 39.733
19973 | 27.885278 | 2.3053 | 74.9486 | 18 | 9.2034 | 9.203402 | 84.7 | 3.297947 | 0.2259 | 0.2229064 | -0.07032112 | -0.0333 | 39.7395
19974 | 27.886667 | 2.3047 | 74.9518 | 17 | 9.2061 | 9.2037 | 84.75 | 3.302416 | 0.2261 | 0.2228984 | -0.07036149 | -0.0333 | 39.7369
19975 | 27.888056 | 2.3047 | 74.955 | 17 | 9.2073 | 9.203987 | 84.77 | 3.298744 | 0.2262 | 0.2228905 | -0.07040146 | -0.0334 | 39.7395
19976 | 27.889444 | 2.3039 | 74.9582 | 17 | 9.2053 | 9.204255 | 84.74 | 3.301658 | 0.2262 | 0.2228829 | -0.07044149 | -0.0334 | 39.7378
19977 | 27.890833 | 2.3039 | 74.9614 | 17 | 9.201 | 9.204566 | 84.66 | 3.304302 | 0.2258 | 0.2228751 | -0.07048219 | -0.0334 | 39.7364
19978 | 27.892222 | 2.3032 | 74.9646 | 17 | 9.1911 | 9.204864 | 84.48 | 3.282965 | 0.2246 | 0.2228674 | -0.07052522 | -0.0335 | 39.7502
19979 | 27.893611 | 2.3032 | 74.9678 | 17 | 9.2085 | 9.205152 | 84.8 | 3.312263 | 0.2249 | 0.2228599 | -0.0705682 | -0.0335 | 39.7318
19980 | 27.895 | 2.3025 | 74.971 | 17 | 9.2057 | 9.205509 | 84.75 | 3.300154 | 0.225 | 0.2228527 | -0.0706106 | -0.0335 | 39.7397
19981 | 27.896389 | 2.3025 | 74.9742 | 17 | 9.2026 | 9.205775 | 84.69 | 3.305245 | 0.2245 | 0.2228453 | -0.07065396 | -0.0335 | 39.7367
19982 | 27.897778 | 2.3019 | 74.9774 | 18 | 9.2061 | 9.206084 | 84.75 | 3.301602 | 0.2245 | 0.2228373 | -0.07069673 | -0.0335 | 39.7393
19983 | 27.899444 | 2.3019 | 74.9806 | 18 | 9.2049 | 9.206383 | 84.73 | 3.301922 | 0.2244 | 0.2228292 | -0.07073937 | -0.0335 | 39.7396
19984 | 27.900833 | 2.3013 | 74.9838 | 17 | 9.2081 | 9.206678 | 84.79 | 3.299035 | 0.2248 | 0.2228212 | -0.07078106 | -0.0335 | 39.7417
19985 | 27.902222 | 2.3013 | 74.987 | 17 | 9.2034 | 9.206966 | 84.7 | 3.309722 | 0.2244 | 0.2228127 | -0.07082307 | -0.0335 | 39.7351
19986 | 27.903611 | 2.3009 | 74.9902 | 18 | 9.2108 | 9.207296 | 84.84 | 3.306367 | 0.2244 | 0.2228045 | -0.07086532 | -0.0335 | 39.7375
19987 | 27.905 | 2.3009 | 74.9934 | 17 | 9.2065 | 9.207603 | 84.76 | 3.306897 | 0.2244 | 0.2227962 | -0.07090715 | -0.0335 | 39.7374
19988 | 27.906389 | 2.3004 | 74.9966 | 17 | 9.2116 | 9.207875 | 84.85 | 3.30732 | 0.2246 | 0.2227881 | -0.07094841 | -0.0335 | 39.7373
19989 | 27.907778 | 2.3004 | 74.9998 | 17 | 9.2097 | 9.208168 | 84.82 | 3.307009 | 0.2247 | 0.2227796 | -0.0709898 | -0.0335 | 39.7378
19990 | 27.909167 | 2.3 | 75.003 | 18 | 9.2093 | 9.208448 | 84.81 | 3.30539 | 0.2246 | 0.2227708 | -0.07103142 | -0.0335 | 39.739
19991 | 27.910556 | 2.3 | 75.0062 | 17 | 9.2183 | 9.208784 | 84.98 | 3.307501 | 0.2252 | 0.2227623 | -0.07104489 | -0.0335 | 39.7379
19992 | 27.911944 | 2.2999 | 75.0094 | 17 | 9.2042 | 9.209056 | 84.72 | 3.303424 | 0.2246 | 0.2227542 | -0.07108641 | -0.0334 | 39.7407
19993 | 27.913333 | 2.2999 | 75.0126 | 17 | 9.2148 | 9.209343 | 84.91 | 3.31449 | 0.2248 | 0.2227462 | -0.07112744 | -0.0334 | 39.734
19994 | 27.914722 | 2.2997 | 75.0158 | 17 | 9.2085 | 9.209639 | 84.8 | 3.309041 | 0.2248 | 0.2227381 | -0.07116996 | -0.0334 | 39.7377
19995 | 27.916111 | 2.2997 | 75.019 | 17 | 9.2085 | 9.209942 | 84.8 | 3.309708 | 0.225 | 0.2227297 | -0.07121271 | -0.0333 | 39.7375
19996 | 27.9175 | 2.2995 | 75.0222 | 17 | 9.2128 | 9.210227 | 84.88 | 3.310294 | 0.2252 | 0.2227212 | -0.07125452 | -0.0333 | 39.7373
19997 | 27.918889 | 2.2995 | 75.0254 | 18 | 9.212 | 9.210482 | 84.86 | 3.313438 | 0.2252 | 0.2227126 | -0.07129575 | -0.0332 | 39.7356
19998 | 27.920278 | 2.2993 | 75.0286 | 17 | 9.214 | 9.210775 | 84.9 | 3.308965 | 0.2253 | 0.222704 | -0.07133649 | -0.0332 | 39.7386
19999 | 27.921667 | 2.2993 | 75.0318 | 17 | 9.2148 | 9.211069 | 84.91 | 3.314962 | 0.2281 | 0.2226954 | -0.07215622 | -0.0334 | 39.7351
20000 | 27.923056 | 2.2929 | 75.0349 | 17 | 9.2105 | 9.211362 | 84.83 | 3.310981 | 0.2282 | 0.2226867 | -0.07217558 | -0.0336 | 39.7379
20001 | 27.924444 | 2.2929 | 75.0381 | 17 | 9.2069 | 9.211653 | 84.77 | 3.311729 | 0.2277 | 0.2226781 | -0.07219618 | -0.0337 | 39.7376
20002 | 27.925833 | 2.2914 | 75.0413 | 18 | 9.2175 | 9.211959 | 84.96 | 3.317589 | 0.2277 | 0.2226694 | -0.07221711 | -0.0339 | 39.7341
20003 | 27.927222 | 2.2914 | 75.0445 | 17 | 9.214 | 9.21226 | 84.9 | 3.314399 | 0.2275 | 0.222661 | -0.07223859 | -0.034 | 39.7364
20004 | 27.928611 | 2.2901 | 75.0477 | 17 | 9.2112 | 9.212541 | 84.85 | 3.310789 | 0.2276 | 0.2226523 | -0.07225979 | -0.0341 | 39.7389
20005 | 27.93 | 2.2901 | 75.0508 | 19 | 9.214 | 9.212841 | 84.9 | 3.311132 | 0.2275 | 0.2226443 | -0.07228153 | -0.0342 | 39.739
20006 | 27.931389 | 2.289 | 75.054 | 17 | 9.2175 | 9.213123 | 84.96 | 3.320333 | 0.228 | 0.2226363 | -0.07230211 | -0.0343 | 39.7334
20007 | 27.932778 | 2.289 | 75.0572 | 17 | 9.2093 | 9.21341 | 84.81 | 3.312496 | 0.2277 | 0.2226287 | -0.07232312 | -0.0344 | 39.7386
20008 | 27.934167 | 2.2881 | 75.0604 | 17 | 9.2093 | 9.213723 | 84.81 | 3.312572 | 0.2271 | 0.2226208 | -0.07234446 | -0.0345 | 39.7388
20009 | 27.935556 | 2.2881 | 75.0636 | 17 | 9.2156 | 9.214006 | 84.93 | 3.319612 | 0.2273 | 0.2226129 | -0.07236534 | -0.0346 | 39.7345
20010 | 27.936944 | 2.2873 | 75.0667 | 17 | 9.2164 | 9.21431 | 84.94 | 3.31267 | 0.2275 | 0.2226056 | -0.07238595 | -0.0346 | 39.7392
20011 | 27.938333 | 2.2873 | 75.0699 | 17 | 9.2164 | 9.214592 | 84.94 | 3.315309 | 0.2275 | 0.2225985 | -0.07240659 | -0.0347 | 39.7378
20012 | 27.939722 | 2.2867 | 75.0731 | 17 | 9.2124 | 9.214887 | 84.87 | 3.316849 | 0.2268 | 0.2225913 | -0.07242858 | -0.0347 | 39.737
20013 | 27.941111 | 2.2867 | 75.0763 | 17 | 9.2116 | 9.215167 | 84.85 | 3.309978 | 0.2263 | 0.2225839 | -0.0724515 | -0.0348 | 39.7416
20014 | 27.9425 | 2.2862 | 75.0794 | 19 | 9.2152 | 9.215444 | 84.92 | 3.318682 | 0.2259 | 0.2225768 | -0.07247505 | -0.0348 | 39.7364
20015 | 27.943889 | 2.2862 | 75.0826 | 17 | 9.2187 | 9.215736 | 84.98 | 3.316435 | 0.2263 | 0.2225695 | -0.07249824 | -0.0348 | 39.738
20016 | 27.945278 | 2.2858 | 75.0858 | 17 | 9.2112 | 9.216032 | 84.85 | 3.317778 | 0.2258 | 0.2225622 | -0.07252317 | -0.0348 | 39.7374
20017 | 27.946667 | 2.2858 | 75.089 | 18 | 9.2203 | 9.216333 | 85.01 | 3.317784 | 0.2261 | 0.2225549 | -0.07254763 | -0.0348 | 39.7376
20018 | 27.948056 | 2.2856 | 75.0921 | 17 | 9.2199 | 9.21664 | 85.01 | 3.314604 | 0.2262 | 0.2225479 | -0.07257222 | -0.0348 | 39.7399
20019 | 27.949444 | 2.2856 | 75.0953 | 18 | 9.2183 | 9.216946 | 84.98 | 3.325136 | 0.2261 | 0.2225405 | -0.07259561 | -0.0348 | 39.7335
20020 | 27.950833 | 2.2854 | 75.0985 | 17 | 9.2136 | 9.21722 | 84.89 | 3.315719 | 0.2256 | 0.2225331 | -0.07262131 | -0.0348 | 39.7397
20021 | 27.952222 | 2.2854 | 75.1017 | 17 | 9.2207 | 9.217504 | 85.02 | 3.323674 | 0.2265 | 0.2225256 | -0.07264505 | -0.0347 | 39.7349
20022 | 27.953611 | 2.2853 | 75.1048 | 18 | 9.2234 | 9.217757 | 85.07 | 3.319732 | 0.2267 | 0.2225182 | -0.07266861 | -0.0347 | 39.7376
20023 | 27.955 | 2.2853 | 75.108 | 18 | 9.2407 | 9.217995 | 85.39 | 3.323503 | 0.2287 | 0.2225101 | -0.0726883 | -0.0347 | 39.7355
20024 | 27.956389 | 2.2855 | 75.1112 | 18 | 9.2097 | 9.218239 | 84.82 | 3.314933 | 0.2283 | 0.2225023 | -0.07270903 | -0.0346 | 39.7411
20025 | 27.957778 | 2.2855 | 75.1144 | 17 | 9.2187 | 9.218557 | 84.98 | 3.324801 | 0.2285 | 0.2224943 | -0.07272961 | -0.0346 | 39.7351
20026 | 27.959444 | 2.2857 | 75.1175 | 18 | 9.216 | 9.218868 | 84.93 | 3.32362 | 0.2276 | 0.2224866 | -0.07275263 | -0.0345 | 39.7364
20027 | 27.960833 | 2.2857 | 75.1207 | 17 | 9.2207 | 9.219152 | 85.02 | 3.316293 | 0.2279 | 0.2224784 | -0.07277549 | -0.0344 | 39.7413
20028 | 27.962222 | 2.286 | 75.1239 | 17 | 9.2207 | 9.219451 | 85.02 | 3.325095 | 0.2277 | 0.2224704 | -0.07279859 | -0.0343 | 39.736
20029 | 27.963611 | 2.286 | 75.1271 | 17 | 9.2183 | 9.219733 | 84.98 | 3.317526 | 0.2275 | 0.2224618 | -0.07282283 | -0.0343 | 39.741
20030 | 27.965 | 2.2864 | 75.1302 | 18 | 9.2183 | 9.220014 | 84.98 | 3.322743 | 0.2272 | 0.2224533 | -0.07284712 | -0.0342 | 39.7379
20031 | 27.966389 | 2.2864 | 75.1334 | 17 | 9.2223 | 9.220299 | 85.05 | 3.325442 | 0.2265 | 0.2224444 | -0.07287245 | -0.0341 | 39.7365
20032 | 27.967778 | 2.2869 | 75.1366 | 17 | 9.2191 | 9.220609 | 84.99 | 3.331592 | 0.2263 | 0.2224358 | -0.07289833 | -0.034 | 39.7328
20033 | 27.969167 | 2.2869 | 75.1398 | 17 | 9.2195 | 9.220918 | 85 | 3.331316 | 0.226 | 0.2224275 | -0.07292464 | -0.0339 | 39.7332
20034 | 27.970556 | 2.2874 | 75.143 | 17 | 9.2262 | 9.22117 | 85.12 | 3.326545 | 0.2262 | 0.2224194 | -0.07295159 | -0.0338 | 39.7365
20035 | 27.971944 | 2.2874 | 75.1461 | 18 | 9.2223 | 9.221449 | 85.05 | 3.324348 | 0.2262 | 0.2224119 | -0.07297879 | -0.0337 | 39.7381
20036 | 27.973333 | 2.2879 | 75.1493 | 18 | 9.223 | 9.221726 | 85.06 | 3.329101 | 0.2258 | 0.2224049 | -0.07300723 | -0.0336 | 39.7354
20037 | 27.974722 | 2.2879 | 75.1525 | 17 | 9.2207 | 9.222 | 85.02 | 3.329641 | 0.2257 | 0.2223977 | -0.07303581 | -0.0334 | 39.7352
20038 | 27.976111 | 2.2884 | 75.1557 | 17 | 9.2227 | 9.22227 | 85.06 | 3.322467 | 0.2254 | 0.2223907 | -0.07306573 | -0.0333 | 39.74
20039 | 27.9775 | 2.2884 | 75.1589 | 17 | 9.2242 | 9.222525 | 85.09 | 3.326843 | 0.2253 | 0.2223838 | -0.07308519 | -0.0332 | 39.7375
20040 | 27.978889 | 2.2891 | 75.162 | 18 | 9.2199 | 9.222792 | 85.01 | 3.328312 | 0.225 | 0.2223767 | -0.07311582 | -0.0331 | 39.7368
20041 | 27.980278 | 2.2891 | 75.1652 | 17 | 9.2258 | 9.223012 | 85.12 | 3.330165 | 0.225 | 0.2223699 | -0.07314659 | -0.033 | 39.7359
20042 | 27.981667 | 2.2897 | 75.1684 | 17 | 9.225 | 9.223245 | 85.1 | 3.326461 | 0.2248 | 0.2223628 | -0.0731774 | -0.0328 | 39.7385
20043 | 27.983056 | 2.2897 | 75.1716 | 17 | 9.2289 | 9.223523 | 85.17 | 3.335444 | 0.2257 | 0.2223552 | -0.07320624 | -0.0327 | 39.733
20044 | 27.984444 | 2.2904 | 75.1748 | 17 | 9.225 | 9.223804 | 85.1 | 3.326463 | 0.226 | 0.2223475 | -0.07323593 | -0.0326 | 39.7389
20045 | 27.985833 | 2.2904 | 75.178 | 17 | 9.2199 | 9.224098 | 85.01 | 3.324827 | 0.225 | 0.2223397 | -0.07326818 | -0.0324 | 39.7402
20046 | 27.987222 | 2.2911 | 75.1811 | 17 | 9.2274 | 9.224395 | 85.14 | 3.326507 | 0.2251 | 0.2223316 | -0.07330016 | -0.0323 | 39.7394
20047 | 27.988611 | 2.2911 | 75.1843 | 17 | 9.2183 | 9.224652 | 84.98 | 3.319145 | 0.2244 | 0.2223235 | -0.07333349 | -0.0322 | 39.7443
20048 | 27.99 | 2.2917 | 75.1875 | 17 | 9.2234 | 9.224912 | 85.07 | 3.328012 | 0.2242 | 0.222315 | -0.07336717 | -0.0321 | 39.7389
20049 | 27.991389 | 2.2917 | 75.1907 | 17 | 9.2234 | 9.2252 | 85.07 | 3.341494 | 0.2241 | 0.222306 | -0.07339767 | -0.0319 | 39.7306
20050 | 27.992778 | 2.2924 | 75.1939 | 17 | 9.2234 | 9.225439 | 85.07 | 3.325264 | 0.2237 | 0.2222968 | -0.07342812 | -0.0318 | 39.7411
20051 | 27.994167 | 2.2924 | 75.1971 | 17 | 9.2215 | 9.225689 | 85.04 | 3.329647 | 0.2229 | 0.2222873 | -0.0734608 | -0.0317 | 39.7386
20052 | 27.995556 | 2.2931 | 75.2003 | 17 | 9.225 | 9.225962 | 85.1 | 3.336952 | 0.2227 | 0.2222776 | -0.07349352 | -0.0315 | 39.7342
20053 | 27.996944 | 2.2931 | 75.2034 | 17 | 9.2293 | 9.226237 | 85.18 | 3.335954 | 0.223 | 0.2222678 | -0.07352507 | -0.0314 | 39.7351
20054 | 27.998333 | 2.2938 | 75.2066 | 17 | 9.2309 | 9.226517 | 85.21 | 3.328431 | 0.2228 | 0.2222574 | -0.07355746 | -0.0313 | 39.7401
20055 | 27.999722 | 2.2938 | 75.2098 | 17 | 9.223 | 9.226829 | 85.06 | 3.321265 | 0.223 | 0.2222468 | -0.07358948 | -0.0311 | 39.7449
20056 | 28.001111 | 2.2945 | 75.213 | 17 | 9.2266 | 9.227089 | 85.13 | 3.335468 | 0.2225 | 0.2222359 | -0.07362254 | -0.031 | 39.7361
20057 | 28.0025 | 2.2945 | 75.2162 | 17 | 9.2293 | 9.227387 | 85.18 | 3.330859 | 0.2224 | 0.2222244 | -0.07365513 | -0.0309 | 39.7393
20058 | 28.003889 | 2.2952 | 75.2194 | 17 | 9.2238 | 9.227642 | 85.08 | 3.336359 | 0.2218 | 0.2222129 | -0.07368906 | -0.0307 | 39.736
20059 | 28.005278 | 2.2952 | 75.2226 | 17 | 9.2227 | 9.227933 | 85.06 | 3.32005 | 0.2211 | 0.2222009 | -0.07371805 | -0.0306 | 39.7466
20060 | 28.006667 | 2.2959 | 75.2258 | 17 | 9.2262 | 9.228224 | 85.12 | 3.329433 | 0.2209 | 0.222189 | -0.07375367 | -0.0304 | 39.7409
20061 | 28.008056 | 2.2959 | 75.2289 | 18 | 9.2309 | 9.228497 | 85.21 | 3.343298 | 0.2212 | 0.2221774 | -0.07378732 | -0.0303 | 39.7323
20062 | 28.009444 | 2.2966 | 75.2321 | 17 | 9.2293 | 9.228783 | 85.18 | 3.337049 | 0.2211 | 0.2221655 | -0.07382119 | -0.0301 | 39.7365
20063 | 28.010833 | 2.2966 | 75.2353 | 17 | 9.2333 | 9.229064 | 85.25 | 3.338362 | 0.2211 | 0.2221536 | -0.0738552 | -0.03 | 39.7359
20064 | 28.012222 | 2.2974 | 75.2385 | 18 | 9.2289 | 9.229328 | 85.17 | 3.335325 | 0.2207 | 0.2221415 | -0.07388973 | -0.0299 | 39.7381
20065 | 28.013611 | 2.2974 | 75.2417 | 17 | 9.2313 | 9.229564 | 85.22 | 3.333494 | 0.2207 | 0.2221294 | -0.0739247 | -0.0297 | 39.7395
20066 | 28.015 | 2.2981 | 75.2449 | 17 | 9.2266 | 9.229875 | 85.13 | 3.334329 | 0.2201 | 0.2221169 | -0.0739612 | -0.0296 | 39.7392
20067 | 28.016389 | 2.2981 | 75.2481 | 18 | 9.2293 | 9.230134 | 85.18 | 3.332089 | 0.2196 | 0.2221044 | -0.07399863 | -0.0294 | 39.7409
20068 | 28.017778 | 2.2987 | 75.2513 | 17 | 9.2293 | 9.230453 | 85.18 | 3.335202 | 0.2191 | 0.2220917 | -0.07403739 | -0.0293 | 39.7391
20069 | 28.019444 | 2.2987 | 75.2545 | 17 | 9.2333 | 9.230728 | 85.25 | 3.33266 | 0.2192 | 0.2220795 | -0.07407558 | -0.0292 | 39.7412
20070 | 28.020833 | 2.2994 | 75.2577 | 17 | 9.2289 | 9.231022 | 85.17 | 3.333446 | 0.2189 | 0.2220675 | -0.0741145 | -0.029 | 39.741
20071 | 28.022222 | 2.2994 | 75.2609 | 17 | 9.2282 | 9.231308 | 85.16 | 3.334763 | 0.2183 | 0.2220548 | -0.07415555 | -0.0289 | 39.7404
20072 | 28.023611 | 2.2999 | 75.2641 | 18 | 9.2274 | 9.23156 | 85.14 | 3.341106 | 0.2177 | 0.2220422 | -0.07419844 | -0.0288 | 39.7366
20073 | 28.025 | 2.2999 | 75.2673 | 17 | 9.2384 | 9.231856 | 85.35 | 3.335892 | 0.2177 | 0.2220299 | -0.07424126 | -0.0286 | 39.7401
20074 | 28.026389 | 2.3005 | 75.2705 | 17 | 9.2372 | 9.232214 | 85.33 | 3.349095 | 0.2178 | 0.2220176 | -0.0742836 | -0.0285 | 39.732
20075 | 28.027778 | 2.3005 | 75.2737 | 17 | 9.2317 | 9.232504 | 85.22 | 3.340216 | 0.2176 | 0.2220054 | -0.07432617 | -0.0284 | 39.7378
20076 | 28.029167 | 2.301 | 75.2768 | 17 | 9.2262 | 9.232799 | 85.12 | 3.341554 | 0.2172 | 0.2219931 | -0.07436977 | -0.0282 | 39.7373
20077 | 28.030556 | 2.301 | 75.28 | 18 | 9.2305 | 9.233094 | 85.2 | 3.346506 | 0.2165 | 0.2219809 | -0.07441451 | -0.0281 | 39.7344
20078 | 28.031944 | 2.3014 | 75.2832 | 17 | 9.2282 | 9.233361 | 85.16 | 3.332838 | 0.2157 | 0.2219687 | -0.07446067 | -0.028 | 39.7433
20079 | 28.033333 | 2.3014 | 75.2864 | 18 | 9.2427 | 9.233693 | 85.43 | 3.347247 | 0.2165 | 0.221956 | -0.07449635 | -0.0279 | 39.7344
20080 | 28.034722 | 2.3019 | 75.2896 | 17 | 9.2258 | 9.233968 | 85.12 | 3.335509 | 0.2154 | 0.2219428 | -0.07454298 | -0.0278 | 39.742
20081 | 28.036111 | 2.3019 | 75.2928 | 17 | 9.2297 | 9.234247 | 85.19 | 3.336451 | 0.2151 | 0.2219298 | -0.07459023 | -0.0276 | 39.7417
20082 | 28.0375 | 2.3022 | 75.296 | 17 | 9.2384 | 9.234555 | 85.35 | 3.347474 | 0.2151 | 0.2219166 | -0.0746377 | -0.0275 | 39.7349
20083 | 28.038889 | 2.3022 | 75.2992 | 18 | 9.2309 | 9.234814 | 85.21 | 3.342178 | 0.2147 | 0.2219033 | -0.074686 | -0.0274 | 39.7385
20084 | 28.040278 | 2.3024 | 75.3024 | 17 | 9.2234 | 9.235067 | 85.07 | 3.336028 | 0.2136 | 0.22189 | -0.07473653 | -0.0273 | 39.7426
20085 | 28.041667 | 2.3024 | 75.3056 | 17 | 9.2329 | 9.235347 | 85.25 | 3.347408 | 0.2136 | 0.2218766 | -0.07478688 | -0.0272 | 39.7357
20086 | 28.043056 | 2.3025 | 75.3088 | 18 | 9.2352 | 9.23561 | 85.29 | 3.350231 | 0.2134 | 0.221863 | -0.07483825 | -0.0272 | 39.7341
20087 | 28.044444 | 2.3025 | 75.312 | 17 | 9.2431 | 9.235892 | 85.43 | 3.351638 | 0.2131 | 0.2218492 | -0.07489145 | -0.0271 | 39.7334
20088 | 28.045833 | 2.3025 | 75.3152 | 18 | 9.2384 | 9.236184 | 85.35 | 3.342532 | 0.213 | 0.2218353 | -0.07494448 | -0.027 | 39.7395
20089 | 28.047222 | 2.3025 | 75.3184 | 17 | 9.2356 | 9.236461 | 85.3 | 3.351293 | 0.2125 | 0.2218213 | -0.07499893 | -0.0269 | 39.7341
20090 | 28.048611 | 2.3024 | 75.3216 | 17 | 9.2368 | 9.236745 | 85.32 | 3.350403 | 0.2123 | 0.221807 | -0.07505351 | -0.0269 | 39.7349
20091 | 28.05 | 2.3024 | 75.3248 | 19 | 9.2427 | 9.237045 | 85.43 | 3.350998 | 0.2126 | 0.221793 | -0.07510691 | -0.0268 | 39.7348
20092 | 28.051389 | 2.3022 | 75.328 | 17 | 9.2392 | 9.237344 | 85.36 | 3.357932 | 0.2123 | 0.2217784 | -0.07516033 | -0.0268 | 39.7306
20093 | 28.052778 | 2.3022 | 75.3312 | 17 | 9.2403 | 9.237576 | 85.38 | 3.346704 | 0.2125 | 0.2217638 | -0.07521438 | -0.0267 | 39.738
20094 | 28.054167 | 2.3019 | 75.3344 | 17 | 9.2376 | 9.237845 | 85.33 | 3.347798 | 0.212 | 0.221749 | -0.07526855 | -0.0267 | 39.7375
20095 | 28.055556 | 2.3019 | 75.3376 | 17 | 9.2337 | 9.238108 | 85.26 | 3.345531 | 0.2113 | 0.2217342 | -0.07532395 | -0.0266 | 39.7392
20096 | 28.056944 | 2.3016 | 75.3408 | 17 | 9.2376 | 9.238359 | 85.33 | 3.356426 | 0.211 | 0.2217195 | -0.07537997 | -0.0266 | 39.7325
20097 | 28.058333 | 2.3016 | 75.344 | 17 | 9.2419 | 9.238651 | 85.41 | 3.351268 | 0.2114 | 0.2217049 | -0.07543471 | -0.0265 | 39.736
20098 | 28.059722 | 2.3013 | 75.3472 | 17 | 9.2325 | 9.238916 | 85.24 | 3.351984 | 0.2109 | 0.2216907 | -0.07549077 | -0.0265 | 39.7358
20099 | 28.061111 | 2.3013 | 75.3504 | 17 | 9.2392 | 9.239202 | 85.36 | 3.361432 | 0.2105 | 0.2216767 | -0.07553505 | -0.0264 | 39.73
20100 | 28.0625 | 2.301 | 75.3536 | 18 | 9.2392 | 9.239496 | 85.36 | 3.363221 | 0.2103 | 0.2216628 | -0.07559215 | -0.0264 | 39.7291
20101 | 28.063889 | 2.301 | 75.3568 | 17 | 9.2364 | 9.239789 | 85.31 | 3.356253 | 0.2099 | 0.2216486 | -0.07565046 | -0.0264 | 39.7338
20102 | 28.065278 | 2.3004 | 75.36 | 17 | 9.238 | 9.240077 | 85.34 | 3.353781 | 0.2101 | 0.2216343 | -0.0757079 | -0.0264 | 39.7356
20103 | 28.066667 | 2.3004 | 75.3632 | 18 | 9.247 | 9.240342 | 85.51 | 3.356273 | 0.2107 | 0.2216199 | -0.07576416 | -0.0264 | 39.7342
20104 | 28.068056 | 2.2999 | 75.3664 | 19 | 9.2482 | 9.240579 | 85.53 | 3.360658 | 0.2115 | 0.2216055 | -0.07581884 | -0.0263 | 39.7317
20105 | 28.069444 | 2.2999 | 75.3696 | 17 | 9.2348 | 9.24084 | 85.28 | 3.351077 | 0.2107 | 0.221591 | -0.07587524 | -0.0263 | 39.738
20106 | 28.070833 | 2.2993 | 75.3728 | 17 | 9.2423 | 9.241092 | 85.42 | 3.356786 | 0.2107 | 0.2215769 | -0.07593197 | -0.0263 | 39.7346
20107 | 28.072222 | 2.2993 | 75.376 | 17 | 9.2458 | 9.241361 | 85.49 | 3.352876 | 0.2106 | 0.2215627 | -0.07598861 | -0.0263 | 39.7373
20108 | 28.073611 | 2.2986 | 75.3792 | 17 | 9.2384 | 9.241623 | 85.35 | 3.358613 | 0.2102 | 0.221548 | -0.07604678 | -0.0263 | 39.7339
20109 | 28.075 | 2.2986 | 75.3823 | 17 | 9.2443 | 9.241918 | 85.46 | 3.363466 | 0.2101 | 0.2215333 | -0.07610547 | -0.0263 | 39.7311
20110 | 28.076389 | 2.2978 | 75.3855 | 18 | 9.2403 | 9.242172 | 85.38 | 3.352893 | 0.2097 | 0.2215188 | -0.07616489 | -0.0263 | 39.7381
20111 | 28.077778 | 2.2978 | 75.3887 | 17 | 9.2407 | 9.242446 | 85.39 | 3.360837 | 0.2094 | 0.2215042 | -0.07622472 | -0.0264 | 39.7332
20112 | 28.079167 | 2.297 | 75.3919 | 17 | 9.2545 | 9.242753 | 85.64 | 3.360739 | 0.2104 | 0.2214891 | -0.07628218 | -0.0264 | 39.7335
20113 | 28.080833 | 2.297 | 75.3951 | 17 | 9.2497 | 9.243029 | 85.56 | 3.353993 | 0.2108 | 0.2214734 | -0.07633877 | -0.0264 | 39.7383
20114 | 28.082222 | 2.2962 | 75.3983 | 18 | 9.2411 | 9.24328 | 85.4 | 3.355878 | 0.2107 | 0.2214576 | -0.07639507 | -0.0264 | 39.7374
20115 | 28.083611 | 2.2962 | 75.4015 | 17 | 9.2352 | 9.243558 | 85.29 | 3.359688 | 0.2096 | 0.2214417 | -0.0764533 | -0.0264 | 39.7352
20116 | 28.085 | 2.2953 | 75.4047 | 17 | 9.2427 | 9.243832 | 85.43 | 3.356493 | 0.2094 | 0.221426 | -0.07651235 | -0.0265 | 39.7375
20117 | 28.086389 | 2.2953 | 75.4079 | 18 | 9.2486 | 9.24409 | 85.54 | 3.360109 | 0.2098 | 0.2214102 | -0.07657062 | -0.0265 | 39.7354
20118 | 28.087778 | 2.2943 | 75.4111 | 17 | 9.245 | 9.244379 | 85.47 | 3.362816 | 0.2097 | 0.2213944 | -0.07662891 | -0.0265 | 39.7339
20119 | 28.089167 | 2.2943 | 75.4142 | 17 | 9.2443 | 9.244644 | 85.46 | 3.357127 | 0.2085 | 0.2213783 | -0.07667397 | -0.0266 | 39.7378
20120 | 28.090556 | 2.2925 | 75.4174 | 17 | 9.2411 | 9.244906 | 85.4 | 3.359891 | 0.2081 | 0.2213619 | -0.07673528 | -0.0268 | 39.7363
20121 | 28.091944 | 2.2925 | 75.4206 | 17 | 9.2458 | 9.245195 | 85.49 | 3.362036 | 0.2073 | 0.2213458 | -0.07679882 | -0.0271 | 39.7351
20122 | 28.093333 | 2.2896 | 75.4238 | 19 | 9.2458 | 9.245457 | 85.49 | 3.363912 | 0.2069 | 0.22133 | -0.07686307 | -0.0274 | 39.7342
20123 | 28.094722 | 2.2896 | 75.427 | 18 | 9.2529 | 9.245727 | 85.62 | 3.356917 | 0.2074 | 0.2213145 | -0.07692634 | -0.0276 | 39.7389
20124 | 28.096111 | 2.2866 | 75.4301 | 19 | 9.2431 | 9.245994 | 85.43 | 3.355691 | 0.2071 | 0.2212989 | -0.07699013 | -0.0279 | 39.7399
20125 | 28.0975 | 2.2866 | 75.4333 | 17 | 9.2423 | 9.246276 | 85.42 | 3.358132 | 0.2065 | 0.2212838 | -0.07705574 | -0.0282 | 39.7386
20126 | 28.098889 | 2.2836 | 75.4365 | 18 | 9.2513 | 9.246539 | 85.59 | 3.363975 | 0.2067 | 0.221269 | -0.07712087 | -0.0285 | 39.7351
20127 | 28.100278 | 2.2836 | 75.4397 | 17 | 9.245 | 9.246823 | 85.47 | 3.359768 | 0.2067 | 0.2212538 | -0.07718532 | -0.0288 | 39.738
20128 | 28.101667 | 2.2805 | 75.4428 | 19 | 9.2462 | 9.247096 | 85.49 | 3.353295 | 0.2066 | 0.2212384 | -0.07725039 | -0.029 | 39.7424
20129 | 28.103056 | 2.2805 | 75.446 | 17 | 9.2494 | 9.247361 | 85.55 | 3.362511 | 0.2064 | 0.2212229 | -0.07731567 | -0.0293 | 39.7368
20130 | 28.104444 | 2.2775 | 75.4492 | 17 | 9.2486 | 9.247652 | 85.54 | 3.364074 | 0.2061 | 0.2212073 | -0.07738157 | -0.0296 | 39.736
20131 | 28.105833 | 2.2775 | 75.4523 | 17 | 9.2474 | 9.24789 | 85.51 | 3.365339 | 0.2058 | 0.2211917 | -0.07744839 | -0.0299 | 39.7355
20132 | 28.107222 | 2.2743 | 75.4555 | 17 | 9.2443 | 9.248192 | 85.46 | 3.36708 | 0.2052 | 0.2211762 | -0.07751633 | -0.0302 | 39.7346
20133 | 28.108611 | 2.2743 | 75.4587 | 17 | 9.2388 | 9.248466 | 85.35 | 3.36435 | 0.2042 | 0.2211607 | -0.07758628 | -0.0305 | 39.7366
20134 | 28.11 | 2.2711 | 75.4618 | 17 | 9.2415 | 9.248725 | 85.41 | 3.356507 | 0.2037 | 0.2211454 | -0.07765735 | -0.0308 | 39.7418
20135 | 28.111389 | 2.2711 | 75.465 | 17 | 9.2446 | 9.249 | 85.46 | 3.365417 | 0.2033 | 0.2211298 | -0.07772864 | -0.0311 | 39.7364
20136 | 28.112778 | 2.2679 | 75.4681 | 17 | 9.2474 | 9.249294 | 85.51 | 3.363033 | 0.2028 | 0.221114 | -0.07780103 | -0.0314 | 39.7382
20137 | 28.114167 | 2.2679 | 75.4713 | 17 | 9.2505 | 9.24962 | 85.57 | 3.357465 | 0.2025 | 0.2210986 | -0.07787384 | -0.0317 | 39.742
20138 | 28.115556 | 2.2646 | 75.4744 | 18 | 9.2486 | 9.249877 | 85.54 | 3.368866 | 0.2023 | 0.221083 | -0.07794826 | -0.032 | 39.735
20139 | 28.116944 | 2.2646 | 75.4776 | 17 | 9.2446 | 9.250099 | 85.46 | 3.366896 | 0.2016 | 0.2210673 | -0.07800196 | -0.0323 | 39.7365
20140 | 28.118333 | 2.2614 | 75.4807 | 17 | 9.2458 | 9.250379 | 85.49 | 3.360873 | 0.2007 | 0.2210518 | -0.07807937 | -0.0326 | 39.7406
20141 | 28.119722 | 2.2614 | 75.4838 | 17 | 9.2545 | 9.250632 | 85.64 | 3.370214 | 0.2008 | 0.2210365 | -0.07815649 | -0.0329 | 39.7349
20142 | 28.121111 | 2.258 | 75.487 | 18 | 9.256 | 9.250873 | 85.67 | 3.364129 | 0.2012 | 0.2210213 | -0.07823203 | -0.0332 | 39.739
20143 | 28.1225 | 2.258 | 75.4901 | 17 | 9.2513 | 9.25112 | 85.59 | 3.362959 | 0.2014 | 0.2210063 | -0.07830758 | -0.0335 | 39.74
20144 | 28.123889 | 2.2545 | 75.4933 | 17 | 9.2494 | 9.251413 | 85.55 | 3.367573 | 0.2011 | 0.2209914 | -0.07838434 | -0.0338 | 39.7373
20145 | 28.125278 | 2.2545 | 75.4964 | 17 | 9.2529 | 9.25164 | 85.62 | 3.368812 | 0.2009 | 0.2209765 | -0.07846172 | -0.0341 | 39.7368
20146 | 28.126667 | 2.2511 | 75.4995 | 17 | 9.2497 | 9.251936 | 85.56 | 3.375641 | 0.2005 | 0.2209621 | -0.07853991 | -0.0345 | 39.7328
20147 | 28.128056 | 2.2511 | 75.5026 | 17 | 9.2513 | 9.252201 | 85.59 | 3.371807 | 0.2006 | 0.2209474 | -0.07861711 | -0.0348 | 39.7355
20148 | 28.129444 | 2.2476 | 75.5058 | 17 | 9.2584 | 9.252456 | 85.72 | 3.37685 | 0.2008 | 0.2209327 | -0.07869323 | -0.0351 | 39.7325
20149 | 28.130833 | 2.2476 | 75.5089 | 17 | 9.2545 | 9.252693 | 85.64 | 3.371408 | 0.2007 | 0.2209178 | -0.07876956 | -0.0354 | 39.7362
20150 | 28.132222 | 2.2442 | 75.512 | 17 | 9.2505 | 9.25296 | 85.57 | 3.371283 | 0.2004 | 0.2209024 | -0.0788468 | -0.0357 | 39.7366
20151 | 28.133611 | 2.2442 | 75.5151 | 18 | 9.256 | 9.253226 | 85.67 | 3.372817 | 0.2002 | 0.220887 | -0.07892466 | -0.036 | 39.7359
20152 | 28.135 | 2.2407 | 75.5182 | 17 | 9.2693 | 9.253486 | 85.92 | 3.382922 | 0.2014 | 0.2208711 | -0.07900013 | -0.0364 | 39.7297
20153 | 28.136389 | 2.2407 | 75.5213 | 17 | 9.2552 | 9.253759 | 85.66 | 3.37118 | 0.2013 | 0.220855 | -0.07907541 | -0.0367 | 39.7374
20154 | 28.137778 | 2.2373 | 75.5244 | 17 | 9.2541 | 9.254058 | 85.64 | 3.385138 | 0.2014 | 0.2208384 | -0.07915031 | -0.037 | 39.7289
20155 | 28.139167 | 2.2373 | 75.5276 | 17 | 9.2494 | 9.254302 | 85.55 | 3.368711 | 0.201 | 0.2208223 | -0.07922583 | -0.0373 | 39.7395
20156 | 28.140556 | 2.2338 | 75.5307 | 18 | 9.2552 | 9.254578 | 85.66 | 3.373621 | 0.2009 | 0.2208061 | -0.07930175 | -0.0376 | 39.7367
20157 | 28.141944 | 2.2338 | 75.5338 | 18 | 9.2572 | 9.254865 | 85.7 | 3.374993 | 0.201 | 0.2207901 | -0.07937699 | -0.0379 | 39.7361
20158 | 28.143611 | 2.2304 | 75.5369 | 17 | 9.2529 | 9.255142 | 85.62 | 3.369951 | 0.2004 | 0.2207739 | -0.07945315 | -0.0383 | 39.7398
20159 | 28.145 | 2.2304 | 75.54 | 17 | 9.247 | 9.255427 | 85.51 | 3.367206 | 0.1998 | 0.2207577 | -0.07950823 | -0.0386 | 39.7418
20160 | 28.146389 | 2.2272 | 75.5431 | 17 | 9.2639 | 9.25567 | 85.82 | 3.379248 | 0.2001 | 0.220741 | -0.07958477 | -0.0389 | 39.7345
20161 | 28.147778 | 2.2272 | 75.5461 | 17 | 9.2556 | 9.255946 | 85.67 | 3.369481 | 0.1998 | 0.2207243 | -0.07966132 | -0.0392 | 39.741
20162 | 28.149167 | 2.2238 | 75.5492 | 17 | 9.2533 | 9.256218 | 85.62 | 3.367342 | 0.1993 | 0.2207079 | -0.07973798 | -0.0395 | 39.7426
20163 | 28.150556 | 2.2238 | 75.5523 | 17 | 9.2552 | 9.256492 | 85.66 | 3.376247 | 0.1991 | 0.2206913 | -0.07981435 | -0.0398 | 39.7372
20164 | 28.151944 | 2.2205 | 75.5554 | 17 | 9.2545 | 9.256735 | 85.64 | 3.381181 | 0.1983 | 0.2206743 | -0.07989252 | -0.0401 | 39.7344
20165 | 28.153333 | 2.2205 | 75.5585 | 17 | 9.2552 | 9.257024 | 85.66 | 3.374839 | 0.1978 | 0.2206569 | -0.07997129 | -0.0404 | 39.7387
20166 | 28.154722 | 2.2171 | 75.5616 | 17 | 9.2568 | 9.257288 | 85.69 | 3.376536 | 0.1976 | 0.2206396 | -0.08005017 | -0.0407 | 39.7378
20167 | 28.156111 | 2.2171 | 75.5647 | 19 | 9.2588 | 9.257583 | 85.72 | 3.375778 | 0.1975 | 0.220622 | -0.08012935 | -0.041 | 39.7386
20168 | 28.1575 | 2.2137 | 75.5677 | 17 | 9.2599 | 9.25785 | 85.75 | 3.372498 | 0.1976 | 0.2206038 | -0.08020874 | -0.0413 | 39.741
20169 | 28.158889 | 2.2137 | 75.5708 | 17 | 9.2584 | 9.258117 | 85.72 | 3.381103 | 0.1974 | 0.2205855 | -0.08028823 | -0.0416 | 39.7358
20170 | 28.160278 | 2.2104 | 75.5739 | 17 | 9.2603 | 9.258398 | 85.75 | 3.382409 | 0.197 | 0.2205669 | -0.08036833 | -0.0419 | 39.7352
20171 | 28.161667 | 2.2104 | 75.577 | 18 | 9.2615 | 9.258656 | 85.78 | 3.371914 | 0.1972 | 0.2205484 | -0.08044853 | -0.0422 | 39.7422
20172 | 28.163056 | 2.207 | 75.58 | 17 | 9.2568 | 9.258937 | 85.69 | 3.37707 | 0.1967 | 0.2205301 | -0.08053003 | -0.0425 | 39.7392
20173 | 28.164444 | 2.207 | 75.5831 | 18 | 9.2576 | 9.259229 | 85.7 | 3.377125 | 0.1967 | 0.2205119 | -0.08061213 | -0.0428 | 39.7394
20174 | 28.165833 | 2.2036 | 75.5861 | 17 | 9.2541 | 9.259492 | 85.64 | 3.381118 | 0.196 | 0.2204937 | -0.08069574 | -0.0431 | 39.7372
20175 | 28.167222 | 2.2036 | 75.5892 | 17 | 9.2592 | 9.259758 | 85.73 | 3.374935 | 0.1961 | 0.2204749 | -0.08077955 | -0.0434 | 39.7414
20176 | 28.168611 | 2.2002 | 75.5923 | 17 | 9.2592 | 9.260036 | 85.73 | 3.379284 | 0.196 | 0.2204565 | -0.08086327 | -0.0437 | 39.7389
20177 | 28.17 | 2.2002 | 75.5953 | 17 | 9.2611 | 9.2603 | 85.77 | 3.374793 | 0.1956 | 0.2204374 | -0.0809472 | -0.044 | 39.7421
20178 | 28.171389 | 2.1969 | 75.5984 | 17 | 9.2635 | 9.260568 | 85.81 | 3.377328 | 0.1956 | 0.2204186 | -0.08103083 | -0.0443 | 39.7407
20179 | 28.172778 | 2.1969 | 75.6014 | 17 | 9.2607 | 9.260852 | 85.76 | 3.382222 | 0.1955 | 0.2203998 | -0.08109209 | -0.0446 | 39.7379
20180 | 28.174167 | 2.1937 | 75.6045 | 18 | 9.2595 | 9.261098 | 85.74 | 3.381541 | 0.1953 | 0.2203808 | -0.08117608 | -0.0448 | 39.7386
20181 | 28.175556 | 2.1937 | 75.6075 | 17 | 9.2654 | 9.261372 | 85.85 | 3.396062 | 0.1959 | 0.220362 | -0.08125909 | -0.0451 | 39.7297
20182 | 28.176944 | 2.1905 | 75.6106 | 17 | 9.2619 | 9.261673 | 85.78 | 3.384065 | 0.1959 | 0.2203426 | -0.0813417 | -0.0454 | 39.7376
20183 | 28.178333 | 2.1905 | 75.6136 | 17 | 9.2548 | 9.261952 | 85.65 | 3.383877 | 0.1952 | 0.2203233 | -0.08142542 | -0.0457 | 39.738
20184 | 28.179722 | 2.1873 | 75.6166 | 17 | 9.2678 | 9.262216 | 85.89 | 3.395224 | 0.1957 | 0.2203041 | -0.08150724 | -0.046 | 39.7311
20185 | 28.181111 | 2.1873 | 75.6197 | 17 | 9.2654 | 9.262496 | 85.85 | 3.38895 | 0.1954 | 0.220285 | -0.08158927 | -0.0462 | 39.7354
20186 | 28.1825 | 2.1841 | 75.6227 | 17 | 9.2631 | 9.262772 | 85.8 | 3.390344 | 0.1952 | 0.2202665 | -0.08167179 | -0.0465 | 39.7348
20187 | 28.183889 | 2.1841 | 75.6257 | 17 | 9.2631 | 9.263025 | 85.8 | 3.387428 | 0.1952 | 0.2202478 | -0.08175402 | -0.0468 | 39.737
20188 | 28.185278 | 2.181 | 75.6288 | 17 | 9.2682 | 9.26329 | 85.9 | 3.379866 | 0.1954 | 0.2202286 | -0.08183645 | -0.047 | 39.7421
20189 | 28.186667 | 2.181 | 75.6318 | 18 | 9.2682 | 9.263567 | 85.9 | 3.384404 | 0.1953 | 0.2202093 | -0.08191889 | -0.0473 | 39.7395
20190 | 28.188056 | 2.1779 | 75.6348 | 17 | 9.2599 | 9.263809 | 85.75 | 3.37594 | 0.1947 | 0.22019 | -0.08200252 | -0.0476 | 39.7452
20191 | 28.189444 | 2.1779 | 75.6379 | 17 | 9.2646 | 9.264093 | 85.83 | 3.384598 | 0.1945 | 0.2201711 | -0.08208716 | -0.0478 | 39.7399
20192 | 28.190833 | 2.1749 | 75.6409 | 17 | 9.2654 | 9.264378 | 85.85 | 3.388635 | 0.1942 | 0.2201517 | -0.08217279 | -0.0481 | 39.7377
20193 | 28.192222 | 2.1749 | 75.6439 | 17 | 9.2592 | 9.264648 | 85.73 | 3.389814 | 0.1935 | 0.220132 | -0.08225942 | -0.0483 | 39.7372
20194 | 28.193611 | 2.1719 | 75.6469 | 17 | 9.2682 | 9.264912 | 85.9 | 3.388551 | 0.1937 | 0.2201119 | -0.08234535 | -0.0486 | 39.7384
20195 | 28.195 | 2.1719 | 75.6499 | 17 | 9.2658 | 9.265172 | 85.86 | 3.386804 | 0.1933 | 0.2200923 | -0.08243129 | -0.0488 | 39.7398
20196 | 28.196389 | 2.1689 | 75.6529 | 17 | 9.2662 | 9.265446 | 85.86 | 3.385046 | 0.1935 | 0.2200725 | -0.08251613 | -0.0491 | 39.7412
20197 | 28.197778 | 2.1689 | 75.656 | 17 | 9.2627 | 9.26571 | 85.8 | 3.378053 | 0.1928 | 0.2200523 | -0.08260197 | -0.0493 | 39.7459
20198 | 28.199444 | 2.1659 | 75.659 | 18 | 9.2693 | 9.265964 | 85.92 | 3.386072 | 0.1929 | 0.2200321 | -0.0826878 | -0.0495 | 39.7414
20199 | 28.200833 | 2.1659 | 75.662 | 17 | 9.2662 | 9.266232 | 85.86 | 3.393578 | 0.1927 | 0.2200117 | -0.0827531 | -0.0498 | 39.7369
20200 | 28.202222 | 2.1632 | 75.665 | 17 | 9.2674 | 9.266538 | 85.88 | 3.388901 | 0.1924 | 0.2199913 | -0.08283969 | -0.05 | 39.7402
20201 | 28.203611 | 2.1632 | 75.668 | 18 | 9.2623 | 9.266769 | 85.79 | 3.384981 | 0.1918 | 0.2199711 | -0.08292707 | -0.0502 | 39.743
20202 | 28.205 | 2.1603 | 75.671 | 20 | 9.2635 | 9.26705 | 85.81 | 3.38127 | 0.1913 | 0.219951 | -0.08301485 | -0.0504 | 39.7457
20203 | 28.206389 | 2.1603 | 75.674 | 17 | 9.2678 | 9.267325 | 85.89 | 3.387817 | 0.1912 | 0.2199306 | -0.08310263 | -0.0507 | 39.7418
20204 | 28.207778 | 2.1575 | 75.677 | 17 | 9.2674 | 9.2676 | 85.88 | 3.404636 | 0.1911 | 0.2199101 | -0.0831896 | -0.0509 | 39.7314
20205 | 28.209167 | 2.1575 | 75.68 | 17 | 9.2721 | 9.267854 | 85.97 | 3.404889 | 0.1916 | 0.2198898 | -0.08327517 | -0.0511 | 39.7316
20206 | 28.210556 | 2.1547 | 75.683 | 17 | 9.2623 | 9.268153 | 85.79 | 3.394433 | 0.1909 | 0.2198698 | -0.08336233 | -0.0513 | 39.7386
20207 | 28.211944 | 2.1547 | 75.686 | 17 | 9.2685 | 9.268433 | 85.91 | 3.396555 | 0.1907 | 0.2198496 | -0.08344978 | -0.0516 | 39.7375
20208 | 28.213333 | 2.1519 | 75.689 | 17 | 9.2646 | 9.268686 | 85.83 | 3.393406 | 0.1908 | 0.21983 | -0.08353643 | -0.0518 | 39.7398
20209 | 28.214722 | 2.1519 | 75.6919 | 17 | 9.2646 | 9.268948 | 85.83 | 3.379608 | 0.1906 | 0.2198104 | -0.08362287 | -0.052 | 39.7489
20210 | 28.216111 | 2.1491 | 75.6949 | 17 | 9.2709 | 9.26918 | 85.95 | 3.391946 | 0.1904 | 0.2197908 | -0.08370931 | -0.0522 | 39.7414
20211 | 28.2175 | 2.1491 | 75.6979 | 17 | 9.2717 | 9.269455 | 85.96 | 3.39619 | 0.1903 | 0.2197713 | -0.08379593 | -0.0524 | 39.739
20212 | 28.218889 | 2.1463 | 75.7009 | 17 | 9.2709 | 9.269724 | 85.95 | 3.398026 | 0.1902 | 0.2197516 | -0.08388274 | -0.0526 | 39.7382
20213 | 28.220278 | 2.1463 | 75.7039 | 17 | 9.2693 | 9.27 | 85.92 | 3.394154 | 0.1901 | 0.2197319 | -0.08397024 | -0.0529 | 39.7409
20214 | 28.221667 | 2.1435 | 75.7069 | 17 | 9.2744 | 9.270281 | 86.01 | 3.391236 | 0.1904 | 0.2197121 | -0.08405743 | -0.0531 | 39.7431
20215 | 28.223056 | 2.1435 | 75.7098 | 17 | 9.2717 | 9.270565 | 85.96 | 3.398062 | 0.1903 | 0.2196921 | -0.08414431 | -0.0533 | 39.7391
20216 | 28.224444 | 2.1408 | 75.7128 | 18 | 9.2693 | 9.270819 | 85.92 | 3.39786 | 0.1902 | 0.2196723 | -0.08423089 | -0.0535 | 39.7395
20217 | 28.225833 | 2.1408 | 75.7158 | 17 | 9.2713 | 9.2711 | 85.96 | 3.386391 | 0.19 | 0.2196525 | -0.08431845 | -0.0537 | 39.7471
20218 | 28.227222 | 2.1381 | 75.7187 | 17 | 9.2768 | 9.271336 | 86.06 | 3.399922 | 0.1902 | 0.2196319 | -0.08440561 | -0.0539 | 39.7389
20219 | 28.228611 | 2.1381 | 75.7217 | 17 | 9.267 | 9.271616 | 85.88 | 3.397813 | 0.1899 | 0.2196112 | -0.08447558 | -0.0541 | 39.7405
20220 | 28.23 | 2.1355 | 75.7247 | 18 | 9.2674 | 9.271869 | 85.88 | 3.393365 | 0.1891 | 0.2195903 | -0.08456468 | -0.0543 | 39.7436
20221 | 28.231389 | 2.1355 | 75.7276 | 17 | 9.2764 | 9.272144 | 86.05 | 3.40077 | 0.1894 | 0.2195697 | -0.08465237 | -0.0545 | 39.7393
20222 | 28.232778 | 2.1329 | 75.7306 | 17 | 9.2756 | 9.272403 | 86.04 | 3.402569 | 0.1894 | 0.2195487 | -0.08473927 | -0.0547 | 39.7385
20223 | 28.234167 | 2.1329 | 75.7336 | 17 | 9.2732 | 9.272655 | 85.99 | 3.403467 | 0.1896 | 0.2195279 | -0.08482605 | -0.0549 | 39.7382
20224 | 28.235556 | 2.1303 | 75.7365 | 19 | 9.2666 | 9.27295 | 85.87 | 3.390147 | 0.189 | 0.2195069 | -0.08491391 | -0.0551 | 39.747
20225 | 28.236944 | 2.1303 | 75.7395 | 18 | 9.2748 | 9.273268 | 86.02 | 3.395663 | 0.1889 | 0.219486 | -0.08500157 | -0.0553 | 39.7438
20226 | 28.238333 | 2.1278 | 75.7425 | 18 | 9.2772 | 9.273522 | 86.07 | 3.3983 | 0.1889 | 0.2194645 | -0.08508871 | -0.0555 | 39.7424
20227 | 28.239722 | 2.1278 | 75.7454 | 18 | 9.274 | 9.273778 | 86.01 | 3.397054 | 0.189 | 0.2194425 | -0.08517565 | -0.0557 | 39.7436
20228 | 28.241111 | 2.1253 | 75.7484 | 18 | 9.2815 | 9.274052 | 86.15 | 3.39708 | 0.1896 | 0.2194205 | -0.08526098 | -0.0558 | 39.7439
20229 | 28.2425 | 2.1253 | 75.7513 | 17 | 9.2748 | 9.274315 | 86.02 | 3.400554 | 0.1893 | 0.2193984 | -0.0853472 | -0.056 | 39.742
20230 | 28.243889 | 2.1228 | 75.7543 | 17 | 9.2732 | 9.274555 | 85.99 | 3.399771 | 0.1891 | 0.219376 | -0.0854337 | -0.0562 | 39.7428
20231 | 28.245278 | 2.1228 | 75.7572 | 17 | 9.2756 | 9.274809 | 86.04 | 3.400681 | 0.1891 | 0.219354 | -0.08552039 | -0.0564 | 39.7426
20232 | 28.246667 | 2.1203 | 75.7602 | 17 | 9.2501 | 9.27509 | 85.57 | 3.401062 | 0.1872 | 0.2193318 | -0.08561045 | -0.0565 | 39.7426
20233 | 28.248056 | 2.1203 | 75.7631 | 17 | 9.2826 | 9.275367 | 86.17 | 3.402351 | 0.1878 | 0.2193095 | -0.0856994 | -0.0567 | 39.7422
20234 | 28.249444 | 2.1179 | 75.7661 | 18 | 9.2685 | 9.275646 | 85.91 | 3.393573 | 0.1873 | 0.2192873 | -0.08578843 | -0.0569 | 39.748
20235 | 28.250833 | 2.1179 | 75.769 | 17 | 9.274 | 9.275931 | 86.01 | 3.405964 | 0.187 | 0.2192651 | -0.08587785 | -0.057 | 39.7405
20236 | 28.252222 | 2.1156 | 75.7719 | 17 | 9.2772 | 9.276215 | 86.07 | 3.406219 | 0.187 | 0.2192439 | -0.08596735 | -0.0572 | 39.7407
20237 | 28.253611 | 2.1156 | 75.7749 | 17 | 9.2725 | 9.276482 | 85.98 | 3.405051 | 0.1868 | 0.2192229 | -0.08605674 | -0.0574 | 39.7417
20238 | 28.255 | 2.1133 | 75.7778 | 17 | 9.2729 | 9.276747 | 85.99 | 3.406326 | 0.1861 | 0.2192016 | -0.0861469 | -0.0575 | 39.7413
20239 | 28.256389 | 2.1133 | 75.7807 | 17 | 9.2764 | 9.277058 | 86.05 | 3.400544 | 0.1864 | 0.2191804 | -0.08622389 | -0.0577 | 39.7453
20240 | 28.257778 | 2.1111 | 75.7837 | 17 | 9.2729 | 9.27733 | 85.99 | 3.402187 | 0.1856 | 0.2191595 | -0.08631479 | -0.0578 | 39.7446
20241 | 28.259444 | 2.1111 | 75.7866 | 18 | 9.2666 | 9.277592 | 85.87 | 3.393419 | 0.1844 | 0.2191383 | -0.08640716 | -0.0579 | 39.7508
20242 | 28.260833 | 2.1089 | 75.7895 | 17 | 9.274 | 9.277867 | 86.01 | 3.400616 | 0.1846 | 0.2191175 | -0.08649852 | -0.0581 | 39.7465
20243 | 28.262222 | 2.1089 | 75.7925 | 17 | 9.2705 | 9.278149 | 85.94 | 3.393411 | 0.1844 | 0.2190966 | -0.08658955 | -0.0582 | 39.7514
20244 | 28.263611 | 2.1068 | 75.7954 | 18 | 9.2795 | 9.278428 | 86.11 | 3.399586 | 0.1848 | 0.2190757 | -0.08667957 | -0.0583 | 39.7478
20245 | 28.265 | 2.1068 | 75.7983 | 17 | 9.2772 | 9.27869 | 86.07 | 3.407225 | 0.1842 | 0.2190554 | -0.08677036 | -0.0584 | 39.7433
20246 | 28.266389 | 2.1047 | 75.8012 | 18 | 9.2764 | 9.278992 | 86.05 | 3.411122 | 0.1842 | 0.2190345 | -0.08686112 | -0.0586 | 39.7412
20247 | 28.267778 | 2.1047 | 75.8042 | 19 | 9.2756 | 9.279272 | 86.04 | 3.403454 | 0.184 | 0.2190138 | -0.08695147 | -0.0587 | 39.7464
20248 | 28.269167 | 2.1026 | 75.8071 | 17 | 9.2772 | 9.279538 | 86.07 | 3.401581 | 0.1838 | 0.2189932 | -0.08704198 | -0.0588 | 39.7479
20249 | 28.270556 | 2.1026 | 75.81 | 17 | 9.2889 | 9.279799 | 86.28 | 3.409597 | 0.1844 | 0.2189727 | -0.08713128 | -0.0589 | 39.7432
20250 | 28.271944 | 2.1006 | 75.8129 | 17 | 9.2854 | 9.280092 | 86.22 | 3.404982 | 0.185 | 0.2189524 | -0.08721946 | -0.0591 | 39.7464
20251 | 28.273333 | 2.1006 | 75.8158 | 17 | 9.2752 | 9.280341 | 86.03 | 3.406247 | 0.1846 | 0.2189322 | -0.08730862 | -0.0592 | 39.746
20252 | 28.274722 | 2.0987 | 75.8188 | 17 | 9.2893 | 9.280617 | 86.29 | 3.40807 | 0.1849 | 0.2189117 | -0.08739675 | -0.0593 | 39.7451
20253 | 28.276111 | 2.0987 | 75.8217 | 17 | 9.2803 | 9.280872 | 86.12 | 3.407974 | 0.185 | 0.2188912 | -0.08748496 | -0.0594 | 39.7455
20254 | 28.2775 | 2.0967 | 75.8246 | 17 | 9.2772 | 9.281155 | 86.07 | 3.412192 | 0.1842 | 0.2188707 | -0.08757444 | -0.0595 | 39.7432
20255 | 28.278889 | 2.0967 | 75.8275 | 17 | 9.2748 | 9.281423 | 86.02 | 3.408767 | 0.1836 | 0.2188501 | -0.08766479 | -0.0596 | 39.7457
20256 | 28.280278 | 2.0948 | 75.8304 | 18 | 9.2822 | 9.2817 | 86.16 | 3.409798 | 0.1835 | 0.2188302 | -0.0877557 | -0.0597 | 39.7454
20257 | 28.281667 | 2.0948 | 75.8333 | 17 | 9.2764 | 9.281981 | 86.05 | 3.408764 | 0.1831 | 0.2188102 | -0.08784689 | -0.0598 | 39.7464
20258 | 28.283056 | 2.0928 | 75.8362 | 18 | 9.2799 | 9.282255 | 86.12 | 3.406463 | 0.183 | 0.2187905 | -0.08793795 | -0.0599 | 39.7482
20259 | 28.284444 | 2.0928 | 75.8391 | 17 | 9.2779 | 9.282548 | 86.08 | 3.403533 | 0.1827 | 0.218771 | -0.08802223 | -0.06 | 39.7504
20260 | 28.285833 | 2.091 | 75.842 | 18 | 9.2795 | 9.282794 | 86.11 | 3.404519 | 0.1826 | 0.2187512 | -0.08811382 | -0.0601 | 39.7502
20261 | 28.287222 | 2.091 | 75.8449 | 18 | 9.2858 | 9.283062 | 86.23 | 3.420562 | 0.183 | 0.2187317 | -0.08820489 | -0.0602 | 39.7403
20262 | 28.288611 | 2.0891 | 75.8478 | 17 | 9.2795 | 9.283351 | 86.11 | 3.412456 | 0.1824 | 0.2187122 | -0.08829692 | -0.0603 | 39.7458
20263 | 28.29 | 2.0891 | 75.8507 | 17 | 9.2842 | 9.28362 | 86.2 | 3.416219 | 0.1824 | 0.2186924 | -0.08838833 | -0.0604 | 39.7437
20264 | 28.291389 | 2.0872 | 75.8536 | 18 | 9.2861 | 9.283909 | 86.23 | 3.405922 | 0.1825 | 0.2186727 | -0.08847962 | -0.0605 | 39.7506
20265 | 28.292778 | 2.0872 | 75.8565 | 17 | 9.285 | 9.284197 | 86.21 | 3.407336 | 0.1826 | 0.2186532 | -0.08857098 | -0.0606 | 39.7501
20266 | 28.294167 | 2.0853 | 75.8594 | 17 | 9.29 | 9.284464 | 86.3 | 3.415041 | 0.1827 | 0.2186338 | -0.08866251 | -0.0607 | 39.7455
20267 | 28.295556 | 2.0853 | 75.8623 | 17 | 9.2846 | 9.284718 | 86.2 | 3.41716 | 0.1828 | 0.2186148 | -0.08875302 | -0.0608 | 39.7445
20268 | 28.296944 | 2.0834 | 75.8652 | 17 | 9.2834 | 9.284972 | 86.18 | 3.411807 | 0.1825 | 0.2185961 | -0.08884469 | -0.0609 | 39.7483
20269 | 28.298333 | 2.0834 | 75.8681 | 18 | 9.2873 | 9.285233 | 86.25 | 3.418446 | 0.1826 | 0.2185774 | -0.08893555 | -0.061 | 39.7444
20270 | 28.299722 | 2.0815 | 75.871 | 17 | 9.2795 | 9.285528 | 86.11 | 3.4128 | 0.182 | 0.2185585 | -0.08902747 | -0.0611 | 39.7483
20271 | 28.301111 | 2.0815 | 75.8739 | 17 | 9.2815 | 9.285819 | 86.15 | 3.413902 | 0.1813 | 0.2185397 | -0.08912085 | -0.0612 | 39.748
20272 | 28.3025 | 2.0796 | 75.8768 | 17 | 9.2873 | 9.28609 | 86.25 | 3.413086 | 0.1814 | 0.2185211 | -0.0892142 | -0.0613 | 39.7488
20273 | 28.303889 | 2.0796 | 75.8797 | 18 | 9.2826 | 9.286369 | 86.17 | 3.408858 | 0.181 | 0.2185025 | -0.08930822 | -0.0614 | 39.7519
20274 | 28.305278 | 2.0776 | 75.8826 | 17 | 9.2924 | 9.28666 | 86.35 | 3.424632 | 0.1815 | 0.218484 | -0.08940052 | -0.0615 | 39.7422
20275 | 28.306667 | 2.0776 | 75.8855 | 18 | 9.2939 | 9.286948 | 86.38 | 3.415799 | 0.1823 | 0.2184654 | -0.08949081 | -0.0616 | 39.7482
20276 | 28.308056 | 2.0758 | 75.8884 | 17 | 9.2897 | 9.2873 | 86.3 | 3.419734 | 0.1827 | 0.2184472 | -0.08957979 | -0.0617 | 39.746
20277 | 28.309444 | 2.0758 | 75.8912 | 18 | 9.2803 | 9.287552 | 86.12 | 3.414853 | 0.1826 | 0.218429 | -0.08966814 | -0.0618 | 39.7495
20278 | 28.310833 | 2.074 | 75.8941 | 17 | 9.285 | 9.287802 | 86.21 | 3.418919 | 0.1829 | 0.2184109 | -0.08975616 | -0.0619 | 39.7472
20279 | 28.312222 | 2.074 | 75.897 | 17 | 9.2955 | 9.288082 | 86.41 | 3.416275 | 0.1833 | 0.2183923 | -0.08983707 | -0.062 | 39.7493
20280 | 28.313611 | 2.0723 | 75.8999 | 17 | 9.2869 | 9.28836 | 86.25 | 3.42044 | 0.1829 | 0.2183743 | -0.08992483 | -0.0621 | 39.747
20281 | 28.315 | 2.0723 | 75.9028 | 17 | 9.2908 | 9.288615 | 86.32 | 3.419952 | 0.1827 | 0.2183564 | -0.09001237 | -0.0621 | 39.7476
20282 | 28.316389 | 2.0707 | 75.9056 | 17 | 9.2881 | 9.288872 | 86.27 | 3.419758 | 0.1825 | 0.2183384 | -0.09009969 | -0.0622 | 39.7481
20283 | 28.317778 | 2.0707 | 75.9085 | 17 | 9.2924 | 9.289144 | 86.35 | 3.417827 | 0.1826 | 0.2183201 | -0.09018558 | -0.0623 | 39.7497
20284 | 28.319167 | 2.0691 | 75.9114 | 17 | 9.2803 | 9.289421 | 86.12 | 3.414656 | 0.182 | 0.2183022 | -0.09027254 | -0.0624 | 39.7521
20285 | 28.320556 | 2.0691 | 75.9143 | 17 | 9.2846 | 9.289697 | 86.2 | 3.413262 | 0.1814 | 0.218284 | -0.09036005 | -0.0624 | 39.7533
20286 | 28.322222 | 2.0676 | 75.9171 | 18 | 9.2951 | 9.289984 | 86.4 | 3.42741 | 0.1818 | 0.2182665 | -0.09044625 | -0.0625 | 39.745
20287 | 28.323611 | 2.0676 | 75.92 | 17 | 9.2928 | 9.29026 | 86.36 | 3.425295 | 0.1819 | 0.2182494 | -0.09053241 | -0.0625 | 39.7466
20288 | 28.325 | 2.0661 | 75.9229 | 17 | 9.2904 | 9.290492 | 86.31 | 3.41935 | 0.1821 | 0.2182326 | -0.09061774 | -0.0626 | 39.7508
20289 | 28.326389 | 2.0661 | 75.9257 | 17 | 9.2904 | 9.290739 | 86.31 | 3.416617 | 0.182 | 0.2182158 | -0.09070334 | -0.0626 | 39.7529
20290 | 28.327778 | 2.0647 | 75.9286 | 18 | 9.2936 | 9.291021 | 86.37 | 3.417999 | 0.1823 | 0.2181992 | -0.09078811 | -0.0627 | 39.7524
20291 | 28.329167 | 2.0647 | 75.9315 | 17 | 9.2955 | 9.291299 | 86.41 | 3.422972 | 0.1828 | 0.2181825 | -0.09087216 | -0.0627 | 39.7495
20292 | 28.330556 | 2.0634 | 75.9343 | 17 | 9.2979 | 9.291569 | 86.45 | 3.422133 | 0.1834 | 0.218166 | -0.09095498 | -0.0628 | 39.7505
20293 | 28.331944 | 2.0634 | 75.9372 | 17 | 9.301 | 9.291824 | 86.51 | 3.426821 | 0.1844 | 0.2181495 | -0.0910361 | -0.0628 | 39.7478
20294 | 28.333333 | 2.0621 | 75.9401 | 17 | 9.2998 | 9.292096 | 86.49 | 3.421089 | 0.1849 | 0.2181331 | -0.09111569 | -0.0628 | 39.7518
20295 | 28.334722 | 2.0621 | 75.9429 | 18 | 9.2955 | 9.292377 | 86.41 | 3.424362 | 0.1857 | 0.2181171 | -0.09119308 | -0.0629 | 39.7501
20296 | 28.336111 | 2.0609 | 75.9458 | 17 | 9.2889 | 9.292682 | 86.28 | 3.411447 | 0.1858 | 0.2181015 | -0.09127034 | -0.0629 | 39.7587
20297 | 28.3375 | 2.0609 | 75.9487 | 17 | 9.2869 | 9.292975 | 86.25 | 3.420619 | 0.1853 | 0.2180858 | -0.09134866 | -0.0629 | 39.7532
20298 | 28.338889 | 2.0598 | 75.9515 | 17 | 9.2869 | 9.293245 | 86.25 | 3.417606 | 0.1849 | 0.2180702 | -0.09142785 | -0.063 | 39.7555
20299 | 28.340278 | 2.0598 | 75.9544 | 17 | 9.2979 | 9.293536 | 86.45 | 3.421145 | 0.1854 | 0.2180547 | -0.09150432 | -0.063 | 39.7536
20300 | 28.341667 | 2.0588 | 75.9572 | 17 | 9.301 | 9.293823 | 86.51 | 3.425331 | 0.186 | 0.2180394 | -0.09158109 | -0.063 | 39.7513
20301 | 28.343056 | 2.0588 | 75.9601 | 17 | 9.2924 | 9.294073 | 86.35 | 3.42458 | 0.1861 | 0.2180242 | -0.09165793 | -0.063 | 39.7521
20302 | 28.344444 | 2.0578 | 75.963 | 17 | 9.3002 | 9.294333 | 86.49 | 3.426793 | 0.1866 | 0.2180097 | -0.09173346 | -0.063 | 39.7511
20303 | 28.345833 | 2.0578 | 75.9658 | 17 | 9.3025 | 9.294602 | 86.54 | 3.426431 | 0.1872 | 0.2179956 | -0.09180778 | -0.063 | 39.7517
20304 | 28.347222 | 2.057 | 75.9687 | 17 | 9.2947 | 9.294875 | 86.39 | 3.426654 | 0.1876 | 0.217982 | -0.09188098 | -0.063 | 39.7519
20305 | 28.348611 | 2.057 | 75.9715 | 18 | 9.3045 | 9.295148 | 86.57 | 3.432849 | 0.1884 | 0.2179687 | -0.09195268 | -0.063 | 39.7483
20306 | 28.35 | 2.0562 | 75.9744 | 17 | 9.2947 | 9.295431 | 86.39 | 3.419029 | 0.1885 | 0.2179556 | -0.09202356 | -0.063 | 39.7574
20307 | 28.351389 | 2.0562 | 75.9772 | 17 | 9.2881 | 9.29572 | 86.27 | 3.424322 | 0.1876 | 0.2179428 | -0.0920962 | -0.0629 | 39.7545
20308 | 28.352778 | 2.0555 | 75.9801 | 17 | 9.2979 | 9.295943 | 86.45 | 3.430285 | 0.1878 | 0.2179306 | -0.09216832 | -0.0629 | 39.751
20309 | 28.354167 | 2.0555 | 75.983 | 17 | 9.2955 | 9.296195 | 86.41 | 3.43265 | 0.1876 | 0.2179187 | -0.09223982 | -0.0629 | 39.7499
20310 | 28.355556 | 2.055 | 75.9858 | 17 | 9.2971 | 9.296475 | 86.44 | 3.423923 | 0.1879 | 0.2179069 | -0.09231011 | -0.0628 | 39.7558
20311 | 28.356944 | 2.055 | 75.9887 | 18 | 9.2924 | 9.296696 | 86.35 | 3.434391 | 0.1873 | 0.2178949 | -0.09238086 | -0.0628 | 39.7495
20312 | 28.358333 | 2.0545 | 75.9915 | 18 | 9.2979 | 9.296979 | 86.45 | 3.431048 | 0.1878 | 0.2178829 | -0.09245021 | -0.0627 | 39.752
20313 | 28.359722 | 2.0545 | 75.9944 | 18 | 9.3002 | 9.297253 | 86.49 | 3.43304 | 0.1881 | 0.2178711 | -0.09251873 | -0.0627 | 39.7511
20314 | 28.361111 | 2.0541 | 75.9972 | 17 | 9.2982 | 9.297533 | 86.46 | 3.436351 | 0.1879 | 0.2178597 | -0.09258673 | -0.0626 | 39.7493
20315 | 28.3625 | 2.0541 | 76.0001 | 17 | 9.2936 | 9.297802 | 86.37 | 3.424975 | 0.1876 | 0.2178481 | -0.0926553 | -0.0626 | 39.7569
20316 | 28.363889 | 2.0538 | 76.0029 | 18 | 9.3056 | 9.298098 | 86.6 | 3.435889 | 0.1881 | 0.2178367 | -0.09272275 | -0.0625 | 39.7504
20317 | 28.365278 | 2.0538 | 76.0058 | 17 | 9.3072 | 9.298392 | 86.62 | 3.442061 | 0.189 | 0.2178251 | -0.09278829 | -0.0624 | 39.7468
20318 | 28.366667 | 2.0536 | 76.0086 | 17 | 9.2979 | 9.298705 | 86.45 | 3.438372 | 0.1888 | 0.2178139 | -0.09285371 | -0.0624 | 39.7495
20319 | 28.368056 | 2.0536 | 76.0115 | 17 | 9.299 | 9.298962 | 86.47 | 3.429641 | 0.1889 | 0.2178032 | -0.09292471 | -0.0623 | 39.7554
20320 | 28.369444 | 2.0535 | 76.0143 | 18 | 9.2932 | 9.299215 | 86.36 | 3.418525 | 0.1883 | 0.2177927 | -0.0929909 | -0.0622 | 39.7629
20321 | 28.370833 | 2.0535 | 76.0172 | 17 | 9.3049 | 9.299485 | 86.58 | 3.440991 | 0.189 | 0.2177826 | -0.09305568 | -0.0621 | 39.7489
20322 | 28.372222 | 2.0536 | 76.02 | 17 | 9.2959 | 9.299757 | 86.41 | 3.432248 | 0.1883 | 0.2177732 | -0.09312201 | -0.062 | 39.7549
20323 | 28.373611 | 2.0536 | 76.0229 | 17 | 9.2979 | 9.300008 | 86.45 | 3.430477 | 0.1885 | 0.217764 | -0.09318812 | -0.0619 | 39.7563
20324 | 28.375 | 2.0537 | 76.0257 | 17 | 9.3064 | 9.300255 | 86.61 | 3.438876 | 0.1886 | 0.2177548 | -0.09325401 | -0.0617 | 39.7514
20325 | 28.376389 | 2.0537 | 76.0286 | 17 | 9.2967 | 9.300495 | 86.43 | 3.439101 | 0.1881 | 0.2177461 | -0.09332066 | -0.0616 | 39.7516
20326 | 28.377778 | 2.0538 | 76.0314 | 17 | 9.2959 | 9.300789 | 86.41 | 3.435616 | 0.1877 | 0.2177379 | -0.09338737 | -0.0615 | 39.7542
20327 | 28.379167 | 2.0538 | 76.0343 | 17 | 9.3021 | 9.301073 | 86.53 | 3.442029 | 0.1878 | 0.2177302 | -0.09345357 | -0.0614 | 39.7504
20328 | 28.380556 | 2.054 | 76.0372 | 18 | 9.2998 | 9.301337 | 86.49 | 3.437602 | 0.1879 | 0.217723 | -0.09351914 | -0.0613 | 39.7536
20329 | 28.381944 | 2.054 | 76.04 | 17 | 9.2979 | 9.301609 | 86.45 | 3.434576 | 0.1875 | 0.2177157 | -0.09358469 | -0.0611 | 39.7559
20330 | 28.383611 | 2.0543 | 76.0429 | 18 | 9.3041 | 9.301864 | 86.57 | 3.438709 | 0.1867 | 0.2177086 | -0.09365168 | -0.061 | 39.7539
20331 | 28.385 | 2.0543 | 76.0457 | 17 | 9.2865 | 9.302104 | 86.24 | 3.428719 | 0.1852 | 0.2177016 | -0.09372171 | -0.0608 | 39.7606
20332 | 28.386389 | 2.0547 | 76.0486 | 17 | 9.3041 | 9.302386 | 86.57 | 3.439588 | 0.1852 | 0.2176951 | -0.09379171 | -0.0607 | 39.7541
20333 | 28.387778 | 2.0547 | 76.0514 | 17 | 9.3002 | 9.302615 | 86.49 | 3.429816 | 0.1849 | 0.2176888 | -0.09386207 | -0.0605 | 39.7607
20334 | 28.389167 | 2.055 | 76.0543 | 17 | 9.2975 | 9.302878 | 86.44 | 3.431972 | 0.1846 | 0.2176828 | -0.09393338 | -0.0604 | 39.7596
20335 | 28.390556 | 2.055 | 76.0571 | 17 | 9.3088 | 9.303149 | 86.65 | 3.442133 | 0.185 | 0.2176763 | -0.09400407 | -0.0602 | 39.7536
20336 | 28.391944 | 2.0554 | 76.06 | 17 | 9.3072 | 9.303403 | 86.62 | 3.443388 | 0.1852 | 0.2176703 | -0.09407393 | -0.0601 | 39.7531
20337 | 28.393333 | 2.0554 | 76.0628 | 17 | 9.3025 | 9.303615 | 86.54 | 3.447577 | 0.1853 | 0.2176644 | -0.09414356 | -0.0599 | 39.7508
20338 | 28.394722 | 2.0558 | 76.0657 | 17 | 9.3088 | 9.303865 | 86.65 | 3.443463 | 0.1854 | 0.2176586 | -0.09421305 | -0.0598 | 39.7538
20339 | 28.396111 | 2.0558 | 76.0686 | 18 | 9.3053 | 9.304116 | 86.59 | 3.43701 | 0.1856 | 0.217654 | -0.09428875 | -0.0596 | 39.7582
20340 | 28.3975 | 2.0562 | 76.0714 | 18 | 9.3107 | 9.304402 | 86.69 | 3.443506 | 0.1863 | 0.2176497 | -0.09435624 | -0.0594 | 39.7545
20341 | 28.398889 | 2.0562 | 76.0743 | 17 | 9.3053 | 9.304644 | 86.59 | 3.447273 | 0.1863 | 0.2176454 | -0.09442302 | -0.0593 | 39.7524
20342 | 28.400278 | 2.0568 | 76.0771 | 17 | 9.3056 | 9.304921 | 86.6 | 3.444657 | 0.1864 | 0.2176412 | -0.09448956 | -0.0591 | 39.7545
20343 | 28.401667 | 2.0568 | 76.08 | 17 | 9.299 | 9.305177 | 86.47 | 3.441501 | 0.1858 | 0.2176372 | -0.09455726 | -0.0589 | 39.7568
20344 | 28.403056 | 2.0573 | 76.0828 | 18 | 9.3006 | 9.305463 | 86.5 | 3.438839 | 0.1849 | 0.2176334 | -0.0946268 | -0.0588 | 39.7589
20345 | 28.404444 | 2.0573 | 76.0857 | 17 | 9.3228 | 9.305733 | 86.91 | 3.447135 | 0.1863 | 0.2176296 | -0.09469324 | -0.0586 | 39.754
20346 | 28.405833 | 2.0579 | 76.0885 | 17 | 9.3072 | 9.306017 | 86.62 | 3.433782 | 0.1863 | 0.2176263 | -0.09475986 | -0.0584 | 39.7629
20347 | 28.407222 | 2.0579 | 76.0914 | 17 | 9.3127 | 9.306274 | 86.73 | 3.45216 | 0.1867 | 0.217623 | -0.09482584 | -0.0582 | 39.7515
20348 | 28.408611 | 2.0586 | 76.0943 | 17 | 9.3095 | 9.306522 | 86.67 | 3.443715 | 0.1868 | 0.2176196 | -0.0948916 | -0.0581 | 39.7572
20349 | 28.41 | 2.0586 | 76.0971 | 17 | 9.3018 | 9.306784 | 86.52 | 3.437944 | 0.1864 | 0.2176169 | -0.09495763 | -0.0579 | 39.7613
20350 | 28.411389 | 2.0593 | 76.1 | 17 | 9.3103 | 9.307084 | 86.68 | 3.44719 | 0.1867 | 0.2176147 | -0.09502343 | -0.0577 | 39.7557
20351 | 28.412778 | 2.0593 | 76.1028 | 17 | 9.3072 | 9.307299 | 86.62 | 3.447901 | 0.1866 | 0.2176126 | -0.0950892 | -0.0575 | 39.7557
20352 | 28.414167 | 2.06 | 76.1057 | 17 | 9.3072 | 9.307569 | 86.62 | 3.45368 | 0.1869 | 0.2176108 | -0.09515414 | -0.0573 | 39.7523
20353 | 28.415556 | 2.06 | 76.1086 | 18 | 9.3041 | 9.307822 | 86.57 | 3.43916 | 0.1866 | 0.217609 | -0.09521966 | -0.0571 | 39.7619
20354 | 28.416944 | 2.0607 | 76.1114 | 17 | 9.308 | 9.308083 | 86.64 | 3.446295 | 0.1867 | 0.2176074 | -0.09528504 | -0.0569 | 39.7578
20355 | 28.418333 | 2.0607 | 76.1143 | 17 | 9.3119 | 9.308344 | 86.71 | 3.45447 | 0.1869 | 0.217606 | -0.0953499 | -0.0567 | 39.7529
20356 | 28.419722 | 2.0615 | 76.1172 | 17 | 9.315 | 9.308631 | 86.77 | 3.457879 | 0.1871 | 0.2176049 | -0.09541374 | -0.0565 | 39.7511
20357 | 28.421111 | 2.0615 | 76.12 | 17 | 9.3103 | 9.308929 | 86.68 | 3.450898 | 0.1872 | 0.2176039 | -0.09547745 | -0.0564 | 39.7559
20358 | 28.4225 | 2.0623 | 76.1229 | 17 | 9.3158 | 9.309174 | 86.78 | 3.450142 | 0.1876 | 0.2176031 | -0.09554024 | -0.0562 | 39.7567
20359 | 28.423889 | 2.0623 | 76.1257 | 18 | 9.3049 | 9.309439 | 86.58 | 3.445132 | 0.1872 | 0.2176028 | -0.09561071 | -0.056 | 39.7603
20360 | 28.425278 | 2.0631 | 76.1286 | 17 | 9.3138 | 9.309716 | 86.75 | 3.449661 | 0.1879 | 0.2176024 | -0.09567271 | -0.0558 | 39.7578
20361 | 28.426667 | 2.0631 | 76.1315 | 17 | 9.3076 | 9.30997 | 86.63 | 3.455864 | 0.1879 | 0.2176023 | -0.09573457 | -0.0556 | 39.7542
20362 | 28.428056 | 2.0639 | 76.1343 | 17 | 9.306 | 9.310238 | 86.6 | 3.452704 | 0.1877 | 0.2176022 | -0.0957969 | -0.0554 | 39.7566
20363 | 28.429444 | 2.0639 | 76.1372 | 17 | 9.3103 | 9.3105 | 86.68 | 3.448519 | 0.188 | 0.2176023 | -0.09585851 | -0.0552 | 39.7596
20364 | 28.430833 | 2.0649 | 76.1401 | 17 | 9.3142 | 9.310758 | 86.75 | 3.454659 | 0.1883 | 0.2176022 | -0.09591871 | -0.055 | 39.756
20365 | 28.432222 | 2.0649 | 76.1429 | 17 | 9.3064 | 9.311073 | 86.61 | 3.451569 | 0.1878 | 0.2176027 | -0.09597898 | -0.0547 | 39.7583
20366 | 28.433611 | 2.0658 | 76.1458 | 17 | 9.3127 | 9.311356 | 86.73 | 3.452357 | 0.1885 | 0.2176041 | -0.09603824 | -0.0545 | 39.7582
20367 | 28.435 | 2.0658 | 76.1487 | 17 | 9.3103 | 9.311601 | 86.68 | 3.451281 | 0.1884 | 0.2176056 | -0.09609816 | -0.0543 | 39.7592
20368 | 28.436389 | 2.0667 | 76.1516 | 17 | 9.3103 | 9.311836 | 86.68 | 3.458736 | 0.1876 | 0.2176069 | -0.09615972 | -0.0541 | 39.7548
20369 | 28.437778 | 2.0667 | 76.1544 | 17 | 9.3166 | 9.312087 | 86.8 | 3.449851 | 0.1882 | 0.2176088 | -0.09622008 | -0.0539 | 39.7609
20370 | 28.439167 | 2.0677 | 76.1573 | 17 | 9.3095 | 9.312345 | 86.67 | 3.444996 | 0.1883 | 0.2176104 | -0.09627922 | -0.0537 | 39.7643
20371 | 28.440556 | 2.0677 | 76.1602 | 17 | 9.3162 | 9.312597 | 86.79 | 3.450547 | 0.1887 | 0.2176118 | -0.09633685 | -0.0535 | 39.7611
20372 | 28.441944 | 2.0687 | 76.163 | 17 | 9.3138 | 9.312859 | 86.75 | 3.454665 | 0.1888 | 0.2176132 | -0.09639435 | -0.0533 | 39.7589
20373 | 28.443333 | 2.0687 | 76.1659 | 17 | 9.3115 | 9.313102 | 86.7 | 3.45305 | 0.1888 | 0.2176146 | -0.09645153 | -0.0531 | 39.7602
20374 | 28.444722 | 2.0697 | 76.1688 | 17 | 9.3162 | 9.313388 | 86.79 | 3.458624 | 0.1889 | 0.2176157 | -0.09650908 | -0.0529 | 39.757
20375 | 28.446111 | 2.0697 | 76.1717 | 17 | 9.3177 | 9.31366 | 86.82 | 3.458453 | 0.1893 | 0.217617 | -0.09656591 | -0.0526 | 39.7575
20376 | 28.4475 | 2.0707 | 76.1745 | 18 | 9.3193 | 9.313943 | 86.85 | 3.454965 | 0.1899 | 0.2176183 | -0.09662182 | -0.0524 | 39.7601
20377 | 28.449167 | 2.0707 | 76.1774 | 17 | 9.3119 | 9.314203 | 86.71 | 3.456917 | 0.1895 | 0.2176193 | -0.09667879 | -0.0522 | 39.7595
20378 | 28.450556 | 2.0718 | 76.1803 | 17 | 9.3142 | 9.31444 | 86.75 | 3.45325 | 0.1896 | 0.2176201 | -0.09673515 | -0.052 | 39.7622
20379 | 28.451944 | 2.0718 | 76.1832 | 17 | 9.3103 | 9.314709 | 86.68 | 3.443969 | 0.1891 | 0.217621 | -0.09680025 | -0.0518 | 39.7684
20380 | 28.453333 | 2.0728 | 76.1861 | 18 | 9.3197 | 9.314957 | 86.86 | 3.453898 | 0.1894 | 0.2176217 | -0.09685681 | -0.0516 | 39.7624
20381 | 28.454722 | 2.0728 | 76.1889 | 17 | 9.3127 | 9.315213 | 86.73 | 3.451543 | 0.1892 | 0.2176226 | -0.09691333 | -0.0514 | 39.7643
20382 | 28.456111 | 2.0738 | 76.1918 | 17 | 9.3146 | 9.315478 | 86.76 | 3.458468 | 0.1893 | 0.2176238 | -0.09696944 | -0.0511 | 39.7603
20383 | 28.4575 | 2.0738 | 76.1947 | 17 | 9.3189 | 9.315743 | 86.84 | 3.458942 | 0.1896 | 0.2176247 | -0.09702533 | -0.0509 | 39.7603
20384 | 28.458889 | 2.0748 | 76.1976 | 17 | 9.3131 | 9.316008 | 86.73 | 3.447283 | 0.1892 | 0.2176258 | -0.09708197 | -0.0507 | 39.7681
20385 | 28.460278 | 2.0748 | 76.2005 | 17 | 9.3154 | 9.316256 | 86.78 | 3.463186 | 0.1894 | 0.2176273 | -0.09713761 | -0.0505 | 39.7583
20386 | 28.461667 | 2.0759 | 76.2033 | 17 | 9.3228 | 9.316484 | 86.91 | 3.457334 | 0.1897 | 0.2176291 | -0.09719272 | -0.0503 | 39.7624
20387 | 28.463056 | 2.0759 | 76.2062 | 17 | 9.3158 | 9.316731 | 86.78 | 3.459048 | 0.19 | 0.2176309 | -0.09724732 | -0.0501 | 39.7617
20388 | 28.464444 | 2.0768 | 76.2091 | 17 | 9.3119 | 9.316989 | 86.71 | 3.464107 | 0.1893 | 0.2176322 | -0.09730308 | -0.0499 | 39.7588
20389 | 28.465833 | 2.0768 | 76.212 | 17 | 9.308 | 9.317235 | 86.64 | 3.459569 | 0.1886 | 0.2176336 | -0.09736058 | -0.0497 | 39.762
20390 | 28.467222 | 2.0778 | 76.2149 | 18 | 9.3197 | 9.317508 | 86.86 | 3.455931 | 0.1888 | 0.2176352 | -0.09741835 | -0.0495 | 39.7647
20391 | 28.468611 | 2.0778 | 76.2178 | 17 | 9.3197 | 9.317774 | 86.86 | 3.46318 | 0.189 | 0.2176366 | -0.09747601 | -0.0493 | 39.7604
20392 | 28.47 | 2.0787 | 76.2206 | 17 | 9.3228 | 9.318026 | 86.91 | 3.460951 | 0.1893 | 0.2176378 | -0.09753373 | -0.0491 | 39.7622
20393 | 28.471389 | 2.0787 | 76.2235 | 17 | 9.3243 | 9.318277 | 86.94 | 3.46436 | 0.1894 | 0.2176394 | -0.09759094 | -0.0489 | 39.7604
20394 | 28.472778 | 2.0795 | 76.2264 | 18 | 9.3208 | 9.318536 | 86.88 | 3.455138 | 0.1897 | 0.217641 | -0.09764715 | -0.0487 | 39.7666
20395 | 28.474167 | 2.0795 | 76.2293 | 17 | 9.322 | 9.318795 | 86.9 | 3.465481 | 0.1907 | 0.2176429 | -0.09770155 | -0.0485 | 39.7604
20396 | 28.475556 | 2.0803 | 76.2322 | 17 | 9.3103 | 9.319067 | 86.68 | 3.44961 | 0.1896 | 0.2176447 | -0.09775801 | -0.0483 | 39.7708
20397 | 28.476944 | 2.0803 | 76.2351 | 17 | 9.3224 | 9.319342 | 86.91 | 3.460484 | 0.19 | 0.2176466 | -0.09781424 | -0.0482 | 39.7642
20398 | 28.478333 | 2.081 | 76.238 | 17 | 9.3158 | 9.319608 | 86.78 | 3.452343 | 0.1901 | 0.2176483 | -0.09787095 | -0.048 | 39.7698
20399 | 28.479722 | 2.081 | 76.2409 | 17 | 9.3185 | 9.319862 | 86.83 | 3.470729 | 0.1894 | 0.2176499 | -0.0979302 | -0.0478 | 39.7584
20400 | 28.481111 | 2.0817 | 76.2438 | 17 | 9.3239 | 9.32014 | 86.94 | 3.468478 | 0.1901 | 0.2176517 | -0.09798672 | -0.0476 | 39.7602
20401 | 28.4825 | 2.0817 | 76.2467 | 17 | 9.3251 | 9.320432 | 86.96 | 3.467668 | 0.1908 | 0.2176532 | -0.09804234 | -0.0475 | 39.761
20402 | 28.483889 | 2.0824 | 76.2496 | 17 | 9.3189 | 9.32071 | 86.84 | 3.461894 | 0.1908 | 0.2176546 | -0.09809754 | -0.0473 | 39.7651
20403 | 28.485278 | 2.0824 | 76.2524 | 18 | 9.322 | 9.320955 | 86.9 | 3.465653 | 0.1914 | 0.2176558 | -0.09815173 | -0.0471 | 39.7631
20404 | 28.486667 | 2.083 | 76.2553 | 17 | 9.3247 | 9.32122 | 86.95 | 3.467363 | 0.1915 | 0.2176572 | -0.09820542 | -0.047 | 39.7623
20405 | 28.488056 | 2.083 | 76.2582 | 17 | 9.3197 | 9.321525 | 86.86 | 3.466874 | 0.1916 | 0.2176587 | -0.09825782 | -0.0468 | 39.763
20406 | 28.489444 | 2.0836 | 76.2611 | 17 | 9.3185 | 9.321793 | 86.83 | 3.457543 | 0.1915 | 0.2176606 | -0.09831098 | -0.0467 | 39.7693
20407 | 28.490833 | 2.0836 | 76.264 | 17 | 9.3271 | 9.322065 | 86.99 | 3.473085 | 0.1922 | 0.2176627 | -0.09836304 | -0.0465 | 39.7597
20408 | 28.492222 | 2.0843 | 76.2669 | 17 | 9.3243 | 9.322323 | 86.94 | 3.463758 | 0.1925 | 0.2176645 | -0.09841469 | -0.0464 | 39.766
20409 | 28.493611 | 2.0843 | 76.2698 | 17 | 9.3177 | 9.322598 | 86.82 | 3.458483 | 0.1922 | 0.2176666 | -0.09846712 | -0.0462 | 39.7697
20410 | 28.495 | 2.0848 | 76.2727 | 17 | 9.3212 | 9.322853 | 86.89 | 3.466348 | 0.1921 | 0.2176686 | -0.09852032 | -0.0461 | 39.765
20411 | 28.496389 | 2.0848 | 76.2756 | 17 | 9.3173 | 9.323112 | 86.81 | 3.454771 | 0.1917 | 0.2176704 | -0.09857489 | -0.0459 | 39.7727
20412 | 28.497778 | 2.0853 | 76.2785 | 17 | 9.3271 | 9.323368 | 86.99 | 3.470324 | 0.1918 | 0.2176728 | -0.09862924 | -0.0458 | 39.7632
20413 | 28.499167 | 2.0853 | 76.2814 | 18 | 9.3259 | 9.323648 | 86.97 | 3.4708 | 0.1922 | 0.2176749 | -0.0986826 | -0.0456 | 39.7632
20414 | 28.500556 | 2.0858 | 76.2843 | 17 | 9.322 | 9.323892 | 86.9 | 3.467651 | 0.1919 | 0.2176766 | -0.09873742 | -0.0455 | 39.7656
20415 | 28.501944 | 2.0858 | 76.2872 | 17 | 9.3224 | 9.324153 | 86.91 | 3.476468 | 0.1917 | 0.2176789 | -0.09879253 | -0.0453 | 39.7603
20416 | 28.503333 | 2.0862 | 76.2901 | 17 | 9.3294 | 9.324415 | 87.04 | 3.476513 | 0.1921 | 0.2176811 | -0.09884674 | -0.0452 | 39.7606
20417 | 28.504722 | 2.0862 | 76.293 | 17 | 9.3189 | 9.324674 | 86.84 | 3.4711 | 0.1917 | 0.2176835 | -0.09890202 | -0.0451 | 39.7644
20418 | 28.506111 | 2.0866 | 76.2959 | 17 | 9.3274 | 9.324945 | 87 | 3.477483 | 0.1922 | 0.2176856 | -0.09895621 | -0.045 | 39.7607
20419 | 28.5075 | 2.0866 | 76.2988 | 17 | 9.3212 | 9.325209 | 86.89 | 3.47211 | 0.1917 | 0.2176881 | -0.09900563 | -0.0448 | 39.7645
20420 | 28.508889 | 2.087 | 76.3017 | 17 | 9.3232 | 9.325483 | 86.92 | 3.467422 | 0.1917 | 0.217691 | -0.09906062 | -0.0447 | 39.7678
20421 | 28.510278 | 2.087 | 76.3046 | 17 | 9.3271 | 9.325772 | 86.99 | 3.474884 | 0.1918 | 0.2176937 | -0.0991158 | -0.0446 | 39.7634
20422 | 28.511667 | 2.0874 | 76.3075 | 18 | 9.322 | 9.326036 | 86.9 | 3.469963 | 0.1917 | 0.2176964 | -0.09917077 | -0.0444 | 39.7669
20423 | 28.513333 | 2.0874 | 76.3104 | 17 | 9.3271 | 9.326328 | 86.99 | 3.471429 | 0.1918 | 0.2176993 | -0.09922632 | -0.0443 | 39.7666
20424 | 28.514722 | 2.0877 | 76.3133 | 17 | 9.3282 | 9.326597 | 87.02 | 3.478561 | 0.1919 | 0.2177023 | -0.09928137 | -0.0442 | 39.7624
20425 | 28.516111 | 2.0877 | 76.3162 | 17 | 9.3228 | 9.326845 | 86.91 | 3.475087 | 0.1914 | 0.2177054 | -0.09933808 | -0.0441 | 39.7649
20426 | 28.5175 | 2.088 | 76.3191 | 17 | 9.329 | 9.327104 | 87.03 | 3.474094 | 0.1917 | 0.2177083 | -0.0993938 | -0.044 | 39.7659
20427 | 28.518889 | 2.088 | 76.322 | 17 | 9.3263 | 9.327346 | 86.98 | 3.4771 | 0.1917 | 0.2177115 | -0.0994502 | -0.0438 | 39.7643
20428 | 28.520278 | 2.0882 | 76.3249 | 17 | 9.3271 | 9.327599 | 86.99 | 3.476619 | 0.1916 | 0.2177147 | -0.09950679 | -0.0437 | 39.765
20429 | 28.521667 | 2.0882 | 76.3278 | 17 | 9.3267 | 9.327854 | 86.99 | 3.48305 | 0.1917 | 0.2177182 | -0.09956347 | -0.0436 | 39.7612
20430 | 28.523056 | 2.0884 | 76.3307 | 17 | 9.3243 | 9.328109 | 86.94 | 3.481467 | 0.1912 | 0.2177217 | -0.09962202 | -0.0435 | 39.7626
20431 | 28.524444 | 2.0884 | 76.3336 | 17 | 9.3278 | 9.328412 | 87.01 | 3.485625 | 0.191 | 0.2177258 | -0.09968105 | -0.0434 | 39.7603
20432 | 28.525833 | 2.0886 | 76.3365 | 17 | 9.3341 | 9.328684 | 87.12 | 3.479452 | 0.1915 | 0.2177298 | -0.09973918 | -0.0433 | 39.7646
20433 | 28.527222 | 2.0886 | 76.3394 | 19 | 9.3274 | 9.328936 | 87 | 3.476971 | 0.1915 | 0.2177335 | -0.09979751 | -0.0432 | 39.7665
20434 | 28.528611 | 2.0887 | 76.3423 | 17 | 9.3274 | 9.329219 | 87 | 3.481351 | 0.1912 | 0.2177371 | -0.09985584 | -0.0431 | 39.7641
20435 | 28.53 | 2.0887 | 76.3452 | 17 | 9.3317 | 9.329478 | 87.08 | 3.487227 | 0.1916 | 0.2177404 | -0.09991327 | -0.043 | 39.7607
20436 | 28.531389 | 2.0888 | 76.3481 | 17 | 9.3294 | 9.329721 | 87.04 | 3.475253 | 0.1918 | 0.2177435 | -0.09997089 | -0.0429 | 39.7686
20437 | 28.532778 | 2.0888 | 76.351 | 17 | 9.3197 | 9.32999 | 86.86 | 3.477135 | 0.1908 | 0.2177465 | -0.1000306 | -0.0428 | 39.7678
20438 | 28.534167 | 2.0889 | 76.3539 | 18 | 9.3271 | 9.330256 | 86.99 | 3.476673 | 0.1907 | 0.2177498 | -0.1000904 | -0.0427 | 39.7684
20439 | 28.535556 | 2.0889 | 76.3568 | 17 | 9.3294 | 9.330533 | 87.04 | 3.470581 | 0.1906 | 0.2177529 | -0.1001356 | -0.0426 | 39.7726
20440 | 28.536944 | 2.089 | 76.3597 | 17 | 9.3337 | 9.330806 | 87.12 | 3.4898 | 0.1905 | 0.2177558 | -0.1001956 | -0.0425 | 39.7607
20441 | 28.538333 | 2.089 | 76.3626 | 17 | 9.3302 | 9.331085 | 87.05 | 3.47062 | 0.1902 | 0.2177584 | -0.1002556 | -0.0424 | 39.7733
20442 | 28.539722 | 2.089 | 76.3655 | 18 | 9.3379 | 9.331365 | 87.2 | 3.492523 | 0.1909 | 0.2177607 | -0.1003146 | -0.0423 | 39.7597
20443 | 28.541111 | 2.089 | 76.3684 | 17 | 9.3278 | 9.331637 | 87.01 | 3.482385 | 0.1909 | 0.2177635 | -0.1003739 | -0.0422 | 39.7665
20444 | 28.5425 | 2.089 | 76.3713 | 17 | 9.3302 | 9.331912 | 87.05 | 3.472439 | 0.1908 | 0.2177661 | -0.1004333 | -0.0421 | 39.7732
20445 | 28.543889 | 2.089 | 76.3742 | 17 | 9.3321 | 9.332182 | 87.09 | 3.487079 | 0.1912 | 0.2177684 | -0.1004914 | -0.0421 | 39.7642
20446 | 28.545278 | 2.089 | 76.3771 | 17 | 9.3368 | 9.332428 | 87.18 | 3.486948 | 0.1915 | 0.2177708 | -0.1005484 | -0.042 | 39.7646
20447 | 28.546667 | 2.089 | 76.38 | 17 | 9.3407 | 9.332699 | 87.25 | 3.486746 | 0.192 | 0.2177727 | -0.1006048 | -0.0419 | 39.7651
20448 | 28.548056 | 2.089 | 76.3829 | 18 | 9.3329 | 9.332983 | 87.1 | 3.484888 | 0.1922 | 0.2177747 | -0.1006605 | -0.0418 | 39.7666
20449 | 28.549444 | 2.089 | 76.3858 | 18 | 9.3395 | 9.333255 | 87.23 | 3.486245 | 0.1926 | 0.2177766 | -0.1007156 | -0.0417 | 39.7661
20450 | 28.550833 | 2.089 | 76.3887 | 17 | 9.3403 | 9.333501 | 87.24 | 3.493862 | 0.193 | 0.2177784 | -0.1007699 | -0.0416 | 39.7616
20451 | 28.552222 | 2.089 | 76.3916 | 17 | 9.3344 | 9.333768 | 87.13 | 3.483497 | 0.1931 | 0.2177803 | -0.100824 | -0.0416 | 39.7686
20452 | 28.553611 | 2.089 | 76.3945 | 17 | 9.3189 | 9.334019 | 86.84 | 3.474663 | 0.1917 | 0.2177827 | -0.1008814 | -0.0415 | 39.7745
20453 | 28.555 | 2.089 | 76.3974 | 18 | 9.3399 | 9.334284 | 87.23 | 3.48565 | 0.192 | 0.2177847 | -0.1009377 | -0.0414 | 39.7679
20454 | 28.556389 | 2.089 | 76.4003 | 17 | 9.3387 | 9.334544 | 87.21 | 3.48974 | 0.1922 | 0.2177867 | -0.1009944 | -0.0413 | 39.7656
20455 | 28.557778 | 2.089 | 76.4032 | 17 | 9.3329 | 9.334819 | 87.1 | 3.497767 | 0.1919 | 0.2177891 | -0.1010523 | -0.0412 | 39.7609
20456 | 28.559167 | 2.0888 | 76.4061 | 17 | 9.3321 | 9.335102 | 87.09 | 3.492698 | 0.1916 | 0.2177911 | -0.1011109 | -0.0412 | 39.7644
20457 | 28.560556 | 2.0888 | 76.409 | 18 | 9.3399 | 9.33537 | 87.23 | 3.487103 | 0.1919 | 0.2177933 | -0.1011692 | -0.0411 | 39.7683
20458 | 28.561944 | 2.0886 | 76.4119 | 18 | 9.3309 | 9.335643 | 87.07 | 3.490482 | 0.1917 | 0.2177951 | -0.1012282 | -0.041 | 39.7665
20459 | 28.563333 | 2.0886 | 76.4148 | 17 | 9.3341 | 9.335885 | 87.12 | 3.494742 | 0.1919 | 0.2177966 | -0.1012661 | -0.041 | 39.7642
20460 | 28.564722 | 2.0885 | 76.4177 | 17 | 9.3376 | 9.336153 | 87.19 | 3.499536 | 0.1917 | 0.2177982 | -0.1013249 | -0.0409 | 39.7615
20461 | 28.566111 | 2.0885 | 76.4206 | 17 | 9.3407 | 9.336417 | 87.25 | 3.494349 | 0.192 | 0.2177995 | -0.101383 | -0.0409 | 39.7651
20462 | 28.5675 | 2.0883 | 76.4235 | 17 | 9.3387 | 9.336638 | 87.21 | 3.49503 | 0.1923 | 0.2178012 | -0.1014408 | -0.0408 | 39.765
20463 | 28.568889 | 2.0883 | 76.4264 | 17 | 9.3313 | 9.3369 | 87.07 | 3.491713 | 0.1919 | 0.2178025 | -0.1015002 | -0.0408 | 39.7675
20464 | 28.570278 | 2.088 | 76.4293 | 17 | 9.3348 | 9.337177 | 87.14 | 3.49795 | 0.1914 | 0.2178038 | -0.1015605 | -0.0407 | 39.7638
20465 | 28.571667 | 2.088 | 76.4322 | 18 | 9.3337 | 9.337456 | 87.12 | 3.489108 | 0.1911 | 0.2178054 | -0.1016213 | -0.0407 | 39.7698
20466 | 28.573056 | 2.0876 | 76.4351 | 17 | 9.3313 | 9.337717 | 87.07 | 3.486205 | 0.1908 | 0.2178074 | -0.1016824 | -0.0406 | 39.772
20467 | 28.574444 | 2.0876 | 76.438 | 17 | 9.341 | 9.338008 | 87.26 | 3.492854 | 0.191 | 0.2178098 | -0.1017434 | -0.0406 | 39.7681
20468 | 28.576111 | 2.0871 | 76.4409 | 17 | 9.3457 | 9.338292 | 87.34 | 3.494195 | 0.192 | 0.2178119 | -0.1018028 | -0.0406 | 39.7679
20469 | 28.5775 | 2.0871 | 76.4438 | 17 | 9.3449 | 9.338559 | 87.33 | 3.497361 | 0.1927 | 0.2178146 | -0.1018608 | -0.0405 | 39.7662
20470 | 28.578889 | 2.0867 | 76.4467 | 18 | 9.3488 | 9.338823 | 87.4 | 3.49508 | 0.1936 | 0.2178173 | -0.101917 | -0.0405 | 39.768
20471 | 28.580278 | 2.0867 | 76.4496 | 17 | 9.3379 | 9.339096 | 87.2 | 3.487218 | 0.1936 | 0.2178198 | -0.1019733 | -0.0405 | 39.7734
20472 | 28.581667 | 2.0863 | 76.4525 | 17 | 9.3445 | 9.339355 | 87.32 | 3.500092 | 0.1941 | 0.2178226 | -0.1020287 | -0.0404 | 39.7655
20473 | 28.583056 | 2.0863 | 76.4554 | 17 | 9.3352 | 9.339601 | 87.15 | 3.493025 | 0.1933 | 0.2178258 | -0.102086 | -0.0404 | 39.7704
20474 | 28.584444 | 2.0858 | 76.4583 | 17 | 9.3442 | 9.339883 | 87.31 | 3.50208 | 0.1935 | 0.217829 | -0.102143 | -0.0404 | 39.765
20475 | 28.585833 | 2.0858 | 76.4612 | 17 | 9.3453 | 9.34016 | 87.33 | 3.500178 | 0.1935 | 0.2178317 | -0.1022007 | -0.0404 | 39.7665
20476 | 28.587222 | 2.0852 | 76.4641 | 18 | 9.3403 | 9.340426 | 87.24 | 3.497692 | 0.1935 | 0.2178339 | -0.1022585 | -0.0403 | 39.7684
20477 | 28.588611 | 2.0852 | 76.467 | 18 | 9.3395 | 9.340678 | 87.23 | 3.498066 | 0.1933 | 0.2178361 | -0.1023153 | -0.0403 | 39.7686
20478 | 28.59 | 2.0846 | 76.4699 | 18 | 9.3465 | 9.34094 | 87.36 | 3.506686 | 0.1937 | 0.2178375 | -0.1023716 | -0.0403 | 39.7634
20479 | 28.591389 | 2.0846 | 76.4728 | 17 | 9.3488 | 9.341214 | 87.4 | 3.498392 | 0.1942 | 0.217839 | -0.1024002 | -0.0403 | 39.769
20480 | 28.592778 | 2.0843 | 76.4757 | 17 | 9.3442 | 9.341467 | 87.31 | 3.511934 | 0.1944 | 0.2178404 | -0.1024549 | -0.0403 | 39.7608
20481 | 28.594167 | 2.0843 | 76.4786 | 18 | 9.3457 | 9.341758 | 87.34 | 3.496969 | 0.1948 | 0.2178415 | -0.102509 | -0.0403 | 39.7706
20482 | 28.595556 | 2.0838 | 76.4815 | 17 | 9.3492 | 9.342036 | 87.41 | 3.512533 | 0.1953 | 0.217842 | -0.1025618 | -0.0403 | 39.7611
20483 | 28.596944 | 2.0838 | 76.4844 | 18 | 9.3344 | 9.342296 | 87.13 | 3.489922 | 0.1947 | 0.2178427 | -0.1026159 | -0.0402 | 39.7758
20484 | 28.598333 | 2.0832 | 76.4873 | 17 | 9.3426 | 9.342578 | 87.28 | 3.495888 | 0.1943 | 0.2178432 | -0.102671 | -0.0402 | 39.7724
20485 | 28.599722 | 2.0832 | 76.4902 | 18 | 9.341 | 9.342759 | 87.26 | 3.508264 | 0.1935 | 0.2178434 | -0.1027279 | -0.0402 | 39.7648
20486 | 28.601111 | 2.0826 | 76.4931 | 19 | 9.3372 | 9.343033 | 87.18 | 3.49024 | 0.193 | 0.2178432 | -0.1027859 | -0.0402 | 39.7767
20487 | 28.6025 | 2.0826 | 76.496 | 17 | 9.3383 | 9.343276 | 87.2 | 3.498613 | 0.1925 | 0.2178427 | -0.1028449 | -0.0402 | 39.7717
20488 | 28.603889 | 2.0819 | 76.4989 | 17 | 9.3376 | 9.343532 | 87.19 | 3.484737 | 0.1918 | 0.2178418 | -0.1029055 | -0.0402 | 39.7809
20489 | 28.605278 | 2.0819 | 76.5018 | 17 | 9.3461 | 9.343785 | 87.35 | 3.502009 | 0.1919 | 0.2178411 | -0.1029663 | -0.0402 | 39.7702
20490 | 28.606667 | 2.0812 | 76.5047 | 17 | 9.3422 | 9.344038 | 87.28 | 3.49761 | 0.1919 | 0.2178403 | -0.1030276 | -0.0402 | 39.7733
20491 | 28.608056 | 2.0812 | 76.5075 | 17 | 9.3341 | 9.344291 | 87.12 | 3.490621 | 0.1918 | 0.2178399 | -0.1030884 | -0.0402 | 39.7782
20492 | 28.609444 | 2.0804 | 76.5104 | 18 | 9.3426 | 9.344565 | 87.28 | 3.491214 | 0.1915 | 0.2178398 | -0.1031502 | -0.0402 | 39.7782
20493 | 28.610833 | 2.0804 | 76.5133 | 19 | 9.3508 | 9.344817 | 87.44 | 3.511471 | 0.1919 | 0.2178396 | -0.1032115 | -0.0402 | 39.7656
20494 | 28.612222 | 2.0796 | 76.5162 | 17 | 9.3449 | 9.345027 | 87.33 | 3.499929 | 0.1921 | 0.2178394 | -0.1032724 | -0.0402 | 39.7733
20495 | 28.613611 | 2.0796 | 76.5191 | 17 | 9.3422 | 9.345275 | 87.28 | 3.497465 | 0.1918 | 0.217839 | -0.1033346 | -0.0403 | 39.7752
20496 | 28.615 | 2.0787 | 76.522 | 17 | 9.3523 | 9.345503 | 87.47 | 3.500348 | 0.1924 | 0.2178388 | -0.1033952 | -0.0403 | 39.7737
20497 | 28.616389 | 2.0787 | 76.5249 | 17 | 9.3438 | 9.345759 | 87.31 | 3.500106 | 0.1922 | 0.2178393 | -0.1034565 | -0.0403 | 39.7742
20498 | 28.617778 | 2.0778 | 76.5278 | 17 | 9.341 | 9.346031 | 87.26 | 3.495094 | 0.1919 | 0.2178396 | -0.1035187 | -0.0403 | 39.7778
20499 | 28.619167 | 2.0778 | 76.5307 | 17 | 9.3418 | 9.34628 | 87.27 | 3.495618 | 0.1908 | 0.2178397 | -0.1035481 | -0.0403 | 39.7778
20500 | 28.620556 | 2.0772 | 76.5335 | 17 | 9.3465 | 9.346539 | 87.36 | 3.509716 | 0.1906 | 0.2178402 | -0.1036127 | -0.0403 | 39.7692
20501 | 28.621944 | 2.0772 | 76.5364 | 17 | 9.3527 | 9.34682 | 87.47 | 3.512538 | 0.1911 | 0.217841 | -0.1036763 | -0.0403 | 39.7677
20502 | 28.623333 | 2.0763 | 76.5393 | 17 | 9.341 | 9.347106 | 87.26 | 3.502959 | 0.1908 | 0.2178419 | -0.1037409 | -0.0404 | 39.7742
20503 | 28.624722 | 2.0763 | 76.5422 | 17 | 9.3577 | 9.347387 | 87.57 | 3.518136 | 0.1913 | 0.2178429 | -0.1038045 | -0.0404 | 39.7648
20504 | 28.626111 | 2.0754 | 76.5451 | 17 | 9.3496 | 9.347655 | 87.41 | 3.509564 | 0.1913 | 0.217844 | -0.1038679 | -0.0404 | 39.7706
20505 | 28.6275 | 2.0754 | 76.548 | 17 | 9.3527 | 9.34794 | 87.47 | 3.503511 | 0.1917 | 0.2178457 | -0.1039308 | -0.0404 | 39.7749
20506 | 28.628889 | 2.0744 | 76.5508 | 17 | 9.3395 | 9.348238 | 87.23 | 3.501558 | 0.1909 | 0.2178477 | -0.1039952 | -0.0404 | 39.7765
20507 | 28.630278 | 2.0744 | 76.5537 | 18 | 9.355 | 9.348494 | 87.52 | 3.501553 | 0.1912 | 0.21785 | -0.1040592 | -0.0405 | 39.7768
20508 | 28.631667 | 2.0735 | 76.5566 | 17 | 9.3484 | 9.34873 | 87.39 | 3.505155 | 0.1913 | 0.2178524 | -0.1041227 | -0.0405 | 39.7749
20509 | 28.633056 | 2.0735 | 76.5595 | 17 | 9.3445 | 9.348992 | 87.32 | 3.508677 | 0.1911 | 0.2178552 | -0.1041868 | -0.0405 | 39.773
20510 | 28.634444 | 2.0724 | 76.5624 | 18 | 9.3492 | 9.349247 | 87.41 | 3.500625 | 0.191 | 0.2178582 | -0.104252 | -0.0406 | 39.7785
20511 | 28.635833 | 2.0724 | 76.5652 | 17 | 9.3465 | 9.349515 | 87.36 | 3.50217 | 0.1906 | 0.2178614 | -0.1043185 | -0.0406 | 39.7779
20512 | 28.637222 | 2.0713 | 76.5681 | 17 | 9.3542 | 9.34976 | 87.5 | 3.515148 | 0.1909 | 0.2178647 | -0.1043848 | -0.0406 | 39.7699
20513 | 28.638611 | 2.0713 | 76.571 | 17 | 9.3465 | 9.349982 | 87.36 | 3.500515 | 0.1907 | 0.217868 | -0.1044517 | -0.0407 | 39.7796
20514 | 28.64 | 2.0702 | 76.5739 | 17 | 9.3457 | 9.350246 | 87.34 | 3.498554 | 0.1904 | 0.2178714 | -0.1045191 | -0.0407 | 39.7812
20515 | 28.641667 | 2.0702 | 76.5767 | 17 | 9.3531 | 9.350508 | 87.48 | 3.505844 | 0.1906 | 0.2178748 | -0.1045861 | -0.0408 | 39.7772
20516 | 28.643056 | 2.069 | 76.5796 | 17 | 9.3465 | 9.350769 | 87.36 | 3.500606 | 0.1901 | 0.2178776 | -0.1046541 | -0.0408 | 39.7809
20517 | 28.644444 | 2.069 | 76.5825 | 17 | 9.3426 | 9.351036 | 87.28 | 3.510548 | 0.1895 | 0.2178803 | -0.1047233 | -0.0409 | 39.7749
20518 | 28.645833 | 2.0678 | 76.5854 | 17 | 9.3488 | 9.351319 | 87.4 | 3.500765 | 0.1891 | 0.217883 | -0.1047936 | -0.0409 | 39.7815
20519 | 28.647222 | 2.0678 | 76.5882 | 17 | 9.3566 | 9.351595 | 87.55 | 3.517982 | 0.1893 | 0.2178859 | -0.1048197 | -0.041 | 39.7709
20520 | 28.648611 | 2.0668 | 76.5911 | 17 | 9.3604 | 9.351871 | 87.62 | 3.516876 | 0.1899 | 0.2178884 | -0.1048882 | -0.041 | 39.772
20521 | 28.65 | 2.0668 | 76.594 | 17 | 9.3504 | 9.352128 | 87.43 | 3.518072 | 0.1899 | 0.2178906 | -0.1049567 | -0.0411 | 39.7715
20522 | 28.651389 | 2.0656 | 76.5968 | 17 | 9.348 | 9.352383 | 87.39 | 3.505952 | 0.1893 | 0.2178929 | -0.1050263 | -0.0411 | 39.7796
20523 | 28.652778 | 2.0656 | 76.5997 | 17 | 9.3488 | 9.352641 | 87.4 | 3.509361 | 0.1887 | 0.2178953 | -0.1050971 | -0.0412 | 39.7778
20524 | 28.654167 | 2.0642 | 76.6026 | 17 | 9.3539 | 9.352907 | 87.49 | 3.511989 | 0.1877 | 0.2178976 | -0.1051706 | -0.0412 | 39.7765
20525 | 28.655556 | 2.0642 | 76.6055 | 17 | 9.3465 | 9.353206 | 87.36 | 3.511739 | 0.1875 | 0.2178998 | -0.105245 | -0.0413 | 39.777
20526 | 28.656944 | 2.0628 | 76.6083 | 17 | 9.3496 | 9.353452 | 87.41 | 3.506916 | 0.1871 | 0.2179017 | -0.1053203 | -0.0414 | 39.7805
20527 | 28.658333 | 2.0628 | 76.6112 | 17 | 9.3531 | 9.353716 | 87.48 | 3.512084 | 0.1871 | 0.217904 | -0.1053962 | -0.0414 | 39.7775
20528 | 28.659722 | 2.0613 | 76.614 | 17 | 9.3492 | 9.354003 | 87.41 | 3.507974 | 0.1866 | 0.2179059 | -0.105473 | -0.0415 | 39.7805
20529 | 28.661111 | 2.0613 | 76.6169 | 17 | 9.3515 | 9.354275 | 87.45 | 3.509921 | 0.1863 | 0.2179075 | -0.1055506 | -0.0416 | 39.7796
20530 | 28.6625 | 2.0597 | 76.6198 | 17 | 9.3616 | 9.354523 | 87.64 | 3.523179 | 0.1869 | 0.2179095 | -0.105627 | -0.0417 | 39.7715
20531 | 28.663889 | 2.0597 | 76.6226 | 17 | 9.3484 | 9.35477 | 87.39 | 3.508962 | 0.1865 | 0.2179116 | -0.1057047 | -0.0418 | 39.781
20532 | 28.665278 | 2.0581 | 76.6255 | 17 | 9.3539 | 9.355037 | 87.49 | 3.514929 | 0.1862 | 0.2179139 | -0.1057836 | -0.0419 | 39.7775
20533 | 28.666667 | 2.0581 | 76.6283 | 17 | 9.3616 | 9.355299 | 87.64 | 3.512793 | 0.1868 | 0.2179161 | -0.1058614 | -0.0419 | 39.7792
20534 | 28.668056 | 2.0564 | 76.6312 | 17 | 9.3589 | 9.355591 | 87.59 | 3.51348 | 0.1871 | 0.2179191 | -0.1059389 | -0.042 | 39.7792
20535 | 28.669444 | 2.0564 | 76.6341 | 17 | 9.3535 | 9.355869 | 87.49 | 3.509849 | 0.1866 | 0.2179222 | -0.1060172 | -0.0421 | 39.7818
20536 | 28.670833 | 2.0546 | 76.6369 | 17 | 9.3558 | 9.35616 | 87.53 | 3.511399 | 0.1865 | 0.2179258 | -0.1060955 | -0.0423 | 39.7812
20537 | 28.672222 | 2.0546 | 76.6398 | 17 | 9.3527 | 9.356403 | 87.47 | 3.507938 | 0.1861 | 0.2179296 | -0.1061749 | -0.0424 | 39.7838
20538 | 28.673611 | 2.0527 | 76.6426 | 17 | 9.3496 | 9.356659 | 87.41 | 3.513426 | 0.1856 | 0.2179336 | -0.1062552 | -0.0425 | 39.7806
20539 | 28.675 | 2.0527 | 76.6455 | 17 | 9.3597 | 9.356928 | 87.6 | 3.528973 | 0.1858 | 0.2179376 | -0.1062809 | -0.0426 | 39.7711
20540 | 28.676389 | 2.0513 | 76.6483 | 17 | 9.3709 | 9.357215 | 87.81 | 3.533735 | 0.1868 | 0.2179421 | -0.1063588 | -0.0427 | 39.7684
20541 | 28.677778 | 2.0513 | 76.6512 | 17 | 9.367 | 9.357482 | 87.74 | 3.518337 | 0.1877 | 0.2179465 | -0.106435 | -0.0428 | 39.7786
20542 | 28.679167 | 2.0495 | 76.654 | 17 | 9.3527 | 9.357712 | 87.47 | 3.514028 | 0.1871 | 0.2179509 | -0.1065139 | -0.0429 | 39.7817
20543 | 28.680556 | 2.0495 | 76.6569 | 17 | 9.3558 | 9.357994 | 87.53 | 3.518223 | 0.1868 | 0.2179557 | -0.1065936 | -0.043 | 39.7794
20544 | 28.681944 | 2.0476 | 76.6597 | 17 | 9.3604 | 9.358275 | 87.62 | 3.528226 | 0.1867 | 0.2179602 | -0.1066735 | -0.0431 | 39.7734
20545 | 28.683333 | 2.0476 | 76.6625 | 17 | 9.3608 | 9.358559 | 87.63 | 3.521514 | 0.1868 | 0.2179643 | -0.1067527 | -0.0432 | 39.7781
20546 | 28.684722 | 2.0457 | 76.6654 | 17 | 9.3612 | 9.358835 | 87.63 | 3.522931 | 0.1871 | 0.2179683 | -0.1068309 | -0.0434 | 39.7775
20547 | 28.686111 | 2.0457 | 76.6682 | 17 | 9.3573 | 9.359122 | 87.56 | 3.527057 | 0.1868 | 0.2179722 | -0.1069096 | -0.0435 | 39.7753
20548 | 28.6875 | 2.0437 | 76.6711 | 17 | 9.3531 | 9.359412 | 87.48 | 3.517272 | 0.1865 | 0.2179755 | -0.1069895 | -0.0436 | 39.7818
20549 | 28.688889 | 2.0437 | 76.6739 | 17 | 9.3531 | 9.359677 | 87.48 | 3.51474 | 0.186 | 0.2179789 | -0.1070698 | -0.0438 | 39.7838
20550 | 28.690278 | 2.0417 | 76.6767 | 17 | 9.3558 | 9.359934 | 87.53 | 3.518689 | 0.1857 | 0.2179822 | -0.1071507 | -0.0439 | 39.7817
20551 | 28.691667 | 2.0417 | 76.6796 | 17 | 9.3558 | 9.360193 | 87.53 | 3.517398 | 0.1855 | 0.2179855 | -0.1072318 | -0.044 | 39.7829
20552 | 28.693056 | 2.0396 | 76.6824 | 17 | 9.348 | 9.360467 | 87.39 | 3.515834 | 0.1846 | 0.2179889 | -0.107315 | -0.0442 | 39.7843
20553 | 28.694444 | 2.0396 | 76.6853 | 17 | 9.3655 | 9.36076 | 87.71 | 3.529291 | 0.1851 | 0.2179925 | -0.1073964 | -0.0443 | 39.776
20554 | 28.695833 | 2.0374 | 76.6881 | 17 | 9.362 | 9.361047 | 87.65 | 3.525778 | 0.185 | 0.2179961 | -0.1074779 | -0.0445 | 39.7786
20555 | 28.697222 | 2.0374 | 76.6909 | 18 | 9.3589 | 9.361348 | 87.59 | 3.519085 | 0.1846 | 0.2179999 | -0.1075607 | -0.0446 | 39.7833
20556 | 28.698611 | 2.0351 | 76.6937 | 18 | 9.3554 | 9.361746 | 87.52 | 3.51948 | 0.1843 | 0.2180037 | -0.107644 | -0.0448 | 39.7834
20557 | 28.7 | 2.0351 | 76.6966 | 17 | 9.3589 | 9.362028 | 87.59 | 3.529752 | 0.1841 | 0.2180073 | -0.1077272 | -0.045 | 39.7772
20558 | 28.701389 | 2.0328 | 76.6994 | 17 | 9.3597 | 9.362322 | 87.6 | 3.524527 | 0.1838 | 0.2180108 | -0.1078114 | -0.0451 | 39.7809
20559 | 28.703056 | 2.0328 | 76.7022 | 17 | 9.3593 | 9.362582 | 87.6 | 3.524553 | 0.1837 | 0.2180142 | -0.1078367 | -0.0453 | 39.7816
20560 | 28.704444 | 2.0309 | 76.705 | 17 | 9.3736 | 9.362844 | 87.86 | 3.536271 | 0.1849 | 0.2180176 | -0.1079186 | -0.0454 | 39.7745
20561 | 28.705833 | 2.0309 | 76.7079 | 17 | 9.3678 | 9.36311 | 87.76 | 3.529379 | 0.1854 | 0.2180214 | -0.1079985 | -0.0456 | 39.7792
20562 | 28.707222 | 2.0287 | 76.7107 | 17 | 9.3608 | 9.363389 | 87.63 | 3.5264 | 0.1851 | 0.2180256 | -0.108079 | -0.0458 | 39.7815
20563 | 28.708611 | 2.0287 | 76.7135 | 17 | 9.3755 | 9.363669 | 87.9 | 3.536186 | 0.186 | 0.2180299 | -0.1081579 | -0.0459 | 39.7757
20564 | 28.71 | 2.0264 | 76.7163 | 17 | 9.3531 | 9.363937 | 87.48 | 3.526964 | 0.1849 | 0.218034 | -0.1082383 | -0.0461 | 39.7819
20565 | 28.711389 | 2.0264 | 76.7191 | 17 | 9.3597 | 9.36423 | 87.6 | 3.524428 | 0.1846 | 0.218038 | -0.1083201 | -0.0463 | 39.7839
20566 | 28.712778 | 2.024 | 76.7219 | 17 | 9.362 | 9.364518 | 87.65 | 3.532108 | 0.1843 | 0.2180421 | -0.1084027 | -0.0464 | 39.7794
20567 | 28.714167 | 2.024 | 76.7247 | 18 | 9.3643 | 9.364803 | 87.69 | 3.53062 | 0.1845 | 0.218046 | -0.1084849 | -0.0466 | 39.7807
20568 | 28.715556 | 2.0216 | 76.7276 | 17 | 9.3593 | 9.365073 | 87.6 | 3.532276 | 0.1841 | 0.2180495 | -0.1085684 | -0.0468 | 39.78
20569 | 28.716944 | 2.0216 | 76.7304 | 17 | 9.355 | 9.365388 | 87.52 | 3.52727 | 0.1833 | 0.2180531 | -0.1086535 | -0.047 | 39.7836
20570 | 28.718333 | 2.0191 | 76.7332 | 18 | 9.3511 | 9.365681 | 87.44 | 3.526339 | 0.1821 | 0.2180572 | -0.108741 | -0.0471 | 39.7846
20571 | 28.719722 | 2.0191 | 76.736 | 17 | 9.3651 | 9.365961 | 87.7 | 3.534713 | 0.1822 | 0.2180614 | -0.1088278 | -0.0473 | 39.7796
20572 | 28.721111 | 2.0166 | 76.7388 | 17 | 9.369 | 9.366246 | 87.78 | 3.533981 | 0.1826 | 0.2180661 | -0.108914 | -0.0475 | 39.7805
20573 | 28.7225 | 2.0166 | 76.7416 | 17 | 9.3632 | 9.366505 | 87.67 | 3.525972 | 0.1826 | 0.2180709 | -0.1089998 | -0.0477 | 39.786
20574 | 28.723889 | 2.014 | 76.7444 | 17 | 9.3666 | 9.36678 | 87.73 | 3.528311 | 0.1823 | 0.2180761 | -0.1090857 | -0.0479 | 39.7849
20575 | 28.725278 | 2.014 | 76.7472 | 17 | 9.3693 | 9.367024 | 87.78 | 3.531355 | 0.1824 | 0.2180816 | -0.1091711 | -0.0481 | 39.7833
20576 | 28.726667 | 2.0114 | 76.75 | 17 | 9.3697 | 9.367293 | 87.79 | 3.533724 | 0.1827 | 0.2180869 | -0.1092562 | -0.0483 | 39.7822
20577 | 28.728056 | 2.0114 | 76.7528 | 17 | 9.3717 | 9.367602 | 87.83 | 3.536114 | 0.1834 | 0.2180922 | -0.1093399 | -0.0485 | 39.781
20578 | 28.729444 | 2.0088 | 76.7555 | 17 | 9.3643 | 9.367873 | 87.69 | 3.535631 | 0.1833 | 0.2180975 | -0.1094236 | -0.0487 | 39.7818
20579 | 28.730833 | 2.0088 | 76.7583 | 17 | 9.3663 | 9.36812 | 87.73 | 3.533663 | 0.1834 | 0.2181034 | -0.1094467 | -0.0489 | 39.7834
20580 | 28.732222 | 2.0067 | 76.7611 | 17 | 9.3678 | 9.36841 | 87.76 | 3.534385 | 0.183 | 0.2181088 | -0.1095308 | -0.0491 | 39.7833
20581 | 28.733611 | 2.0067 | 76.7639 | 17 | 9.3593 | 9.368682 | 87.6 | 3.529398 | 0.1828 | 0.2181142 | -0.1096153 | -0.0493 | 39.7869
20582 | 28.735 | 2.0042 | 76.7667 | 17 | 9.3693 | 9.368939 | 87.78 | 3.534992 | 0.1825 | 0.2181193 | -0.1096995 | -0.0495 | 39.7837
20583 | 28.736389 | 2.0042 | 76.7695 | 17 | 9.3721 | 9.369229 | 87.84 | 3.52949 | 0.1832 | 0.2181245 | -0.1097821 | -0.0496 | 39.7876
20584 | 28.737778 | 2.0017 | 76.7723 | 17 | 9.3721 | 9.369456 | 87.84 | 3.531684 | 0.1837 | 0.2181296 | -0.1098631 | -0.0498 | 39.7866
20585 | 28.739167 | 2.0017 | 76.775 | 17 | 9.3736 | 9.369728 | 87.86 | 3.537667 | 0.1839 | 0.2181348 | -0.1099435 | -0.05 | 39.7832
20586 | 28.740556 | 1.9992 | 76.7778 | 17 | 9.3655 | 9.370004 | 87.71 | 3.530416 | 0.1838 | 0.2181401 | -0.110024 | -0.0502 | 39.7882
20587 | 28.741944 | 1.9992 | 76.7806 | 17 | 9.3717 | 9.370253 | 87.83 | 3.535745 | 0.1845 | 0.2181451 | -0.110104 | -0.0504 | 39.7852
20588 | 28.743333 | 1.9967 | 76.7834 | 17 | 9.3701 | 9.37054 | 87.8 | 3.539508 | 0.1847 | 0.2181502 | -0.1101841 | -0.0506 | 39.7832
20589 | 28.744722 | 1.9967 | 76.7861 | 17 | 9.3763 | 9.370819 | 87.92 | 3.533026 | 0.1852 | 0.2181553 | -0.110263 | -0.0508 | 39.7877
20590 | 28.746111 | 1.9942 | 76.7889 | 17 | 9.3732 | 9.371099 | 87.86 | 3.539594 | 0.1851 | 0.2181602 | -0.1103419 | -0.051 | 39.7839
20591 | 28.7475 | 1.9942 | 76.7917 | 17 | 9.3748 | 9.371398 | 87.89 | 3.54089 | 0.1854 | 0.2181651 | -0.1104194 | -0.0512 | 39.7835
20592 | 28.748889 | 1.9918 | 76.7944 | 17 | 9.3713 | 9.371688 | 87.82 | 3.534107 | 0.1854 | 0.2181697 | -0.1104966 | -0.0513 | 39.7882
20593 | 28.750278 | 1.9918 | 76.7972 | 17 | 9.3817 | 9.371991 | 88.02 | 3.537056 | 0.1863 | 0.2181742 | -0.1105712 | -0.0515 | 39.7867
20594 | 28.751667 | 1.9895 | 76.8 | 17 | 9.367 | 9.372265 | 87.74 | 3.53946 | 0.1857 | 0.2181792 | -0.1106466 | -0.0517 | 39.7856
20595 | 28.753056 | 1.9895 | 76.8028 | 17 | 9.3752 | 9.372552 | 87.89 | 3.540131 | 0.1858 | 0.2181841 | -0.1107211 | -0.0519 | 39.7855
20596 | 28.754444 | 1.9872 | 76.8055 | 17 | 9.3713 | 9.372826 | 87.82 | 3.547414 | 0.1856 | 0.2181889 | -0.110796 | -0.052 | 39.7813
20597 | 28.755833 | 1.9872 | 76.8083 | 17 | 9.3732 | 9.373082 | 87.86 | 3.543508 | 0.1857 | 0.2181932 | -0.1108707 | -0.0522 | 39.7842
20598 | 28.757222 | 1.985 | 76.811 | 17 | 9.3693 | 9.373434 | 87.78 | 3.534007 | 0.1857 | 0.2181972 | -0.1109453 | -0.0524 | 39.7907
20599 | 28.758611 | 1.985 | 76.8138 | 17 | 9.3759 | 9.373711 | 87.91 | 3.546155 | 0.186 | 0.2182009 | -0.1109635 | -0.0525 | 39.7833
20600 | 28.76 | 1.9833 | 76.8165 | 17 | 9.3752 | 9.374017 | 87.89 | 3.540951 | 0.186 | 0.2182052 | -0.1110374 | -0.0527 | 39.787
20601 | 28.761389 | 1.9833 | 76.8193 | 17 | 9.374 | 9.374305 | 87.87 | 3.537687 | 0.1863 | 0.2182095 | -0.11111 | -0.0528 | 39.7895
20602 | 28.762778 | 1.9814 | 76.822 | 17 | 9.3655 | 9.374577 | 87.71 | 3.538002 | 0.1857 | 0.2182143 | -0.111183 | -0.0529 | 39.7897
20603 | 28.764167 | 1.9814 | 76.8248 | 17 | 9.3848 | 9.374867 | 88.07 | 3.545457 | 0.1866 | 0.2182192 | -0.1112548 | -0.053 | 39.7853
20604 | 28.765556 | 1.9796 | 76.8275 | 18 | 9.3732 | 9.375132 | 87.86 | 3.539625 | 0.1866 | 0.2182245 | -0.1113266 | -0.0532 | 39.7895
20605 | 28.766944 | 1.9796 | 76.8303 | 17 | 9.3786 | 9.375423 | 87.96 | 3.54289 | 0.1871 | 0.2182292 | -0.1113972 | -0.0533 | 39.7878
20606 | 28.768611 | 1.9779 | 76.833 | 17 | 9.3732 | 9.37569 | 87.86 | 3.549581 | 0.1866 | 0.2182339 | -0.1114704 | -0.0534 | 39.7842
20607 | 28.77 | 1.9779 | 76.8358 | 17 | 9.3748 | 9.375956 | 87.89 | 3.543703 | 0.1862 | 0.2182382 | -0.1115451 | -0.0535 | 39.7884
20608 | 28.771389 | 1.9762 | 76.8385 | 17 | 9.3752 | 9.376246 | 87.89 | 3.542576 | 0.1865 | 0.2182427 | -0.1116192 | -0.0536 | 39.7895
20609 | 28.772778 | 1.9762 | 76.8413 | 17 | 9.3724 | 9.376531 | 87.84 | 3.547274 | 0.1862 | 0.2182473 | -0.1116933 | -0.0537 | 39.7869
20610 | 28.774167 | 1.9746 | 76.844 | 17 | 9.3771 | 9.376812 | 87.93 | 3.548434 | 0.1861 | 0.2182514 | -0.1117679 | -0.0537 | 39.7866
20611 | 28.775556 | 1.9746 | 76.8468 | 17 | 9.3779 | 9.377116 | 87.94 | 3.547946 | 0.1864 | 0.2182553 | -0.1118412 | -0.0538 | 39.7873
20612 | 28.776944 | 1.973 | 76.8495 | 17 | 9.3771 | 9.37738 | 87.93 | 3.535967 | 0.1863 | 0.2182592 | -0.1119143 | -0.0539 | 39.7953
20613 | 28.778333 | 1.973 | 76.8522 | 17 | 9.3779 | 9.377691 | 87.94 | 3.546446 | 0.1865 | 0.2182633 | -0.1119871 | -0.054 | 39.7891
20614 | 28.779722 | 1.9715 | 76.855 | 17 | 9.3786 | 9.377961 | 87.96 | 3.543514 | 0.1867 | 0.2182675 | -0.1120597 | -0.0541 | 39.7913
20615 | 28.781111 | 1.9715 | 76.8577 | 17 | 9.3771 | 9.378197 | 87.93 | 3.543899 | 0.1861 | 0.2182716 | -0.1121337 | -0.0541 | 39.7915
20616 | 28.7825 | 1.9701 | 76.8605 | 17 | 9.3786 | 9.378476 | 87.96 | 3.549211 | 0.1859 | 0.2182754 | -0.1122089 | -0.0542 | 39.7885
20617 | 28.783889 | 1.9701 | 76.8632 | 17 | 9.3732 | 9.378787 | 87.86 | 3.548264 | 0.1856 | 0.2182787 | -0.1122845 | -0.0543 | 39.7895
20618 | 28.785278 | 1.9686 | 76.8659 | 18 | 9.3794 | 9.379054 | 87.97 | 3.540892 | 0.1861 | 0.2182826 | -0.1123597 | -0.0543 | 39.7946
20619 | 28.786667 | 1.9686 | 76.8687 | 17 | 9.3837 | 9.379338 | 88.05 | 3.54548 | 0.1866 | 0.2182865 | -0.1123715 | -0.0544 | 39.7921
20620 | 28.788056 | 1.9678 | 76.8714 | 17 | 9.381 | 9.379624 | 88 | 3.551088 | 0.1866 | 0.2182902 | -0.1124456 | -0.0544 | 39.7889
20621 | 28.789444 | 1.9678 | 76.8741 | 18 | 9.3833 | 9.379898 | 88.05 | 3.553884 | 0.1869 | 0.2182938 | -0.1125192 | -0.0545 | 39.7876
20622 | 28.790833 | 1.9667 | 76.8769 | 17 | 9.3868 | 9.380207 | 88.11 | 3.55736 | 0.1875 | 0.2182979 | -0.1125911 | -0.0545 | 39.7857
20623 | 28.792222 | 1.9667 | 76.8796 | 17 | 9.3856 | 9.380459 | 88.09 | 3.558825 | 0.1882 | 0.2183107 | -0.1126617 | -0.0545 | 39.7852
20624 | 28.793611 | 1.9657 | 76.8823 | 17 | 9.3813 | 9.380749 | 88.01 | 3.556957 | 0.1883 | 0.2183236 | -0.1127326 | -0.0545 | 39.7868
20625 | 28.795 | 1.9657 | 76.8851 | 17 | 9.3848 | 9.381043 | 88.07 | 3.5585 | 0.1886 | 0.2183364 | -0.1128023 | -0.0545 | 39.7862
20626 | 28.796389 | 1.9647 | 76.8878 | 17 | 9.3748 | 9.38133 | 87.89 | 3.551351 | 0.1878 | 0.2183492 | -0.1128734 | -0.0546 | 39.7912
20627 | 28.797778 | 1.9647 | 76.8905 | 17 | 9.3794 | 9.38161 | 87.97 | 3.555342 | 0.1879 | 0.2183621 | -0.1129438 | -0.0546 | 39.7891
20628 | 28.799167 | 1.9638 | 76.8932 | 17 | 9.3829 | 9.381918 | 88.04 | 3.553379 | 0.1882 | 0.2183749 | -0.1130146 | -0.0546 | 39.7908
20629 | 28.800556 | 1.9638 | 76.896 | 17 | 9.381 | 9.382212 | 88 | 3.548682 | 0.188 | 0.2183878 | -0.1130855 | -0.0546 | 39.7941
20630 | 28.801944 | 1.963 | 76.8987 | 17 | 9.3879 | 9.382487 | 88.13 | 3.561387 | 0.1886 | 0.2184006 | -0.1131547 | -0.0546 | 39.7865
20631 | 28.803333 | 1.963 | 76.9014 | 17 | 9.3864 | 9.382768 | 88.1 | 3.56231 | 0.189 | 0.2184134 | -0.1132236 | -0.0546 | 39.7863
20632 | 28.804722 | 1.9623 | 76.9042 | 17 | 9.3871 | 9.383036 | 88.12 | 3.553229 | 0.1893 | 0.2184263 | -0.113292 | -0.0545 | 39.7925
20633 | 28.806111 | 1.9623 | 76.9069 | 17 | 9.3856 | 9.383303 | 88.09 | 3.558689 | 0.1895 | 0.2184391 | -0.1133599 | -0.0545 | 39.7894
20634 | 28.8075 | 1.9616 | 76.9096 | 17 | 9.386 | 9.383579 | 88.1 | 3.558596 | 0.1898 | 0.218452 | -0.1134267 | -0.0545 | 39.7899
20635 | 28.808889 | 1.9616 | 76.9123 | 17 | 9.3852 | 9.383832 | 88.08 | 3.555087 | 0.1902 | 0.2184648 | -0.1134928 | -0.0545 | 39.7925
20636 | 28.810278 | 1.961 | 76.9151 | 17 | 9.384 | 9.384129 | 88.06 | 3.561527 | 0.1907 | 0.2184776 | -0.1135586 | -0.0545 | 39.7888
20637 | 28.811667 | 1.961 | 76.9178 | 17 | 9.3864 | 9.384397 | 88.1 | 3.555867 | 0.1913 | 0.2184905 | -0.1136232 | -0.0544 | 39.7929
20638 | 28.813056 | 1.9606 | 76.9205 | 17 | 9.3879 | 9.384675 | 88.13 | 3.565276 | 0.1918 | 0.2185033 | -0.1136874 | -0.0544 | 39.7873
20639 | 28.814444 | 1.9606 | 76.9232 | 17 | 9.384 | 9.384976 | 88.06 | 3.561852 | 0.1919 | 0.2185162 | -0.1136852 | -0.0543 | 39.7899
20640 | 28.815833 | 1.9608 | 76.926 | 17 | 9.3833 | 9.385266 | 88.05 | 3.554653 | 0.1918 | 0.218529 | -0.1137493 | -0.0542 | 39.7949
20641 | 28.817222 | 1.9608 | 76.9287 | 17 | 9.3898 | 9.385514 | 88.17 | 3.555753 | 0.1922 | 0.2185418 | -0.1138121 | -0.0541 | 39.7946
20642 | 28.818611 | 1.9607 | 76.9314 | 18 | 9.3844 | 9.38576 | 88.07 | 3.56222 | 0.1925 | 0.2185547 | -0.1138747 | -0.0541 | 39.7909
20643 | 28.82 | 1.9607 | 76.9341 | 17 | 9.3844 | 9.386074 | 88.07 | 3.560688 | 0.1926 | 0.2185675 | -0.1139371 | -0.054 | 39.7923
20644 | 28.821389 | 1.9607 | 76.9369 | 17 | 9.3852 | 9.386353 | 88.08 | 3.566611 | 0.1924 | 0.2185804 | -0.1139999 | -0.0539 | 39.7889
20645 | 28.822778 | 1.9607 | 76.9396 | 17 | 9.3864 | 9.38665 | 88.1 | 3.559366 | 0.1922 | 0.2185932 | -0.1140629 | -0.0538 | 39.7939
20646 | 28.824167 | 1.9608 | 76.9423 | 17 | 9.3929 | 9.386937 | 88.23 | 3.567591 | 0.1928 | 0.218606 | -0.114124 | -0.0537 | 39.7891
20647 | 28.825556 | 1.9608 | 76.945 | 17 | 9.3941 | 9.387227 | 88.25 | 3.560697 | 0.1935 | 0.2186189 | -0.1141841 | -0.0535 | 39.7939
20648 | 28.827222 | 1.961 | 76.9478 | 17 | 9.3856 | 9.387526 | 88.09 | 3.560431 | 0.1934 | 0.2186317 | -0.1142448 | -0.0534 | 39.7947
20649 | 28.828611 | 1.961 | 76.9505 | 17 | 9.3825 | 9.387785 | 88.03 | 3.563041 | 0.1931 | 0.2186446 | -0.1143056 | -0.0533 | 39.7935
20650 | 28.83 | 1.9612 | 76.9532 | 18 | 9.3887 | 9.388075 | 88.15 | 3.574327 | 0.1933 | 0.2186574 | -0.1143663 | -0.0532 | 39.7867
20651 | 28.831389 | 1.9612 | 76.9559 | 17 | 9.3898 | 9.388366 | 88.17 | 3.567909 | 0.1932 | 0.2186702 | -0.1144277 | -0.0531 | 39.7912
20652 | 28.832778 | 1.9614 | 76.9586 | 17 | 9.3833 | 9.388658 | 88.05 | 3.562119 | 0.1927 | 0.2186831 | -0.1144896 | -0.053 | 39.7954
20653 | 28.834167 | 1.9614 | 76.9614 | 17 | 9.3856 | 9.388922 | 88.09 | 3.565113 | 0.1927 | 0.2186959 | -0.114552 | -0.0528 | 39.7938
20654 | 28.835556 | 1.9617 | 76.9641 | 17 | 9.3864 | 9.389239 | 88.1 | 3.56368 | 0.1924 | 0.2187088 | -0.1146145 | -0.0527 | 39.7952
20655 | 28.836944 | 1.9617 | 76.9668 | 17 | 9.3937 | 9.389508 | 88.24 | 3.58068 | 0.1921 | 0.2187216 | -0.1146775 | -0.0526 | 39.7847
20656 | 28.838333 | 1.9619 | 76.9695 | 18 | 9.3925 | 9.389794 | 88.22 | 3.570909 | 0.1923 | 0.2187345 | -0.1147401 | -0.0525 | 39.7914
20657 | 28.839722 | 1.9619 | 76.9723 | 18 | 9.3925 | 9.390086 | 88.22 | 3.567916 | 0.1925 | 0.2187473 | -0.114803 | -0.0523 | 39.7937
20658 | 28.841111 | 1.9622 | 76.975 | 17 | 9.391 | 9.390366 | 88.19 | 3.566493 | 0.1929 | 0.2187601 | -0.1148649 | -0.0522 | 39.795
20659 | 28.8425 | 1.9622 | 76.9777 | 17 | 9.3887 | 9.390648 | 88.15 | 3.567755 | 0.1928 | 0.218773 | -0.1148579 | -0.0521 | 39.7946
20660 | 28.843889 | 1.9631 | 76.9805 | 17 | 9.3887 | 9.390953 | 88.15 | 3.561992 | 0.1926 | 0.2187858 | -0.1149203 | -0.0519 | 39.7987
20661 | 28.845278 | 1.9631 | 76.9832 | 17 | 9.3887 | 9.391238 | 88.15 | 3.563058 | 0.1925 | 0.2187987 | -0.1149824 | -0.0517 | 39.7984
20662 | 28.846667 | 1.9637 | 76.9859 | 17 | 9.3972 | 9.391509 | 88.31 | 3.56461 | 0.1935 | 0.2188115 | -0.1150431 | -0.0516 | 39.7979
20663 | 28.848056 | 1.9637 | 76.9886 | 17 | 9.3918 | 9.391773 | 88.21 | 3.563987 | 0.1931 | 0.2188243 | -0.115104 | -0.0514 | 39.7987
20664 | 28.849444 | 1.9643 | 76.9914 | 17 | 9.3871 | 9.392032 | 88.12 | 3.567639 | 0.1932 | 0.2188372 | -0.1151645 | -0.0512 | 39.7967
20665 | 28.850833 | 1.9643 | 76.9941 | 17 | 9.3956 | 9.392331 | 88.28 | 3.568897 | 0.1932 | 0.21885 | -0.1152253 | -0.0511 | 39.7964
20666 | 28.852222 | 1.9649 | 76.9968 | 17 | 9.3995 | 9.392616 | 88.35 | 3.572715 | 0.1938 | 0.2188629 | -0.1152851 | -0.0509 | 39.7943
20667 | 28.853611 | 1.9649 | 76.9996 | 17 | 9.3918 | 9.392892 | 88.21 | 3.573083 | 0.194 | 0.2188757 | -0.1153434 | -0.0507 | 39.7945
20668 | 28.855 | 1.9655 | 77.0023 | 18 | 9.3933 | 9.393174 | 88.23 | 3.568431 | 0.1941 | 0.2188885 | -0.115401 | -0.0506 | 39.7979
20669 | 28.856389 | 1.9655 | 77.005 | 17 | 9.3933 | 9.393474 | 88.23 | 3.566142 | 0.1943 | 0.2189014 | -0.1154586 | -0.0504 | 39.7998
20670 | 28.857778 | 1.9662 | 77.0078 | 17 | 9.3902 | 9.393727 | 88.18 | 3.571536 | 0.1942 | 0.2189142 | -0.1155164 | -0.0502 | 39.7967
20671 | 28.859167 | 1.9662 | 77.0105 | 17 | 9.3941 | 9.394018 | 88.25 | 3.574839 | 0.1943 | 0.2189271 | -0.1155744 | -0.0501 | 39.795
20672 | 28.860556 | 1.9668 | 77.0132 | 17 | 9.3925 | 9.39429 | 88.22 | 3.574535 | 0.1942 | 0.2189399 | -0.1156324 | -0.0499 | 39.7956
20673 | 28.861944 | 1.9668 | 77.0159 | 18 | 9.3887 | 9.394563 | 88.15 | 3.569157 | 0.1937 | 0.2189527 | -0.1156912 | -0.0497 | 39.7995
20674 | 28.863333 | 1.9675 | 77.0187 | 17 | 9.3956 | 9.394826 | 88.28 | 3.575225 | 0.1938 | 0.2189656 | -0.1157497 | -0.0495 | 39.796
20675 | 28.864722 | 1.9675 | 77.0214 | 18 | 9.3879 | 9.395138 | 88.13 | 3.571513 | 0.1932 | 0.2189784 | -0.1158097 | -0.0494 | 39.7988
20676 | 28.866111 | 1.9681 | 77.0241 | 17 | 9.3972 | 9.395413 | 88.31 | 3.574017 | 0.1934 | 0.2189913 | -0.1158693 | -0.0492 | 39.7976
20677 | 28.8675 | 1.9681 | 77.0269 | 17 | 9.3995 | 9.395693 | 88.35 | 3.577302 | 0.1939 | 0.2190041 | -0.1159276 | -0.0491 | 39.7959
20678 | 28.868889 | 1.9687 | 77.0296 | 17 | 9.3964 | 9.395971 | 88.29 | 3.568129 | 0.1941 | 0.2190169 | -0.1159854 | -0.0489 | 39.8022
20679 | 28.870278 | 1.9687 | 77.0323 | 17 | 9.3987 | 9.396237 | 88.34 | 3.568377 | 0.1946 | 0.2190298 | -0.1159736 | -0.0487 | 39.8024
20680 | 28.871667 | 1.9699 | 77.0351 | 17 | 9.4003 | 9.396508 | 88.37 | 3.575197 | 0.195 | 0.2190426 | -0.1160295 | -0.0485 | 39.7985
20681 | 28.873056 | 1.9699 | 77.0378 | 17 | 9.3995 | 9.396808 | 88.35 | 3.57761 | 0.1954 | 0.2190555 | -0.1160846 | -0.0483 | 39.7973
20682 | 28.874444 | 1.9709 | 77.0406 | 17 | 9.4018 | 9.39708 | 88.39 | 3.575722 | 0.1958 | 0.2190683 | -0.1161386 | -0.0481 | 39.7989
20683 | 28.875833 | 1.9709 | 77.0433 | 17 | 9.3879 | 9.397345 | 88.13 | 3.572487 | 0.195 | 0.2190812 | -0.116194 | -0.0479 | 39.8014
20684 | 28.877222 | 1.9718 | 77.046 | 17 | 9.3952 | 9.397631 | 88.27 | 3.569455 | 0.1949 | 0.219094 | -0.1162493 | -0.0477 | 39.8038
20685 | 28.878611 | 1.9718 | 77.0488 | 18 | 9.401 | 9.397928 | 88.38 | 3.578428 | 0.1953 | 0.2191068 | -0.1163041 | -0.0475 | 39.7984
20686 | 28.88 | 1.9727 | 77.0515 | 17 | 9.3964 | 9.398206 | 88.29 | 3.574776 | 0.195 | 0.2191197 | -0.1163589 | -0.0473 | 39.8012
20687 | 28.881389 | 1.9727 | 77.0543 | 18 | 9.401 | 9.398507 | 88.38 | 3.577317 | 0.1953 | 0.2191325 | -0.1164126 | -0.0471 | 39.7999
20688 | 28.882778 | 1.9736 | 77.057 | 17 | 9.3995 | 9.398793 | 88.35 | 3.575094 | 0.1958 | 0.2191454 | -0.1164652 | -0.0469 | 39.8018
20689 | 28.884167 | 1.9736 | 77.0597 | 17 | 9.4037 | 9.399078 | 88.43 | 3.581969 | 0.196 | 0.2191582 | -0.116517 | -0.0467 | 39.7978
20690 | 28.885556 | 1.9746 | 77.0625 | 17 | 9.4026 | 9.399321 | 88.41 | 3.584825 | 0.1962 | 0.219171 | -0.1165679 | -0.0465 | 39.7964
20691 | 28.887222 | 1.9746 | 77.0652 | 17 | 9.3964 | 9.399594 | 88.29 | 3.578816 | 0.1959 | 0.2191839 | -0.1166191 | -0.0464 | 39.8009
20692 | 28.888611 | 1.9755 | 77.068 | 17 | 9.398 | 9.39986 | 88.32 | 3.581428 | 0.1958 | 0.2191967 | -0.1166703 | -0.0462 | 39.7996
20693 | 28.89 | 1.9755 | 77.0707 | 17 | 9.401 | 9.400159 | 88.38 | 3.578044 | 0.1957 | 0.2192096 | -0.1167213 | -0.046 | 39.8022
20694 | 28.891389 | 1.9764 | 77.0735 | 17 | 9.4007 | 9.400452 | 88.37 | 3.583694 | 0.1956 | 0.2192224 | -0.1167727 | -0.0458 | 39.799
20695 | 28.892778 | 1.9764 | 77.0762 | 17 | 9.3952 | 9.400755 | 88.27 | 3.57733 | 0.1954 | 0.2192352 | -0.1168243 | -0.0456 | 39.8035
20696 | 28.894167 | 1.9772 | 77.079 | 17 | 9.3987 | 9.401016 | 88.34 | 3.585273 | 0.1953 | 0.2192481 | -0.1168761 | -0.0454 | 39.7988
20697 | 28.895556 | 1.9772 | 77.0817 | 17 | 9.4014 | 9.401317 | 88.39 | 3.577402 | 0.1953 | 0.2192609 | -0.1169272 | -0.0453 | 39.8042
20698 | 28.896944 | 1.978 | 77.0845 | 17 | 9.403 | 9.401606 | 88.42 | 3.585974 | 0.1957 | 0.2192738 | -0.1169775 | -0.0451 | 39.7991
20699 | 28.898333 | 1.978 | 77.0872 | 17 | 9.4037 | 9.401897 | 88.43 | 3.596186 | 0.1958 | 0.2192866 | -0.116965 | -0.0449 | 39.793
20700 | 28.899722 | 1.9793 | 77.0899 | 17 | 9.3972 | 9.402211 | 88.31 | 3.577532 | 0.1954 | 0.2192994 | -0.1170158 | -0.0447 | 39.8054
20701 | 28.901111 | 1.9793 | 77.0927 | 17 | 9.4014 | 9.40252 | 88.39 | 3.585282 | 0.1954 | 0.2193123 | -0.1170669 | -0.0445 | 39.8008
20702 | 28.9025 | 1.9803 | 77.0954 | 17 | 9.4068 | 9.402843 | 88.49 | 3.575085 | 0.1959 | 0.2193251 | -0.1171167 | -0.0443 | 39.8078
20703 | 28.903889 | 1.9803 | 77.0982 | 17 | 9.4064 | 9.403144 | 88.48 | 3.585023 | 0.1961 | 0.219338 | -0.117165 | -0.0441 | 39.8018
20704 | 28.905278 | 1.9813 | 77.101 | 17 | 9.4088 | 9.403431 | 88.52 | 3.58707 | 0.1966 | 0.2193508 | -0.1172124 | -0.0439 | 39.8009
20705 | 28.906667 | 1.9813 | 77.1037 | 17 | 9.4053 | 9.403675 | 88.46 | 3.588991 | 0.1968 | 0.2193636 | -0.1172592 | -0.0437 | 39.8001
20706 | 28.908056 | 1.9823 | 77.1065 | 17 | 9.4018 | 9.403982 | 88.39 | 3.585431 | 0.1969 | 0.2193765 | -0.1173057 | -0.0435 | 39.8027
20707 | 28.909444 | 1.9823 | 77.1092 | 17 | 9.398 | 9.404305 | 88.32 | 3.59188 | 0.1967 | 0.2193893 | -0.1173518 | -0.0433 | 39.799
20708 | 28.910833 | 1.9832 | 77.112 | 17 | 9.3995 | 9.404573 | 88.35 | 3.585917 | 0.1963 | 0.2194022 | -0.1173989 | -0.0431 | 39.8032
20709 | 28.912222 | 1.9832 | 77.1147 | 17 | 9.4041 | 9.404889 | 88.44 | 3.59276 | 0.1964 | 0.219415 | -0.1174461 | -0.043 | 39.7993
20710 | 28.913611 | 1.9841 | 77.1175 | 17 | 9.4072 | 9.405212 | 88.5 | 3.582856 | 0.1964 | 0.2194279 | -0.117493 | -0.0428 | 39.806
20711 | 28.915 | 1.9841 | 77.1202 | 17 | 9.408 | 9.405486 | 88.51 | 3.591575 | 0.197 | 0.2194407 | -0.1175377 | -0.0426 | 39.8008
20712 | 28.916389 | 1.985 | 77.123 | 17 | 9.4053 | 9.40577 | 88.46 | 3.591802 | 0.1971 | 0.2194535 | -0.1175823 | -0.0424 | 39.8011
20713 | 28.917778 | 1.985 | 77.1258 | 18 | 9.4026 | 9.406071 | 88.41 | 3.583519 | 0.1971 | 0.2194664 | -0.1176266 | -0.0422 | 39.8067
20714 | 28.919167 | 1.9859 | 77.1285 | 17 | 9.4172 | 9.406399 | 88.68 | 3.589592 | 0.1983 | 0.2194792 | -0.1176683 | -0.0421 | 39.8033
20715 | 28.920556 | 1.9859 | 77.1313 | 17 | 9.4099 | 9.406688 | 88.55 | 3.595557 | 0.1986 | 0.2194921 | -0.1177094 | -0.0419 | 39.7999
20716 | 28.921944 | 1.9868 | 77.134 | 17 | 9.4057 | 9.406937 | 88.47 | 3.591081 | 0.1985 | 0.2195049 | -0.1177505 | -0.0417 | 39.8031
20717 | 28.923333 | 1.9868 | 77.1368 | 17 | 9.4041 | 9.407206 | 88.44 | 3.592825 | 0.1983 | 0.2195177 | -0.1177919 | -0.0415 | 39.8024
20718 | 28.924722 | 1.9878 | 77.1396 | 17 | 9.4088 | 9.407475 | 88.52 | 3.591614 | 0.1985 | 0.2195306 | -0.1178327 | -0.0414 | 39.8036
20719 | 28.926111 | 1.9878 | 77.1423 | 17 | 9.4037 | 9.40775 | 88.43 | 3.599317 | 0.1981 | 0.2195434 | -0.1178173 | -0.0412 | 39.7991
20720 | 28.9275 | 1.9892 | 77.1451 | 17 | 9.4034 | 9.408055 | 88.42 | 3.593324 | 0.1978 | 0.2195563 | -0.1178593 | -0.0409 | 39.8033
20721 | 28.928889 | 1.9892 | 77.1478 | 17 | 9.4068 | 9.408356 | 88.49 | 3.59134 | 0.1978 | 0.2195691 | -0.1179006 | -0.0407 | 39.805
20722 | 28.930278 | 1.9904 | 77.1506 | 17 | 9.4099 | 9.408658 | 88.55 | 3.596382 | 0.198 | 0.2195819 | -0.1179421 | -0.0405 | 39.8021
20723 | 28.931667 | 1.9904 | 77.1534 | 17 | 9.4122 | 9.408985 | 88.59 | 3.595186 | 0.1981 | 0.2195948 | -0.1179827 | -0.0403 | 39.8033
20724 | 28.933056 | 1.9916 | 77.1561 | 17 | 9.4072 | 9.409288 | 88.5 | 3.593524 | 0.1983 | 0.2196076 | -0.1180234 | -0.0401 | 39.8048
20725 | 28.934444 | 1.9916 | 77.1589 | 18 | 9.4122 | 9.409612 | 88.59 | 3.599006 | 0.1989 | 0.2196205 | -0.1180621 | -0.0399 | 39.8016
20726 | 28.935833 | 1.9928 | 77.1617 | 17 | 9.4091 | 9.409901 | 88.53 | 3.591268 | 0.1987 | 0.2196333 | -0.1181009 | -0.0397 | 39.807
20727 | 28.937222 | 1.9928 | 77.1644 | 17 | 9.4099 | 9.410207 | 88.55 | 3.590644 | 0.1986 | 0.2196461 | -0.11814 | -0.0395 | 39.8078
20728 | 28.938611 | 1.994 | 77.1672 | 17 | 9.4111 | 9.41052 | 88.57 | 3.5955 | 0.1988 | 0.219659 | -0.1181789 | -0.0393 | 39.8051
20729 | 28.94 | 1.994 | 77.17 | 17 | 9.4095 | 9.41081 | 88.54 | 3.606852 | 0.1991 | 0.2196718 | -0.1182171 | -0.0391 | 39.7982
20730 | 28.941389 | 1.9952 | 77.1727 | 18 | 9.4141 | 9.411096 | 88.63 | 3.600885 | 0.1994 | 0.2196847 | -0.1182548 | -0.0389 | 39.8024
20731 | 28.942778 | 1.9952 | 77.1755 | 18 | 9.413 | 9.411428 | 88.6 | 3.600131 | 0.1994 | 0.2196975 | -0.1182926 | -0.0387 | 39.8033
20732 | 28.944167 | 1.9964 | 77.1783 | 17 | 9.4165 | 9.411744 | 88.67 | 3.599872 | 0.1999 | 0.2197103 | -0.1183289 | -0.0385 | 39.8039
20733 | 28.945556 | 1.9964 | 77.1811 | 17 | 9.4118 | 9.412047 | 88.58 | 3.600989 | 0.1997 | 0.2197232 | -0.1183653 | -0.0382 | 39.8035
20734 | 28.946944 | 1.9976 | 77.1838 | 17 | 9.4095 | 9.412352 | 88.54 | 3.594575 | 0.1995 | 0.219736 | -0.1184011 | -0.038 | 39.8081
20735 | 28.948333 | 1.9976 | 77.1866 | 17 | 9.4138 | 9.412676 | 88.62 | 3.59994 | 0.1998 | 0.2197489 | -0.1184362 | -0.0378 | 39.805
20736 | 28.949722 | 1.9988 | 77.1894 | 17 | 9.4088 | 9.412949 | 88.52 | 3.593603 | 0.1995 | 0.2197617 | -0.118472 | -0.0376 | 39.8094
20737 | 28.951389 | 1.9988 | 77.1922 | 17 | 9.4172 | 9.413247 | 88.68 | 3.60213 | 0.2011 | 0.2197746 | -0.1185049 | -0.0374 | 39.8047
20738 | 28.952778 | 2 | 77.195 | 17 | 9.4184 | 9.413547 | 88.71 | 3.602771 | 0.2013 | 0.2197874 | -0.1185377 | -0.0372 | 39.8046
20739 | 28.954167 | 2 | 77.1977 | 17 | 9.4145 | 9.41383 | 88.63 | 3.600582 | 0.2018 | 0.2198002 | -0.1185155 | -0.037 | 39.8065
20740 | 28.955556 | 2.0018 | 77.2005 | 17 | 9.4161 | 9.414109 | 88.66 | 3.610643 | 0.2022 | 0.2198131 | -0.1185464 | -0.0368 | 39.8004
20741 | 28.956944 | 2.0018 | 77.2033 | 17 | 9.4199 | 9.414388 | 88.73 | 3.607223 | 0.2027 | 0.2198259 | -0.1185767 | -0.0365 | 39.803
20742 | 28.958333 | 2.0033 | 77.2061 | 17 | 9.4157 | 9.414696 | 88.66 | 3.603293 | 0.2031 | 0.2198388 | -0.1186059 | -0.0363 | 39.8059
20743 | 28.959722 | 2.0033 | 77.2089 | 17 | 9.4157 | 9.415002 | 88.66 | 3.59849 | 0.2034 | 0.2198516 | -0.1186343 | -0.0361 | 39.8093
20744 | 28.961111 | 2.0048 | 77.2116 | 18 | 9.4126 | 9.415276 | 88.6 | 3.597973 | 0.2033 | 0.2198644 | -0.1186625 | -0.0359 | 39.8101
20745 | 28.9625 | 2.0048 | 77.2144 | 17 | 9.4161 | 9.415573 | 88.66 | 3.602123 | 0.2034 | 0.2198773 | -0.1186906 | -0.0356 | 39.8078
20746 | 28.963889 | 2.0063 | 77.2172 | 17 | 9.4238 | 9.415901 | 88.81 | 3.609427 | 0.2041 | 0.2198901 | -0.1187166 | -0.0354 | 39.8035
20747 | 28.965278 | 2.0063 | 77.22 | 17 | 9.4188 | 9.416193 | 88.71 | 3.606486 | 0.2047 | 0.219903 | -0.1187408 | -0.0352 | 39.8058
20748 | 28.966667 | 2.0079 | 77.2228 | 17 | 9.4218 | 9.4165 | 88.77 | 3.606651 | 0.2057 | 0.2199158 | -0.1187629 | -0.0349 | 39.8061
20749 | 28.968056 | 2.0079 | 77.2256 | 17 | 9.4215 | 9.416812 | 88.76 | 3.601487 | 0.2064 | 0.2199286 | -0.1187826 | -0.0347 | 39.8098
20750 | 28.969444 | 2.0096 | 77.2284 | 17 | 9.4138 | 9.417092 | 88.62 | 3.603316 | 0.2066 | 0.2199415 | -0.1188016 | -0.0344 | 39.809
20751 | 28.970833 | 2.0096 | 77.2312 | 17 | 9.4207 | 9.417371 | 88.75 | 3.60932 | 0.207 | 0.2199543 | -0.1188192 | -0.0342 | 39.8055
20752 | 28.972222 | 2.0113 | 77.234 | 17 | 9.4168 | 9.417661 | 88.68 | 3.605341 | 0.2071 | 0.2199672 | -0.1188363 | -0.034 | 39.8085
20753 | 28.973611 | 2.0113 | 77.2368 | 17 | 9.4107 | 9.417968 | 88.56 | 3.606784 | 0.2068 | 0.21998 | -0.118853 | -0.0337 | 39.8079
20754 | 28.975 | 2.013 | 77.2395 | 17 | 9.4207 | 9.418285 | 88.75 | 3.610131 | 0.2073 | 0.2199928 | -0.1188681 | -0.0335 | 39.8062
20755 | 28.976389 | 2.013 | 77.2423 | 17 | 9.4195 | 9.418558 | 88.73 | 3.608486 | 0.2076 | 0.2200057 | -0.1188826 | -0.0332 | 39.8076
20756 | 28.977778 | 2.0148 | 77.2451 | 17 | 9.4134 | 9.418872 | 88.61 | 3.605642 | 0.2069 | 0.2200185 | -0.1188986 | -0.033 | 39.8098
20757 | 28.979167 | 2.0148 | 77.2479 | 17 | 9.4218 | 9.419174 | 88.77 | 3.611443 | 0.207 | 0.2200314 | -0.1189149 | -0.0327 | 39.8065
20758 | 28.980556 | 2.0167 | 77.2507 | 17 | 9.4084 | 9.41948 | 88.52 | 3.602682 | 0.2065 | 0.2200442 | -0.1189321 | -0.0325 | 39.8125
20759 | 28.981944 | 2.0167 | 77.2535 | 17 | 9.4192 | 9.41974 | 88.72 | 3.611365 | 0.2062 | 0.220057 | -0.1189054 | -0.0322 | 39.8073
20760 | 28.983333 | 2.0189 | 77.2563 | 17 | 9.4238 | 9.420044 | 88.81 | 3.609255 | 0.2066 | 0.2200699 | -0.1189223 | -0.0319 | 39.8091
20761 | 28.984722 | 2.0189 | 77.2592 | 17 | 9.4226 | 9.420331 | 88.79 | 3.613843 | 0.2071 | 0.2200827 | -0.1189386 | -0.0316 | 39.8065
20762 | 28.986111 | 2.0211 | 77.262 | 17 | 9.4188 | 9.420608 | 88.71 | 3.611257 | 0.2075 | 0.2200956 | -0.1189537 | -0.0313 | 39.8085
20763 | 28.9875 | 2.0211 | 77.2648 | 17 | 9.418 | 9.420885 | 88.7 | 3.605847 | 0.2073 | 0.2201084 | -0.1189693 | -0.031 | 39.8124
20764 | 28.988889 | 2.0233 | 77.2676 | 17 | 9.4238 | 9.421172 | 88.81 | 3.616862 | 0.208 | 0.2201212 | -0.1189839 | -0.0307 | 39.8057
20765 | 28.990278 | 2.0233 | 77.2704 | 17 | 9.433 | 9.421476 | 88.98 | 3.623713 | 0.2092 | 0.2201341 | -0.1189966 | -0.0305 | 39.8017
20766 | 28.991667 | 2.0255 | 77.2732 | 17 | 9.4257 | 9.421747 | 88.84 | 3.614915 | 0.2098 | 0.2201469 | -0.1190079 | -0.0302 | 39.8077
20767 | 28.993056 | 2.0255 | 77.276 | 17 | 9.4199 | 9.422011 | 88.73 | 3.607993 | 0.21 | 0.2201598 | -0.1190179 | -0.0298 | 39.8125
20768 | 28.994444 | 2.0278 | 77.2788 | 17 | 9.4249 | 9.42231 | 88.83 | 3.618804 | 0.2102 | 0.2201726 | -0.1190268 | -0.0295 | 39.806
20769 | 28.995833 | 2.0278 | 77.2816 | 17 | 9.4253 | 9.4226 | 88.84 | 3.616147 | 0.2107 | 0.2201855 | -0.1190345 | -0.0292 | 39.8081
20770 | 28.997222 | 2.0303 | 77.2845 | 17 | 9.4184 | 9.422883 | 88.71 | 3.619372 | 0.2105 | 0.2201983 | -0.1190428 | -0.0289 | 39.8064
20771 | 28.998611 | 2.0303 | 77.2873 | 17 | 9.4261 | 9.423167 | 88.85 | 3.61701 | 0.2107 | 0.2202111 | -0.1190507 | -0.0286 | 39.8083
20772 | 29 | 2.0327 | 77.2901 | 17 | 9.4207 | 9.423503 | 88.75 | 3.617416 | 0.2106 | 0.220224 | -0.1190583 | -0.0283 | 39.8084
20773 | 29.001389 | 2.0327 | 77.2929 | 17 | 9.4261 | 9.423838 | 88.85 | 3.619724 | 0.2106 | 0.2202368 | -0.1190659 | -0.028 | 39.8073
20774 | 29.002778 | 2.0352 | 77.2958 | 17 | 9.4307 | 9.424139 | 88.94 | 3.617461 | 0.2113 | 0.2202497 | -0.1190718 | -0.0276 | 39.8091
20775 | 29.004167 | 2.0352 | 77.2986 | 17 | 9.4218 | 9.424417 | 88.77 | 3.615838 | 0.2113 | 0.2202625 | -0.1190778 | -0.0273 | 39.8105
20776 | 29.005556 | 2.0377 | 77.3014 | 17 | 9.4211 | 9.424723 | 88.76 | 3.611717 | 0.211 | 0.2202753 | -0.1190844 | -0.027 | 39.8135
20777 | 29.006944 | 2.0377 | 77.3043 | 17 | 9.4157 | 9.42501 | 88.66 | 3.616286 | 0.2107 | 0.2202882 | -0.1190913 | -0.0267 | 39.811
20778 | 29.008333 | 2.0403 | 77.3071 | 17 | 9.4288 | 9.425307 | 88.9 | 3.625299 | 0.2113 | 0.220301 | -0.1190966 | -0.0263 | 39.8056
20779 | 29.009722 | 2.0403 | 77.3099 | 17 | 9.4326 | 9.425607 | 88.97 | 3.628505 | 0.212 | 0.2203139 | -0.1190602 | -0.026 | 39.8039
20780 | 29.011111 | 2.0433 | 77.3128 | 17 | 9.4269 | 9.425917 | 88.87 | 3.618234 | 0.2124 | 0.2203267 | -0.1190633 | -0.0256 | 39.8108
20781 | 29.0125 | 2.0433 | 77.3156 | 18 | 9.4276 | 9.426201 | 88.88 | 3.621344 | 0.2123 | 0.2203395 | -0.1190669 | -0.0253 | 39.8092
20782 | 29.013889 | 2.0461 | 77.3184 | 17 | 9.4265 | 9.426496 | 88.86 | 3.624634 | 0.2121 | 0.2203524 | -0.119071 | -0.0249 | 39.8075
20783 | 29.015278 | 2.0461 | 77.3213 | 17 | 9.4315 | 9.426809 | 88.95 | 3.628733 | 0.2125 | 0.2203652 | -0.1190738 | -0.0245 | 39.8052
20784 | 29.016667 | 2.0491 | 77.3241 | 17 | 9.4353 | 9.427089 | 89.03 | 3.627319 | 0.2136 | 0.2203781 | -0.1190738 | -0.0242 | 39.8065
20785 | 29.018333 | 2.0491 | 77.327 | 17 | 9.4288 | 9.427395 | 88.9 | 3.626218 | 0.214 | 0.2203909 | -0.1190729 | -0.0238 | 39.8079
20786 | 29.019722 | 2.052 | 77.3298 | 17 | 9.4226 | 9.427713 | 88.79 | 3.612247 | 0.2133 | 0.2204037 | -0.1190731 | -0.0234 | 39.8172
20787 | 29.021111 | 2.052 | 77.3327 | 19 | 9.4245 | 9.42803 | 88.82 | 3.625962 | 0.2132 | 0.2204166 | -0.1190728 | -0.0231 | 39.8088
20788 | 29.0225 | 2.055 | 77.3355 | 17 | 9.4245 | 9.428325 | 88.82 | 3.61801 | 0.2129 | 0.2204294 | -0.1190727 | -0.0227 | 39.8142
20789 | 29.023889 | 2.055 | 77.3384 | 17 | 9.4284 | 9.428635 | 88.89 | 3.619037 | 0.2131 | 0.2204423 | -0.1190722 | -0.0223 | 39.8139
20790 | 29.025278 | 2.058 | 77.3412 | 17 | 9.4284 | 9.428931 | 88.89 | 3.616555 | 0.213 | 0.2204551 | -0.1190713 | -0.0219 | 39.8159
20791 | 29.026667 | 2.058 | 77.3441 | 18 | 9.4345 | 9.429205 | 89.01 | 3.625142 | 0.2139 | 0.2204679 | -0.119069 | -0.0216 | 39.8108
20792 | 29.028056 | 2.061 | 77.347 | 17 | 9.4265 | 9.429523 | 88.86 | 3.623405 | 0.2141 | 0.2204808 | -0.1190662 | -0.0212 | 39.8122
20793 | 29.029444 | 2.061 | 77.3498 | 17 | 9.4307 | 9.429878 | 88.94 | 3.621107 | 0.214 | 0.2204936 | -0.1190635 | -0.0208 | 39.8141
20794 | 29.030833 | 2.0641 | 77.3527 | 17 | 9.4434 | 9.430206 | 89.18 | 3.633614 | 0.2151 | 0.2205065 | -0.1190582 | -0.0204 | 39.8064
20795 | 29.032222 | 2.0641 | 77.3556 | 17 | 9.4295 | 9.43051 | 88.92 | 3.631831 | 0.2151 | 0.2205193 | -0.1190527 | -0.02 | 39.8079
20796 | 29.033611 | 2.0672 | 77.3584 | 17 | 9.4315 | 9.430807 | 88.95 | 3.626175 | 0.2153 | 0.2205322 | -0.1190461 | -0.0197 | 39.8119
20797 | 29.035 | 2.0672 | 77.3613 | 17 | 9.4334 | 9.431133 | 88.99 | 3.626082 | 0.2155 | 0.220545 | -0.119039 | -0.0193 | 39.8123
20798 | 29.036389 | 2.0703 | 77.3642 | 17 | 9.4392 | 9.431433 | 89.1 | 3.632857 | 0.216 | 0.2205578 | -0.1190307 | -0.0189 | 39.8083
20799 | 29.037778 | 2.0703 | 77.3671 | 17 | 9.4349 | 9.431749 | 89.02 | 3.625565 | 0.2161 | 0.2205707 | -0.1189904 | -0.0185 | 39.8133
20800 | 29.039167 | 2.0738 | 77.3699 | 17 | 9.4295 | 9.432067 | 88.92 | 3.630099 | 0.2156 | 0.2205835 | -0.1189828 | -0.0181 | 39.8108
20801 | 29.040556 | 2.0738 | 77.3728 | 17 | 9.4315 | 9.432353 | 88.95 | 3.627269 | 0.2152 | 0.2205964 | -0.1189759 | -0.0177 | 39.813
20802 | 29.041944 | 2.0772 | 77.3757 | 17 | 9.4322 | 9.432647 | 88.97 | 3.628474 | 0.2152 | 0.2206092 | -0.1189685 | -0.0173 | 39.8126
20803 | 29.043333 | 2.0772 | 77.3786 | 17 | 9.4315 | 9.432921 | 88.95 | 3.620878 | 0.2153 | 0.220622 | -0.1189607 | -0.0169 | 39.8178
20804 | 29.044722 | 2.0805 | 77.3815 | 17 | 9.4372 | 9.43324 | 89.06 | 3.635863 | 0.216 | 0.2206349 | -0.1189512 | -0.0165 | 39.8085
20805 | 29.046111 | 2.0805 | 77.3844 | 17 | 9.4345 | 9.433515 | 89.01 | 3.634206 | 0.2165 | 0.2206477 | -0.1189408 | -0.0161 | 39.8099
20806 | 29.0475 | 2.0839 | 77.3873 | 17 | 9.4276 | 9.433816 | 88.88 | 3.623376 | 0.2159 | 0.2206606 | -0.1189314 | -0.0157 | 39.8172
20807 | 29.048889 | 2.0839 | 77.3902 | 17 | 9.4311 | 9.434107 | 88.95 | 3.633894 | 0.2154 | 0.2206734 | -0.1189228 | -0.0153 | 39.8108
20808 | 29.050278 | 2.0873 | 77.3931 | 17 | 9.4003 | 9.434414 | 88.37 | 3.612791 | 0.2129 | 0.2206862 | -0.1189184 | -0.0149 | 39.8247
20809 | 29.051667 | 2.0873 | 77.396 | 17 | 9.4315 | 9.434713 | 88.95 | 3.632572 | 0.2125 | 0.2206991 | -0.118914 | -0.0144 | 39.8124
20810 | 29.053056 | 2.0905 | 77.3989 | 17 | 9.4372 | 9.435004 | 89.06 | 3.632695 | 0.2124 | 0.2207119 | -0.1189092 | -0.014 | 39.8126
20811 | 29.054444 | 2.0905 | 77.4018 | 17 | 9.4392 | 9.435302 | 89.1 | 3.633389 | 0.2128 | 0.2207248 | -0.1189036 | -0.0136 | 39.8125
20812 | 29.055833 | 2.0938 | 77.4047 | 17 | 9.4322 | 9.435592 | 88.97 | 3.627527 | 0.2122 | 0.2207376 | -0.1188992 | -0.0133 | 39.8166
20813 | 29.057222 | 2.0938 | 77.4076 | 17 | 9.4403 | 9.435918 | 89.12 | 3.6334 | 0.2127 | 0.2207504 | -0.1188931 | -0.0129 | 39.8132
20814 | 29.058611 | 2.097 | 77.4105 | 17 | 9.4338 | 9.436235 | 89 | 3.631037 | 0.213 | 0.2207633 | -0.1188859 | -0.0125 | 39.8151
20815 | 29.06 | 2.097 | 77.4134 | 17 | 9.4349 | 9.436532 | 89.02 | 3.636154 | 0.2128 | 0.2207761 | -0.1188794 | -0.0121 | 39.8122
20816 | 29.061389 | 2.1002 | 77.4163 | 17 | 9.4342 | 9.436882 | 89 | 3.641474 | 0.2128 | 0.220789 | -0.1188719 | -0.0117 | 39.8091
20817 | 29.062778 | 2.1002 | 77.4193 | 17 | 9.4315 | 9.437161 | 88.95 | 3.632112 | 0.2124 | 0.2208018 | -0.1188658 | -0.0113 | 39.8154
20818 | 29.064167 | 2.1033 | 77.4222 | 17 | 9.4353 | 9.437451 | 89.03 | 3.632167 | 0.2126 | 0.2208146 | -0.1188586 | -0.0109 | 39.8157
20819 | 29.065556 | 2.1033 | 77.4251 | 17 | 9.4345 | 9.437738 | 89.01 | 3.639808 | 0.2124 | 0.2208275 | -0.1188305 | -0.0105 | 39.8112
20820 | 29.066944 | 2.1066 | 77.428 | 17 | 9.4349 | 9.438031 | 89.02 | 3.637868 | 0.2121 | 0.2208403 | -0.1188242 | -0.0101 | 39.8128
20821 | 29.068333 | 2.1066 | 77.4309 | 17 | 9.4319 | 9.438308 | 88.96 | 3.636128 | 0.2117 | 0.2208532 | -0.1188182 | -0.0098 | 39.8142
20822 | 29.069722 | 2.1098 | 77.4339 | 17 | 9.4411 | 9.438601 | 89.13 | 3.642752 | 0.2122 | 0.220866 | -0.1188113 | -0.0094 | 39.8103
20823 | 29.071111 | 2.1098 | 77.4368 | 17 | 9.4361 | 9.438868 | 89.04 | 3.640211 | 0.2117 | 0.2208789 | -0.1188051 | -0.009 | 39.8123
20824 | 29.0725 | 2.113 | 77.4397 | 17 | 9.4357 | 9.439175 | 89.03 | 3.643886 | 0.2112 | 0.2208917 | -0.1187996 | -0.0086 | 39.8103
20825 | 29.073889 | 2.113 | 77.4427 | 17 | 9.4384 | 9.439484 | 89.08 | 3.641441 | 0.2112 | 0.2209045 | -0.1187936 | -0.0082 | 39.8122
20826 | 29.075278 | 2.116 | 77.4456 | 17 | 9.4449 | 9.43977 | 89.21 | 3.639445 | 0.2117 | 0.2209174 | -0.118787 | -0.0079 | 39.8138
20827 | 29.076944 | 2.116 | 77.4486 | 17 | 9.4468 | 9.440079 | 89.24 | 3.642647 | 0.2123 | 0.2209302 | -0.118779 | -0.0075 | 39.8123
20828 | 29.078333 | 2.119 | 77.4515 | 17 | 9.4403 | 9.440393 | 89.12 | 3.644819 | 0.2124 | 0.2209431 | -0.1187706 | -0.0071 | 39.8113
20829 | 29.079722 | 2.119 | 77.4544 | 17 | 9.4353 | 9.44071 | 89.03 | 3.640834 | 0.2124 | 0.2209559 | -0.1187617 | -0.0068 | 39.8142
20830 | 29.081111 | 2.122 | 77.4574 | 17 | 9.4384 | 9.44103 | 89.08 | 3.647774 | 0.212 | 0.2209687 | -0.1187535 | -0.0064 | 39.81
20831 | 29.0825 | 2.122 | 77.4603 | 17 | 9.4457 | 9.441348 | 89.22 | 3.641108 | 0.2126 | 0.2209816 | -0.1187437 | -0.0061 | 39.8147
20832 | 29.083889 | 2.1249 | 77.4633 | 17 | 9.4376 | 9.44164 | 89.07 | 3.637392 | 0.2125 | 0.2209944 | -0.1187339 | -0.0057 | 39.8174
20833 | 29.085278 | 2.1249 | 77.4662 | 17 | 9.4415 | 9.441948 | 89.14 | 3.638377 | 0.2123 | 0.2210073 | -0.1187243 | -0.0054 | 39.8171
20834 | 29.086667 | 2.1277 | 77.4692 | 17 | 9.4445 | 9.442216 | 89.2 | 3.640303 | 0.2127 | 0.2210201 | -0.1187131 | -0.005 | 39.8162
20835 | 29.088056 | 2.1277 | 77.4721 | 17 | 9.4395 | 9.442531 | 89.1 | 3.643452 | 0.2128 | 0.2210329 | -0.1187011 | -0.0047 | 39.8145
20836 | 29.089444 | 2.1305 | 77.4751 | 17 | 9.4434 | 9.442842 | 89.18 | 3.646926 | 0.2129 | 0.2210458 | -0.118689 | -0.0044 | 39.8126
20837 | 29.090833 | 2.1305 | 77.4781 | 17 | 9.4457 | 9.443159 | 89.22 | 3.653206 | 0.2133 | 0.2210586 | -0.1186767 | -0.0041 | 39.8089
20838 | 29.092222 | 2.1332 | 77.481 | 17 | 9.4403 | 9.443471 | 89.12 | 3.64298 | 0.2134 | 0.2210715 | -0.1186641 | -0.0037 | 39.8158
20839 | 29.093611 | 2.1332 | 77.484 | 17 | 9.4468 | 9.443749 | 89.24 | 3.646826 | 0.2136 | 0.2210843 | -0.1186371 | -0.0034 | 39.8136
20840 | 29.095 | 2.1361 | 77.487 | 17 | 9.4457 | 9.444063 | 89.22 | 3.645388 | 0.2146 | 0.2210971 | -0.1186221 | -0.0031 | 39.8148
20841 | 29.096389 | 2.1361 | 77.4899 | 17 | 9.4465 | 9.444366 | 89.24 | 3.648963 | 0.2148 | 0.22111 | -0.1186068 | -0.0028 | 39.8129
20842 | 29.097778 | 2.1389 | 77.4929 | 17 | 9.4418 | 9.444679 | 89.15 | 3.643805 | 0.2148 | 0.2211228 | -0.1185911 | -0.0024 | 39.8165
20843 | 29.099167 | 2.1389 | 77.4959 | 17 | 9.4418 | 9.444999 | 89.15 | 3.646463 | 0.2149 | 0.2211357 | -0.1185747 | -0.0021 | 39.8151
20844 | 29.100556 | 2.1416 | 77.4989 | 17 | 9.4415 | 9.445312 | 89.14 | 3.645424 | 0.2145 | 0.2211485 | -0.1185591 | -0.0018 | 39.8161
20845 | 29.101944 | 2.1416 | 77.5018 | 17 | 9.4426 | 9.445627 | 89.16 | 3.648023 | 0.2142 | 0.2211613 | -0.1185446 | -0.0015 | 39.8148
20846 | 29.103333 | 2.1443 | 77.5048 | 17 | 9.4468 | 9.445973 | 89.24 | 3.64525 | 0.2145 | 0.2211742 | -0.1185295 | -0.0012 | 39.8169
20847 | 29.104722 | 2.1443 | 77.5078 | 17 | 9.443 | 9.44627 | 89.17 | 3.655043 | 0.2141 | 0.221187 | -0.1185148 | -0.0009 | 39.8109
20848 | 29.106111 | 2.1469 | 77.5108 | 17 | 9.4407 | 9.446584 | 89.13 | 3.642524 | 0.2137 | 0.2211999 | -0.1185003 | -0.0006 | 39.8192
20849 | 29.1075 | 2.1469 | 77.5137 | 17 | 9.4484 | 9.446884 | 89.27 | 3.648418 | 0.2137 | 0.2212127 | -0.1184857 | -0.0003 | 39.8158
20850 | 29.108889 | 2.1493 | 77.5167 | 17 | 9.4384 | 9.447205 | 89.08 | 3.646311 | 0.2131 | 0.2212256 | -0.1184718 | 0 | 39.8175
20851 | 29.110278 | 2.1493 | 77.5197 | 17 | 9.448 | 9.447511 | 89.26 | 3.645603 | 0.2133 | 0.2212384 | -0.1184573 | 0.0003 | 39.8182
20852 | 29.111667 | 2.1517 | 77.5227 | 17 | 9.4441 | 9.447824 | 89.19 | 3.653156 | 0.2134 | 0.2212512 | -0.1184418 | 0.0006 | 39.8137
20853 | 29.113056 | 2.1517 | 77.5257 | 17 | 9.4468 | 9.448123 | 89.24 | 3.648125 | 0.2137 | 0.2212641 | -0.1184254 | 0.0008 | 39.8172
20854 | 29.114444 | 2.154 | 77.5287 | 17 | 9.4449 | 9.448428 | 89.21 | 3.642404 | 0.2128 | 0.2212769 | -0.1184101 | 0.0011 | 39.8212
20855 | 29.115833 | 2.154 | 77.5317 | 17 | 9.4472 | 9.448701 | 89.25 | 3.655389 | 0.2127 | 0.2212898 | -0.1183942 | 0.0013 | 39.8132
20856 | 29.117222 | 2.1563 | 77.5347 | 17 | 9.4526 | 9.449043 | 89.35 | 3.651376 | 0.2129 | 0.2213026 | -0.118378 | 0.0016 | 39.8161
20857 | 29.118611 | 2.1563 | 77.5377 | 17 | 9.4438 | 9.449344 | 89.18 | 3.643955 | 0.2124 | 0.2213154 | -0.1183633 | 0.0018 | 39.8212
20858 | 29.12 | 2.1584 | 77.5407 | 17 | 9.4488 | 9.449676 | 89.28 | 3.652845 | 0.2127 | 0.2213283 | -0.118348 | 0.0021 | 39.8158
20859 | 29.121389 | 2.1584 | 77.5437 | 17 | 9.4534 | 9.449982 | 89.37 | 3.656782 | 0.213 | 0.2213411 | -0.1183261 | 0.0023 | 39.8136
20860 | 29.122778 | 2.1605 | 77.5467 | 17 | 9.4491 | 9.450296 | 89.29 | 3.65035 | 0.213 | 0.221354 | -0.1183102 | 0.0026 | 39.818
20861 | 29.124167 | 2.1605 | 77.5497 | 17 | 9.4541 | 9.450614 | 89.38 | 3.657012 | 0.2135 | 0.2213668 | -0.1182929 | 0.0028 | 39.814
20862 | 29.125556 | 2.1626 | 77.5527 | 17 | 9.4511 | 9.450884 | 89.32 | 3.655787 | 0.2138 | 0.2213796 | -0.1182752 | 0.003 | 39.8151
20863 | 29.126944 | 2.1626 | 77.5557 | 17 | 9.4488 | 9.451181 | 89.28 | 3.654826 | 0.2137 | 0.2213925 | -0.1182576 | 0.0033 | 39.8161
20864 | 29.128333 | 2.1647 | 77.5587 | 17 | 9.4514 | 9.451499 | 89.33 | 3.653268 | 0.2137 | 0.2214053 | -0.1182403 | 0.0035 | 39.8174
20865 | 29.129722 | 2.1647 | 77.5617 | 17 | 9.4449 | 9.451812 | 89.21 | 3.652205 | 0.213 | 0.2214182 | -0.1182244 | 0.0037 | 39.8184
20866 | 29.131111 | 2.1666 | 77.5647 | 17 | 9.4522 | 9.452111 | 89.34 | 3.654239 | 0.213 | 0.221431 | -0.1182086 | 0.0039 | 39.8174
20867 | 29.1325 | 2.1666 | 77.5677 | 17 | 9.4622 | 9.452429 | 89.53 | 3.663674 | 0.2136 | 0.2214438 | -0.1181914 | 0.0041 | 39.8116
20868 | 29.133889 | 2.1684 | 77.5707 | 17 | 9.4522 | 9.452738 | 89.34 | 3.64549 | 0.2139 | 0.2214567 | -0.1181735 | 0.0043 | 39.8236
20869 | 29.135278 | 2.1684 | 77.5738 | 17 | 9.4453 | 9.453043 | 89.21 | 3.659612 | 0.2132 | 0.2214695 | -0.1181568 | 0.0045 | 39.8148
20870 | 29.136667 | 2.1702 | 77.5768 | 17 | 9.4526 | 9.453353 | 89.35 | 3.656262 | 0.2134 | 0.2214824 | -0.1181389 | 0.0047 | 39.8173
20871 | 29.138056 | 2.1702 | 77.5798 | 17 | 9.453 | 9.453661 | 89.36 | 3.655826 | 0.2137 | 0.2214952 | -0.1181207 | 0.0049 | 39.8179
20872 | 29.139722 | 2.172 | 77.5828 | 17 | 9.4499 | 9.453978 | 89.3 | 3.660149 | 0.2135 | 0.221508 | -0.1181025 | 0.0051 | 39.8157
20873 | 29.141111 | 2.172 | 77.5858 | 17 | 9.4541 | 9.454291 | 89.38 | 3.657908 | 0.2134 | 0.2215209 | -0.1180846 | 0.0053 | 39.8174
20874 | 29.1425 | 2.1736 | 77.5888 | 17 | 9.4484 | 9.454591 | 89.27 | 3.658354 | 0.2133 | 0.2215337 | -0.1180676 | 0.0055 | 39.8175
20875 | 29.143889 | 2.1736 | 77.5919 | 17 | 9.461 | 9.45492 | 89.51 | 3.667483 | 0.2138 | 0.2215466 | -0.1180512 | 0.0056 | 39.8119
20876 | 29.145278 | 2.1752 | 77.5949 | 17 | 9.4549 | 9.455249 | 89.4 | 3.658029 | 0.214 | 0.2215594 | -0.1180346 | 0.0058 | 39.8183
20877 | 29.146667 | 2.1752 | 77.5979 | 17 | 9.4511 | 9.455569 | 89.32 | 3.655581 | 0.2138 | 0.2215722 | -0.1180187 | 0.006 | 39.8201
20878 | 29.148056 | 2.1768 | 77.6009 | 17 | 9.4514 | 9.455905 | 89.33 | 3.659444 | 0.2134 | 0.2215851 | -0.1180038 | 0.0062 | 39.818
20879 | 29.149444 | 2.1768 | 77.6039 | 17 | 9.4583 | 9.456191 | 89.46 | 3.663063 | 0.2138 | 0.2215979 | -0.1179784 | 0.0063 | 39.816
20880 | 29.150833 | 2.1784 | 77.607 | 17 | 9.4507 | 9.456497 | 89.32 | 3.655739 | 0.2133 | 0.2216108 | -0.1179636 | 0.0065 | 39.8209
20881 | 29.152222 | 2.1784 | 77.61 | 17 | 9.4572 | 9.456819 | 89.44 | 3.666262 | 0.2135 | 0.2216236 | -0.1179488 | 0.0067 | 39.8145
20882 | 29.153611 | 2.1798 | 77.613 | 17 | 9.456 | 9.457127 | 89.42 | 3.661355 | 0.2136 | 0.2216365 | -0.1179339 | 0.0068 | 39.818
20883 | 29.155 | 2.1798 | 77.6161 | 18 | 9.4564 | 9.45745 | 89.42 | 3.657075 | 0.2135 | 0.2216493 | -0.1179192 | 0.007 | 39.821
20884 | 29.156389 | 2.1812 | 77.6191 | 17 | 9.4572 | 9.457794 | 89.44 | 3.673628 | 0.2134 | 0.2216621 | -0.1179048 | 0.0071 | 39.8107
20885 | 29.157778 | 2.1812 | 77.6221 | 17 | 9.4668 | 9.458118 | 89.62 | 3.672864 | 0.214 | 0.221675 | -0.1178892 | 0.0073 | 39.8115
20886 | 29.159167 | 2.1826 | 77.6252 | 17 | 9.4572 | 9.458451 | 89.44 | 3.66214 | 0.2141 | 0.2216878 | -0.1178743 | 0.0074 | 39.8186
20887 | 29.160556 | 2.1826 | 77.6282 | 17 | 9.4668 | 9.458773 | 89.62 | 3.668938 | 0.2149 | 0.2217007 | -0.1178578 | 0.0075 | 39.8146
20888 | 29.161944 | 2.1839 | 77.6312 | 17 | 9.4568 | 9.459067 | 89.43 | 3.663384 | 0.2151 | 0.2217135 | -0.1178404 | 0.0077 | 39.8185
20889 | 29.163333 | 2.1839 | 77.6343 | 17 | 9.4603 | 9.459373 | 89.5 | 3.66794 | 0.215 | 0.2217263 | -0.1178235 | 0.0078 | 39.8158
20890 | 29.164722 | 2.1851 | 77.6373 | 17 | 9.4599 | 9.45969 | 89.49 | 3.672363 | 0.2153 | 0.2217392 | -0.1178059 | 0.0079 | 39.8133
20891 | 29.166111 | 2.1851 | 77.6403 | 17 | 9.4591 | 9.460013 | 89.47 | 3.667967 | 0.2154 | 0.221752 | -0.1177883 | 0.0081 | 39.8164
20892 | 29.1675 | 2.1863 | 77.6434 | 17 | 9.4564 | 9.460312 | 89.42 | 3.669062 | 0.2151 | 0.2217649 | -0.1177713 | 0.0082 | 39.816
20893 | 29.168889 | 2.1863 | 77.6464 | 17 | 9.4664 | 9.460625 | 89.61 | 3.664892 | 0.2158 | 0.2217777 | -0.1177529 | 0.0083 | 39.819
20894 | 29.170278 | 2.1874 | 77.6494 | 17 | 9.4633 | 9.460953 | 89.55 | 3.677392 | 0.2162 | 0.2217905 | -0.1177342 | 0.0084 | 39.8113
20895 | 29.171667 | 2.1874 | 77.6525 | 17 | 9.4522 | 9.461254 | 89.34 | 3.674836 | 0.2153 | 0.2218034 | -0.1177181 | 0.0085 | 39.8132
20896 | 29.173056 | 2.1885 | 77.6555 | 18 | 9.4637 | 9.461555 | 89.56 | 3.672758 | 0.2156 | 0.2218162 | -0.1177011 | 0.0086 | 39.8148
20897 | 29.174444 | 2.1885 | 77.6586 | 17 | 9.4614 | 9.461859 | 89.52 | 3.668785 | 0.216 | 0.2218291 | -0.1176829 | 0.0087 | 39.8176
20898 | 29.175833 | 2.1895 | 77.6616 | 17 | 9.466 | 9.462182 | 89.61 | 3.667777 | 0.2169 | 0.2218419 | -0.1176629 | 0.0088 | 39.8186
20899 | 29.177222 | 2.1895 | 77.6646 | 17 | 9.4622 | 9.462495 | 89.53 | 3.67189 | 0.2169 | 0.2218547 | -0.1176298 | 0.0089 | 39.8163
20900 | 29.178611 | 2.1907 | 77.6677 | 17 | 9.4603 | 9.462824 | 89.5 | 3.680298 | 0.2167 | 0.2218676 | -0.1176102 | 0.0091 | 39.8112
20901 | 29.18 | 2.1907 | 77.6707 | 17 | 9.4618 | 9.463135 | 89.53 | 3.675924 | 0.2166 | 0.2218804 | -0.1175909 | 0.0092 | 39.8143
20902 | 29.181389 | 2.1918 | 77.6738 | 17 | 9.4637 | 9.463423 | 89.56 | 3.672429 | 0.2164 | 0.2218933 | -0.1175703 | 0.0093 | 39.8168
20903 | 29.182778 | 2.1918 | 77.6768 | 17 | 9.4568 | 9.463735 | 89.43 | 3.676405 | 0.2159 | 0.2219061 | -0.1175512 | 0.0094 | 39.8146
20904 | 29.184167 | 2.1929 | 77.6799 | 17 | 9.4591 | 9.464073 | 89.47 | 3.674148 | 0.2155 | 0.2219189 | -0.1175328 | 0.0095 | 39.8163
20905 | 29.185556 | 2.1929 | 77.6829 | 17 | 9.4741 | 9.464369 | 89.76 | 3.681332 | 0.2169 | 0.2219318 | -0.1175115 | 0.0096 | 39.812
20906 | 29.186944 | 2.1939 | 77.6859 | 17 | 9.4576 | 9.464665 | 89.45 | 3.67731 | 0.2163 | 0.2219446 | -0.1174921 | 0.0097 | 39.8149
20907 | 29.188333 | 2.1939 | 77.689 | 17 | 9.4679 | 9.464979 | 89.64 | 3.677446 | 0.2168 | 0.2219575 | -0.1174715 | 0.0098 | 39.8151
20908 | 29.189722 | 2.1949 | 77.692 | 17 | 9.4649 | 9.465283 | 89.58 | 3.683774 | 0.217 | 0.2219703 | -0.1174507 | 0.0099 | 39.8113
20909 | 29.191111 | 2.1949 | 77.6951 | 17 | 9.466 | 9.465609 | 89.61 | 3.671971 | 0.2171 | 0.2219832 | -0.1174296 | 0.01 | 39.8192
20910 | 29.1925 | 2.1959 | 77.6981 | 17 | 9.4652 | 9.465936 | 89.59 | 3.677984 | 0.2172 | 0.221996 | -0.1174087 | 0.01 | 39.8156
20911 | 29.193889 | 2.1959 | 77.7012 | 17 | 9.4633 | 9.466239 | 89.55 | 3.67641 | 0.217 | 0.2220088 | -0.1173888 | 0.0101 | 39.8169
20912 | 29.195278 | 2.1969 | 77.7042 | 17 | 9.4645 | 9.466557 | 89.58 | 3.674161 | 0.2167 | 0.2220217 | -0.1173694 | 0.0102 | 39.8186
20913 | 29.196667 | 2.1969 | 77.7073 | 17 | 9.4683 | 9.466858 | 89.65 | 3.684234 | 0.217 | 0.2220345 | -0.117349 | 0.0103 | 39.8125
20914 | 29.198056 | 2.1978 | 77.7103 | 17 | 9.4664 | 9.467176 | 89.61 | 3.677811 | 0.2171 | 0.2220474 | -0.1173281 | 0.0104 | 39.8169
20915 | 29.199444 | 2.1978 | 77.7134 | 17 | 9.4725 | 9.467527 | 89.73 | 3.688945 | 0.2174 | 0.2220602 | -0.1173062 | 0.0105 | 39.81
20916 | 29.200833 | 2.1987 | 77.7165 | 17 | 9.4702 | 9.467851 | 89.69 | 3.682878 | 0.2178 | 0.222073 | -0.1172835 | 0.0106 | 39.8142
20917 | 29.202222 | 2.1987 | 77.7195 | 17 | 9.4668 | 9.468149 | 89.62 | 3.679407 | 0.218 | 0.2220859 | -0.1172606 | 0.0106 | 39.8167
20918 | 29.203611 | 2.1997 | 77.7226 | 17 | 9.4706 | 9.468465 | 89.69 | 3.680723 | 0.218 | 0.2220987 | -0.117237 | 0.0107 | 39.8162
20919 | 29.205 | 2.1997 | 77.7256 | 17 | 9.4695 | 9.468815 | 89.67 | 3.687253 | 0.2181 | 0.2221116 | -0.1172032 | 0.0108 | 39.8123
20920 | 29.206667 | 2.2008 | 77.7287 | 17 | 9.4683 | 9.469114 | 89.65 | 3.684133 | 0.2184 | 0.2221244 | -0.1171789 | 0.0109 | 39.8148
20921 | 29.208056 | 2.2008 | 77.7317 | 17 | 9.4691 | 9.469435 | 89.66 | 3.689005 | 0.2186 | 0.2221372 | -0.1171538 | 0.011 | 39.812
20922 | 29.209444 | 2.2019 | 77.7348 | 17 | 9.4748 | 9.469762 | 89.77 | 3.689495 | 0.2193 | 0.2221501 | -0.1171268 | 0.0111 | 39.812
20923 | 29.210833 | 2.2019 | 77.7378 | 17 | 9.4706 | 9.470064 | 89.69 | 3.688538 | 0.2193 | 0.2221629 | -0.1171005 | 0.0112 | 39.8129
20924 | 29.212222 | 2.203 | 77.7409 | 17 | 9.4706 | 9.470375 | 89.69 | 3.690414 | 0.2193 | 0.2221758 | -0.1170743 | 0.0113 | 39.812
20925 | 29.213611 | 2.203 | 77.744 | 17 | 9.4725 | 9.470682 | 89.73 | 3.691657 | 0.2197 | 0.2221886 | -0.1170477 | 0.0114 | 39.8115
20926 | 29.215 | 2.2041 | 77.747 | 17 | 9.4802 | 9.470983 | 89.87 | 3.688233 | 0.2206 | 0.2222014 | -0.11702 | 0.0115 | 39.814
20927 | 29.216389 | 2.2041 | 77.7501 | 17 | 9.4583 | 9.471313 | 89.46 | 3.690297 | 0.2194 | 0.2222143 | -0.1169943 | 0.0116 | 39.8129
20928 | 29.217778 | 2.2053 | 77.7532 | 17 | 9.476 | 9.47161 | 89.79 | 3.690728 | 0.2201 | 0.2222271 | -0.1169669 | 0.0117 | 39.8129
20929 | 29.219167 | 2.2053 | 77.7562 | 17 | 9.4756 | 9.471936 | 89.79 | 3.691633 | 0.2204 | 0.22224 | -0.116939 | 0.0118 | 39.8127
20930 | 29.220556 | 2.2065 | 77.7593 | 17 | 9.471 | 9.47226 | 89.7 | 3.688462 | 0.2206 | 0.2222528 | -0.1169106 | 0.0119 | 39.815
20931 | 29.221944 | 2.2065 | 77.7624 | 17 | 9.4813 | 9.472584 | 89.9 | 3.694949 | 0.2215 | 0.2222656 | -0.1168809 | 0.0121 | 39.8111
20932 | 29.223333 | 2.2077 | 77.7654 | 17 | 9.4771 | 9.472893 | 89.82 | 3.686668 | 0.2219 | 0.2222785 | -0.11685 | 0.0122 | 39.8167
20933 | 29.224722 | 2.2077 | 77.7685 | 17 | 9.4683 | 9.473194 | 89.65 | 3.692107 | 0.2218 | 0.2222913 | -0.1168196 | 0.0123 | 39.8135
20934 | 29.226111 | 2.2089 | 77.7716 | 17 | 9.4775 | 9.473518 | 89.82 | 3.689838 | 0.2222 | 0.2223042 | -0.1167883 | 0.0124 | 39.8152
20935 | 29.2275 | 2.2089 | 77.7746 | 17 | 9.4775 | 9.47385 | 89.82 | 3.692995 | 0.2225 | 0.222317 | -0.1167565 | 0.0125 | 39.8135
20936 | 29.228889 | 2.2102 | 77.7777 | 17 | 9.4741 | 9.474134 | 89.76 | 3.689825 | 0.2228 | 0.2223299 | -0.1167249 | 0.0126 | 39.8158
20937 | 29.230278 | 2.2102 | 77.7808 | 17 | 9.4767 | 9.47445 | 89.81 | 3.689682 | 0.223 | 0.2223427 | -0.1166926 | 0.0127 | 39.8162
20938 | 29.231667 | 2.2115 | 77.7838 | 17 | 9.4767 | 9.474767 | 89.81 | 3.695143 | 0.2233 | 0.2223555 | -0.1166599 | 0.0128 | 39.813
20939 | 29.233056 | 2.2115 | 77.7869 | 17 | 9.4691 | 9.475083 | 89.66 | 3.689323 | 0.2229 | 0.2223684 | -0.1166164 | 0.0129 | 39.817
20940 | 29.234444 | 2.2129 | 77.79 | 17 | 9.4783 | 9.475432 | 89.84 | 3.694415 | 0.2233 | 0.2223812 | -0.1165837 | 0.0131 | 39.814
20941 | 29.235833 | 2.2129 | 77.793 | 17 | 9.4767 | 9.475758 | 89.81 | 3.694448 | 0.2236 | 0.2223941 | -0.1165508 | 0.0132 | 39.8143
20942 | 29.237222 | 2.2143 | 77.7961 | 17 | 9.4809 | 9.476081 | 89.89 | 3.693232 | 0.2242 | 0.2224069 | -0.1165168 | 0.0133 | 39.8153
20943 | 29.238611 | 2.2143 | 77.7992 | 17 | 9.4786 | 9.476402 | 89.84 | 3.696944 | 0.2242 | 0.2224197 | -0.1164824 | 0.0134 | 39.8132
20944 | 29.24 | 2.2158 | 77.8023 | 17 | 9.4832 | 9.476721 | 89.93 | 3.698357 | 0.2249 | 0.2224326 | -0.1164464 | 0.0136 | 39.8126
20945 | 29.241389 | 2.2158 | 77.8053 | 18 | 9.4764 | 9.477042 | 89.8 | 3.701964 | 0.225 | 0.2224454 | -0.1164104 | 0.0137 | 39.8106
20946 | 29.242778 | 2.2172 | 77.8084 | 17 | 9.4752 | 9.477368 | 89.78 | 3.697304 | 0.2248 | 0.2224583 | -0.1163745 | 0.0138 | 39.8139
20947 | 29.244167 | 2.2172 | 77.8115 | 17 | 9.4798 | 9.477691 | 89.87 | 3.703865 | 0.2251 | 0.2224711 | -0.1163386 | 0.014 | 39.8099
20948 | 29.245556 | 2.2187 | 77.8146 | 17 | 9.484 | 9.477973 | 89.95 | 3.699768 | 0.2261 | 0.2224839 | -0.1163012 | 0.0141 | 39.8128
20949 | 29.246944 | 2.2187 | 77.8177 | 17 | 9.4729 | 9.478278 | 89.74 | 3.702362 | 0.2259 | 0.2224968 | -0.1162638 | 0.0142 | 39.8114
20950 | 29.248333 | 2.2202 | 77.8208 | 18 | 9.4786 | 9.478595 | 89.84 | 3.695573 | 0.2261 | 0.2225096 | -0.1162269 | 0.0143 | 39.8161
20951 | 29.249722 | 2.2202 | 77.8238 | 17 | 9.4832 | 9.478927 | 89.93 | 3.708865 | 0.2264 | 0.2225225 | -0.1161897 | 0.0145 | 39.8079
20952 | 29.251111 | 2.2217 | 77.8269 | 17 | 9.4794 | 9.47925 | 89.86 | 3.704225 | 0.2265 | 0.2225353 | -0.1161522 | 0.0146 | 39.8111
20953 | 29.2525 | 2.2217 | 77.83 | 17 | 9.4737 | 9.479557 | 89.75 | 3.696506 | 0.2258 | 0.2225481 | -0.1161169 | 0.0147 | 39.8163
20954 | 29.253889 | 2.2232 | 77.8331 | 17 | 9.4756 | 9.479886 | 89.79 | 3.695241 | 0.2257 | 0.222561 | -0.1160815 | 0.0149 | 39.8174
20955 | 29.255278 | 2.2232 | 77.8362 | 17 | 9.4836 | 9.48022 | 89.94 | 3.708919 | 0.2262 | 0.2225738 | -0.1160451 | 0.015 | 39.8089
20956 | 29.256667 | 2.2248 | 77.8393 | 17 | 9.4832 | 9.480556 | 89.93 | 3.708403 | 0.2265 | 0.2225867 | -0.1160085 | 0.0152 | 39.8095
20957 | 29.258056 | 2.2248 | 77.8424 | 17 | 9.4817 | 9.480893 | 89.9 | 3.7046 | 0.2264 | 0.2225995 | -0.1159714 | 0.0153 | 39.8122
20958 | 29.259444 | 2.2263 | 77.8455 | 17 | 9.4817 | 9.481223 | 89.9 | 3.700023 | 0.2262 | 0.2226123 | -0.1159346 | 0.0154 | 39.8155
20959 | 29.260833 | 2.2263 | 77.8485 | 17 | 9.4756 | 9.481515 | 89.79 | 3.694798 | 0.2258 | 0.2226252 | -0.115885 | 0.0156 | 39.8191
20960 | 29.262222 | 2.228 | 77.8516 | 17 | 9.4878 | 9.481823 | 90.02 | 3.71217 | 0.226 | 0.222638 | -0.1158486 | 0.0157 | 39.8082
20961 | 29.263611 | 2.228 | 77.8547 | 17 | 9.4714 | 9.482133 | 89.71 | 3.695387 | 0.225 | 0.2226509 | -0.1158134 | 0.0159 | 39.8193
20962 | 29.265 | 2.2297 | 77.8578 | 17 | 9.4764 | 9.482475 | 89.8 | 3.696628 | 0.2245 | 0.2226637 | -0.1157793 | 0.016 | 39.8188
20963 | 29.266389 | 2.2297 | 77.8609 | 17 | 9.4844 | 9.482813 | 89.95 | 3.708279 | 0.2254 | 0.2226766 | -0.115743 | 0.0162 | 39.8116
20964 | 29.267778 | 2.2313 | 77.864 | 17 | 9.484 | 9.483149 | 89.95 | 3.699999 | 0.2253 | 0.2226894 | -0.1157069 | 0.0164 | 39.8172
20965 | 29.269167 | 2.2313 | 77.8671 | 17 | 9.4817 | 9.483456 | 89.9 | 3.711668 | 0.2251 | 0.2227022 | -0.1156716 | 0.0165 | 39.8099
20966 | 29.270833 | 2.233 | 77.8702 | 17 | 9.476 | 9.483781 | 89.79 | 3.69824 | 0.2246 | 0.2227151 | -0.1156367 | 0.0167 | 39.8191
20967 | 29.272222 | 2.233 | 77.8733 | 17 | 9.4874 | 9.484134 | 90.01 | 3.713207 | 0.2251 | 0.2227279 | -0.1156009 | 0.0168 | 39.8098
20968 | 29.273611 | 2.2347 | 77.8764 | 17 | 9.4932 | 9.484456 | 90.12 | 3.711887 | 0.2257 | 0.2227408 | -0.1155639 | 0.017 | 39.8109
20969 | 29.275 | 2.2347 | 77.8795 | 17 | 9.4905 | 9.484786 | 90.07 | 3.705951 | 0.2264 | 0.2227536 | -0.1155266 | 0.0171 | 39.815
20970 | 29.276389 | 2.2364 | 77.8827 | 17 | 9.4894 | 9.485102 | 90.05 | 3.709819 | 0.2269 | 0.2227664 | -0.1154892 | 0.0173 | 39.8127
20971 | 29.277778 | 2.2364 | 77.8858 | 18 | 9.4852 | 9.485426 | 89.97 | 3.70495 | 0.2269 | 0.2227793 | -0.1154522 | 0.0175 | 39.8161
20972 | 29.279167 | 2.2382 | 77.8889 | 17 | 9.4848 | 9.485742 | 89.96 | 3.711629 | 0.2267 | 0.2227921 | -0.115417 | 0.0176 | 39.8121
20973 | 29.280556 | 2.2382 | 77.892 | 17 | 9.4909 | 9.48603 | 90.08 | 3.715418 | 0.227 | 0.222805 | -0.1153807 | 0.0178 | 39.81
20974 | 29.281944 | 2.2399 | 77.8951 | 17 | 9.4905 | 9.486366 | 90.07 | 3.716515 | 0.2277 | 0.2228178 | -0.115344 | 0.0179 | 39.8095
20975 | 29.283333 | 2.2399 | 77.8982 | 17 | 9.4859 | 9.486687 | 89.98 | 3.716017 | 0.2278 | 0.2228306 | -0.1153068 | 0.0181 | 39.8101
20976 | 29.284722 | 2.2416 | 77.9013 | 17 | 9.4832 | 9.487022 | 89.93 | 3.711983 | 0.2277 | 0.2228435 | -0.1152701 | 0.0183 | 39.813
20977 | 29.286111 | 2.2416 | 77.9044 | 17 | 9.4829 | 9.487355 | 89.92 | 3.713824 | 0.2278 | 0.2228563 | -0.1152331 | 0.0184 | 39.8121
20978 | 29.2875 | 2.2434 | 77.9075 | 17 | 9.4855 | 9.487691 | 89.98 | 3.71482 | 0.2275 | 0.2228692 | -0.1151965 | 0.0186 | 39.8117
20979 | 29.288889 | 2.2434 | 77.9107 | 17 | 9.489 | 9.488024 | 90.04 | 3.711178 | 0.2274 | 0.222882 | -0.1151422 | 0.0188 | 39.8143
20980 | 29.290278 | 2.2453 | 77.9138 | 17 | 9.4878 | 9.488356 | 90.02 | 3.718423 | 0.2271 | 0.2228948 | -0.1151064 | 0.0189 | 39.8099
20981 | 29.291667 | 2.2453 | 77.9169 | 17 | 9.4905 | 9.488693 | 90.07 | 3.715582 | 0.2268 | 0.2229077 | -0.1150714 | 0.0191 | 39.812
20982 | 29.293056 | 2.247 | 77.92 | 17 | 9.4916 | 9.489015 | 90.09 | 3.709993 | 0.2272 | 0.2229205 | -0.1150362 | 0.0193 | 39.8159
20983 | 29.294444 | 2.247 | 77.9231 | 17 | 9.4829 | 9.489348 | 89.92 | 3.712094 | 0.2265 | 0.2229334 | -0.1150025 | 0.0194 | 39.8148
20984 | 29.295833 | 2.2488 | 77.9263 | 17 | 9.4909 | 9.489656 | 90.08 | 3.719419 | 0.2269 | 0.2229462 | -0.1149682 | 0.0196 | 39.8104
20985 | 29.297222 | 2.2488 | 77.9294 | 17 | 9.4909 | 9.489992 | 90.08 | 3.708135 | 0.2268 | 0.222959 | -0.1149341 | 0.0198 | 39.8179
20986 | 29.298611 | 2.2505 | 77.9325 | 18 | 9.492 | 9.490293 | 90.1 | 3.719437 | 0.2268 | 0.2229719 | -0.1148998 | 0.0199 | 39.8109
20987 | 29.3 | 2.2505 | 77.9356 | 17 | 9.489 | 9.49063 | 90.04 | 3.711069 | 0.2267 | 0.2229847 | -0.1148656 | 0.0201 | 39.8165
20988 | 29.301389 | 2.2522 | 77.9388 | 17 | 9.492 | 9.490956 | 90.1 | 3.729798 | 0.2269 | 0.2229976 | -0.1148308 | 0.0203 | 39.8048
20989 | 29.302778 | 2.2522 | 77.9419 | 17 | 9.4913 | 9.491251 | 90.08 | 3.720417 | 0.2267 | 0.2230104 | -0.1147958 | 0.0204 | 39.811
20990 | 29.304167 | 2.2539 | 77.945 | 17 | 9.4894 | 9.491579 | 90.05 | 3.714654 | 0.2262 | 0.2230232 | -0.1147616 | 0.0206 | 39.815
20991 | 29.305556 | 2.2539 | 77.9482 | 17 | 9.4913 | 9.491931 | 90.08 | 3.718289 | 0.2267 | 0.2230361 | -0.1147265 | 0.0207 | 39.8129
20992 | 29.306944 | 2.2556 | 77.9513 | 17 | 9.4939 | 9.492263 | 90.13 | 3.720768 | 0.2265 | 0.2230489 | -0.1146912 | 0.0209 | 39.8116
20993 | 29.308333 | 2.2556 | 77.9544 | 17 | 9.4928 | 9.492592 | 90.11 | 3.723908 | 0.2265 | 0.2230618 | -0.1146555 | 0.0211 | 39.8099
20994 | 29.309722 | 2.2573 | 77.9576 | 18 | 9.492 | 9.492938 | 90.1 | 3.714312 | 0.2263 | 0.2230746 | -0.1146197 | 0.0212 | 39.8163
20995 | 29.311111 | 2.2573 | 77.9607 | 17 | 9.4886 | 9.493273 | 90.03 | 3.716041 | 0.2256 | 0.2230875 | -0.1145855 | 0.0214 | 39.8154
20996 | 29.3125 | 2.259 | 77.9638 | 17 | 9.4913 | 9.493597 | 90.08 | 3.721117 | 0.2258 | 0.2231003 | -0.1145503 | 0.0215 | 39.8124
20997 | 29.313889 | 2.259 | 77.967 | 17 | 9.492 | 9.493909 | 90.1 | 3.71875 | 0.2257 | 0.2231131 | -0.1145144 | 0.0217 | 39.8142
20998 | 29.315278 | 2.2606 | 77.9701 | 18 | 9.4897 | 9.494226 | 90.06 | 3.720458 | 0.2255 | 0.223126 | -0.114479 | 0.0218 | 39.8134
20999 | 29.316667 | 2.2606 | 77.9733 | 18 | 9.4962 | 9.494574 | 90.18 | 3.716961 | 0.2265 | 0.2231388 | -0.1144301 | 0.022 | 39.8159
21000 | 29.318056 | 2.2623 | 77.9764 | 17 | 9.4886 | 9.494895 | 90.03 | 3.716629 | 0.2263 | 0.2231517 | -0.1143932 | 0.0221 | 39.8163
21001 | 29.319444 | 2.2623 | 77.9795 | 17 | 9.497 | 9.495235 | 90.19 | 3.713385 | 0.2265 | 0.2231645 | -0.1143555 | 0.0223 | 39.8187
21002 | 29.320833 | 2.2639 | 77.9827 | 17 | 9.4993 | 9.495576 | 90.24 | 3.72564 | 0.2266 | 0.2231773 | -0.1143175 | 0.0224 | 39.8111
21003 | 29.322222 | 2.2639 | 77.9858 | 17 | 9.497 | 9.495872 | 90.19 | 3.727882 | 0.2271 | 0.2231902 | -0.1142779 | 0.0226 | 39.8099
21004 | 29.323611 | 2.2655 | 77.989 | 17 | 9.4943 | 9.496222 | 90.14 | 3.724372 | 0.2265 | 0.223203 | -0.1142393 | 0.0227 | 39.8124
21005 | 29.325 | 2.2655 | 77.9921 | 17 | 9.4932 | 9.496529 | 90.12 | 3.728226 | 0.2262 | 0.2232159 | -0.1142009 | 0.0228 | 39.8102
21006 | 29.326389 | 2.2671 | 77.9953 | 17 | 9.4959 | 9.496836 | 90.17 | 3.723495 | 0.226 | 0.2232287 | -0.114163 | 0.023 | 39.8135
21007 | 29.327778 | 2.2671 | 77.9984 | 17 | 9.4993 | 9.497161 | 90.24 | 3.72633 | 0.2267 | 0.2232415 | -0.1141234 | 0.0231 | 39.8119
21008 | 29.329167 | 2.2687 | 78.0016 | 17 | 9.5027 | 9.497482 | 90.3 | 3.729215 | 0.2268 | 0.2232544 | -0.1140836 | 0.0233 | 39.8103
21009 | 29.330556 | 2.2687 | 78.0047 | 17 | 9.4985 | 9.497798 | 90.22 | 3.726507 | 0.227 | 0.2232672 | -0.1140431 | 0.0234 | 39.8123
21010 | 29.331944 | 2.2702 | 78.0079 | 17 | 9.5008 | 9.498137 | 90.27 | 3.733931 | 0.2275 | 0.2232801 | -0.1140017 | 0.0235 | 39.8078
21011 | 29.333611 | 2.2702 | 78.011 | 17 | 9.5031 | 9.498429 | 90.31 | 3.729789 | 0.2279 | 0.2232929 | -0.1139594 | 0.0236 | 39.811
21012 | 29.335 | 2.2718 | 78.0142 | 17 | 9.5039 | 9.498762 | 90.32 | 3.729536 | 0.2285 | 0.2233057 | -0.1139159 | 0.0238 | 39.8114
21013 | 29.336389 | 2.2718 | 78.0173 | 17 | 9.5031 | 9.499081 | 90.31 | 3.733001 | 0.2287 | 0.2233186 | -0.1138726 | 0.0239 | 39.8095
21014 | 29.337778 | 2.2733 | 78.0205 | 17 | 9.5031 | 9.499419 | 90.31 | 3.73011 | 0.2292 | 0.2233314 | -0.113829 | 0.024 | 39.8116
21015 | 29.339167 | 2.2733 | 78.0237 | 17 | 9.5077 | 9.499749 | 90.4 | 3.727235 | 0.2301 | 0.2233443 | -0.1137837 | 0.0242 | 39.8136
21016 | 29.340556 | 2.2749 | 78.0268 | 17 | 9.502 | 9.500056 | 90.29 | 3.734147 | 0.2302 | 0.2233571 | -0.1137387 | 0.0243 | 39.8095
21017 | 29.341944 | 2.2749 | 78.03 | 17 | 9.5039 | 9.500394 | 90.32 | 3.736067 | 0.2307 | 0.2233699 | -0.1136924 | 0.0244 | 39.8085
21018 | 29.343333 | 2.2764 | 78.0331 | 17 | 9.5077 | 9.500757 | 90.4 | 3.731237 | 0.2318 | 0.2233828 | -0.1136443 | 0.0245 | 39.8119
21019 | 29.344722 | 2.2764 | 78.0363 | 17 | 9.5092 | 9.501086 | 90.43 | 3.739062 | 0.2326 | 0.2233956 | -0.1135856 | 0.0247 | 39.8071
21020 | 29.346111 | 2.2781 | 78.0395 | 17 | 9.5054 | 9.501406 | 90.35 | 3.73091 | 0.2327 | 0.2234085 | -0.1135359 | 0.0248 | 39.8125
21021 | 29.3475 | 2.2781 | 78.0426 | 17 | 9.5016 | 9.501741 | 90.28 | 3.732417 | 0.2323 | 0.2234213 | -0.1134877 | 0.0249 | 39.8119
21022 | 29.348889 | 2.2798 | 78.0458 | 17 | 9.5001 | 9.502062 | 90.25 | 3.730474 | 0.2323 | 0.2234342 | -0.1134398 | 0.0251 | 39.8133
21023 | 29.350278 | 2.2798 | 78.049 | 17 | 9.5062 | 9.502378 | 90.37 | 3.744454 | 0.2328 | 0.223447 | -0.1133903 | 0.0252 | 39.8046
21024 | 29.351667 | 2.2814 | 78.0521 | 17 | 9.4962 | 9.502715 | 90.18 | 3.72632 | 0.2325 | 0.2234598 | -0.1133412 | 0.0253 | 39.8165
21025 | 29.353056 | 2.2814 | 78.0553 | 17 | 9.5008 | 9.503023 | 90.27 | 3.734886 | 0.2323 | 0.2234727 | -0.1132931 | 0.0255 | 39.8113
21026 | 29.354444 | 2.2831 | 78.0585 | 17 | 9.5023 | 9.503353 | 90.29 | 3.737755 | 0.2326 | 0.2234855 | -0.1132439 | 0.0256 | 39.8097
21027 | 29.355833 | 2.2831 | 78.0616 | 17 | 9.5077 | 9.503692 | 90.4 | 3.738939 | 0.2332 | 0.2234984 | -0.1131934 | 0.0257 | 39.8092
21028 | 29.357222 | 2.2847 | 78.0648 | 17 | 9.4989 | 9.504006 | 90.23 | 3.735422 | 0.2329 | 0.2235112 | -0.1131442 | 0.0259 | 39.8117
21029 | 29.358611 | 2.2847 | 78.068 | 17 | 9.5107 | 9.504303 | 90.45 | 3.736604 | 0.2337 | 0.223524 | -0.1130937 | 0.026 | 39.8111
21030 | 29.36 | 2.2864 | 78.0712 | 17 | 9.5001 | 9.504615 | 90.25 | 3.740693 | 0.2335 | 0.2235369 | -0.1130431 | 0.0261 | 39.8088
21031 | 29.361389 | 2.2864 | 78.0744 | 17 | 9.502 | 9.504939 | 90.29 | 3.742495 | 0.233 | 0.2235497 | -0.1129936 | 0.0262 | 39.8078
21032 | 29.362778 | 2.288 | 78.0775 | 17 | 9.502 | 9.505284 | 90.29 | 3.733826 | 0.2331 | 0.2235626 | -0.1129434 | 0.0264 | 39.8137
21033 | 29.364167 | 2.288 | 78.0807 | 17 | 9.5069 | 9.505612 | 90.38 | 3.743771 | 0.2333 | 0.2235754 | -0.1128928 | 0.0265 | 39.8075
21034 | 29.365556 | 2.2897 | 78.0839 | 17 | 9.5054 | 9.505923 | 90.35 | 3.739503 | 0.233 | 0.2235882 | -0.112842 | 0.0266 | 39.8105
21035 | 29.366944 | 2.2897 | 78.0871 | 17 | 9.51 | 9.506225 | 90.44 | 3.738478 | 0.2332 | 0.2236011 | -0.1127914 | 0.0268 | 39.8114
21036 | 29.368333 | 2.2913 | 78.0903 | 17 | 9.5077 | 9.506571 | 90.4 | 3.738664 | 0.2335 | 0.2236139 | -0.1127398 | 0.0269 | 39.8115
21037 | 29.369722 | 2.2913 | 78.0934 | 17 | 9.5046 | 9.506908 | 90.34 | 3.738538 | 0.2334 | 0.2236268 | -0.1126881 | 0.027 | 39.8119
21038 | 29.371111 | 2.2929 | 78.0966 | 17 | 9.5084 | 9.507218 | 90.41 | 3.740613 | 0.2337 | 0.2236396 | -0.1126353 | 0.0271 | 39.8108
21039 | 29.3725 | 2.2929 | 78.0998 | 17 | 9.5062 | 9.507514 | 90.37 | 3.741447 | 0.234 | 0.2236524 | -0.1125768 | 0.0273 | 39.8105
21040 | 29.373889 | 2.2946 | 78.103 | 17 | 9.5084 | 9.507827 | 90.41 | 3.74206 | 0.234 | 0.2236653 | -0.1125235 | 0.0274 | 39.8103
21041 | 29.375278 | 2.2946 | 78.1062 | 17 | 9.5054 | 9.508143 | 90.35 | 3.741544 | 0.2331 | 0.2236781 | -0.1124718 | 0.0275 | 39.8109
21042 | 29.376667 | 2.2963 | 78.1094 | 17 | 9.5073 | 9.508481 | 90.39 | 3.740792 | 0.2326 | 0.223691 | -0.1124203 | 0.0277 | 39.8116
21043 | 29.378056 | 2.2963 | 78.1126 | 18 | 9.5115 | 9.508787 | 90.47 | 3.740801 | 0.2331 | 0.2237038 | -0.1123675 | 0.0278 | 39.8118
21044 | 29.379444 | 2.298 | 78.1158 | 17 | 9.5069 | 9.509136 | 90.38 | 3.742686 | 0.2331 | 0.2237166 | -0.1123144 | 0.0279 | 39.8109
21045 | 29.380833 | 2.298 | 78.119 | 17 | 9.5058 | 9.5095 | 90.36 | 3.745453 | 0.2327 | 0.2237295 | -0.1122627 | 0.028 | 39.8093
21046 | 29.382222 | 2.2996 | 78.1222 | 18 | 9.5115 | 9.509819 | 90.47 | 3.746131 | 0.2328 | 0.2237423 | -0.1122112 | 0.0282 | 39.8091
21047 | 29.383611 | 2.2996 | 78.1253 | 17 | 9.505 | 9.510195 | 90.35 | 3.748324 | 0.2323 | 0.2237552 | -0.1121612 | 0.0283 | 39.808
21048 | 29.385 | 2.3012 | 78.1285 | 17 | 9.5107 | 9.510507 | 90.45 | 3.741128 | 0.2325 | 0.223768 | -0.1121117 | 0.0284 | 39.8129
21049 | 29.386389 | 2.3012 | 78.1317 | 17 | 9.5054 | 9.510827 | 90.35 | 3.740908 | 0.2324 | 0.2237809 | -0.1120629 | 0.0286 | 39.8132
21050 | 29.387778 | 2.3028 | 78.1349 | 17 | 9.5149 | 9.511153 | 90.53 | 3.752774 | 0.2331 | 0.2237937 | -0.1120125 | 0.0287 | 39.8059
21051 | 29.389167 | 2.3028 | 78.1382 | 17 | 9.51 | 9.511509 | 90.44 | 3.737884 | 0.2332 | 0.2238065 | -0.1119622 | 0.0288 | 39.8156
21052 | 29.390556 | 2.3044 | 78.1414 | 17 | 9.5054 | 9.511836 | 90.35 | 3.749188 | 0.233 | 0.2238194 | -0.1119123 | 0.0289 | 39.8086
21053 | 29.391944 | 2.3044 | 78.1446 | 17 | 9.5119 | 9.512159 | 90.48 | 3.748963 | 0.2336 | 0.2238322 | -0.1118611 | 0.029 | 39.809
21054 | 29.393333 | 2.306 | 78.1478 | 17 | 9.5092 | 9.512496 | 90.43 | 3.743129 | 0.2332 | 0.2238451 | -0.1118107 | 0.0292 | 39.813
21055 | 29.395 | 2.306 | 78.151 | 18 | 9.5187 | 9.512811 | 90.61 | 3.754927 | 0.2337 | 0.2238579 | -0.1117586 | 0.0293 | 39.8059
21056 | 29.396389 | 2.3076 | 78.1542 | 17 | 9.5035 | 9.51314 | 90.32 | 3.747201 | 0.2331 | 0.2238707 | -0.1117074 | 0.0294 | 39.8111
21057 | 29.397778 | 2.3076 | 78.1574 | 17 | 9.51 | 9.513516 | 90.44 | 3.738889 | 0.2332 | 0.2238836 | -0.1116557 | 0.0295 | 39.8167
21058 | 29.399167 | 2.3092 | 78.1606 | 17 | 9.5191 | 9.513835 | 90.61 | 3.755968 | 0.2339 | 0.2238964 | -0.1116023 | 0.0297 | 39.8059
21059 | 29.400556 | 2.3092 | 78.1638 | 17 | 9.5191 | 9.514152 | 90.61 | 3.750985 | 0.2345 | 0.2239093 | -0.1115448 | 0.0298 | 39.8094
21060 | 29.401944 | 2.3108 | 78.167 | 17 | 9.5107 | 9.51447 | 90.45 | 3.752411 | 0.2344 | 0.2239221 | -0.1114905 | 0.0299 | 39.8087
21061 | 29.403333 | 2.3108 | 78.1702 | 17 | 9.51 | 9.514706 | 90.44 | 3.748633 | 0.2335 | 0.2239349 | -0.1114376 | 0.03 | 39.8114
21062 | 29.404722 | 2.3125 | 78.1734 | 17 | 9.5161 | 9.51502 | 90.56 | 3.752351 | 0.2335 | 0.2239478 | -0.1113844 | 0.0302 | 39.8092
21063 | 29.406111 | 2.3125 | 78.1766 | 17 | 9.5145 | 9.515338 | 90.53 | 3.752991 | 0.2336 | 0.2239606 | -0.11133 | 0.0303 | 39.809
21064 | 29.4075 | 2.3142 | 78.1799 | 18 | 9.5168 | 9.515671 | 90.57 | 3.750195 | 0.2332 | 0.2239735 | -0.1112754 | 0.0304 | 39.811
21065 | 29.408889 | 2.3142 | 78.1831 | 17 | 9.5191 | 9.515978 | 90.61 | 3.754462 | 0.234 | 0.2239863 | -0.1112189 | 0.0305 | 39.8085
21066 | 29.410278 | 2.3159 | 78.1863 | 17 | 9.5168 | 9.516317 | 90.57 | 3.751602 | 0.2343 | 0.2239991 | -0.1111614 | 0.0307 | 39.8106
21067 | 29.411667 | 2.3159 | 78.1895 | 18 | 9.5168 | 9.516625 | 90.57 | 3.75767 | 0.2345 | 0.224012 | -0.1111029 | 0.0308 | 39.807
21068 | 29.413056 | 2.3177 | 78.1927 | 17 | 9.5134 | 9.516948 | 90.5 | 3.746245 | 0.2343 | 0.2240248 | -0.1110444 | 0.031 | 39.8145
21069 | 29.414444 | 2.3177 | 78.1959 | 17 | 9.5153 | 9.517269 | 90.54 | 3.751894 | 0.2345 | 0.2240377 | -0.1109848 | 0.0311 | 39.8111
21070 | 29.415833 | 2.3196 | 78.1992 | 17 | 9.518 | 9.517561 | 90.59 | 3.756756 | 0.2351 | 0.2240505 | -0.1109237 | 0.0312 | 39.8082
21071 | 29.417222 | 2.3196 | 78.2024 | 17 | 9.5214 | 9.51787 | 90.66 | 3.75747 | 0.2362 | 0.2240633 | -0.11086 | 0.0314 | 39.808
21072 | 29.418611 | 2.3216 | 78.2056 | 17 | 9.5218 | 9.518181 | 90.66 | 3.759415 | 0.2366 | 0.2240762 | -0.1107949 | 0.0315 | 39.807
21073 | 29.42 | 2.3216 | 78.2088 | 17 | 9.5222 | 9.5185 | 90.67 | 3.761655 | 0.2369 | 0.224089 | -0.1107292 | 0.0317 | 39.8058
21074 | 29.421389 | 2.3236 | 78.2121 | 17 | 9.5126 | 9.518792 | 90.49 | 3.759799 | 0.2366 | 0.2241019 | -0.1106635 | 0.0319 | 39.8072
21075 | 29.422778 | 2.3236 | 78.2153 | 17 | 9.5168 | 9.519116 | 90.57 | 3.754602 | 0.2365 | 0.2241147 | -0.1105982 | 0.032 | 39.8107
21076 | 29.424167 | 2.3257 | 78.2185 | 17 | 9.5176 | 9.519409 | 90.58 | 3.753882 | 0.2363 | 0.2241276 | -0.1105333 | 0.0322 | 39.8114
21077 | 29.425556 | 2.3257 | 78.2218 | 17 | 9.521 | 9.519702 | 90.65 | 3.762503 | 0.2364 | 0.2241404 | -0.1104676 | 0.0324 | 39.8061
21078 | 29.426944 | 2.3279 | 78.225 | 17 | 9.5229 | 9.520005 | 90.69 | 3.757349 | 0.2365 | 0.2241532 | -0.1104015 | 0.0325 | 39.8097
21079 | 29.428333 | 2.3279 | 78.2282 | 17 | 9.5184 | 9.520346 | 90.6 | 3.756597 | 0.2366 | 0.2241661 | -0.1103498 | 0.0327 | 39.8104
21080 | 29.429722 | 2.33 | 78.2315 | 17 | 9.5199 | 9.520679 | 90.63 | 3.757862 | 0.2367 | 0.2241789 | -0.1102833 | 0.0329 | 39.8098
21081 | 29.431111 | 2.33 | 78.2347 | 17 | 9.5191 | 9.520979 | 90.61 | 3.759729 | 0.2366 | 0.2241918 | -0.1102168 | 0.0331 | 39.8088
21082 | 29.4325 | 2.3322 | 78.2379 | 17 | 9.5206 | 9.521283 | 90.64 | 3.756941 | 0.2371 | 0.2242046 | -0.1101488 | 0.0332 | 39.8108
21083 | 29.433889 | 2.3322 | 78.2412 | 17 | 9.5134 | 9.521579 | 90.5 | 3.752838 | 0.236 | 0.2242174 | -0.1100824 | 0.0334 | 39.8137
21084 | 29.435278 | 2.3346 | 78.2444 | 17 | 9.5245 | 9.521898 | 90.72 | 3.765856 | 0.2367 | 0.2242303 | -0.1100146 | 0.0336 | 39.8055
21085 | 29.436667 | 2.3346 | 78.2477 | 17 | 9.5206 | 9.522189 | 90.64 | 3.763857 | 0.2367 | 0.2242431 | -0.1099461 | 0.0338 | 39.807
21086 | 29.438056 | 2.3369 | 78.2509 | 17 | 9.5252 | 9.522491 | 90.73 | 3.76453 | 0.2369 | 0.224256 | -0.109878 | 0.034 | 39.8068
21087 | 29.439444 | 2.3369 | 78.2542 | 17 | 9.5199 | 9.522833 | 90.63 | 3.769346 | 0.2366 | 0.2242688 | -0.1098108 | 0.0342 | 39.8039
21088 | 29.440833 | 2.3393 | 78.2574 | 17 | 9.5237 | 9.523115 | 90.7 | 3.767986 | 0.2365 | 0.2242816 | -0.1097429 | 0.0344 | 39.805
21089 | 29.442222 | 2.3393 | 78.2607 | 17 | 9.5222 | 9.523429 | 90.67 | 3.763512 | 0.2367 | 0.2242945 | -0.1096745 | 0.0346 | 39.8081
21090 | 29.443611 | 2.3417 | 78.2639 | 17 | 9.5252 | 9.523765 | 90.73 | 3.764475 | 0.2368 | 0.2243073 | -0.1096058 | 0.0348 | 39.8077
21091 | 29.445 | 2.3417 | 78.2672 | 17 | 9.529 | 9.524064 | 90.8 | 3.768019 | 0.2373 | 0.2243202 | -0.1095362 | 0.035 | 39.8057
21092 | 29.446389 | 2.3442 | 78.2704 | 17 | 9.5229 | 9.5244 | 90.69 | 3.76321 | 0.237 | 0.224333 | -0.1094671 | 0.0352 | 39.809
21093 | 29.447778 | 2.3442 | 78.2737 | 17 | 9.5252 | 9.524721 | 90.73 | 3.772277 | 0.237 | 0.2243458 | -0.1093975 | 0.0354 | 39.8034
21094 | 29.449167 | 2.3467 | 78.2769 | 17 | 9.5283 | 9.525015 | 90.79 | 3.768834 | 0.2371 | 0.2243587 | -0.1093282 | 0.0356 | 39.8058
21095 | 29.450556 | 2.3467 | 78.2802 | 17 | 9.5229 | 9.525309 | 90.69 | 3.768879 | 0.237 | 0.2243715 | -0.1092588 | 0.0358 | 39.806
21096 | 29.451944 | 2.3493 | 78.2834 | 17 | 9.5267 | 9.525601 | 90.76 | 3.769819 | 0.2366 | 0.2243844 | -0.109189 | 0.0361 | 39.8056
21097 | 29.453333 | 2.3493 | 78.2867 | 17 | 9.5229 | 9.525921 | 90.69 | 3.765285 | 0.2367 | 0.2243972 | -0.1091185 | 0.0363 | 39.8087
21098 | 29.454722 | 2.3518 | 78.29 | 17 | 9.5229 | 9.526216 | 90.69 | 3.768282 | 0.2363 | 0.22441 | -0.1090485 | 0.0365 | 39.807
21099 | 29.456389 | 2.3518 | 78.2932 | 17 | 9.5248 | 9.526516 | 90.72 | 3.771169 | 0.2363 | 0.2244229 | -0.1090039 | 0.0367 | 39.8057
21100 | 29.457778 | 2.3542 | 78.2965 | 17 | 9.5275 | 9.526812 | 90.77 | 3.781463 | 0.2364 | 0.2244357 | -0.1089338 | 0.0369 | 39.7993
21101 | 29.459167 | 2.3542 | 78.2998 | 18 | 9.5283 | 9.527119 | 90.79 | 3.761748 | 0.2367 | 0.2244486 | -0.1088627 | 0.0371 | 39.8121
21102 | 29.460556 | 2.3568 | 78.3031 | 17 | 9.5229 | 9.527456 | 90.69 | 3.765842 | 0.2362 | 0.2244614 | -0.1087923 | 0.0373 | 39.8097
21103 | 29.461944 | 2.3568 | 78.3063 | 17 | 9.5245 | 9.527744 | 90.72 | 3.776085 | 0.2359 | 0.2244742 | -0.1087221 | 0.0376 | 39.8034
21104 | 29.463333 | 2.3594 | 78.3096 | 17 | 9.5283 | 9.528056 | 90.79 | 3.772667 | 0.236 | 0.2244871 | -0.1086514 | 0.0378 | 39.8058
21105 | 29.464722 | 2.3594 | 78.3129 | 17 | 9.5328 | 9.528352 | 90.87 | 3.770049 | 0.2368 | 0.2244999 | -0.1085789 | 0.038 | 39.8076
21106 | 29.466111 | 2.362 | 78.3162 | 17 | 9.5294 | 9.528683 | 90.81 | 3.771262 | 0.2364 | 0.2245128 | -0.108507 | 0.0382 | 39.8071
21107 | 29.4675 | 2.362 | 78.3194 | 17 | 9.5321 | 9.528971 | 90.86 | 3.774393 | 0.2368 | 0.2245256 | -0.1084343 | 0.0384 | 39.8053
21108 | 29.468889 | 2.3646 | 78.3227 | 17 | 9.5279 | 9.529288 | 90.78 | 3.773398 | 0.2365 | 0.2245385 | -0.1083622 | 0.0387 | 39.8061
21109 | 29.470278 | 2.3646 | 78.326 | 17 | 9.5305 | 9.529613 | 90.83 | 3.772505 | 0.2367 | 0.2245513 | -0.1082888 | 0.0389 | 39.8069
21110 | 29.471667 | 2.3672 | 78.3293 | 17 | 9.5252 | 9.529911 | 90.73 | 3.771008 | 0.2364 | 0.2245641 | -0.1082163 | 0.0391 | 39.8081
21111 | 29.473056 | 2.3672 | 78.3326 | 17 | 9.529 | 9.530214 | 90.8 | 3.774969 | 0.2364 | 0.224577 | -0.1081433 | 0.0393 | 39.8057
21112 | 29.474444 | 2.3699 | 78.3359 | 17 | 9.5275 | 9.530541 | 90.77 | 3.776331 | 0.2364 | 0.2245898 | -0.1080698 | 0.0395 | 39.805
21113 | 29.475833 | 2.3699 | 78.3392 | 17 | 9.5267 | 9.530819 | 90.76 | 3.776088 | 0.2361 | 0.2246027 | -0.1079966 | 0.0397 | 39.8054
21114 | 29.477222 | 2.3725 | 78.3425 | 17 | 9.5404 | 9.531124 | 91.02 | 3.776285 | 0.2368 | 0.2246155 | -0.1079222 | 0.04 | 39.8055
21115 | 29.478611 | 2.3725 | 78.3458 | 17 | 9.5359 | 9.531426 | 90.93 | 3.78389 | 0.2372 | 0.2246283 | -0.1078469 | 0.0402 | 39.8008
21116 | 29.48 | 2.3751 | 78.3491 | 17 | 9.5298 | 9.53173 | 90.82 | 3.77664 | 0.237 | 0.2246412 | -0.107772 | 0.0404 | 39.8056
21117 | 29.481389 | 2.3751 | 78.3524 | 17 | 9.5305 | 9.532047 | 90.83 | 3.774858 | 0.2369 | 0.224654 | -0.1076978 | 0.0406 | 39.807
21118 | 29.482778 | 2.3777 | 78.3557 | 17 | 9.5366 | 9.532348 | 90.95 | 3.784709 | 0.2373 | 0.2246669 | -0.1076233 | 0.0408 | 39.8009
21119 | 29.484167 | 2.3777 | 78.359 | 17 | 9.5305 | 9.532665 | 90.83 | 3.778493 | 0.2371 | 0.2246797 | -0.1075821 | 0.041 | 39.805
21120 | 29.485556 | 2.3801 | 78.3623 | 17 | 9.5324 | 9.532993 | 90.87 | 3.77983 | 0.2374 | 0.2246925 | -0.1075075 | 0.0412 | 39.8044
21121 | 29.486944 | 2.3801 | 78.3656 | 17 | 9.5351 | 9.533297 | 90.92 | 3.78254 | 0.2375 | 0.2247054 | -0.1074328 | 0.0414 | 39.8028
21122 | 29.488333 | 2.3826 | 78.3689 | 17 | 9.5283 | 9.533571 | 90.79 | 3.780234 | 0.2369 | 0.2247182 | -0.1073585 | 0.0417 | 39.8045
21123 | 29.489722 | 2.3826 | 78.3722 | 17 | 9.5347 | 9.533864 | 90.91 | 3.785569 | 0.2369 | 0.2247311 | -0.1072842 | 0.0419 | 39.8013
21124 | 29.491111 | 2.3852 | 78.3755 | 17 | 9.5366 | 9.534165 | 90.95 | 3.782724 | 0.237 | 0.2247439 | -0.1072093 | 0.0421 | 39.8033
21125 | 29.4925 | 2.3852 | 78.3788 | 17 | 9.5351 | 9.534475 | 90.92 | 3.777046 | 0.2367 | 0.2247567 | -0.1071353 | 0.0423 | 39.8072
21126 | 29.493889 | 2.3877 | 78.3821 | 17 | 9.542 | 9.534786 | 91.05 | 3.789325 | 0.237 | 0.2247696 | -0.1070602 | 0.0425 | 39.7995
21127 | 29.495278 | 2.3877 | 78.3855 | 17 | 9.5359 | 9.535094 | 90.93 | 3.778549 | 0.2371 | 0.2247824 | -0.1069853 | 0.0427 | 39.8066
21128 | 29.496667 | 2.3902 | 78.3888 | 17 | 9.5351 | 9.535416 | 90.92 | 3.780619 | 0.2369 | 0.2247953 | -0.1069104 | 0.0429 | 39.8054
21129 | 29.498056 | 2.3902 | 78.3921 | 17 | 9.5336 | 9.535725 | 90.89 | 3.788518 | 0.237 | 0.2248081 | -0.1068346 | 0.0431 | 39.8006
21130 | 29.499444 | 2.3927 | 78.3954 | 17 | 9.5321 | 9.536021 | 90.86 | 3.791221 | 0.2368 | 0.2248209 | -0.1067585 | 0.0433 | 39.799
21131 | 29.500833 | 2.3927 | 78.3987 | 19 | 9.5389 | 9.536304 | 90.99 | 3.784658 | 0.2369 | 0.2248338 | -0.1066826 | 0.0435 | 39.8034
21132 | 29.502222 | 2.3951 | 78.4021 | 17 | 9.5366 | 9.53663 | 90.95 | 3.785386 | 0.237 | 0.2248466 | -0.1066062 | 0.0437 | 39.8031
21133 | 29.503611 | 2.3951 | 78.4054 | 17 | 9.5351 | 9.536901 | 90.92 | 3.784101 | 0.2365 | 0.2248595 | -0.1065297 | 0.0438 | 39.8042
21134 | 29.505 | 2.3976 | 78.4087 | 17 | 9.5374 | 9.537217 | 90.96 | 3.785233 | 0.2363 | 0.2248723 | -0.1064531 | 0.044 | 39.8036
21135 | 29.506389 | 2.3976 | 78.4121 | 17 | 9.5397 | 9.537515 | 91.01 | 3.789264 | 0.2363 | 0.2248852 | -0.1063766 | 0.0442 | 39.8012
21136 | 29.507778 | 2.4 | 78.4154 | 17 | 9.5313 | 9.537825 | 90.85 | 3.783615 | 0.2356 | 0.224898 | -0.1063009 | 0.0444 | 39.805
21137 | 29.509167 | 2.4 | 78.4187 | 17 | 9.5389 | 9.538137 | 90.99 | 3.787308 | 0.2355 | 0.2249108 | -0.1062259 | 0.0446 | 39.8029
21138 | 29.510556 | 2.4024 | 78.4221 | 17 | 9.5343 | 9.538484 | 90.9 | 3.786416 | 0.2351 | 0.2249237 | -0.1061515 | 0.0448 | 39.8036
21139 | 29.511944 | 2.4024 | 78.4254 | 17 | 9.5385 | 9.538812 | 90.98 | 3.796955 | 0.235 | 0.2249365 | -0.1061208 | 0.045 | 39.797
21140 | 29.513333 | 2.4045 | 78.4288 | 17 | 9.5473 | 9.539158 | 91.15 | 3.790919 | 0.2356 | 0.2249494 | -0.1060455 | 0.0452 | 39.8011
21141 | 29.514722 | 2.4045 | 78.4321 | 17 | 9.542 | 9.539459 | 91.05 | 3.79052 | 0.2356 | 0.2249622 | -0.1059702 | 0.0453 | 39.8015
21142 | 29.516111 | 2.4068 | 78.4354 | 17 | 9.5412 | 9.539788 | 91.03 | 3.787739 | 0.2357 | 0.224975 | -0.1058944 | 0.0455 | 39.8035
21143 | 29.5175 | 2.4068 | 78.4388 | 17 | 9.5404 | 9.540106 | 91.02 | 3.786811 | 0.2358 | 0.2249879 | -0.1058178 | 0.0457 | 39.8043
21144 | 29.519167 | 2.4092 | 78.4421 | 17 | 9.545 | 9.540427 | 91.11 | 3.790907 | 0.2359 | 0.2250007 | -0.1057409 | 0.0459 | 39.8021
21145 | 29.520556 | 2.4092 | 78.4455 | 17 | 9.5397 | 9.540729 | 91.01 | 3.791073 | 0.2358 | 0.2250136 | -0.1056644 | 0.046 | 39.8022
21146 | 29.521944 | 2.4115 | 78.4488 | 17 | 9.5412 | 9.541044 | 91.03 | 3.798093 | 0.2358 | 0.2250264 | -0.1055886 | 0.0462 | 39.7979
21147 | 29.523333 | 2.4115 | 78.4522 | 18 | 9.545 | 9.541374 | 91.11 | 3.792433 | 0.2361 | 0.2250392 | -0.1055122 | 0.0464 | 39.8017
21148 | 29.524722 | 2.4138 | 78.4555 | 18 | 9.545 | 9.541648 | 91.11 | 3.796285 | 0.2364 | 0.2250521 | -0.1054362 | 0.0466 | 39.7994
21149 | 29.526111 | 2.4138 | 78.4589 | 17 | 9.545 | 9.541952 | 91.11 | 3.794001 | 0.2363 | 0.2250649 | -0.1053607 | 0.0467 | 39.801
21150 | 29.5275 | 2.416 | 78.4622 | 17 | 9.5397 | 9.542275 | 91.01 | 3.788311 | 0.2356 | 0.2250778 | -0.1052863 | 0.0469 | 39.8049
21151 | 29.528889 | 2.416 | 78.4656 | 17 | 9.5499 | 9.542616 | 91.2 | 3.836263 | 0.2362 | 0.2250906 | -0.1052105 | 0.0471 | 39.7742
21152 | 29.530278 | 2.4183 | 78.469 | 17 | 9.5458 | 9.542925 | 91.12 | 3.792902 | 0.2367 | 0.2251034 | -0.1051337 | 0.0472 | 39.8023
21153 | 29.531667 | 2.4183 | 78.4723 | 18 | 9.5435 | 9.543215 | 91.08 | 3.79701 | 0.2366 | 0.2251163 | -0.1050572 | 0.0474 | 39.7998
21154 | 29.533056 | 2.4206 | 78.4757 | 17 | 9.5484 | 9.543533 | 91.17 | 3.804478 | 0.2368 | 0.2251291 | -0.1049806 | 0.0476 | 39.7952
21155 | 29.534444 | 2.4206 | 78.479 | 17 | 9.5465 | 9.543849 | 91.14 | 3.797834 | 0.2372 | 0.225142 | -0.1049028 | 0.0477 | 39.7997
21156 | 29.535833 | 2.4228 | 78.4824 | 17 | 9.5389 | 9.544144 | 90.99 | 3.794694 | 0.2369 | 0.2251548 | -0.1048254 | 0.0479 | 39.8018
21157 | 29.537222 | 2.4228 | 78.4858 | 17 | 9.5465 | 9.544432 | 91.14 | 3.793021 | 0.2371 | 0.2251676 | -0.104748 | 0.0481 | 39.8031
21158 | 29.538611 | 2.4251 | 78.4891 | 17 | 9.5488 | 9.544785 | 91.18 | 3.798556 | 0.2371 | 0.2251805 | -0.1046705 | 0.0482 | 39.7997
21159 | 29.54 | 2.4251 | 78.4925 | 18 | 9.5435 | 9.545076 | 91.08 | 3.800758 | 0.2368 | 0.2251933 | -0.104638 | 0.0484 | 39.7985
21160 | 29.541389 | 2.427 | 78.4959 | 17 | 9.5545 | 9.545405 | 91.29 | 3.804066 | 0.2373 | 0.2252062 | -0.1045602 | 0.0485 | 39.7965
21161 | 29.542778 | 2.427 | 78.4992 | 17 | 9.5458 | 9.545707 | 91.12 | 3.80378 | 0.2372 | 0.225219 | -0.1044826 | 0.0487 | 39.7969
21162 | 29.544167 | 2.4291 | 78.5026 | 17 | 9.5458 | 9.546032 | 91.12 | 3.802716 | 0.2372 | 0.2252319 | -0.104406 | 0.0488 | 39.7977
21163 | 29.545556 | 2.4291 | 78.506 | 17 | 9.5526 | 9.546339 | 91.25 | 3.798575 | 0.2377 | 0.2252447 | -0.1043279 | 0.049 | 39.8006
21164 | 29.546944 | 2.4312 | 78.5094 | 17 | 9.545 | 9.546645 | 91.11 | 3.801172 | 0.2376 | 0.2252575 | -0.1042499 | 0.0491 | 39.7991
21165 | 29.548333 | 2.4312 | 78.5127 | 17 | 9.5511 | 9.546961 | 91.22 | 3.801178 | 0.2376 | 0.2252704 | -0.1041729 | 0.0493 | 39.7992
21166 | 29.549722 | 2.4333 | 78.5161 | 17 | 9.545 | 9.547207 | 91.11 | 3.797579 | 0.2373 | 0.2252832 | -0.1040969 | 0.0494 | 39.8017
21167 | 29.551111 | 2.4333 | 78.5195 | 18 | 9.5427 | 9.547518 | 91.06 | 3.804532 | 0.2369 | 0.2252961 | -0.104022 | 0.0496 | 39.7974
21168 | 29.5525 | 2.4354 | 78.5229 | 17 | 9.5465 | 9.54785 | 91.14 | 3.800039 | 0.2367 | 0.2253089 | -0.1039478 | 0.0497 | 39.8005
21169 | 29.553889 | 2.4354 | 78.5263 | 17 | 9.5503 | 9.54818 | 91.21 | 3.802584 | 0.237 | 0.2253217 | -0.1038737 | 0.0499 | 39.799
21170 | 29.555278 | 2.4374 | 78.5297 | 17 | 9.553 | 9.548489 | 91.26 | 3.8019 | 0.2371 | 0.2253346 | -0.1037992 | 0.05 | 39.7996
21171 | 29.556667 | 2.4374 | 78.5331 | 17 | 9.5458 | 9.548804 | 91.12 | 3.80428 | 0.2365 | 0.2253474 | -0.1037262 | 0.0501 | 39.7982
21172 | 29.558056 | 2.4393 | 78.5364 | 17 | 9.5549 | 9.549136 | 91.3 | 3.803481 | 0.2369 | 0.2253603 | -0.1036522 | 0.0503 | 39.7989
21173 | 29.559444 | 2.4393 | 78.5398 | 17 | 9.5496 | 9.549447 | 91.19 | 3.802001 | 0.2368 | 0.2253731 | -0.1035785 | 0.0504 | 39.8001
21174 | 29.560833 | 2.4411 | 78.5432 | 17 | 9.5473 | 9.549765 | 91.15 | 3.804844 | 0.2365 | 0.2253859 | -0.1035053 | 0.0505 | 39.7984
21175 | 29.562222 | 2.4411 | 78.5466 | 17 | 9.5526 | 9.5501 | 91.25 | 3.801177 | 0.2368 | 0.2253988 | -0.1034308 | 0.0506 | 39.8009
21176 | 29.563611 | 2.4429 | 78.55 | 17 | 9.5537 | 9.550418 | 91.27 | 3.813411 | 0.237 | 0.2254116 | -0.1033563 | 0.0507 | 39.7932
21177 | 29.565 | 2.4429 | 78.5534 | 17 | 9.5534 | 9.550734 | 91.27 | 3.802076 | 0.2372 | 0.2254245 | -0.1032809 | 0.0508 | 39.8007
21178 | 29.566389 | 2.4446 | 78.5568 | 17 | 9.5518 | 9.551063 | 91.24 | 3.810689 | 0.2374 | 0.2254373 | -0.1032051 | 0.0509 | 39.7953
21179 | 29.567778 | 2.4446 | 78.5602 | 17 | 9.5488 | 9.5514 | 91.18 | 3.810694 | 0.2371 | 0.2254501 | -0.1031722 | 0.051 | 39.7954
21180 | 29.569167 | 2.446 | 78.5636 | 17 | 9.5522 | 9.551671 | 91.24 | 3.808236 | 0.2374 | 0.225463 | -0.1030965 | 0.0511 | 39.7972
21181 | 29.570556 | 2.446 | 78.567 | 17 | 9.5518 | 9.551998 | 91.24 | 3.806064 | 0.2372 | 0.2254758 | -0.1030205 | 0.0512 | 39.7988
21182 | 29.571944 | 2.4475 | 78.5704 | 17 | 9.5545 | 9.552326 | 91.29 | 3.805222 | 0.2371 | 0.2254887 | -0.1029458 | 0.0512 | 39.7995
21183 | 29.573333 | 2.4475 | 78.5738 | 17 | 9.5518 | 9.552639 | 91.24 | 3.800794 | 0.2369 | 0.2255015 | -0.1028716 | 0.0513 | 39.8025
21184 | 29.574722 | 2.449 | 78.5772 | 17 | 9.5594 | 9.552988 | 91.38 | 3.809584 | 0.2372 | 0.2255143 | -0.1027969 | 0.0514 | 39.797
21185 | 29.576111 | 2.449 | 78.5806 | 17 | 9.5636 | 9.553313 | 91.46 | 3.815022 | 0.2377 | 0.2255272 | -0.102721 | 0.0515 | 39.7936
21186 | 29.577778 | 2.4504 | 78.584 | 17 | 9.5556 | 9.553609 | 91.31 | 3.806067 | 0.2377 | 0.22554 | -0.1026448 | 0.0515 | 39.7998
21187 | 29.579167 | 2.4504 | 78.5874 | 17 | 9.5552 | 9.553947 | 91.3 | 3.819028 | 0.2374 | 0.2255529 | -0.1025687 | 0.0516 | 39.7917
21188 | 29.580556 | 2.4518 | 78.5908 | 17 | 9.5575 | 9.554263 | 91.35 | 3.80191 | 0.238 | 0.2255657 | -0.1024916 | 0.0516 | 39.8028
21189 | 29.581944 | 2.4518 | 78.5942 | 17 | 9.5541 | 9.554592 | 91.28 | 3.817344 | 0.2379 | 0.2255786 | -0.1024146 | 0.0517 | 39.7931
21190 | 29.583333 | 2.4531 | 78.5976 | 17 | 9.5594 | 9.554904 | 91.38 | 3.814266 | 0.238 | 0.2255914 | -0.1023374 | 0.0517 | 39.7952
21191 | 29.584722 | 2.4531 | 78.601 | 17 | 9.5556 | 9.555251 | 91.31 | 3.815145 | 0.238 | 0.2256042 | -0.1022598 | 0.0518 | 39.7948
21192 | 29.586111 | 2.4545 | 78.6044 | 17 | 9.5488 | 9.555529 | 91.18 | 3.81809 | 0.2372 | 0.2256171 | -0.1021832 | 0.0519 | 39.7931
21193 | 29.5875 | 2.4545 | 78.6078 | 17 | 9.5549 | 9.555852 | 91.3 | 3.809222 | 0.237 | 0.2256299 | -0.1021073 | 0.0519 | 39.799
21194 | 29.588889 | 2.4558 | 78.6112 | 17 | 9.5606 | 9.556175 | 91.4 | 3.811598 | 0.237 | 0.2256428 | -0.1020314 | 0.052 | 39.7976
21195 | 29.590278 | 2.4558 | 78.6147 | 17 | 9.5602 | 9.556523 | 91.4 | 3.821057 | 0.2371 | 0.2256556 | -0.1019546 | 0.052 | 39.7916
21196 | 29.591667 | 2.4571 | 78.6181 | 17 | 9.5545 | 9.556858 | 91.29 | 3.81474 | 0.2369 | 0.2256684 | -0.1018778 | 0.0521 | 39.7959
21197 | 29.593056 | 2.4571 | 78.6215 | 18 | 9.5556 | 9.557199 | 91.31 | 3.817083 | 0.2368 | 0.2256813 | -0.1018004 | 0.0521 | 39.7945
21198 | 29.594444 | 2.4584 | 78.6249 | 17 | 9.5568 | 9.55754 | 91.33 | 3.822796 | 0.2365 | 0.2256941 | -0.1017238 | 0.0522 | 39.791
21199 | 29.595833 | 2.4584 | 78.6283 | 17 | 9.5579 | 9.557866 | 91.35 | 3.817778 | 0.2364 | 0.225707 | -0.1016973 | 0.0522 | 39.7944
21200 | 29.597222 | 2.4593 | 78.6317 | 17 | 9.5659 | 9.558191 | 91.51 | 3.830478 | 0.2372 | 0.2257198 | -0.1016194 | 0.0522 | 39.7864
21201 | 29.598611 | 2.4593 | 78.6351 | 17 | 9.5617 | 9.558541 | 91.43 | 3.817237 | 0.2375 | 0.2257326 | -0.1015414 | 0.0522 | 39.7951
21202 | 29.6 | 2.4605 | 78.6386 | 17 | 9.5606 | 9.558834 | 91.4 | 3.814563 | 0.2375 | 0.2257455 | -0.1014635 | 0.0523 | 39.7969
21203 | 29.601389 | 2.4605 | 78.642 | 17 | 9.5571 | 9.559147 | 91.34 | 3.821707 | 0.2372 | 0.2257583 | -0.1013866 | 0.0523 | 39.7925
21204 | 29.602778 | 2.4617 | 78.6454 | 17 | 9.5609 | 9.559496 | 91.41 | 3.825459 | 0.2371 | 0.2257712 | -0.1013089 | 0.0523 | 39.7902
21205 | 29.604167 | 2.4617 | 78.6488 | 17 | 9.5598 | 9.559834 | 91.39 | 3.81691 | 0.2373 | 0.225784 | -0.1012312 | 0.0524 | 39.7959
21206 | 29.605556 | 2.4629 | 78.6522 | 17 | 9.5564 | 9.560141 | 91.32 | 3.81275 | 0.2369 | 0.2257968 | -0.1011539 | 0.0524 | 39.7987
21207 | 29.606944 | 2.4629 | 78.6557 | 18 | 9.5602 | 9.560458 | 91.4 | 3.820422 | 0.2366 | 0.2258097 | -0.1010772 | 0.0524 | 39.7939
21208 | 29.608333 | 2.464 | 78.6591 | 17 | 9.5594 | 9.560802 | 91.38 | 3.822956 | 0.2363 | 0.2258225 | -0.1010013 | 0.0525 | 39.7925
21209 | 29.609722 | 2.464 | 78.6625 | 17 | 9.5613 | 9.561136 | 91.42 | 3.819781 | 0.2359 | 0.2258354 | -0.1009257 | 0.0525 | 39.7947
21210 | 29.611111 | 2.4652 | 78.6659 | 17 | 9.5606 | 9.561459 | 91.4 | 3.822398 | 0.2357 | 0.2258482 | -0.1008506 | 0.0525 | 39.7931
21211 | 29.6125 | 2.4652 | 78.6694 | 17 | 9.5697 | 9.56177 | 91.58 | 3.824756 | 0.2363 | 0.225861 | -0.1007734 | 0.0526 | 39.7918
21212 | 29.613889 | 2.4664 | 78.6728 | 17 | 9.5606 | 9.562086 | 91.4 | 3.819236 | 0.2364 | 0.2258739 | -0.1006963 | 0.0526 | 39.7955
21213 | 29.615278 | 2.4664 | 78.6762 | 17 | 9.5613 | 9.562437 | 91.42 | 3.821419 | 0.2365 | 0.2258867 | -0.1006194 | 0.0526 | 39.7942
21214 | 29.616667 | 2.4675 | 78.6796 | 17 | 9.5552 | 9.562737 | 91.3 | 3.826624 | 0.2358 | 0.2258996 | -0.1005443 | 0.0527 | 39.791
21215 | 29.618056 | 2.4675 | 78.6831 | 17 | 9.5594 | 9.563048 | 91.38 | 3.829373 | 0.2354 | 0.2259124 | -0.1004705 | 0.0527 | 39.7894
21216 | 29.619444 | 2.4686 | 78.6865 | 17 | 9.5609 | 9.563363 | 91.41 | 3.822934 | 0.235 | 0.2259252 | -0.1003971 | 0.0527 | 39.7937
21217 | 29.620833 | 2.4686 | 78.6899 | 17 | 9.5678 | 9.563688 | 91.54 | 3.833549 | 0.2353 | 0.2259381 | -0.1003229 | 0.0527 | 39.787
21218 | 29.622222 | 2.4698 | 78.6934 | 17 | 9.5594 | 9.56401 | 91.38 | 3.820906 | 0.235 | 0.2259509 | -0.100249 | 0.0528 | 39.7953
21219 | 29.623611 | 2.4698 | 78.6968 | 17 | 9.5644 | 9.564309 | 91.48 | 3.823299 | 0.2344 | 0.2259638 | -0.1002287 | 0.0528 | 39.7939
21220 | 29.625 | 2.4704 | 78.7002 | 17 | 9.5681 | 9.56465 | 91.55 | 3.82924 | 0.2344 | 0.2259766 | -0.1001561 | 0.0528 | 39.7903
21221 | 29.626389 | 2.4704 | 78.7036 | 17 | 9.5609 | 9.565011 | 91.41 | 3.823677 | 0.2341 | 0.2259895 | -0.1000842 | 0.0528 | 39.794
21222 | 29.627778 | 2.4712 | 78.7071 | 17 | 9.564 | 9.56535 | 91.47 | 3.830661 | 0.234 | 0.2260023 | -0.1000131 | 0.0528 | 39.7896
21223 | 29.629167 | 2.4712 | 78.7105 | 17 | 9.5659 | 9.565702 | 91.51 | 3.827833 | 0.2339 | 0.2260151 | -0.09994151 | 0.0528 | 39.7916
21224 | 29.630556 | 2.472 | 78.7139 | 18 | 9.5636 | 9.566025 | 91.46 | 3.826727 | 0.2338 | 0.226028 | -0.09986993 | 0.0528 | 39.7925
21225 | 29.631944 | 2.472 | 78.7174 | 17 | 9.5727 | 9.566375 | 91.64 | 3.828043 | 0.2345 | 0.2260408 | -0.0997966 | 0.0528 | 39.7918
21226 | 29.633333 | 2.4728 | 78.7208 | 17 | 9.5602 | 9.566714 | 91.4 | 3.829854 | 0.234 | 0.2260537 | -0.09972502 | 0.0528 | 39.7908
21227 | 29.634722 | 2.4728 | 78.7242 | 17 | 9.5678 | 9.567038 | 91.54 | 3.82418 | 0.2339 | 0.2260665 | -0.09965349 | 0.0528 | 39.7946
21228 | 29.636389 | 2.4736 | 78.7277 | 17 | 9.5659 | 9.567377 | 91.51 | 3.829775 | 0.2336 | 0.2260793 | -0.0995821 | 0.0527 | 39.7914
21229 | 29.637778 | 2.4736 | 78.7311 | 17 | 9.5613 | 9.567693 | 91.42 | 3.834082 | 0.2331 | 0.2260922 | -0.09951124 | 0.0527 | 39.7888
21230 | 29.639167 | 2.4744 | 78.7346 | 17 | 9.5651 | 9.568008 | 91.49 | 3.829939 | 0.2326 | 0.226105 | -0.09944128 | 0.0527 | 39.7916
21231 | 29.640556 | 2.4744 | 78.738 | 17 | 9.5632 | 9.568336 | 91.46 | 3.834677 | 0.2322 | 0.2261179 | -0.09937193 | 0.0527 | 39.7887
21232 | 29.641944 | 2.4751 | 78.7414 | 17 | 9.5644 | 9.568667 | 91.48 | 3.827806 | 0.2318 | 0.2261307 | -0.09930376 | 0.0527 | 39.7933
21233 | 29.643333 | 2.4751 | 78.7449 | 18 | 9.5636 | 9.568953 | 91.46 | 3.826817 | 0.2313 | 0.2261435 | -0.09923668 | 0.0527 | 39.794
21234 | 29.644722 | 2.4758 | 78.7483 | 18 | 9.567 | 9.569268 | 91.53 | 3.83297 | 0.2311 | 0.2261564 | -0.09916974 | 0.0527 | 39.7902
21235 | 29.646111 | 2.4758 | 78.7517 | 17 | 9.5681 | 9.569619 | 91.55 | 3.832657 | 0.2308 | 0.2261692 | -0.09910285 | 0.0526 | 39.7906
21236 | 29.6475 | 2.4764 | 78.7552 | 17 | 9.5753 | 9.56992 | 91.69 | 3.839345 | 0.2311 | 0.2261821 | -0.09903562 | 0.0526 | 39.7864
21237 | 29.648889 | 2.4764 | 78.7586 | 17 | 9.5697 | 9.570251 | 91.58 | 3.830157 | 0.2308 | 0.2261949 | -0.09896967 | 0.0526 | 39.7925
21238 | 29.650278 | 2.477 | 78.7621 | 17 | 9.5769 | 9.570582 | 91.72 | 3.844085 | 0.2312 | 0.2262077 | -0.09890244 | 0.0526 | 39.7837
21239 | 29.651667 | 2.477 | 78.7655 | 17 | 9.5625 | 9.570912 | 91.44 | 3.833809 | 0.2306 | 0.2262206 | -0.09889201 | 0.0525 | 39.7904
21240 | 29.653056 | 2.4771 | 78.769 | 17 | 9.5704 | 9.571242 | 91.59 | 3.844675 | 0.2304 | 0.2262334 | -0.09882638 | 0.0525 | 39.7836
21241 | 29.654444 | 2.4771 | 78.7724 | 17 | 9.5757 | 9.571596 | 91.69 | 3.834343 | 0.2309 | 0.2262463 | -0.09876071 | 0.0524 | 39.7904
21242 | 29.655833 | 2.4775 | 78.7758 | 18 | 9.5731 | 9.571921 | 91.64 | 3.843591 | 0.2308 | 0.2262591 | -0.09869555 | 0.0524 | 39.7846
21243 | 29.657222 | 2.4775 | 78.7793 | 18 | 9.5666 | 9.572249 | 91.52 | 3.834189 | 0.23 | 0.2262719 | -0.09863177 | 0.0523 | 39.7908
21244 | 29.658611 | 2.4778 | 78.7827 | 17 | 9.5693 | 9.572568 | 91.57 | 3.836887 | 0.2297 | 0.2262848 | -0.09856832 | 0.0523 | 39.7892
21245 | 29.66 | 2.4778 | 78.7862 | 17 | 9.5716 | 9.572895 | 91.61 | 3.837081 | 0.2295 | 0.2262976 | -0.098505 | 0.0522 | 39.7892
21246 | 29.661389 | 2.4781 | 78.7896 | 17 | 9.57 | 9.573224 | 91.59 | 3.837043 | 0.2289 | 0.2263105 | -0.09844287 | 0.0521 | 39.7894
21247 | 29.662778 | 2.4781 | 78.7931 | 17 | 9.5697 | 9.573557 | 91.58 | 3.840273 | 0.2285 | 0.2263233 | -0.09838134 | 0.0521 | 39.7874
21248 | 29.664167 | 2.4783 | 78.7965 | 17 | 9.5731 | 9.573877 | 91.64 | 3.837572 | 0.2284 | 0.2263362 | -0.09831986 | 0.052 | 39.7893
21249 | 29.665556 | 2.4783 | 78.7999 | 17 | 9.5742 | 9.574206 | 91.67 | 3.839626 | 0.2285 | 0.226349 | -0.09825786 | 0.052 | 39.7882
21250 | 29.666944 | 2.4786 | 78.8034 | 17 | 9.5761 | 9.57454 | 91.7 | 3.850813 | 0.2285 | 0.2263618 | -0.09819637 | 0.0519 | 39.7811
21251 | 29.668333 | 2.4786 | 78.8068 | 17 | 9.5735 | 9.574854 | 91.65 | 3.846043 | 0.2285 | 0.2263747 | -0.09813426 | 0.0518 | 39.7843
21252 | 29.669722 | 2.4788 | 78.8103 | 17 | 9.5776 | 9.575174 | 91.73 | 3.840835 | 0.2287 | 0.2263875 | -0.09807181 | 0.0518 | 39.7878
21253 | 29.671111 | 2.4788 | 78.8137 | 17 | 9.5742 | 9.575495 | 91.67 | 3.839933 | 0.2281 | 0.2264004 | -0.09801045 | 0.0517 | 39.7886
21254 | 29.6725 | 2.4789 | 78.8172 | 17 | 9.5738 | 9.575829 | 91.66 | 3.839457 | 0.2278 | 0.2264132 | -0.09794989 | 0.0516 | 39.789
21255 | 29.673889 | 2.4789 | 78.8206 | 17 | 9.5814 | 9.576159 | 91.8 | 3.844282 | 0.228 | 0.226426 | -0.0978888 | 0.0515 | 39.786
21256 | 29.675278 | 2.4791 | 78.824 | 17 | 9.5704 | 9.576497 | 91.59 | 3.849401 | 0.2272 | 0.2264389 | -0.09782937 | 0.0515 | 39.7829
21257 | 29.676667 | 2.4791 | 78.8275 | 18 | 9.5806 | 9.576828 | 91.79 | 3.850203 | 0.2276 | 0.2264517 | -0.09776893 | 0.0514 | 39.7825
21258 | 29.678056 | 2.4792 | 78.8309 | 17 | 9.5746 | 9.5771 | 91.67 | 3.83763 | 0.2272 | 0.2264646 | -0.09770967 | 0.0513 | 39.7908
21259 | 29.679444 | 2.4792 | 78.8344 | 17 | 9.5784 | 9.577416 | 91.75 | 3.841807 | 0.2273 | 0.2264774 | -0.09770681 | 0.0512 | 39.7882
21260 | 29.680833 | 2.4788 | 78.8378 | 17 | 9.5788 | 9.577758 | 91.75 | 3.839314 | 0.2277 | 0.2264902 | -0.09764668 | 0.0511 | 39.79
21261 | 29.682222 | 2.4788 | 78.8413 | 17 | 9.5742 | 9.578108 | 91.67 | 3.847011 | 0.2272 | 0.2265031 | -0.09758669 | 0.051 | 39.7852
21262 | 29.683611 | 2.4786 | 78.8447 | 17 | 9.575 | 9.578436 | 91.68 | 3.852894 | 0.2269 | 0.2265159 | -0.09752674 | 0.0509 | 39.7815
21263 | 29.685 | 2.4786 | 78.8481 | 17 | 9.5772 | 9.578787 | 91.72 | 3.847205 | 0.227 | 0.2265288 | -0.09746627 | 0.0508 | 39.7854
21264 | 29.686389 | 2.4784 | 78.8516 | 17 | 9.5742 | 9.579143 | 91.67 | 3.841123 | 0.2265 | 0.2265416 | -0.09740696 | 0.0507 | 39.7894
21265 | 29.687778 | 2.4784 | 78.855 | 17 | 9.5833 | 9.579473 | 91.84 | 3.849623 | 0.2273 | 0.2265544 | -0.09734638 | 0.0506 | 39.7841
21266 | 29.689167 | 2.4782 | 78.8585 | 17 | 9.5761 | 9.579806 | 91.7 | 3.847952 | 0.227 | 0.2265673 | -0.09728706 | 0.0504 | 39.7853
21267 | 29.690556 | 2.4782 | 78.8619 | 17 | 9.5746 | 9.58015 | 91.67 | 3.852226 | 0.2263 | 0.2265801 | -0.09722939 | 0.0503 | 39.7827
21268 | 29.691944 | 2.478 | 78.8653 | 17 | 9.5818 | 9.580502 | 91.81 | 3.849208 | 0.2263 | 0.226593 | -0.09717158 | 0.0502 | 39.7848
21269 | 29.693333 | 2.478 | 78.8688 | 17 | 9.5769 | 9.580836 | 91.72 | 3.850276 | 0.2261 | 0.2266058 | -0.09711427 | 0.0501 | 39.7842
21270 | 29.694722 | 2.4777 | 78.8722 | 17 | 9.578 | 9.581165 | 91.74 | 3.846715 | 0.226 | 0.2266186 | -0.09705748 | 0.05 | 39.7867
21271 | 29.696111 | 2.4777 | 78.8757 | 17 | 9.5822 | 9.581529 | 91.82 | 3.858117 | 0.2259 | 0.2266315 | -0.09700102 | 0.0498 | 39.7795
21272 | 29.6975 | 2.4774 | 78.8791 | 17 | 9.5795 | 9.581892 | 91.77 | 3.851844 | 0.2252 | 0.2266443 | -0.0969462 | 0.0497 | 39.7837
21273 | 29.699167 | 2.4774 | 78.8826 | 17 | 9.5795 | 9.582248 | 91.77 | 3.847786 | 0.2248 | 0.2266572 | -0.09689152 | 0.0496 | 39.7867
21274 | 29.700556 | 2.477 | 78.886 | 17 | 9.5844 | 9.582609 | 91.86 | 3.855172 | 0.225 | 0.22667 | -0.09683688 | 0.0495 | 39.7821
21275 | 29.701944 | 2.477 | 78.8894 | 17 | 9.5795 | 9.582921 | 91.77 | 3.856753 | 0.2246 | 0.2266829 | -0.09678341 | 0.0493 | 39.7813
21276 | 29.703333 | 2.4765 | 78.8929 | 17 | 9.5799 | 9.583257 | 91.77 | 3.848143 | 0.2242 | 0.2266957 | -0.09673055 | 0.0492 | 39.7869
21277 | 29.704722 | 2.4765 | 78.8963 | 17 | 9.5844 | 9.583573 | 91.86 | 3.853649 | 0.2245 | 0.2267085 | -0.09667802 | 0.0491 | 39.7835
21278 | 29.706111 | 2.4761 | 78.8998 | 17 | 9.5825 | 9.583893 | 91.83 | 3.856392 | 0.2242 | 0.2267214 | -0.09662543 | 0.0489 | 39.7819
21279 | 29.7075 | 2.4761 | 78.9032 | 17 | 9.5841 | 9.584203 | 91.85 | 3.848684 | 0.2243 | 0.2267342 | -0.09662871 | 0.0488 | 39.787
21280 | 29.708889 | 2.4751 | 78.9066 | 17 | 9.5837 | 9.584567 | 91.85 | 3.854652 | 0.2242 | 0.2267471 | -0.09657618 | 0.0486 | 39.7834
21281 | 29.710278 | 2.4751 | 78.9101 | 17 | 9.5886 | 9.584879 | 91.94 | 3.859008 | 0.2242 | 0.2267599 | -0.09652361 | 0.0484 | 39.7807
21282 | 29.711667 | 2.4744 | 78.9135 | 17 | 9.578 | 9.585212 | 91.74 | 3.846636 | 0.2237 | 0.2267727 | -0.09647277 | 0.0483 | 39.7888
21283 | 29.713056 | 2.4744 | 78.9169 | 17 | 9.5871 | 9.585543 | 91.91 | 3.857882 | 0.224 | 0.2267856 | -0.09642037 | 0.0481 | 39.7817
21284 | 29.714444 | 2.4736 | 78.9204 | 17 | 9.5841 | 9.585863 | 91.85 | 3.852541 | 0.2243 | 0.2267984 | -0.09636753 | 0.0479 | 39.7853
21285 | 29.715833 | 2.4736 | 78.9238 | 17 | 9.5841 | 9.586183 | 91.85 | 3.858673 | 0.224 | 0.2268113 | -0.09631512 | 0.0477 | 39.7815
21286 | 29.717222 | 2.4729 | 78.9272 | 17 | 9.5905 | 9.586553 | 91.98 | 3.865871 | 0.224 | 0.2268241 | -0.09626208 | 0.0476 | 39.777
21287 | 29.718611 | 2.4729 | 78.9307 | 17 | 9.5928 | 9.586874 | 92.02 | 3.863513 | 0.2244 | 0.2268369 | -0.09620861 | 0.0474 | 39.7787
21288 | 29.72 | 2.4722 | 78.9341 | 17 | 9.5829 | 9.58723 | 91.83 | 3.852092 | 0.224 | 0.2268498 | -0.09615556 | 0.0472 | 39.7862
21289 | 29.721389 | 2.4722 | 78.9375 | 17 | 9.5897 | 9.587549 | 91.96 | 3.865027 | 0.2242 | 0.2268626 | -0.09610151 | 0.0471 | 39.778
21290 | 29.722778 | 2.4714 | 78.941 | 17 | 9.5928 | 9.587894 | 92.02 | 3.86797 | 0.2244 | 0.2268755 | -0.09604684 | 0.0469 | 39.7763
21291 | 29.724167 | 2.4714 | 78.9444 | 17 | 9.5912 | 9.588227 | 91.99 | 3.857792 | 0.2243 | 0.2268883 | -0.0959923 | 0.0467 | 39.783
21292 | 29.725556 | 2.4707 | 78.9478 | 17 | 9.5875 | 9.588533 | 91.92 | 3.854867 | 0.2241 | 0.2269011 | -0.0959379 | 0.0465 | 39.785
21293 | 29.726944 | 2.4707 | 78.9513 | 17 | 9.5863 | 9.58884 | 91.9 | 3.86816 | 0.2241 | 0.226914 | -0.09588419 | 0.0464 | 39.7766
21294 | 29.728333 | 2.47 | 78.9547 | 17 | 9.5829 | 9.589159 | 91.83 | 3.858037 | 0.2238 | 0.2269268 | -0.09583091 | 0.0462 | 39.7833
21295 | 29.729722 | 2.47 | 78.9581 | 17 | 9.5935 | 9.589497 | 92.04 | 3.858248 | 0.2243 | 0.2269397 | -0.09577681 | 0.046 | 39.7833
21296 | 29.731111 | 2.4693 | 78.9616 | 17 | 9.5852 | 9.589833 | 91.88 | 3.868655 | 0.224 | 0.2269525 | -0.09572303 | 0.0459 | 39.7767
21297 | 29.7325 | 2.4693 | 78.965 | 17 | 9.5719 | 9.590154 | 91.62 | 3.865919 | 0.2226 | 0.2269653 | -0.09567147 | 0.0457 | 39.7786
21298 | 29.733889 | 2.4685 | 78.9684 | 17 | 9.5912 | 9.590489 | 91.99 | 3.865642 | 0.2224 | 0.2269782 | -0.09562051 | 0.0455 | 39.779
21299 | 29.735278 | 2.4685 | 78.9719 | 17 | 9.5848 | 9.590828 | 91.87 | 3.861769 | 0.2221 | 0.226991 | -0.095631 | 0.0453 | 39.7816
21300 | 29.736667 | 2.4672 | 78.9753 | 17 | 9.5928 | 9.591136 | 92.02 | 3.858515 | 0.2222 | 0.2270039 | -0.09558048 | 0.0451 | 39.7839
21301 | 29.738056 | 2.4672 | 78.9787 | 17 | 9.592 | 9.591458 | 92.01 | 3.861182 | 0.2217 | 0.2270167 | -0.09553027 | 0.0449 | 39.7823
21302 | 29.739444 | 2.4662 | 78.9821 | 17 | 9.592 | 9.591797 | 92.01 | 3.872788 | 0.2218 | 0.2270296 | -0.09547953 | 0.0447 | 39.775
21303 | 29.740833 | 2.4662 | 78.9856 | 17 | 9.5875 | 9.592151 | 91.92 | 3.864263 | 0.2214 | 0.2270424 | -0.09542958 | 0.0445 | 39.7806
21304 | 29.742222 | 2.4652 | 78.989 | 17 | 9.5935 | 9.592476 | 92.04 | 3.869444 | 0.2214 | 0.2270552 | -0.09538014 | 0.0443 | 39.7774
21305 | 29.743611 | 2.4652 | 78.9924 | 17 | 9.589 | 9.592831 | 91.95 | 3.864864 | 0.2208 | 0.2270681 | -0.09533177 | 0.0441 | 39.7806
21306 | 29.745 | 2.4642 | 78.9958 | 17 | 9.5867 | 9.59316 | 91.9 | 3.865951 | 0.2202 | 0.2270809 | -0.09528457 | 0.0439 | 39.78
21307 | 29.746389 | 2.4642 | 78.9993 | 17 | 9.5943 | 9.593481 | 92.05 | 3.86426 | 0.2204 | 0.2270938 | -0.09523712 | 0.0437 | 39.7812
21308 | 29.747778 | 2.4631 | 79.0027 | 17 | 9.5893 | 9.593839 | 91.96 | 3.867906 | 0.2201 | 0.2271066 | -0.09518979 | 0.0435 | 39.779
21309 | 29.749167 | 2.4631 | 79.0061 | 17 | 9.5788 | 9.594167 | 91.75 | 3.851127 | 0.2189 | 0.2271194 | -0.09514477 | 0.0433 | 39.79
21310 | 29.750556 | 2.462 | 79.0095 | 17 | 9.5954 | 9.594475 | 92.07 | 3.868513 | 0.2191 | 0.2271323 | -0.09509902 | 0.0431 | 39.779
21311 | 29.751944 | 2.462 | 79.0129 | 17 | 9.589 | 9.594819 | 91.95 | 3.86832 | 0.2184 | 0.2271451 | -0.09505434 | 0.0429 | 39.7793
21312 | 29.753333 | 2.461 | 79.0164 | 17 | 9.592 | 9.595165 | 92.01 | 3.873118 | 0.2182 | 0.227158 | -0.09500969 | 0.0427 | 39.7763
21313 | 29.754722 | 2.461 | 79.0198 | 17 | 9.5886 | 9.595491 | 91.94 | 3.870732 | 0.218 | 0.2271708 | -0.09496526 | 0.0425 | 39.778
21314 | 29.756111 | 2.4599 | 79.0232 | 17 | 9.5928 | 9.595815 | 92.02 | 3.868268 | 0.2179 | 0.2271836 | -0.09492124 | 0.0423 | 39.7798
21315 | 29.7575 | 2.4599 | 79.0266 | 17 | 9.5973 | 9.596154 | 92.11 | 3.872963 | 0.2197 | 0.2271965 | -0.09487423 | 0.0421 | 39.7769
21316 | 29.758889 | 2.4589 | 79.03 | 17 | 9.5943 | 9.596484 | 92.05 | 3.871122 | 0.2198 | 0.2272093 | -0.09482697 | 0.0419 | 39.7782
21317 | 29.760278 | 2.4589 | 79.0334 | 17 | 9.5962 | 9.596835 | 92.09 | 3.865465 | 0.2197 | 0.2272222 | -0.09477936 | 0.0417 | 39.782
21318 | 29.761667 | 2.4579 | 79.0369 | 17 | 9.5935 | 9.597175 | 92.04 | 3.872366 | 0.2193 | 0.227235 | -0.09473189 | 0.0415 | 39.7777
21319 | 29.763056 | 2.4579 | 79.0403 | 17 | 9.5973 | 9.597495 | 92.11 | 3.870398 | 0.2196 | 0.2272478 | -0.09475044 | 0.0413 | 39.7792
21320 | 29.764444 | 2.4564 | 79.0437 | 17 | 9.5935 | 9.597834 | 92.04 | 3.874956 | 0.2191 | 0.2272607 | -0.09470339 | 0.0411 | 39.7764
21321 | 29.766111 | 2.4564 | 79.0471 | 17 | 9.5931 | 9.598159 | 92.03 | 3.886953 | 0.2189 | 0.2272735 | -0.09465702 | 0.0409 | 39.7691
21322 | 29.7675 | 2.4552 | 79.0505 | 17 | 9.6003 | 9.598491 | 92.17 | 3.876673 | 0.2192 | 0.2272864 | -0.09461013 | 0.0407 | 39.7759
21323 | 29.768889 | 2.4552 | 79.0539 | 17 | 9.5984 | 9.598839 | 92.13 | 3.880139 | 0.2194 | 0.2272992 | -0.09456251 | 0.0405 | 39.7738
21324 | 29.770278 | 2.4541 | 79.0573 | 17 | 9.5969 | 9.599165 | 92.1 | 3.878928 | 0.2196 | 0.227312 | -0.09451388 | 0.0402 | 39.7748
21325 | 29.771667 | 2.4541 | 79.0607 | 17 | 9.5943 | 9.599537 | 92.05 | 3.875079 | 0.2194 | 0.2273249 | -0.09446566 | 0.04 | 39.7774
21326 | 29.773056 | 2.453 | 79.0641 | 17 | 9.6007 | 9.599874 | 92.17 | 3.878803 | 0.2197 | 0.2273377 | -0.09441616 | 0.0398 | 39.7752
21327 | 29.774444 | 2.453 | 79.0676 | 17 | 9.5988 | 9.600174 | 92.14 | 3.881749 | 0.2199 | 0.2273506 | -0.09436668 | 0.0396 | 39.7734
21328 | 29.775833 | 2.452 | 79.071 | 17 | 9.6041 | 9.600491 | 92.24 | 3.885613 | 0.2206 | 0.2273634 | -0.09431601 | 0.0394 | 39.7711
21329 | 29.777222 | 2.452 | 79.0744 | 17 | 9.6041 | 9.600822 | 92.24 | 3.881341 | 0.2208 | 0.2273762 | -0.0942649 | 0.0393 | 39.774
21330 | 29.778611 | 2.4512 | 79.0778 | 17 | 9.6033 | 9.601167 | 92.22 | 3.880187 | 0.2213 | 0.2273891 | -0.09421288 | 0.0391 | 39.7749
21331 | 29.78 | 2.4512 | 79.0812 | 17 | 9.5973 | 9.601506 | 92.11 | 3.878649 | 0.2212 | 0.2274019 | -0.09416128 | 0.0389 | 39.7761
21332 | 29.781389 | 2.4504 | 79.0846 | 17 | 9.6018 | 9.601818 | 92.19 | 3.888432 | 0.2214 | 0.2274148 | -0.09410923 | 0.0387 | 39.7699
21333 | 29.782778 | 2.4504 | 79.088 | 17 | 9.6067 | 9.602136 | 92.29 | 3.885186 | 0.2216 | 0.2274276 | -0.09405694 | 0.0385 | 39.7722
21334 | 29.784167 | 2.4497 | 79.0914 | 17 | 9.6003 | 9.602462 | 92.17 | 3.884485 | 0.2213 | 0.2274405 | -0.09400487 | 0.0384 | 39.7728
21335 | 29.785556 | 2.4497 | 79.0948 | 17 | 9.606 | 9.602786 | 92.27 | 3.890016 | 0.2221 | 0.2274533 | -0.09395095 | 0.0382 | 39.7694
21336 | 29.786944 | 2.4491 | 79.0982 | 17 | 9.6056 | 9.603105 | 92.27 | 3.885768 | 0.2221 | 0.2274661 | -0.09389697 | 0.0381 | 39.7723
21337 | 29.788333 | 2.4491 | 79.1016 | 17 | 9.6071 | 9.603435 | 92.3 | 3.879328 | 0.2225 | 0.227479 | -0.09384226 | 0.0379 | 39.7766
21338 | 29.789722 | 2.4486 | 79.105 | 17 | 9.6075 | 9.603757 | 92.3 | 3.886494 | 0.2231 | 0.2274918 | -0.09378618 | 0.0378 | 39.7721
21339 | 29.791111 | 2.4486 | 79.1084 | 17 | 9.5969 | 9.604101 | 92.1 | 3.87664 | 0.2228 | 0.2275047 | -0.09380122 | 0.0376 | 39.7786
21340 | 29.7925 | 2.4476 | 79.1118 | 17 | 9.612 | 9.604425 | 92.39 | 3.888405 | 0.2233 | 0.2275175 | -0.09374483 | 0.0375 | 39.7712
21341 | 29.793889 | 2.4476 | 79.1152 | 17 | 9.6056 | 9.604751 | 92.27 | 3.887992 | 0.2237 | 0.2275303 | -0.09368791 | 0.0373 | 39.7717
21342 | 29.795278 | 2.4471 | 79.1186 | 17 | 9.6003 | 9.605081 | 92.17 | 3.887002 | 0.2234 | 0.2275432 | -0.09363122 | 0.0372 | 39.7725
21343 | 29.796667 | 2.4471 | 79.122 | 17 | 9.6071 | 9.605435 | 92.3 | 3.880581 | 0.2236 | 0.227556 | -0.09357456 | 0.037 | 39.7768
21344 | 29.798056 | 2.4467 | 79.1254 | 17 | 9.6014 | 9.605784 | 92.19 | 3.890332 | 0.2235 | 0.2275689 | -0.09351804 | 0.0369 | 39.7706
21345 | 29.799444 | 2.4467 | 79.1288 | 17 | 9.6056 | 9.606108 | 92.27 | 3.889289 | 0.2236 | 0.2275817 | -0.09346211 | 0.0368 | 39.7715
21346 | 29.800833 | 2.4464 | 79.1322 | 18 | 9.6154 | 9.606437 | 92.46 | 3.891425 | 0.2243 | 0.2275945 | -0.09340528 | 0.0367 | 39.7703
21347 | 29.802222 | 2.4464 | 79.1356 | 17 | 9.6109 | 9.606797 | 92.37 | 3.892716 | 0.2249 | 0.2276074 | -0.09334746 | 0.0365 | 39.7696
21348 | 29.803611 | 2.4462 | 79.139 | 17 | 9.6116 | 9.607142 | 92.38 | 3.887803 | 0.2252 | 0.2276202 | -0.09328996 | 0.0364 | 39.7729
21349 | 29.805 | 2.4462 | 79.1424 | 17 | 9.6018 | 9.607474 | 92.19 | 3.887097 | 0.2248 | 0.2276331 | -0.09323269 | 0.0363 | 39.7735
21350 | 29.806389 | 2.4461 | 79.1458 | 17 | 9.6113 | 9.607804 | 92.38 | 3.896895 | 0.2251 | 0.2276459 | -0.09317509 | 0.0362 | 39.7674
21351 | 29.807778 | 2.4461 | 79.1492 | 17 | 9.6139 | 9.608122 | 92.43 | 3.884908 | 0.2258 | 0.2276587 | -0.09311668 | 0.0362 | 39.7753
21352 | 29.809167 | 2.4461 | 79.1526 | 17 | 9.6116 | 9.608451 | 92.38 | 3.895302 | 0.2263 | 0.2276716 | -0.09305766 | 0.0361 | 39.7687
21353 | 29.810556 | 2.4461 | 79.156 | 17 | 9.6056 | 9.608791 | 92.27 | 3.886819 | 0.2263 | 0.2276844 | -0.09299849 | 0.036 | 39.7744
21354 | 29.811944 | 2.4463 | 79.1594 | 18 | 9.603 | 9.609111 | 92.22 | 3.890297 | 0.2261 | 0.2276973 | -0.09293928 | 0.0359 | 39.7723
21355 | 29.813333 | 2.4463 | 79.1628 | 17 | 9.6094 | 9.609425 | 92.34 | 3.893966 | 0.2261 | 0.2277101 | -0.0928802 | 0.0359 | 39.7701
21356 | 29.814722 | 2.4465 | 79.1662 | 17 | 9.6109 | 9.609755 | 92.37 | 3.895013 | 0.2265 | 0.2277229 | -0.09282088 | 0.0358 | 39.7696
21357 | 29.816111 | 2.4465 | 79.1696 | 17 | 9.6124 | 9.610082 | 92.4 | 3.888891 | 0.227 | 0.2277358 | -0.09276086 | 0.0358 | 39.7737
21358 | 29.8175 | 2.4469 | 79.173 | 17 | 9.6033 | 9.610424 | 92.22 | 3.896709 | 0.2265 | 0.2277486 | -0.09270173 | 0.0357 | 39.7688
21359 | 29.818889 | 2.4469 | 79.1763 | 17 | 9.6158 | 9.610759 | 92.46 | 3.896216 | 0.2275 | 0.2277615 | -0.09270603 | 0.0357 | 39.7693
21360 | 29.820278 | 2.4468 | 79.1797 | 17 | 9.6086 | 9.611125 | 92.33 | 3.891449 | 0.2274 | 0.2277743 | -0.09264529 | 0.0356 | 39.7726
21361 | 29.821667 | 2.4468 | 79.1831 | 17 | 9.6109 | 9.611458 | 92.37 | 3.902435 | 0.2276 | 0.2277872 | -0.09258441 | 0.0356 | 39.7657
21362 | 29.823056 | 2.4471 | 79.1865 | 17 | 9.6116 | 9.611788 | 92.38 | 3.899632 | 0.2278 | 0.2278 | -0.09252311 | 0.0355 | 39.7676
21363 | 29.824444 | 2.4471 | 79.19 | 17 | 9.6147 | 9.612091 | 92.44 | 3.892846 | 0.2283 | 0.2278128 | -0.09246148 | 0.0355 | 39.7721
21364 | 29.825833 | 2.4475 | 79.1934 | 17 | 9.6113 | 9.612406 | 92.38 | 3.900022 | 0.2284 | 0.2278257 | -0.09240008 | 0.0354 | 39.7677
21365 | 29.827222 | 2.4475 | 79.1968 | 17 | 9.6237 | 9.612727 | 92.62 | 3.909793 | 0.2293 | 0.2278385 | -0.09233743 | 0.0354 | 39.7615
21366 | 29.828889 | 2.4481 | 79.2002 | 17 | 9.6196 | 9.613047 | 92.54 | 3.903647 | 0.2301 | 0.2278514 | -0.09227341 | 0.0354 | 39.7659
21367 | 29.830278 | 2.4481 | 79.2036 | 17 | 9.6181 | 9.613391 | 92.51 | 3.903047 | 0.2307 | 0.2278642 | -0.09220898 | 0.0354 | 39.7665
21368 | 29.831667 | 2.4488 | 79.207 | 17 | 9.615 | 9.613762 | 92.45 | 3.89765 | 0.2307 | 0.227877 | -0.09214516 | 0.0354 | 39.7701
21369 | 29.833056 | 2.4488 | 79.2104 | 17 | 9.6131 | 9.61408 | 92.41 | 3.898248 | 0.2308 | 0.2278899 | -0.09208141 | 0.0354 | 39.7699
21370 | 29.834444 | 2.4495 | 79.2138 | 17 | 9.6124 | 9.614407 | 92.4 | 3.905816 | 0.2306 | 0.2279027 | -0.09201837 | 0.0354 | 39.7652
21371 | 29.835833 | 2.4495 | 79.2172 | 17 | 9.6139 | 9.61478 | 92.43 | 3.90057 | 0.2306 | 0.2279156 | -0.09195586 | 0.0354 | 39.7687
21372 | 29.837222 | 2.4504 | 79.2206 | 17 | 9.6203 | 9.615113 | 92.55 | 3.907207 | 0.2312 | 0.2279284 | -0.09189312 | 0.0354 | 39.7646
21373 | 29.838611 | 2.4504 | 79.224 | 17 | 9.6188 | 9.615464 | 92.52 | 3.902701 | 0.2316 | 0.2279412 | -0.09183064 | 0.0354 | 39.7677
21374 | 29.84 | 2.4514 | 79.2274 | 17 | 9.6218 | 9.615811 | 92.58 | 3.90707 | 0.2325 | 0.2279541 | -0.09176614 | 0.0354 | 39.765
21375 | 29.841389 | 2.4514 | 79.2308 | 17 | 9.623 | 9.616154 | 92.6 | 3.902376 | 0.2332 | 0.2279669 | -0.09170011 | 0.0355 | 39.7682
21376 | 29.842778 | 2.4525 | 79.2342 | 17 | 9.6207 | 9.616478 | 92.56 | 3.906385 | 0.2331 | 0.2279798 | -0.09163434 | 0.0355 | 39.7658
21377 | 29.844167 | 2.4525 | 79.2376 | 17 | 9.6147 | 9.616823 | 92.44 | 3.907169 | 0.2331 | 0.2279926 | -0.09156947 | 0.0356 | 39.7655
21378 | 29.845556 | 2.4537 | 79.241 | 17 | 9.6184 | 9.61717 | 92.51 | 3.899418 | 0.2337 | 0.2280054 | -0.09150345 | 0.0356 | 39.7706
21379 | 29.846944 | 2.4537 | 79.2444 | 17 | 9.6139 | 9.617519 | 92.43 | 3.905689 | 0.2335 | 0.2280183 | -0.0914917 | 0.0357 | 39.7667
21380 | 29.848333 | 2.4545 | 79.2478 | 17 | 9.6214 | 9.617836 | 92.57 | 3.903706 | 0.2339 | 0.2280311 | -0.09142541 | 0.0357 | 39.7682
21381 | 29.849722 | 2.4545 | 79.2512 | 17 | 9.6203 | 9.618175 | 92.55 | 3.908736 | 0.2344 | 0.228044 | -0.09135815 | 0.0358 | 39.7651
21382 | 29.851111 | 2.4557 | 79.2546 | 17 | 9.6207 | 9.618502 | 92.56 | 3.908968 | 0.2347 | 0.2280568 | -0.09128964 | 0.0358 | 39.7651
21383 | 29.8525 | 2.4557 | 79.258 | 17 | 9.6252 | 9.618829 | 92.64 | 3.917612 | 0.2356 | 0.2280696 | -0.09121997 | 0.0359 | 39.7597
21384 | 29.853889 | 2.4571 | 79.2615 | 17 | 9.6177 | 9.619189 | 92.5 | 3.909342 | 0.2353 | 0.2280825 | -0.09115084 | 0.036 | 39.7652
21385 | 29.855278 | 2.4571 | 79.2649 | 17 | 9.629 | 9.619535 | 92.72 | 3.909603 | 0.2362 | 0.2280953 | -0.09108037 | 0.036 | 39.7652
21386 | 29.856667 | 2.4586 | 79.2683 | 18 | 9.6203 | 9.619869 | 92.55 | 3.906784 | 0.2366 | 0.2281082 | -0.09100941 | 0.0361 | 39.7671
21387 | 29.858056 | 2.4586 | 79.2717 | 17 | 9.6252 | 9.620218 | 92.64 | 3.90931 | 0.2373 | 0.228121 | -0.09093767 | 0.0362 | 39.7657
21388 | 29.859444 | 2.4602 | 79.2751 | 17 | 9.6214 | 9.620554 | 92.57 | 3.899961 | 0.2374 | 0.2281339 | -0.09086563 | 0.0363 | 39.7719
21389 | 29.860833 | 2.4602 | 79.2785 | 17 | 9.6218 | 9.620888 | 92.58 | 3.906639 | 0.2378 | 0.2281467 | -0.09079301 | 0.0364 | 39.7677
21390 | 29.862222 | 2.4619 | 79.282 | 17 | 9.6199 | 9.621226 | 92.54 | 3.908532 | 0.2378 | 0.2281595 | -0.09072036 | 0.0365 | 39.7666
21391 | 29.863611 | 2.4619 | 79.2854 | 17 | 9.6162 | 9.621557 | 92.47 | 3.907217 | 0.2376 | 0.2281724 | -0.09064816 | 0.0366 | 39.7676
21392 | 29.865 | 2.4638 | 79.2888 | 17 | 9.6203 | 9.621901 | 92.55 | 3.915953 | 0.2376 | 0.2281852 | -0.09057594 | 0.0368 | 39.7622
21393 | 29.866389 | 2.4638 | 79.2922 | 17 | 9.6252 | 9.622266 | 92.64 | 3.917228 | 0.238 | 0.2281981 | -0.09050379 | 0.0369 | 39.7615
21394 | 29.867778 | 2.4657 | 79.2956 | 17 | 9.6196 | 9.622624 | 92.54 | 3.914192 | 0.2375 | 0.2282109 | -0.09043257 | 0.037 | 39.7636
21395 | 29.869167 | 2.4657 | 79.2991 | 17 | 9.6226 | 9.62298 | 92.59 | 3.914941 | 0.2376 | 0.2282237 | -0.09036104 | 0.0372 | 39.7633
21396 | 29.870556 | 2.4677 | 79.3025 | 17 | 9.6211 | 9.623316 | 92.56 | 3.919897 | 0.2372 | 0.2282366 | -0.09029146 | 0.0373 | 39.7602
21397 | 29.871944 | 2.4677 | 79.3059 | 17 | 9.6245 | 9.623666 | 92.63 | 3.917817 | 0.2375 | 0.2282494 | -0.09022215 | 0.0375 | 39.7617
21398 | 29.873333 | 2.4698 | 79.3094 | 18 | 9.6301 | 9.624007 | 92.74 | 3.920988 | 0.238 | 0.2282623 | -0.09015189 | 0.0376 | 39.7598
21399 | 29.874722 | 2.4698 | 79.3128 | 17 | 9.6226 | 9.62435 | 92.59 | 3.920705 | 0.238 | 0.2282751 | -0.09013023 | 0.0378 | 39.7602
21400 | 29.876111 | 2.4715 | 79.3162 | 17 | 9.6301 | 9.624709 | 92.74 | 3.920118 | 0.2385 | 0.2282879 | -0.09005915 | 0.0379 | 39.7607
21401 | 29.8775 | 2.4715 | 79.3197 | 17 | 9.6316 | 9.625052 | 92.77 | 3.921895 | 0.2394 | 0.2283008 | -0.08998682 | 0.0381 | 39.7597
21402 | 29.878889 | 2.4735 | 79.3231 | 17 | 9.623 | 9.625388 | 92.6 | 3.920606 | 0.239 | 0.2283136 | -0.08991477 | 0.0382 | 39.7607
21403 | 29.880278 | 2.4735 | 79.3265 | 18 | 9.6214 | 9.625736 | 92.57 | 3.923202 | 0.2387 | 0.2283265 | -0.08984373 | 0.0383 | 39.7592
21404 | 29.881667 | 2.4755 | 79.33 | 17 | 9.6286 | 9.626106 | 92.71 | 3.909721 | 0.2394 | 0.2283393 | -0.08977156 | 0.0385 | 39.768
21405 | 29.883056 | 2.4755 | 79.3334 | 17 | 9.6331 | 9.626457 | 92.8 | 3.924288 | 0.2399 | 0.2283521 | -0.0896988 | 0.0387 | 39.7588
21406 | 29.884444 | 2.4777 | 79.3368 | 17 | 9.6252 | 9.626783 | 92.64 | 3.920691 | 0.24 | 0.228365 | -0.08962604 | 0.0388 | 39.7612
21407 | 29.885833 | 2.4777 | 79.3403 | 17 | 9.6278 | 9.627163 | 92.7 | 3.922727 | 0.2399 | 0.2283778 | -0.0895541 | 0.039 | 39.7601
21408 | 29.887222 | 2.4799 | 79.3437 | 17 | 9.6278 | 9.627494 | 92.7 | 3.917921 | 0.2401 | 0.2283907 | -0.08948169 | 0.0392 | 39.7633
21409 | 29.888611 | 2.4799 | 79.3472 | 17 | 9.6327 | 9.62782 | 92.79 | 3.926703 | 0.2407 | 0.2284035 | -0.08940814 | 0.0393 | 39.7578
21410 | 29.89 | 2.4822 | 79.3506 | 17 | 9.626 | 9.628168 | 92.66 | 3.920763 | 0.2407 | 0.2284163 | -0.08933476 | 0.0395 | 39.7618
21411 | 29.891667 | 2.4822 | 79.3541 | 17 | 9.6301 | 9.628523 | 92.74 | 3.923061 | 0.2409 | 0.2284292 | -0.0892611 | 0.0397 | 39.7607
21412 | 29.893056 | 2.4846 | 79.3575 | 17 | 9.6278 | 9.628865 | 92.7 | 3.92449 | 0.2413 | 0.228442 | -0.08918705 | 0.0399 | 39.7599
21413 | 29.894444 | 2.4846 | 79.361 | 17 | 9.6339 | 9.629244 | 92.81 | 3.928073 | 0.242 | 0.2284549 | -0.08911176 | 0.0401 | 39.7578
21414 | 29.895833 | 2.487 | 79.3644 | 17 | 9.6275 | 9.629582 | 92.69 | 3.923438 | 0.2415 | 0.2284677 | -0.0890377 | 0.0403 | 39.7609
21415 | 29.897222 | 2.487 | 79.3679 | 17 | 9.6324 | 9.629926 | 92.78 | 3.925302 | 0.2421 | 0.2284806 | -0.088964 | 0.0405 | 39.7598
21416 | 29.898611 | 2.4895 | 79.3713 | 17 | 9.6312 | 9.630286 | 92.76 | 3.92909 | 0.2422 | 0.2284934 | -0.08889039 | 0.0407 | 39.7576
21417 | 29.9 | 2.4895 | 79.3748 | 17 | 9.629 | 9.630628 | 92.72 | 3.924854 | 0.2422 | 0.2285062 | -0.08881677 | 0.0409 | 39.7604
21418 | 29.901389 | 2.4921 | 79.3783 | 17 | 9.6564 | 9.630983 | 93.25 | 3.921633 | 0.2443 | 0.2285191 | -0.08874025 | 0.0411 | 39.7626
21419 | 29.902778 | 2.4921 | 79.3817 | 17 | 9.6331 | 9.631323 | 92.8 | 3.93104 | 0.2444 | 0.2285319 | -0.08870367 | 0.0413 | 39.7567
21420 | 29.904167 | 2.4944 | 79.3852 | 17 | 9.6324 | 9.631648 | 92.78 | 3.920302 | 0.2445 | 0.2285448 | -0.08862691 | 0.0415 | 39.7638
21421 | 29.905556 | 2.4944 | 79.3887 | 17 | 9.6305 | 9.631975 | 92.75 | 3.925163 | 0.2445 | 0.2285576 | -0.08854978 | 0.0417 | 39.7608
21422 | 29.906944 | 2.4969 | 79.3921 | 17 | 9.6346 | 9.63233 | 92.83 | 3.931938 | 0.245 | 0.2285704 | -0.08847133 | 0.0419 | 39.7566
21423 | 29.908333 | 2.4969 | 79.3956 | 17 | 9.6361 | 9.632677 | 92.86 | 3.931132 | 0.2454 | 0.2285833 | -0.0883925 | 0.0421 | 39.7572
21424 | 29.909722 | 2.4994 | 79.3991 | 18 | 9.6297 | 9.633046 | 92.73 | 3.928239 | 0.2452 | 0.2285961 | -0.08831377 | 0.0423 | 39.7592
21425 | 29.911111 | 2.4994 | 79.4025 | 17 | 9.6354 | 9.633423 | 92.84 | 3.936312 | 0.2455 | 0.228609 | -0.08823401 | 0.0425 | 39.7541
21426 | 29.9125 | 2.5021 | 79.406 | 17 | 9.6339 | 9.633764 | 92.81 | 3.933216 | 0.2454 | 0.2286218 | -0.08815472 | 0.0427 | 39.7563
21427 | 29.913889 | 2.5021 | 79.4095 | 17 | 9.6339 | 9.634086 | 92.81 | 3.928853 | 0.2454 | 0.2286346 | -0.08807542 | 0.0429 | 39.7592
21428 | 29.915278 | 2.5047 | 79.413 | 17 | 9.6354 | 9.63443 | 92.84 | 3.935151 | 0.2456 | 0.2286475 | -0.08799529 | 0.0431 | 39.7553
21429 | 29.916667 | 2.5047 | 79.4165 | 17 | 9.6365 | 9.634764 | 92.86 | 3.931123 | 0.2458 | 0.2286603 | -0.08791459 | 0.0434 | 39.758
21430 | 29.918056 | 2.5075 | 79.4199 | 17 | 9.6339 | 9.635119 | 92.81 | 3.930949 | 0.2458 | 0.2286732 | -0.08783407 | 0.0436 | 39.7583
21431 | 29.919444 | 2.5075 | 79.4234 | 19 | 9.6388 | 9.635444 | 92.91 | 3.942227 | 0.2462 | 0.228686 | -0.08775262 | 0.0438 | 39.7511
21432 | 29.920833 | 2.5102 | 79.4269 | 17 | 9.6395 | 9.635788 | 92.92 | 3.932691 | 0.2466 | 0.2286988 | -0.08767089 | 0.044 | 39.7574
21433 | 29.922222 | 2.5102 | 79.4304 | 18 | 9.6384 | 9.636156 | 92.9 | 3.929085 | 0.2466 | 0.2287117 | -0.08758981 | 0.0442 | 39.7598
21434 | 29.923611 | 2.513 | 79.4339 | 17 | 9.6376 | 9.636497 | 92.88 | 3.934566 | 0.2468 | 0.2287245 | -0.0875078 | 0.0445 | 39.7564
21435 | 29.925 | 2.513 | 79.4374 | 17 | 9.6384 | 9.636841 | 92.9 | 3.939372 | 0.247 | 0.2287374 | -0.08742551 | 0.0447 | 39.7535
21436 | 29.926389 | 2.5158 | 79.4409 | 17 | 9.6365 | 9.63718 | 92.86 | 3.940031 | 0.247 | 0.2287502 | -0.08734369 | 0.0449 | 39.7532
21437 | 29.927778 | 2.5158 | 79.4444 | 17 | 9.6406 | 9.637536 | 92.94 | 3.936795 | 0.2469 | 0.228763 | -0.08726272 | 0.0452 | 39.7554
21438 | 29.929167 | 2.5187 | 79.4479 | 17 | 9.6418 | 9.637909 | 92.96 | 3.936523 | 0.2479 | 0.2287759 | -0.08718016 | 0.0454 | 39.7557
21439 | 29.930556 | 2.5187 | 79.4514 | 17 | 9.6369 | 9.638259 | 92.87 | 3.940618 | 0.2477 | 0.2287887 | -0.08713977 | 0.0456 | 39.7532
21440 | 29.931944 | 2.5211 | 79.4549 | 17 | 9.6444 | 9.6386 | 93.01 | 3.941765 | 0.2481 | 0.2288016 | -0.08705699 | 0.0458 | 39.7525
21441 | 29.933333 | 2.5211 | 79.4584 | 17 | 9.6365 | 9.63895 | 92.86 | 3.933857 | 0.2481 | 0.2288144 | -0.08697347 | 0.046 | 39.7578
21442 | 29.934722 | 2.5237 | 79.4619 | 17 | 9.6452 | 9.639281 | 93.03 | 3.935122 | 0.2482 | 0.2288272 | -0.08688948 | 0.0462 | 39.7571
21443 | 29.936111 | 2.5237 | 79.4654 | 17 | 9.6335 | 9.639667 | 92.8 | 3.938397 | 0.2476 | 0.2288401 | -0.0868069 | 0.0464 | 39.7551
21444 | 29.9375 | 2.5264 | 79.4689 | 17 | 9.6489 | 9.640029 | 93.1 | 3.942339 | 0.2486 | 0.2288529 | -0.08672199 | 0.0466 | 39.7527
21445 | 29.938889 | 2.5264 | 79.4724 | 17 | 9.6433 | 9.640322 | 92.99 | 3.938674 | 0.2488 | 0.2288658 | -0.08663623 | 0.0468 | 39.7552
21446 | 29.940278 | 2.529 | 79.4759 | 17 | 9.6418 | 9.640667 | 92.96 | 3.942334 | 0.2488 | 0.2288786 | -0.08655104 | 0.047 | 39.7529
21447 | 29.941667 | 2.529 | 79.4794 | 17 | 9.6376 | 9.641037 | 92.88 | 3.944856 | 0.2486 | 0.2288915 | -0.08646623 | 0.0472 | 39.7514
21448 | 29.943056 | 2.5317 | 79.483 | 17 | 9.6399 | 9.641398 | 92.93 | 3.945756 | 0.2484 | 0.2289043 | -0.08638227 | 0.0475 | 39.7509
21449 | 29.944444 | 2.5317 | 79.4865 | 17 | 9.6425 | 9.641725 | 92.98 | 3.946452 | 0.2485 | 0.2289171 | -0.08629822 | 0.0477 | 39.7506
21450 | 29.945833 | 2.5344 | 79.49 | 17 | 9.6354 | 9.642064 | 92.84 | 3.939339 | 0.2483 | 0.22893 | -0.08621465 | 0.0479 | 39.7553
21451 | 29.947222 | 2.5344 | 79.4935 | 17 | 9.6395 | 9.642404 | 92.92 | 3.945478 | 0.248 | 0.2289428 | -0.08613126 | 0.0481 | 39.7515
21452 | 29.948611 | 2.537 | 79.497 | 17 | 9.6444 | 9.642743 | 93.01 | 3.950271 | 0.2482 | 0.2289557 | -0.08604769 | 0.0483 | 39.7485
21453 | 29.95 | 2.537 | 79.5006 | 17 | 9.6403 | 9.643083 | 92.93 | 3.9462 | 0.2479 | 0.2289685 | -0.08596488 | 0.0485 | 39.7512
21454 | 29.951389 | 2.5397 | 79.5041 | 17 | 9.6485 | 9.643422 | 93.09 | 3.951238 | 0.2482 | 0.2289813 | -0.08588142 | 0.0487 | 39.7481
21455 | 29.952778 | 2.5397 | 79.5076 | 17 | 9.6478 | 9.643761 | 93.08 | 3.953782 | 0.2483 | 0.2289942 | -0.08579768 | 0.0489 | 39.7466
21456 | 29.954444 | 2.5424 | 79.5112 | 17 | 9.6399 | 9.644101 | 92.93 | 3.94755 | 0.2481 | 0.229007 | -0.08571413 | 0.0491 | 39.751
21457 | 29.955833 | 2.5424 | 79.5147 | 17 | 9.6399 | 9.64444 | 92.93 | 3.939849 | 0.2479 | 0.2290199 | -0.08563143 | 0.0493 | 39.7561
21458 | 29.957222 | 2.545 | 79.5182 | 17 | 9.6448 | 9.644779 | 93.02 | 3.939653 | 0.2478 | 0.2290327 | -0.0855493 | 0.0495 | 39.7563
21459 | 29.958611 | 2.545 | 79.5218 | 17 | 9.6433 | 9.645118 | 92.99 | 3.946916 | 0.2475 | 0.2290455 | -0.08551232 | 0.0497 | 39.7518
21460 | 29.96 | 2.5472 | 79.5253 | 17 | 9.6418 | 9.645457 | 92.96 | 3.944611 | 0.2475 | 0.2290584 | -0.0854309 | 0.0499 | 39.7534
21461 | 29.961389 | 2.5472 | 79.5288 | 17 | 9.6452 | 9.645797 | 93.03 | 3.946788 | 0.2475 | 0.2290712 | -0.0853494 | 0.0501 | 39.7521
21462 | 29.962778 | 2.5496 | 79.5324 | 17 | 9.6474 | 9.646136 | 93.07 | 3.944517 | 0.2475 | 0.2290841 | -0.0852679 | 0.0503 | 39.7536
21463 | 29.964167 | 2.5496 | 79.5359 | 17 | 9.6512 | 9.646475 | 93.15 | 3.953378 | 0.2479 | 0.2290969 | -0.08518519 | 0.0504 | 39.748
21464 | 29.965556 | 2.552 | 79.5395 | 17 | 9.6437 | 9.646814 | 93 | 3.943552 | 0.248 | 0.2291097 | -0.08510258 | 0.0506 | 39.7545
21465 | 29.966944 | 2.552 | 79.543 | 17 | 9.6444 | 9.647153 | 93.01 | 3.950801 | 0.2481 | 0.2291226 | -0.08501941 | 0.0508 | 39.7499
21466 | 29.968333 | 2.5544 | 79.5465 | 17 | 9.6448 | 9.647492 | 93.02 | 3.938295 | 0.2478 | 0.2291354 | -0.08493662 | 0.051 | 39.7581
21467 | 29.969722 | 2.5544 | 79.5501 | 17 | 9.6459 | 9.647831 | 93.04 | 3.950688 | 0.2476 | 0.2291483 | -0.08485496 | 0.0511 | 39.7502
21468 | 29.971111 | 2.5568 | 79.5536 | 17 | 9.6527 | 9.64817 | 93.17 | 3.950153 | 0.248 | 0.2291611 | -0.08477245 | 0.0513 | 39.7507
21469 | 29.9725 | 2.5568 | 79.5572 | 17 | 9.6489 | 9.648509 | 93.1 | 3.954537 | 0.2481 | 0.2291739 | -0.08468949 | 0.0515 | 39.7479
21470 | 29.973889 | 2.5591 | 79.5608 | 17 | 9.6478 | 9.648848 | 93.08 | 3.956003 | 0.2483 | 0.2291868 | -0.08460719 | 0.0517 | 39.7471
21471 | 29.975278 | 2.5591 | 79.5643 | 17 | 9.6497 | 9.649187 | 93.12 | 3.955493 | 0.2482 | 0.2291996 | -0.08452498 | 0.0518 | 39.7475
21472 | 29.976667 | 2.5615 | 79.5679 | 17 | 9.6467 | 9.649526 | 93.06 | 3.952559 | 0.2485 | 0.2292125 | -0.08444241 | 0.052 | 39.7495
21473 | 29.978056 | 2.5615 | 79.5714 | 17 | 9.6463 | 9.649865 | 93.05 | 3.957442 | 0.2486 | 0.2292253 | -0.0843591 | 0.0522 | 39.7465
21474 | 29.979444 | 2.5639 | 79.575 | 17 | 9.6508 | 9.650204 | 93.14 | 3.958297 | 0.2487 | 0.2292382 | -0.08427608 | 0.0523 | 39.746
21475 | 29.980833 | 2.5639 | 79.5786 | 17 | 9.6459 | 9.650543 | 93.04 | 3.94933 | 0.2484 | 0.229251 | -0.08419381 | 0.0525 | 39.7519
21476 | 29.982222 | 2.5662 | 79.5821 | 17 | 9.6512 | 9.650882 | 93.15 | 3.956283 | 0.2486 | 0.2292638 | -0.08411079 | 0.0527 | 39.7475
21477 | 29.983611 | 2.5662 | 79.5857 | 17 | 9.6414 | 9.651221 | 92.96 | 3.953288 | 0.2483 | 0.2292767 | -0.08402826 | 0.0528 | 39.7496
21478 | 29.985 | 2.5686 | 79.5892 | 18 | 9.6516 | 9.651559 | 93.15 | 3.96003 | 0.2482 | 0.2292895 | -0.08394676 | 0.053 | 39.7453
21479 | 29.986389 | 2.5686 | 79.5928 | 17 | 9.6564 | 9.651898 | 93.25 | 3.965557 | 0.2483 | 0.2293024 | -0.08391013 | 0.0532 | 39.7419
21480 | 29.987778 | 2.5704 | 79.5964 | 17 | 9.6467 | 9.652237 | 93.06 | 3.955053 | 0.2477 | 0.2293152 | -0.08382972 | 0.0533 | 39.7487
21481 | 29.989167 | 2.5704 | 79.6 | 17 | 9.6516 | 9.652576 | 93.15 | 3.960746 | 0.2475 | 0.229328 | -0.08374988 | 0.0534 | 39.7451
21482 | 29.990556 | 2.5724 | 79.6035 | 17 | 9.6516 | 9.652914 | 93.15 | 3.962865 | 0.2475 | 0.2293409 | -0.08367005 | 0.0536 | 39.7439
21483 | 29.991944 | 2.5724 | 79.6071 | 17 | 9.65 | 9.653253 | 93.12 | 3.964716 | 0.2474 | 0.2293537 | -0.08359041 | 0.0537 | 39.7428
21484 | 29.993333 | 2.5744 | 79.6107 | 17 | 9.6523 | 9.653592 | 93.17 | 3.962377 | 0.2471 | 0.2293666 | -0.08351152 | 0.0538 | 39.7444
21485 | 29.994722 | 2.5744 | 79.6143 | 17 | 9.6662 | 9.65393 | 93.44 | 3.970525 | 0.248 | 0.2293794 | -0.08343077 | 0.0539 | 39.7392
21486 | 29.996111 | 2.5764 | 79.6179 | 17 | 9.6598 | 9.654269 | 93.31 | 3.953849 | 0.2486 | 0.2293922 | -0.08334975 | 0.0541 | 39.7501
21487 | 29.9975 | 2.5764 | 79.6214 | 17 | 9.6485 | 9.654608 | 93.09 | 3.951153 | 0.2483 | 0.2294051 | -0.08326995 | 0.0542 | 39.7519
21488 | 29.998889 | 2.5783 | 79.625 | 17 | 9.6568 | 9.654946 | 93.25 | 3.966307 | 0.2488 | 0.2294179 | -0.08318923 | 0.0543 | 39.7422
21489 | 30.000278 | 2.5783 | 79.6286 | 17 | 9.6549 | 9.655285 | 93.22 | 3.975101 | 0.2489 | 0.2294308 | -0.08310777 | 0.0544 | 39.7367
21490 | 30.001667 | 2.5802 | 79.6322 | 17 | 9.6546 | 9.655623 | 93.21 | 3.965857 | 0.2488 | 0.2294436 | -0.08302651 | 0.0545 | 39.7427
21491 | 30.003056 | 2.5802 | 79.6358 | 17 | 9.6564 | 9.655962 | 93.25 | 3.964287 | 0.249 | 0.2294564 | -0.08294497 | 0.0547 | 39.7438
21492 | 30.004444 | 2.582 | 79.6393 | 17 | 9.6531 | 9.6563 | 93.18 | 3.963357 | 0.2487 | 0.2294693 | -0.08286373 | 0.0548 | 39.7445
21493 | 30.005833 | 2.582 | 79.6429 | 17 | 9.6482 | 9.656639 | 93.09 | 3.966807 | 0.248 | 0.2294821 | -0.0827838 | 0.0549 | 39.7424
21494 | 30.007222 | 2.5839 | 79.6465 | 17 | 9.6572 | 9.656977 | 93.26 | 3.961546 | 0.2484 | 0.229495 | -0.0827036 | 0.055 | 39.7459
21495 | 30.008611 | 2.5839 | 79.6501 | 17 | 9.6542 | 9.657316 | 93.2 | 3.964571 | 0.2482 | 0.2295078 | -0.08262407 | 0.0551 | 39.744
21496 | 30.01 | 2.5857 | 79.6537 | 17 | 9.6591 | 9.657654 | 93.3 | 3.974438 | 0.2483 | 0.2295206 | -0.08254399 | 0.0552 | 39.7377
21497 | 30.011389 | 2.5857 | 79.6573 | 17 | 9.6591 | 9.657992 | 93.3 | 3.970161 | 0.2484 | 0.2295335 | -0.08246363 | 0.0553 | 39.7406
21498 | 30.012778 | 2.5875 | 79.6609 | 17 | 9.6576 | 9.658331 | 93.27 | 3.966725 | 0.2485 | 0.2295463 | -0.08238281 | 0.0554 | 39.7429
21499 | 30.014167 | 2.5875 | 79.6645 | 17 | 9.6553 | 9.658669 | 93.23 | 3.975516 | 0.2495 | 0.2295592 | -0.08234589 | 0.0555 | 39.7373
21500 | 30.015556 | 2.5888 | 79.6681 | 17 | 9.6564 | 9.659007 | 93.25 | 3.967696 | 0.2493 | 0.229572 | -0.08226373 | 0.0556 | 39.7425
21501 | 30.016944 | 2.5888 | 79.6717 | 17 | 9.6557 | 9.659346 | 93.23 | 3.965648 | 0.2494 | 0.2295849 | -0.08218094 | 0.0556 | 39.7439
21502 | 30.018333 | 2.5903 | 79.6753 | 17 | 9.6549 | 9.659684 | 93.22 | 3.976275 | 0.249 | 0.2295977 | -0.08209965 | 0.0557 | 39.7371
21503 | 30.019722 | 2.5903 | 79.6789 | 17 | 9.6591 | 9.660022 | 93.3 | 3.965409 | 0.2489 | 0.2296105 | -0.08201846 | 0.0558 | 39.7442
21504 | 30.021389 | 2.5918 | 79.6825 | 17 | 9.6636 | 9.66036 | 93.38 | 3.969076 | 0.2492 | 0.2296234 | -0.08193644 | 0.0558 | 39.7422
21505 | 30.022778 | 2.5918 | 79.6861 | 17 | 9.6557 | 9.660699 | 93.23 | 3.969076 | 0.2489 | 0.2296362 | -0.08185518 | 0.0559 | 39.7423
21506 | 30.024167 | 2.5933 | 79.6897 | 17 | 9.6598 | 9.661037 | 93.31 | 3.962357 | 0.2491 | 0.2296491 | -0.08177327 | 0.0559 | 39.7467
21507 | 30.025556 | 2.5933 | 79.6933 | 17 | 9.6636 | 9.661375 | 93.38 | 3.971433 | 0.2494 | 0.2296619 | -0.08169044 | 0.056 | 39.7409
21508 | 30.026944 | 2.5948 | 79.6969 | 17 | 9.6583 | 9.661713 | 93.28 | 3.966123 | 0.2491 | 0.2296747 | -0.08160808 | 0.0561 | 39.7445
21509 | 30.028333 | 2.5948 | 79.7005 | 17 | 9.6583 | 9.662051 | 93.28 | 3.968335 | 0.2486 | 0.2296876 | -0.08152648 | 0.0561 | 39.7431
21510 | 30.029722 | 2.5963 | 79.7041 | 17 | 9.6771 | 9.662389 | 93.65 | 3.979862 | 0.2498 | 0.2297004 | -0.08144284 | 0.0562 | 39.7358
21511 | 30.031111 | 2.5963 | 79.7077 | 18 | 9.6651 | 9.662727 | 93.41 | 3.980056 | 0.25 | 0.2297133 | -0.0813591 | 0.0563 | 39.7357
21512 | 30.0325 | 2.5978 | 79.7113 | 17 | 9.6598 | 9.663065 | 93.31 | 3.976878 | 0.2495 | 0.2297261 | -0.08127594 | 0.0563 | 39.7379
21513 | 30.033889 | 2.5978 | 79.7149 | 17 | 9.6609 | 9.663403 | 93.33 | 3.982704 | 0.2491 | 0.2297389 | -0.08119335 | 0.0564 | 39.7342
21514 | 30.035278 | 2.5993 | 79.7185 | 17 | 9.6636 | 9.663741 | 93.38 | 3.97554 | 0.249 | 0.2297518 | -0.08111124 | 0.0565 | 39.7389
21515 | 30.036667 | 2.5993 | 79.7221 | 17 | 9.6587 | 9.664079 | 93.29 | 3.981791 | 0.2484 | 0.2297646 | -0.08102988 | 0.0565 | 39.735
21516 | 30.038056 | 2.6008 | 79.7257 | 17 | 9.6591 | 9.664417 | 93.3 | 3.971939 | 0.2477 | 0.2297775 | -0.08095021 | 0.0566 | 39.7414
21517 | 30.039444 | 2.6008 | 79.7294 | 17 | 9.6688 | 9.664755 | 93.49 | 3.98004 | 0.248 | 0.2297903 | -0.08086933 | 0.0566 | 39.7362
21518 | 30.040833 | 2.6022 | 79.733 | 18 | 9.6673 | 9.665093 | 93.46 | 3.978689 | 0.248 | 0.2298031 | -0.08078846 | 0.0567 | 39.7372
21519 | 30.042222 | 2.6022 | 79.7366 | 17 | 9.6636 | 9.665431 | 93.38 | 3.974208 | 0.2476 | 0.229816 | -0.08075932 | 0.0567 | 39.7402
21520 | 30.043611 | 2.6032 | 79.7402 | 17 | 9.6658 | 9.665769 | 93.43 | 3.981625 | 0.2473 | 0.2298288 | -0.08067991 | 0.0568 | 39.7355
21521 | 30.045 | 2.6032 | 79.7438 | 17 | 9.6662 | 9.666107 | 93.44 | 3.971027 | 0.2471 | 0.2298417 | -0.08060088 | 0.0568 | 39.7424
21522 | 30.046389 | 2.6043 | 79.7474 | 18 | 9.6699 | 9.666444 | 93.51 | 3.985281 | 0.2474 | 0.2298545 | -0.0805212 | 0.0568 | 39.7333
21523 | 30.047778 | 2.6043 | 79.7511 | 17 | 9.6621 | 9.666782 | 93.36 | 3.975627 | 0.2472 | 0.2298673 | -0.080442 | 0.0568 | 39.7396
21524 | 30.049167 | 2.6055 | 79.7547 | 17 | 9.6643 | 9.66712 | 93.4 | 3.98252 | 0.2468 | 0.2298802 | -0.08036345 | 0.0569 | 39.7352
21525 | 30.050556 | 2.6055 | 79.7583 | 17 | 9.6628 | 9.667458 | 93.37 | 3.982677 | 0.2468 | 0.229893 | -0.08028453 | 0.0569 | 39.7352
21526 | 30.051944 | 2.6066 | 79.7619 | 17 | 9.6572 | 9.667795 | 93.26 | 3.972118 | 0.246 | 0.2299059 | -0.08020739 | 0.0569 | 39.7421
21527 | 30.053333 | 2.6066 | 79.7655 | 17 | 9.6722 | 9.668133 | 93.55 | 3.98737 | 0.2465 | 0.2299187 | -0.08012923 | 0.0569 | 39.7323
21528 | 30.054722 | 2.6076 | 79.7692 | 17 | 9.6703 | 9.668471 | 93.52 | 3.981397 | 0.2465 | 0.2299316 | -0.08005163 | 0.0569 | 39.7363
21529 | 30.056111 | 2.6076 | 79.7728 | 17 | 9.6673 | 9.668809 | 93.46 | 3.985535 | 0.2466 | 0.2299444 | -0.07997348 | 0.057 | 39.7337
21530 | 30.0575 | 2.6086 | 79.7764 | 17 | 9.6703 | 9.669146 | 93.52 | 3.984479 | 0.2465 | 0.2299572 | -0.07989645 | 0.057 | 39.7344
21531 | 30.058889 | 2.6086 | 79.78 | 17 | 9.6752 | 9.669484 | 93.61 | 3.98748 | 0.2472 | 0.2299701 | -0.07981803 | 0.057 | 39.7326
21532 | 30.060278 | 2.6096 | 79.7837 | 17 | 9.6628 | 9.669821 | 93.37 | 3.976576 | 0.2468 | 0.2299829 | -0.07974008 | 0.057 | 39.7397
21533 | 30.061667 | 2.6096 | 79.7873 | 17 | 9.6714 | 9.670159 | 93.54 | 3.986102 | 0.2471 | 0.2299958 | -0.07966242 | 0.057 | 39.7336
21534 | 30.063056 | 2.6106 | 79.7909 | 17 | 9.6759 | 9.670496 | 93.62 | 3.984222 | 0.2475 | 0.2300086 | -0.0795843 | 0.057 | 39.7349
21535 | 30.064444 | 2.6106 | 79.7945 | 18 | 9.6666 | 9.670834 | 93.44 | 3.990785 | 0.2472 | 0.2300214 | -0.07950627 | 0.057 | 39.7308
21536 | 30.065833 | 2.6115 | 79.7982 | 17 | 9.6718 | 9.671171 | 93.54 | 3.983378 | 0.2471 | 0.2300343 | -0.07942807 | 0.057 | 39.7356
21537 | 30.067222 | 2.6115 | 79.8018 | 17 | 9.6718 | 9.671509 | 93.54 | 3.985922 | 0.2471 | 0.2300471 | -0.07934885 | 0.057 | 39.7341
21538 | 30.068611 | 2.6124 | 79.8054 | 18 | 9.6602 | 9.671846 | 93.32 | 3.982062 | 0.2463 | 0.23006 | -0.07927131 | 0.057 | 39.7366
21539 | 30.07 | 2.6124 | 79.8091 | 17 | 9.6748 | 9.672184 | 93.6 | 3.997598 | 0.2465 | 0.2300728 | -0.07924711 | 0.057 | 39.7266
21540 | 30.071389 | 2.6128 | 79.8127 | 17 | 9.6677 | 9.672521 | 93.46 | 3.987982 | 0.2461 | 0.2300856 | -0.07917009 | 0.0569 | 39.7329
21541 | 30.072778 | 2.6128 | 79.8163 | 17 | 9.6782 | 9.672859 | 93.67 | 3.995719 | 0.2466 | 0.2300985 | -0.07909122 | 0.0569 | 39.728
21542 | 30.074167 | 2.6135 | 79.82 | 18 | 9.6662 | 9.673196 | 93.44 | 3.987886 | 0.2462 | 0.2301113 | -0.07901318 | 0.0569 | 39.7331
21543 | 30.075556 | 2.6135 | 79.8236 | 17 | 9.6741 | 9.673533 | 93.59 | 3.992916 | 0.2463 | 0.2301242 | -0.07893468 | 0.0568 | 39.73
21544 | 30.076944 | 2.6142 | 79.8272 | 17 | 9.6812 | 9.673871 | 93.73 | 3.993717 | 0.2468 | 0.230137 | -0.07885515 | 0.0568 | 39.7296
21545 | 30.078333 | 2.6142 | 79.8308 | 17 | 9.6831 | 9.674208 | 93.76 | 3.992571 | 0.2477 | 0.2301498 | -0.0787734 | 0.0568 | 39.7304
21546 | 30.079722 | 2.6149 | 79.8345 | 17 | 9.6763 | 9.674545 | 93.63 | 3.997757 | 0.248 | 0.2301627 | -0.0786908 | 0.0567 | 39.7271
21547 | 30.081389 | 2.6149 | 79.8381 | 18 | 9.6718 | 9.674882 | 93.54 | 3.994619 | 0.2477 | 0.2301755 | -0.07860821 | 0.0567 | 39.7295
21548 | 30.082778 | 2.6156 | 79.8417 | 17 | 9.6767 | 9.67522 | 93.64 | 3.997365 | 0.248 | 0.2301884 | -0.07852459 | 0.0567 | 39.7278
21549 | 30.084167 | 2.6156 | 79.8454 | 17 | 9.6771 | 9.675557 | 93.65 | 3.996806 | 0.2482 | 0.2302012 | -0.07843967 | 0.0566 | 39.7282
21550 | 30.085556 | 2.6164 | 79.849 | 17 | 9.6714 | 9.675894 | 93.54 | 4.000054 | 0.248 | 0.230214 | -0.07835484 | 0.0566 | 39.7262
21551 | 30.086944 | 2.6164 | 79.8526 | 18 | 9.6759 | 9.676231 | 93.62 | 3.999666 | 0.2478 | 0.2302269 | -0.07826973 | 0.0566 | 39.7265
21552 | 30.088333 | 2.6172 | 79.8563 | 17 | 9.6797 | 9.676568 | 93.7 | 3.997373 | 0.2482 | 0.2302397 | -0.07818425 | 0.0565 | 39.7281
21553 | 30.089722 | 2.6172 | 79.8599 | 17 | 9.6808 | 9.676905 | 93.72 | 3.995717 | 0.2488 | 0.2302526 | -0.07809765 | 0.0565 | 39.7292
21554 | 30.091111 | 2.6181 | 79.8635 | 17 | 9.6699 | 9.677243 | 93.51 | 3.994018 | 0.2482 | 0.2302654 | -0.07801273 | 0.0565 | 39.7304
21555 | 30.0925 | 2.6181 | 79.8672 | 17 | 9.6741 | 9.67758 | 93.59 | 4.000867 | 0.2481 | 0.2302782 | -0.07792828 | 0.0565 | 39.7261
21556 | 30.093889 | 2.619 | 79.8708 | 17 | 9.6793 | 9.677917 | 93.69 | 4.000326 | 0.2479 | 0.2302911 | -0.0778443 | 0.0565 | 39.7265
21557 | 30.095278 | 2.619 | 79.8745 | 17 | 9.6643 | 9.678254 | 93.4 | 3.993204 | 0.2472 | 0.2303039 | -0.07776162 | 0.0565 | 39.7311
21558 | 30.096667 | 2.6199 | 79.8781 | 18 | 9.6793 | 9.678591 | 93.69 | 4.007125 | 0.2475 | 0.2303168 | -0.07767847 | 0.0565 | 39.7222
21559 | 30.098056 | 2.6199 | 79.8817 | 17 | 9.6793 | 9.678928 | 93.69 | 4.006849 | 0.2473 | 0.2303296 | -0.07765928 | 0.0564 | 39.7225
21560 | 30.099444 | 2.6203 | 79.8854 | 17 | 9.6767 | 9.679265 | 93.64 | 3.992151 | 0.2468 | 0.2303425 | -0.0775776 | 0.0564 | 39.732
21561 | 30.100833 | 2.6203 | 79.889 | 17 | 9.6714 | 9.679601 | 93.54 | 4.001506 | 0.2463 | 0.2303553 | -0.07749731 | 0.0564 | 39.7261
21562 | 30.102222 | 2.621 | 79.8927 | 17 | 9.6842 | 9.679938 | 93.78 | 4.006617 | 0.2469 | 0.2303681 | -0.07741656 | 0.0563 | 39.7228
21563 | 30.103611 | 2.621 | 79.8963 | 18 | 9.6816 | 9.680275 | 93.73 | 4.006024 | 0.247 | 0.230381 | -0.0773359 | 0.0563 | 39.7233
21564 | 30.105 | 2.6218 | 79.8999 | 17 | 9.6812 | 9.680612 | 93.73 | 4.00973 | 0.2471 | 0.2303938 | -0.07725478 | 0.0563 | 39.721
21565 | 30.106389 | 2.6218 | 79.9036 | 17 | 9.6797 | 9.680949 | 93.7 | 4.007222 | 0.247 | 0.2304067 | -0.07717403 | 0.0563 | 39.7227
21566 | 30.107778 | 2.6225 | 79.9072 | 18 | 9.6793 | 9.681286 | 93.69 | 4.001916 | 0.2467 | 0.2304195 | -0.0770944 | 0.0562 | 39.7262
21567 | 30.109167 | 2.6225 | 79.9109 | 18 | 9.6804 | 9.681623 | 93.71 | 4.006244 | 0.2466 | 0.2304323 | -0.07701487 | 0.0562 | 39.7235
21568 | 30.110556 | 2.6234 | 79.9145 | 17 | 9.6819 | 9.681959 | 93.74 | 4.005865 | 0.2466 | 0.2304452 | -0.0769359 | 0.0562 | 39.7238
21569 | 30.111944 | 2.6234 | 79.9182 | 18 | 9.6774 | 9.682296 | 93.65 | 4.000539 | 0.2464 | 0.230458 | -0.0768573 | 0.0562 | 39.7273
21570 | 30.113333 | 2.6242 | 79.9218 | 18 | 9.6831 | 9.682633 | 93.76 | 4.01325 | 0.2466 | 0.2304709 | -0.07677853 | 0.0562 | 39.7192
21571 | 30.114722 | 2.6242 | 79.9254 | 17 | 9.6879 | 9.68297 | 93.86 | 4.005475 | 0.247 | 0.2304837 | -0.07669975 | 0.0562 | 39.7243
21572 | 30.116111 | 2.625 | 79.9291 | 17 | 9.6816 | 9.683306 | 93.73 | 4.009257 | 0.2467 | 0.2304965 | -0.07662182 | 0.0561 | 39.7219
21573 | 30.1175 | 2.625 | 79.9327 | 17 | 9.6831 | 9.683643 | 93.76 | 4.004785 | 0.2465 | 0.2305094 | -0.07654426 | 0.0561 | 39.7248
21574 | 30.118889 | 2.6259 | 79.9364 | 17 | 9.6823 | 9.68398 | 93.75 | 4.009404 | 0.2462 | 0.2305222 | -0.07646811 | 0.0561 | 39.7219
21575 | 30.120278 | 2.6259 | 79.94 | 17 | 9.6797 | 9.684316 | 93.7 | 4.010619 | 0.2461 | 0.2305351 | -0.07639234 | 0.0561 | 39.7212
21576 | 30.121667 | 2.6267 | 79.9437 | 17 | 9.6906 | 9.684653 | 93.91 | 4.012895 | 0.2468 | 0.2305479 | -0.07631545 | 0.0561 | 39.7198
21577 | 30.123056 | 2.6267 | 79.9473 | 17 | 9.6756 | 9.684989 | 93.62 | 4.014118 | 0.2461 | 0.2305607 | -0.07624006 | 0.0561 | 39.7191
21578 | 30.124444 | 2.6276 | 79.951 | 17 | 9.6879 | 9.685326 | 93.86 | 4.014584 | 0.2462 | 0.2305736 | -0.07616449 | 0.0561 | 39.7188
21579 | 30.125833 | 2.6276 | 79.9546 | 17 | 9.6909 | 9.685662 | 93.91 | 4.01002 | 0.2465 | 0.2305864 | -0.07614465 | 0.0561 | 39.7219
21580 | 30.127222 | 2.6279 | 79.9583 | 17 | 9.6894 | 9.685999 | 93.89 | 4.010893 | 0.2469 | 0.2305993 | -0.07606792 | 0.056 | 39.7214
21581 | 30.128611 | 2.6279 | 79.9619 | 17 | 9.6857 | 9.686335 | 93.81 | 4.011887 | 0.2469 | 0.2306121 | -0.0759911 | 0.056 | 39.7208
21582 | 30.13 | 2.6285 | 79.9656 | 17 | 9.6842 | 9.686672 | 93.78 | 4.006687 | 0.2468 | 0.2306249 | -0.07591476 | 0.056 | 39.7242
21583 | 30.131389 | 2.6285 | 79.9692 | 17 | 9.6883 | 9.687008 | 93.86 | 4.013875 | 0.2469 | 0.2306378 | -0.07583731 | 0.0559 | 39.7197
21584 | 30.132778 | 2.6292 | 79.9729 | 17 | 9.6928 | 9.687345 | 93.95 | 4.014503 | 0.2478 | 0.2306506 | -0.075758 | 0.0559 | 39.7193
21585 | 30.134167 | 2.6292 | 79.9765 | 17 | 9.6928 | 9.687681 | 93.95 | 4.012951 | 0.2478 | 0.2306635 | -0.0756786 | 0.0559 | 39.7204
21586 | 30.135556 | 2.6299 | 79.9802 | 17 | 9.6891 | 9.688017 | 93.88 | 4.011003 | 0.2483 | 0.2306763 | -0.07559837 | 0.0558 | 39.7217
21587 | 30.136944 | 2.6299 | 79.9838 | 17 | 9.6913 | 9.688354 | 93.92 | 4.015432 | 0.2484 | 0.2306892 | -0.07551769 | 0.0558 | 39.7189
21588 | 30.138333 | 2.6307 | 79.9875 | 17 | 9.6861 | 9.68869 | 93.82 | 4.013639 | 0.2483 | 0.230702 | -0.07543673 | 0.0558 | 39.7202
21589 | 30.14 | 2.6307 | 79.9912 | 19 | 9.6932 | 9.689026 | 93.96 | 4.014531 | 0.2485 | 0.2307148 | -0.07535531 | 0.0558 | 39.7199
21590 | 30.141389 | 2.6315 | 79.9948 | 18 | 9.6924 | 9.689363 | 93.94 | 4.01519 | 0.2488 | 0.2307277 | -0.07527372 | 0.0557 | 39.7196
21591 | 30.142778 | 2.6315 | 79.9985 | 17 | 9.6894 | 9.689699 | 93.89 | 4.019312 | 0.2488 | 0.2307405 | -0.07519175 | 0.0557 | 39.717
21592 | 30.144167 | 2.6323 | 80.0021 | 17 | 9.6909 | 9.690035 | 93.91 | 4.020199 | 0.2489 | 0.2307534 | -0.07510942 | 0.0557 | 39.7165
21593 | 30.145556 | 2.6323 | 80.0058 | 17 | 9.6943 | 9.690371 | 93.98 | 4.0235 | 0.2491 | 0.2307662 | -0.07502608 | 0.0557 | 39.7144
21594 | 30.146944 | 2.6332 | 80.0094 | 18 | 9.6917 | 9.690708 | 93.93 | 4.02192 | 0.2489 | 0.230779 | -0.0749433 | 0.0557 | 39.7155
21595 | 30.148333 | 2.6332 | 80.0131 | 17 | 9.6864 | 9.691044 | 93.83 | 4.023639 | 0.2486 | 0.2307919 | -0.07486015 | 0.0557 | 39.7144
21596 | 30.149722 | 2.6342 | 80.0167 | 17 | 9.6917 | 9.69138 | 93.93 | 4.01632 | 0.2485 | 0.2308047 | -0.07477682 | 0.0557 | 39.7193
21597 | 30.151111 | 2.6342 | 80.0204 | 17 | 9.6947 | 9.691716 | 93.99 | 4.02207 | 0.2486 | 0.2308176 | -0.07469396 | 0.0557 | 39.7156
21598 | 30.1525 | 2.6352 | 80.0241 | 19 | 9.695 | 9.692052 | 93.99 | 4.021122 | 0.2489 | 0.2308304 | -0.07461064 | 0.0557 | 39.7163
21599 | 30.153889 | 2.6352 | 80.0277 | 17 | 9.6879 | 9.692388 | 93.86 | 4.016128 | 0.2485 | 0.2308432 | -0.07459289 | 0.0556 | 39.7196
21600 | 30.155278 | 2.6356 | 80.0328 | 17 | 9.6876 | 9.692724 | 93.85 | 4.015111 | 0.2482 | 0.2308561 | -0.07451103 | 0.0556 | 39.7198
21601 | 30.157222 | 2.6356 | 80.0364 | 17 | 9.6954 | 9.69306 | 94 | 4.024089 | 0.2485 | 0.2308689 | -0.07442899 | 0.0556 | 39.7146
21602 | 30.158611 | 2.6363 | 80.0401 | 18 | 9.6928 | 9.693396 | 93.95 | 4.02554 | 0.2484 | 0.2308818 | -0.07434751 | 0.0556 | 39.7137
21603 | 30.16 | 2.6363 | 80.0438 | 17 | 9.6965 | 9.693732 | 94.02 | 4.023025 | 0.2486 | 0.2308946 | -0.07426697 | 0.0555 | 39.7154
21604 | 30.161389 | 2.6371 | 80.0474 | 17 | 9.695 | 9.694068 | 93.99 | 4.030292 | 0.2485 | 0.2309074 | -0.07418671 | 0.0555 | 39.7108
21605 | 30.162778 | 2.6371 | 80.0511 | 18 | 9.6939 | 9.694404 | 93.97 | 4.026326 | 0.2486 | 0.2309203 | -0.07410665 | 0.0555 | 39.7134
21606 | 30.164167 | 2.6379 | 80.0548 | 17 | 9.7014 | 9.69474 | 94.12 | 4.027291 | 0.2493 | 0.2309331 | -0.0740251 | 0.0555 | 39.7128
21607 | 30.165556 | 2.6379 | 80.0584 | 17 | 9.6984 | 9.695076 | 94.06 | 4.03285 | 0.2495 | 0.230946 | -0.07394357 | 0.0554 | 39.7093
21608 | 30.166944 | 2.6387 | 80.0621 | 17 | 9.6947 | 9.695412 | 93.99 | 4.02238 | 0.2491 | 0.2309588 | -0.07386307 | 0.0554 | 39.7162
21609 | 30.168333 | 2.6387 | 80.0658 | 17 | 9.6992 | 9.695748 | 94.07 | 4.033616 | 0.2493 | 0.2309716 | -0.07378258 | 0.0554 | 39.7089
21610 | 30.169722 | 2.6396 | 80.0694 | 17 | 9.6992 | 9.696083 | 94.07 | 4.031606 | 0.2494 | 0.2309845 | -0.07370219 | 0.0554 | 39.7103
21611 | 30.171111 | 2.6396 | 80.0731 | 17 | 9.698 | 9.696419 | 94.05 | 4.025191 | 0.2495 | 0.2309973 | -0.07362173 | 0.0554 | 39.7145
21612 | 30.1725 | 2.6404 | 80.0768 | 18 | 9.6902 | 9.696755 | 93.9 | 4.027967 | 0.2489 | 0.2310102 | -0.07354257 | 0.0554 | 39.7128
21613 | 30.173889 | 2.6404 | 80.0804 | 17 | 9.6973 | 9.697091 | 94.04 | 4.030556 | 0.2491 | 0.231023 | -0.07346315 | 0.0554 | 39.7112
21614 | 30.175278 | 2.6413 | 80.0841 | 18 | 9.701 | 9.697427 | 94.11 | 4.032263 | 0.2493 | 0.2310359 | -0.0733829 | 0.0554 | 39.7102
21615 | 30.176667 | 2.6413 | 80.0878 | 19 | 9.7051 | 9.697762 | 94.19 | 4.039768 | 0.25 | 0.2310487 | -0.07330108 | 0.0554 | 39.7054
21616 | 30.178056 | 2.6423 | 80.0915 | 17 | 9.7048 | 9.698098 | 94.18 | 4.032209 | 0.2507 | 0.2310615 | -0.07321787 | 0.0554 | 39.7103
21617 | 30.179444 | 2.6423 | 80.0952 | 17 | 9.7014 | 9.698434 | 94.12 | 4.037348 | 0.2505 | 0.2310744 | -0.07313477 | 0.0554 | 39.707
21618 | 30.180833 | 2.6433 | 80.0988 | 17 | 9.7007 | 9.698769 | 94.1 | 4.033465 | 0.2503 | 0.2310872 | -0.07305187 | 0.0554 | 39.7096
21619 | 30.182222 | 2.6433 | 80.1025 | 17 | 9.7066 | 9.699105 | 94.22 | 4.047826 | 0.251 | 0.2311001 | -0.07302962 | 0.0554 | 39.7004
21620 | 30.183611 | 2.6438 | 80.1062 | 17 | 9.6935 | 9.69944 | 93.96 | 4.022606 | 0.2505 | 0.2311129 | -0.0729465 | 0.0553 | 39.7167
21621 | 30.185 | 2.6438 | 80.1099 | 18 | 9.7051 | 9.699776 | 94.19 | 4.036991 | 0.2506 | 0.2311257 | -0.07286331 | 0.0553 | 39.7075
21622 | 30.186389 | 2.6447 | 80.1136 | 17 | 9.7029 | 9.700112 | 94.15 | 4.036823 | 0.2509 | 0.2311386 | -0.07277985 | 0.0553 | 39.7077
21623 | 30.187778 | 2.6447 | 80.1172 | 17 | 9.6935 | 9.700447 | 93.96 | 4.02337 | 0.2503 | 0.2311514 | -0.07269742 | 0.0553 | 39.7164
21624 | 30.189167 | 2.6456 | 80.1209 | 18 | 9.7007 | 9.700783 | 94.1 | 4.030696 | 0.2501 | 0.2311643 | -0.0726151 | 0.0553 | 39.7118
21625 | 30.190833 | 2.6456 | 80.1246 | 17 | 9.6969 | 9.701118 | 94.03 | 4.026375 | 0.25 | 0.2311771 | -0.07253307 | 0.0553 | 39.7149
21626 | 30.192222 | 2.6465 | 80.1283 | 17 | 9.7007 | 9.701454 | 94.1 | 4.02767 | 0.2498 | 0.2311899 | -0.07245169 | 0.0553 | 39.7141
21627 | 30.193611 | 2.6465 | 80.132 | 17 | 9.695 | 9.701789 | 93.99 | 4.033619 | 0.249 | 0.2312028 | -0.07237182 | 0.0553 | 39.7103
21628 | 30.195 | 2.6474 | 80.1356 | 17 | 9.7081 | 9.702124 | 94.25 | 4.032568 | 0.2494 | 0.2312156 | -0.07229121 | 0.0553 | 39.7111
21629 | 30.196389 | 2.6474 | 80.1393 | 17 | 9.7029 | 9.70246 | 94.15 | 4.034947 | 0.249 | 0.2312285 | -0.07221145 | 0.0552 | 39.7096
21630 | 30.197778 | 2.6484 | 80.143 | 17 | 9.7007 | 9.702795 | 94.1 | 4.034523 | 0.2487 | 0.2312413 | -0.07213216 | 0.0552 | 39.7099
21631 | 30.199167 | 2.6484 | 80.1467 | 17 | 9.7074 | 9.703131 | 94.23 | 4.041614 | 0.249 | 0.2312541 | -0.07205223 | 0.0552 | 39.7054
21632 | 30.200556 | 2.6493 | 80.1504 | 19 | 9.7119 | 9.703466 | 94.32 | 4.047274 | 0.2497 | 0.231267 | -0.07197175 | 0.0553 | 39.7018
21633 | 30.201944 | 2.6493 | 80.1541 | 18 | 9.704 | 9.703801 | 94.17 | 4.04139 | 0.2498 | 0.2312798 | -0.07189203 | 0.0553 | 39.7056
21634 | 30.203333 | 2.6504 | 80.1578 | 17 | 9.7066 | 9.704137 | 94.22 | 4.033532 | 0.2498 | 0.2312927 | -0.07181241 | 0.0553 | 39.7108
21635 | 30.204722 | 2.6504 | 80.1614 | 17 | 9.7051 | 9.704472 | 94.19 | 4.037266 | 0.2497 | 0.2313055 | -0.07173318 | 0.0553 | 39.7084
21636 | 30.206111 | 2.6514 | 80.1651 | 18 | 9.701 | 9.704807 | 94.11 | 4.036103 | 0.2494 | 0.2313183 | -0.0716548 | 0.0553 | 39.7092
21637 | 30.2075 | 2.6514 | 80.1688 | 17 | 9.7029 | 9.705142 | 94.15 | 4.046954 | 0.2491 | 0.2313312 | -0.07157708 | 0.0553 | 39.7023
21638 | 30.208889 | 2.6525 | 80.1725 | 17 | 9.7059 | 9.705477 | 94.2 | 4.035087 | 0.249 | 0.231344 | -0.07149965 | 0.0553 | 39.71
21639 | 30.210278 | 2.6525 | 80.1762 | 18 | 9.7029 | 9.705813 | 94.15 | 4.039783 | 0.249 | 0.2313569 | -0.07148123 | 0.0553 | 39.707
21640 | 30.211667 | 2.653 | 80.1799 | 18 | 9.7096 | 9.706148 | 94.28 | 4.049105 | 0.2492 | 0.2313697 | -0.07140358 | 0.0553 | 39.701
21641 | 30.213056 | 2.653 | 80.1836 | 18 | 9.7022 | 9.706483 | 94.13 | 4.04245 | 0.2489 | 0.2313826 | -0.07132614 | 0.0553 | 39.7054
21642 | 30.214444 | 2.6538 | 80.1873 | 18 | 9.7081 | 9.706818 | 94.25 | 4.039857 | 0.249 | 0.2313954 | -0.07124879 | 0.0553 | 39.7071
21643 | 30.215833 | 2.6538 | 80.191 | 17 | 9.7059 | 9.707153 | 94.2 | 4.058515 | 0.2484 | 0.2314082 | -0.07117332 | 0.0553 | 39.6951
21644 | 30.217222 | 2.6546 | 80.1947 | 18 | 9.7055 | 9.707488 | 94.2 | 4.043213 | 0.2481 | 0.2314211 | -0.07109916 | 0.0553 | 39.705
21645 | 30.218611 | 2.6546 | 80.1984 | 17 | 9.7074 | 9.707823 | 94.23 | 4.043239 | 0.2479 | 0.2314339 | -0.0710265 | 0.0552 | 39.7051
21646 | 30.22 | 2.6554 | 80.2021 | 19 | 9.7048 | 9.708158 | 94.18 | 4.044815 | 0.2476 | 0.2314468 | -0.07095497 | 0.0552 | 39.7041
21647 | 30.221389 | 2.6554 | 80.2057 | 17 | 9.7044 | 9.708493 | 94.18 | 4.047396 | 0.247 | 0.2314596 | -0.07088522 | 0.0552 | 39.7025
21648 | 30.222778 | 2.6561 | 80.2094 | 18 | 9.7104 | 9.708828 | 94.29 | 4.049311 | 0.2471 | 0.2314724 | -0.07081595 | 0.0552 | 39.7013
21649 | 30.224167 | 2.6561 | 80.2131 | 18 | 9.7104 | 9.709163 | 94.29 | 4.051316 | 0.2471 | 0.2314853 | -0.07074688 | 0.0552 | 39.7001
21650 | 30.225556 | 2.6568 | 80.2168 | 17 | 9.7085 | 9.709498 | 94.26 | 4.049892 | 0.2468 | 0.2314981 | -0.07067866 | 0.0552 | 39.7011
21651 | 30.226944 | 2.6568 | 80.2205 | 17 | 9.7089 | 9.709833 | 94.26 | 4.043722 | 0.2465 | 0.231511 | -0.0706113 | 0.0551 | 39.7051
21652 | 30.228333 | 2.6574 | 80.2242 | 18 | 9.7074 | 9.710168 | 94.23 | 4.042733 | 0.2461 | 0.2315238 | -0.07054544 | 0.0551 | 39.7058
21653 | 30.229722 | 2.6574 | 80.2279 | 17 | 9.713 | 9.710503 | 94.34 | 4.049221 | 0.2463 | 0.2315366 | -0.07047885 | 0.0551 | 39.7016
21654 | 30.231111 | 2.658 | 80.2316 | 17 | 9.7156 | 9.710837 | 94.39 | 4.051602 | 0.2463 | 0.2315495 | -0.07041191 | 0.0551 | 39.7002
21655 | 30.2325 | 2.658 | 80.2353 | 17 | 9.7063 | 9.711172 | 94.21 | 4.044435 | 0.2457 | 0.2315623 | -0.07034573 | 0.055 | 39.7048
21656 | 30.233889 | 2.6585 | 80.239 | 18 | 9.7089 | 9.711507 | 94.26 | 4.054145 | 0.2454 | 0.2315752 | -0.07028049 | 0.055 | 39.6986
21657 | 30.235278 | 2.6585 | 80.2427 | 19 | 9.7115 | 9.711842 | 94.31 | 4.054093 | 0.2451 | 0.231588 | -0.07021582 | 0.055 | 39.6987
21658 | 30.236667 | 2.659 | 80.2464 | 18 | 9.7175 | 9.712177 | 94.43 | 4.058519 | 0.2454 | 0.2316008 | -0.07015135 | 0.0549 | 39.6959
21659 | 30.238333 | 2.659 | 80.2501 | 17 | 9.7044 | 9.712511 | 94.18 | 4.050476 | 0.2449 | 0.2316137 | -0.0701371 | 0.0549 | 39.7014
21660 | 30.239722 | 2.6589 | 80.2537 | 19 | 9.719 | 9.712846 | 94.46 | 4.054053 | 0.2452 | 0.2316265 | -0.07007313 | 0.0548 | 39.6992
21661 | 30.241111 | 2.6589 | 80.2574 | 17 | 9.7134 | 9.713181 | 94.35 | 4.057162 | 0.245 | 0.2316394 | -0.07000983 | 0.0547 | 39.6972
21662 | 30.2425 | 2.659 | 80.2611 | 18 | 9.7134 | 9.713515 | 94.35 | 4.055103 | 0.245 | 0.2316522 | -0.06994627 | 0.0546 | 39.6986
21663 | 30.243889 | 2.659 | 80.2648 | 18 | 9.7134 | 9.71385 | 94.35 | 4.05399 | 0.2444 | 0.231665 | -0.06988402 | 0.0546 | 39.6994
21664 | 30.245278 | 2.6591 | 80.2685 | 18 | 9.7126 | 9.714185 | 94.33 | 4.058402 | 0.2442 | 0.2316779 | -0.06982244 | 0.0545 | 39.6966
21665 | 30.246667 | 2.6591 | 80.2722 | 17 | 9.7111 | 9.714519 | 94.31 | 4.051979 | 0.2439 | 0.2316907 | -0.06976115 | 0.0544 | 39.7008
21666 | 30.248056 | 2.6591 | 80.2759 | 17 | 9.7163 | 9.714854 | 94.41 | 4.063258 | 0.2436 | 0.2317036 | -0.06970024 | 0.0543 | 39.6936
21667 | 30.249444 | 2.6591 | 80.2796 | 18 | 9.7141 | 9.715188 | 94.36 | 4.058563 | 0.2436 | 0.2317164 | -0.06963898 | 0.0542 | 39.6966
21668 | 30.250833 | 2.6591 | 80.2833 | 17 | 9.716 | 9.715523 | 94.4 | 4.060972 | 0.2433 | 0.2317292 | -0.0695781 | 0.0541 | 39.6951
21669 | 30.252222 | 2.6591 | 80.287 | 19 | 9.7141 | 9.715857 | 94.36 | 4.056472 | 0.2432 | 0.2317421 | -0.06951807 | 0.054 | 39.6981
21670 | 30.253611 | 2.659 | 80.2907 | 17 | 9.7163 | 9.716192 | 94.41 | 4.058922 | 0.2434 | 0.2317549 | -0.06945769 | 0.0539 | 39.6966
21671 | 30.255 | 2.659 | 80.2944 | 19 | 9.7149 | 9.716526 | 94.38 | 4.054934 | 0.243 | 0.2317678 | -0.06939806 | 0.0538 | 39.6992
21672 | 30.256389 | 2.6589 | 80.2981 | 18 | 9.7178 | 9.716861 | 94.44 | 4.054652 | 0.2432 | 0.2317806 | -0.06933797 | 0.0537 | 39.6994
21673 | 30.257778 | 2.6589 | 80.3018 | 18 | 9.7208 | 9.717195 | 94.49 | 4.063137 | 0.2435 | 0.2317935 | -0.06927726 | 0.0536 | 39.694
21674 | 30.259167 | 2.6588 | 80.3055 | 18 | 9.7156 | 9.717529 | 94.39 | 4.068087 | 0.2432 | 0.2318063 | -0.06921665 | 0.0535 | 39.6908
21675 | 30.260556 | 2.6588 | 80.3092 | 18 | 9.7208 | 9.717864 | 94.49 | 4.059967 | 0.2431 | 0.2318191 | -0.06915716 | 0.0534 | 39.6961
21676 | 30.261944 | 2.6587 | 80.3128 | 17 | 9.7059 | 9.718198 | 94.2 | 4.050958 | 0.2422 | 0.231832 | -0.06909936 | 0.0533 | 39.7021
21677 | 30.263333 | 2.6587 | 80.3165 | 17 | 9.7126 | 9.718532 | 94.33 | 4.057546 | 0.2414 | 0.2318448 | -0.06904361 | 0.0532 | 39.6979
21678 | 30.264722 | 2.6586 | 80.3202 | 18 | 9.7193 | 9.718867 | 94.47 | 4.061547 | 0.2414 | 0.2318577 | -0.06898852 | 0.0531 | 39.6953
21679 | 30.266111 | 2.6586 | 80.3239 | 17 | 9.7231 | 9.719201 | 94.54 | 4.058679 | 0.2418 | 0.2318705 | -0.0689805 | 0.053 | 39.6972
21680 | 30.2675 | 2.6579 | 80.3276 | 17 | 9.7216 | 9.719535 | 94.51 | 4.062125 | 0.2417 | 0.2318833 | -0.06892497 | 0.0528 | 39.695
21681 | 30.268889 | 2.6579 | 80.3313 | 17 | 9.726 | 9.719869 | 94.6 | 4.069087 | 0.242 | 0.2318962 | -0.06886936 | 0.0527 | 39.6906
21682 | 30.270278 | 2.6574 | 80.335 | 17 | 9.7186 | 9.720204 | 94.45 | 4.060101 | 0.2417 | 0.231909 | -0.06881311 | 0.0525 | 39.6965
21683 | 30.271667 | 2.6574 | 80.3387 | 17 | 9.7275 | 9.720538 | 94.62 | 4.064458 | 0.2422 | 0.2319219 | -0.0687566 | 0.0524 | 39.6937
21684 | 30.273056 | 2.657 | 80.3424 | 17 | 9.7178 | 9.720872 | 94.44 | 4.069934 | 0.242 | 0.2319347 | -0.06869983 | 0.0522 | 39.6902
21685 | 30.274444 | 2.657 | 80.3461 | 19 | 9.7134 | 9.721206 | 94.35 | 4.062208 | 0.2413 | 0.2319475 | -0.06864474 | 0.0521 | 39.6952
21686 | 30.275833 | 2.6564 | 80.3498 | 17 | 9.7216 | 9.72154 | 94.51 | 4.067048 | 0.2412 | 0.2319604 | -0.06859012 | 0.0519 | 39.6922
21687 | 30.277222 | 2.6564 | 80.3535 | 17 | 9.7238 | 9.721874 | 94.55 | 4.061871 | 0.2412 | 0.2319732 | -0.06853459 | 0.0518 | 39.6956
21688 | 30.278611 | 2.6559 | 80.3572 | 17 | 9.7223 | 9.722208 | 94.52 | 4.067426 | 0.2412 | 0.2319861 | -0.06847907 | 0.0516 | 39.692
21689 | 30.28 | 2.6559 | 80.3608 | 18 | 9.7246 | 9.722542 | 94.57 | 4.065176 | 0.241 | 0.2319989 | -0.06842421 | 0.0515 | 39.6936
21690 | 30.281389 | 2.6553 | 80.3645 | 18 | 9.7234 | 9.722876 | 94.55 | 4.072219 | 0.2405 | 0.2320117 | -0.06837057 | 0.0513 | 39.6891
21691 | 30.282778 | 2.6553 | 80.3682 | 17 | 9.7231 | 9.72321 | 94.54 | 4.069315 | 0.2404 | 0.2320246 | -0.06831749 | 0.0512 | 39.691
21692 | 30.284167 | 2.6547 | 80.3719 | 19 | 9.726 | 9.723544 | 94.6 | 4.078345 | 0.2404 | 0.2320374 | -0.06826388 | 0.051 | 39.6852
21693 | 30.285556 | 2.6547 | 80.3756 | 17 | 9.7253 | 9.723878 | 94.58 | 4.071586 | 0.2403 | 0.2320503 | -0.06821082 | 0.0509 | 39.6896
21694 | 30.286944 | 2.654 | 80.3793 | 18 | 9.7283 | 9.724212 | 94.64 | 4.069627 | 0.2406 | 0.2320631 | -0.06815695 | 0.0507 | 39.6909
21695 | 30.288333 | 2.654 | 80.383 | 17 | 9.7149 | 9.724546 | 94.38 | 4.057469 | 0.2396 | 0.2320759 | -0.06810485 | 0.0505 | 39.6989
21696 | 30.289722 | 2.6533 | 80.3867 | 17 | 9.7193 | 9.72488 | 94.47 | 4.071457 | 0.239 | 0.2320888 | -0.06805414 | 0.0504 | 39.6899
21697 | 30.291111 | 2.6533 | 80.3904 | 17 | 9.7357 | 9.725214 | 94.78 | 4.078374 | 0.2401 | 0.2321016 | -0.06800151 | 0.0502 | 39.6854
21698 | 30.292778 | 2.6525 | 80.394 | 17 | 9.7246 | 9.725548 | 94.57 | 4.077271 | 0.24 | 0.2321145 | -0.06794916 | 0.05 | 39.6865
21699 | 30.294167 | 2.6525 | 80.3977 | 18 | 9.7216 | 9.725882 | 94.51 | 4.070051 | 0.2394 | 0.2321273 | -0.0679476 | 0.0498 | 39.6912
21700 | 30.295556 | 2.6512 | 80.4014 | 17 | 9.7242 | 9.726215 | 94.56 | 4.074667 | 0.239 | 0.2321402 | -0.06789721 | 0.0496 | 39.6883
21701 | 30.296944 | 2.6512 | 80.4051 | 17 | 9.7301 | 9.726549 | 94.68 | 4.074094 | 0.2393 | 0.232153 | -0.06784701 | 0.0494 | 39.6887

## Parameters
Imaging |  | Calculation |  | Pump Control
Pixel | 1920 x 1080 | Mask radius | 430 | Diameter (mm) | 27.6
Shot interval (s) | 5 | Scale | 68.93 | Initial Inf (mL/h) | 0.3
Video interval (min) | 120 |  |  | G_ideal (mm/h) | 0.3
fps | 6 | Threshold
1 sec = | 12.0hour | Low-RGB | 50,0,0 | K_p | 6
|  | Up-RGB | 255,60,255 | K_i | 0
|  |  |  | K_d | 4
Smoothing
|  | paramSG[0] | 43 | e(t)= R_actual(t) - G_ideal
|  | paramSG[1] | 2 | delt_Inf(t)=K_p*e(t) + K_i*int(e(t)) + K_d*de(t)/dt
|  | paramSG_[0] | 10
|  | paramSG_[1] | 1

## Information
Initial |  | Last |  | Calculation
Syringe (g) | 161.92 | Syringe (g) | 91.33 | Total Infusion (g) | 70.59
Solution (g) | 100.16 | Solution (g) | 94.53 | Total Evaporation (g) | 73.47
Total (g) | 635.35 | Total (g) | 632.47 | Evaporation rate (g/h) | 2.424997
Seed (mm x mm) | 1.3x1.2 | Crystals (g) | 2.75 | Estimated last concentration (wt%) | 40.53
Concentration(wt.%) | 41
Hotplate (oC) | 50
Room temperature (oC) | 23.7
Humidity (%RH) | 50.78