## Data
| Time (h) | Crystal Number | Length(mm) | Smth_L (mm) | Area (mm2) | Est-Mass (g) | Growth rate (mm/h) | Smth_G (mm/h) | Estimated concentration (wt.%)
0 | 0 | 1 | 1.094 | 1.080605 | 1.2 | 0.001914 | 0 | 0 | 41
1 | 0.001389 | 1 | 1.084 | 1.081292 | 1.18 | 0.001862 | 0 | 0 | 41.0025
2 | 0.002778 | 1 | 1.1072 | 1.081979 | 1.23 | 0.001984 | 0 | 0 | 41.0048
3 | 0.004167 | 1 | 1.1006 | 1.082667 | 1.21 | 0.001949 | 0 | 0 | 41.0072
4 | 0.005556 | 1 | 1.084 | 1.083354 | 1.18 | 0.001862 | 0 | 0 | 41.0097
5 | 0.006944 | 1 | 1.1006 | 1.084042 | 1.21 | 0.001949 | 0 | 0 | 41.0121
6 | 0.008333 | 1 | 1.1006 | 1.08473 | 1.21 | 0.001949 | 0 | 0 | 41.0145
7 | 0.009722 | 1 | 1.0431 | 1.085418 | 1.09 | 0.001659 | 0 | 0 | 41.0171
8 | 0.011111 | 1 | 1.1006 | 1.086107 | 1.21 | 0.001949 | 0 | 0 | 41.0194
9 | 0.0125 | 1 | 1.1235 | 1.086795 | 1.26 | 0.002072 | 0 | 0 | 41.0217
10 | 0.013889 | 1 | 1.0706 | 1.087484 | 1.15 | 0.001793 | 0 | 0 | 41.0243
11 | 0.015278 | 1 | 1.0973 | 1.088174 | 1.2 | 0.001931 | 0 | 0 | 41.0267
12 | 0.016667 | 1 | 1.094 | 1.088863 | 1.2 | 0.001914 | 0 | 0 | 41.0291
13 | 0.018056 | 1 | 1.0638 | 1.089553 | 1.13 | 0.001759 | 0 | 0 | 41.0316
14 | 0.019444 | 1 | 1.0807 | 1.090243 | 1.17 | 0.001845 | 0 | 0 | 41.034
15 | 0.020833 | 1 | 1.0874 | 1.090933 | 1.18 | 0.001879 | 0 | 0 | 41.0364
16 | 0.022222 | 1 | 1.0773 | 1.091623 | 1.16 | 0.001827 | 0 | 0 | 41.0389
17 | 0.023611 | 1 | 1.117 | 1.092314 | 1.25 | 0.002037 | 0 | 0 | 41.0412
18 | 0.025 | 1 | 1.094 | 1.093005 | 1.2 | 0.001914 | 0 | 0 | 41.0437
19 | 0.026389 | 1 | 1.0603 | 1.093696 | 1.12 | 0.001742 | 0 | 0 | 41.0462
20 | 0.027778 | 1 | 1.1072 | 1.094388 | 1.23 | 0.001984 | 0 | 0 | 41.0485
21 | 0.029167 | 1 | 1.0706 | 1.095079 | 1.15 | 0.001793 | 0 | 0 | 41.051
22 | 0.030556 | 1 | 1.1072 | 1.095771 | 1.23 | 0.001984 | 0 | 0 | 41.0533
23 | 0.031944 | 1 | 1.1006 | 1.096464 | 1.21 | 0.001949 | 0 | 0 | 41.0558
24 | 0.033333 | 1 | 1.094 | 1.097156 | 1.2 | 0.001914 | 0 | 0 | 41.0582
25 | 0.034722 | 1 | 1.1105 | 1.097849 | 1.23 | 0.002001 | 0 | 0 | 41.0606
26 | 0.036111 | 1 | 1.0874 | 1.098542 | 1.18 | 0.001879 | 0 | 0 | 41.0631
27 | 0.0375 | 1 | 1.1137 | 1.099235 | 1.24 | 0.002019 | 0 | 0 | 41.0655
28 | 0.038889 | 1 | 1.1105 | 1.099928 | 1.23 | 0.002001 | 0 | 0 | 41.0679
29 | 0.040278 | 1 | 1.1202 | 1.100622 | 1.25 | 0.002055 | 0 | 0 | 41.0703
30 | 0.041667 | 1 | 1.1006 | 1.101316 | 1.21 | 0.001949 | 0 | 0 | 41.0728
31 | 0.043056 | 1 | 1.1006 | 1.10201 | 1.21 | 0.001949 | 0 | 0 | 41.0752
32 | 0.044444 | 1 | 1.1072 | 1.102704 | 1.23 | 0.001984 | 0 | 0 | 41.0776
33 | 0.045833 | 1 | 1.0672 | 1.103399 | 1.14 | 0.001776 | 0 | 0 | 41.0802
34 | 0.047222 | 1 | 1.1006 | 1.104094 | 1.21 | 0.001949 | 0 | 0 | 41.0825
35 | 0.048611 | 1 | 1.1072 | 1.104789 | 1.23 | 0.001984 | 0 | 0 | 41.0849
36 | 0.05 | 1 | 1.1039 | 1.105484 | 1.22 | 0.001966 | 0 | 0 | 41.0874
37 | 0.051389 | 1 | 1.1072 | 1.10618 | 1.23 | 0.001984 | 0 | 0 | 41.0898
38 | 0.052778 | 1 | 1.1006 | 1.106876 | 1.21 | 0.001949 | 0 | 0 | 41.0923
39 | 0.054167 | 1 | 1.1006 | 1.107572 | 1.21 | 0.001949 | 0 | 0 | 41.0947
40 | 0.055556 | 1 | 1.1006 | 1.108268 | 1.21 | 0.001949 | 0 | 0 | 41.0971
41 | 0.056944 | 1 | 1.094 | 1.108965 | 1.2 | 0.001914 | 0 | 0 | 41.0996
42 | 0.058333 | 1 | 1.1137 | 1.109661 | 1.24 | 0.002019 | 0 | 0 | 41.102
43 | 0.059722 | 1 | 1.1072 | 1.110358 | 1.23 | 0.001984 | 0 | 0 | 41.1044
44 | 0.061111 | 1 | 1.117 | 1.111056 | 1.25 | 0.002037 | 0 | 0 | 41.1068
45 | 0.0625 | 1 | 1.1072 | 1.111753 | 1.23 | 0.001984 | 0 | 0 | 41.1093
46 | 0.064167 | 1 | 1.117 | 1.112451 | 1.25 | 0.002037 | 0 | 0 | 41.1122
47 | 0.065556 | 1 | 1.1137 | 1.113149 | 1.24 | 0.002019 | 0 | 0 | 41.1146
48 | 0.066944 | 1 | 1.1006 | 1.113847 | 1.21 | 0.001949 | 0 | 0 | 41.1171
49 | 0.068333 | 1 | 1.1202 | 1.114546 | 1.25 | 0.002055 | 0 | 0 | 41.1195
50 | 0.069722 | 1 | 1.1137 | 1.115245 | 1.24 | 0.002019 | 0 | 0 | 41.1219
51 | 0.071111 | 1 | 1.1072 | 1.115944 | 1.23 | 0.001984 | 0 | 0 | 41.1244
52 | 0.0725 | 1 | 1.0973 | 1.116643 | 1.2 | 0.001931 | 0 | 0 | 41.1269
53 | 0.073889 | 1 | 1.1267 | 1.117343 | 1.27 | 0.00209 | 0 | 0 | 41.1292
54 | 0.075278 | 1 | 1.1458 | 1.118042 | 1.31 | 0.002199 | 0 | 0 | 41.1316
55 | 0.076667 | 1 | 1.1395 | 1.118742 | 1.3 | 0.002162 | 0 | 0 | 41.134
56 | 0.078056 | 1 | 1.1235 | 1.119443 | 1.26 | 0.002072 | 0 | 0 | 41.1365
57 | 0.079444 | 1 | 1.1072 | 1.120143 | 1.23 | 0.001984 | 0 | 0 | 41.139
58 | 0.080833 | 1 | 1.1105 | 1.120844 | 1.23 | 0.002001 | 0 | 0 | 41.1414
59 | 0.082222 | 1 | 1.1235 | 1.121545 | 1.26 | 0.002072 | 0 | 0 | 41.1438
60 | 0.083611 | 1 | 1.1105 | 1.122246 | 1.23 | 0.002001 | 0 | 0 | 41.1463
61 | 0.085 | 1 | 1.1235 | 1.122947 | 1.26 | 0.002072 | 0 | 0 | 41.1487
62 | 0.086389 | 1 | 1.1202 | 1.123649 | 1.25 | 0.002055 | 0 | 0 | 41.1512
63 | 0.087778 | 1 | 1.1299 | 1.124351 | 1.28 | 0.002108 | 0 | 0 | 41.1536
64 | 0.089167 | 1 | 1.1299 | 1.125053 | 1.28 | 0.002108 | 0 | 0 | 41.156
65 | 0.090556 | 1 | 1.1235 | 1.125756 | 1.26 | 0.002072 | 0 | 0 | 41.1585
66 | 0.091944 | 1 | 1.1458 | 1.126459 | 1.31 | 0.002199 | 0 | 0 | 41.1609
67 | 0.093333 | 1 | 1.1137 | 1.127161 | 1.24 | 0.002019 | 0 | 0 | 41.1634
68 | 0.094722 | 1 | 1.1331 | 1.127865 | 1.28 | 0.002126 | 0 | 0 | 41.1658
69 | 0.096111 | 1 | 1.1458 | 1.128568 | 1.31 | 0.002199 | 0 | 0 | 41.1682
70 | 0.0975 | 1 | 1.1427 | 1.129272 | 1.31 | 0.002181 | 0 | 0 | 41.1706
71 | 0.098889 | 1 | 1.1521 | 1.129976 | 1.33 | 0.002235 | 0 | 0 | 41.173
72 | 0.100278 | 1 | 1.1584 | 1.13068 | 1.34 | 0.002272 | 0 | 0 | 41.1755
73 | 0.101667 | 1 | 1.117 | 1.131384 | 1.25 | 0.002037 | 0 | 0 | 41.1781
74 | 0.103056 | 1 | 1.1235 | 1.132089 | 1.26 | 0.002072 | 0 | 0 | 41.1805
75 | 0.104444 | 1 | 1.1331 | 1.132794 | 1.28 | 0.002126 | 0 | 0 | 41.1829
76 | 0.105833 | 1 | 1.1363 | 1.133499 | 1.29 | 0.002144 | 0 | 0 | 41.1853
77 | 0.107222 | 1 | 1.1267 | 1.134204 | 1.27 | 0.00209 | 0 | 0 | 41.1878
78 | 0.108611 | 1 | 1.1331 | 1.13491 | 1.28 | 0.002126 | 0 | 0 | 41.1902
79 | 0.11 | 1 | 1.1395 | 1.135616 | 1.3 | 0.002162 | 0 | 0 | 41.1926
80 | 0.111389 | 1 | 1.1395 | 1.136322 | 1.3 | 0.002162 | 0 | 0 | 41.1951
81 | 0.112778 | 1 | 1.149 | 1.137028 | 1.32 | 0.002217 | 0 | 0 | 41.1975
82 | 0.114167 | 1 | 1.1137 | 1.137735 | 1.24 | 0.002019 | 0 | 0 | 41.2001
83 | 0.115556 | 1 | 1.1202 | 1.138442 | 1.25 | 0.002055 | 0 | 0 | 41.2025
84 | 0.116944 | 1 | 1.1458 | 1.139149 | 1.31 | 0.002199 | 0 | 0 | 41.2049
85 | 0.118333 | 1 | 1.1395 | 1.139856 | 1.3 | 0.002162 | 0 | 0 | 41.2073
86 | 0.119722 | 1 | 1.1202 | 1.140564 | 1.25 | 0.002055 | 0 | 0 | 41.2098
87 | 0.121111 | 1 | 1.1458 | 1.141272 | 1.31 | 0.002199 | 0 | 0 | 41.2122
88 | 0.1225 | 1 | 1.1647 | 1.14198 | 1.36 | 0.002309 | 0 | 0 | 41.2146
89 | 0.123889 | 1 | 1.1395 | 1.142688 | 1.3 | 0.002162 | 0 | 0 | 41.2171
90 | 0.125278 | 1 | 1.1647 | 1.143397 | 1.36 | 0.002309 | 0 | 0 | 41.2195
91 | 0.126667 | 1 | 1.1395 | 1.144105 | 1.3 | 0.002162 | 0 | 0 | 41.222
92 | 0.128333 | 1 | 1.1553 | 1.144815 | 1.33 | 0.002254 | 0 | 0 | 41.2249
93 | 0.129722 | 1 | 1.1521 | 1.145524 | 1.33 | 0.002235 | 0 | 0 | 41.2274
94 | 0.131111 | 1 | 1.1458 | 1.146233 | 1.31 | 0.002199 | 0 | 0 | 41.2298
95 | 0.1325 | 1 | 1.1458 | 1.146943 | 1.31 | 0.002199 | 0 | 0 | 41.2323
96 | 0.133889 | 1 | 1.174 | 1.147653 | 1.38 | 0.002365 | 0 | 0 | 41.2346
97 | 0.135278 | 1 | 1.1395 | 1.148364 | 1.3 | 0.002162 | 0 | 0 | 41.2372
98 | 0.136667 | 1 | 1.1427 | 1.149074 | 1.31 | 0.002181 | 0 | 0 | 41.2396
99 | 0.138056 | 1 | 1.1521 | 1.149785 | 1.33 | 0.002235 | 0 | 0 | 41.2421
100 | 0.139444 | 1 | 1.1458 | 1.150496 | 1.31 | 0.002199 | 0 | 0 | 41.2445
101 | 0.140833 | 1 | 1.1584 | 1.151207 | 1.34 | 0.002272 | 0 | 0 | 41.2469
102 | 0.142222 | 1 | 1.1521 | 1.151919 | 1.33 | 0.002235 | 0 | 0 | 41.2494
103 | 0.143611 | 1 | 1.1458 | 1.15263 | 1.31 | 0.002199 | 0 | 0 | 41.2519
104 | 0.145 | 1 | 1.1331 | 1.153342 | 1.28 | 0.002126 | 0 | 0 | 41.2544
105 | 0.146389 | 1 | 1.1521 | 1.154055 | 1.33 | 0.002235 | 0 | 0 | 41.2568
106 | 0.147778 | 1 | 1.1584 | 1.154767 | 1.34 | 0.002272 | 0 | 0 | 41.2592
107 | 0.149167 | 1 | 1.1678 | 1.15548 | 1.36 | 0.002327 | 0 | 0 | 41.2616
108 | 0.150556 | 1 | 1.149 | 1.156193 | 1.32 | 0.002217 | 0 | 0 | 41.2642
109 | 0.151944 | 1 | 1.1331 | 1.156906 | 1.28 | 0.002126 | 0 | 0 | 41.2667
110 | 0.153333 | 1 | 1.1521 | 1.157619 | 1.33 | 0.002235 | 0 | 0 | 41.2691
111 | 0.154722 | 1 | 1.1771 | 1.158333 | 1.39 | 0.002383 | 0 | 0 | 41.2714
112 | 0.156111 | 1 | 1.1363 | 1.159047 | 1.29 | 0.002144 | 0 | 0 | 41.274
113 | 0.1575 | 1 | 1.1647 | 1.159761 | 1.36 | 0.002309 | 0 | 0 | 41.2764
114 | 0.158889 | 1 | 1.1331 | 1.160476 | 1.28 | 0.002126 | 0 | 0 | 41.2789
115 | 0.160278 | 1 | 1.1363 | 1.16119 | 1.29 | 0.002144 | 0 | 0 | 41.2814
116 | 0.161667 | 1 | 1.174 | 1.161905 | 1.38 | 0.002365 | 0 | 0 | 41.2837
117 | 0.163056 | 1 | 1.1954 | 1.162621 | 1.43 | 0.002497 | 0 | 0 | 41.2861
118 | 0.164444 | 1 | 1.1584 | 1.163336 | 1.34 | 0.002272 | 0 | 0 | 41.2887
119 | 0.165833 | 1 | 1.1984 | 1.164052 | 1.44 | 0.002516 | 0 | 0 | 41.291
120 | 0.167222 | 1 | 1.1584 | 1.164768 | 1.34 | 0.002272 | 0.4993 | 0.4548977 | 41.2936
121 | 0.168611 | 1 | 1.1584 | 1.165484 | 1.34 | 0.002272 | 0.4995 | 0.4553463 | 41.2961
122 | 0.17 | 1 | 1.149 | 1.1662 | 1.32 | 0.002217 | 0.4997 | 0.4557949 | 41.2985
123 | 0.171389 | 1 | 1.1678 | 1.166917 | 1.36 | 0.002327 | 0.4999 | 0.4562436 | 41.3009
124 | 0.172778 | 1 | 1.1647 | 1.167634 | 1.36 | 0.002309 | 0.5 | 0.4566922 | 41.3034
125 | 0.174167 | 1 | 1.1521 | 1.168351 | 1.33 | 0.002235 | 0.5002 | 0.4571408 | 41.3059
126 | 0.175556 | 1 | 1.1863 | 1.169068 | 1.41 | 0.00244 | 0.5004 | 0.4575894 | 41.3082
127 | 0.176944 | 1 | 1.174 | 1.169786 | 1.38 | 0.002365 | 0.5006 | 0.458038 | 41.3107
128 | 0.178333 | 1 | 1.1458 | 1.170504 | 1.31 | 0.002199 | 0.5008 | 0.4584866 | 41.3133
129 | 0.179722 | 1 | 1.1678 | 1.171222 | 1.36 | 0.002327 | 0.501 | 0.4589352 | 41.3157
130 | 0.181111 | 1 | 1.1647 | 1.17194 | 1.36 | 0.002309 | 0.5012 | 0.4593839 | 41.3182
131 | 0.1825 | 1 | 1.149 | 1.172659 | 1.32 | 0.002217 | 0.5014 | 0.4598325 | 41.3207
132 | 0.183889 | 1 | 1.1458 | 1.173378 | 1.31 | 0.002199 | 0.5016 | 0.4602811 | 41.3232
133 | 0.185278 | 1 | 1.1801 | 1.174097 | 1.39 | 0.002402 | 0.5018 | 0.4607297 | 41.3255
134 | 0.186667 | 1 | 1.1615 | 1.174816 | 1.35 | 0.00229 | 0.502 | 0.4611783 | 41.328
135 | 0.188056 | 1 | 1.1678 | 1.175536 | 1.36 | 0.002327 | 0.5022 | 0.4616269 | 41.3305
136 | 0.189722 | 1 | 1.174 | 1.176255 | 1.38 | 0.002365 | 0.5024 | 0.4620756 | 41.3334
137 | 0.191111 | 1 | 1.1584 | 1.176976 | 1.34 | 0.002272 | 0.5026 | 0.4625242 | 41.3359
138 | 0.1925 | 1 | 1.1521 | 1.177696 | 1.33 | 0.002235 | 0.5028 | 0.4629728 | 41.3384
139 | 0.193889 | 1 | 1.1299 | 1.178416 | 1.28 | 0.002108 | 0.5029 | 0.4634214 | 41.3409
140 | 0.195278 | 1 | 1.1893 | 1.179137 | 1.41 | 0.002459 | 0.5031 | 0.46387 | 41.3432
141 | 0.196667 | 1 | 1.1709 | 1.179858 | 1.37 | 0.002346 | 0.5033 | 0.4643186 | 41.3457
142 | 0.198056 | 1 | 1.1893 | 1.18058 | 1.41 | 0.002459 | 0.5035 | 0.4647672 | 41.3481
143 | 0.199444 | 1 | 1.1801 | 1.181301 | 1.39 | 0.002402 | 0.5037 | 0.4652159 | 41.3506
144 | 0.200833 | 1 | 1.1832 | 1.182023 | 1.4 | 0.002421 | 0.5038 | 0.4656645 | 41.3531
145 | 0.202222 | 1 | 1.1647 | 1.182745 | 1.36 | 0.002309 | 0.504 | 0.4661131 | 41.3556
146 | 0.203611 | 1 | 1.1801 | 1.183467 | 1.39 | 0.002402 | 0.5042 | 0.4665617 | 41.358
147 | 0.205 | 1 | 1.1954 | 1.18419 | 1.43 | 0.002497 | 0.5044 | 0.4670103 | 41.3604
148 | 0.206389 | 1 | 1.2194 | 1.184912 | 1.49 | 0.00265 | 0.5046 | 0.4674589 | 41.3628
149 | 0.207778 | 1 | 1.1521 | 1.185635 | 1.33 | 0.002235 | 0.5048 | 0.4679076 | 41.3655
150 | 0.209167 | 1 | 1.2015 | 1.186359 | 1.44 | 0.002535 | 0.505 | 0.4683562 | 41.3678
151 | 0.210556 | 1 | 1.174 | 1.187082 | 1.38 | 0.002365 | 0.5052 | 0.4688048 | 41.3704
152 | 0.211944 | 1 | 1.2015 | 1.187806 | 1.44 | 0.002535 | 0.5054 | 0.4692534 | 41.3727
153 | 0.213333 | 1 | 1.1771 | 1.18853 | 1.39 | 0.002383 | 0.5056 | 0.469702 | 41.3753
154 | 0.214722 | 1 | 1.174 | 1.189254 | 1.38 | 0.002365 | 0.5058 | 0.4701506 | 41.3778
155 | 0.216111 | 1 | 1.2075 | 1.189979 | 1.46 | 0.002573 | 0.506 | 0.4705992 | 41.3801
156 | 0.2175 | 1 | 1.1954 | 1.190703 | 1.43 | 0.002497 | 0.5062 | 0.4710479 | 41.3826
157 | 0.218889 | 1 | 1.1954 | 1.191428 | 1.43 | 0.002497 | 0.5064 | 0.4714965 | 41.3851
158 | 0.220278 | 1 | 1.1832 | 1.192154 | 1.4 | 0.002421 | 0.5066 | 0.4719451 | 41.3876
159 | 0.221667 | 1 | 1.1924 | 1.192879 | 1.42 | 0.002478 | 0.5068 | 0.4723937 | 41.39
160 | 0.223056 | 1 | 1.1893 | 1.193605 | 1.41 | 0.002459 | 0.507 | 0.4728423 | 41.3925
161 | 0.224444 | 1 | 1.2105 | 1.194331 | 1.47 | 0.002592 | 0.5072 | 0.4732909 | 41.3949
162 | 0.225833 | 1 | 1.2194 | 1.195057 | 1.49 | 0.00265 | 0.5075 | 0.4737396 | 41.3973
163 | 0.227222 | 1 | 1.174 | 1.195783 | 1.38 | 0.002365 | 0.5077 | 0.4741882 | 41.4
164 | 0.228611 | 1 | 1.1832 | 1.19651 | 1.4 | 0.002421 | 0.5079 | 0.4746368 | 41.4024
165 | 0.23 | 1 | 1.1924 | 1.197237 | 1.42 | 0.002478 | 0.5081 | 0.4750854 | 41.4049
166 | 0.231389 | 1 | 1.1709 | 1.197964 | 1.37 | 0.002346 | 0.5084 | 0.475534 | 41.4074
167 | 0.232778 | 1 | 1.1709 | 1.198691 | 1.37 | 0.002346 | 0.5086 | 0.4759826 | 41.4099
168 | 0.234167 | 1 | 1.1709 | 1.199419 | 1.37 | 0.002346 | 0.5087 | 0.4764313 | 41.4124
169 | 0.235556 | 1 | 1.2015 | 1.200147 | 1.44 | 0.002535 | 0.5089 | 0.4768799 | 41.4147
170 | 0.236944 | 1 | 1.1832 | 1.200875 | 1.4 | 0.002421 | 0.5091 | 0.4773285 | 41.4173
171 | 0.238333 | 1 | 1.1709 | 1.201604 | 1.37 | 0.002346 | 0.5093 | 0.4777771 | 41.4198
172 | 0.239722 | 1 | 1.1954 | 1.202332 | 1.43 | 0.002497 | 0.5095 | 0.4782257 | 41.4222
173 | 0.241111 | 1 | 1.1984 | 1.203061 | 1.44 | 0.002516 | 0.5097 | 0.4786743 | 41.4246
174 | 0.2425 | 1 | 1.1709 | 1.20379 | 1.37 | 0.002346 | 0.5099 | 0.4791229 | 41.4272
175 | 0.243889 | 1 | 1.1924 | 1.20452 | 1.42 | 0.002478 | 0.5101 | 0.4795716 | 41.4296
176 | 0.245278 | 1 | 1.1771 | 1.205249 | 1.39 | 0.002383 | 0.5103 | 0.4800202 | 41.4321
177 | 0.246667 | 1 | 1.2194 | 1.205979 | 1.49 | 0.00265 | 0.5105 | 0.4804688 | 41.4344
178 | 0.248056 | 1 | 1.1709 | 1.206709 | 1.37 | 0.002346 | 0.5107 | 0.4809174 | 41.4371
179 | 0.249444 | 1 | 1.1863 | 1.20744 | 1.41 | 0.00244 | 0.5109 | 0.481366 | 41.4395
180 | 0.250833 | 1 | 1.2254 | 1.20817 | 1.5 | 0.002689 | 0.5111 | 0.4818146 | 41.4418
181 | 0.252222 | 1 | 1.1954 | 1.208901 | 1.43 | 0.002497 | 0.5113 | 0.4822633 | 41.4444
182 | 0.253889 | 1 | 1.2224 | 1.209632 | 1.49 | 0.00267 | 0.5115 | 0.4827119 | 41.4473
183 | 0.255278 | 1 | 1.1832 | 1.210363 | 1.4 | 0.002421 | 0.5117 | 0.4831605 | 41.4499
184 | 0.256667 | 1 | 1.2165 | 1.211095 | 1.48 | 0.002631 | 0.5119 | 0.4836091 | 41.4523
185 | 0.258056 | 1 | 1.2105 | 1.211827 | 1.47 | 0.002592 | 0.512 | 0.4840577 | 41.4548
186 | 0.259444 | 1 | 1.2342 | 1.212559 | 1.52 | 0.002748 | 0.5122 | 0.4845063 | 41.4572
187 | 0.260833 | 1 | 1.1984 | 1.213291 | 1.44 | 0.002516 | 0.5124 | 0.4849549 | 41.4598
188 | 0.262222 | 1 | 1.2224 | 1.214024 | 1.49 | 0.00267 | 0.5126 | 0.4854036 | 41.4622
189 | 0.263611 | 1 | 1.2194 | 1.214756 | 1.49 | 0.00265 | 0.5128 | 0.4858522 | 41.4646
190 | 0.265 | 1 | 1.2371 | 1.21549 | 1.53 | 0.002767 | 0.5129 | 0.4863008 | 41.4671
191 | 0.266389 | 1 | 1.2135 | 1.216223 | 1.47 | 0.002612 | 0.5131 | 0.4867494 | 41.4696
192 | 0.267778 | 1 | 1.2254 | 1.216956 | 1.5 | 0.002689 | 0.5133 | 0.487198 | 41.4721
193 | 0.269167 | 1 | 1.2135 | 1.21769 | 1.47 | 0.002612 | 0.5135 | 0.4876466 | 41.4746
194 | 0.270556 | 1 | 1.2224 | 1.218424 | 1.49 | 0.00267 | 0.5137 | 0.4880953 | 41.477
195 | 0.271944 | 1 | 1.2135 | 1.219158 | 1.47 | 0.002612 | 0.5139 | 0.4885439 | 41.4795
196 | 0.273333 | 1 | 1.2165 | 1.219893 | 1.48 | 0.002631 | 0.5141 | 0.4889925 | 41.482
197 | 0.274722 | 1 | 1.2045 | 1.220628 | 1.45 | 0.002554 | 0.5143 | 0.4894411 | 41.4845
198 | 0.276111 | 1 | 1.2165 | 1.221363 | 1.48 | 0.002631 | 0.5145 | 0.4898897 | 41.487
199 | 0.2775 | 1 | 1.2165 | 1.222098 | 1.48 | 0.002631 | 0.5147 | 0.4903383 | 41.4895
200 | 0.278889 | 1 | 1.2135 | 1.222833 | 1.47 | 0.002612 | 0.5149 | 0.490787 | 41.4919
201 | 0.280278 | 1 | 1.2224 | 1.223569 | 1.49 | 0.00267 | 0.5151 | 0.4912356 | 41.4944
202 | 0.281667 | 1 | 1.2165 | 1.224305 | 1.48 | 0.002631 | 0.5153 | 0.4916842 | 41.4969
203 | 0.283056 | 1 | 1.2254 | 1.225041 | 1.5 | 0.002689 | 0.5155 | 0.4921328 | 41.4993
204 | 0.284444 | 1 | 1.2045 | 1.225778 | 1.45 | 0.002554 | 0.5157 | 0.4925814 | 41.5019
205 | 0.285833 | 1 | 1.2401 | 1.226514 | 1.54 | 0.002787 | 0.5159 | 0.49303 | 41.5042
206 | 0.287222 | 1 | 1.2342 | 1.227251 | 1.52 | 0.002748 | 0.5162 | 0.4934786 | 41.5068
207 | 0.288611 | 1 | 1.2313 | 1.227989 | 1.52 | 0.002728 | 0.5164 | 0.4939273 | 41.5093
208 | 0.29 | 1 | 1.2371 | 1.228726 | 1.53 | 0.002767 | 0.5166 | 0.4943759 | 41.5117
209 | 0.291389 | 1 | 1.2165 | 1.229464 | 1.48 | 0.002631 | 0.5168 | 0.4948245 | 41.5143
210 | 0.292778 | 1 | 1.2254 | 1.230202 | 1.5 | 0.002689 | 0.517 | 0.4952731 | 41.5167
211 | 0.294167 | 1 | 1.2371 | 1.23094 | 1.53 | 0.002767 | 0.5173 | 0.4957217 | 41.5192
212 | 0.295556 | 1 | 1.2371 | 1.231678 | 1.53 | 0.002767 | 0.5175 | 0.4961703 | 41.5217
213 | 0.296944 | 1 | 1.2342 | 1.232417 | 1.52 | 0.002748 | 0.5177 | 0.496619 | 41.5241
214 | 0.298333 | 1 | 1.2313 | 1.233156 | 1.52 | 0.002728 | 0.5179 | 0.4970676 | 41.5266
215 | 0.299722 | 1 | 1.2194 | 1.233895 | 1.49 | 0.00265 | 0.5181 | 0.4975162 | 41.5292
216 | 0.301111 | 1 | 1.2283 | 1.234634 | 1.51 | 0.002709 | 0.5183 | 0.4979648 | 41.5316
217 | 0.3025 | 1 | 1.243 | 1.235374 | 1.55 | 0.002807 | 0.5185 | 0.4984134 | 41.5341
218 | 0.303889 | 1 | 1.2575 | 1.236114 | 1.58 | 0.002906 | 0.5187 | 0.498862 | 41.5365
219 | 0.305278 | 1 | 1.2224 | 1.236854 | 1.49 | 0.00267 | 0.5189 | 0.4993106 | 41.5391
220 | 0.306667 | 1 | 1.2517 | 1.237595 | 1.57 | 0.002866 | 0.5191 | 0.4997593 | 41.5415
221 | 0.308056 | 1 | 1.2401 | 1.238335 | 1.54 | 0.002787 | 0.5193 | 0.5002079 | 41.544
222 | 0.309444 | 1 | 1.2488 | 1.239076 | 1.56 | 0.002846 | 0.5195 | 0.5006565 | 41.5465
223 | 0.310833 | 1 | 1.2718 | 1.239817 | 1.62 | 0.003007 | 0.5197 | 0.5011051 | 41.5489
224 | 0.312222 | 1 | 1.2488 | 1.240559 | 1.56 | 0.002846 | 0.5199 | 0.5015537 | 41.5514
225 | 0.313611 | 1 | 1.2488 | 1.2413 | 1.56 | 0.002846 | 0.5201 | 0.5020023 | 41.5539
226 | 0.315 | 1 | 1.2371 | 1.242042 | 1.53 | 0.002767 | 0.5203 | 0.502451 | 41.5565
227 | 0.316389 | 1 | 1.2313 | 1.242784 | 1.52 | 0.002728 | 0.5205 | 0.5028996 | 41.559
228 | 0.317778 | 1 | 1.2371 | 1.243526 | 1.53 | 0.002767 | 0.5207 | 0.5033482 | 41.5614
229 | 0.319444 | 1 | 1.2718 | 1.244269 | 1.62 | 0.003007 | 0.5209 | 0.5037968 | 41.5643
230 | 0.320833 | 1 | 1.2488 | 1.245012 | 1.56 | 0.002846 | 0.5211 | 0.5042454 | 41.5669
231 | 0.322222 | 1 | 1.2604 | 1.245755 | 1.59 | 0.002926 | 0.5212 | 0.504694 | 41.5693
232 | 0.323611 | 1 | 1.2401 | 1.246498 | 1.54 | 0.002787 | 0.5214 | 0.5051427 | 41.5719
233 | 0.325 | 1 | 1.2604 | 1.247242 | 1.59 | 0.002926 | 0.5216 | 0.5055913 | 41.5743
234 | 0.326389 | 1 | 1.269 | 1.247986 | 1.61 | 0.002987 | 0.5218 | 0.5060399 | 41.5768
235 | 0.327778 | 1 | 1.243 | 1.24873 | 1.55 | 0.002807 | 0.522 | 0.5064885 | 41.5794
236 | 0.329167 | 1 | 1.2488 | 1.249474 | 1.56 | 0.002846 | 0.5221 | 0.5069371 | 41.5818
237 | 0.330556 | 1 | 1.2401 | 1.250219 | 1.54 | 0.002787 | 0.5223 | 0.5073857 | 41.5844
238 | 0.331944 | 1 | 1.2633 | 1.250963 | 1.6 | 0.002946 | 0.5225 | 0.5078343 | 41.5868
239 | 0.333333 | 1 | 1.2254 | 1.251708 | 1.5 | 0.002689 | 0.5227 | 0.508283 | 41.5894
240 | 0.334722 | 1 | 1.2313 | 1.252454 | 1.52 | 0.002728 | 0.5229 | 0.5087316 | 41.5919
241 | 0.336111 | 1 | 1.2718 | 1.253199 | 1.62 | 0.003007 | 0.5231 | 0.5091802 | 41.5942
242 | 0.3375 | 1 | 1.2661 | 1.253945 | 1.6 | 0.002966 | 0.5233 | 0.5096288 | 41.5967
243 | 0.338889 | 1 | 1.2254 | 1.254691 | 1.5 | 0.002689 | 0.5235 | 0.5100774 | 41.5994
244 | 0.340278 | 1 | 1.2661 | 1.255437 | 1.6 | 0.002966 | 0.5237 | 0.510526 | 41.6017
245 | 0.341667 | 1 | 1.2775 | 1.256184 | 1.63 | 0.003047 | 0.5239 | 0.5109747 | 41.6041
246 | 0.343056 | 1 | 1.2916 | 1.25693 | 1.67 | 0.00315 | 0.5241 | 0.5114233 | 41.6066
247 | 0.344444 | 1 | 1.2888 | 1.257677 | 1.66 | 0.003129 | 0.5243 | 0.5118719 | 41.6091
248 | 0.345833 | 1 | 1.2517 | 1.258425 | 1.57 | 0.002866 | 0.5245 | 0.5123205 | 41.6117
249 | 0.347222 | 1 | 1.269 | 1.259172 | 1.61 | 0.002987 | 0.5247 | 0.5127691 | 41.6142
250 | 0.348611 | 1 | 1.2661 | 1.25992 | 1.6 | 0.002966 | 0.5249 | 0.5132177 | 41.6167
251 | 0.35 | 1 | 1.2633 | 1.260668 | 1.6 | 0.002946 | 0.5252 | 0.5136663 | 41.6192
252 | 0.351389 | 1 | 1.2575 | 1.261416 | 1.58 | 0.002906 | 0.5254 | 0.514115 | 41.6217
253 | 0.352778 | 1 | 1.2832 | 1.262164 | 1.65 | 0.003088 | 0.5256 | 0.5145636 | 41.6241
254 | 0.354167 | 1 | 1.2832 | 1.262913 | 1.65 | 0.003088 | 0.5258 | 0.5150122 | 41.6266
255 | 0.355556 | 1 | 1.2832 | 1.263662 | 1.65 | 0.003088 | 0.526 | 0.5154608 | 41.6291
256 | 0.356944 | 1 | 1.2832 | 1.264411 | 1.65 | 0.003088 | 0.5263 | 0.5159094 | 41.6316
257 | 0.358333 | 1 | 1.2775 | 1.265161 | 1.63 | 0.003047 | 0.5265 | 0.516358 | 41.6341
258 | 0.359722 | 1 | 1.2775 | 1.26591 | 1.63 | 0.003047 | 0.5266 | 0.5168067 | 41.6366
259 | 0.361111 | 1 | 1.2804 | 1.26666 | 1.64 | 0.003068 | 0.5268 | 0.5172553 | 41.6391
260 | 0.3625 | 1 | 1.3 | 1.267411 | 1.69 | 0.003211 | 0.527 | 0.5177039 | 41.6415
261 | 0.363889 | 1 | 1.2661 | 1.268161 | 1.6 | 0.002966 | 0.5272 | 0.5181525 | 41.6442
262 | 0.365278 | 1 | 1.2804 | 1.268912 | 1.64 | 0.003068 | 0.5274 | 0.5186011 | 41.6466
263 | 0.366667 | 1 | 1.2747 | 1.269663 | 1.62 | 0.003027 | 0.5276 | 0.5190497 | 41.6491
264 | 0.368056 | 1 | 1.2775 | 1.270414 | 1.63 | 0.003047 | 0.5278 | 0.5194983 | 41.6516
265 | 0.369444 | 1 | 1.2888 | 1.271165 | 1.66 | 0.003129 | 0.528 | 0.519947 | 41.6541
266 | 0.370833 | 1 | 1.286 | 1.271927 | 1.65 | 0.003109 | 0.5282 | 0.5203956 | 41.6566
267 | 0.372222 | 1 | 1.3056 | 1.272689 | 1.7 | 0.003253 | 0.5284 | 0.5208442 | 41.659
268 | 0.373611 | 1 | 1.3056 | 1.273491 | 1.7 | 0.003253 | 0.5286 | 0.5212928 | 41.6615
269 | 0.375 | 1 | 1.2718 | 1.274249 | 1.62 | 0.003007 | 0.5288 | 0.5217414 | 41.6641
270 | 0.376389 | 1 | 1.2747 | 1.274962 | 1.62 | 0.003027 | 0.529 | 0.52219 | 41.6666
271 | 0.377778 | 1 | 1.2973 | 1.275758 | 1.68 | 0.003191 | 0.5292 | 0.5226387 | 41.669
272 | 0.379167 | 1 | 1.2718 | 1.276528 | 1.62 | 0.003007 | 0.5294 | 0.5230873 | 41.6716
273 | 0.380833 | 1 | 1.3056 | 1.277143 | 1.7 | 0.003253 | 0.5296 | 0.5235359 | 41.6745
274 | 0.382222 | 1 | 1.3056 | 1.277922 | 1.7 | 0.003253 | 0.5298 | 0.5239845 | 41.677
275 | 0.383611 | 1 | 1.3028 | 1.278781 | 1.7 | 0.003232 | 0.53 | 0.5244331 | 41.6795
276 | 0.385 | 1 | 1.2747 | 1.279525 | 1.62 | 0.003027 | 0.5302 | 0.5248817 | 41.6821
277 | 0.386389 | 1 | 1.2832 | 1.280271 | 1.65 | 0.003088 | 0.5304 | 0.5253304 | 41.6846
278 | 0.387778 | 1 | 1.2832 | 1.281008 | 1.65 | 0.003088 | 0.5307 | 0.525779 | 41.6871
279 | 0.389167 | 1 | 1.2718 | 1.281709 | 1.62 | 0.003007 | 0.5308 | 0.5262276 | 41.6897
280 | 0.390556 | 1 | 1.2888 | 1.282416 | 1.66 | 0.003129 | 0.531 | 0.5266762 | 41.6921
281 | 0.391944 | 1 | 1.3139 | 1.283129 | 1.73 | 0.003315 | 0.5312 | 0.5271248 | 41.6945
282 | 0.393333 | 1 | 1.2945 | 1.283815 | 1.68 | 0.00317 | 0.5314 | 0.5275734 | 41.6971
283 | 0.394722 | 1 | 1.2973 | 1.284568 | 1.68 | 0.003191 | 0.5316 | 0.528022 | 41.6996
284 | 0.396111 | 1 | 1.2945 | 1.285366 | 1.68 | 0.00317 | 0.5318 | 0.5284707 | 41.7021
285 | 0.3975 | 1 | 1.2945 | 1.285974 | 1.68 | 0.00317 | 0.532 | 0.5289193 | 41.7046
286 | 0.398889 | 1 | 1.2888 | 1.286824 | 1.66 | 0.003129 | 0.5322 | 0.5293679 | 41.7071
287 | 0.400278 | 1 | 1.3167 | 1.287488 | 1.73 | 0.003336 | 0.5324 | 0.5298165 | 41.7095
288 | 0.401667 | 1 | 1.3112 | 1.28825 | 1.72 | 0.003294 | 0.5325 | 0.5302651 | 41.7121
289 | 0.403056 | 1 | 1.2604 | 1.289036 | 1.59 | 0.002926 | 0.5327 | 0.5307137 | 41.7148
290 | 0.404444 | 1 | 1.2888 | 1.289776 | 1.66 | 0.003129 | 0.5329 | 0.5311624 | 41.7172
291 | 0.405833 | 1 | 1.2888 | 1.290551 | 1.66 | 0.003129 | 0.5331 | 0.531611 | 41.7197
292 | 0.407222 | 1 | 1.3167 | 1.291288 | 1.73 | 0.003336 | 0.5333 | 0.5320596 | 41.7221
293 | 0.408611 | 1 | 1.3 | 1.292087 | 1.69 | 0.003211 | 0.5334 | 0.5325082 | 41.7247
294 | 0.41 | 1 | 1.2888 | 1.292927 | 1.66 | 0.003129 | 0.5336 | 0.5329568 | 41.7272
295 | 0.411389 | 1 | 1.2832 | 1.293686 | 1.65 | 0.003088 | 0.5338 | 0.5334054 | 41.7297
296 | 0.412778 | 1 | 1.2945 | 1.294446 | 1.68 | 0.00317 | 0.5339 | 0.533854 | 41.7322
297 | 0.414167 | 1 | 1.3056 | 1.295166 | 1.7 | 0.003253 | 0.5341 | 0.5343027 | 41.7347
298 | 0.415556 | 1 | 1.3 | 1.295961 | 1.69 | 0.003211 | 0.5343 | 0.5347513 | 41.7372
299 | 0.416944 | 1 | 1.3249 | 1.296622 | 1.76 | 0.003399 | 0.5345 | 0.5351999 | 41.7396
300 | 0.418333 | 1 | 1.3167 | 1.297377 | 1.73 | 0.003336 | 0.5346 | 0.5356485 | 41.7422
301 | 0.419722 | 1 | 1.2973 | 1.298137 | 1.68 | 0.003191 | 0.5348 | 0.5360971 | 41.7447
302 | 0.421111 | 1 | 1.3112 | 1.29883 | 1.72 | 0.003294 | 0.535 | 0.5365457 | 41.7472
303 | 0.4225 | 1 | 1.3112 | 1.299594 | 1.72 | 0.003294 | 0.5351 | 0.5369944 | 41.7497
304 | 0.423889 | 1 | 1.3112 | 1.3003 | 1.72 | 0.003294 | 0.5353 | 0.537443 | 41.7522
305 | 0.425278 | 1 | 1.3056 | 1.301034 | 1.7 | 0.003253 | 0.5354 | 0.5378916 | 41.7548
306 | 0.426667 | 1 | 1.3222 | 1.301741 | 1.75 | 0.003378 | 0.5355 | 0.5383402 | 41.7572
307 | 0.428056 | 1 | 1.3 | 1.302445 | 1.69 | 0.003211 | 0.5356 | 0.5387888 | 41.7598
308 | 0.429444 | 1 | 1.3304 | 1.303245 | 1.77 | 0.003441 | 0.5357 | 0.5392374 | 41.7622
309 | 0.430833 | 1 | 1.3 | 1.304014 | 1.69 | 0.003211 | 0.5358 | 0.5396861 | 41.7648
310 | 0.432222 | 1 | 1.3222 | 1.304771 | 1.75 | 0.003378 | 0.5359 | 0.5401347 | 41.7673
311 | 0.433611 | 1 | 1.3222 | 1.305475 | 1.75 | 0.003378 | 0.536 | 0.5405833 | 41.7698
312 | 0.435 | 1 | 1.3167 | 1.306235 | 1.73 | 0.003336 | 0.5361 | 0.5410319 | 41.7723
313 | 0.436389 | 1 | 1.3028 | 1.306967 | 1.7 | 0.003232 | 0.5362 | 0.5414805 | 41.7749
314 | 0.437778 | 1 | 1.3 | 1.307651 | 1.69 | 0.003211 | 0.5362 | 0.5419291 | 41.7774
315 | 0.439167 | 1 | 1.3412 | 1.308451 | 1.8 | 0.003526 | 0.5363 | 0.5423777 | 41.7797
316 | 0.440833 | 1 | 1.2945 | 1.309186 | 1.68 | 0.00317 | 0.5363 | 0.5428264 | 41.783
317 | 0.442222 | 1 | 1.3056 | 1.309905 | 1.7 | 0.003253 | 0.5364 | 0.543275 | 41.7854
318 | 0.443611 | 1 | 1.3 | 1.310569 | 1.69 | 0.003211 | 0.5364 | 0.5437236 | 41.788
319 | 0.445 | 1 | 1.3222 | 1.311365 | 1.75 | 0.003378 | 0.5364 | 0.5441722 | 41.7904
320 | 0.446389 | 1 | 1.3304 | 1.31225 | 1.77 | 0.003441 | 0.5364 | 0.5446208 | 41.7929
321 | 0.447778 | 1 | 1.3112 | 1.312993 | 1.72 | 0.003294 | 0.5364 | 0.5450694 | 41.7955
322 | 0.449167 | 1 | 1.3222 | 1.31376 | 1.75 | 0.003378 | 0.5364 | 0.5455181 | 41.798
323 | 0.450556 | 1 | 1.3385 | 1.314461 | 1.79 | 0.003505 | 0.5364 | 0.5459667 | 41.8004
324 | 0.451944 | 1 | 1.3277 | 1.315187 | 1.76 | 0.00342 | 0.5364 | 0.5464153 | 41.803
325 | 0.453333 | 1 | 1.3139 | 1.315923 | 1.73 | 0.003315 | 0.5364 | 0.5468639 | 41.8055
326 | 0.454722 | 1 | 1.3222 | 1.316651 | 1.75 | 0.003378 | 0.5365 | 0.5473125 | 41.808
327 | 0.456111 | 1 | 1.3222 | 1.317456 | 1.75 | 0.003378 | 0.5366 | 0.5477611 | 41.8106
328 | 0.4575 | 1 | 1.3331 | 1.318226 | 1.78 | 0.003463 | 0.5366 | 0.5482097 | 41.813
329 | 0.458889 | 1 | 1.3249 | 1.319057 | 1.76 | 0.003399 | 0.5367 | 0.5486584 | 41.8156
330 | 0.460278 | 1 | 1.3385 | 1.319842 | 1.79 | 0.003505 | 0.5368 | 0.549107 | 41.818
331 | 0.461667 | 1 | 1.3167 | 1.320597 | 1.73 | 0.003336 | 0.5369 | 0.5495556 | 41.8207
332 | 0.463056 | 1 | 1.3056 | 1.321384 | 1.7 | 0.003253 | 0.5369 | 0.5500042 | 41.8232
333 | 0.464444 | 1 | 1.3331 | 1.322121 | 1.78 | 0.003463 | 0.537 | 0.5504528 | 41.8256
334 | 0.465833 | 1 | 1.3167 | 1.322927 | 1.73 | 0.003336 | 0.5371 | 0.5509014 | 41.8282
335 | 0.467222 | 1 | 1.3056 | 1.323777 | 1.7 | 0.003253 | 0.5372 | 0.5513501 | 41.8308
336 | 0.468611 | 1 | 1.3358 | 1.324587 | 1.78 | 0.003484 | 0.5373 | 0.5517987 | 41.8332
337 | 0.47 | 1 | 1.3194 | 1.325392 | 1.74 | 0.003357 | 0.5374 | 0.5522473 | 41.8358
338 | 0.471389 | 1 | 1.3358 | 1.326264 | 1.78 | 0.003484 | 0.5375 | 0.5526959 | 41.8382
339 | 0.473056 | 1 | 1.3222 | 1.327001 | 1.75 | 0.003378 | 0.5376 | 0.5531445 | 41.8413
340 | 0.474444 | 1 | 1.3167 | 1.327763 | 1.73 | 0.003336 | 0.5377 | 0.5535931 | 41.8439
341 | 0.475833 | 1 | 1.3304 | 1.32852 | 1.77 | 0.003441 | 0.5378 | 0.5540418 | 41.8463
342 | 0.477222 | 1 | 1.3277 | 1.329314 | 1.76 | 0.00342 | 0.538 | 0.5544904 | 41.8489
343 | 0.478611 | 1 | 1.3222 | 1.330042 | 1.75 | 0.003378 | 0.5381 | 0.554939 | 41.8514
344 | 0.48 | 1 | 1.3194 | 1.330849 | 1.74 | 0.003357 | 0.5383 | 0.5553876 | 41.8539
345 | 0.481389 | 1 | 1.3412 | 1.331635 | 1.8 | 0.003526 | 0.5386 | 0.5558362 | 41.8564
346 | 0.482778 | 1 | 1.3222 | 1.332449 | 1.75 | 0.003378 | 0.5387 | 0.5562848 | 41.859
347 | 0.484167 | 1 | 1.3358 | 1.333303 | 1.78 | 0.003484 | 0.5389 | 0.5567334 | 41.8614
348 | 0.485556 | 1 | 1.3112 | 1.334025 | 1.72 | 0.003294 | 0.5391 | 0.5571821 | 41.8641
349 | 0.486944 | 1 | 1.3112 | 1.334772 | 1.72 | 0.003294 | 0.5393 | 0.5576307 | 41.8666
350 | 0.488333 | 1 | 1.3412 | 1.335514 | 1.8 | 0.003526 | 0.5394 | 0.5580793 | 41.869
351 | 0.489722 | 1 | 1.3167 | 1.336279 | 1.73 | 0.003336 | 0.5396 | 0.5585279 | 41.8716
352 | 0.491111 | 1 | 1.3466 | 1.336952 | 1.81 | 0.003569 | 0.5397 | 0.5589765 | 41.874
353 | 0.4925 | 1 | 1.3304 | 1.337803 | 1.77 | 0.003441 | 0.5399 | 0.5594251 | 41.8766
354 | 0.493889 | 1 | 1.3358 | 1.338617 | 1.78 | 0.003484 | 0.5401 | 0.5598738 | 41.8791
355 | 0.495278 | 1 | 1.352 | 1.339361 | 1.83 | 0.003612 | 0.5403 | 0.5603224 | 41.8816
356 | 0.496667 | 1 | 1.3222 | 1.340199 | 1.75 | 0.003378 | 0.5404 | 0.560771 | 41.8843
357 | 0.498056 | 1 | 1.3466 | 1.340961 | 1.81 | 0.003569 | 0.5406 | 0.5612196 | 41.8867
358 | 0.499444 | 1 | 1.3466 | 1.34184 | 1.81 | 0.003569 | 0.5408 | 0.5616682 | 41.8892
359 | 0.500833 | 1 | 1.352 | 1.342678 | 1.83 | 0.003612 | 0.541 | 0.5621168 | 41.8917
360 | 0.502222 | 1 | 1.3412 | 1.343466 | 1.8 | 0.003526 | 0.5411 | 0.5625654 | 41.8943
361 | 0.503611 | 1 | 1.3358 | 1.344211 | 1.78 | 0.003484 | 0.5413 | 0.5630141 | 41.8968
362 | 0.505 | 1 | 1.3412 | 1.345076 | 1.8 | 0.003526 | 0.5415 | 0.5634627 | 41.8993
363 | 0.506667 | 1 | 1.352 | 1.345768 | 1.83 | 0.003612 | 0.5417 | 0.5639113 | 41.9023
364 | 0.508056 | 1 | 1.3466 | 1.346523 | 1.81 | 0.003569 | 0.5419 | 0.5643599 | 41.9049
365 | 0.509444 | 1 | 1.3331 | 1.347338 | 1.78 | 0.003463 | 0.5421 | 0.5648085 | 41.9075
366 | 0.510833 | 1 | 1.3466 | 1.348091 | 1.81 | 0.003569 | 0.5423 | 0.5652571 | 41.91
367 | 0.512222 | 1 | 1.352 | 1.348933 | 1.83 | 0.003612 | 0.5425 | 0.5657058 | 41.9125
368 | 0.513611 | 1 | 1.3574 | 1.349725 | 1.84 | 0.003655 | 0.5428 | 0.5661544 | 41.915
369 | 0.515 | 1 | 1.3547 | 1.35052 | 1.84 | 0.003634 | 0.543 | 0.566603 | 41.9175
370 | 0.516389 | 1 | 1.352 | 1.351203 | 1.83 | 0.003612 | 0.5433 | 0.5670516 | 41.9201
371 | 0.517778 | 1 | 1.36 | 1.35203 | 1.85 | 0.003677 | 0.5435 | 0.5675002 | 41.9225
372 | 0.519167 | 1 | 1.3707 | 1.352799 | 1.88 | 0.003764 | 0.5438 | 0.5679488 | 41.925
373 | 0.520556 | 1 | 1.3412 | 1.353667 | 1.8 | 0.003526 | 0.544 | 0.5683974 | 41.9277
374 | 0.521944 | 1 | 1.3627 | 1.354405 | 1.86 | 0.003698 | 0.5443 | 0.5688461 | 41.9301
375 | 0.523333 | 1 | 1.3654 | 1.355119 | 1.86 | 0.00372 | 0.5446 | 0.5692947 | 41.9327
376 | 0.524722 | 1 | 1.3707 | 1.355919 | 1.88 | 0.003764 | 0.5449 | 0.5697433 | 41.9352
377 | 0.526111 | 1 | 1.36 | 1.356772 | 1.85 | 0.003677 | 0.5452 | 0.5701919 | 41.9378
378 | 0.5275 | 1 | 1.368 | 1.357498 | 1.87 | 0.003742 | 0.5455 | 0.5706405 | 41.9403
379 | 0.528889 | 1 | 1.3331 | 1.358304 | 1.78 | 0.003463 | 0.5459 | 0.5710891 | 41.943
380 | 0.530278 | 1 | 1.3707 | 1.359068 | 1.88 | 0.003764 | 0.5462 | 0.5715378 | 41.9453
381 | 0.531667 | 1 | 1.3277 | 1.359807 | 1.76 | 0.00342 | 0.5466 | 0.5719864 | 41.9481
382 | 0.533056 | 1 | 1.3466 | 1.360723 | 1.81 | 0.003569 | 0.5469 | 0.572435 | 41.9505
383 | 0.534444 | 1 | 1.352 | 1.361605 | 1.83 | 0.003612 | 0.5473 | 0.5728836 | 41.953
384 | 0.535833 | 1 | 1.3707 | 1.362481 | 1.88 | 0.003764 | 0.5477 | 0.5733322 | 41.9555
385 | 0.537222 | 1 | 1.3654 | 1.363335 | 1.86 | 0.00372 | 0.5481 | 0.5737808 | 41.958
386 | 0.538611 | 1 | 1.3654 | 1.364136 | 1.86 | 0.00372 | 0.5485 | 0.5742295 | 41.9606
387 | 0.54 | 1 | 1.3574 | 1.364983 | 1.84 | 0.003655 | 0.5489 | 0.5746781 | 41.9631
388 | 0.541389 | 1 | 1.3412 | 1.365764 | 1.8 | 0.003526 | 0.5493 | 0.5751267 | 41.9657
389 | 0.542778 | 1 | 1.352 | 1.366585 | 1.83 | 0.003612 | 0.5497 | 0.5755753 | 41.9682
390 | 0.544167 | 1 | 1.3249 | 1.367386 | 1.76 | 0.003399 | 0.5502 | 0.5760239 | 41.9709
391 | 0.545833 | 1 | 1.3385 | 1.368126 | 1.79 | 0.003505 | 0.5506 | 0.5764725 | 41.9739
392 | 0.547222 | 1 | 1.3249 | 1.369015 | 1.76 | 0.003399 | 0.5511 | 0.5769211 | 41.9765
393 | 0.548611 | 1 | 1.368 | 1.36982 | 1.87 | 0.003742 | 0.5515 | 0.5773698 | 41.9788
394 | 0.55 | 1 | 1.36 | 1.370526 | 1.85 | 0.003677 | 0.5518 | 0.5778184 | 41.9814
395 | 0.551389 | 1 | 1.368 | 1.371315 | 1.87 | 0.003742 | 0.5522 | 0.578267 | 41.9839
396 | 0.552778 | 1 | 1.3304 | 1.372058 | 1.77 | 0.003441 | 0.5527 | 0.5787156 | 41.9866
397 | 0.554167 | 1 | 1.3493 | 1.37277 | 1.82 | 0.003591 | 0.5531 | 0.5791642 | 41.9891
398 | 0.555556 | 1 | 1.3891 | 1.373518 | 1.93 | 0.003917 | 0.5535 | 0.5796128 | 41.9914
399 | 0.556944 | 1 | 1.3969 | 1.374312 | 1.95 | 0.003984 | 0.5539 | 0.5800615 | 41.9939
400 | 0.558333 | 1 | 1.3733 | 1.375124 | 1.89 | 0.003785 | 0.5544 | 0.5805101 | 41.9966
401 | 0.559722 | 1 | 1.3627 | 1.375961 | 1.86 | 0.003698 | 0.5548 | 0.5809587 | 41.9992
402 | 0.561111 | 1 | 1.3812 | 1.376764 | 1.91 | 0.003851 | 0.5553 | 0.5814073 | 42.0016
403 | 0.5625 | 1 | 1.352 | 1.37753 | 1.83 | 0.003612 | 0.5557 | 0.5818559 | 42.0043
404 | 0.563889 | 1 | 1.3547 | 1.378234 | 1.84 | 0.003634 | 0.5562 | 0.5823045 | 42.0068
405 | 0.565278 | 1 | 1.36 | 1.378912 | 1.85 | 0.003677 | 0.5566 | 0.5827531 | 42.0094
406 | 0.566667 | 1 | 1.3707 | 1.379821 | 1.88 | 0.003764 | 0.557 | 0.5832018 | 42.0119
407 | 0.568056 | 1 | 1.3864 | 1.380628 | 1.92 | 0.003895 | 0.5574 | 0.5836504 | 42.0143
408 | 0.569444 | 1 | 1.3812 | 1.381512 | 1.91 | 0.003851 | 0.5578 | 0.584099 | 42.0169
409 | 0.570833 | 1 | 1.3733 | 1.382294 | 1.89 | 0.003785 | 0.5582 | 0.5845476 | 42.0195
410 | 0.572222 | 1 | 1.368 | 1.383068 | 1.87 | 0.003742 | 0.5586 | 0.5849962 | 42.022
411 | 0.573611 | 1 | 1.3733 | 1.383772 | 1.89 | 0.003785 | 0.5589 | 0.5854448 | 42.0246
412 | 0.575 | 1 | 1.3864 | 1.384584 | 1.92 | 0.003895 | 0.5592 | 0.5858935 | 42.027
413 | 0.576389 | 1 | 1.3733 | 1.385402 | 1.89 | 0.003785 | 0.5595 | 0.5863421 | 42.0297
414 | 0.577778 | 1 | 1.3786 | 1.386284 | 1.9 | 0.003829 | 0.5597 | 0.5867907 | 42.0322
415 | 0.579167 | 1 | 1.3759 | 1.386916 | 1.89 | 0.003807 | 0.56 | 0.5872393 | 42.0347
416 | 0.580556 | 1 | 1.3759 | 1.387708 | 1.89 | 0.003807 | 0.5603 | 0.5876879 | 42.0373
417 | 0.581944 | 1 | 1.3627 | 1.388431 | 1.86 | 0.003698 | 0.5606 | 0.5881365 | 42.0399
418 | 0.583333 | 1 | 1.3891 | 1.389308 | 1.93 | 0.003917 | 0.5609 | 0.5885852 | 42.0423
419 | 0.585 | 1 | 1.36 | 1.39003 | 1.85 | 0.003677 | 0.5611 | 0.5890338 | 42.0455
420 | 0.586389 | 1 | 1.3891 | 1.390781 | 1.93 | 0.003917 | 0.5614 | 0.5894824 | 42.0479
421 | 0.587778 | 1 | 1.4021 | 1.391629 | 1.97 | 0.004028 | 0.5617 | 0.589931 | 42.0504
422 | 0.589167 | 1 | 1.3864 | 1.39245 | 1.92 | 0.003895 | 0.5619 | 0.5903796 | 42.053
423 | 0.590556 | 1 | 1.3943 | 1.393249 | 1.94 | 0.003961 | 0.5622 | 0.5908282 | 42.0555
424 | 0.591944 | 1 | 1.3864 | 1.39407 | 1.92 | 0.003895 | 0.5624 | 0.5912768 | 42.0581
425 | 0.593333 | 1 | 1.3969 | 1.394855 | 1.95 | 0.003984 | 0.5627 | 0.5917255 | 42.0606
426 | 0.594722 | 1 | 1.4021 | 1.395602 | 1.97 | 0.004028 | 0.5629 | 0.5921741 | 42.0632
427 | 0.596111 | 1 | 1.3891 | 1.396443 | 1.93 | 0.003917 | 0.5632 | 0.5926227 | 42.0658
428 | 0.5975 | 1 | 1.3812 | 1.397317 | 1.91 | 0.003851 | 0.5634 | 0.5930713 | 42.0684
429 | 0.598889 | 1 | 1.3786 | 1.398077 | 1.9 | 0.003829 | 0.5636 | 0.5935199 | 42.0709
430 | 0.600278 | 1 | 1.3891 | 1.398863 | 1.93 | 0.003917 | 0.5638 | 0.5939685 | 42.0734
431 | 0.601667 | 1 | 1.3786 | 1.399682 | 1.9 | 0.003829 | 0.5641 | 0.5944172 | 42.076
432 | 0.603056 | 1 | 1.3864 | 1.400366 | 1.92 | 0.003895 | 0.5642 | 0.5948658 | 42.0785
433 | 0.604444 | 1 | 1.4124 | 1.401113 | 1.99 | 0.004118 | 0.5644 | 0.5953144 | 42.081
434 | 0.605833 | 1 | 1.4021 | 1.401791 | 1.97 | 0.004028 | 0.5646 | 0.595763 | 42.0836
435 | 0.607222 | 1 | 1.3917 | 1.402575 | 1.94 | 0.003939 | 0.5648 | 0.5962116 | 42.0862
436 | 0.608611 | 1 | 1.4124 | 1.403334 | 1.99 | 0.004118 | 0.565 | 0.5966602 | 42.0886
437 | 0.61 | 1 | 1.3864 | 1.404039 | 1.92 | 0.003895 | 0.5651 | 0.5971088 | 42.0913
438 | 0.611389 | 1 | 1.4021 | 1.404809 | 1.97 | 0.004028 | 0.5651 | 0.5975575 | 42.0938
439 | 0.612778 | 1 | 1.3838 | 1.405533 | 1.91 | 0.003873 | 0.5652 | 0.5980061 | 42.0964
440 | 0.614167 | 1 | 1.3812 | 1.406236 | 1.91 | 0.003851 | 0.5652 | 0.5984547 | 42.099
441 | 0.615556 | 1 | 1.3891 | 1.406969 | 1.93 | 0.003917 | 0.5652 | 0.5989033 | 42.1015
442 | 0.616944 | 1 | 1.3995 | 1.407747 | 1.96 | 0.004006 | 0.5652 | 0.5993519 | 42.104
443 | 0.618333 | 1 | 1.3891 | 1.408606 | 1.93 | 0.003917 | 0.5652 | 0.5998005 | 42.1066
444 | 0.619722 | 1 | 1.3969 | 1.409262 | 1.95 | 0.003984 | 0.5651 | 0.6002492 | 42.1091
445 | 0.621111 | 1 | 1.3917 | 1.410005 | 1.94 | 0.003939 | 0.5651 | 0.6006978 | 42.1117
446 | 0.6225 | 1 | 1.3891 | 1.410841 | 1.93 | 0.003917 | 0.5651 | 0.6011464 | 42.1143
447 | 0.623889 | 1 | 1.3995 | 1.411576 | 1.96 | 0.004006 | 0.5651 | 0.601595 | 42.1168
448 | 0.625278 | 1 | 1.4046 | 1.412425 | 1.97 | 0.00405 | 0.5651 | 0.6020436 | 42.1193
449 | 0.626667 | 1 | 1.3707 | 1.413214 | 1.88 | 0.003764 | 0.5651 | 0.6024922 | 42.122
450 | 0.628056 | 1 | 1.4021 | 1.414048 | 1.97 | 0.004028 | 0.5651 | 0.6029409 | 42.1245
451 | 0.629444 | 1 | 1.4328 | 1.41486 | 2.05 | 0.004299 | 0.5651 | 0.6033895 | 42.1268
452 | 0.630833 | 1 | 1.4277 | 1.415764 | 2.04 | 0.004253 | 0.5651 | 0.6038381 | 42.1294
453 | 0.632222 | 1 | 1.3969 | 1.416532 | 1.95 | 0.003984 | 0.565 | 0.6042867 | 42.1322
454 | 0.633611 | 1 | 1.4175 | 1.417387 | 2.01 | 0.004163 | 0.565 | 0.6047353 | 42.1346
455 | 0.635 | 1 | 1.4302 | 1.418217 | 2.05 | 0.004276 | 0.565 | 0.6051839 | 42.1371
456 | 0.636667 | 1 | 1.42 | 1.419111 | 2.02 | 0.004185 | 0.5649 | 0.6056325 | 42.1402
457 | 0.638056 | 1 | 1.4226 | 1.419885 | 2.02 | 0.004208 | 0.5649 | 0.6060812 | 42.1428
458 | 0.639444 | 1 | 1.4479 | 1.420725 | 2.1 | 0.004436 | 0.5649 | 0.6065298 | 42.1452
459 | 0.640833 | 1 | 1.4124 | 1.421496 | 1.99 | 0.004118 | 0.5649 | 0.6069784 | 42.1479
460 | 0.642222 | 1 | 1.4328 | 1.422367 | 2.05 | 0.004299 | 0.5649 | 0.607427 | 42.1504
461 | 0.643611 | 1 | 1.4072 | 1.423226 | 1.98 | 0.004073 | 0.5648 | 0.6078756 | 42.1531
462 | 0.645 | 1 | 1.4328 | 1.424069 | 2.05 | 0.004299 | 0.5649 | 0.6083242 | 42.1555
463 | 0.646389 | 1 | 1.4277 | 1.42486 | 2.04 | 0.004253 | 0.5649 | 0.6087729 | 42.1581
464 | 0.647778 | 1 | 1.3943 | 1.425654 | 1.94 | 0.003961 | 0.565 | 0.6092215 | 42.1608
465 | 0.649167 | 1 | 1.42 | 1.42645 | 2.02 | 0.004185 | 0.5651 | 0.6096701 | 42.1633
466 | 0.650556 | 1 | 1.4226 | 1.427196 | 2.02 | 0.004208 | 0.5652 | 0.6101187 | 42.1658
467 | 0.651944 | 1 | 1.4149 | 1.427993 | 2 | 0.00414 | 0.5653 | 0.6105673 | 42.1684
468 | 0.653333 | 1 | 1.4378 | 1.428818 | 2.07 | 0.004344 | 0.5653 | 0.6110159 | 42.1709
469 | 0.654722 | 1 | 1.4226 | 1.429668 | 2.02 | 0.004208 | 0.5654 | 0.6114645 | 42.1735
470 | 0.656111 | 1 | 1.4579 | 1.430441 | 2.13 | 0.004528 | 0.5655 | 0.6119132 | 42.1759
471 | 0.6575 | 1 | 1.42 | 1.431267 | 2.02 | 0.004185 | 0.5655 | 0.6123618 | 42.1787
472 | 0.658889 | 1 | 1.4328 | 1.432109 | 2.05 | 0.004299 | 0.5656 | 0.6128104 | 42.1811
473 | 0.660278 | 1 | 1.4277 | 1.43292 | 2.04 | 0.004253 | 0.5657 | 0.613259 | 42.1837
474 | 0.661667 | 1 | 1.4479 | 1.433756 | 2.1 | 0.004436 | 0.5657 | 0.6137076 | 42.1862
475 | 0.663056 | 1 | 1.4328 | 1.434505 | 2.05 | 0.004299 | 0.5658 | 0.6141562 | 42.1888
476 | 0.664444 | 1 | 1.4328 | 1.435293 | 2.05 | 0.004299 | 0.5659 | 0.6146049 | 42.1914
477 | 0.665833 | 1 | 1.4429 | 1.436157 | 2.08 | 0.00439 | 0.566 | 0.6150535 | 42.1939
478 | 0.667222 | 1 | 1.4429 | 1.437047 | 2.08 | 0.00439 | 0.5661 | 0.6155021 | 42.1965
479 | 0.668611 | 1 | 1.4378 | 1.437899 | 2.07 | 0.004344 | 0.5662 | 0.6159507 | 42.1991
480 | 0.67 | 1 | 1.4429 | 1.43869 | 2.08 | 0.00439 | 0.5663 | 0.6163993 | 42.2016
481 | 0.671389 | 1 | 1.4479 | 1.439485 | 2.1 | 0.004436 | 0.5665 | 0.6168479 | 42.2042
482 | 0.672778 | 1 | 1.4429 | 1.440311 | 2.08 | 0.00439 | 0.5666 | 0.6172965 | 42.2068
483 | 0.674167 | 1 | 1.4579 | 1.441186 | 2.13 | 0.004528 | 0.5667 | 0.6177452 | 42.2092
484 | 0.675556 | 1 | 1.4479 | 1.442103 | 2.1 | 0.004436 | 0.5668 | 0.6181938 | 42.2119
485 | 0.676944 | 1 | 1.4353 | 1.442851 | 2.06 | 0.004321 | 0.567 | 0.6186424 | 42.2145
486 | 0.678333 | 1 | 1.4277 | 1.443683 | 2.04 | 0.004253 | 0.5671 | 0.619091 | 42.2171
487 | 0.679722 | 1 | 1.4226 | 1.444473 | 2.02 | 0.004208 | 0.5672 | 0.6195396 | 42.2197
488 | 0.681111 | 1 | 1.4628 | 1.445338 | 2.14 | 0.004575 | 0.5674 | 0.6199882 | 42.2221
489 | 0.6825 | 1 | 1.4226 | 1.446228 | 2.02 | 0.004208 | 0.5675 | 0.6204369 | 42.2248
490 | 0.683889 | 1 | 1.4403 | 1.44711 | 2.07 | 0.004367 | 0.5677 | 0.6208855 | 42.2273
491 | 0.685278 | 1 | 1.4678 | 1.447952 | 2.15 | 0.004622 | 0.5679 | 0.6213341 | 42.2297
492 | 0.686667 | 1 | 1.4529 | 1.448786 | 2.11 | 0.004482 | 0.5681 | 0.6217827 | 42.2324
493 | 0.688056 | 1 | 1.4579 | 1.449587 | 2.13 | 0.004528 | 0.5684 | 0.6222313 | 42.2349
494 | 0.689444 | 1 | 1.4579 | 1.450435 | 2.13 | 0.004528 | 0.5686 | 0.6226799 | 42.2375
495 | 0.690833 | 1 | 1.4579 | 1.451328 | 2.13 | 0.004528 | 0.569 | 0.6231286 | 42.2401
496 | 0.692222 | 1 | 1.4678 | 1.452201 | 2.15 | 0.004622 | 0.5693 | 0.6235772 | 42.2426
497 | 0.693611 | 1 | 1.4529 | 1.453109 | 2.11 | 0.004482 | 0.5696 | 0.6240258 | 42.2453
498 | 0.695 | 1 | 1.4727 | 1.454008 | 2.17 | 0.004668 | 0.57 | 0.6244744 | 42.2477
499 | 0.696389 | 1 | 1.4628 | 1.45491 | 2.14 | 0.004575 | 0.5704 | 0.624923 | 42.2503
500 | 0.698056 | 1 | 1.4628 | 1.455803 | 2.14 | 0.004575 | 0.5709 | 0.6253716 | 42.2534
501 | 0.699444 | 1 | 1.4479 | 1.456607 | 2.1 | 0.004436 | 0.5713 | 0.6258202 | 42.2561
502 | 0.700833 | 1 | 1.4529 | 1.45744 | 2.11 | 0.004482 | 0.5717 | 0.6262689 | 42.2586
503 | 0.702222 | 1 | 1.4579 | 1.458334 | 2.13 | 0.004528 | 0.5722 | 0.6267175 | 42.2612
504 | 0.703611 | 1 | 1.4429 | 1.459251 | 2.08 | 0.00439 | 0.5727 | 0.6271661 | 42.2638
505 | 0.705 | 1 | 1.4727 | 1.46005 | 2.17 | 0.004668 | 0.5732 | 0.6276147 | 42.2662
506 | 0.706389 | 1 | 1.4801 | 1.460883 | 2.19 | 0.004739 | 0.5737 | 0.6280633 | 42.2688
507 | 0.707778 | 1 | 1.4603 | 1.461777 | 2.13 | 0.004552 | 0.5742 | 0.6285119 | 42.2715
508 | 0.709167 | 1 | 1.4678 | 1.462639 | 2.15 | 0.004622 | 0.5748 | 0.6289606 | 42.274
509 | 0.710556 | 1 | 1.4727 | 1.463406 | 2.17 | 0.004668 | 0.5753 | 0.6294092 | 42.2765
510 | 0.711944 | 1 | 1.4579 | 1.464288 | 2.13 | 0.004528 | 0.5759 | 0.6298578 | 42.2792
511 | 0.713333 | 1 | 1.485 | 1.465145 | 2.21 | 0.004786 | 0.5765 | 0.6303064 | 42.2816
512 | 0.714722 | 1 | 1.4628 | 1.466129 | 2.14 | 0.004575 | 0.577 | 0.630755 | 42.2843
513 | 0.716111 | 1 | 1.4776 | 1.467055 | 2.18 | 0.004715 | 0.5775 | 0.6312036 | 42.2868
514 | 0.7175 | 1 | 1.4947 | 1.467854 | 2.23 | 0.004881 | 0.578 | 0.6316522 | 42.2893
515 | 0.718889 | 1 | 1.4579 | 1.468716 | 2.13 | 0.004528 | 0.5785 | 0.6321009 | 42.2921
516 | 0.720278 | 1 | 1.4603 | 1.469566 | 2.13 | 0.004552 | 0.579 | 0.6325495 | 42.2947
517 | 0.721667 | 1 | 1.4898 | 1.470399 | 2.22 | 0.004833 | 0.5795 | 0.6329981 | 42.2971
518 | 0.723056 | 1 | 1.4678 | 1.47124 | 2.15 | 0.004622 | 0.5801 | 0.6334467 | 42.2998
519 | 0.724444 | 1 | 1.4971 | 1.472092 | 2.24 | 0.004904 | 0.5808 | 0.6338953 | 42.3022
520 | 0.725833 | 1 | 1.4776 | 1.472995 | 2.18 | 0.004715 | 0.5814 | 0.6343439 | 42.3049
521 | 0.727222 | 1 | 1.4801 | 1.473923 | 2.19 | 0.004739 | 0.582 | 0.6347926 | 42.3074
522 | 0.728611 | 1 | 1.4702 | 1.474784 | 2.16 | 0.004645 | 0.5827 | 0.6352412 | 42.3101
523 | 0.73 | 1 | 1.4947 | 1.475731 | 2.23 | 0.004881 | 0.5834 | 0.6356898 | 42.3125
524 | 0.731389 | 1 | 1.4727 | 1.476598 | 2.17 | 0.004668 | 0.5841 | 0.6361384 | 42.3152
525 | 0.732778 | 1 | 1.4923 | 1.477429 | 2.23 | 0.004857 | 0.5848 | 0.636587 | 42.3177
526 | 0.734167 | 1 | 1.4727 | 1.478448 | 2.17 | 0.004668 | 0.5855 | 0.6370356 | 42.3204
527 | 0.735556 | 1 | 1.4752 | 1.479344 | 2.18 | 0.004692 | 0.5863 | 0.6374843 | 42.323
528 | 0.736944 | 1 | 1.4825 | 1.480199 | 2.2 | 0.004762 | 0.587 | 0.6379329 | 42.3255
529 | 0.738333 | 1 | 1.4923 | 1.481099 | 2.23 | 0.004857 | 0.5878 | 0.6383815 | 42.328
530 | 0.739722 | 1 | 1.4947 | 1.482014 | 2.23 | 0.004881 | 0.5886 | 0.6388301 | 42.3306
531 | 0.741111 | 1 | 1.4898 | 1.48294 | 2.22 | 0.004833 | 0.5894 | 0.6392787 | 42.3332
532 | 0.7425 | 1 | 1.4801 | 1.483866 | 2.19 | 0.004739 | 0.5901 | 0.6397273 | 42.3358
533 | 0.744167 | 1 | 1.4898 | 1.48485 | 2.22 | 0.004833 | 0.5909 | 0.6401759 | 42.3389
534 | 0.745556 | 1 | 1.4996 | 1.485884 | 2.25 | 0.004928 | 0.5916 | 0.6406246 | 42.3414
535 | 0.746944 | 1 | 1.4996 | 1.486747 | 2.25 | 0.004928 | 0.5924 | 0.6410732 | 42.344
536 | 0.748333 | 1 | 1.4874 | 1.48758 | 2.21 | 0.00481 | 0.5931 | 0.6415218 | 42.3467
537 | 0.749722 | 1 | 1.4971 | 1.488503 | 2.24 | 0.004904 | 0.5939 | 0.6419704 | 42.3492
538 | 0.751111 | 1 | 1.4947 | 1.489414 | 2.23 | 0.004881 | 0.5947 | 0.642419 | 42.3518
539 | 0.7525 | 1 | 1.4947 | 1.490347 | 2.23 | 0.004881 | 0.5955 | 0.6428676 | 42.3544
540 | 0.753889 | 1 | 1.4898 | 1.491383 | 2.22 | 0.004833 | 0.5964 | 0.6433163 | 42.357
541 | 0.755278 | 1 | 1.4776 | 1.492383 | 2.18 | 0.004715 | 0.5972 | 0.6437649 | 42.3596
542 | 0.756667 | 1 | 1.5044 | 1.493252 | 2.26 | 0.004976 | 0.598 | 0.6442135 | 42.3621
543 | 0.758056 | 1 | 1.5044 | 1.494188 | 2.26 | 0.004976 | 0.5988 | 0.6446621 | 42.3647
544 | 0.759444 | 1 | 1.4874 | 1.495061 | 2.21 | 0.00481 | 0.5996 | 0.6451107 | 42.3673
545 | 0.760833 | 1 | 1.502 | 1.495892 | 2.26 | 0.004952 | 0.6005 | 0.6455593 | 42.3698
546 | 0.762222 | 1 | 1.5068 | 1.49671 | 2.27 | 0.005 | 0.6013 | 0.6460079 | 42.3724
547 | 0.763611 | 1 | 1.5068 | 1.49765 | 2.27 | 0.005 | 0.6022 | 0.6464566 | 42.375
548 | 0.765 | 1 | 1.5235 | 1.498567 | 2.32 | 0.005169 | 0.6031 | 0.6469052 | 42.3775
549 | 0.766389 | 1 | 1.485 | 1.4995 | 2.21 | 0.004786 | 0.604 | 0.6473538 | 42.3803
550 | 0.767778 | 1 | 1.5188 | 1.500404 | 2.31 | 0.00512 | 0.6049 | 0.6478024 | 42.3827
551 | 0.769167 | 1 | 1.4801 | 1.501351 | 2.19 | 0.004739 | 0.6058 | 0.648251 | 42.3855
552 | 0.770556 | 1 | 1.5092 | 1.50222 | 2.28 | 0.005024 | 0.6066 | 0.6486996 | 42.3879
553 | 0.771944 | 1 | 1.5116 | 1.503165 | 2.28 | 0.005048 | 0.6075 | 0.6491483 | 42.3905
554 | 0.773333 | 1 | 1.4971 | 1.504122 | 2.24 | 0.004904 | 0.6084 | 0.6495969 | 42.3932
555 | 0.774722 | 1 | 1.5068 | 1.504937 | 2.27 | 0.005 | 0.6094 | 0.6500455 | 42.3957
556 | 0.776111 | 1 | 1.5116 | 1.505771 | 2.28 | 0.005048 | 0.6103 | 0.6504941 | 42.3983
557 | 0.7775 | 1 | 1.502 | 1.506641 | 2.26 | 0.004952 | 0.6112 | 0.6509427 | 42.4009
558 | 0.778889 | 1 | 1.5068 | 1.50765 | 2.27 | 0.005 | 0.6121 | 0.6513913 | 42.4035
559 | 0.780278 | 1 | 1.4898 | 1.508586 | 2.22 | 0.004833 | 0.613 | 0.65184 | 42.4062
560 | 0.781667 | 1 | 1.5283 | 1.509469 | 2.34 | 0.005217 | 0.6139 | 0.6522886 | 42.4085
561 | 0.783056 | 1 | 1.5092 | 1.510355 | 2.28 | 0.005024 | 0.6148 | 0.6527372 | 42.4112
562 | 0.784444 | 1 | 1.5235 | 1.511245 | 2.32 | 0.005169 | 0.6157 | 0.6531858 | 42.4138
563 | 0.785833 | 1 | 1.5044 | 1.512198 | 2.26 | 0.004976 | 0.6165 | 0.6536344 | 42.4165
564 | 0.787222 | 1 | 1.5116 | 1.513114 | 2.28 | 0.005048 | 0.6173 | 0.654083 | 42.419
565 | 0.788889 | 1 | 1.5116 | 1.514126 | 2.28 | 0.005048 | 0.6182 | 0.6545316 | 42.4221
566 | 0.790278 | 1 | 1.5164 | 1.515129 | 2.3 | 0.005096 | 0.619 | 0.6549803 | 42.4247
567 | 0.791667 | 1 | 1.5378 | 1.515971 | 2.36 | 0.005315 | 0.6197 | 0.6554289 | 42.4272
568 | 0.793056 | 1 | 1.5164 | 1.516878 | 2.3 | 0.005096 | 0.6204 | 0.6558775 | 42.4299
569 | 0.794444 | 1 | 1.5307 | 1.517823 | 2.34 | 0.005242 | 0.6212 | 0.6563261 | 42.4324
570 | 0.795833 | 1 | 1.5212 | 1.51877 | 2.31 | 0.005144 | 0.6219 | 0.6567747 | 42.435
571 | 0.797222 | 1 | 1.5307 | 1.519658 | 2.34 | 0.005242 | 0.6226 | 0.6572233 | 42.4376
572 | 0.798611 | 1 | 1.5259 | 1.520607 | 2.33 | 0.005193 | 0.6234 | 0.657672 | 42.4402
573 | 0.8 | 1 | 1.5116 | 1.52148 | 2.28 | 0.005048 | 0.6241 | 0.6581206 | 42.4429
574 | 0.801389 | 1 | 1.5164 | 1.522482 | 2.3 | 0.005096 | 0.6249 | 0.6585692 | 42.4455
575 | 0.802778 | 1 | 1.5307 | 1.523355 | 2.34 | 0.005242 | 0.6257 | 0.6590178 | 42.448
576 | 0.804167 | 1 | 1.5401 | 1.524351 | 2.37 | 0.005339 | 0.6265 | 0.6594664 | 42.4505
577 | 0.805556 | 1 | 1.5307 | 1.525343 | 2.34 | 0.005242 | 0.6272 | 0.659915 | 42.4532
578 | 0.806944 | 1 | 1.5378 | 1.526384 | 2.36 | 0.005315 | 0.628 | 0.6603636 | 42.4557
579 | 0.808333 | 1 | 1.5425 | 1.527302 | 2.38 | 0.005364 | 0.6288 | 0.6608123 | 42.4583
580 | 0.809722 | 1 | 1.5212 | 1.52819 | 2.31 | 0.005144 | 0.6296 | 0.6612609 | 42.461
581 | 0.811111 | 1 | 1.5378 | 1.529198 | 2.36 | 0.005315 | 0.6304 | 0.6617095 | 42.4635
582 | 0.8125 | 1 | 1.5378 | 1.530111 | 2.36 | 0.005315 | 0.6312 | 0.6621581 | 42.4661
583 | 0.813889 | 1 | 1.5472 | 1.530999 | 2.39 | 0.005413 | 0.632 | 0.6626067 | 42.4687
584 | 0.815278 | 1 | 1.5307 | 1.531919 | 2.34 | 0.005242 | 0.6328 | 0.6630553 | 42.4714
585 | 0.816667 | 1 | 1.5188 | 1.532886 | 2.31 | 0.00512 | 0.6337 | 0.663504 | 42.474
586 | 0.818056 | 1 | 1.5635 | 1.533829 | 2.44 | 0.005586 | 0.6345 | 0.6639526 | 42.4764
587 | 0.819444 | 1 | 1.5401 | 1.534749 | 2.37 | 0.005339 | 0.6354 | 0.6644012 | 42.4791
588 | 0.820833 | 1 | 1.5472 | 1.535713 | 2.39 | 0.005413 | 0.6362 | 0.6648498 | 42.4817
589 | 0.822222 | 1 | 1.5425 | 1.536783 | 2.38 | 0.005364 | 0.637 | 0.6652984 | 42.4843
590 | 0.823611 | 1 | 1.5519 | 1.537756 | 2.41 | 0.005462 | 0.6378 | 0.665747 | 42.4868
591 | 0.825 | 1 | 1.5425 | 1.538726 | 2.38 | 0.005364 | 0.6386 | 0.6661956 | 42.4895
592 | 0.826389 | 1 | 1.5283 | 1.539671 | 2.34 | 0.005217 | 0.6393 | 0.6666443 | 42.4922
593 | 0.827778 | 1 | 1.5378 | 1.540545 | 2.36 | 0.005315 | 0.6401 | 0.6670929 | 42.4947
594 | 0.829167 | 1 | 1.5259 | 1.541477 | 2.33 | 0.005193 | 0.6408 | 0.6675415 | 42.4974
595 | 0.830556 | 1 | 1.5425 | 1.542434 | 2.38 | 0.005364 | 0.6416 | 0.6679901 | 42.4999
596 | 0.831944 | 1 | 1.5472 | 1.543437 | 2.39 | 0.005413 | 0.6423 | 0.6684387 | 42.5025
597 | 0.833611 | 1 | 1.5588 | 1.544365 | 2.43 | 0.005536 | 0.6431 | 0.6688873 | 42.5055
598 | 0.835 | 1 | 1.5448 | 1.545257 | 2.39 | 0.005388 | 0.6438 | 0.669336 | 42.5082
599 | 0.836389 | 1 | 1.5401 | 1.546207 | 2.37 | 0.005339 | 0.6445 | 0.6697846 | 42.5109
600 | 0.837778 | 1 | 1.5378 | 1.547141 | 2.36 | 0.005315 | 0.6453 | 0.6702332 | 42.5135
601 | 0.839167 | 1 | 1.5495 | 1.548029 | 2.4 | 0.005437 | 0.6459 | 0.6706818 | 42.516
602 | 0.840556 | 1 | 1.5612 | 1.54902 | 2.44 | 0.005561 | 0.6466 | 0.6711304 | 42.5185
603 | 0.841944 | 1 | 1.5448 | 1.549923 | 2.39 | 0.005388 | 0.6473 | 0.671579 | 42.5212
604 | 0.843333 | 1 | 1.5519 | 1.550853 | 2.41 | 0.005462 | 0.6479 | 0.6720277 | 42.5238
605 | 0.844722 | 1 | 1.5495 | 1.551748 | 2.4 | 0.005437 | 0.6486 | 0.6724763 | 42.5264
606 | 0.846111 | 1 | 1.5612 | 1.552652 | 2.44 | 0.005561 | 0.6492 | 0.6729249 | 42.529
607 | 0.8475 | 1 | 1.5519 | 1.553554 | 2.41 | 0.005462 | 0.6498 | 0.6733735 | 42.5316
608 | 0.848889 | 1 | 1.5658 | 1.554517 | 2.45 | 0.005611 | 0.6504 | 0.6738221 | 42.5342
609 | 0.850278 | 1 | 1.5448 | 1.555488 | 2.39 | 0.005388 | 0.651 | 0.6742707 | 42.5369
610 | 0.851667 | 1 | 1.5588 | 1.556386 | 2.43 | 0.005536 | 0.6516 | 0.6747193 | 42.5394
611 | 0.853056 | 1 | 1.5495 | 1.557375 | 2.4 | 0.005437 | 0.6522 | 0.675168 | 42.5421
612 | 0.854444 | 1 | 1.5448 | 1.558275 | 2.39 | 0.005388 | 0.6528 | 0.6756166 | 42.5447
613 | 0.855833 | 1 | 1.5565 | 1.559205 | 2.42 | 0.005512 | 0.6534 | 0.6760652 | 42.5473
614 | 0.857222 | 1 | 1.5542 | 1.560122 | 2.42 | 0.005487 | 0.6539 | 0.6765138 | 42.5499
615 | 0.858611 | 1 | 1.5819 | 1.560975 | 2.5 | 0.005786 | 0.6546 | 0.6769624 | 42.5523
616 | 0.86 | 1 | 1.5681 | 1.561914 | 2.46 | 0.005636 | 0.6552 | 0.677411 | 42.555
617 | 0.861389 | 1 | 1.5819 | 1.562842 | 2.5 | 0.005786 | 0.6557 | 0.6778597 | 42.5575
618 | 0.862778 | 1 | 1.5448 | 1.563779 | 2.39 | 0.005388 | 0.6563 | 0.6783083 | 42.5604
619 | 0.864167 | 1 | 1.5773 | 1.564679 | 2.49 | 0.005736 | 0.6569 | 0.6787569 | 42.5628
620 | 0.865556 | 1 | 1.5773 | 1.565636 | 2.49 | 0.005736 | 0.6574 | 0.6792055 | 42.5654
621 | 0.866944 | 1 | 1.5704 | 1.566564 | 2.47 | 0.005661 | 0.6579 | 0.6796541 | 42.568
622 | 0.868333 | 1 | 1.5727 | 1.567445 | 2.47 | 0.005686 | 0.6584 | 0.6801027 | 42.5706
623 | 0.869722 | 1 | 1.5472 | 1.568386 | 2.39 | 0.005413 | 0.6589 | 0.6805513 | 42.5734
624 | 0.871111 | 1 | 1.5588 | 1.569374 | 2.43 | 0.005536 | 0.6593 | 0.681 | 42.576
625 | 0.8725 | 1 | 1.5704 | 1.570347 | 2.47 | 0.005661 | 0.6598 | 0.6814486 | 42.5785
626 | 0.873889 | 1 | 1.5865 | 1.571293 | 2.52 | 0.005836 | 0.6603 | 0.6818972 | 42.581
627 | 0.875556 | 1 | 1.5727 | 1.572182 | 2.47 | 0.005686 | 0.6608 | 0.6823458 | 42.5842
628 | 0.876944 | 1 | 1.6002 | 1.573144 | 2.56 | 0.005988 | 0.6612 | 0.6827944 | 42.5867
629 | 0.878333 | 1 | 1.5819 | 1.574096 | 2.5 | 0.005786 | 0.6616 | 0.683243 | 42.5894
630 | 0.879722 | 1 | 1.5704 | 1.575106 | 2.47 | 0.005661 | 0.662 | 0.6836917 | 42.5921
631 | 0.881111 | 1 | 1.5865 | 1.575977 | 2.52 | 0.005836 | 0.6624 | 0.6841403 | 42.5946
632 | 0.8825 | 1 | 1.5681 | 1.576976 | 2.46 | 0.005636 | 0.6628 | 0.6845889 | 42.5973
633 | 0.883889 | 1 | 1.5796 | 1.577981 | 2.5 | 0.005761 | 0.6632 | 0.6850375 | 42.5999
634 | 0.885278 | 1 | 1.5727 | 1.579009 | 2.47 | 0.005686 | 0.6635 | 0.6854861 | 42.6025
635 | 0.886667 | 1 | 1.6002 | 1.58002 | 2.56 | 0.005988 | 0.6639 | 0.6859347 | 42.605
636 | 0.888056 | 1 | 1.5681 | 1.581037 | 2.46 | 0.005636 | 0.6642 | 0.6863834 | 42.6078
637 | 0.889444 | 1 | 1.5956 | 1.58203 | 2.55 | 0.005938 | 0.6646 | 0.686832 | 42.6102
638 | 0.890833 | 1 | 1.5704 | 1.583068 | 2.47 | 0.005661 | 0.6649 | 0.6872806 | 42.613
639 | 0.892222 | 1 | 1.5979 | 1.584008 | 2.55 | 0.005963 | 0.6654 | 0.6877292 | 42.6155
640 | 0.893611 | 1 | 1.5911 | 1.585083 | 2.53 | 0.005887 | 0.6658 | 0.6881778 | 42.6181
641 | 0.895 | 1 | 1.5796 | 1.586096 | 2.5 | 0.005761 | 0.6662 | 0.6886264 | 42.6208
642 | 0.896389 | 1 | 1.5865 | 1.587159 | 2.52 | 0.005836 | 0.6666 | 0.689075 | 42.6234
643 | 0.897778 | 1 | 1.5911 | 1.588168 | 2.53 | 0.005887 | 0.667 | 0.6895237 | 42.626
644 | 0.899167 | 1 | 1.5911 | 1.589159 | 2.53 | 0.005887 | 0.6675 | 0.6899723 | 42.6286
645 | 0.900556 | 1 | 1.575 | 1.590124 | 2.48 | 0.005711 | 0.668 | 0.6904209 | 42.6313
646 | 0.901944 | 1 | 1.5865 | 1.591202 | 2.52 | 0.005836 | 0.6685 | 0.6908695 | 42.6339
647 | 0.903333 | 1 | 1.5612 | 1.592121 | 2.44 | 0.005561 | 0.669 | 0.6913181 | 42.6367
648 | 0.904722 | 1 | 1.5956 | 1.593111 | 2.55 | 0.005938 | 0.6696 | 0.6917667 | 42.639
649 | 0.906111 | 1 | 1.5612 | 1.594128 | 2.44 | 0.005561 | 0.6702 | 0.6922154 | 42.6419
650 | 0.9075 | 2 | 1.6092 | 1.595184 | 2.59 | 0.006091 | 0.6709 | 0.692664 | 42.6442
651 | 0.908889 | 1 | 1.5888 | 1.596248 | 2.52 | 0.005862 | 0.6715 | 0.6931126 | 42.647
652 | 0.910278 | 1 | 1.5727 | 1.597238 | 2.47 | 0.005686 | 0.6722 | 0.6935612 | 42.6497
653 | 0.911667 | 1 | 1.5865 | 1.598299 | 2.52 | 0.005836 | 0.6728 | 0.6940098 | 42.6522
654 | 0.913056 | 1 | 1.5911 | 1.599282 | 2.53 | 0.005887 | 0.6735 | 0.6944584 | 42.6548
655 | 0.914444 | 1 | 1.5956 | 1.600253 | 2.55 | 0.005938 | 0.6741 | 0.694907 | 42.6574
656 | 0.915833 | 1 | 1.6047 | 1.601138 | 2.58 | 0.006039 | 0.6747 | 0.6953557 | 42.66
657 | 0.917222 | 1 | 1.5865 | 1.602077 | 2.52 | 0.005836 | 0.6754 | 0.6958043 | 42.6627
658 | 0.918611 | 1 | 1.6047 | 1.602994 | 2.58 | 0.006039 | 0.676 | 0.6962529 | 42.6652
659 | 0.92 | 1 | 1.6115 | 1.604011 | 2.6 | 0.006116 | 0.6767 | 0.6967015 | 42.6678
660 | 0.921389 | 1 | 1.6047 | 1.605018 | 2.58 | 0.006039 | 0.6774 | 0.6971501 | 42.6705
661 | 0.923056 | 1 | 1.6182 | 1.605991 | 2.62 | 0.006193 | 0.678 | 0.6975987 | 42.6735
662 | 0.924444 | 1 | 1.6137 | 1.606842 | 2.6 | 0.006142 | 0.6786 | 0.6980474 | 42.6762
663 | 0.925833 | 1 | 1.5979 | 1.607754 | 2.55 | 0.005963 | 0.6791 | 0.698496 | 42.6789
664 | 0.927222 | 1 | 1.616 | 1.608785 | 2.61 | 0.006167 | 0.6796 | 0.6989446 | 42.6814
665 | 0.928611 | 2 | 1.5911 | 1.609848 | 2.53 | 0.005887 | 0.6801 | 0.6993932 | 42.6842
666 | 0.93 | 1 | 1.5888 | 1.610906 | 2.52 | 0.005862 | 0.6806 | 0.6998418 | 42.6868
667 | 0.931389 | 1 | 1.607 | 1.611823 | 2.58 | 0.006065 | 0.6812 | 0.7002904 | 42.6894
668 | 0.932778 | 1 | 1.6047 | 1.612816 | 2.58 | 0.006039 | 0.6817 | 0.7007391 | 42.692
669 | 0.934167 | 1 | 1.6204 | 1.613798 | 2.63 | 0.006219 | 0.6821 | 0.7011877 | 42.6945
670 | 0.935556 | 1 | 1.607 | 1.614751 | 2.58 | 0.006065 | 0.6826 | 0.7016363 | 42.6972
671 | 0.936944 | 1 | 1.5842 | 1.615635 | 2.51 | 0.005811 | 0.6831 | 0.7020849 | 42.7
672 | 0.938333 | 1 | 1.6024 | 1.616583 | 2.57 | 0.006014 | 0.6835 | 0.7025335 | 42.7025
673 | 0.939722 | 1 | 1.5934 | 1.617616 | 2.54 | 0.005912 | 0.684 | 0.7029821 | 42.7052
674 | 0.941111 | 1 | 1.6204 | 1.618621 | 2.63 | 0.006219 | 0.6845 | 0.7034307 | 42.7077
675 | 0.9425 | 1 | 1.6271 | 1.6196 | 2.65 | 0.006296 | 0.685 | 0.7038794 | 42.7102
676 | 0.943889 | 1 | 1.6338 | 1.62056 | 2.67 | 0.006374 | 0.6854 | 0.704328 | 42.7128
677 | 0.945278 | 1 | 1.6115 | 1.621569 | 2.6 | 0.006116 | 0.6859 | 0.7047766 | 42.7156
678 | 0.946667 | 1 | 1.6249 | 1.622507 | 2.64 | 0.006271 | 0.6864 | 0.7052252 | 42.7181
679 | 0.948056 | 1 | 1.6271 | 1.623521 | 2.65 | 0.006296 | 0.6869 | 0.7056738 | 42.7208
680 | 0.949444 | 3 | 1.6493 | 1.624504 | 2.72 | 0.006558 | 0.6874 | 0.7061224 | 42.7232
681 | 0.950833 | 1 | 1.6427 | 1.625486 | 2.7 | 0.006478 | 0.6879 | 0.7065711 | 42.7259
682 | 0.952222 | 1 | 1.6405 | 1.626518 | 2.69 | 0.006452 | 0.6884 | 0.7070197 | 42.7286
683 | 0.953611 | 2 | 1.6137 | 1.627434 | 2.6 | 0.006142 | 0.6889 | 0.7074683 | 42.7314
684 | 0.955 | 2 | 1.6449 | 1.628395 | 2.71 | 0.006505 | 0.6894 | 0.7079169 | 42.7338
685 | 0.956389 | 1 | 1.6316 | 1.629349 | 2.66 | 0.006348 | 0.6898 | 0.7083655 | 42.7365
686 | 0.957778 | 2 | 1.6316 | 1.630382 | 2.66 | 0.006348 | 0.6903 | 0.7088141 | 42.7392
687 | 0.959167 | 2 | 1.6294 | 1.631406 | 2.65 | 0.006322 | 0.6907 | 0.7092627 | 42.7418
688 | 0.960556 | 1 | 1.6383 | 1.632447 | 2.68 | 0.006426 | 0.6911 | 0.7097114 | 42.7444
689 | 0.961944 | 1 | 1.6182 | 1.633448 | 2.62 | 0.006193 | 0.6915 | 0.71016 | 42.7471
690 | 0.963333 | 3 | 1.6405 | 1.63445 | 2.69 | 0.006462 | 0.6919 | 0.7106086 | 42.7496
691 | 0.964722 | 2 | 1.6515 | 1.635526 | 2.73 | 0.006583 | 0.6922 | 0.7110572 | 42.7522
692 | 0.966111 | 3 | 1.6405 | 1.63654 | 2.69 | 0.006452 | 0.6926 | 0.7115058 | 42.7549
693 | 0.9675 | 3 | 1.6383 | 1.637588 | 2.68 | 0.006426 | 0.693 | 0.7119544 | 42.7575
694 | 0.968889 | 3 | 1.6338 | 1.638541 | 2.67 | 0.006374 | 0.6934 | 0.7124031 | 42.7602
695 | 0.970278 | 1 | 1.6338 | 1.639488 | 2.67 | 0.006374 | 0.6938 | 0.7128517 | 42.7628
696 | 0.971944 | 3 | 1.6316 | 1.640488 | 2.66 | 0.006349 | 0.6942 | 0.7133003 | 42.766
697 | 0.973333 | 1 | 1.6581 | 1.641371 | 2.75 | 0.006662 | 0.6946 | 0.7137489 | 42.7685
698 | 0.974722 | 3 | 1.636 | 1.64227 | 2.68 | 0.0064 | 0.695 | 0.7141975 | 42.7713
699 | 0.976111 | 1 | 1.6602 | 1.643323 | 2.76 | 0.006688 | 0.6954 | 0.7146461 | 42.7737
700 | 0.9775 | 2 | 1.6537 | 1.644308 | 2.73 | 0.006609 | 0.6958 | 0.7150947 | 42.7764
701 | 0.978889 | 2 | 1.6449 | 1.645307 | 2.71 | 0.006505 | 0.6962 | 0.7155434 | 42.7791
702 | 0.980278 | 2 | 1.6515 | 1.646363 | 2.73 | 0.006583 | 0.6965 | 0.715992 | 42.7817
703 | 0.981667 | 3 | 1.6537 | 1.647378 | 2.73 | 0.006612 | 0.6969 | 0.7164406 | 42.7843
704 | 0.983056 | 2 | 1.6733 | 1.648356 | 2.8 | 0.00685 | 0.6973 | 0.7168892 | 42.7868
705 | 0.984444 | 3 | 1.6537 | 1.649341 | 2.73 | 0.006609 | 0.6977 | 0.7173378 | 42.7896
706 | 0.985833 | 2 | 1.6646 | 1.650232 | 2.77 | 0.006749 | 0.6981 | 0.7177864 | 42.7922
707 | 0.987222 | 2 | 1.6338 | 1.651158 | 2.67 | 0.006374 | 0.6985 | 0.7182351 | 42.795
708 | 0.988611 | 1 | 1.6471 | 1.652172 | 2.71 | 0.006531 | 0.699 | 0.7186837 | 42.7976
709 | 0.99 | 1 | 1.6711 | 1.653127 | 2.79 | 0.006821 | 0.6994 | 0.7191323 | 42.8
710 | 0.991389 | 2 | 1.6559 | 1.654055 | 2.74 | 0.006636 | 0.6998 | 0.7195809 | 42.8028
711 | 0.992778 | 2 | 1.6624 | 1.654982 | 2.76 | 0.006716 | 0.7002 | 0.7200295 | 42.8054
712 | 0.994167 | 3 | 1.669 | 1.65598 | 2.79 | 0.006794 | 0.7006 | 0.7204781 | 42.808
713 | 0.995556 | 2 | 1.6559 | 1.656982 | 2.74 | 0.006636 | 0.701 | 0.7209268 | 42.8107
714 | 0.996944 | 3 | 1.6383 | 1.658042 | 2.68 | 0.006443 | 0.7014 | 0.7213754 | 42.8135
715 | 0.998333 | 2 | 1.6559 | 1.65897 | 2.74 | 0.006638 | 0.7019 | 0.721824 | 42.816
716 | 0.999722 | 3 | 1.6581 | 1.659987 | 2.75 | 0.006664 | 0.7023 | 0.7222726 | 42.8186
717 | 1.001111 | 2 | 1.6493 | 1.661057 | 2.72 | 0.006559 | 0.7028 | 0.7227212 | 42.8213
718 | 1.0025 | 3 | 1.6624 | 1.662167 | 2.76 | 0.006715 | 0.7032 | 0.7231698 | 42.8239
719 | 1.003889 | 3 | 1.6559 | 1.663098 | 2.74 | 0.006636 | 0.7036 | 0.7236184 | 42.8266
720 | 1.005278 | 3 | 1.6624 | 1.664183 | 2.76 | 0.006715 | 0.704 | 0.7240671 | 42.8292
721 | 1.006667 | 3 | 1.6581 | 1.66528 | 2.75 | 0.006663 | 0.7043 | 0.7245157 | 42.8318
722 | 1.008056 | 2 | 1.6776 | 1.666349 | 2.81 | 0.006901 | 0.7047 | 0.7249643 | 42.8344
723 | 1.009444 | 3 | 1.6668 | 1.667428 | 2.78 | 0.006768 | 0.7051 | 0.7254129 | 42.8371
724 | 1.010833 | 3 | 1.6798 | 1.668504 | 2.82 | 0.006944 | 0.7054 | 0.7258615 | 42.8396
725 | 1.012222 | 3 | 1.6537 | 1.669539 | 2.73 | 0.006618 | 0.7058 | 0.7263101 | 42.8425
726 | 1.013611 | 3 | 1.6493 | 1.670572 | 2.72 | 0.006597 | 0.7062 | 0.7267588 | 42.8451
727 | 1.015 | 2 | 1.6581 | 1.671541 | 2.75 | 0.006662 | 0.7066 | 0.7272074 | 42.8477
728 | 1.016667 | 3 | 1.6646 | 1.672651 | 2.77 | 0.006751 | 0.707 | 0.727656 | 42.8508
729 | 1.018056 | 3 | 1.6755 | 1.673661 | 2.81 | 0.006877 | 0.7073 | 0.7281046 | 42.8534
730 | 1.019444 | 3 | 1.6755 | 1.674656 | 2.81 | 0.006882 | 0.7077 | 0.7285532 | 42.8561
731 | 1.020833 | 3 | 1.6906 | 1.675592 | 2.86 | 0.007076 | 0.708 | 0.7290018 | 42.8586
732 | 1.022222 | 3 | 1.682 | 1.676615 | 2.83 | 0.006959 | 0.7084 | 0.7294504 | 42.8613
733 | 1.023611 | 3 | 1.6668 | 1.677603 | 2.78 | 0.006778 | 0.7087 | 0.7298991 | 42.8641
734 | 1.025 | 3 | 1.6668 | 1.678582 | 2.78 | 0.006779 | 0.709 | 0.7303477 | 42.8667
735 | 1.026389 | 3 | 1.6733 | 1.679623 | 2.8 | 0.006864 | 0.7094 | 0.7307963 | 42.8693
736 | 1.027778 | 2 | 1.6906 | 1.680746 | 2.86 | 0.007062 | 0.7097 | 0.7312449 | 42.8718
737 | 1.029167 | 3 | 1.6798 | 1.68175 | 2.82 | 0.006958 | 0.7099 | 0.7316935 | 42.8746
738 | 1.030556 | 2 | 1.6884 | 1.682787 | 2.85 | 0.007036 | 0.7102 | 0.7321421 | 42.8772
739 | 1.031944 | 3 | 1.6863 | 1.683796 | 2.84 | 0.007012 | 0.7105 | 0.7325908 | 42.8798
740 | 1.033333 | 3 | 1.697 | 1.684836 | 2.88 | 0.007146 | 0.7107 | 0.7330394 | 42.8824
741 | 1.034722 | 3 | 1.6927 | 1.685826 | 2.87 | 0.007106 | 0.711 | 0.733488 | 42.8851
742 | 1.036111 | 3 | 1.6776 | 1.686845 | 2.81 | 0.006904 | 0.7113 | 0.7339366 | 42.8878
743 | 1.0375 | 3 | 1.669 | 1.687971 | 2.79 | 0.006803 | 0.7115 | 0.7343852 | 42.8906
744 | 1.038889 | 3 | 1.6798 | 1.689063 | 2.82 | 0.006938 | 0.7118 | 0.7348338 | 42.8931
745 | 1.040278 | 3 | 1.6991 | 1.690143 | 2.89 | 0.007179 | 0.7121 | 0.7352825 | 42.8956
746 | 1.041667 | 3 | 1.6863 | 1.691208 | 2.84 | 0.00702 | 0.7124 | 0.7357311 | 42.8984
747 | 1.043056 | 3 | 1.6841 | 1.692301 | 2.84 | 0.007 | 0.7127 | 0.7361797 | 42.901
748 | 1.044444 | 3 | 1.682 | 1.693346 | 2.83 | 0.006966 | 0.7129 | 0.7366283 | 42.9037
749 | 1.045833 | 3 | 1.682 | 1.694488 | 2.83 | 0.006961 | 0.7132 | 0.7370769 | 42.9064
750 | 1.047222 | 3 | 1.7076 | 1.695538 | 2.92 | 0.007322 | 0.7135 | 0.7375255 | 42.9088
751 | 1.048611 | 3 | 1.7076 | 1.696611 | 2.92 | 0.007302 | 0.7138 | 0.7379741 | 42.9115
752 | 1.05 | 4 | 1.7119 | 1.697618 | 2.93 | 0.00734 | 0.7141 | 0.7384228 | 42.9141
753 | 1.051389 | 4 | 1.6948 | 1.698587 | 2.87 | 0.00713 | 0.7144 | 0.7388714 | 42.9169
754 | 1.052778 | 3 | 1.7098 | 1.699717 | 2.92 | 0.007308 | 0.7148 | 0.73932 | 42.9194
755 | 1.054167 | 4 | 1.6906 | 1.7007 | 2.86 | 0.007077 | 0.7152 | 0.7397686 | 42.9222
756 | 1.055556 | 3 | 1.7055 | 1.701696 | 2.91 | 0.007277 | 0.7156 | 0.7402172 | 42.9248
757 | 1.056944 | 4 | 1.697 | 1.702822 | 2.88 | 0.007145 | 0.716 | 0.7406658 | 42.9275
758 | 1.058333 | 3 | 1.7034 | 1.703944 | 2.9 | 0.007238 | 0.7164 | 0.7411145 | 42.9301
759 | 1.059722 | 3 | 1.6927 | 1.705008 | 2.87 | 0.007106 | 0.7168 | 0.7415631 | 42.9328
760 | 1.061111 | 3 | 1.7119 | 1.706119 | 2.93 | 0.007339 | 0.7172 | 0.7420117 | 42.9354
761 | 1.0625 | 3 | 1.697 | 1.707208 | 2.88 | 0.007153 | 0.7177 | 0.7424603 | 42.9381
762 | 1.064167 | 4 | 1.697 | 1.708327 | 2.88 | 0.00717 | 0.7181 | 0.7429089 | 42.9413
763 | 1.065556 | 3 | 1.6798 | 1.709377 | 2.82 | 0.00693 | 0.7185 | 0.7433575 | 42.9441
764 | 1.066944 | 3 | 1.6991 | 1.710492 | 2.89 | 0.007206 | 0.719 | 0.7438061 | 42.9466
765 | 1.068333 | 3 | 1.7119 | 1.711566 | 2.93 | 0.007367 | 0.7195 | 0.7442548 | 42.9492
766 | 1.069722 | 3 | 1.7182 | 1.712664 | 2.95 | 0.007476 | 0.72 | 0.7447034 | 42.9518
767 | 1.071111 | 2 | 1.714 | 1.713698 | 2.94 | 0.007369 | 0.7206 | 0.745152 | 42.9545
768 | 1.0725 | 3 | 1.6841 | 1.714747 | 2.84 | 0.00701 | 0.7212 | 0.7456006 | 42.9574
769 | 1.073889 | 3 | 1.6991 | 1.715828 | 2.89 | 0.007179 | 0.7219 | 0.7460492 | 42.9599
770 | 1.075278 | 3 | 1.7034 | 1.716869 | 2.9 | 0.007259 | 0.7226 | 0.7464978 | 42.9625
771 | 1.076667 | 3 | 1.697 | 1.718006 | 2.88 | 0.007181 | 0.7234 | 0.7469465 | 42.9652
772 | 1.078056 | 3 | 1.7161 | 1.719054 | 2.95 | 0.007404 | 0.7241 | 0.7473951 | 42.9678
773 | 1.079444 | 3 | 1.7224 | 1.720188 | 2.97 | 0.007492 | 0.7249 | 0.7478437 | 42.9704
774 | 1.080833 | 3 | 1.7161 | 1.721276 | 2.95 | 0.007413 | 0.7257 | 0.7482923 | 42.9731
775 | 1.082222 | 4 | 1.7161 | 1.722405 | 2.95 | 0.007429 | 0.7265 | 0.7487409 | 42.9757
776 | 1.083611 | 3 | 1.7371 | 1.723504 | 3.02 | 0.007676 | 0.7273 | 0.7491895 | 42.9783
777 | 1.085 | 4 | 1.7076 | 1.724642 | 2.92 | 0.007295 | 0.7281 | 0.7496382 | 42.9811
778 | 1.086389 | 4 | 1.7266 | 1.725677 | 2.98 | 0.007578 | 0.729 | 0.7500868 | 42.9836
779 | 1.087778 | 4 | 1.735 | 1.72683 | 3.01 | 0.007679 | 0.7299 | 0.7505354 | 42.9862
780 | 1.089167 | 4 | 1.7308 | 1.727971 | 3 | 0.00762 | 0.7308 | 0.750984 | 42.9889
781 | 1.090556 | 3 | 1.7329 | 1.729026 | 3 | 0.007655 | 0.7317 | 0.7514326 | 42.9916
782 | 1.091944 | 6 | 1.7371 | 1.730129 | 3.02 | 0.007688 | 0.7325 | 0.7518812 | 42.9942
783 | 1.093333 | 4 | 1.7287 | 1.731278 | 2.99 | 0.0076 | 0.7333 | 0.7523298 | 42.9969
784 | 1.094722 | 4 | 1.7517 | 1.732348 | 3.07 | 0.007923 | 0.7341 | 0.7527785 | 42.9994
785 | 1.096111 | 4 | 1.735 | 1.733515 | 3.01 | 0.007686 | 0.7349 | 0.7532271 | 43.0022
786 | 1.0975 | 4 | 1.7266 | 1.734648 | 2.98 | 0.007599 | 0.7358 | 0.7536757 | 43.0049
787 | 1.098889 | 4 | 1.7517 | 1.735728 | 3.07 | 0.007955 | 0.7367 | 0.7541243 | 43.0074
788 | 1.100278 | 3 | 1.7161 | 1.736832 | 2.95 | 0.007439 | 0.7375 | 0.7545729 | 43.0104
789 | 1.101667 | 4 | 1.7454 | 1.738037 | 3.05 | 0.007829 | 0.7384 | 0.7550215 | 43.0128
790 | 1.103056 | 4 | 1.762 | 1.739157 | 3.1 | 0.008073 | 0.7392 | 0.7554702 | 43.0153
791 | 1.104444 | 5 | 1.7161 | 1.740354 | 2.95 | 0.007439 | 0.7401 | 0.7559188 | 43.0184
792 | 1.105833 | 4 | 1.7266 | 1.741415 | 2.98 | 0.007576 | 0.7411 | 0.7563674 | 43.021
793 | 1.1075 | 5 | 1.7558 | 1.742486 | 3.08 | 0.007973 | 0.742 | 0.756816 | 43.0239
794 | 1.108889 | 4 | 1.735 | 1.743614 | 3.01 | 0.007718 | 0.7429 | 0.7572646 | 43.0267
795 | 1.110278 | 4 | 1.7329 | 1.744758 | 3 | 0.007654 | 0.7438 | 0.7577132 | 43.0295
796 | 1.111667 | 4 | 1.7413 | 1.745926 | 3.03 | 0.007783 | 0.7447 | 0.7581618 | 43.032
797 | 1.113056 | 4 | 1.7392 | 1.747039 | 3.02 | 0.007751 | 0.7456 | 0.7586105 | 43.0347
798 | 1.114444 | 4 | 1.7392 | 1.748157 | 3.02 | 0.007778 | 0.7466 | 0.7590591 | 43.0374
799 | 1.115833 | 4 | 1.7224 | 1.749319 | 2.97 | 0.007507 | 0.7476 | 0.7595077 | 43.0402
800 | 1.117222 | 5 | 1.7496 | 1.750482 | 3.06 | 0.007894 | 0.7485 | 0.7599563 | 43.0427
801 | 1.118611 | 4 | 1.764 | 1.751707 | 3.11 | 0.008089 | 0.7496 | 0.7604049 | 43.0452
802 | 1.12 | 4 | 1.7558 | 1.752845 | 3.08 | 0.007936 | 0.7506 | 0.7608535 | 43.048
803 | 1.121389 | 4 | 1.735 | 1.754047 | 3.01 | 0.007734 | 0.7516 | 0.7613022 | 43.0508
804 | 1.122778 | 4 | 1.762 | 1.755185 | 3.1 | 0.008075 | 0.7527 | 0.7617508 | 43.0532
805 | 1.124167 | 4 | 1.7266 | 1.756366 | 2.98 | 0.007544 | 0.7537 | 0.7621994 | 43.0562
806 | 1.125556 | 6 | 1.7371 | 1.757456 | 3.02 | 0.007723 | 0.7548 | 0.762648 | 43.0588
807 | 1.126944 | 6 | 1.7558 | 1.758553 | 3.08 | 0.007983 | 0.756 | 0.7630966 | 43.0613
808 | 1.128333 | 4 | 1.7413 | 1.759723 | 3.03 | 0.007799 | 0.7571 | 0.7635452 | 43.0641
809 | 1.129722 | 5 | 1.764 | 1.760916 | 3.11 | 0.008073 | 0.7582 | 0.7639938 | 43.0666
810 | 1.131111 | 6 | 1.7682 | 1.762067 | 3.13 | 0.008148 | 0.7594 | 0.7644425 | 43.0692
811 | 1.1325 | 6 | 1.7906 | 1.763247 | 3.21 | 0.00844 | 0.7605 | 0.7648911 | 43.0717
812 | 1.133889 | 4 | 1.7743 | 1.764432 | 3.15 | 0.008228 | 0.7617 | 0.7653397 | 43.0745
813 | 1.135278 | 4 | 1.764 | 1.765586 | 3.11 | 0.00808 | 0.7628 | 0.7657883 | 43.0773
814 | 1.136667 | 6 | 1.762 | 1.766796 | 3.1 | 0.008103 | 0.764 | 0.7662369 | 43.08
815 | 1.138056 | 6 | 1.7702 | 1.767876 | 3.13 | 0.00819 | 0.7651 | 0.7666855 | 43.0826
816 | 1.139444 | 6 | 1.7558 | 1.769073 | 3.08 | 0.007972 | 0.7662 | 0.7671342 | 43.0854
817 | 1.140833 | 5 | 1.7784 | 1.770149 | 3.16 | 0.008278 | 0.7673 | 0.7675828 | 43.0879
818 | 1.142222 | 6 | 1.7804 | 1.771323 | 3.17 | 0.008352 | 0.7684 | 0.7680314 | 43.0905
819 | 1.143611 | 4 | 1.7722 | 1.772478 | 3.14 | 0.008176 | 0.7695 | 0.76848 | 43.0933
820 | 1.145 | 5 | 1.7722 | 1.77361 | 3.14 | 0.008234 | 0.7706 | 0.7689286 | 43.0959
821 | 1.146389 | 5 | 1.7946 | 1.774747 | 3.22 | 0.008553 | 0.7717 | 0.7693772 | 43.0984
822 | 1.147778 | 7 | 1.7825 | 1.775909 | 3.18 | 0.008373 | 0.7728 | 0.7698259 | 43.1012
823 | 1.149167 | 6 | 1.762 | 1.777057 | 3.1 | 0.008032 | 0.7739 | 0.7702745 | 43.1041
824 | 1.150556 | 7 | 1.7722 | 1.77824 | 3.14 | 0.008206 | 0.7749 | 0.7707231 | 43.1067
825 | 1.151944 | 6 | 1.7804 | 1.779371 | 3.17 | 0.008315 | 0.776 | 0.7711717 | 43.1093
826 | 1.153611 | 8 | 1.7743 | 1.780589 | 3.15 | 0.008316 | 0.7771 | 0.7716203 | 43.1125
827 | 1.155 | 5 | 1.7845 | 1.781784 | 3.18 | 0.008388 | 0.7781 | 0.7720689 | 43.1151
828 | 1.156389 | 6 | 1.7743 | 1.783021 | 3.15 | 0.008269 | 0.7791 | 0.7725175 | 43.1179
829 | 1.157778 | 6 | 1.7825 | 1.784206 | 3.18 | 0.008376 | 0.7801 | 0.7729662 | 43.1205
830 | 1.159167 | 7 | 1.7743 | 1.785412 | 3.15 | 0.008285 | 0.7811 | 0.7734148 | 43.1232
831 | 1.160556 | 6 | 1.7702 | 1.786615 | 3.13 | 0.008208 | 0.7822 | 0.7738634 | 43.126
832 | 1.161944 | 7 | 1.8087 | 1.787818 | 3.27 | 0.008803 | 0.7832 | 0.774312 | 43.1283
833 | 1.163333 | 6 | 1.8007 | 1.789094 | 3.24 | 0.008677 | 0.7842 | 0.7747606 | 43.131
834 | 1.164722 | 7 | 1.7885 | 1.790263 | 3.2 | 0.008456 | 0.7852 | 0.7752092 | 43.1339
835 | 1.166111 | 7 | 1.7885 | 1.791475 | 3.2 | 0.008455 | 0.7862 | 0.7756579 | 43.1365
836 | 1.1675 | 7 | 1.8047 | 1.792634 | 3.26 | 0.008686 | 0.7872 | 0.7761065 | 43.1391
837 | 1.168889 | 7 | 1.8007 | 1.79388 | 3.24 | 0.008601 | 0.7883 | 0.7765551 | 43.1418
838 | 1.170278 | 6 | 1.8067 | 1.795095 | 3.26 | 0.008756 | 0.7893 | 0.7770037 | 43.1444
839 | 1.171667 | 8 | 1.7926 | 1.79629 | 3.21 | 0.008547 | 0.7903 | 0.7774523 | 43.1472
840 | 1.173056 | 7 | 1.8087 | 1.797462 | 3.27 | 0.008743 | 0.7913 | 0.7779009 | 43.1498
841 | 1.174444 | 8 | 1.7885 | 1.798666 | 3.2 | 0.008447 | 0.7923 | 0.7783495 | 43.1526
842 | 1.175833 | 8 | 1.7906 | 1.799909 | 3.21 | 0.008522 | 0.7932 | 0.7787982 | 43.1553
843 | 1.177222 | 7 | 1.7682 | 1.801157 | 3.13 | 0.008172 | 0.7942 | 0.7792468 | 43.1582
844 | 1.178611 | 7 | 1.7987 | 1.802455 | 3.24 | 0.008602 | 0.7952 | 0.7796954 | 43.1606
845 | 1.18 | 6 | 1.8067 | 1.803729 | 3.26 | 0.008749 | 0.7962 | 0.780144 | 43.1632
846 | 1.181389 | 8 | 1.8067 | 1.804954 | 3.26 | 0.008753 | 0.7972 | 0.7805926 | 43.1659
847 | 1.182778 | 9 | 1.7946 | 1.806226 | 3.22 | 0.008616 | 0.7982 | 0.7810412 | 43.1687
848 | 1.184167 | 8 | 1.8147 | 1.807472 | 3.29 | 0.008883 | 0.7991 | 0.7814899 | 43.1712
849 | 1.185556 | 7 | 1.7987 | 1.808698 | 3.24 | 0.008709 | 0.8 | 0.7819385 | 43.174
850 | 1.186944 | 6 | 1.8047 | 1.809919 | 3.26 | 0.008758 | 0.801 | 0.7823871 | 43.1766
851 | 1.188333 | 8 | 1.8227 | 1.811097 | 3.32 | 0.008985 | 0.8019 | 0.7828357 | 43.1792
852 | 1.189722 | 8 | 1.8127 | 1.812356 | 3.29 | 0.00887 | 0.8028 | 0.7832843 | 43.1819
853 | 1.191111 | 8 | 1.8087 | 1.813572 | 3.27 | 0.008795 | 0.8037 | 0.7837329 | 43.1847
854 | 1.1925 | 8 | 1.7885 | 1.814847 | 3.2 | 0.008557 | 0.8046 | 0.7841816 | 43.1875
855 | 1.193889 | 7 | 1.8127 | 1.816135 | 3.29 | 0.008824 | 0.8055 | 0.7846302 | 43.19
856 | 1.195278 | 8 | 1.8007 | 1.817408 | 3.24 | 0.008682 | 0.8063 | 0.7850788 | 43.1928
857 | 1.196944 | 8 | 1.8187 | 1.818665 | 3.31 | 0.008919 | 0.8072 | 0.7855274 | 43.1959
858 | 1.198333 | 7 | 1.8445 | 1.819836 | 3.4 | 0.0094 | 0.808 | 0.785976 | 43.1983
859 | 1.199722 | 7 | 1.8366 | 1.821063 | 3.37 | 0.009313 | 0.8087 | 0.7864246 | 43.201
860 | 1.201111 | 9 | 1.8207 | 1.822234 | 3.31 | 0.008926 | 0.8095 | 0.7868732 | 43.204
861 | 1.2025 | 7 | 1.8187 | 1.823458 | 3.31 | 0.008988 | 0.8103 | 0.7873219 | 43.2066
862 | 1.203889 | 7 | 1.8247 | 1.824716 | 3.33 | 0.00906 | 0.8111 | 0.7877705 | 43.2093
863 | 1.205278 | 9 | 1.8267 | 1.825985 | 3.34 | 0.009063 | 0.8119 | 0.7882191 | 43.2119
864 | 1.206667 | 8 | 1.8346 | 1.827248 | 3.37 | 0.009302 | 0.8127 | 0.7886677 | 43.2145
865 | 1.208056 | 9 | 1.8247 | 1.828485 | 3.33 | 0.009077 | 0.8135 | 0.7891163 | 43.2173
866 | 1.209444 | 10 | 1.8306 | 1.82975 | 3.35 | 0.009208 | 0.8143 | 0.7895649 | 43.2199
867 | 1.210833 | 10 | 1.8247 | 1.831 | 3.33 | 0.009067 | 0.8151 | 0.7900136 | 43.2227
868 | 1.212222 | 10 | 1.8405 | 1.832294 | 3.39 | 0.009311 | 0.8159 | 0.7904622 | 43.2253
869 | 1.213611 | 9 | 1.8484 | 1.833476 | 3.42 | 0.009425 | 0.8167 | 0.7909108 | 43.2279
870 | 1.215 | 9 | 1.8484 | 1.834695 | 3.42 | 0.009471 | 0.8175 | 0.7913594 | 43.2306
871 | 1.216389 | 9 | 1.8405 | 1.835951 | 3.39 | 0.009401 | 0.8183 | 0.791808 | 43.2333
872 | 1.217778 | 8 | 1.8562 | 1.837251 | 3.45 | 0.00953 | 0.8191 | 0.7922566 | 43.2359
873 | 1.219167 | 8 | 1.8326 | 1.838487 | 3.36 | 0.009251 | 0.8199 | 0.7927052 | 43.2388
874 | 1.220556 | 9 | 1.8247 | 1.839788 | 3.33 | 0.009128 | 0.8207 | 0.7931539 | 43.2415
875 | 1.221944 | 8 | 1.8484 | 1.840973 | 3.42 | 0.009448 | 0.8216 | 0.7936025 | 43.244
876 | 1.223333 | 9 | 1.8385 | 1.842223 | 3.38 | 0.009232 | 0.8224 | 0.7940511 | 43.2469
877 | 1.224722 | 9 | 1.8523 | 1.843467 | 3.43 | 0.009556 | 0.8232 | 0.7944997 | 43.2494
878 | 1.226111 | 8 | 1.8562 | 1.844665 | 3.45 | 0.009611 | 0.824 | 0.7949483 | 43.252
879 | 1.2275 | 9 | 1.8366 | 1.845854 | 3.37 | 0.009299 | 0.8248 | 0.7953969 | 43.2549
880 | 1.228889 | 8 | 1.8601 | 1.847016 | 3.46 | 0.009724 | 0.8256 | 0.7958456 | 43.2574
881 | 1.230278 | 7 | 1.8601 | 1.848329 | 3.46 | 0.009611 | 0.8264 | 0.7962942 | 43.2601
882 | 1.231667 | 9 | 1.8405 | 1.8496 | 3.39 | 0.009389 | 0.8272 | 0.7967428 | 43.263
883 | 1.233056 | 9 | 1.8679 | 1.850944 | 3.49 | 0.009786 | 0.8279 | 0.7971914 | 43.2654
884 | 1.234444 | 10 | 1.866 | 1.852136 | 3.48 | 0.009756 | 0.8286 | 0.79764 | 43.2681
885 | 1.235833 | 10 | 1.8523 | 1.853394 | 3.43 | 0.009474 | 0.8293 | 0.7980886 | 43.271
886 | 1.237222 | 9 | 1.8795 | 1.854682 | 3.53 | 0.009888 | 0.83 | 0.7984779 | 43.2735
887 | 1.238611 | 9 | 1.8679 | 1.855928 | 3.49 | 0.009834 | 0.8307 | 0.798866 | 43.2762
888 | 1.24 | 9 | 1.8718 | 1.857183 | 3.5 | 0.009854 | 0.8314 | 0.799254 | 43.2789
889 | 1.241389 | 10 | 1.8562 | 1.85837 | 3.45 | 0.009616 | 0.8321 | 0.7996417 | 43.2817
890 | 1.243056 | 10 | 1.8679 | 1.859568 | 3.49 | 0.009899 | 0.8328 | 0.8000294 | 43.2848
891 | 1.244444 | 9 | 1.8679 | 1.860837 | 3.49 | 0.009818 | 0.8335 | 0.800417 | 43.2875
892 | 1.245833 | 10 | 1.8834 | 1.862129 | 3.55 | 0.009979 | 0.8341 | 0.8008048 | 43.2901
893 | 1.247222 | 10 | 1.864 | 1.863383 | 3.47 | 0.009733 | 0.8348 | 0.8011918 | 43.293
894 | 1.248611 | 10 | 1.8795 | 1.864685 | 3.53 | 0.010069 | 0.8354 | 0.8015782 | 43.2955
895 | 1.25 | 10 | 1.8543 | 1.865928 | 3.44 | 0.009629 | 0.8361 | 0.8019648 | 43.2985
896 | 1.251389 | 10 | 1.8911 | 1.86715 | 3.58 | 0.010107 | 0.8367 | 0.8023512 | 43.3009
897 | 1.252778 | 11 | 1.8601 | 1.868446 | 3.46 | 0.009764 | 0.8374 | 0.8027371 | 43.3038
898 | 1.254167 | 10 | 1.864 | 1.86971 | 3.47 | 0.009824 | 0.838 | 0.8031219 | 43.3065
899 | 1.255556 | 9 | 1.8621 | 1.870914 | 3.47 | 0.009772 | 0.8387 | 0.8035081 | 43.3092
900 | 1.256944 | 12 | 1.866 | 1.872156 | 3.48 | 0.009814 | 0.8393 | 0.8038948 | 43.3119
901 | 1.258333 | 11 | 1.8621 | 1.873495 | 3.47 | 0.009715 | 0.84 | 0.8042815 | 43.3146
902 | 1.259722 | 8 | 1.8795 | 1.874652 | 3.53 | 0.010008 | 0.8406 | 0.8046675 | 43.3172
903 | 1.261111 | 9 | 1.8756 | 1.875893 | 3.52 | 0.009972 | 0.8413 | 0.8050534 | 43.3199
904 | 1.2625 | 9 | 1.8814 | 1.877112 | 3.54 | 0.010026 | 0.8419 | 0.8054399 | 43.3226
905 | 1.263889 | 11 | 1.8562 | 1.878382 | 3.45 | 0.009724 | 0.8426 | 0.8058268 | 43.3254
906 | 1.265278 | 11 | 1.8814 | 1.879717 | 3.54 | 0.010054 | 0.8433 | 0.8062135 | 43.328
907 | 1.266667 | 10 | 1.8698 | 1.880956 | 3.5 | 0.009912 | 0.844 | 0.8066004 | 43.3307
908 | 1.268056 | 9 | 1.8795 | 1.882178 | 3.53 | 0.010097 | 0.8447 | 0.8069869 | 43.3333
909 | 1.269444 | 10 | 1.8949 | 1.883456 | 3.59 | 0.010299 | 0.8454 | 0.8073735 | 43.3359
910 | 1.270833 | 11 | 1.8698 | 1.884707 | 3.5 | 0.009944 | 0.8461 | 0.8077602 | 43.3388
911 | 1.272222 | 11 | 1.8679 | 1.885928 | 3.49 | 0.009967 | 0.8468 | 0.808147 | 43.3415
912 | 1.273611 | 11 | 1.8814 | 1.887154 | 3.54 | 0.010184 | 0.8476 | 0.8085334 | 43.3441
913 | 1.275 | 11 | 1.8756 | 1.888318 | 3.52 | 0.010021 | 0.8483 | 0.8089203 | 43.3469
914 | 1.276389 | 11 | 1.8718 | 1.889552 | 3.5 | 0.009969 | 0.8489 | 0.8093073 | 43.3497
915 | 1.277778 | 11 | 1.8776 | 1.890708 | 3.53 | 0.010144 | 0.8496 | 0.8096948 | 43.3523
916 | 1.279167 | 11 | 1.8698 | 1.89196 | 3.5 | 0.010003 | 0.8503 | 0.810083 | 43.3551
917 | 1.280556 | 13 | 1.8968 | 1.893187 | 3.6 | 0.010476 | 0.851 | 0.8104717 | 43.3575
918 | 1.281944 | 12 | 1.864 | 1.894347 | 3.47 | 0.009842 | 0.8517 | 0.8108611 | 43.3606
919 | 1.283333 | 12 | 1.8756 | 1.895519 | 3.52 | 0.010191 | 0.8524 | 0.8112503 | 43.3631
920 | 1.284722 | 12 | 1.8911 | 1.896701 | 3.58 | 0.010275 | 0.8531 | 0.8116401 | 43.3657
921 | 1.286389 | 13 | 1.8949 | 1.897939 | 3.59 | 0.010478 | 0.8539 | 0.8120305 | 43.3689
922 | 1.287778 | 13 | 1.8891 | 1.899171 | 3.57 | 0.010319 | 0.8545 | 0.812421 | 43.3717
923 | 1.289167 | 12 | 1.8834 | 1.900339 | 3.55 | 0.010344 | 0.8552 | 0.8128116 | 43.3744
924 | 1.290556 | 12 | 1.8911 | 1.901575 | 3.58 | 0.010335 | 0.8559 | 0.8132018 | 43.3771
925 | 1.291944 | 12 | 1.8872 | 1.902831 | 3.56 | 0.010433 | 0.8566 | 0.8135925 | 43.3798
926 | 1.293333 | 12 | 1.9082 | 1.904065 | 3.64 | 0.010553 | 0.8573 | 0.8139833 | 43.3824
927 | 1.294722 | 12 | 1.9139 | 1.905293 | 3.66 | 0.010723 | 0.8581 | 0.814374 | 43.385
928 | 1.296111 | 13 | 1.912 | 1.906558 | 3.66 | 0.01062 | 0.8588 | 0.8147651 | 43.3878
929 | 1.2975 | 10 | 1.9101 | 1.90771 | 3.65 | 0.010747 | 0.8596 | 0.8151568 | 43.3904
930 | 1.298889 | 11 | 1.9082 | 1.908912 | 3.64 | 0.010695 | 0.8604 | 0.8155489 | 43.3932
931 | 1.300278 | 10 | 1.8872 | 1.910109 | 3.56 | 0.010272 | 0.8611 | 0.8159419 | 43.3961
932 | 1.301667 | 10 | 1.9272 | 1.911246 | 3.71 | 0.010964 | 0.8619 | 0.8163343 | 43.3984
933 | 1.303056 | 12 | 1.9196 | 1.91244 | 3.68 | 0.010897 | 0.8627 | 0.8167276 | 43.4012
934 | 1.304444 | 11 | 1.8949 | 1.913642 | 3.59 | 0.010482 | 0.8635 | 0.8171213 | 43.4042
935 | 1.305833 | 15 | 1.9082 | 1.914891 | 3.64 | 0.010961 | 0.8643 | 0.8175158 | 43.4066
936 | 1.307222 | 12 | 1.9384 | 1.916098 | 3.76 | 0.011254 | 0.8651 | 0.8179103 | 43.4091
937 | 1.308611 | 12 | 1.9272 | 1.91726 | 3.71 | 0.011028 | 0.8659 | 0.8183048 | 43.412
938 | 1.31 | 11 | 1.9139 | 1.918451 | 3.66 | 0.010905 | 0.8667 | 0.8186998 | 43.4148
939 | 1.311389 | 12 | 1.9196 | 1.919559 | 3.68 | 0.010935 | 0.8675 | 0.819095 | 43.4175
940 | 1.312778 | 9 | 1.9215 | 1.92079 | 3.69 | 0.010963 | 0.8683 | 0.8194902 | 43.4202
941 | 1.314167 | 12 | 1.9234 | 1.922064 | 3.7 | 0.010898 | 0.8691 | 0.8198856 | 43.4229
942 | 1.315556 | 14 | 1.912 | 1.923327 | 3.66 | 0.010832 | 0.8699 | 0.8202815 | 43.4257
943 | 1.316944 | 12 | 1.9515 | 1.924542 | 3.81 | 0.011373 | 0.8708 | 0.8206783 | 43.4281
944 | 1.318333 | 14 | 1.912 | 1.925815 | 3.66 | 0.010862 | 0.8716 | 0.8210752 | 43.4311
945 | 1.319722 | 12 | 1.929 | 1.927054 | 3.72 | 0.011215 | 0.8724 | 0.8214727 | 43.4336
946 | 1.321111 | 14 | 1.9272 | 1.928358 | 3.71 | 0.011143 | 0.8733 | 0.8218706 | 43.4364
947 | 1.3225 | 13 | 1.9101 | 1.929678 | 3.65 | 0.01096 | 0.874 | 0.8222688 | 43.4392
948 | 1.323889 | 13 | 1.9384 | 1.930976 | 3.76 | 0.011316 | 0.8748 | 0.8226671 | 43.4417
949 | 1.325278 | 14 | 1.9496 | 1.932158 | 3.8 | 0.01149 | 0.8756 | 0.8230664 | 43.4443
950 | 1.326944 | 13 | 1.9234 | 1.933462 | 3.7 | 0.011308 | 0.8764 | 0.823466 | 43.4477
951 | 1.328333 | 15 | 1.9253 | 1.93473 | 3.71 | 0.011238 | 0.8771 | 0.8238665 | 43.4505
952 | 1.329722 | 15 | 1.9421 | 1.935936 | 3.77 | 0.011606 | 0.8778 | 0.8242671 | 43.453
953 | 1.331111 | 14 | 1.9215 | 1.937152 | 3.69 | 0.011132 | 0.8786 | 0.8246679 | 43.456
954 | 1.3325 | 13 | 1.944 | 1.938431 | 3.78 | 0.011463 | 0.8793 | 0.8250694 | 43.4585
955 | 1.333889 | 15 | 1.9365 | 1.939636 | 3.75 | 0.011331 | 0.88 | 0.8254715 | 43.4613
956 | 1.335278 | 15 | 1.9215 | 1.940878 | 3.69 | 0.011144 | 0.8808 | 0.8258739 | 43.4641
957 | 1.336667 | 14 | 1.9496 | 1.94215 | 3.8 | 0.011667 | 0.8815 | 0.8262766 | 43.4665
958 | 1.338056 | 14 | 1.9253 | 1.943423 | 3.71 | 0.01121 | 0.8823 | 0.8266805 | 43.4695
959 | 1.339444 | 13 | 1.9515 | 1.944683 | 3.81 | 0.011818 | 0.883 | 0.8270852 | 43.4719
960 | 1.340833 | 14 | 1.9515 | 1.945954 | 3.81 | 0.011899 | 0.8838 | 0.8274902 | 43.4746
961 | 1.342222 | 15 | 1.944 | 1.947185 | 3.78 | 0.011781 | 0.8845 | 0.8278959 | 43.4774
962 | 1.343611 | 14 | 1.9755 | 1.948437 | 3.9 | 0.012102 | 0.8853 | 0.8283012 | 43.4799
963 | 1.345 | 15 | 1.9791 | 1.94973 | 3.92 | 0.012216 | 0.8861 | 0.8287073 | 43.4826
964 | 1.346389 | 13 | 1.9515 | 1.95098 | 3.81 | 0.011928 | 0.8869 | 0.8291138 | 43.4855
965 | 1.347778 | 14 | 1.9663 | 1.952291 | 3.87 | 0.012206 | 0.8877 | 0.8295213 | 43.488
966 | 1.349167 | 15 | 1.9515 | 1.953488 | 3.81 | 0.011657 | 0.8884 | 0.8299295 | 43.4911
967 | 1.350556 | 15 | 1.9533 | 1.954725 | 3.82 | 0.01191 | 0.8892 | 0.830338 | 43.4937
968 | 1.351944 | 14 | 1.9421 | 1.956036 | 3.77 | 0.011622 | 0.89 | 0.8307462 | 43.4966
969 | 1.353333 | 15 | 1.9718 | 1.957336 | 3.89 | 0.0121 | 0.8908 | 0.8311549 | 43.499
970 | 1.354722 | 14 | 1.9515 | 1.958666 | 3.81 | 0.011922 | 0.8917 | 0.8315636 | 43.5018
971 | 1.356111 | 14 | 1.9828 | 1.959952 | 3.93 | 0.012288 | 0.8925 | 0.8319728 | 43.5043
972 | 1.3575 | 13 | 1.9791 | 1.96123 | 3.92 | 0.012396 | 0.8933 | 0.8323832 | 43.507
973 | 1.358889 | 14 | 1.9589 | 1.962463 | 3.84 | 0.011928 | 0.8941 | 0.8327938 | 43.51
974 | 1.360278 | 14 | 1.97 | 1.963685 | 3.88 | 0.012473 | 0.8949 | 0.833205 | 43.5124
975 | 1.361667 | 14 | 1.9883 | 1.965034 | 3.95 | 0.012605 | 0.8958 | 0.8336163 | 43.5151
976 | 1.363333 | 14 | 1.9846 | 1.966292 | 3.94 | 0.012522 | 0.8966 | 0.8340277 | 43.5184
977 | 1.364722 | 16 | 1.957 | 1.967576 | 3.83 | 0.01183 | 0.8974 | 0.8344395 | 43.5215
978 | 1.366111 | 16 | 1.9663 | 1.968923 | 3.87 | 0.01221 | 0.8981 | 0.8348521 | 43.524
979 | 1.3675 | 15 | 1.9515 | 1.970172 | 3.81 | 0.012009 | 0.8988 | 0.8352651 | 43.5269
980 | 1.368889 | 14 | 1.9644 | 1.971434 | 3.86 | 0.01217 | 0.8995 | 0.8356784 | 43.5295
981 | 1.370278 | 16 | 1.9644 | 1.972715 | 3.86 | 0.012076 | 0.9002 | 0.8360926 | 43.5323
982 | 1.371667 | 14 | 1.9773 | 1.973989 | 3.91 | 0.012552 | 0.901 | 0.8365069 | 43.5348
983 | 1.373056 | 14 | 1.9589 | 1.975239 | 3.84 | 0.012171 | 0.9017 | 0.8369216 | 43.5377
984 | 1.374444 | 14 | 1.9919 | 1.97653 | 3.97 | 0.012789 | 0.9024 | 0.8373374 | 43.5401
985 | 1.375833 | 14 | 1.9589 | 1.977786 | 3.84 | 0.012375 | 0.9031 | 0.8377533 | 43.5431
986 | 1.377222 | 14 | 1.9681 | 1.979083 | 3.87 | 0.012588 | 0.9039 | 0.8381698 | 43.5457
987 | 1.378611 | 16 | 1.9681 | 1.980341 | 3.87 | 0.012327 | 0.9046 | 0.8385865 | 43.5486
988 | 1.38 | 15 | 1.9681 | 1.981612 | 3.87 | 0.012479 | 0.9054 | 0.8390033 | 43.5512
989 | 1.381389 | 14 | 1.9956 | 1.982832 | 3.98 | 0.012975 | 0.9061 | 0.8394212 | 43.5536
990 | 1.382778 | 14 | 1.9755 | 1.984156 | 3.9 | 0.012598 | 0.9069 | 0.8398391 | 43.5566
991 | 1.384167 | 15 | 1.9974 | 1.98536 | 3.99 | 0.012896 | 0.9077 | 0.8402584 | 43.5592
992 | 1.385556 | 14 | 1.9956 | 1.986559 | 3.98 | 0.013198 | 0.9084 | 0.8406782 | 43.5617
993 | 1.386944 | 14 | 1.9718 | 1.987771 | 3.89 | 0.012705 | 0.9092 | 0.8410991 | 43.5647
994 | 1.388333 | 14 | 2.0028 | 1.988989 | 4.01 | 0.013205 | 0.91 | 0.84152 | 43.5672
995 | 1.389722 | 14 | 1.9755 | 1.99023 | 3.9 | 0.012838 | 0.9108 | 0.841941 | 43.5701
996 | 1.391111 | 14 | 2.0226 | 1.991469 | 4.09 | 0.013538 | 0.9116 | 0.842363 | 43.5725
997 | 1.3925 | 14 | 1.9956 | 1.9928 | 3.98 | 0.013202 | 0.9124 | 0.8427858 | 43.5754
998 | 1.393889 | 14 | 2.001 | 1.994086 | 4 | 0.013272 | 0.9132 | 0.8432089 | 43.5781
999 | 1.395278 | 15 | 2.028 | 1.995325 | 4.11 | 0.013447 | 0.914 | 0.8436324 | 43.5807
1000 | 1.396667 | 13 | 1.9919 | 1.9965 | 3.97 | 0.013451 | 0.9148 | 0.8440563 | 43.5835
1001 | 1.398056 | 13 | 1.9992 | 1.99776 | 4 | 0.013162 | 0.9156 | 0.8444808 | 43.5864
1002 | 1.399722 | 14 | 2.0046 | 1.999061 | 4.02 | 0.013469 | 0.9164 | 0.844906 | 43.5895
1003 | 1.401111 | 14 | 2.0064 | 2.000289 | 4.03 | 0.013323 | 0.9172 | 0.8453323 | 43.5923
1004 | 1.4025 | 14 | 2.0119 | 2.00159 | 4.05 | 0.013415 | 0.9179 | 0.8457592 | 43.595
1005 | 1.403889 | 14 | 2.0226 | 2.002891 | 4.09 | 0.013778 | 0.9187 | 0.8461861 | 43.5975
1006 | 1.405278 | 13 | 2.0262 | 2.004232 | 4.11 | 0.013734 | 0.9195 | 0.8466134 | 43.6003
1007 | 1.406667 | 14 | 2.0173 | 2.005492 | 4.07 | 0.013511 | 0.9202 | 0.8470411 | 43.6032
1008 | 1.408056 | 13 | 1.9901 | 2.006706 | 3.96 | 0.013017 | 0.921 | 0.847469 | 43.6062
1009 | 1.409444 | 13 | 2.0028 | 2.00791 | 4.01 | 0.013522 | 0.9218 | 0.847897 | 43.6086
1010 | 1.410833 | 13 | 2.0028 | 2.009127 | 4.01 | 0.013429 | 0.9226 | 0.8483255 | 43.6114
1011 | 1.412222 | 13 | 2.0137 | 2.010362 | 4.05 | 0.013555 | 0.9233 | 0.8487545 | 43.6141
1012 | 1.413611 | 14 | 2.0101 | 2.011657 | 4.04 | 0.013485 | 0.9241 | 0.8491838 | 43.6169
1013 | 1.415 | 14 | 2.0226 | 2.012873 | 4.09 | 0.013768 | 0.9248 | 0.8496135 | 43.6195
1014 | 1.416389 | 13 | 2.0046 | 2.014109 | 4.02 | 0.013492 | 0.9255 | 0.8500442 | 43.6224
1015 | 1.417778 | 13 | 2.028 | 2.015337 | 4.11 | 0.014009 | 0.9263 | 0.8504752 | 43.6248
1016 | 1.419167 | 14 | 2.0083 | 2.016647 | 4.03 | 0.013639 | 0.927 | 0.8509069 | 43.6278
1017 | 1.420556 | 13 | 2.0244 | 2.017984 | 4.1 | 0.014126 | 0.9278 | 0.8513385 | 43.6302
1018 | 1.421944 | 13 | 2.0334 | 2.0193 | 4.13 | 0.014361 | 0.9285 | 0.8517707 | 43.6328
1019 | 1.423333 | 14 | 2.0173 | 2.020569 | 4.07 | 0.013789 | 0.9293 | 0.8522033 | 43.6359
1020 | 1.424722 | 14 | 2.0298 | 2.021868 | 4.12 | 0.014069 | 0.9301 | 0.8526359 | 43.6385
1021 | 1.426111 | 13 | 2.0441 | 2.023096 | 4.18 | 0.014605 | 0.9309 | 0.8530685 | 43.6409
1022 | 1.4275 | 15 | 2.0262 | 2.024337 | 4.11 | 0.013828 | 0.9316 | 0.8535014 | 43.6441
1023 | 1.428889 | 14 | 2.0137 | 2.025595 | 4.05 | 0.013645 | 0.9324 | 0.8539346 | 43.647
1024 | 1.430278 | 13 | 2.0405 | 2.026815 | 4.16 | 0.014398 | 0.9332 | 0.8543671 | 43.6493
1025 | 1.431667 | 13 | 2.0244 | 2.028003 | 4.1 | 0.01427 | 0.934 | 0.8548003 | 43.6521
1026 | 1.433056 | 13 | 2.0334 | 2.029272 | 4.13 | 0.014366 | 0.9348 | 0.8552337 | 43.6548
1027 | 1.434444 | 13 | 2.0334 | 2.030521 | 4.13 | 0.01453 | 0.9356 | 0.8556673 | 43.6574
1028 | 1.435833 | 13 | 2.0441 | 2.031702 | 4.18 | 0.01473 | 0.9364 | 0.8561016 | 43.6601
1029 | 1.437222 | 13 | 2.0423 | 2.032921 | 4.17 | 0.014609 | 0.9372 | 0.8565356 | 43.6629
1030 | 1.438611 | 13 | 2.0476 | 2.034198 | 4.19 | 0.014703 | 0.9381 | 0.85697 | 43.6656
1031 | 1.44 | 13 | 2.0405 | 2.035451 | 4.16 | 0.01458 | 0.9389 | 0.8574044 | 43.6684
1032 | 1.441667 | 14 | 2.0494 | 2.036748 | 4.2 | 0.014718 | 0.9397 | 0.8578386 | 43.6716
1033 | 1.443056 | 13 | 2.0494 | 2.038026 | 4.2 | 0.014681 | 0.9405 | 0.858273 | 43.6744
1034 | 1.444444 | 15 | 2.0441 | 2.039143 | 4.18 | 0.014269 | 0.9412 | 0.8587076 | 43.6774
1035 | 1.445833 | 14 | 2.0441 | 2.040371 | 4.18 | 0.014297 | 0.942 | 0.8591425 | 43.6801
1036 | 1.447222 | 13 | 2.0405 | 2.041611 | 4.16 | 0.014707 | 0.9428 | 0.8595777 | 43.6826
1037 | 1.448611 | 14 | 2.081 | 2.042803 | 4.33 | 0.015235 | 0.9436 | 0.8600137 | 43.6851
1038 | 1.45 | 14 | 2.0316 | 2.044011 | 4.13 | 0.01441 | 0.9444 | 0.86045 | 43.6883
1039 | 1.451389 | 13 | 2.0564 | 2.045259 | 4.23 | 0.014842 | 0.9452 | 0.8608869 | 43.6908
1040 | 1.452778 | 14 | 2.0476 | 2.046542 | 4.19 | 0.014672 | 0.946 | 0.8613246 | 43.6937
1041 | 1.454167 | 14 | 2.0441 | 2.047753 | 4.18 | 0.014281 | 0.9468 | 0.8617624 | 43.6966
1042 | 1.455556 | 13 | 2.0582 | 2.04905 | 4.24 | 0.015153 | 0.9475 | 0.8622007 | 43.6989
1043 | 1.456944 | 14 | 2.074 | 2.050251 | 4.3 | 0.015325 | 0.9483 | 0.8626396 | 43.7015
1044 | 1.458333 | 13 | 2.0476 | 2.05152 | 4.19 | 0.015036 | 0.949 | 0.8630791 | 43.7044
1045 | 1.459722 | 14 | 2.0705 | 2.052767 | 4.29 | 0.015219 | 0.9498 | 0.8635189 | 43.7071
1046 | 1.461111 | 14 | 2.0652 | 2.054021 | 4.27 | 0.015424 | 0.9505 | 0.8639598 | 43.7097
1047 | 1.4625 | 13 | 2.0511 | 2.05527 | 4.21 | 0.015083 | 0.9513 | 0.8644005 | 43.7127
1048 | 1.463889 | 13 | 2.0652 | 2.056532 | 4.27 | 0.015359 | 0.9521 | 0.864842 | 43.7153
1049 | 1.465278 | 14 | 2.0722 | 2.057772 | 4.29 | 0.015629 | 0.9529 | 0.8652841 | 43.7179
1050 | 1.466667 | 14 | 2.0687 | 2.059096 | 4.28 | 0.015472 | 0.9536 | 0.8657271 | 43.7207
1051 | 1.468056 | 14 | 2.0617 | 2.060365 | 4.25 | 0.01529 | 0.9544 | 0.8661706 | 43.7236
1052 | 1.469444 | 14 | 2.0845 | 2.061606 | 4.34 | 0.015836 | 0.9552 | 0.8666146 | 43.726
1053 | 1.470833 | 14 | 2.067 | 2.062924 | 4.27 | 0.01531 | 0.956 | 0.867059 | 43.7291
1054 | 1.472222 | 14 | 2.0564 | 2.064168 | 4.23 | 0.015206 | 0.9568 | 0.8675042 | 43.7319
1055 | 1.473611 | 14 | 2.0652 | 2.065418 | 4.27 | 0.015481 | 0.9576 | 0.86795 | 43.7345
1056 | 1.475 | 15 | 2.0582 | 2.066747 | 4.24 | 0.015345 | 0.9584 | 0.868396 | 43.7373
1057 | 1.476389 | 14 | 2.0879 | 2.06793 | 4.36 | 0.01608 | 0.9593 | 0.8688425 | 43.7397
1058 | 1.477778 | 14 | 2.0879 | 2.069126 | 4.36 | 0.016009 | 0.9601 | 0.8692892 | 43.7425
1059 | 1.479167 | 14 | 2.0757 | 2.070397 | 4.31 | 0.015806 | 0.9609 | 0.8697366 | 43.7453
1060 | 1.480833 | 14 | 2.081 | 2.071616 | 4.33 | 0.015936 | 0.9617 | 0.8701847 | 43.7486
1061 | 1.482222 | 14 | 2.0757 | 2.07283 | 4.31 | 0.015941 | 0.9625 | 0.8706328 | 43.7513
1062 | 1.483611 | 15 | 2.0914 | 2.074047 | 4.37 | 0.016262 | 0.9633 | 0.8710808 | 43.7539
1063 | 1.485 | 14 | 2.081 | 2.075255 | 4.33 | 0.015952 | 0.964 | 0.8715291 | 43.7568
1064 | 1.486389 | 15 | 2.0757 | 2.076435 | 4.31 | 0.015726 | 0.9648 | 0.8719771 | 43.7597
1065 | 1.487778 | 14 | 2.0862 | 2.077585 | 4.35 | 0.016141 | 0.9656 | 0.8724253 | 43.7622
1066 | 1.489167 | 14 | 2.0652 | 2.078864 | 4.27 | 0.015773 | 0.9664 | 0.872874 | 43.7652
1067 | 1.490556 | 14 | 2.0845 | 2.08015 | 4.34 | 0.015954 | 0.9672 | 0.8733227 | 43.7679
1068 | 1.491944 | 13 | 2.0722 | 2.081456 | 4.29 | 0.015844 | 0.968 | 0.8737714 | 43.7707
1069 | 1.493333 | 14 | 2.0931 | 2.082666 | 4.38 | 0.016615 | 0.9688 | 0.8742208 | 43.773
1070 | 1.494722 | 14 | 2.0792 | 2.083949 | 4.32 | 0.016141 | 0.9697 | 0.8746702 | 43.7761
1071 | 1.496111 | 14 | 2.107 | 2.085086 | 4.44 | 0.01639 | 0.9704 | 0.8751197 | 43.7787
1072 | 1.4975 | 15 | 2.0931 | 2.086308 | 4.38 | 0.016285 | 0.9712 | 0.8755691 | 43.7815
1073 | 1.498889 | 14 | 2.0949 | 2.08754 | 4.39 | 0.016339 | 0.9719 | 0.8760187 | 43.7842
1074 | 1.500278 | 15 | 2.0879 | 2.088761 | 4.36 | 0.01659 | 0.9727 | 0.8764688 | 43.7868
1075 | 1.501667 | 14 | 2.0862 | 2.090047 | 4.35 | 0.016365 | 0.9735 | 0.8769195 | 43.7897
1076 | 1.503056 | 15 | 2.0914 | 2.091313 | 4.37 | 0.016493 | 0.9742 | 0.8773704 | 43.7924
1077 | 1.504444 | 14 | 2.0949 | 2.092611 | 4.39 | 0.016514 | 0.975 | 0.8778219 | 43.7952
1078 | 1.505833 | 14 | 2.107 | 2.093898 | 4.44 | 0.016767 | 0.9758 | 0.878274 | 43.7978
1079 | 1.507222 | 14 | 2.1052 | 2.095149 | 4.43 | 0.017179 | 0.9766 | 0.8787263 | 43.8003
1080 | 1.508611 | 14 | 2.1138 | 2.096355 | 4.47 | 0.0169 | 0.9774 | 0.8791794 | 43.8032
1081 | 1.51 | 15 | 2.107 | 2.097614 | 4.44 | 0.016983 | 0.9785 | 0.8796323 | 43.806
1082 | 1.511389 | 15 | 2.1121 | 2.098829 | 4.46 | 0.017427 | 0.9801 | 0.880086 | 43.8085
1083 | 1.512778 | 15 | 2.107 | 2.100084 | 4.44 | 0.017175 | 0.9797 | 0.8805394 | 43.8114
1084 | 1.514167 | 15 | 2.1173 | 2.101351 | 4.48 | 0.017194 | 0.9815 | 0.8809931 | 43.8141
1085 | 1.515556 | 15 | 2.1121 | 2.102576 | 4.46 | 0.01695 | 0.9817 | 0.8814476 | 43.8171
1086 | 1.516944 | 14 | 2.1207 | 2.103836 | 4.5 | 0.017065 | 0.9824 | 0.8819027 | 43.8198
1087 | 1.518333 | 15 | 2.1173 | 2.105169 | 4.48 | 0.017155 | 0.9834 | 0.8823581 | 43.8225
1088 | 1.52 | 14 | 2.1138 | 2.106432 | 4.47 | 0.017077 | 0.9834 | 0.8828136 | 43.8258
1089 | 1.521389 | 15 | 2.107 | 2.107658 | 4.44 | 0.017266 | 0.9836 | 0.8832698 | 43.8285
1090 | 1.522778 | 14 | 2.1087 | 2.108902 | 4.45 | 0.016794 | 0.9832 | 0.8837265 | 43.8315
1091 | 1.524167 | 14 | 2.1173 | 2.110198 | 4.48 | 0.017039 | 0.9836 | 0.8841841 | 43.8342
1092 | 1.525556 | 14 | 2.107 | 2.111445 | 4.44 | 0.016821 | 0.983 | 0.8846423 | 43.8371
1093 | 1.526944 | 16 | 2.107 | 2.112709 | 4.44 | 0.017242 | 0.9821 | 0.8851008 | 43.8396
1094 | 1.528333 | 15 | 2.107 | 2.113938 | 4.44 | 0.016675 | 0.9812 | 0.8855601 | 43.8427
1095 | 1.529722 | 14 | 2.107 | 2.11519 | 4.44 | 0.016991 | 0.9807 | 0.8860195 | 43.8453
1096 | 1.531111 | 15 | 2.1087 | 2.116412 | 4.45 | 0.017246 | 0.9797 | 0.8864798 | 43.8479
1097 | 1.5325 | 15 | 2.1138 | 2.117623 | 4.47 | 0.017341 | 0.9783 | 0.8869408 | 43.8506
1098 | 1.533889 | 15 | 2.1104 | 2.118927 | 4.45 | 0.017421 | 0.9781 | 0.8874024 | 43.8533
1099 | 1.535278 | 15 | 2.1275 | 2.120224 | 4.53 | 0.017853 | 0.9778 | 0.8878647 | 43.8559
1100 | 1.536667 | 14 | 2.1275 | 2.121475 | 4.53 | 0.017883 | 0.9786 | 0.888327 | 43.8586
1101 | 1.538056 | 16 | 2.1377 | 2.122764 | 4.57 | 0.017923 | 0.9788 | 0.88879 | 43.8614
1102 | 1.539444 | 15 | 2.1173 | 2.124084 | 4.48 | 0.01778 | 0.9791 | 0.8892534 | 43.8642
1103 | 1.540833 | 15 | 2.1241 | 2.125336 | 4.51 | 0.017449 | 0.9778 | 0.8897179 | 43.8672
1104 | 1.542222 | 16 | 2.1173 | 2.126644 | 4.48 | 0.017703 | 0.9779 | 0.8901828 | 43.8698
1105 | 1.543611 | 14 | 2.1309 | 2.127889 | 4.54 | 0.01787 | 0.9778 | 0.8906486 | 43.8725
1106 | 1.545 | 14 | 2.1343 | 2.129173 | 4.56 | 0.01787 | 0.9777 | 0.8911148 | 43.8753
1107 | 1.546389 | 16 | 2.1309 | 2.130471 | 4.54 | 0.017802 | 0.9778 | 0.8915814 | 43.8781
1108 | 1.547778 | 15 | 2.1207 | 2.131709 | 4.5 | 0.017913 | 0.9766 | 0.8920487 | 43.8808
1109 | 1.549167 | 15 | 2.1104 | 2.132904 | 4.45 | 0.01756 | 0.9753 | 0.8925165 | 43.8838
1110 | 1.550556 | 16 | 2.1241 | 2.134173 | 4.51 | 0.017529 | 0.9744 | 0.8929851 | 43.8866
1111 | 1.551944 | 16 | 2.1207 | 2.135449 | 4.5 | 0.017826 | 0.9734 | 0.8934545 | 43.8892
1112 | 1.553333 | 15 | 2.1207 | 2.136723 | 4.5 | 0.017935 | 0.9722 | 0.8939238 | 43.8919
1113 | 1.555 | 15 | 2.1309 | 2.137971 | 4.54 | 0.018045 | 0.9713 | 0.8943941 | 43.8952
1114 | 1.556389 | 16 | 2.1479 | 2.139269 | 4.61 | 0.018449 | 0.972 | 0.894865 | 43.8977
1115 | 1.557778 | 15 | 2.1343 | 2.140543 | 4.56 | 0.017727 | 0.9712 | 0.895336 | 43.9009
1116 | 1.559167 | 15 | 2.1377 | 2.141805 | 4.57 | 0.018477 | 0.971 | 0.8958069 | 43.9032
1117 | 1.560556 | 16 | 2.1546 | 2.143128 | 4.64 | 0.01848 | 0.9718 | 0.8962785 | 43.906
1118 | 1.561944 | 16 | 2.1479 | 2.144375 | 4.61 | 0.018566 | 0.9727 | 0.8967504 | 43.9087
1119 | 1.563333 | 15 | 2.1343 | 2.145621 | 4.56 | 0.018242 | 0.971 | 0.8972227 | 43.9117
1120 | 1.564722 | 15 | 2.1258 | 2.146834 | 4.52 | 0.018172 | 0.9703 | 0.8976951 | 43.9145
1121 | 1.566111 | 15 | 2.1411 | 2.148111 | 4.58 | 0.018588 | 0.969 | 0.8981683 | 43.9171
1122 | 1.5675 | 18 | 2.1377 | 2.149351 | 4.57 | 0.018317 | 0.9682 | 0.8986417 | 43.92
1123 | 1.568889 | 17 | 2.1546 | 2.150639 | 4.64 | 0.018828 | 0.9683 | 0.899115 | 43.9225
1124 | 1.570278 | 17 | 2.1445 | 2.152037 | 4.6 | 0.018506 | 0.9678 | 0.8995888 | 43.9255
1125 | 1.571667 | 16 | 2.1529 | 2.153381 | 4.64 | 0.018886 | 0.9672 | 0.900063 | 43.928
1126 | 1.573056 | 18 | 2.1513 | 2.154634 | 4.63 | 0.019264 | 0.9671 | 0.9005374 | 43.9306
1127 | 1.574444 | 15 | 2.1445 | 2.155858 | 4.6 | 0.01871 | 0.966 | 0.9010121 | 43.9337
1128 | 1.575833 | 16 | 2.1529 | 2.157169 | 4.64 | 0.019422 | 0.966 | 0.9014873 | 43.936
1129 | 1.577222 | 17 | 2.1411 | 2.158474 | 4.58 | 0.018573 | 0.9648 | 0.9019628 | 43.9393
1130 | 1.578611 | 18 | 2.1462 | 2.159751 | 4.61 | 0.019029 | 0.9639 | 0.9024385 | 43.9418
1131 | 1.58 | 18 | 2.1343 | 2.161029 | 4.56 | 0.018418 | 0.9621 | 0.9029146 | 43.945
1132 | 1.581389 | 16 | 2.1513 | 2.162356 | 4.63 | 0.01962 | 0.9615 | 0.9033914 | 43.9471
1133 | 1.582778 | 19 | 2.1479 | 2.163644 | 4.61 | 0.019019 | 0.9604 | 0.9038681 | 43.9502
1134 | 1.584167 | 18 | 2.1714 | 2.164944 | 4.71 | 0.019792 | 0.9599 | 0.9043452 | 43.9525
1135 | 1.585556 | 17 | 2.1664 | 2.166293 | 4.69 | 0.019701 | 0.9609 | 0.9048223 | 43.9554
1136 | 1.586944 | 16 | 2.1513 | 2.167647 | 4.63 | 0.019306 | 0.959 | 0.905299 | 43.9584
1137 | 1.588333 | 20 | 2.1479 | 2.168964 | 4.61 | 0.019029 | 0.9576 | 0.9057765 | 43.9613
1138 | 1.59 | 19 | 2.1613 | 2.170335 | 4.67 | 0.019479 | 0.9565 | 0.9062538 | 43.9644
1139 | 1.591389 | 18 | 2.1529 | 2.171584 | 4.64 | 0.019391 | 0.9559 | 0.9067311 | 43.9673
1140 | 1.592778 | 18 | 2.1731 | 2.172847 | 4.72 | 0.019917 | 0.9554 | 0.9072088 | 43.9697
1141 | 1.594167 | 20 | 2.1647 | 2.174127 | 4.69 | 0.019539 | 0.9547 | 0.9076867 | 43.9727
1142 | 1.595556 | 17 | 2.158 | 2.17542 | 4.66 | 0.0195 | 0.9531 | 0.9081639 | 43.9756
1143 | 1.596944 | 19 | 2.1697 | 2.176773 | 4.71 | 0.020221 | 0.9533 | 0.9086411 | 43.9779
1144 | 1.598333 | 16 | 2.1847 | 2.178098 | 4.77 | 0.020019 | 0.9533 | 0.9091183 | 43.9808
1145 | 1.599722 | 17 | 2.193 | 2.179377 | 4.81 | 0.020274 | 0.954 | 0.9095958 | 43.9835
1146 | 1.601111 | 22 | 2.168 | 2.180715 | 4.7 | 0.020133 | 0.9536 | 0.9100736 | 43.9863
1147 | 1.6025 | 20 | 2.1697 | 2.182036 | 4.71 | 0.01994 | 0.9527 | 0.9105514 | 43.9892
1148 | 1.603889 | 20 | 2.158 | 2.183302 | 4.66 | 0.020015 | 0.9515 | 0.9110289 | 43.992
1149 | 1.605278 | 20 | 2.1747 | 2.184607 | 4.73 | 0.020479 | 0.9512 | 0.9115063 | 43.9945
1150 | 1.606667 | 17 | 2.1847 | 2.185933 | 4.77 | 0.021233 | 0.9509 | 0.9119833 | 43.9968
1151 | 1.608056 | 18 | 2.1747 | 2.187242 | 4.73 | 0.021215 | 0.9507 | 0.9124605 | 43.9996
1152 | 1.609444 | 20 | 2.183 | 2.188618 | 4.77 | 0.021078 | 0.9502 | 0.9129379 | 44.0025
1153 | 1.610833 | 20 | 2.183 | 2.189943 | 4.77 | 0.021023 | 0.9491 | 0.9134154 | 44.0053
1154 | 1.612222 | 21 | 2.1814 | 2.191293 | 4.76 | 0.020477 | 0.9483 | 0.913893 | 44.0085
1155 | 1.613611 | 19 | 2.1897 | 2.192613 | 4.79 | 0.021422 | 0.9487 | 0.9143708 | 44.0107
1156 | 1.615 | 19 | 2.1764 | 2.19397 | 4.74 | 0.020971 | 0.9474 | 0.9148485 | 44.0137
1157 | 1.616389 | 17 | 2.1847 | 2.195234 | 4.77 | 0.022153 | 0.9464 | 0.9153267 | 44.0158
1158 | 1.617778 | 19 | 2.1847 | 2.196655 | 4.77 | 0.021316 | 0.9451 | 0.9158047 | 44.0191
1159 | 1.619167 | 21 | 2.1963 | 2.197947 | 4.82 | 0.021525 | 0.946 | 0.9162826 | 44.0218
1160 | 1.620556 | 20 | 2.1996 | 2.199289 | 4.84 | 0.021216 | 0.9455 | 0.9167596 | 44.0248
1161 | 1.621944 | 19 | 2.1963 | 2.200616 | 4.82 | 0.022154 | 0.9456 | 0.9172367 | 44.027
1162 | 1.623611 | 20 | 2.1864 | 2.20202 | 4.78 | 0.020751 | 0.9443 | 0.9177138 | 44.0312
1163 | 1.625 | 20 | 2.1797 | 2.203314 | 4.75 | 0.021012 | 0.9436 | 0.9181907 | 44.0338
1164 | 1.626389 | 19 | 2.2128 | 2.204612 | 4.9 | 0.021759 | 0.9438 | 0.9186678 | 44.0362
1165 | 1.627778 | 19 | 2.193 | 2.205882 | 4.81 | 0.021856 | 0.9428 | 0.9191447 | 44.0389
1166 | 1.629167 | 20 | 2.1864 | 2.207168 | 4.78 | 0.021616 | 0.9409 | 0.9196216 | 44.0419
1167 | 1.630556 | 22 | 2.2193 | 2.208428 | 4.93 | 0.022246 | 0.9427 | 0.920099 | 44.0443
1168 | 1.631944 | 21 | 2.2177 | 2.209734 | 4.92 | 0.021984 | 0.9426 | 0.9205766 | 44.0472
1169 | 1.633333 | 21 | 2.2012 | 2.211036 | 4.85 | 0.021431 | 0.9421 | 0.9210536 | 44.0504
1170 | 1.634722 | 19 | 2.2111 | 2.212422 | 4.89 | 0.02249 | 0.9426 | 0.9215305 | 44.0525
1171 | 1.636111 | 20 | 2.1814 | 2.213685 | 4.76 | 0.021786 | 0.9406 | 0.9220074 | 44.0558
1172 | 1.6375 | 20 | 2.2045 | 2.214997 | 4.86 | 0.022096 | 0.9406 | 0.9224843 | 44.0584
1173 | 1.638889 | 22 | 2.2177 | 2.216269 | 4.92 | 0.022611 | 0.9397 | 0.9229609 | 44.0609
1174 | 1.640278 | 19 | 2.2029 | 2.217605 | 4.85 | 0.022678 | 0.9387 | 0.9234379 | 44.0636
1175 | 1.641667 | 21 | 2.2128 | 2.218986 | 4.9 | 0.022444 | 0.9391 | 0.9239144 | 44.0666
1176 | 1.643056 | 20 | 2.2078 | 2.220296 | 4.87 | 0.022256 | 0.9383 | 0.9243907 | 44.0695
1177 | 1.644444 | 19 | 2.2177 | 2.221596 | 4.92 | 0.02241 | 0.9377 | 0.9248676 | 44.0722
1178 | 1.645833 | 21 | 2.2144 | 2.222853 | 4.9 | 0.022038 | 0.9371 | 0.9253438 | 44.0752
1179 | 1.647222 | 22 | 2.2242 | 2.224141 | 4.95 | 0.022418 | 0.938 | 0.9258205 | 44.0778
1180 | 1.648611 | 18 | 2.2177 | 2.225439 | 4.92 | 0.022165 | 0.9375 | 0.9262975 | 44.0807
1181 | 1.65 | 21 | 2.2323 | 2.22669 | 4.98 | 0.022498 | 0.9374 | 0.9267745 | 44.0833
1182 | 1.651389 | 22 | 2.2209 | 2.22794 | 4.93 | 0.023019 | 0.9368 | 0.9272521 | 44.0858
1183 | 1.652778 | 21 | 2.2291 | 2.229247 | 4.97 | 0.02293 | 0.9376 | 0.9277285 | 44.0887
1184 | 1.654167 | 19 | 2.2388 | 2.230486 | 5.01 | 0.023925 | 0.938 | 0.9282057 | 44.0909
1185 | 1.655556 | 20 | 2.2404 | 2.231784 | 5.02 | 0.023261 | 0.939 | 0.9286826 | 44.0941
1186 | 1.656944 | 19 | 2.2258 | 2.233111 | 4.95 | 0.02397 | 0.9387 | 0.9291598 | 44.0965
1187 | 1.658333 | 21 | 2.2372 | 2.234425 | 5.01 | 0.024024 | 0.9394 | 0.9296371 | 44.0992
1188 | 1.66 | 20 | 2.2421 | 2.235716 | 5.03 | 0.023944 | 0.9399 | 0.9301142 | 44.1027
1189 | 1.661389 | 18 | 2.2372 | 2.236968 | 5.01 | 0.024409 | 0.9405 | 0.9305911 | 44.1052
1190 | 1.662778 | 23 | 2.2372 | 2.238242 | 5.01 | 0.024159 | 0.9404 | 0.9310682 | 44.1081
1191 | 1.664167 | 22 | 2.2388 | 2.239482 | 5.01 | 0.023919 | 0.9409 | 0.9315447 | 44.1111
1192 | 1.665556 | 19 | 2.255 | 2.240792 | 5.08 | 0.024145 | 0.9418 | 0.9320211 | 44.1138
1193 | 1.666944 | 22 | 2.2388 | 2.242146 | 5.01 | 0.023938 | 0.9414 | 0.9324979 | 44.1167
1194 | 1.668333 | 21 | 2.263 | 2.243481 | 5.12 | 0.024454 | 0.9421 | 0.9329748 | 44.1192
1195 | 1.669722 | 20 | 2.2646 | 2.244792 | 5.13 | 0.024739 | 0.9443 | 0.9334517 | 44.1218
1196 | 1.671111 | 21 | 2.2421 | 2.246135 | 5.03 | 0.024508 | 0.9436 | 0.9339291 | 44.1248
1197 | 1.6725 | 23 | 2.2614 | 2.247414 | 5.11 | 0.024477 | 0.9444 | 0.9344065 | 44.1276
1198 | 1.673889 | 23 | 2.2598 | 2.248764 | 5.11 | 0.024714 | 0.9453 | 0.9348831 | 44.1303
1199 | 1.675278 | 23 | 2.255 | 2.250037 | 5.08 | 0.024572 | 0.9459 | 0.9353606 | 44.1332
1200 | 1.676667 | 20 | 2.255 | 2.251288 | 5.08 | 0.025418 | 0.9463 | 0.9358381 | 44.1355
1201 | 1.678056 | 24 | 2.2566 | 2.252628 | 5.09 | 0.024662 | 0.9469 | 0.9363158 | 44.1387
1202 | 1.679444 | 23 | 2.2501 | 2.254059 | 5.06 | 0.025191 | 0.9466 | 0.9367932 | 44.1412
1203 | 1.680833 | 24 | 2.2582 | 2.255385 | 5.1 | 0.024374 | 0.9474 | 0.9372711 | 44.1445
1204 | 1.682222 | 24 | 2.279 | 2.256733 | 5.19 | 0.025912 | 0.9487 | 0.9377489 | 44.1464
1205 | 1.683611 | 22 | 2.263 | 2.258044 | 5.12 | 0.025015 | 0.9486 | 0.9382272 | 44.1497
1206 | 1.685 | 23 | 2.255 | 2.259358 | 5.08 | 0.025361 | 0.9485 | 0.9387061 | 44.1524
1207 | 1.686389 | 22 | 2.2662 | 2.260674 | 5.14 | 0.025319 | 0.9493 | 0.9391852 | 44.1552
1208 | 1.687778 | 23 | 2.2614 | 2.261967 | 5.11 | 0.025607 | 0.9494 | 0.9396642 | 44.1578
1209 | 1.689167 | 23 | 2.255 | 2.263385 | 5.08 | 0.025036 | 0.9489 | 0.9401437 | 44.161
1210 | 1.690556 | 25 | 2.2694 | 2.264693 | 5.15 | 0.025091 | 0.9492 | 0.9406236 | 44.1638
1211 | 1.691944 | 24 | 2.2694 | 2.26603 | 5.15 | 0.0258 | 0.9499 | 0.9411039 | 44.1661
1212 | 1.693333 | 23 | 2.2582 | 2.267347 | 5.1 | 0.025224 | 0.9494 | 0.9415845 | 44.1693
1213 | 1.694722 | 25 | 2.2646 | 2.268613 | 5.13 | 0.026215 | 0.9488 | 0.9420661 | 44.1715
1214 | 1.696111 | 23 | 2.279 | 2.269941 | 5.19 | 0.026713 | 0.9494 | 0.9425478 | 44.174
1215 | 1.697778 | 23 | 2.2678 | 2.271318 | 5.14 | 0.026205 | 0.9496 | 0.9430303 | 44.1777
1216 | 1.699167 | 24 | 2.2678 | 2.272669 | 5.14 | 0.025121 | 0.9493 | 0.9435132 | 44.1812
1217 | 1.700556 | 21 | 2.2901 | 2.273978 | 5.24 | 0.026549 | 0.9498 | 0.9439966 | 44.1831
1218 | 1.701944 | 24 | 2.2853 | 2.275313 | 5.22 | 0.02608 | 0.9507 | 0.9444799 | 44.1862
1219 | 1.703333 | 24 | 2.2726 | 2.27656 | 5.16 | 0.026007 | 0.9506 | 0.9449636 | 44.1891
1220 | 1.704722 | 24 | 2.279 | 2.277888 | 5.19 | 0.026821 | 0.9509 | 0.9454477 | 44.1914
1221 | 1.706111 | 23 | 2.2885 | 2.279189 | 5.24 | 0.027343 | 0.9513 | 0.945932 | 44.1939
1222 | 1.7075 | 23 | 2.2901 | 2.280449 | 5.24 | 0.027324 | 0.9521 | 0.9464171 | 44.1968
1223 | 1.708889 | 24 | 2.279 | 2.281789 | 5.19 | 0.027345 | 0.9522 | 0.9469026 | 44.1996
1224 | 1.710278 | 22 | 2.2821 | 2.28308 | 5.21 | 0.026798 | 0.9523 | 0.9473886 | 44.2027
1225 | 1.711667 | 26 | 2.2742 | 2.284454 | 5.17 | 0.026421 | 0.9522 | 0.9478747 | 44.2058
1226 | 1.713056 | 22 | 2.2885 | 2.285825 | 5.24 | 0.027765 | 0.9524 | 0.9483613 | 44.2078
1227 | 1.714444 | 24 | 2.279 | 2.28713 | 5.19 | 0.027246 | 0.9524 | 0.9488485 | 44.2109
1228 | 1.715833 | 26 | 2.2917 | 2.288576 | 5.25 | 0.02766 | 0.9526 | 0.9493354 | 44.2135
1229 | 1.717222 | 28 | 2.2853 | 2.290004 | 5.22 | 0.027814 | 0.9526 | 0.9498221 | 44.2162
1230 | 1.718611 | 26 | 2.2885 | 2.291329 | 5.24 | 0.026437 | 0.9517 | 0.9503088 | 44.2198
1231 | 1.72 | 23 | 2.3231 | 2.292731 | 5.4 | 0.028363 | 0.9547 | 0.950796 | 44.2215
1232 | 1.721389 | 24 | 2.3011 | 2.294063 | 5.3 | 0.028002 | 0.9545 | 0.9512833 | 44.2245
1233 | 1.722778 | 24 | 2.2821 | 2.295393 | 5.21 | 0.027677 | 0.9535 | 0.9517711 | 44.2276
1234 | 1.724167 | 27 | 2.2885 | 2.296685 | 5.24 | 0.027535 | 0.9524 | 0.9522592 | 44.2305
1235 | 1.725556 | 25 | 2.298 | 2.29804 | 5.28 | 0.028342 | 0.9535 | 0.9527475 | 44.2328
1236 | 1.726944 | 24 | 2.2948 | 2.299354 | 5.27 | 0.028932 | 0.9526 | 0.9532355 | 44.2353
1237 | 1.728333 | 26 | 2.309 | 2.300747 | 5.33 | 0.02841 | 0.9537 | 0.9537236 | 44.2384
1238 | 1.729722 | 26 | 2.2948 | 2.302084 | 5.27 | 0.0275 | 0.9528 | 0.9542118 | 44.2418
1239 | 1.731111 | 24 | 2.3121 | 2.303396 | 5.35 | 0.027637 | 0.9543 | 0.9546989 | 44.2445
1240 | 1.7325 | 25 | 2.2917 | 2.304776 | 5.25 | 0.028456 | 0.9531 | 0.955186 | 44.2468
1241 | 1.733889 | 27 | 2.309 | 2.306167 | 5.33 | 0.029018 | 0.9529 | 0.955673 | 44.2493
1242 | 1.735556 | 26 | 2.3074 | 2.307559 | 5.32 | 0.028634 | 0.9527 | 0.9561604 | 44.253
1243 | 1.736944 | 29 | 2.2917 | 2.308863 | 5.25 | 0.027917 | 0.9523 | 0.9566478 | 44.2562
1244 | 1.738333 | 25 | 2.3137 | 2.310202 | 5.35 | 0.029149 | 0.9524 | 0.957135 | 44.2583
1245 | 1.739722 | 27 | 2.2917 | 2.311523 | 5.25 | 0.028919 | 0.951 | 0.9576225 | 44.2613
1246 | 1.741111 | 26 | 2.3027 | 2.312805 | 5.3 | 0.028644 | 0.9512 | 0.9581105 | 44.2642
1247 | 1.7425 | 27 | 2.3074 | 2.314108 | 5.32 | 0.029555 | 0.9506 | 0.9585993 | 44.2665
1248 | 1.743889 | 27 | 2.3074 | 2.315467 | 5.32 | 0.030163 | 0.9509 | 0.9590882 | 44.269
1249 | 1.745278 | 26 | 2.3059 | 2.316758 | 5.32 | 0.029249 | 0.9506 | 0.9595766 | 44.2724
1250 | 1.746667 | 30 | 2.3121 | 2.318158 | 5.35 | 0.028929 | 0.9503 | 0.9600653 | 44.2754
1251 | 1.748056 | 28 | 2.3043 | 2.319484 | 5.31 | 0.02975 | 0.9501 | 0.9605537 | 44.2777
1252 | 1.749444 | 27 | 2.3137 | 2.320796 | 5.35 | 0.027942 | 0.9497 | 0.9610415 | 44.2816
1253 | 1.750833 | 28 | 2.3293 | 2.322127 | 5.43 | 0.029607 | 0.9497 | 0.9615297 | 44.2835
1254 | 1.752222 | 28 | 2.3371 | 2.323455 | 5.46 | 0.029887 | 0.9504 | 0.9620176 | 44.2861
1255 | 1.753611 | 26 | 2.3137 | 2.324854 | 5.35 | 0.030026 | 0.9505 | 0.9625057 | 44.2889
1256 | 1.755 | 28 | 2.3309 | 2.326161 | 5.43 | 0.030329 | 0.9508 | 0.9629946 | 44.2915
1257 | 1.756389 | 31 | 2.3278 | 2.327561 | 5.42 | 0.030214 | 0.9499 | 0.9634839 | 44.2944
1258 | 1.757778 | 26 | 2.3324 | 2.328928 | 5.44 | 0.031001 | 0.9499 | 0.9639735 | 44.2968
1259 | 1.759167 | 29 | 2.3371 | 2.330258 | 5.46 | 0.031271 | 0.9512 | 0.964463 | 44.2994
1260 | 1.760556 | 29 | 2.3402 | 2.331615 | 5.48 | 0.031214 | 0.9514 | 0.9649526 | 44.3023
1261 | 1.761944 | 27 | 2.3418 | 2.3329 | 5.48 | 0.031488 | 0.952 | 0.9654421 | 44.305
1262 | 1.763333 | 31 | 2.3247 | 2.334324 | 5.4 | 0.029996 | 0.9511 | 0.9659312 | 44.3087
1263 | 1.764722 | 30 | 2.3324 | 2.335715 | 5.44 | 0.031585 | 0.9519 | 0.9664196 | 44.3106
1264 | 1.766111 | 29 | 2.334 | 2.337127 | 5.45 | 0.031537 | 0.9514 | 0.9669086 | 44.3134
1265 | 1.7675 | 32 | 2.3572 | 2.338565 | 5.56 | 0.0322 | 0.9527 | 0.9673972 | 44.3159
1266 | 1.769167 | 32 | 2.334 | 2.339885 | 5.45 | 0.031234 | 0.9523 | 0.9678865 | 44.3198
1267 | 1.770556 | 28 | 2.3371 | 2.341261 | 5.46 | 0.031376 | 0.9527 | 0.968375 | 44.3226
1268 | 1.771944 | 34 | 2.3526 | 2.342646 | 5.53 | 0.032291 | 0.9531 | 0.9688632 | 44.3249
1269 | 1.773333 | 30 | 2.3356 | 2.344041 | 5.45 | 0.032353 | 0.9528 | 0.9693512 | 44.3277
1270 | 1.774722 | 30 | 2.334 | 2.345436 | 5.45 | 0.031227 | 0.9515 | 0.9698391 | 44.3312
1271 | 1.776111 | 31 | 2.3309 | 2.34687 | 5.43 | 0.031543 | 0.9519 | 0.9703265 | 44.3338
1272 | 1.7775 | 29 | 2.3557 | 2.348291 | 5.55 | 0.032372 | 0.9517 | 0.9708142 | 44.3362
1273 | 1.778889 | 34 | 2.3572 | 2.3497 | 5.56 | 0.032683 | 0.9525 | 0.9713017 | 44.3388
1274 | 1.780278 | 29 | 2.3526 | 2.351094 | 5.53 | 0.032512 | 0.9522 | 0.9717888 | 44.3418
1275 | 1.781667 | 32 | 2.3587 | 2.352467 | 5.56 | 0.031694 | 0.9536 | 0.9722758 | 44.3451
1276 | 1.783056 | 31 | 2.3725 | 2.353819 | 5.63 | 0.032871 | 0.9542 | 0.9727621 | 44.3472
1277 | 1.784444 | 31 | 2.3387 | 2.355203 | 5.47 | 0.031778 | 0.9537 | 0.9732479 | 44.3507
1278 | 1.785833 | 32 | 2.3649 | 2.356637 | 5.59 | 0.03175 | 0.9537 | 0.9737334 | 44.3536
1279 | 1.787222 | 33 | 2.3557 | 2.358052 | 5.55 | 0.032009 | 0.9547 | 0.9742182 | 44.3562
1280 | 1.788611 | 29 | 2.3587 | 2.359351 | 5.56 | 0.032758 | 0.9543 | 0.9747028 | 44.3586
1281 | 1.79 | 32 | 2.3557 | 2.3608 | 5.55 | 0.032099 | 0.9539 | 0.9751869 | 44.3619
1282 | 1.791389 | 34 | 2.3464 | 2.362157 | 5.51 | 0.03291 | 0.9533 | 0.9756719 | 44.3642
1283 | 1.792778 | 30 | 2.3587 | 2.363557 | 5.56 | 0.032966 | 0.9535 | 0.9761564 | 44.367
1284 | 1.794167 | 33 | 2.3587 | 2.364966 | 5.56 | 0.033316 | 0.9534 | 0.9766414 | 44.3696
1285 | 1.795556 | 32 | 2.3633 | 2.366302 | 5.59 | 0.032959 | 0.9533 | 0.9771261 | 44.3727
1286 | 1.796944 | 33 | 2.3695 | 2.367676 | 5.61 | 0.033145 | 0.9533 | 0.9776109 | 44.3754
1287 | 1.798333 | 36 | 2.3802 | 2.369122 | 5.67 | 0.032738 | 0.9547 | 0.978096 | 44.3785
1288 | 1.799722 | 32 | 2.3664 | 2.37052 | 5.6 | 0.032541 | 0.9544 | 0.9785808 | 44.3815
1289 | 1.801111 | 32 | 2.3862 | 2.371887 | 5.69 | 0.03338 | 0.9551 | 0.9790648 | 44.3838
1290 | 1.8025 | 34 | 2.3878 | 2.373309 | 5.7 | 0.03351 | 0.9564 | 0.9795483 | 44.3866
1291 | 1.803889 | 34 | 2.3786 | 2.374695 | 5.66 | 0.034143 | 0.9568 | 0.9800314 | 44.389
1292 | 1.805556 | 32 | 2.371 | 2.376078 | 5.62 | 0.034022 | 0.957 | 0.9805133 | 44.3925
1293 | 1.806944 | 31 | 2.3954 | 2.37746 | 5.74 | 0.035127 | 0.958 | 0.9809959 | 44.3947
1294 | 1.808333 | 33 | 2.3649 | 2.378874 | 5.59 | 0.033899 | 0.9583 | 0.9814777 | 44.3983
1295 | 1.809722 | 35 | 2.3633 | 2.380286 | 5.59 | 0.034013 | 0.957 | 0.9819594 | 44.4011
1296 | 1.811111 | 34 | 2.3847 | 2.381747 | 5.69 | 0.034498 | 0.9582 | 0.9824407 | 44.4036
1297 | 1.8125 | 32 | 2.3756 | 2.383135 | 5.64 | 0.034394 | 0.9577 | 0.9829216 | 44.4065
1298 | 1.813889 | 32 | 2.3786 | 2.384518 | 5.66 | 0.03437 | 0.9585 | 0.9834021 | 44.4094
1299 | 1.815278 | 33 | 2.4059 | 2.385933 | 5.79 | 0.035573 | 0.9592 | 0.9838823 | 44.4115
1300 | 1.816667 | 32 | 2.3817 | 2.387339 | 5.67 | 0.035772 | 0.96 | 0.9843619 | 44.4142
1301 | 1.818056 | 33 | 2.3817 | 2.388743 | 5.67 | 0.036653 | 0.9592 | 0.9848408 | 44.4165
1302 | 1.819444 | 33 | 2.3923 | 2.390156 | 5.72 | 0.03516 | 0.9596 | 0.985319 | 44.4203
1303 | 1.820833 | 33 | 2.4059 | 2.391679 | 5.79 | 0.034907 | 0.9608 | 0.9857958 | 44.4233
1304 | 1.822222 | 35 | 2.3984 | 2.393079 | 5.75 | 0.035153 | 0.9614 | 0.9862722 | 44.426
1305 | 1.823611 | 37 | 2.3802 | 2.394492 | 5.67 | 0.034179 | 0.9616 | 0.9867485 | 44.4294
1306 | 1.825 | 38 | 2.4059 | 2.395882 | 5.79 | 0.035024 | 0.9625 | 0.9872242 | 44.4318
1307 | 1.826389 | 33 | 2.3969 | 2.397257 | 5.74 | 0.036407 | 0.9629 | 0.9876995 | 44.4338
1308 | 1.827778 | 35 | 2.4014 | 2.39867 | 5.77 | 0.036007 | 0.9635 | 0.9881747 | 44.4369
1309 | 1.829167 | 36 | 2.3969 | 2.400123 | 5.74 | 0.03546 | 0.9636 | 0.9886492 | 44.44
1310 | 1.830556 | 35 | 2.4135 | 2.401489 | 5.82 | 0.037331 | 0.9645 | 0.9891231 | 44.4418
1311 | 1.831944 | 38 | 2.4074 | 2.40297 | 5.8 | 0.036429 | 0.9652 | 0.9895963 | 44.4451
1312 | 1.833333 | 34 | 2.4119 | 2.404434 | 5.82 | 0.03919 | 0.9658 | 0.9900694 | 44.4463
1313 | 1.834722 | 35 | 2.4119 | 2.405838 | 5.82 | 0.037627 | 0.9661 | 0.9905414 | 44.4501
1314 | 1.836111 | 34 | 2.4119 | 2.407269 | 5.82 | 0.037266 | 0.9669 | 0.9910131 | 44.4532
1315 | 1.8375 | 39 | 2.4059 | 2.408725 | 5.79 | 0.037754 | 0.9669 | 0.9914838 | 44.4558
1316 | 1.838889 | 35 | 2.4089 | 2.410152 | 5.8 | 0.037871 | 0.9674 | 0.9919538 | 44.4585
1317 | 1.840278 | 39 | 2.4104 | 2.411591 | 5.81 | 0.038466 | 0.9674 | 0.9924234 | 44.461
1318 | 1.841667 | 38 | 2.4089 | 2.413044 | 5.8 | 0.037859 | 0.9671 | 0.9928926 | 44.4642
1319 | 1.843056 | 36 | 2.3999 | 2.414492 | 5.76 | 0.037479 | 0.9673 | 0.9933606 | 44.4673
1320 | 1.844444 | 37 | 2.4269 | 2.41587 | 5.89 | 0.038009 | 0.9678 | 0.9938289 | 44.4699
1321 | 1.846111 | 38 | 2.4165 | 2.417293 | 5.84 | 0.037831 | 0.9678 | 0.9942963 | 44.4734
1322 | 1.8475 | 37 | 2.4225 | 2.418694 | 5.87 | 0.037955 | 0.9677 | 0.9947637 | 44.4762
1323 | 1.848889 | 41 | 2.4284 | 2.420166 | 5.9 | 0.039657 | 0.9692 | 0.9952317 | 44.478
1324 | 1.850278 | 39 | 2.4314 | 2.421667 | 5.91 | 0.038885 | 0.9694 | 0.9956986 | 44.4813
1325 | 1.851667 | 44 | 2.4299 | 2.423102 | 5.9 | 0.037707 | 0.9696 | 0.9961653 | 44.4849
1326 | 1.853056 | 41 | 2.4299 | 2.424597 | 5.9 | 0.040628 | 0.9703 | 0.9966317 | 44.486
1327 | 1.854444 | 38 | 2.4374 | 2.426093 | 5.94 | 0.039461 | 0.9712 | 0.9970983 | 44.4895
1328 | 1.855833 | 37 | 2.4389 | 2.427606 | 5.95 | 0.039564 | 0.9722 | 0.9975642 | 44.4923
1329 | 1.857222 | 42 | 2.4493 | 2.429044 | 6 | 0.039965 | 0.9731 | 0.9980295 | 44.4949
1330 | 1.858611 | 40 | 2.4433 | 2.430447 | 5.97 | 0.039661 | 0.9744 | 0.9984954 | 44.498
1331 | 1.86 | 41 | 2.4254 | 2.431867 | 5.88 | 0.040936 | 0.9742 | 0.9989607 | 44.5001
1332 | 1.861389 | 38 | 2.4374 | 2.433288 | 5.94 | 0.040886 | 0.9751 | 0.9994253 | 44.503
1333 | 1.862778 | 44 | 2.4225 | 2.434707 | 5.87 | 0.040672 | 0.9754 | 0.9998892 | 44.5059
1334 | 1.864167 | 41 | 2.4359 | 2.436132 | 5.93 | 0.040512 | 0.9757 | 1.000353 | 44.5089
1335 | 1.865556 | 40 | 2.4374 | 2.437625 | 5.94 | 0.042144 | 0.9762 | 1.000816 | 44.5108
1336 | 1.866944 | 41 | 2.4537 | 2.439015 | 6.02 | 0.040718 | 0.9772 | 1.001279 | 44.5145
1337 | 1.868333 | 40 | 2.4344 | 2.440532 | 5.93 | 0.039936 | 0.9773 | 1.001741 | 44.5178
1338 | 1.869722 | 42 | 2.4493 | 2.441994 | 6 | 0.040863 | 0.9776 | 1.002203 | 44.5201
1339 | 1.871111 | 42 | 2.4389 | 2.443435 | 5.95 | 0.045121 | 0.9781 | 1.002665 | 44.5204
1340 | 1.8725 | 44 | 2.4389 | 2.444851 | 5.95 | 0.040185 | 0.9778 | 1.003126 | 44.5262
1341 | 1.873889 | 40 | 2.4507 | 2.446321 | 6.01 | 0.04158 | 0.9784 | 1.003587 | 44.5283
1342 | 1.875278 | 44 | 2.4625 | 2.447731 | 6.06 | 0.044143 | 0.9802 | 1.004047 | 44.5296
1343 | 1.876667 | 42 | 2.4507 | 2.449196 | 6.01 | 0.04484 | 0.98 | 1.004507 | 44.532
1344 | 1.878056 | 42 | 2.4537 | 2.45069 | 6.02 | 0.044001 | 0.9813 | 1.004967 | 44.5354
1345 | 1.879444 | 42 | 2.4684 | 2.452155 | 6.09 | 0.042266 | 0.9827 | 1.005426 | 44.5393
1346 | 1.880833 | 43 | 2.4581 | 2.453665 | 6.04 | 0.044946 | 0.9838 | 1.005886 | 44.5405
1347 | 1.882222 | 41 | 2.4596 | 2.455144 | 6.05 | 0.044124 | 0.9839 | 1.006344 | 44.5439
1348 | 1.883611 | 42 | 2.4684 | 2.456606 | 6.09 | 0.045648 | 0.9854 | 1.006803 | 44.5458
1349 | 1.885278 | 42 | 2.467 | 2.458064 | 6.09 | 0.043176 | 0.986 | 1.007262 | 44.5508
1350 | 1.886667 | 43 | 2.4743 | 2.459572 | 6.12 | 0.042541 | 0.9866 | 1.007721 | 44.554
1351 | 1.888056 | 44 | 2.4625 | 2.461041 | 6.06 | 0.043489 | 0.9875 | 1.008179 | 44.5563
1352 | 1.889444 | 43 | 2.4596 | 2.462573 | 6.05 | 0.045005 | 0.9873 | 1.008636 | 44.5583
1353 | 1.890833 | 46 | 2.4728 | 2.464072 | 6.11 | 0.042512 | 0.9875 | 1.009094 | 44.5626
1354 | 1.892222 | 45 | 2.4655 | 2.465574 | 6.08 | 0.042577 | 0.988 | 1.009551 | 44.5655
1355 | 1.893611 | 43 | 2.4699 | 2.46705 | 6.1 | 0.04322 | 0.9884 | 1.010008 | 44.5679
1356 | 1.895 | 51 | 2.4596 | 2.468494 | 6.05 | 0.045461 | 0.9885 | 1.010464 | 44.5695
1357 | 1.896389 | 44 | 2.4714 | 2.469988 | 6.11 | 0.045345 | 0.9887 | 1.01092 | 44.5724
1358 | 1.897778 | 42 | 2.4758 | 2.471426 | 6.13 | 0.043117 | 0.9891 | 1.011375 | 44.5766
1359 | 1.899167 | 43 | 2.4787 | 2.472891 | 6.14 | 0.045758 | 0.9901 | 1.011831 | 44.5779
1360 | 1.900556 | 44 | 2.4787 | 2.474338 | 6.14 | 0.046927 | 0.9904 | 1.012286 | 44.58
1361 | 1.901944 | 46 | 2.4816 | 2.475765 | 6.16 | 0.046856 | 0.9902 | 1.01274 | 44.5829
1362 | 1.903333 | 46 | 2.4816 | 2.47723 | 6.16 | 0.046987 | 0.9902 | 1.013194 | 44.5857
1363 | 1.904722 | 46 | 2.4875 | 2.478689 | 6.19 | 0.047078 | 0.9917 | 1.013647 | 44.5885
1364 | 1.906111 | 43 | 2.4831 | 2.480135 | 6.17 | 0.047627 | 0.9915 | 1.0141 | 44.5911
1365 | 1.9075 | 43 | 2.4875 | 2.481631 | 6.19 | 0.046933 | 0.9916 | 1.014552 | 44.5944
1366 | 1.908889 | 46 | 2.4743 | 2.483101 | 6.12 | 0.046291 | 0.9918 | 1.015003 | 44.5976
1367 | 1.910278 | 45 | 2.4802 | 2.484594 | 6.15 | 0.046709 | 0.9918 | 1.015454 | 44.6003
1368 | 1.911667 | 46 | 2.5005 | 2.486078 | 6.25 | 0.048493 | 0.993 | 1.015904 | 44.602
1369 | 1.913056 | 44 | 2.4875 | 2.487549 | 6.19 | 0.04835 | 0.9928 | 1.016354 | 44.605
1370 | 1.914444 | 46 | 2.4962 | 2.489009 | 6.23 | 0.049297 | 0.9933 | 1.016804 | 44.6073
1371 | 1.915833 | 46 | 2.4991 | 2.490474 | 6.25 | 0.049554 | 0.9944 | 1.017252 | 44.61
1372 | 1.917222 | 48 | 2.4743 | 2.491999 | 6.12 | 0.048614 | 0.9937 | 1.017699 | 44.6135
1373 | 1.918611 | 45 | 2.4976 | 2.493483 | 6.24 | 0.050388 | 0.9941 | 1.018147 | 44.6153
1374 | 1.92 | 45 | 2.4904 | 2.494912 | 6.2 | 0.049693 | 0.9943 | 1.018593 | 44.6186
1375 | 1.921389 | 48 | 2.4947 | 2.496336 | 6.22 | 0.050487 | 0.9948 | 1.019039 | 44.6209
1376 | 1.922778 | 50 | 2.5005 | 2.497785 | 6.25 | 0.048099 | 0.9952 | 1.019484 | 44.6253
1377 | 1.924167 | 47 | 2.502 | 2.499229 | 6.26 | 0.050326 | 0.9955 | 1.019928 | 44.6268
1378 | 1.925556 | 47 | 2.4991 | 2.500666 | 6.25 | 0.049275 | 0.9961 | 1.020372 | 44.6303
1379 | 1.926944 | 51 | 2.502 | 2.502139 | 6.26 | 0.048725 | 0.9963 | 1.020814 | 44.6335
1380 | 1.928333 | 45 | 2.4947 | 2.503647 | 6.22 | 0.048852 | 0.9966 | 1.021256 | 44.6363
1381 | 1.929722 | 45 | 2.5049 | 2.505122 | 6.27 | 0.049855 | 0.9968 | 1.021698 | 44.6386
1382 | 1.931111 | 47 | 2.502 | 2.506575 | 6.26 | 0.048995 | 0.9964 | 1.022138 | 44.642
1383 | 1.9325 | 49 | 2.5193 | 2.508129 | 6.35 | 0.047551 | 0.9981 | 1.022578 | 44.6457
1384 | 1.933889 | 47 | 2.5164 | 2.509635 | 6.33 | 0.04992 | 0.9983 | 1.023018 | 44.6472
1385 | 1.935278 | 47 | 2.5078 | 2.511088 | 6.29 | 0.0502 | 0.9984 | 1.023457 | 44.6499
1386 | 1.936667 | 49 | 2.5092 | 2.5125 | 6.3 | 0.051345 | 0.9985 | 1.023896 | 44.6521
1387 | 1.938056 | 54 | 2.5107 | 2.513984 | 6.3 | 0.05071 | 0.9991 | 1.024334 | 44.6553
1388 | 1.939444 | 49 | 2.5121 | 2.515433 | 6.31 | 0.051998 | 0.9992 | 1.024772 | 44.6574
1389 | 1.941111 | 49 | 2.4991 | 2.516928 | 6.25 | 0.048469 | 0.9987 | 1.025209 | 44.663
1390 | 1.9425 | 48 | 2.5107 | 2.518392 | 6.3 | 0.051416 | 0.9987 | 1.025646 | 44.6641
1391 | 1.943889 | 49 | 2.528 | 2.519859 | 6.39 | 0.051688 | 0.9995 | 1.026082 | 44.6668
1392 | 1.945278 | 51 | 2.5365 | 2.521327 | 6.43 | 0.051617 | 1.0006 | 1.026517 | 44.6697
1393 | 1.946667 | 47 | 2.5121 | 2.522789 | 6.31 | 0.054041 | 1.0006 | 1.026952 | 44.6712
1394 | 1.948056 | 48 | 2.5164 | 2.524276 | 6.33 | 0.053651 | 1 | 1.027387 | 44.6743
1395 | 1.949444 | 53 | 2.5351 | 2.525671 | 6.43 | 0.052066 | 1.0015 | 1.027821 | 44.6781
1396 | 1.950833 | 49 | 2.5251 | 2.527133 | 6.38 | 0.053462 | 1.0012 | 1.028256 | 44.6801
1397 | 1.952222 | 50 | 2.5136 | 2.528547 | 6.32 | 0.054604 | 1.001 | 1.028689 | 44.6823
1398 | 1.953611 | 50 | 2.5222 | 2.530062 | 6.36 | 0.055076 | 1.0005 | 1.029123 | 44.6849
1399 | 1.955 | 50 | 2.5337 | 2.53142 | 6.42 | 0.055414 | 1.0016 | 1.029555 | 44.6876
1400 | 1.956389 | 51 | 2.5251 | 2.532885 | 6.38 | 0.054445 | 1.0011 | 1.029987 | 44.6911
1401 | 1.957778 | 53 | 2.5236 | 2.534372 | 6.37 | 0.054667 | 1.0007 | 1.030418 | 44.6938
1402 | 1.959167 | 51 | 2.5294 | 2.535834 | 6.4 | 0.054358 | 1.0007 | 1.03085 | 44.6969
1403 | 1.960556 | 51 | 2.5265 | 2.537262 | 6.38 | 0.053344 | 1.0009 | 1.031281 | 44.7004
1404 | 1.961944 | 54 | 2.5465 | 2.538683 | 6.48 | 0.054232 | 1.0016 | 1.031713 | 44.7027
1405 | 1.963333 | 52 | 2.5337 | 2.540084 | 6.42 | 0.056007 | 1.0015 | 1.032144 | 44.7046
1406 | 1.964722 | 53 | 2.5522 | 2.54155 | 6.51 | 0.055792 | 1.0021 | 1.032576 | 44.7076
1407 | 1.966111 | 51 | 2.538 | 2.542973 | 6.44 | 0.057008 | 1.0027 | 1.033007 | 44.7097
1408 | 1.9675 | 52 | 2.5308 | 2.544427 | 6.41 | 0.05689 | 1.0023 | 1.033438 | 44.7127
1409 | 1.968889 | 49 | 2.5451 | 2.545875 | 6.48 | 0.056787 | 1.0019 | 1.033869 | 44.7156
1410 | 1.970278 | 52 | 2.5423 | 2.547367 | 6.46 | 0.057015 | 1.0019 | 1.0343 | 44.7184
1411 | 1.971667 | 52 | 2.5451 | 2.548832 | 6.48 | 0.057194 | 1.0026 | 1.03473 | 44.7212
1412 | 1.973056 | 53 | 2.5522 | 2.550287 | 6.51 | 0.057728 | 1.003 | 1.03516 | 44.7237
1413 | 1.974444 | 54 | 2.5522 | 2.551699 | 6.51 | 0.058228 | 1.0029 | 1.035589 | 44.7263
1414 | 1.975833 | 52 | 2.5664 | 2.553099 | 6.59 | 0.056944 | 1.0042 | 1.036018 | 44.73
1415 | 1.977222 | 53 | 2.5579 | 2.554516 | 6.54 | 0.057051 | 1.0045 | 1.036447 | 44.7328
1416 | 1.978611 | 57 | 2.5508 | 2.555959 | 6.51 | 0.058699 | 1.0051 | 1.036874 | 44.7347
1417 | 1.98 | 54 | 2.5551 | 2.557374 | 6.53 | 0.059431 | 1.0054 | 1.037302 | 44.7371
1418 | 1.981389 | 59 | 2.5622 | 2.558784 | 6.56 | 0.06007 | 1.0054 | 1.037729 | 44.7396
1419 | 1.982778 | 53 | 2.5579 | 2.560243 | 6.54 | 0.059246 | 1.0064 | 1.038157 | 44.743
1420 | 1.984167 | 52 | 2.5536 | 2.561664 | 6.52 | 0.060098 | 1.0059 | 1.038584 | 44.7454
1421 | 1.985556 | 56 | 2.5522 | 2.56308 | 6.51 | 0.060351 | 1.0057 | 1.039011 | 44.7481
1422 | 1.986944 | 54 | 2.5861 | 2.564496 | 6.69 | 0.062044 | 1.0068 | 1.039438 | 44.75
1423 | 1.988333 | 52 | 2.5465 | 2.565927 | 6.48 | 0.05885 | 1.0068 | 1.039864 | 44.7548
1424 | 1.989722 | 55 | 2.5735 | 2.567389 | 6.62 | 0.061064 | 1.0072 | 1.04029 | 44.7564
1425 | 1.991111 | 54 | 2.572 | 2.568839 | 6.62 | 0.060291 | 1.0073 | 1.040715 | 44.7597
1426 | 1.9925 | 53 | 2.5522 | 2.570298 | 6.51 | 0.060244 | 1.0069 | 1.041141 | 44.7626
1427 | 1.993889 | 55 | 2.5622 | 2.571782 | 6.56 | 0.061021 | 1.0071 | 1.041566 | 44.7651
1428 | 1.995278 | 59 | 2.5706 | 2.573184 | 6.61 | 0.060011 | 1.0074 | 1.04199 | 44.7686
1429 | 1.996667 | 55 | 2.5735 | 2.574567 | 6.62 | 0.060916 | 1.0082 | 1.042415 | 44.7709
1430 | 1.998056 | 55 | 2.5819 | 2.576063 | 6.67 | 0.062111 | 1.0089 | 1.042839 | 44.7731
1431 | 1.999444 | 55 | 2.5805 | 2.577473 | 6.66 | 0.060785 | 1.0096 | 1.043263 | 44.7768
1432 | 2.000833 | 59 | 2.5861 | 2.578893 | 6.69 | 0.062489 | 1.0104 | 1.043689 | 44.7787
1433 | 2.002222 | 54 | 2.5875 | 2.580379 | 6.7 | 0.06247 | 1.0111 | 1.044114 | 44.7816
1434 | 2.003611 | 57 | 2.5861 | 2.581872 | 6.69 | 0.063783 | 1.012 | 1.04454 | 44.7837
1435 | 2.005 | 55 | 2.5622 | 2.583287 | 6.56 | 0.063566 | 1.0115 | 1.044967 | 44.7867
1436 | 2.006667 | 56 | 2.5805 | 2.584737 | 6.66 | 0.061646 | 1.0119 | 1.045394 | 44.7913
1437 | 2.008056 | 57 | 2.5889 | 2.586118 | 6.7 | 0.063354 | 1.0124 | 1.045821 | 44.7932
1438 | 2.009444 | 55 | 2.5917 | 2.587537 | 6.72 | 0.063039 | 1.0131 | 1.046247 | 44.7963
1439 | 2.010833 | 59 | 2.5791 | 2.588999 | 6.65 | 0.062506 | 1.013 | 1.046673 | 44.7995
1440 | 2.012222 | 59 | 2.5791 | 2.59045 | 6.65 | 0.062905 | 1.0131 | 1.0471 | 44.8021
1441 | 2.013611 | 60 | 2.5791 | 2.591922 | 6.65 | 0.061746 | 1.0129 | 1.047526 | 44.8057
1442 | 2.015 | 58 | 2.5805 | 2.593344 | 6.66 | 0.063711 | 1.0129 | 1.047952 | 44.8075
1443 | 2.016389 | 59 | 2.6098 | 2.594764 | 6.81 | 0.064006 | 1.0139 | 1.048377 | 44.8102
1444 | 2.017778 | 58 | 2.5931 | 2.59619 | 6.72 | 0.063755 | 1.0142 | 1.048803 | 44.8132
1445 | 2.019167 | 57 | 2.5861 | 2.597659 | 6.69 | 0.064158 | 1.0137 | 1.049228 | 44.8159
1446 | 2.020556 | 59 | 2.6084 | 2.59908 | 6.8 | 0.064418 | 1.0144 | 1.049654 | 44.8186
1447 | 2.021944 | 61 | 2.6015 | 2.60056 | 6.77 | 0.065546 | 1.015 | 1.050079 | 44.8208
1448 | 2.023333 | 63 | 2.6084 | 2.602037 | 6.8 | 0.063476 | 1.0156 | 1.050505 | 44.825
1449 | 2.024722 | 63 | 2.6001 | 2.603457 | 6.76 | 0.063829 | 1.0154 | 1.050931 | 44.8277
1450 | 2.026111 | 61 | 2.5903 | 2.604937 | 6.71 | 0.066162 | 1.0155 | 1.051357 | 44.8292
1451 | 2.0275 | 63 | 2.5959 | 2.606397 | 6.74 | 0.065982 | 1.0152 | 1.051783 | 44.8322
1452 | 2.028889 | 62 | 2.6043 | 2.607831 | 6.78 | 0.06589 | 1.0158 | 1.05221 | 44.8351
1453 | 2.030278 | 63 | 2.6071 | 2.609281 | 6.8 | 0.066497 | 1.0166 | 1.052637 | 44.8377
1454 | 2.031667 | 63 | 2.6154 | 2.610751 | 6.84 | 0.066796 | 1.0175 | 1.053064 | 44.8404
1455 | 2.033056 | 60 | 2.6154 | 2.612213 | 6.84 | 0.068184 | 1.0178 | 1.053491 | 44.8425
1456 | 2.034444 | 63 | 2.6237 | 2.613662 | 6.88 | 0.065735 | 1.0189 | 1.053918 | 44.8468
1457 | 2.035833 | 62 | 2.6209 | 2.615144 | 6.87 | 0.068321 | 1.0197 | 1.054345 | 44.8482
1458 | 2.037222 | 65 | 2.6112 | 2.616624 | 6.82 | 0.067907 | 1.0198 | 1.054771 | 44.8513
1459 | 2.038611 | 61 | 2.6168 | 2.618064 | 6.85 | 0.068585 | 1.0204 | 1.055198 | 44.8538
1460 | 2.04 | 59 | 2.6237 | 2.619587 | 6.88 | 0.070074 | 1.0209 | 1.055625 | 44.8558
1461 | 2.041389 | 62 | 2.6112 | 2.621104 | 6.82 | 0.068486 | 1.0208 | 1.056053 | 44.8597
1462 | 2.042778 | 62 | 2.6126 | 2.6226 | 6.83 | 0.068977 | 1.0204 | 1.05648 | 44.8623
1463 | 2.044167 | 62 | 2.6278 | 2.624091 | 6.91 | 0.069366 | 1.0215 | 1.056907 | 44.865
1464 | 2.045556 | 63 | 2.6485 | 2.625593 | 7.01 | 0.070645 | 1.0225 | 1.057335 | 44.8671
1465 | 2.046944 | 65 | 2.632 | 2.627051 | 6.93 | 0.073289 | 1.0229 | 1.057762 | 44.8684
1466 | 2.048333 | 63 | 2.614 | 2.628517 | 6.83 | 0.071557 | 1.023 | 1.058189 | 44.8724
1467 | 2.049722 | 62 | 2.6126 | 2.63 | 6.83 | 0.069848 | 1.0226 | 1.058615 | 44.8763
1468 | 2.051111 | 61 | 2.6389 | 2.631506 | 6.96 | 0.070702 | 1.0236 | 1.059042 | 44.8787
1469 | 2.0525 | 62 | 2.6182 | 2.632983 | 6.85 | 0.073472 | 1.0237 | 1.059468 | 44.88
1470 | 2.053889 | 64 | 2.6375 | 2.634563 | 6.96 | 0.071832 | 1.0244 | 1.059894 | 44.8838
1471 | 2.055278 | 70 | 2.6389 | 2.636054 | 6.96 | 0.069929 | 1.0249 | 1.06032 | 44.8879
1472 | 2.056667 | 65 | 2.6402 | 2.637467 | 6.97 | 0.07291 | 1.0255 | 1.060745 | 44.889
1473 | 2.058056 | 68 | 2.6375 | 2.638977 | 6.96 | 0.070095 | 1.0255 | 1.061171 | 44.8936
1474 | 2.059444 | 65 | 2.6334 | 2.640435 | 6.93 | 0.074274 | 1.0257 | 1.061596 | 44.894
1475 | 2.060833 | 66 | 2.6334 | 2.641893 | 6.93 | 0.072472 | 1.0258 | 1.062022 | 44.898
1476 | 2.062222 | 67 | 2.6402 | 2.643404 | 6.97 | 0.072905 | 1.0261 | 1.062447 | 44.9007
1477 | 2.063611 | 69 | 2.6457 | 2.644879 | 7 | 0.073968 | 1.0264 | 1.062871 | 44.9029
1478 | 2.065278 | 64 | 2.6471 | 2.646328 | 7.01 | 0.074231 | 1.0266 | 1.063296 | 44.9063
1479 | 2.066667 | 66 | 2.6539 | 2.647819 | 7.04 | 0.07308 | 1.0274 | 1.06372 | 44.9099
1480 | 2.068056 | 70 | 2.6485 | 2.649286 | 7.01 | 0.073624 | 1.0276 | 1.064144 | 44.9125
1481 | 2.069444 | 67 | 2.632 | 2.650754 | 6.93 | 0.07556 | 1.0269 | 1.064568 | 44.9142
1482 | 2.070833 | 66 | 2.6485 | 2.652223 | 7.01 | 0.07497 | 1.0269 | 1.064992 | 44.9175
1483 | 2.072222 | 68 | 2.6567 | 2.653767 | 7.06 | 0.07569 | 1.0276 | 1.065415 | 44.9199
1484 | 2.073611 | 73 | 2.6676 | 2.655256 | 7.12 | 0.076197 | 1.0283 | 1.065838 | 44.9226
1485 | 2.075 | 71 | 2.6621 | 2.656722 | 7.09 | 0.076622 | 1.0291 | 1.06626 | 44.9252
1486 | 2.076389 | 69 | 2.6648 | 2.658207 | 7.1 | 0.077765 | 1.0301 | 1.066682 | 44.9274
1487 | 2.077778 | 70 | 2.6648 | 2.659714 | 7.1 | 0.077541 | 1.0303 | 1.067102 | 44.9305
1488 | 2.079167 | 71 | 2.6648 | 2.661228 | 7.1 | 0.076162 | 1.0313 | 1.067523 | 44.9342
1489 | 2.080556 | 73 | 2.658 | 2.662667 | 7.07 | 0.077457 | 1.0317 | 1.067943 | 44.9364
1490 | 2.081944 | 70 | 2.6553 | 2.664175 | 7.05 | 0.078076 | 1.0315 | 1.068364 | 44.9389
1491 | 2.083333 | 69 | 2.6567 | 2.66561 | 7.06 | 0.078663 | 1.0318 | 1.068784 | 44.9415
1492 | 2.084722 | 69 | 2.673 | 2.667041 | 7.14 | 0.078374 | 1.0322 | 1.069205 | 44.9446
1493 | 2.086111 | 70 | 2.6553 | 2.668513 | 7.05 | 0.079593 | 1.0322 | 1.069625 | 44.9467
1494 | 2.0875 | 68 | 2.6662 | 2.670052 | 7.11 | 0.079804 | 1.0326 | 1.070045 | 44.9495
1495 | 2.088889 | 69 | 2.6757 | 2.671545 | 7.16 | 0.079103 | 1.0331 | 1.070465 | 44.9529
1496 | 2.090278 | 72 | 2.6635 | 2.673005 | 7.09 | 0.080249 | 1.0333 | 1.070885 | 44.9551
1497 | 2.091667 | 76 | 2.6744 | 2.674562 | 7.15 | 0.080553 | 1.0339 | 1.071306 | 44.9578
1498 | 2.093056 | 71 | 2.6771 | 2.676073 | 7.17 | 0.081349 | 1.0347 | 1.071725 | 44.9603
1499 | 2.094444 | 69 | 2.6798 | 2.677542 | 7.18 | 0.080963 | 1.0771 | 1.072145 | 44.9634
1500 | 2.095833 | 75 | 2.6879 | 2.67903 | 7.22 | 0.081083 | 1.0769 | 1.072565 | 44.9663
1501 | 2.097222 | 69 | 2.6825 | 2.680516 | 7.2 | 0.081057 | 1.0779 | 1.072985 | 44.9692
1502 | 2.098611 | 76 | 2.6865 | 2.681991 | 7.22 | 0.081562 | 1.0788 | 1.073404 | 44.9718
1503 | 2.1 | 71 | 2.704 | 2.68346 | 7.31 | 0.08139 | 1.0808 | 1.073824 | 44.9748
1504 | 2.101389 | 70 | 2.6933 | 2.684924 | 7.25 | 0.081591 | 1.0818 | 1.074244 | 44.9776
1505 | 2.102778 | 69 | 2.6811 | 2.686468 | 7.19 | 0.082292 | 1.0817 | 1.074665 | 44.9801
1506 | 2.104167 | 71 | 2.696 | 2.687945 | 7.27 | 0.083818 | 1.0826 | 1.075085 | 44.9821
1507 | 2.105556 | 76 | 2.6933 | 2.68944 | 7.25 | 0.083821 | 1.083 | 1.075505 | 44.9851
1508 | 2.106944 | 69 | 2.6973 | 2.690965 | 7.28 | 0.084786 | 1.0831 | 1.075925 | 44.9874
1509 | 2.108333 | 72 | 2.6946 | 2.692443 | 7.26 | 0.084496 | 1.0828 | 1.076346 | 44.9905
1510 | 2.109722 | 73 | 2.6865 | 2.693938 | 7.22 | 0.084257 | 1.082 | 1.076767 | 44.9936
1511 | 2.111111 | 70 | 2.7134 | 2.695376 | 7.36 | 0.083815 | 1.0841 | 1.077188 | 44.9968
1512 | 2.1125 | 72 | 2.7067 | 2.696839 | 7.33 | 0.084201 | 1.0848 | 1.077609 | 44.9995
1513 | 2.113889 | 75 | 2.7 | 2.69831 | 7.29 | 0.084738 | 1.0861 | 1.07803 | 45.0021
1514 | 2.115278 | 74 | 2.7067 | 2.699757 | 7.33 | 0.085517 | 1.0873 | 1.078451 | 45.0045
1515 | 2.116667 | 74 | 2.7013 | 2.701227 | 7.3 | 0.085481 | 1.088 | 1.078872 | 45.0075
1516 | 2.118056 | 76 | 2.6946 | 2.702684 | 7.26 | 0.084319 | 1.0876 | 1.079294 | 45.0111
1517 | 2.119722 | 74 | 2.7094 | 2.704162 | 7.34 | 0.089169 | 1.0881 | 1.079715 | 45.0117
1518 | 2.121111 | 69 | 2.7027 | 2.705615 | 7.3 | 0.087118 | 1.088 | 1.080136 | 45.0158
1519 | 2.1225 | 71 | 2.704 | 2.707134 | 7.31 | 0.085989 | 1.0882 | 1.080558 | 45.0194
1520 | 2.123889 | 71 | 2.7067 | 2.708693 | 7.33 | 0.085884 | 1.0879 | 1.080979 | 45.0224
1521 | 2.125278 | 69 | 2.7201 | 2.710185 | 7.4 | 0.086559 | 1.0895 | 1.081401 | 45.025
1522 | 2.126667 | 69 | 2.7094 | 2.711697 | 7.34 | 0.087208 | 1.089 | 1.081823 | 45.0275
1523 | 2.128056 | 69 | 2.7201 | 2.713202 | 7.4 | 0.088649 | 1.0901 | 1.082245 | 45.0295
1524 | 2.129444 | 74 | 2.7094 | 2.71477 | 7.34 | 0.087601 | 1.0894 | 1.082666 | 45.0331
1525 | 2.130833 | 73 | 2.732 | 2.716272 | 7.46 | 0.089751 | 1.0914 | 1.083087 | 45.0347
1526 | 2.132222 | 72 | 2.7307 | 2.717781 | 7.46 | 0.089261 | 1.0925 | 1.083509 | 45.038
1527 | 2.133611 | 71 | 2.7294 | 2.719288 | 7.45 | 0.089839 | 1.0929 | 1.08393 | 45.0405
1528 | 2.135 | 74 | 2.7147 | 2.720775 | 7.37 | 0.089081 | 1.0929 | 1.084352 | 45.0439
1529 | 2.136389 | 75 | 2.7134 | 2.722278 | 7.36 | 0.090488 | 1.092 | 1.084774 | 45.046
1530 | 2.137778 | 76 | 2.732 | 2.72378 | 7.46 | 0.090796 | 1.0931 | 1.085196 | 45.0488
1531 | 2.139167 | 74 | 2.7387 | 2.725346 | 7.5 | 0.09337 | 1.0941 | 1.085618 | 45.0501
1532 | 2.140556 | 76 | 2.7267 | 2.726862 | 7.44 | 0.090839 | 1.0934 | 1.08604 | 45.0546
1533 | 2.141944 | 75 | 2.7294 | 2.728362 | 7.45 | 0.092754 | 1.0937 | 1.086462 | 45.0564
1534 | 2.143333 | 74 | 2.7281 | 2.729917 | 7.44 | 0.089941 | 1.0944 | 1.086884 | 45.061
1535 | 2.144722 | 77 | 2.7347 | 2.731403 | 7.48 | 0.089748 | 1.0941 | 1.087306 | 45.0641
1536 | 2.146111 | 80 | 2.732 | 2.732876 | 7.46 | 0.091786 | 1.0949 | 1.087728 | 45.0658
1537 | 2.1475 | 78 | 2.7413 | 2.734302 | 7.51 | 0.091977 | 1.0951 | 1.08815 | 45.0686
1538 | 2.148889 | 75 | 2.7374 | 2.735849 | 7.49 | 0.092068 | 1.0957 | 1.088571 | 45.0714
1539 | 2.150278 | 76 | 2.7161 | 2.737367 | 7.38 | 0.092033 | 1.0942 | 1.088992 | 45.0744
1540 | 2.151667 | 78 | 2.736 | 2.738852 | 7.49 | 0.092952 | 1.0941 | 1.089413 | 45.0768
1541 | 2.153056 | 78 | 2.744 | 2.740401 | 7.53 | 0.093273 | 1.0946 | 1.089834 | 45.0795
1542 | 2.154444 | 80 | 2.744 | 2.741927 | 7.53 | 0.093078 | 1.095 | 1.090255 | 45.0826
1543 | 2.155833 | 83 | 2.7227 | 2.743373 | 7.41 | 0.092001 | 1.0931 | 1.090675 | 45.0862
1544 | 2.157222 | 80 | 2.7426 | 2.744898 | 7.52 | 0.092394 | 1.0928 | 1.091095 | 45.0889
1545 | 2.158611 | 79 | 2.7663 | 2.746419 | 7.65 | 0.095593 | 1.0941 | 1.091515 | 45.0899
1546 | 2.16 | 77 | 2.7374 | 2.747886 | 7.49 | 0.094357 | 1.0933 | 1.091934 | 45.0936
1547 | 2.161389 | 80 | 2.7506 | 2.749423 | 7.57 | 0.096173 | 1.0938 | 1.092353 | 45.0954
1548 | 2.162778 | 79 | 2.7519 | 2.750877 | 7.57 | 0.094871 | 1.094 | 1.092772 | 45.0991
1549 | 2.164167 | 78 | 2.7585 | 2.75238 | 7.61 | 0.096667 | 1.0942 | 1.093191 | 45.101
1550 | 2.165556 | 78 | 2.769 | 2.753844 | 7.67 | 0.096809 | 1.0951 | 1.093608 | 45.1038
1551 | 2.166944 | 81 | 2.769 | 2.755345 | 7.67 | 0.096911 | 1.0963 | 1.094025 | 45.1067
1552 | 2.168333 | 80 | 2.7585 | 2.756868 | 7.61 | 0.09809 | 1.0965 | 1.094442 | 45.1089
1553 | 2.169722 | 81 | 2.7585 | 2.758414 | 7.61 | 0.096097 | 1.0968 | 1.094858 | 45.1131
1554 | 2.171111 | 81 | 2.7572 | 2.759921 | 7.6 | 0.097761 | 1.0967 | 1.095274 | 45.115
1555 | 2.1725 | 82 | 2.765 | 2.761488 | 7.65 | 0.096674 | 1.0974 | 1.095689 | 45.1186
1556 | 2.173889 | 78 | 2.7624 | 2.763056 | 7.63 | 0.103001 | 1.0959 | 1.096105 | 45.1177
1557 | 2.175278 | 80 | 2.7729 | 2.764591 | 7.69 | 0.102815 | 1.0973 | 1.09652 | 45.1208
1558 | 2.176667 | 79 | 2.7742 | 2.766106 | 7.7 | 0.099456 | 1.0976 | 1.096935 | 45.1257
1559 | 2.178056 | 79 | 2.7742 | 2.767664 | 7.7 | 0.100531 | 1.0987 | 1.097349 | 45.128
1560 | 2.179722 | 79 | 2.7742 | 2.769138 | 7.7 | 0.100853 | 1.0987 | 1.097764 | 45.1314
1561 | 2.181111 | 80 | 2.7624 | 2.770618 | 7.63 | 0.098712 | 1.0981 | 1.098177 | 45.1356
1562 | 2.1825 | 80 | 2.782 | 2.772179 | 7.74 | 0.100202 | 1.0991 | 1.098591 | 45.1377
1563 | 2.183889 | 80 | 2.7937 | 2.773696 | 7.81 | 0.100606 | 1.1003 | 1.099004 | 45.1404
1564 | 2.185278 | 81 | 2.7833 | 2.775248 | 7.75 | 0.10063 | 1.0999 | 1.099417 | 45.1433
1565 | 2.186667 | 82 | 2.782 | 2.776848 | 7.74 | 0.102135 | 1.1014 | 1.099829 | 45.1453
1566 | 2.188056 | 81 | 2.7833 | 2.778365 | 7.75 | 0.101005 | 1.1008 | 1.100242 | 45.1489
1567 | 2.189444 | 78 | 2.7768 | 2.77989 | 7.71 | 0.10322 | 1.1008 | 1.100653 | 45.1506
1568 | 2.190833 | 82 | 2.7794 | 2.78144 | 7.73 | 0.10341 | 1.1 | 1.101064 | 45.1534
1569 | 2.192222 | 83 | 2.7742 | 2.782999 | 7.7 | 0.103526 | 1.0989 | 1.101475 | 45.1563
1570 | 2.193611 | 82 | 2.795 | 2.784574 | 7.81 | 0.103094 | 1.0999 | 1.101886 | 45.1595
1571 | 2.195 | 82 | 2.795 | 2.786086 | 7.81 | 0.103205 | 1.1005 | 1.102296 | 45.1623
1572 | 2.196389 | 82 | 2.7976 | 2.787703 | 7.83 | 0.104536 | 1.1016 | 1.102707 | 45.1645
1573 | 2.197778 | 83 | 2.7989 | 2.789271 | 7.83 | 0.105119 | 1.102 | 1.103117 | 45.1671
1574 | 2.199167 | 83 | 2.8015 | 2.790819 | 7.85 | 0.105915 | 1.1022 | 1.103527 | 45.1695
1575 | 2.200556 | 84 | 2.8067 | 2.792349 | 7.88 | 0.104967 | 1.1029 | 1.103936 | 45.1731
1576 | 2.201944 | 85 | 2.7898 | 2.793916 | 7.78 | 0.104298 | 1.1026 | 1.104345 | 45.1764
1577 | 2.203333 | 85 | 2.7911 | 2.795474 | 7.79 | 0.104784 | 1.1025 | 1.104754 | 45.1791
1578 | 2.204722 | 86 | 2.7989 | 2.797028 | 7.83 | 0.104515 | 1.1027 | 1.105163 | 45.1822
1579 | 2.206111 | 84 | 2.8041 | 2.798615 | 7.86 | 0.106277 | 1.1021 | 1.105571 | 45.1841
1580 | 2.2075 | 84 | 2.8028 | 2.800157 | 7.86 | 0.106752 | 1.1022 | 1.10598 | 45.1867
1581 | 2.208889 | 85 | 2.8106 | 2.8017 | 7.9 | 0.106654 | 1.1033 | 1.106388 | 45.1897
1582 | 2.210278 | 86 | 2.8002 | 2.80326 | 7.84 | 0.108186 | 1.1031 | 1.106797 | 45.1918
1583 | 2.211667 | 87 | 2.8183 | 2.804809 | 7.94 | 0.108402 | 1.1043 | 1.107206 | 45.1946
1584 | 2.213056 | 87 | 2.8041 | 2.80635 | 7.86 | 0.108286 | 1.1042 | 1.107613 | 45.1976
1585 | 2.214444 | 89 | 2.8183 | 2.807876 | 7.94 | 0.110406 | 1.1055 | 1.10802 | 45.1993
1586 | 2.215833 | 84 | 2.8119 | 2.809454 | 7.91 | 0.108511 | 1.1048 | 1.108426 | 45.2034
1587 | 2.217222 | 87 | 2.8132 | 2.811024 | 7.91 | 0.109701 | 1.1042 | 1.108832 | 45.2056
1588 | 2.218611 | 88 | 2.8183 | 2.812609 | 7.94 | 0.110386 | 1.1045 | 1.109238 | 45.2082
1589 | 2.22 | 89 | 2.8093 | 2.814172 | 7.89 | 0.111174 | 1.1046 | 1.109643 | 45.2106
1590 | 2.221389 | 88 | 2.8209 | 2.815771 | 7.96 | 0.11134 | 1.1049 | 1.110047 | 45.2135
1591 | 2.222778 | 92 | 2.8054 | 2.817309 | 7.87 | 0.109674 | 1.1036 | 1.110452 | 45.2174
1592 | 2.224167 | 86 | 2.8002 | 2.818878 | 7.84 | 0.110253 | 1.1022 | 1.110854 | 45.2201
1593 | 2.225556 | 90 | 2.8106 | 2.820476 | 7.9 | 0.110177 | 1.1008 | 1.111257 | 45.2231
1594 | 2.226944 | 90 | 2.8273 | 2.822053 | 7.99 | 0.112296 | 1.1011 | 1.111659 | 45.2247
1595 | 2.228333 | 88 | 2.835 | 2.82369 | 8.04 | 0.115518 | 1.1026 | 1.112061 | 45.2257
1596 | 2.229722 | 87 | 2.8401 | 2.825278 | 8.07 | 0.126541 | 1.1035 | 1.112462 | 45.222
1597 | 2.231111 | 85 | 2.8196 | 2.8268 | 7.95 | 0.121297 | 1.1032 | 1.112863 | 45.2281
1598 | 2.2325 | 87 | 2.8401 | 2.828364 | 8.07 | 0.122092 | 1.1038 | 1.113263 | 45.2306
1599 | 2.233889 | 83 | 2.826 | 2.829912 | 7.99 | 0.122692 | 1.1041 | 1.113663 | 45.2332
1600 | 2.235278 | 89 | 2.8234 | 2.831478 | 7.97 | 0.114046 | 1.1034 | 1.114063 | 45.2414
1601 | 2.236667 | 87 | 2.8465 | 2.833047 | 8.1 | 0.115081 | 1.1049 | 1.114462 | 45.2437
1602 | 2.238056 | 88 | 2.8299 | 2.834658 | 8.01 | 0.122131 | 1.1044 | 1.114861 | 45.2424
1603 | 2.239444 | 87 | 2.8363 | 2.836201 | 8.04 | 0.123129 | 1.1048 | 1.115259 | 45.2448
1604 | 2.240833 | 84 | 2.8465 | 2.83781 | 8.1 | 0.123146 | 1.1051 | 1.115657 | 45.2477
1605 | 2.242222 | 88 | 2.849 | 2.839355 | 8.12 | 0.119552 | 1.106 | 1.116054 | 45.2529
1606 | 2.243611 | 86 | 2.8286 | 2.840885 | 8 | 0.123442 | 1.1043 | 1.11645 | 45.2535
1607 | 2.245 | 84 | 2.8554 | 2.842482 | 8.15 | 0.122911 | 1.1065 | 1.116845 | 45.2568
1608 | 2.246389 | 87 | 2.8401 | 2.84409 | 8.07 | 0.122987 | 1.1053 | 1.11724 | 45.2597
1609 | 2.247778 | 86 | 2.8427 | 2.84568 | 8.08 | 0.127112 | 1.1049 | 1.117635 | 45.2601
1610 | 2.249444 | 86 | 2.8516 | 2.847249 | 8.13 | 0.123302 | 1.1049 | 1.118029 | 45.266
1611 | 2.250833 | 90 | 2.8452 | 2.848856 | 8.1 | 0.123723 | 1.1046 | 1.118422 | 45.2687
1612 | 2.252222 | 87 | 2.8503 | 2.850459 | 8.12 | 0.124064 | 1.1048 | 1.118815 | 45.2715
1613 | 2.253611 | 90 | 2.8617 | 2.852025 | 8.19 | 0.120505 | 1.1056 | 1.119207 | 45.2766
1614 | 2.255 | 86 | 2.8592 | 2.853646 | 8.17 | 0.123665 | 1.1062 | 1.119599 | 45.2776
1615 | 2.256389 | 88 | 2.8528 | 2.855265 | 8.14 | 0.123244 | 1.106 | 1.11999 | 45.2808
1616 | 2.257778 | 91 | 2.8617 | 2.856914 | 8.19 | 0.125674 | 1.1063 | 1.120381 | 45.2823
1617 | 2.259167 | 90 | 2.849 | 2.858504 | 8.12 | 0.130262 | 1.1051 | 1.120772 | 45.2825
1618 | 2.260556 | 89 | 2.8579 | 2.860067 | 8.17 | 0.131144 | 1.1045 | 1.121161 | 45.285
1619 | 2.261944 | 89 | 2.8541 | 2.861696 | 8.15 | 0.129061 | 1.1048 | 1.12155 | 45.2892
1620 | 2.263333 | 89 | 2.8567 | 2.863305 | 8.16 | 0.127958 | 1.104 | 1.121938 | 45.2928
1621 | 2.264722 | 91 | 2.8706 | 2.864881 | 8.24 | 0.129826 | 1.1037 | 1.122327 | 45.2947
1622 | 2.266111 | 89 | 2.8617 | 2.866461 | 8.19 | 0.13147 | 1.103 | 1.122715 | 45.2966
1623 | 2.2675 | 91 | 2.8718 | 2.868091 | 8.25 | 0.128741 | 1.1027 | 1.123102 | 45.3012
1624 | 2.268889 | 91 | 2.863 | 2.86969 | 8.2 | 0.125125 | 1.102 | 1.123488 | 45.3064
1625 | 2.270278 | 89 | 2.8693 | 2.871293 | 8.23 | 0.126378 | 1.1027 | 1.123873 | 45.3086
1626 | 2.271667 | 88 | 2.8769 | 2.87292 | 8.28 | 0.129091 | 1.1027 | 1.124259 | 45.3099
1627 | 2.273056 | 90 | 2.8655 | 2.87452 | 8.21 | 0.134396 | 1.1015 | 1.124644 | 45.3097
1628 | 2.274444 | 90 | 2.8731 | 2.87616 | 8.25 | 0.127098 | 1.101 | 1.125029 | 45.3171
1629 | 2.275833 | 94 | 2.8744 | 2.877794 | 8.26 | 0.126435 | 1.1001 | 1.125414 | 45.3204
1630 | 2.277222 | 90 | 2.8744 | 2.879402 | 8.26 | 0.127923 | 1.0993 | 1.125798 | 45.3225
1631 | 2.278611 | 91 | 2.8844 | 2.881037 | 8.32 | 0.128906 | 1.1007 | 1.126183 | 45.3249
1632 | 2.28 | 91 | 2.887 | 2.882607 | 8.33 | 0.136532 | 1.1006 | 1.126567 | 45.3232
1633 | 2.281389 | 89 | 2.8706 | 2.88421 | 8.24 | 0.133201 | 1.0994 | 1.126951 | 45.3282
1634 | 2.282778 | 90 | 2.8819 | 2.885866 | 8.31 | 0.133095 | 1.0993 | 1.127334 | 45.3313
1635 | 2.284167 | 92 | 2.8794 | 2.887525 | 8.29 | 0.134956 | 1.0988 | 1.127716 | 45.3331
1636 | 2.285556 | 89 | 2.892 | 2.889185 | 8.36 | 0.138228 | 1.0989 | 1.128098 | 45.3341
1637 | 2.286944 | 90 | 2.8744 | 2.89081 | 8.26 | 0.133188 | 1.0988 | 1.128479 | 45.3401
1638 | 2.288333 | 87 | 2.8857 | 2.892391 | 8.33 | 0.132413 | 1.0981 | 1.128859 | 45.3436
1639 | 2.289722 | 90 | 2.8957 | 2.894072 | 8.39 | 0.143023 | 1.0984 | 1.129238 | 45.3401
1640 | 2.291111 | 89 | 2.887 | 2.895689 | 8.33 | 0.135131 | 1.0982 | 1.129617 | 45.3479
1641 | 2.2925 | 94 | 2.892 | 2.897325 | 8.36 | 0.133 | 1.0982 | 1.129994 | 45.3521
1642 | 2.293889 | 95 | 2.8907 | 2.898994 | 8.36 | 0.133714 | 1.0981 | 1.130372 | 45.3547
1643 | 2.295278 | 92 | 2.8932 | 2.900663 | 8.37 | 0.135819 | 1.098 | 1.130748 | 45.3564
1644 | 2.296667 | 93 | 2.8907 | 2.902301 | 8.36 | 0.134351 | 1.0976 | 1.131124 | 45.3602
1645 | 2.298056 | 92 | 2.8957 | 2.903906 | 8.39 | 0.135871 | 1.0975 | 1.131498 | 45.3623
1646 | 2.299444 | 95 | 2.8945 | 2.905493 | 8.38 | 0.135008 | 1.0971 | 1.131872 | 45.3658
1647 | 2.300833 | 93 | 2.9057 | 2.907125 | 8.44 | 0.134329 | 1.0975 | 1.132245 | 45.3692
1648 | 2.302222 | 95 | 2.887 | 2.908782 | 8.33 | 0.135361 | 1.0959 | 1.132617 | 45.3715
1649 | 2.303611 | 98 | 2.8982 | 2.910452 | 8.4 | 0.136987 | 1.0962 | 1.132987 | 45.3735
1650 | 2.305 | 93 | 2.9032 | 2.912115 | 8.43 | 0.136298 | 1.0955 | 1.133358 | 45.3769
1651 | 2.306389 | 93 | 2.9095 | 2.91376 | 8.47 | 0.138392 | 1.0952 | 1.133728 | 45.3786
1652 | 2.307778 | 97 | 2.8995 | 2.915376 | 8.41 | 0.137685 | 1.0938 | 1.134097 | 45.382
1653 | 2.309167 | 93 | 2.9082 | 2.917011 | 8.46 | 0.138092 | 1.0937 | 1.134465 | 45.3848
1654 | 2.310556 | 94 | 2.9095 | 2.918621 | 8.47 | 0.138447 | 1.0934 | 1.134832 | 45.3875
1655 | 2.311944 | 96 | 2.9107 | 2.920202 | 8.47 | 0.139421 | 1.0936 | 1.135197 | 45.3899
1656 | 2.313333 | 91 | 2.9182 | 2.921832 | 8.52 | 0.14266 | 1.0937 | 1.135561 | 45.3909
1657 | 2.314722 | 96 | 2.917 | 2.923465 | 8.51 | 0.138769 | 1.094 | 1.135925 | 45.3963
1658 | 2.316111 | 94 | 2.912 | 2.925196 | 8.48 | 0.140246 | 1.0932 | 1.136287 | 45.3984
1659 | 2.3175 | 95 | 2.912 | 2.92683 | 8.48 | 0.14059 | 1.0923 | 1.136649 | 45.4011
1660 | 2.319167 | 92 | 2.9331 | 2.928513 | 8.6 | 0.141345 | 1.0929 | 1.137011 | 45.4043
1661 | 2.320556 | 97 | 2.9145 | 2.930189 | 8.49 | 0.141823 | 1.0928 | 1.137371 | 45.4069
1662 | 2.321944 | 95 | 2.9194 | 2.931836 | 8.52 | 0.142789 | 1.0922 | 1.137731 | 45.4093
1663 | 2.323333 | 97 | 2.9007 | 2.933479 | 8.41 | 0.141879 | 1.0907 | 1.13809 | 45.4129
1664 | 2.324722 | 95 | 2.9528 | 2.93508 | 8.72 | 0.144926 | 1.0931 | 1.138449 | 45.414
1665 | 2.326111 | 95 | 2.9393 | 2.93674 | 8.64 | 0.145768 | 1.0941 | 1.138807 | 45.4165
1666 | 2.3275 | 98 | 2.9269 | 2.938368 | 8.57 | 0.143125 | 1.0942 | 1.139165 | 45.4211
1667 | 2.328889 | 98 | 2.9207 | 2.939936 | 8.53 | 0.144803 | 1.0933 | 1.139522 | 45.423
1668 | 2.330278 | 97 | 2.9294 | 2.941565 | 8.58 | 0.148163 | 1.0934 | 1.139878 | 45.424
1669 | 2.331667 | 96 | 2.9454 | 2.943205 | 8.68 | 0.148295 | 1.0946 | 1.140234 | 45.4269
1670 | 2.333056 | 96 | 2.9442 | 2.944866 | 8.67 | 0.147834 | 1.0953 | 1.140588 | 45.4302
1671 | 2.334444 | 96 | 2.9417 | 2.946503 | 8.65 | 0.149512 | 1.095 | 1.140942 | 45.4321
1672 | 2.335833 | 97 | 2.9491 | 2.948181 | 8.7 | 0.149736 | 1.0957 | 1.141296 | 45.435
1673 | 2.337222 | 98 | 2.9318 | 2.949837 | 8.6 | 0.149606 | 1.0953 | 1.141649 | 45.438
1674 | 2.338611 | 97 | 2.9454 | 2.95144 | 8.68 | 0.150587 | 1.0956 | 1.142002 | 45.4404
1675 | 2.34 | 97 | 2.9454 | 2.953118 | 8.68 | 0.151107 | 1.0957 | 1.142354 | 45.4431
1676 | 2.341389 | 94 | 2.9638 | 2.954795 | 8.78 | 0.152432 | 1.0963 | 1.142706 | 45.4453
1677 | 2.342778 | 95 | 2.943 | 2.956439 | 8.66 | 0.152799 | 1.0957 | 1.143058 | 45.448
1678 | 2.344167 | 98 | 2.9602 | 2.958123 | 8.76 | 0.150682 | 1.0968 | 1.143409 | 45.4523
1679 | 2.345556 | 97 | 2.9528 | 2.959781 | 8.72 | 0.154728 | 1.097 | 1.14376 | 45.4529
1680 | 2.346944 | 95 | 2.9638 | 2.961461 | 8.78 | 0.15651 | 1.0981 | 1.14411 | 45.4548
1681 | 2.348333 | 96 | 2.9651 | 2.96314 | 8.79 | 0.160335 | 1.0994 | 1.14446 | 45.4554
1682 | 2.349722 | 96 | 2.9651 | 2.964768 | 8.79 | 0.160036 | 1.1002 | 1.144809 | 45.4586
1683 | 2.351111 | 98 | 2.976 | 2.966484 | 8.86 | 0.162381 | 1.1017 | 1.145158 | 45.4602
1684 | 2.3525 | 96 | 2.9589 | 2.968119 | 8.76 | 0.155822 | 1.1014 | 1.145506 | 45.4671
1685 | 2.353889 | 96 | 2.9712 | 2.969784 | 8.83 | 0.158759 | 1.1026 | 1.145855 | 45.4683
1686 | 2.355278 | 99 | 2.9821 | 2.971419 | 8.89 | 0.156911 | 1.1037 | 1.146203 | 45.4725
1687 | 2.356667 | 96 | 2.9687 | 2.973055 | 8.81 | 0.156421 | 1.1041 | 1.146551 | 45.4758
1688 | 2.358056 | 98 | 2.9724 | 2.974807 | 8.84 | 0.156767 | 1.1044 | 1.146899 | 45.4785
1689 | 2.359444 | 97 | 2.9614 | 2.976424 | 8.77 | 0.160542 | 1.104 | 1.147245 | 45.4792
1690 | 2.360833 | 98 | 2.9773 | 2.978109 | 8.86 | 0.159203 | 1.1049 | 1.147592 | 45.483
1691 | 2.362222 | 98 | 2.9785 | 2.979813 | 8.87 | 0.158703 | 1.1054 | 1.147937 | 45.4863
1692 | 2.363611 | 100 | 2.9663 | 2.981447 | 8.8 | 0.157597 | 1.1053 | 1.148282 | 45.49
1693 | 2.365 | 101 | 2.9858 | 2.983083 | 8.91 | 0.161065 | 1.1062 | 1.148626 | 45.4909
1694 | 2.366389 | 99 | 2.9858 | 2.984735 | 8.91 | 0.162472 | 1.1075 | 1.14897 | 45.493
1695 | 2.367778 | 98 | 2.9797 | 2.986406 | 8.88 | 0.160116 | 1.1081 | 1.149313 | 45.4975
1696 | 2.369167 | 103 | 2.9906 | 2.988052 | 8.94 | 0.161421 | 1.1098 | 1.149656 | 45.4997
1697 | 2.370556 | 98 | 2.9809 | 2.989736 | 8.89 | 0.161404 | 1.1092 | 1.149998 | 45.5027
1698 | 2.371944 | 98 | 2.9906 | 2.991504 | 8.94 | 0.161462 | 1.1108 | 1.150339 | 45.5056
1699 | 2.373333 | 98 | 2.987 | 2.993148 | 8.92 | 0.163018 | 1.1114 | 1.15068 | 45.5077
1700 | 2.374722 | 101 | 2.9991 | 2.994826 | 8.99 | 0.167571 | 1.1129 | 1.15102 | 45.5079
1701 | 2.376389 | 100 | 2.9967 | 2.996425 | 8.98 | 0.16632 | 1.1131 | 1.15136 | 45.5123
1702 | 2.377778 | 100 | 2.9918 | 2.998119 | 8.95 | 0.165424 | 1.1132 | 1.151699 | 45.5158
1703 | 2.379167 | 99 | 3.0015 | 2.999764 | 9.01 | 0.165012 | 1.1143 | 1.152037 | 45.5191
1704 | 2.380556 | 96 | 3.0003 | 3.001467 | 9 | 0.16772 | 1.1147 | 1.152375 | 45.5204
1705 | 2.381944 | 99 | 2.9894 | 3.00307 | 8.94 | 0.16594 | 1.115 | 1.152712 | 45.5245
1706 | 2.383333 | 101 | 2.9918 | 3.004681 | 8.95 | 0.164661 | 1.1155 | 1.153048 | 45.5283
1707 | 2.384722 | 100 | 3.0051 | 3.006326 | 9.03 | 0.169396 | 1.1163 | 1.153384 | 45.5284
1708 | 2.386111 | 103 | 3.016 | 3.007972 | 9.1 | 0.167348 | 1.1181 | 1.153719 | 45.5326
1709 | 2.3875 | 101 | 3.0112 | 3.009677 | 9.07 | 0.169945 | 1.1184 | 1.154054 | 45.5341
1710 | 2.388889 | 98 | 3.0064 | 3.011342 | 9.04 | 0.170565 | 1.1194 | 1.154387 | 45.5367
1711 | 2.390278 | 103 | 3.0172 | 3.012974 | 9.1 | 0.170758 | 1.1203 | 1.154721 | 45.5396
1712 | 2.391667 | 99 | 3.0112 | 3.014677 | 9.07 | 0.171453 | 1.121 | 1.155053 | 45.5422
1713 | 2.393056 | 99 | 3.0015 | 3.016319 | 9.01 | 0.169981 | 1.1213 | 1.155385 | 45.546
1714 | 2.394444 | 102 | 3.0304 | 3.017994 | 9.18 | 0.176282 | 1.123 | 1.155717 | 45.5452
1715 | 2.395833 | 101 | 3.0196 | 3.019647 | 9.12 | 0.175815 | 1.1237 | 1.156048 | 45.5485
1716 | 2.397222 | 101 | 3.0292 | 3.021257 | 9.18 | 0.176725 | 1.1251 | 1.156378 | 45.551
1717 | 2.398611 | 103 | 3.0244 | 3.022887 | 9.15 | 0.178473 | 1.1255 | 1.156708 | 45.5529
1718 | 2.4 | 102 | 3.0304 | 3.024581 | 9.18 | 0.177777 | 1.126 | 1.157037 | 45.5563
1719 | 2.401389 | 99 | 3.0292 | 3.026245 | 9.18 | 0.178162 | 1.1273 | 1.157365 | 45.5591
1720 | 2.402778 | 102 | 3.028 | 3.027926 | 9.17 | 0.17782 | 1.1284 | 1.157693 | 45.5623
1721 | 2.404167 | 102 | 3.0328 | 3.029621 | 9.2 | 0.17874 | 1.129 | 1.158019 | 45.5648
1722 | 2.405556 | 100 | 3.0232 | 3.031274 | 9.14 | 0.177613 | 1.1296 | 1.158346 | 45.5685
1723 | 2.406944 | 103 | 3.0411 | 3.032952 | 9.25 | 0.182583 | 1.1317 | 1.158672 | 45.5684
1724 | 2.408333 | 101 | 3.0399 | 3.034604 | 9.24 | 0.179121 | 1.1331 | 1.158998 | 45.5735
1725 | 2.409722 | 102 | 3.0352 | 3.036279 | 9.21 | 0.178353 | 1.1338 | 1.159323 | 45.577
1726 | 2.411111 | 102 | 3.0399 | 3.037967 | 9.24 | 0.188261 | 1.135 | 1.159648 | 45.574
1727 | 2.4125 | 102 | 3.0256 | 3.039584 | 9.15 | 0.189949 | 1.1346 | 1.159973 | 45.576
1728 | 2.413889 | 100 | 3.0471 | 3.041262 | 9.28 | 0.194346 | 1.1361 | 1.160297 | 45.5763
1729 | 2.415278 | 100 | 3.0423 | 3.042972 | 9.26 | 0.193551 | 1.1369 | 1.16062 | 45.5798
1730 | 2.416667 | 104 | 3.0542 | 3.044714 | 9.33 | 0.189972 | 1.1385 | 1.160944 | 45.585
1731 | 2.418056 | 103 | 3.0519 | 3.046408 | 9.31 | 0.184401 | 1.1398 | 1.161267 | 45.5914
1732 | 2.419444 | 102 | 3.0483 | 3.048039 | 9.29 | 0.187535 | 1.1406 | 1.16159 | 45.5925
1733 | 2.420833 | 106 | 3.034 | 3.049665 | 9.2 | 0.185209 | 1.1403 | 1.161912 | 45.5969
1734 | 2.422222 | 100 | 3.053 | 3.051346 | 9.32 | 0.19078 | 1.1411 | 1.162231 | 45.5966
1735 | 2.423611 | 103 | 3.0376 | 3.052994 | 9.23 | 0.186393 | 1.1414 | 1.162549 | 45.6022
1736 | 2.425 | 105 | 3.0542 | 3.054695 | 9.33 | 0.192644 | 1.1424 | 1.162866 | 45.6014
1737 | 2.426389 | 102 | 3.0743 | 3.056395 | 9.45 | 0.19068 | 1.1446 | 1.163183 | 45.6056
1738 | 2.427778 | 104 | 3.0519 | 3.058087 | 9.31 | 0.189788 | 1.145 | 1.163498 | 45.6092
1739 | 2.429167 | 101 | 3.0661 | 3.059802 | 9.4 | 0.19277 | 1.1461 | 1.163813 | 45.6104
1740 | 2.430833 | 104 | 3.0602 | 3.061471 | 9.36 | 0.197372 | 1.1466 | 1.164128 | 45.6112
1741 | 2.432222 | 100 | 3.0566 | 3.063165 | 9.34 | 0.204451 | 1.1468 | 1.164442 | 45.6099
1742 | 2.433611 | 104 | 3.0696 | 3.064822 | 9.42 | 0.194498 | 1.1478 | 1.164756 | 45.619
1743 | 2.435 | 104 | 3.0684 | 3.066536 | 9.42 | 0.196404 | 1.1491 | 1.16507 | 45.6208
1744 | 2.436389 | 104 | 3.0602 | 3.068236 | 9.36 | 0.197083 | 1.15 | 1.165383 | 45.6235
1745 | 2.437778 | 105 | 3.0838 | 3.069925 | 9.51 | 0.199169 | 1.1507 | 1.165697 | 45.6252
1746 | 2.439167 | 104 | 3.0732 | 3.071587 | 9.44 | 0.20239 | 1.1523 | 1.16601 | 45.6263
1747 | 2.440556 | 103 | 3.0732 | 3.073183 | 9.44 | 0.201783 | 1.1526 | 1.166322 | 45.6296
1748 | 2.441944 | 105 | 3.0696 | 3.07488 | 9.42 | 0.202582 | 1.1533 | 1.166634 | 45.6322
1749 | 2.443333 | 104 | 3.0849 | 3.076588 | 9.52 | 0.202823 | 1.1553 | 1.166945 | 45.635
1750 | 2.444722 | 105 | 3.0814 | 3.078336 | 9.5 | 0.201332 | 1.1557 | 1.167256 | 45.639
1751 | 2.446111 | 107 | 3.0814 | 3.08004 | 9.5 | 0.203285 | 1.1568 | 1.167567 | 45.6408
1752 | 2.4475 | 105 | 3.0838 | 3.081776 | 9.51 | 0.203788 | 1.1572 | 1.167877 | 45.6435
1753 | 2.448889 | 108 | 3.0838 | 3.083477 | 9.51 | 0.203946 | 1.1576 | 1.168187 | 45.6464
1754 | 2.450278 | 106 | 3.1002 | 3.085191 | 9.61 | 0.215805 | 1.1595 | 1.168496 | 45.6422
1755 | 2.451667 | 105 | 3.0791 | 3.086876 | 9.48 | 0.21974 | 1.1597 | 1.168806 | 45.6429
1756 | 2.453056 | 106 | 3.0979 | 3.088524 | 9.6 | 0.212395 | 1.1621 | 1.169116 | 45.6503
1757 | 2.454444 | 105 | 3.1142 | 3.090171 | 9.7 | 0.217296 | 1.1631 | 1.169425 | 45.6504
1758 | 2.455833 | 109 | 3.0908 | 3.091896 | 9.55 | 0.206715 | 1.1648 | 1.169734 | 45.6598
1759 | 2.457222 | 108 | 3.0802 | 3.093554 | 9.49 | 0.208932 | 1.1651 | 1.170043 | 45.6615
1760 | 2.458611 | 106 | 3.0908 | 3.095253 | 9.55 | 0.208945 | 1.1654 | 1.170351 | 45.6645
1761 | 2.46 | 107 | 3.106 | 3.09697 | 9.65 | 0.211674 | 1.1672 | 1.170659 | 45.6659
1762 | 2.461389 | 107 | 3.1072 | 3.098679 | 9.65 | 0.213033 | 1.1686 | 1.170966 | 45.6681
1763 | 2.462778 | 106 | 3.1025 | 3.100405 | 9.63 | 0.210615 | 1.1692 | 1.171272 | 45.6726
1764 | 2.464167 | 109 | 3.099 | 3.102084 | 9.6 | 0.212176 | 1.1699 | 1.171579 | 45.6746
1765 | 2.465556 | 108 | 3.099 | 3.103798 | 9.6 | 0.213562 | 1.1708 | 1.171885 | 45.6768
1766 | 2.466944 | 106 | 3.1095 | 3.105502 | 9.67 | 0.214872 | 1.1719 | 1.172191 | 45.6791
1767 | 2.468333 | 110 | 3.1107 | 3.107251 | 9.68 | 0.213307 | 1.1731 | 1.172497 | 45.683
1768 | 2.469722 | 107 | 3.1281 | 3.108992 | 9.79 | 0.216791 | 1.175 | 1.172801 | 45.6839
1769 | 2.471111 | 107 | 3.1165 | 3.110742 | 9.71 | 0.218782 | 1.176 | 1.173106 | 45.6857
1770 | 2.4725 | 105 | 3.106 | 3.112454 | 9.65 | 0.223706 | 1.1763 | 1.173412 | 45.6858
1771 | 2.473889 | 106 | 3.1095 | 3.114156 | 9.67 | 0.224222 | 1.1771 | 1.173716 | 45.6885
1772 | 2.475278 | 105 | 3.1212 | 3.115881 | 9.74 | 0.220251 | 1.1779 | 1.17402 | 45.6939
1773 | 2.476667 | 106 | 3.1095 | 3.117624 | 9.67 | 0.220509 | 1.1785 | 1.174324 | 45.6968
1774 | 2.478056 | 109 | 3.1107 | 3.119363 | 9.68 | 0.219629 | 1.1787 | 1.174629 | 45.7004
1775 | 2.479444 | 108 | 3.127 | 3.121102 | 9.78 | 0.222325 | 1.1797 | 1.174932 | 45.7017
1776 | 2.480833 | 108 | 3.1258 | 3.122813 | 9.77 | 0.221196 | 1.1807 | 1.175236 | 45.7055
1777 | 2.482222 | 106 | 3.1281 | 3.124568 | 9.79 | 0.233812 | 1.1814 | 1.175539 | 45.7008
1778 | 2.483611 | 103 | 3.1305 | 3.126321 | 9.8 | 0.226631 | 1.1821 | 1.175841 | 45.7082
1779 | 2.485 | 107 | 3.1397 | 3.128079 | 9.86 | 0.225768 | 1.1839 | 1.176143 | 45.7118
1780 | 2.486389 | 106 | 3.1305 | 3.129818 | 9.8 | 0.226526 | 1.1846 | 1.176444 | 45.7143
1781 | 2.487778 | 108 | 3.142 | 3.131555 | 9.87 | 0.235987 | 1.1859 | 1.176746 | 45.7116
1782 | 2.489444 | 108 | 3.127 | 3.133204 | 9.78 | 0.233503 | 1.186 | 1.177046 | 45.7168
1783 | 2.490833 | 107 | 3.1455 | 3.134956 | 9.89 | 0.236123 | 1.1871 | 1.177347 | 45.7182
1784 | 2.492222 | 108 | 3.1386 | 3.136634 | 9.85 | 0.22414 | 1.1878 | 1.177647 | 45.7285
1785 | 2.493611 | 108 | 3.1328 | 3.138338 | 9.81 | 0.227073 | 1.1881 | 1.177948 | 45.7298
1786 | 2.495 | 108 | 3.1339 | 3.140034 | 9.82 | 0.23054 | 1.1884 | 1.178249 | 45.7307
1787 | 2.496389 | 109 | 3.1443 | 3.141796 | 9.89 | 0.232025 | 1.189 | 1.17855 | 45.7328
1788 | 2.497778 | 110 | 3.1443 | 3.14352 | 9.89 | 0.229334 | 1.1897 | 1.17885 | 45.7375
1789 | 2.499167 | 107 | 3.127 | 3.145291 | 9.78 | 0.236697 | 1.1888 | 1.17915 | 45.736
1790 | 2.500556 | 112 | 3.1558 | 3.147021 | 9.96 | 0.232474 | 1.1901 | 1.17945 | 45.7416
1791 | 2.501944 | 111 | 3.157 | 3.148794 | 9.97 | 0.232639 | 1.1905 | 1.179749 | 45.7446
1792 | 2.503333 | 112 | 3.1604 | 3.150605 | 9.99 | 0.234343 | 1.1911 | 1.180047 | 45.7466
1793 | 2.504722 | 113 | 3.1512 | 3.152336 | 9.93 | 0.232864 | 1.1922 | 1.180345 | 45.7505
1794 | 2.506111 | 110 | 3.1535 | 3.154077 | 9.94 | 0.235885 | 1.1921 | 1.180642 | 45.7517
1795 | 2.5075 | 113 | 3.1558 | 3.155743 | 9.96 | 0.235422 | 1.1929 | 1.180938 | 45.755
1796 | 2.508889 | 108 | 3.157 | 3.157511 | 9.97 | 0.238531 | 1.1931 | 1.181233 | 45.7561
1797 | 2.510278 | 111 | 3.1524 | 3.159283 | 9.94 | 0.239941 | 1.1929 | 1.181529 | 45.7583
1798 | 2.511667 | 111 | 3.1616 | 3.161032 | 10 | 0.241229 | 1.1935 | 1.181823 | 45.7606
1799 | 2.513056 | 111 | 3.1581 | 3.162764 | 9.97 | 0.240951 | 1.1939 | 1.182117 | 45.7638
1800 | 2.514444 | 112 | 3.1662 | 3.164509 | 10.02 | 0.239751 | 1.1946 | 1.182411 | 45.7675
1801 | 2.515833 | 110 | 3.1696 | 3.166265 | 10.05 | 0.243713 | 1.1953 | 1.182705 | 45.7682
1802 | 2.517222 | 111 | 3.1833 | 3.167995 | 10.13 | 0.241648 | 1.1968 | 1.182998 | 45.7725
1803 | 2.518611 | 111 | 3.1662 | 3.169789 | 10.02 | 0.242767 | 1.1974 | 1.183293 | 45.7748
1804 | 2.52 | 111 | 3.1788 | 3.171527 | 10.1 | 0.243676 | 1.1985 | 1.183588 | 45.7773
1805 | 2.521389 | 112 | 3.1867 | 3.173194 | 10.16 | 0.243232 | 1.1999 | 1.183885 | 45.7806
1806 | 2.522778 | 110 | 3.1708 | 3.17494 | 10.05 | 0.256096 | 1.2003 | 1.184181 | 45.7758
1807 | 2.524167 | 111 | 3.1935 | 3.176686 | 10.2 | 0.244222 | 1.2012 | 1.184478 | 45.7861
1808 | 2.525556 | 112 | 3.189 | 3.178433 | 10.17 | 0.260126 | 1.2023 | 1.184775 | 45.7795
1809 | 2.526944 | 114 | 3.1879 | 3.180121 | 10.16 | 0.248097 | 1.2036 | 1.185071 | 45.7898
1810 | 2.528333 | 114 | 3.181 | 3.181866 | 10.12 | 0.249787 | 1.2041 | 1.185366 | 45.7918
1811 | 2.529722 | 111 | 3.2038 | 3.183666 | 10.26 | 0.251939 | 1.206 | 1.185661 | 45.7936
1812 | 2.531111 | 114 | 3.1765 | 3.185355 | 10.09 | 0.247952 | 1.206 | 1.185956 | 45.799
1813 | 2.5325 | 114 | 3.197 | 3.187122 | 10.22 | 0.249682 | 1.2073 | 1.186251 | 45.801
1814 | 2.533889 | 111 | 3.1924 | 3.188883 | 10.19 | 0.249086 | 1.2085 | 1.186546 | 45.8044
1815 | 2.535278 | 113 | 3.2071 | 3.190667 | 10.29 | 0.251978 | 1.21 | 1.18684 | 45.8057
1816 | 2.536667 | 111 | 3.1992 | 3.192459 | 10.24 | 0.262758 | 1.211 | 1.187133 | 45.8022
1817 | 2.538056 | 112 | 3.1981 | 3.194254 | 10.23 | 0.26408 | 1.2119 | 1.187426 | 45.8044
1818 | 2.539444 | 112 | 3.2015 | 3.195999 | 10.25 | 0.256453 | 1.2128 | 1.187719 | 45.8121
1819 | 2.540833 | 113 | 3.2026 | 3.197751 | 10.26 | 0.261996 | 1.2142 | 1.188012 | 45.8118
1820 | 2.542222 | 112 | 3.2015 | 3.199443 | 10.25 | 0.263395 | 1.2152 | 1.188304 | 45.814
1821 | 2.543611 | 113 | 3.2038 | 3.201211 | 10.26 | 0.268258 | 1.2157 | 1.188597 | 45.8141
1822 | 2.545 | 115 | 3.2071 | 3.202957 | 10.29 | 0.257532 | 1.2167 | 1.188889 | 45.8236
1823 | 2.546667 | 115 | 3.2071 | 3.204666 | 10.29 | 0.262049 | 1.2171 | 1.189181 | 45.8245
1824 | 2.548056 | 113 | 3.2173 | 3.206461 | 10.35 | 0.265286 | 1.2184 | 1.189473 | 45.8256
1825 | 2.549444 | 111 | 3.2173 | 3.208227 | 10.35 | 0.261625 | 1.2196 | 1.189764 | 45.8309
1826 | 2.550833 | 113 | 3.2139 | 3.209987 | 10.33 | 0.26219 | 1.2199 | 1.190055 | 45.8336
1827 | 2.552222 | 114 | 3.2071 | 3.21169 | 10.29 | 0.262377 | 1.2198 | 1.190345 | 45.8365
1828 | 2.553611 | 113 | 3.2139 | 3.213469 | 10.33 | 0.264565 | 1.2205 | 1.190636 | 45.8382
1829 | 2.555 | 113 | 3.2049 | 3.215276 | 10.27 | 0.265482 | 1.2201 | 1.190926 | 45.8407
1830 | 2.556389 | 115 | 3.2162 | 3.217031 | 10.34 | 0.265365 | 1.2208 | 1.191215 | 45.8438
1831 | 2.557778 | 116 | 3.2218 | 3.218782 | 10.38 | 0.266631 | 1.2215 | 1.191503 | 45.8461
1832 | 2.559167 | 116 | 3.2196 | 3.220558 | 10.37 | 0.266797 | 1.2217 | 1.19179 | 45.8491
1833 | 2.560556 | 112 | 3.2218 | 3.222314 | 10.38 | 0.281032 | 1.222 | 1.192077 | 45.8435
1834 | 2.561944 | 113 | 3.2331 | 3.224049 | 10.45 | 0.270045 | 1.2232 | 1.192364 | 45.8532
1835 | 2.563333 | 115 | 3.2207 | 3.225757 | 10.37 | 0.283096 | 1.2232 | 1.19265 | 45.8483
1836 | 2.564722 | 116 | 3.2252 | 3.227539 | 10.4 | 0.267418 | 1.2237 | 1.192936 | 45.8609
1837 | 2.566111 | 111 | 3.2139 | 3.229318 | 10.33 | 0.278668 | 1.2235 | 1.193222 | 45.8571
1838 | 2.5675 | 112 | 3.2229 | 3.231131 | 10.39 | 0.285411 | 1.224 | 1.193507 | 45.856
1839 | 2.568889 | 113 | 3.2353 | 3.232935 | 10.47 | 0.279061 | 1.2247 | 1.193793 | 45.863
1840 | 2.570278 | 111 | 3.2375 | 3.234711 | 10.48 | 0.28944 | 1.2258 | 1.194078 | 45.8597
1841 | 2.571667 | 114 | 3.242 | 3.236514 | 10.51 | 0.279449 | 1.2263 | 1.194362 | 45.8688
1842 | 2.573056 | 117 | 3.2398 | 3.238288 | 10.5 | 0.280376 | 1.2273 | 1.194645 | 45.8713
1843 | 2.574444 | 114 | 3.2465 | 3.240004 | 10.54 | 0.282419 | 1.2282 | 1.194928 | 45.8731
1844 | 2.575833 | 115 | 3.2353 | 3.241779 | 10.47 | 0.294824 | 1.2287 | 1.195211 | 45.8686
1845 | 2.577222 | 113 | 3.2521 | 3.243552 | 10.58 | 0.294087 | 1.2299 | 1.195493 | 45.8721
1846 | 2.578611 | 118 | 3.2465 | 3.245298 | 10.54 | 0.299213 | 1.2296 | 1.195774 | 45.8721
1847 | 2.58 | 114 | 3.2443 | 3.247101 | 10.53 | 0.294206 | 1.2309 | 1.196055 | 45.8782
1848 | 2.581389 | 117 | 3.2498 | 3.248838 | 10.56 | 0.292615 | 1.2306 | 1.196335 | 45.8822
1849 | 2.582778 | 118 | 3.2521 | 3.250615 | 10.58 | 0.289204 | 1.2311 | 1.196615 | 45.8873
1850 | 2.584167 | 112 | 3.2487 | 3.252376 | 10.55 | 0.289962 | 1.2321 | 1.196894 | 45.8899
1851 | 2.585556 | 113 | 3.2576 | 3.254163 | 10.61 | 0.296757 | 1.2332 | 1.197172 | 45.8888
1852 | 2.586944 | 117 | 3.251 | 3.255939 | 10.57 | 0.283103 | 1.2336 | 1.197449 | 45.9002
1853 | 2.588333 | 116 | 3.2521 | 3.257717 | 10.58 | 0.287234 | 1.2338 | 1.197725 | 45.9008
1854 | 2.589722 | 114 | 3.2665 | 3.259493 | 10.67 | 0.301621 | 1.2349 | 1.198002 | 45.895
1855 | 2.591111 | 116 | 3.2576 | 3.261267 | 10.61 | 0.29549 | 1.2356 | 1.198277 | 45.9018
1856 | 2.5925 | 116 | 3.2787 | 3.26308 | 10.75 | 0.308722 | 1.2369 | 1.198553 | 45.8968
1857 | 2.593889 | 119 | 3.2688 | 3.264848 | 10.68 | 0.316624 | 1.2381 | 1.198827 | 45.8951
1858 | 2.595278 | 114 | 3.2665 | 3.266604 | 10.67 | 0.305363 | 1.2385 | 1.199103 | 45.905
1859 | 2.596667 | 116 | 3.2765 | 3.268343 | 10.74 | 0.311362 | 1.2398 | 1.199378 | 45.9044
1860 | 2.598056 | 117 | 3.2665 | 3.270137 | 10.67 | 0.31965 | 1.24 | 1.199654 | 45.9024
1861 | 2.599444 | 115 | 3.2787 | 3.271951 | 10.75 | 0.319526 | 1.2415 | 1.19993 | 45.9055
1862 | 2.600833 | 113 | 3.2854 | 3.273771 | 10.79 | 0.318997 | 1.2427 | 1.200207 | 45.9089
1863 | 2.602222 | 116 | 3.2831 | 3.275578 | 10.78 | 0.322616 | 1.2437 | 1.200484 | 45.9098
1864 | 2.603611 | 114 | 3.2743 | 3.277384 | 10.72 | 0.326875 | 1.2448 | 1.200762 | 45.9102
1865 | 2.605 | 113 | 3.282 | 3.279151 | 10.77 | 0.332702 | 1.2448 | 1.20104 | 45.9098
1866 | 2.606389 | 115 | 3.2831 | 3.280935 | 10.78 | 0.328987 | 1.2461 | 1.201317 | 45.9151
1867 | 2.607778 | 116 | 3.2854 | 3.282779 | 10.79 | 0.321452 | 1.2468 | 1.201594 | 45.9227
1868 | 2.609167 | 114 | 3.2909 | 3.284559 | 10.83 | 0.324795 | 1.2485 | 1.20187 | 45.9238
1869 | 2.610556 | 113 | 3.2831 | 3.286325 | 10.78 | 0.336027 | 1.2493 | 1.202147 | 45.92
1870 | 2.611944 | 114 | 3.2964 | 3.288176 | 10.87 | 0.330162 | 1.2507 | 1.202424 | 45.9266
1871 | 2.613611 | 115 | 3.3019 | 3.29003 | 10.9 | 0.316326 | 1.2514 | 1.2027 | 45.9387
1872 | 2.615 | 118 | 3.2909 | 3.291789 | 10.83 | 0.332213 | 1.2522 | 1.202976 | 45.9321
1873 | 2.616389 | 119 | 3.2997 | 3.293628 | 10.89 | 0.328979 | 1.2534 | 1.203252 | 45.9371
1874 | 2.617778 | 117 | 3.2953 | 3.295419 | 10.86 | 0.318941 | 1.2544 | 1.203529 | 45.9463
1875 | 2.619167 | 115 | 3.3063 | 3.297202 | 10.93 | 0.333296 | 1.2557 | 1.203806 | 45.9406
1876 | 2.620556 | 116 | 3.3085 | 3.299028 | 10.95 | 0.325712 | 1.2573 | 1.204082 | 45.9483
1877 | 2.621944 | 119 | 3.3008 | 3.300837 | 10.9 | 0.32225 | 1.2571 | 1.204359 | 45.9535
1878 | 2.623333 | 117 | 3.3161 | 3.302664 | 11 | 0.327271 | 1.259 | 1.204637 | 45.9535
1879 | 2.624722 | 114 | 3.3063 | 3.30451 | 10.93 | 0.328078 | 1.26 | 1.204914 | 45.9561
1880 | 2.626111 | 117 | 3.3063 | 3.306345 | 10.93 | 0.328419 | 1.2604 | 1.205191 | 45.959
1881 | 2.6275 | 114 | 3.3041 | 3.308135 | 10.92 | 0.329575 | 1.2604 | 1.205467 | 45.9613
1882 | 2.628889 | 115 | 3.3139 | 3.309963 | 10.98 | 0.343586 | 1.2616 | 1.205744 | 45.9558
1883 | 2.630278 | 117 | 3.3216 | 3.31174 | 11.03 | 0.341082 | 1.2621 | 1.206019 | 45.9604
1884 | 2.631667 | 115 | 3.3117 | 3.313521 | 10.97 | 0.347176 | 1.263 | 1.206295 | 45.9598
1885 | 2.633056 | 116 | 3.3128 | 3.315282 | 10.97 | 0.344683 | 1.2634 | 1.206572 | 45.9644
1886 | 2.634444 | 116 | 3.3292 | 3.317105 | 11.08 | 0.35096 | 1.2647 | 1.206848 | 45.9636
1887 | 2.635833 | 114 | 3.3183 | 3.318911 | 11.01 | 0.349744 | 1.2652 | 1.207125 | 45.9674
1888 | 2.637222 | 114 | 3.3128 | 3.320704 | 10.97 | 0.352262 | 1.2653 | 1.207404 | 45.969
1889 | 2.638611 | 116 | 3.3292 | 3.322532 | 11.08 | 0.350451 | 1.2662 | 1.207682 | 45.9732
1890 | 2.64 | 117 | 3.3314 | 3.32429 | 11.1 | 0.350555 | 1.267 | 1.207961 | 45.9762
1891 | 2.641389 | 122 | 3.3238 | 3.326115 | 11.05 | 0.343846 | 1.2673 | 1.20824 | 45.9833
1892 | 2.642778 | 116 | 3.3368 | 3.327963 | 11.13 | 0.345895 | 1.2682 | 1.208519 | 45.9852
1893 | 2.644167 | 119 | 3.3238 | 3.329738 | 11.05 | 0.358003 | 1.2689 | 1.208799 | 45.9808
1894 | 2.645556 | 119 | 3.3325 | 3.331558 | 11.11 | 0.347164 | 1.2698 | 1.209079 | 45.9905
1895 | 2.646944 | 117 | 3.3379 | 3.333349 | 11.14 | 0.362179 | 1.2702 | 1.209359 | 45.9844
1896 | 2.648333 | 116 | 3.3336 | 3.335154 | 11.11 | 0.366682 | 1.271 | 1.209641 | 45.9848
1897 | 2.649722 | 118 | 3.3444 | 3.336957 | 11.19 | 0.356442 | 1.2722 | 1.209923 | 45.9941
1898 | 2.651111 | 117 | 3.339 | 3.338779 | 11.15 | 0.363585 | 1.2723 | 1.210206 | 45.9928
1899 | 2.6525 | 119 | 3.3412 | 3.340577 | 11.16 | 0.366584 | 1.2733 | 1.210489 | 45.994
1900 | 2.653889 | 117 | 3.3281 | 3.342401 | 11.08 | 0.369649 | 1.2734 | 1.210772 | 45.9952
1901 | 2.655278 | 117 | 3.3368 | 3.344194 | 11.13 | 0.365919 | 1.2732 | 1.211054 | 46.0006
1902 | 2.656667 | 118 | 3.3531 | 3.346002 | 11.24 | 0.370603 | 1.2745 | 1.211337 | 46.0008
1903 | 2.658056 | 120 | 3.3444 | 3.347756 | 11.19 | 0.373347 | 1.2746 | 1.211622 | 46.0022
1904 | 2.659444 | 118 | 3.3325 | 3.349519 | 11.11 | 0.372879 | 1.2747 | 1.211907 | 46.0056
1905 | 2.660833 | 117 | 3.3488 | 3.351303 | 11.21 | 0.377625 | 1.2756 | 1.212193 | 46.0058
1906 | 2.662222 | 118 | 3.3466 | 3.353093 | 11.2 | 0.375438 | 1.2764 | 1.21248 | 46.0102
1907 | 2.663611 | 116 | 3.3412 | 3.354871 | 11.16 | 0.373105 | 1.2754 | 1.212767 | 46.0147
1908 | 2.665 | 117 | 3.3434 | 3.356665 | 11.18 | 0.377055 | 1.2759 | 1.213055 | 46.0154
1909 | 2.666389 | 118 | 3.352 | 3.358422 | 11.24 | 0.379295 | 1.276 | 1.213343 | 46.0171
1910 | 2.667778 | 120 | 3.3671 | 3.360212 | 11.34 | 0.380284 | 1.2769 | 1.213632 | 46.0195
1911 | 2.669167 | 118 | 3.3671 | 3.361998 | 11.34 | 0.383468 | 1.2778 | 1.213919 | 46.0207
1912 | 2.670556 | 117 | 3.3617 | 3.36377 | 11.3 | 0.38531 | 1.2781 | 1.214207 | 46.0226
1913 | 2.671944 | 121 | 3.3509 | 3.36559 | 11.23 | 0.383793 | 1.2779 | 1.214495 | 46.0266
1914 | 2.673333 | 119 | 3.3639 | 3.367331 | 11.32 | 0.389621 | 1.2782 | 1.214784 | 46.0262
1915 | 2.674722 | 121 | 3.3639 | 3.369115 | 11.32 | 0.388803 | 1.278 | 1.215073 | 46.0297
1916 | 2.676111 | 117 | 3.3628 | 3.370907 | 11.31 | 0.388252 | 1.2788 | 1.215363 | 46.0332
1917 | 2.6775 | 120 | 3.3747 | 3.372689 | 11.39 | 0.392261 | 1.2794 | 1.215652 | 46.0338
1918 | 2.678889 | 118 | 3.3704 | 3.374464 | 11.36 | 0.392586 | 1.2799 | 1.215942 | 46.0367
1919 | 2.680278 | 119 | 3.3811 | 3.376211 | 11.43 | 0.393519 | 1.2805 | 1.216233 | 46.0392
1920 | 2.681944 | 119 | 3.379 | 3.377984 | 11.42 | 0.397146 | 1.2812 | 1.216525 | 46.0407
1921 | 2.683333 | 117 | 3.3736 | 3.379753 | 11.38 | 0.394372 | 1.2815 | 1.216816 | 46.0455
1922 | 2.684722 | 118 | 3.3907 | 3.381536 | 11.5 | 0.394056 | 1.2828 | 1.217108 | 46.0487
1923 | 2.686111 | 119 | 3.365 | 3.383324 | 11.32 | 0.396332 | 1.2829 | 1.217401 | 46.0504
1924 | 2.6875 | 118 | 3.3757 | 3.385109 | 11.4 | 0.397006 | 1.2832 | 1.217695 | 46.0531
1925 | 2.688889 | 121 | 3.3628 | 3.386867 | 11.31 | 0.398871 | 1.2821 | 1.217988 | 46.0551
1926 | 2.690278 | 119 | 3.3843 | 3.38866 | 11.45 | 0.399162 | 1.2826 | 1.218282 | 46.058
1927 | 2.691667 | 120 | 3.3854 | 3.390425 | 11.46 | 0.404634 | 1.2832 | 1.218575 | 46.0577
1928 | 2.693056 | 119 | 3.3757 | 3.392209 | 11.4 | 0.403462 | 1.2831 | 1.21887 | 46.0615
1929 | 2.694444 | 119 | 3.3993 | 3.393918 | 11.56 | 0.407945 | 1.284 | 1.219166 | 46.0619
1930 | 2.695833 | 118 | 3.3907 | 3.395765 | 11.5 | 0.407272 | 1.2841 | 1.219461 | 46.0654
1931 | 2.697222 | 119 | 3.394 | 3.397549 | 11.52 | 0.406984 | 1.2845 | 1.219757 | 46.0686
1932 | 2.698611 | 118 | 3.4142 | 3.399291 | 11.66 | 0.409713 | 1.2857 | 1.220055 | 46.07
1933 | 2.7 | 120 | 3.3993 | 3.401024 | 11.56 | 0.412487 | 1.2864 | 1.220352 | 46.0714
1934 | 2.701389 | 120 | 3.3929 | 3.402712 | 11.51 | 0.413031 | 1.2861 | 1.220649 | 46.0742
1935 | 2.702778 | 119 | 3.4057 | 3.404479 | 11.6 | 0.414284 | 1.2863 | 1.220946 | 46.0765
1936 | 2.704167 | 119 | 3.4025 | 3.406262 | 11.58 | 0.417622 | 1.2867 | 1.221244 | 46.0776
1937 | 2.705556 | 119 | 3.4068 | 3.408028 | 11.61 | 0.416418 | 1.2871 | 1.221542 | 46.0814
1938 | 2.706944 | 117 | 3.4014 | 3.409882 | 11.57 | 0.419628 | 1.2872 | 1.221841 | 46.0825
1939 | 2.708333 | 119 | 3.4131 | 3.411653 | 11.65 | 0.421515 | 1.2881 | 1.222141 | 46.0845
1940 | 2.709722 | 118 | 3.4014 | 3.413405 | 11.57 | 0.420756 | 1.2876 | 1.222443 | 46.088
1941 | 2.711111 | 118 | 3.3993 | 3.415199 | 11.56 | 0.421427 | 1.2879 | 1.222744 | 46.0907
1942 | 2.7125 | 117 | 3.4142 | 3.417049 | 11.66 | 0.423932 | 1.289 | 1.223046 | 46.0923
1943 | 2.713889 | 117 | 3.4078 | 3.418807 | 11.61 | 0.426494 | 1.2883 | 1.223348 | 46.0938
1944 | 2.715278 | 121 | 3.4174 | 3.420608 | 11.68 | 0.425 | 1.2893 | 1.223651 | 46.0978
1945 | 2.716667 | 118 | 3.4248 | 3.422393 | 11.73 | 0.431883 | 1.2899 | 1.223953 | 46.0967
1946 | 2.718056 | 120 | 3.4174 | 3.424217 | 11.68 | 0.428264 | 1.2904 | 1.224257 | 46.102
1947 | 2.719444 | 119 | 3.429 | 3.426011 | 11.76 | 0.430441 | 1.2914 | 1.22456 | 46.1038
1948 | 2.720833 | 117 | 3.4025 | 3.427792 | 11.58 | 0.431808 | 1.2901 | 1.224863 | 46.106
1949 | 2.722222 | 121 | 3.4385 | 3.42962 | 11.82 | 0.436109 | 1.2915 | 1.225167 | 46.1065
1950 | 2.723611 | 119 | 3.4248 | 3.43137 | 11.73 | 0.436522 | 1.2912 | 1.225469 | 46.1093
1951 | 2.725 | 120 | 3.4312 | 3.433174 | 11.77 | 0.439671 | 1.2919 | 1.225772 | 46.1105
1952 | 2.726389 | 119 | 3.4301 | 3.434989 | 11.77 | 0.440355 | 1.2925 | 1.226074 | 46.1132
1953 | 2.727778 | 121 | 3.4237 | 3.436776 | 11.72 | 0.435663 | 1.2924 | 1.226376 | 46.1191
1954 | 2.729167 | 119 | 3.4322 | 3.438543 | 11.78 | 0.441192 | 1.2923 | 1.226677 | 46.1189
1955 | 2.730556 | 122 | 3.4354 | 3.440303 | 11.8 | 0.44595 | 1.2928 | 1.226978 | 46.119
1956 | 2.731944 | 119 | 3.428 | 3.442111 | 11.75 | 0.444896 | 1.2923 | 1.227279 | 46.1228
1957 | 2.733333 | 119 | 3.4333 | 3.443919 | 11.79 | 0.450961 | 1.2922 | 1.22758 | 46.1222
1958 | 2.734722 | 121 | 3.4428 | 3.445705 | 11.85 | 0.451722 | 1.2932 | 1.22788 | 46.1248
1959 | 2.736111 | 120 | 3.4459 | 3.447513 | 11.87 | 0.451565 | 1.2935 | 1.228181 | 46.128
1960 | 2.7375 | 120 | 3.4428 | 3.449283 | 11.85 | 0.452228 | 1.2938 | 1.228481 | 46.1307
1961 | 2.738889 | 119 | 3.4606 | 3.451061 | 11.98 | 0.451995 | 1.2946 | 1.228781 | 46.1339
1962 | 2.740278 | 121 | 3.447 | 3.452865 | 11.88 | 0.452492 | 1.295 | 1.22908 | 46.1367
1963 | 2.741667 | 120 | 3.4227 | 3.454622 | 11.71 | 0.453339 | 1.294 | 1.229378 | 46.1393
1964 | 2.743056 | 122 | 3.469 | 3.456449 | 12.03 | 0.456379 | 1.2954 | 1.229676 | 46.1406
1965 | 2.744444 | 120 | 3.4564 | 3.45824 | 11.95 | 0.461766 | 1.2956 | 1.229973 | 46.1404
1966 | 2.745833 | 121 | 3.4606 | 3.460069 | 11.98 | 0.458733 | 1.2962 | 1.230269 | 46.1453
1967 | 2.747222 | 120 | 3.4459 | 3.461894 | 11.87 | 0.462179 | 1.2959 | 1.230565 | 46.1463
1968 | 2.748889 | 121 | 3.4721 | 3.463714 | 12.06 | 0.463101 | 1.2968 | 1.230861 | 46.1495
1969 | 2.750278 | 121 | 3.4554 | 3.465543 | 11.94 | 0.466237 | 1.2966 | 1.231156 | 46.1507
1970 | 2.751667 | 122 | 3.4784 | 3.467349 | 12.1 | 0.467904 | 1.2975 | 1.23145 | 46.1528
1971 | 2.753056 | 121 | 3.4763 | 3.46911 | 12.08 | 0.464479 | 1.2983 | 1.231744 | 46.158
1972 | 2.754444 | 121 | 3.4648 | 3.470895 | 12 | 0.470736 | 1.2987 | 1.232038 | 46.1572
1973 | 2.755833 | 123 | 3.4659 | 3.472677 | 12.01 | 0.470443 | 1.2986 | 1.232332 | 46.1605
1974 | 2.757222 | 121 | 3.4753 | 3.474494 | 12.08 | 0.470327 | 1.2993 | 1.232626 | 46.1637
1975 | 2.758611 | 119 | 3.4732 | 3.476316 | 12.06 | 0.479173 | 1.2998 | 1.23292 | 46.1614
1976 | 2.76 | 121 | 3.4784 | 3.478123 | 12.1 | 0.474784 | 1.3004 | 1.233213 | 46.1672
1977 | 2.761389 | 121 | 3.4763 | 3.479962 | 12.08 | 0.480167 | 1.3009 | 1.233507 | 46.167
1978 | 2.762778 | 123 | 3.4919 | 3.48174 | 12.19 | 0.479462 | 1.3025 | 1.233801 | 46.1705
1979 | 2.764167 | 122 | 3.4878 | 3.483515 | 12.16 | 0.482157 | 1.3026 | 1.234095 | 46.172
1980 | 2.765556 | 120 | 3.4878 | 3.485341 | 12.16 | 0.488346 | 1.3038 | 1.23439 | 46.1713
1981 | 2.766944 | 121 | 3.494 | 3.487158 | 12.21 | 0.486788 | 1.3044 | 1.234683 | 46.1754
1982 | 2.768333 | 122 | 3.493 | 3.489007 | 12.2 | 0.487205 | 1.3052 | 1.234978 | 46.1782
1983 | 2.769722 | 119 | 3.4794 | 3.490827 | 12.11 | 0.490009 | 1.3051 | 1.235271 | 46.1796
1984 | 2.771111 | 120 | 3.493 | 3.492637 | 12.2 | 0.497491 | 1.3055 | 1.235564 | 46.1781
1985 | 2.7725 | 121 | 3.4961 | 3.494508 | 12.22 | 0.493456 | 1.3062 | 1.235857 | 46.1837
1986 | 2.773889 | 122 | 3.4919 | 3.496369 | 12.19 | 0.495879 | 1.3064 | 1.23615 | 46.1853
1987 | 2.775278 | 123 | 3.5157 | 3.498256 | 12.36 | 0.503593 | 1.3076 | 1.236443 | 46.1837
1988 | 2.776667 | 121 | 3.5054 | 3.500049 | 12.29 | 0.504194 | 1.3082 | 1.236735 | 46.1865
1989 | 2.778056 | 121 | 3.5054 | 3.501877 | 12.29 | 0.505232 | 1.3089 | 1.237028 | 46.189
1990 | 2.779444 | 121 | 3.5033 | 3.503676 | 12.27 | 0.506731 | 1.3091 | 1.237321 | 46.1911
1991 | 2.780833 | 122 | 3.5064 | 3.505501 | 12.3 | 0.506748 | 1.3099 | 1.237614 | 46.1942
1992 | 2.782222 | 124 | 3.5199 | 3.507324 | 12.39 | 0.506479 | 1.3107 | 1.237907 | 46.1975
1993 | 2.783611 | 122 | 3.5002 | 3.509098 | 12.25 | 0.507562 | 1.3104 | 1.2382 | 46.2
1994 | 2.785 | 121 | 3.5044 | 3.51093 | 12.28 | 0.515032 | 1.31 | 1.238493 | 46.1985
1995 | 2.786389 | 121 | 3.5147 | 3.512751 | 12.35 | 0.512636 | 1.3102 | 1.238787 | 46.2031
1996 | 2.787778 | 117 | 3.5157 | 3.514577 | 12.36 | 0.516625 | 1.3109 | 1.239082 | 46.2038
1997 | 2.789167 | 122 | 3.5209 | 3.516403 | 12.4 | 0.514435 | 1.3113 | 1.239375 | 46.2082
1998 | 2.790556 | 122 | 3.5219 | 3.518232 | 12.4 | 0.520274 | 1.3121 | 1.239669 | 46.2078
1999 | 2.791944 | 122 | 3.5291 | 3.519995 | 12.45 | 0.52336 | 1.3127 | 1.239964 | 46.209
2000 | 2.793333 | 123 | 3.5209 | 3.52181 | 12.4 | 0.524597 | 1.3129 | 1.24026 | 46.2113
2001 | 2.794722 | 123 | 3.5219 | 3.523593 | 12.4 | 0.522692 | 1.3126 | 1.240555 | 46.2156
2002 | 2.796111 | 123 | 3.524 | 3.525422 | 12.42 | 0.526507 | 1.3128 | 1.240851 | 46.2164
2003 | 2.7975 | 124 | 3.5291 | 3.52723 | 12.45 | 0.524904 | 1.313 | 1.241147 | 46.2205
2004 | 2.798889 | 122 | 3.5188 | 3.52899 | 12.38 | 0.526301 | 1.3115 | 1.241443 | 46.2228
2005 | 2.800278 | 125 | 3.5312 | 3.530817 | 12.47 | 0.52924 | 1.3115 | 1.241739 | 46.2241
2006 | 2.801667 | 123 | 3.5229 | 3.532636 | 12.41 | 0.535413 | 1.3113 | 1.242035 | 46.2234
2007 | 2.803056 | 124 | 3.5435 | 3.534465 | 12.56 | 0.535485 | 1.3122 | 1.242332 | 46.2265
2008 | 2.804444 | 124 | 3.5291 | 3.536273 | 12.45 | 0.535118 | 1.3122 | 1.24263 | 46.2298
2009 | 2.805833 | 123 | 3.5363 | 3.538063 | 12.51 | 0.538495 | 1.312 | 1.242927 | 46.2309
2010 | 2.8075 | 125 | 3.5476 | 3.53985 | 12.59 | 0.539083 | 1.3126 | 1.243225 | 46.2343
2011 | 2.808889 | 124 | 3.5527 | 3.541719 | 12.62 | 0.542898 | 1.3134 | 1.243524 | 46.2351
2012 | 2.810278 | 123 | 3.5598 | 3.543536 | 12.67 | 0.543297 | 1.3148 | 1.243823 | 46.2379
2013 | 2.811667 | 124 | 3.5414 | 3.545341 | 12.54 | 0.544231 | 1.3151 | 1.244123 | 46.2405
2014 | 2.813056 | 123 | 3.5465 | 3.547107 | 12.58 | 0.544156 | 1.3144 | 1.244422 | 46.2436
2015 | 2.814444 | 122 | 3.5435 | 3.548966 | 12.56 | 0.558853 | 1.3151 | 1.244723 | 46.2377
2016 | 2.815833 | 127 | 3.5547 | 3.55077 | 12.64 | 0.547907 | 1.3147 | 1.245024 | 46.2476
2017 | 2.817222 | 125 | 3.5465 | 3.5526 | 12.58 | 0.549983 | 1.314 | 1.245325 | 46.2494
2018 | 2.818611 | 124 | 3.5598 | 3.554418 | 12.67 | 0.562436 | 1.3146 | 1.245626 | 46.2449
2019 | 2.82 | 124 | 3.5557 | 3.556217 | 12.64 | 0.562611 | 1.3144 | 1.245927 | 46.2479
2020 | 2.821389 | 122 | 3.5598 | 3.558063 | 12.67 | 0.566979 | 1.3147 | 1.246227 | 46.2484
2021 | 2.822778 | 128 | 3.571 | 3.559836 | 12.75 | 0.556473 | 1.3162 | 1.246528 | 46.258
2022 | 2.824167 | 124 | 3.573 | 3.561654 | 12.77 | 0.558438 | 1.3171 | 1.246829 | 46.2599
2023 | 2.825556 | 124 | 3.5629 | 3.563529 | 12.69 | 0.572564 | 1.3176 | 1.247131 | 46.2543
2024 | 2.826944 | 123 | 3.569 | 3.565368 | 12.74 | 0.571811 | 1.3179 | 1.247432 | 46.2579
2025 | 2.828333 | 127 | 3.5659 | 3.567141 | 12.72 | 0.562715 | 1.3181 | 1.247734 | 46.2666
2026 | 2.829722 | 121 | 3.57 | 3.568933 | 12.74 | 0.576934 | 1.3185 | 1.248035 | 46.261
2027 | 2.831111 | 124 | 3.5608 | 3.570739 | 12.68 | 0.577216 | 1.3181 | 1.248336 | 46.264
2028 | 2.8325 | 127 | 3.5659 | 3.572572 | 12.72 | 0.562638 | 1.3173 | 1.248637 | 46.2761
2029 | 2.833889 | 122 | 3.5862 | 3.574359 | 12.86 | 0.581246 | 1.3186 | 1.248939 | 46.2678
2030 | 2.835278 | 122 | 3.5771 | 3.576192 | 12.8 | 0.582097 | 1.3185 | 1.249241 | 46.2704
2031 | 2.836667 | 124 | 3.5892 | 3.577978 | 12.88 | 0.586683 | 1.3201 | 1.249542 | 46.2707
2032 | 2.838056 | 123 | 3.569 | 3.579808 | 12.74 | 0.590078 | 1.3191 | 1.249844 | 46.2717
2033 | 2.839444 | 125 | 3.5761 | 3.581604 | 12.79 | 0.587973 | 1.3192 | 1.250147 | 46.2762
2034 | 2.840833 | 122 | 3.5913 | 3.583464 | 12.9 | 0.589291 | 1.3193 | 1.25045 | 46.2785
2035 | 2.842222 | 125 | 3.5953 | 3.585288 | 12.93 | 0.594015 | 1.3197 | 1.250753 | 46.2787
2036 | 2.843611 | 122 | 3.5872 | 3.587069 | 12.87 | 0.598094 | 1.3194 | 1.251057 | 46.2793
2037 | 2.845 | 120 | 3.5943 | 3.588898 | 12.92 | 0.5967 | 1.3203 | 1.251362 | 46.2833
2038 | 2.846389 | 123 | 3.5862 | 3.59077 | 12.86 | 0.600202 | 1.3206 | 1.251667 | 46.2843
2039 | 2.847778 | 124 | 3.5923 | 3.592562 | 12.9 | 0.598752 | 1.3206 | 1.251973 | 46.2883
2040 | 2.849167 | 122 | 3.5902 | 3.594331 | 12.89 | 0.601104 | 1.3209 | 1.252278 | 46.29
2041 | 2.850556 | 124 | 3.5923 | 3.596155 | 12.9 | 0.602693 | 1.3203 | 1.252583 | 46.2922
2042 | 2.851944 | 122 | 3.6044 | 3.597976 | 12.99 | 0.607883 | 1.3203 | 1.252888 | 46.2921
2043 | 2.853333 | 124 | 3.5993 | 3.599786 | 12.96 | 0.608141 | 1.3204 | 1.253193 | 46.2951
2044 | 2.854722 | 121 | 3.5913 | 3.601633 | 12.9 | 0.611099 | 1.3196 | 1.253498 | 46.2964
2045 | 2.856111 | 121 | 3.6054 | 3.603503 | 13 | 0.617405 | 1.32 | 1.253803 | 46.2957
2046 | 2.8575 | 123 | 3.6013 | 3.605362 | 12.97 | 0.617853 | 1.3196 | 1.254108 | 46.2985
2047 | 2.858889 | 124 | 3.6264 | 3.607203 | 13.15 | 0.619347 | 1.3216 | 1.254414 | 46.3007
2048 | 2.860278 | 124 | 3.6054 | 3.609007 | 13 | 0.620544 | 1.3213 | 1.254721 | 46.3031
2049 | 2.861667 | 123 | 3.6254 | 3.610865 | 13.14 | 0.622475 | 1.3226 | 1.255029 | 46.3051
2050 | 2.863056 | 126 | 3.6184 | 3.612746 | 13.09 | 0.620725 | 1.3228 | 1.255337 | 46.3093
2051 | 2.864444 | 123 | 3.6244 | 3.614567 | 13.14 | 0.627059 | 1.3237 | 1.255646 | 46.3085
2052 | 2.865833 | 122 | 3.6154 | 3.616386 | 13.07 | 0.629155 | 1.3247 | 1.255955 | 46.3104
2053 | 2.867222 | 124 | 3.6184 | 3.618234 | 13.09 | 0.630862 | 1.3249 | 1.256286 | 46.3125
2054 | 2.868611 | 124 | 3.6134 | 3.620042 | 13.06 | 0.631972 | 1.3244 | 1.256617 | 46.3149
2055 | 2.870278 | 123 | 3.6174 | 3.621839 | 13.09 | 0.63629 | 1.3244 | 1.25697 | 46.3161
2056 | 2.871667 | 124 | 3.6254 | 3.623653 | 13.14 | 0.639756 | 1.3244 | 1.257345 | 46.3171
2057 | 2.873056 | 123 | 3.6114 | 3.625507 | 13.04 | 0.640871 | 1.3232 | 1.257742 | 46.3195
2058 | 2.874444 | 122 | 3.6394 | 3.627376 | 13.25 | 0.639621 | 1.3252 | 1.258161 | 46.3234
2059 | 2.875833 | 122 | 3.6214 | 3.629204 | 13.11 | 0.644562 | 1.3247 | 1.258579 | 46.3235
2060 | 2.877222 | 124 | 3.6474 | 3.631029 | 13.3 | 0.643901 | 1.3252 | 1.259019 | 46.3271
2061 | 2.878611 | 123 | 3.6304 | 3.632846 | 13.18 | 0.66759 | 1.3255 | 1.259481 | 46.3156
2062 | 2.88 | 119 | 3.6364 | 3.634669 | 13.22 | 0.671379 | 1.3257 | 1.259964 | 46.3164
2063 | 2.881389 | 124 | 3.6334 | 3.636471 | 13.2 | 0.655526 | 1.3257 | 1.260469 | 46.3293
2064 | 2.882778 | 124 | 3.6424 | 3.638293 | 13.27 | 0.653988 | 1.3261 | 1.260992 | 46.3334
2065 | 2.884167 | 124 | 3.6374 | 3.640111 | 13.23 | 0.65326 | 1.3259 | 1.261537 | 46.337
2066 | 2.885556 | 122 | 3.6404 | 3.641943 | 13.25 | 0.6584 | 1.3256 | 1.262102 | 46.337
2067 | 2.886944 | 123 | 3.6474 | 3.643781 | 13.3 | 0.682094 | 1.3252 | 1.262689 | 46.3256
2068 | 2.888333 | 122 | 3.6344 | 3.645639 | 13.21 | 0.681492 | 1.3238 | 1.263296 | 46.3291
2069 | 2.889722 | 122 | 3.6514 | 3.647475 | 13.33 | 0.662941 | 1.3241 | 1.263923 | 46.3436
2070 | 2.891111 | 120 | 3.6553 | 3.649301 | 13.36 | 0.687003 | 1.3247 | 1.264569 | 46.332
2071 | 2.8925 | 124 | 3.6474 | 3.651151 | 13.3 | 0.685363 | 1.3247 | 1.265235 | 46.3361
2072 | 2.893889 | 125 | 3.6563 | 3.652938 | 13.37 | 0.691226 | 1.325 | 1.265921 | 46.3357
2073 | 2.895278 | 123 | 3.6563 | 3.654794 | 13.37 | 0.68935 | 1.3254 | 1.266625 | 46.34
2074 | 2.896667 | 124 | 3.6563 | 3.656657 | 13.37 | 0.690687 | 1.3253 | 1.267346 | 46.3423
2075 | 2.898056 | 123 | 3.6563 | 3.658508 | 13.37 | 0.693298 | 1.3252 | 1.268085 | 46.3438
2076 | 2.899444 | 124 | 3.6613 | 3.660304 | 13.4 | 0.698913 | 1.325 | 1.268844 | 46.3435
2077 | 2.900833 | 125 | 3.6722 | 3.662186 | 13.48 | 0.700754 | 1.3255 | 1.269622 | 46.3455
2078 | 2.902222 | 126 | 3.6583 | 3.663961 | 13.38 | 0.701239 | 1.3249 | 1.270418 | 46.3484
2079 | 2.903611 | 123 | 3.6623 | 3.665815 | 13.41 | 0.699918 | 1.3253 | 1.271231 | 46.3523
2080 | 2.905 | 124 | 3.6613 | 3.667621 | 13.4 | 0.706528 | 1.3246 | 1.272063 | 46.3514
2081 | 2.906389 | 123 | 3.6692 | 3.669493 | 13.46 | 0.712723 | 1.3245 | 1.272913 | 46.3508
2082 | 2.907778 | 122 | 3.6692 | 3.671323 | 13.46 | 0.716109 | 1.3248 | 1.273782 | 46.3518
2083 | 2.909167 | 124 | 3.6771 | 3.673178 | 13.52 | 0.707018 | 1.3248 | 1.274668 | 46.3606
2084 | 2.910556 | 123 | 3.6751 | 3.675051 | 13.51 | 0.713191 | 1.3241 | 1.275569 | 46.3599
2085 | 2.911944 | 121 | 3.6958 | 3.676936 | 13.66 | 0.725986 | 1.3253 | 1.276487 | 46.3552
2086 | 2.913333 | 124 | 3.6771 | 3.678767 | 13.52 | 0.718566 | 1.325 | 1.277422 | 46.3629
2087 | 2.914722 | 122 | 3.683 | 3.680621 | 13.56 | 0.720001 | 1.3259 | 1.278375 | 46.3652
2088 | 2.916111 | 124 | 3.7075 | 3.68251 | 13.75 | 0.726739 | 1.3277 | 1.279344 | 46.3642
2089 | 2.9175 | 125 | 3.6791 | 3.684358 | 13.54 | 0.730048 | 1.327 | 1.28033 | 46.3653
2090 | 2.918889 | 125 | 3.6899 | 3.686253 | 13.62 | 0.726829 | 1.3275 | 1.281333 | 46.3704
2091 | 2.920278 | 125 | 3.6928 | 3.68813 | 13.64 | 0.724823 | 1.3279 | 1.282352 | 46.3748
2092 | 2.921667 | 128 | 3.7017 | 3.690019 | 13.7 | 0.731498 | 1.3292 | 1.283388 | 46.3739
2093 | 2.923056 | 125 | 3.6948 | 3.69183 | 13.65 | 0.730496 | 1.329 | 1.284439 | 46.3776
2094 | 2.924444 | 124 | 3.6977 | 3.693701 | 13.67 | 0.732119 | 1.3289 | 1.285502 | 46.3798
2095 | 2.925833 | 124 | 3.7066 | 3.695508 | 13.74 | 0.739125 | 1.3305 | 1.286581 | 46.3786
2096 | 2.9275 | 125 | 3.7075 | 3.69736 | 13.75 | 0.739761 | 1.3307 | 1.287674 | 46.382
2097 | 2.928889 | 124 | 3.7007 | 3.699243 | 13.7 | 0.742912 | 1.3303 | 1.288784 | 46.3832
2098 | 2.930278 | 123 | 3.7017 | 3.701099 | 13.7 | 0.737608 | 1.3298 | 1.289908 | 46.3897
2099 | 2.931667 | 123 | 3.7124 | 3.702952 | 13.78 | 0.745945 | 1.3299 | 1.291048 | 46.3877
2100 | 2.933056 | 122 | 3.7173 | 3.704843 | 13.82 | 0.74877 | 1.3301 | 1.292207 | 46.3891
2101 | 2.934444 | 126 | 3.7124 | 3.706685 | 13.78 | 0.751888 | 1.3306 | 1.293385 | 46.3903
2102 | 2.935833 | 124 | 3.7144 | 3.708537 | 13.8 | 0.752229 | 1.3311 | 1.294577 | 46.3933
2103 | 2.937222 | 124 | 3.7056 | 3.710351 | 13.73 | 0.756233 | 1.3308 | 1.295788 | 46.394
2104 | 2.938611 | 126 | 3.7105 | 3.712187 | 13.77 | 0.756079 | 1.3307 | 1.297013 | 46.3972
2105 | 2.94 | 125 | 3.7241 | 3.714092 | 13.87 | 0.756792 | 1.3313 | 1.298257 | 46.3999
2106 | 2.941389 | 122 | 3.7202 | 3.715953 | 13.84 | 0.761369 | 1.3312 | 1.299519 | 46.4003
2107 | 2.942778 | 123 | 3.7144 | 3.717828 | 13.8 | 0.764481 | 1.3308 | 1.300799 | 46.4015
2108 | 2.944167 | 125 | 3.7368 | 3.719686 | 13.96 | 0.764835 | 1.3315 | 1.302095 | 46.4045
2109 | 2.945556 | 124 | 3.7241 | 3.72155 | 13.87 | 0.765807 | 1.3317 | 1.303409 | 46.407
2110 | 2.946944 | 123 | 3.7309 | 3.723402 | 13.92 | 0.77409 | 1.3316 | 1.304739 | 46.4051
2111 | 2.948333 | 123 | 3.7397 | 3.725286 | 13.99 | 0.77135 | 1.3336 | 1.306088 | 46.4099
2112 | 2.949722 | 125 | 3.728 | 3.727172 | 13.9 | 0.772971 | 1.3329 | 1.307453 | 46.4121
2113 | 2.951111 | 123 | 3.7416 | 3.729012 | 14 | 0.812845 | 1.3338 | 1.308835 | 46.3906
2114 | 2.9525 | 123 | 3.7465 | 3.730885 | 14.04 | 0.781559 | 1.3344 | 1.310228 | 46.4131
2115 | 2.953889 | 121 | 3.7387 | 3.732767 | 13.98 | 0.782866 | 1.3346 | 1.311639 | 46.4155
2116 | 2.955278 | 121 | 3.7445 | 3.734612 | 14.02 | 0.787748 | 1.3351 | 1.313066 | 46.4156
2117 | 2.956667 | 122 | 3.7426 | 3.736502 | 14.01 | 0.790878 | 1.3352 | 1.314509 | 46.4168
2118 | 2.958056 | 124 | 3.7436 | 3.738391 | 14.01 | 0.787647 | 1.3357 | 1.315969 | 46.422
2119 | 2.959444 | 122 | 3.7503 | 3.740245 | 14.06 | 0.830374 | 1.3365 | 1.317445 | 46.3988
2120 | 2.960833 | 123 | 3.7426 | 3.742128 | 14.01 | 0.830585 | 1.3367 | 1.318937 | 46.4018
2121 | 2.962222 | 123 | 3.7406 | 3.743996 | 13.99 | 0.837579 | 1.3361 | 1.320445 | 46.4006
2122 | 2.963611 | 121 | 3.7416 | 3.745904 | 14 | 0.840535 | 1.3362 | 1.321969 | 46.402
2123 | 2.965 | 124 | 3.7406 | 3.747823 | 13.99 | 0.794951 | 1.3364 | 1.323508 | 46.4333
2124 | 2.966389 | 122 | 3.7571 | 3.749705 | 14.12 | 0.846548 | 1.3373 | 1.325056 | 46.4046
2125 | 2.967778 | 126 | 3.7552 | 3.751602 | 14.1 | 0.841514 | 1.3373 | 1.326619 | 46.4109
2126 | 2.969167 | 125 | 3.7561 | 3.753459 | 14.11 | 0.851172 | 1.3369 | 1.328197 | 46.4081
2127 | 2.970556 | 125 | 3.76 | 3.755333 | 14.14 | 0.846441 | 1.3381 | 1.329789 | 46.4142
2128 | 2.971944 | 125 | 3.7445 | 3.757222 | 14.02 | 0.857143 | 1.3367 | 1.331396 | 46.4107
2129 | 2.973333 | 125 | 3.7658 | 3.759124 | 14.18 | 0.862336 | 1.3365 | 1.333017 | 46.4107
2130 | 2.974722 | 124 | 3.7658 | 3.760994 | 14.18 | 0.857113 | 1.3371 | 1.334652 | 46.4171
2131 | 2.976111 | 126 | 3.7581 | 3.762865 | 14.12 | 0.856631 | 1.3361 | 1.336301 | 46.4205
2132 | 2.9775 | 125 | 3.76 | 3.764762 | 14.14 | 0.861894 | 1.3358 | 1.337965 | 46.4205
2133 | 2.978889 | 123 | 3.7667 | 3.766638 | 14.19 | 0.867097 | 1.336 | 1.339642 | 46.4204
2134 | 2.980278 | 127 | 3.7783 | 3.768561 | 14.28 | 0.865179 | 1.336 | 1.341325 | 46.4248
2135 | 2.981667 | 124 | 3.759 | 3.770427 | 14.13 | 0.875722 | 1.3361 | 1.343021 | 46.4214
2136 | 2.983056 | 125 | 3.761 | 3.772348 | 14.14 | 0.877772 | 1.3346 | 1.34473 | 46.4233
2137 | 2.984444 | 124 | 3.7744 | 3.774305 | 14.25 | 0.893099 | 1.3347 | 1.346451 | 46.417
2138 | 2.985833 | 125 | 3.7735 | 3.776222 | 14.24 | 0.880159 | 1.3344 | 1.348186 | 46.4282
2139 | 2.987222 | 124 | 3.7754 | 3.778137 | 14.25 | 0.899686 | 1.3338 | 1.349933 | 46.4193
2140 | 2.988611 | 127 | 3.7812 | 3.780031 | 14.3 | 0.881226 | 1.3334 | 1.351692 | 46.4339
2141 | 2.99 | 123 | 3.7754 | 3.78195 | 14.25 | 0.894675 | 1.3334 | 1.353464 | 46.4287
2142 | 2.991667 | 123 | 3.7754 | 3.783869 | 14.25 | 0.88635 | 1.3321 | 1.355247 | 46.4377
2143 | 2.993056 | 124 | 3.7744 | 3.78576 | 14.25 | 0.907046 | 1.3322 | 1.357043 | 46.428
2144 | 2.994444 | 126 | 3.7792 | 3.787705 | 14.28 | 0.896575 | 1.3309 | 1.358843 | 46.4377
2145 | 2.995833 | 124 | 3.7812 | 3.789623 | 14.3 | 0.911893 | 1.3303 | 1.360654 | 46.4314
2146 | 2.997222 | 127 | 3.7907 | 3.791532 | 14.37 | 0.903183 | 1.3303 | 1.362477 | 46.44
2147 | 2.998611 | 127 | 3.7869 | 3.79343 | 14.34 | 0.905923 | 1.3296 | 1.36431 | 46.4414
2148 | 3 | 125 | 3.7926 | 3.795389 | 14.38 | 0.924475 | 1.3294 | 1.366155 | 46.4331
2149 | 3.001389 | 127 | 3.8003 | 3.797296 | 14.44 | 0.911846 | 1.3296 | 1.36801 | 46.4441
2150 | 3.002778 | 127 | 3.8041 | 3.799199 | 14.47 | 0.909329 | 1.3295 | 1.369875 | 46.4489
2151 | 3.004167 | 126 | 3.785 | 3.801073 | 14.33 | 0.913665 | 1.3292 | 1.371751 | 46.4494
2152 | 3.005556 | 124 | 3.8051 | 3.803033 | 14.48 | 0.918209 | 1.3289 | 1.373638 | 46.4497
2153 | 3.006944 | 126 | 3.8012 | 3.804937 | 14.45 | 0.932909 | 1.3284 | 1.375535 | 46.4438
2154 | 3.008333 | 124 | 3.7993 | 3.806887 | 14.43 | 0.919317 | 1.3279 | 1.377435 | 46.4554
2155 | 3.009722 | 125 | 3.8155 | 3.808842 | 14.56 | 0.926342 | 1.3282 | 1.379346 | 46.4542
2156 | 3.011111 | 125 | 3.7984 | 3.810792 | 14.43 | 0.941815 | 1.3277 | 1.381267 | 46.4478
2157 | 3.0125 | 126 | 3.7984 | 3.812694 | 14.43 | 0.944685 | 1.3268 | 1.383197 | 46.4492
2158 | 3.013889 | 127 | 3.8127 | 3.814634 | 14.54 | 0.946455 | 1.327 | 1.385135 | 46.4513
2159 | 3.015278 | 127 | 3.8051 | 3.816525 | 14.48 | 0.932061 | 1.3265 | 1.387083 | 46.4634
2160 | 3.016667 | 123 | 3.8165 | 3.818435 | 14.57 | 0.953717 | 1.3268 | 1.389041 | 46.4532
2161 | 3.018056 | 123 | 3.8117 | 3.820353 | 14.53 | 0.95726 | 1.3265 | 1.391007 | 46.4542
2162 | 3.019444 | 124 | 3.8231 | 3.82229 | 14.62 | 0.96895 | 1.3264 | 1.392982 | 46.4501
2163 | 3.020833 | 126 | 3.8193 | 3.824211 | 14.59 | 0.960082 | 1.3264 | 1.394966 | 46.4588
2164 | 3.022222 | 126 | 3.8117 | 3.82611 | 14.53 | 0.948649 | 1.3253 | 1.396952 | 46.469
2165 | 3.023611 | 125 | 3.8136 | 3.82799 | 14.54 | 0.967567 | 1.3247 | 1.398946 | 46.4605
2166 | 3.025 | 125 | 3.8222 | 3.829848 | 14.61 | 0.968102 | 1.3244 | 1.400949 | 46.4633
2167 | 3.026389 | 127 | 3.8298 | 3.831749 | 14.67 | 0.973749 | 1.3249 | 1.402959 | 46.463
2168 | 3.027778 | 126 | 3.8317 | 3.833703 | 14.68 | 0.975864 | 1.325 | 1.404978 | 46.4649
2169 | 3.029167 | 124 | 3.8402 | 3.835586 | 14.75 | 0.975881 | 1.3253 | 1.407004 | 46.4681
2170 | 3.030556 | 124 | 3.843 | 3.837459 | 14.77 | 0.981853 | 1.3262 | 1.409037 | 46.4676
2171 | 3.031944 | 127 | 3.8326 | 3.839371 | 14.69 | 0.982957 | 1.3261 | 1.411079 | 46.4701
2172 | 3.033333 | 125 | 3.8421 | 3.841262 | 14.76 | 0.986603 | 1.3265 | 1.413127 | 46.471
2173 | 3.034722 | 125 | 3.8354 | 3.843126 | 14.71 | 0.990468 | 1.3263 | 1.415182 | 46.4718
2174 | 3.036111 | 124 | 3.8515 | 3.844943 | 14.83 | 0.994399 | 1.3268 | 1.417239 | 46.4725
2175 | 3.0375 | 122 | 3.8373 | 3.846833 | 14.73 | 1.003078 | 1.3271 | 1.419302 | 46.4703
2176 | 3.038889 | 124 | 3.8439 | 3.848774 | 14.78 | 0.994761 | 1.3267 | 1.421372 | 46.4787
2177 | 3.040278 | 127 | 3.8477 | 3.850687 | 14.8 | 0.995605 | 1.3264 | 1.423449 | 46.4813
2178 | 3.041667 | 126 | 3.8421 | 3.852553 | 14.76 | 1.000164 | 1.3264 | 1.425532 | 46.4817
2179 | 3.043056 | 124 | 3.8515 | 3.854412 | 14.83 | 1.00509 | 1.3265 | 1.427622 | 46.4818
2180 | 3.044444 | 126 | 3.8477 | 3.856308 | 14.8 | 1.007798 | 1.3263 | 1.429717 | 46.4833
2181 | 3.045833 | 127 | 3.8496 | 3.858202 | 14.82 | 1.012688 | 1.3258 | 1.431818 | 46.4835
2182 | 3.047222 | 126 | 3.8599 | 3.860086 | 14.9 | 1.010807 | 1.3266 | 1.433925 | 46.4879
2183 | 3.048611 | 124 | 3.8524 | 3.861966 | 14.84 | 1.01474 | 1.3259 | 1.436037 | 46.4886
2184 | 3.05 | 127 | 3.8712 | 3.863849 | 14.99 | 1.018777 | 1.3273 | 1.438149 | 46.4893
2185 | 3.051389 | 126 | 3.8637 | 3.865759 | 14.93 | 1.020523 | 1.3276 | 1.440266 | 46.4914
2186 | 3.052778 | 127 | 3.8665 | 3.86764 | 14.95 | 1.022282 | 1.3277 | 1.442389 | 46.4935
2187 | 3.054167 | 125 | 3.8693 | 3.869525 | 14.97 | 1.021378 | 1.3282 | 1.444518 | 46.4973
2188 | 3.055833 | 125 | 3.8665 | 3.871442 | 14.95 | 1.033853 | 1.3282 | 1.446651 | 46.4933
2189 | 3.057222 | 123 | 3.8628 | 3.873297 | 14.92 | 1.035666 | 1.3279 | 1.44879 | 46.4954
2190 | 3.058611 | 126 | 3.8721 | 3.875179 | 14.99 | 1.036313 | 1.3281 | 1.450933 | 46.4982
2191 | 3.06 | 127 | 3.8815 | 3.877024 | 15.07 | 1.041847 | 1.3287 | 1.45308 | 46.498
2192 | 3.061389 | 127 | 3.8731 | 3.878925 | 15 | 1.04234 | 1.3287 | 1.455233 | 46.5008
2193 | 3.062778 | 126 | 3.8712 | 3.880789 | 14.99 | 1.041246 | 1.3286 | 1.45739 | 46.5047
2194 | 3.064167 | 127 | 3.8787 | 3.882657 | 15.04 | 1.04894 | 1.3289 | 1.459545 | 46.5031
2195 | 3.065556 | 123 | 3.8824 | 3.884547 | 15.07 | 1.049825 | 1.3293 | 1.461703 | 46.5058
2196 | 3.066944 | 128 | 3.8918 | 3.886434 | 15.15 | 1.050977 | 1.3299 | 1.463866 | 46.5083
2197 | 3.068333 | 126 | 3.8946 | 3.888338 | 15.17 | 1.054839 | 1.3314 | 1.466031 | 46.5091
2198 | 3.069722 | 126 | 3.8918 | 3.890265 | 15.15 | 1.061219 | 1.3322 | 1.468201 | 46.5083
2199 | 3.071111 | 127 | 3.9168 | 3.892157 | 15.34 | 1.064769 | 1.334 | 1.470373 | 46.5093
2200 | 3.0725 | 129 | 3.9057 | 3.894041 | 15.25 | 1.068769 | 1.3355 | 1.472549 | 46.51
2201 | 3.073889 | 127 | 3.8992 | 3.895943 | 15.2 | 1.064984 | 1.3363 | 1.474728 | 46.5156
2202 | 3.075278 | 128 | 3.9029 | 3.897822 | 15.23 | 1.068945 | 1.337 | 1.47691 | 46.5163
2203 | 3.076667 | 129 | 3.8796 | 3.899718 | 15.05 | 1.067376 | 1.3364 | 1.479095 | 46.5205
2204 | 3.078056 | 126 | 3.8918 | 3.90159 | 15.15 | 1.076947 | 1.3363 | 1.481277 | 46.5177
2205 | 3.079444 | 128 | 3.9122 | 3.903505 | 15.31 | 1.074775 | 1.3375 | 1.483462 | 46.5223
2206 | 3.080833 | 126 | 3.8973 | 3.905402 | 15.19 | 1.077395 | 1.3376 | 1.48565 | 46.5238
2207 | 3.082222 | 128 | 3.8964 | 3.907272 | 15.18 | 1.081851 | 1.3371 | 1.48784 | 46.5243
2208 | 3.083611 | 131 | 3.9085 | 3.909133 | 15.28 | 1.08519 | 1.3377 | 1.490034 | 46.5254
2209 | 3.085 | 127 | 3.9104 | 3.910997 | 15.29 | 1.087611 | 1.338 | 1.492229 | 46.5271
2210 | 3.086389 | 125 | 3.9094 | 3.912868 | 15.28 | 1.097847 | 1.3383 | 1.494427 | 46.5239
2211 | 3.087778 | 129 | 3.9066 | 3.914774 | 15.26 | 1.092797 | 1.3386 | 1.496627 | 46.5303
2212 | 3.089167 | 129 | 3.9187 | 3.916645 | 15.36 | 1.098343 | 1.3396 | 1.498828 | 46.53
2213 | 3.090556 | 129 | 3.9242 | 3.918566 | 15.4 | 1.104712 | 1.3401 | 1.501032 | 46.5293
2214 | 3.091944 | 127 | 3.9187 | 3.920361 | 15.36 | 1.102231 | 1.3409 | 1.503231 | 46.534
2215 | 3.093333 | 127 | 3.9298 | 3.922302 | 15.44 | 1.105091 | 1.3414 | 1.505433 | 46.5354
2216 | 3.094722 | 129 | 3.9233 | 3.924176 | 15.39 | 1.105623 | 1.3423 | 1.507637 | 46.5383
2217 | 3.096111 | 131 | 3.9307 | 3.926072 | 15.45 | 1.113455 | 1.3433 | 1.509843 | 46.5366
2218 | 3.0975 | 131 | 3.9279 | 3.92795 | 15.43 | 1.112764 | 1.3449 | 1.512049 | 46.5403
2219 | 3.098889 | 129 | 3.939 | 3.929822 | 15.52 | 1.118301 | 1.345 | 1.514256 | 46.54
2220 | 3.100278 | 131 | 3.9307 | 3.931687 | 15.45 | 1.121346 | 1.345 | 1.516464 | 46.5414
2221 | 3.101667 | 133 | 3.9298 | 3.933615 | 15.44 | 1.117632 | 1.3455 | 1.518673 | 46.5469
2222 | 3.103056 | 132 | 3.9316 | 3.935452 | 15.46 | 1.11854 | 1.3462 | 1.520882 | 46.5495
2223 | 3.104444 | 130 | 3.927 | 3.937313 | 15.42 | 1.129049 | 1.3452 | 1.523092 | 46.5462
2224 | 3.105833 | 128 | 3.939 | 3.939176 | 15.52 | 1.131818 | 1.3462 | 1.525297 | 46.5477
2225 | 3.107222 | 131 | 3.9528 | 3.941035 | 15.62 | 1.139008 | 1.3477 | 1.527502 | 46.5464
2226 | 3.108611 | 129 | 3.9445 | 3.942915 | 15.56 | 1.136451 | 1.348 | 1.529708 | 46.5512
2227 | 3.11 | 128 | 3.9464 | 3.944828 | 15.57 | 1.139282 | 1.3484 | 1.531914 | 46.5526
2228 | 3.111389 | 131 | 3.9537 | 3.946687 | 15.63 | 1.148687 | 1.3493 | 1.534121 | 46.55
2229 | 3.112778 | 132 | 3.939 | 3.948465 | 15.52 | 1.146585 | 1.3489 | 1.536328 | 46.5545
2230 | 3.114167 | 132 | 3.9482 | 3.950345 | 15.59 | 1.148499 | 1.3497 | 1.538533 | 46.5565
2231 | 3.115556 | 135 | 3.9473 | 3.952204 | 15.58 | 1.152844 | 1.3491 | 1.540738 | 46.557
2232 | 3.116944 | 131 | 3.9464 | 3.954106 | 15.57 | 1.155384 | 1.3496 | 1.542943 | 46.5587
2233 | 3.118333 | 131 | 3.9436 | 3.955905 | 15.55 | 1.159879 | 1.3493 | 1.545148 | 46.5591
2234 | 3.119722 | 134 | 3.95 | 3.957808 | 15.6 | 1.162556 | 1.3493 | 1.547527 | 46.5606
2235 | 3.121389 | 136 | 3.9574 | 3.959683 | 15.66 | 1.161117 | 1.349 | 1.549902 | 46.5654
2236 | 3.122778 | 134 | 3.9629 | 3.961632 | 15.7 | 1.169042 | 1.3498 | 1.55227 | 46.5637
2237 | 3.124167 | 131 | 3.9565 | 3.963565 | 15.65 | 1.168655 | 1.3495 | 1.554634 | 46.5671
2238 | 3.125556 | 133 | 3.9711 | 3.965435 | 15.77 | 1.177114 | 1.3504 | 1.556992 | 46.5651
2239 | 3.126944 | 134 | 3.9702 | 3.96731 | 15.76 | 1.178058 | 1.3506 | 1.559344 | 46.5677
2240 | 3.128333 | 135 | 3.9638 | 3.969222 | 15.71 | 1.18056 | 1.3507 | 1.56169 | 46.5693
2241 | 3.129722 | 132 | 3.9647 | 3.971066 | 15.72 | 1.187318 | 1.3505 | 1.564032 | 46.5683
2242 | 3.131111 | 134 | 3.9647 | 3.972956 | 15.72 | 1.188911 | 1.3501 | 1.566367 | 46.5706
2243 | 3.1325 | 133 | 3.9802 | 3.974828 | 15.84 | 1.196259 | 1.3506 | 1.568696 | 46.5692
2244 | 3.133889 | 135 | 3.972 | 3.976737 | 15.78 | 1.196042 | 1.3502 | 1.571018 | 46.5725
2245 | 3.135278 | 134 | 3.983 | 3.978612 | 15.86 | 1.196605 | 1.3511 | 1.573334 | 46.5754
2246 | 3.136667 | 134 | 3.9757 | 3.980522 | 15.81 | 1.204019 | 1.351 | 1.575642 | 46.574
2247 | 3.138056 | 135 | 3.9747 | 3.982448 | 15.8 | 1.204839 | 1.3509 | 1.577944 | 46.5767
2248 | 3.139444 | 135 | 3.9802 | 3.984333 | 15.84 | 1.207554 | 1.3508 | 1.580239 | 46.5782
2249 | 3.140833 | 135 | 3.9902 | 3.986185 | 15.92 | 1.212508 | 1.3509 | 1.582526 | 46.5784
2250 | 3.142222 | 135 | 3.9674 | 3.988063 | 15.74 | 1.215327 | 1.35 | 1.584805 | 46.5798
2251 | 3.143611 | 133 | 3.9702 | 3.989932 | 15.76 | 1.217122 | 1.3491 | 1.587076 | 46.5819
2252 | 3.145 | 136 | 3.9656 | 3.991834 | 15.73 | 1.219491 | 1.3482 | 1.589336 | 46.5837
2253 | 3.146389 | 134 | 3.9893 | 3.993759 | 15.91 | 1.225623 | 1.3483 | 1.591588 | 46.5831
2254 | 3.147778 | 134 | 3.9948 | 3.995651 | 15.96 | 1.231076 | 1.3487 | 1.593832 | 46.5829
2255 | 3.149167 | 132 | 4.0047 | 3.997524 | 16.04 | 1.233709 | 1.3495 | 1.596066 | 46.5845
2256 | 3.150556 | 135 | 3.9911 | 3.999415 | 15.93 | 1.234324 | 1.3494 | 1.598292 | 46.5873
2257 | 3.151944 | 134 | 3.9966 | 4.001306 | 15.97 | 1.245398 | 1.35 | 1.600508 | 46.5836
2258 | 3.153333 | 136 | 4.0002 | 4.003234 | 16 | 1.247581 | 1.3501 | 1.602717 | 46.5855
2259 | 3.154722 | 135 | 4.0011 | 4.005091 | 16.01 | 1.243308 | 1.3502 | 1.604917 | 46.5913
2260 | 3.156111 | 136 | 4.0002 | 4.006956 | 16 | 1.244643 | 1.3504 | 1.607108 | 46.5937
2261 | 3.1575 | 136 | 4.0111 | 4.008843 | 16.09 | 1.246134 | 1.3508 | 1.60929 | 46.596
2262 | 3.158889 | 134 | 4.0093 | 4.010768 | 16.07 | 1.253653 | 1.3515 | 1.611462 | 46.5946
2263 | 3.160278 | 136 | 4.0047 | 4.012645 | 16.04 | 1.262129 | 1.351 | 1.613625 | 46.5925
2264 | 3.161667 | 136 | 4.0138 | 4.014544 | 16.11 | 1.252717 | 1.3516 | 1.615777 | 46.6016
2265 | 3.163056 | 138 | 4.0147 | 4.016441 | 16.12 | 1.25726 | 1.3518 | 1.617892 | 46.602
2266 | 3.164444 | 136 | 4.0111 | 4.018346 | 16.09 | 1.259925 | 1.3519 | 1.619997 | 46.6036
2267 | 3.165833 | 136 | 4.0111 | 4.02022 | 16.09 | 1.270556 | 1.3514 | 1.622092 | 46.6001
2268 | 3.167222 | 135 | 4.039 | 4.02215 | 16.31 | 1.275137 | 1.3528 | 1.624176 | 46.6005
2269 | 3.168611 | 135 | 4.0345 | 4.024038 | 16.28 | 1.272371 | 1.3541 | 1.626249 | 46.6055
2270 | 3.17 | 136 | 4.0255 | 4.025868 | 16.2 | 1.279908 | 1.3543 | 1.628314 | 46.604
2271 | 3.171389 | 136 | 4.0228 | 4.027762 | 16.18 | 1.284129 | 1.3544 | 1.630369 | 46.6046
2272 | 3.172778 | 137 | 4.0156 | 4.029625 | 16.13 | 1.281335 | 1.3538 | 1.632413 | 46.6095
2273 | 3.174167 | 135 | 4.0363 | 4.031522 | 16.29 | 1.28762 | 1.3544 | 1.634446 | 46.6088
2274 | 3.175556 | 136 | 4.0417 | 4.033377 | 16.34 | 1.28532 | 1.3558 | 1.636469 | 46.6135
2275 | 3.176944 | 137 | 4.0354 | 4.035247 | 16.28 | 1.294593 | 1.3567 | 1.638482 | 46.6109
2276 | 3.178333 | 137 | 4.03 | 4.037181 | 16.24 | 1.294524 | 1.3566 | 1.640484 | 46.6142
2277 | 3.179722 | 137 | 4.0381 | 4.039116 | 16.31 | 1.304402 | 1.3566 | 1.642474 | 46.6113
2278 | 3.181111 | 138 | 4.0426 | 4.041066 | 16.34 | 1.307532 | 1.357 | 1.644454 | 46.6125
2279 | 3.1825 | 138 | 4.0534 | 4.042958 | 16.43 | 1.307352 | 1.3581 | 1.646421 | 46.6159
2280 | 3.183889 | 136 | 4.0363 | 4.044842 | 16.29 | 1.309384 | 1.3578 | 1.648377 | 46.6178
2281 | 3.185556 | 134 | 4.0525 | 4.046714 | 16.42 | 1.319164 | 1.3587 | 1.650322 | 46.6156
2282 | 3.186944 | 136 | 4.0435 | 4.048623 | 16.35 | 1.313976 | 1.3584 | 1.65226 | 46.6221
2283 | 3.188333 | 137 | 4.0507 | 4.050506 | 16.41 | 1.315705 | 1.3588 | 1.654186 | 46.6242
2284 | 3.189722 | 134 | 4.0578 | 4.052388 | 16.47 | 1.332626 | 1.36 | 1.656102 | 46.6169
2285 | 3.191111 | 133 | 4.0578 | 4.054252 | 16.47 | 1.330698 | 1.36 | 1.658006 | 46.6213
2286 | 3.1925 | 137 | 4.0632 | 4.056149 | 16.51 | 1.333314 | 1.3608 | 1.659899 | 46.6229
2287 | 3.193889 | 137 | 4.0668 | 4.058041 | 16.54 | 1.326014 | 1.3616 | 1.66178 | 46.6307
2288 | 3.195278 | 133 | 4.0632 | 4.059994 | 16.51 | 1.334523 | 1.3621 | 1.663651 | 46.6286
2289 | 3.196667 | 135 | 4.0534 | 4.061858 | 16.43 | 1.343658 | 1.3615 | 1.66551 | 46.6261
2290 | 3.198056 | 136 | 4.0659 | 4.063784 | 16.53 | 1.341584 | 1.3618 | 1.667357 | 46.6307
2291 | 3.199444 | 136 | 4.0703 | 4.065691 | 16.57 | 1.353932 | 1.3622 | 1.669192 | 46.6262
2292 | 3.200833 | 134 | 4.081 | 4.067598 | 16.65 | 1.371304 | 1.3632 | 1.671016 | 46.6185
2293 | 3.202222 | 136 | 4.073 | 4.069476 | 16.59 | 1.349135 | 1.3638 | 1.672827 | 46.6357
2294 | 3.203611 | 135 | 4.0854 | 4.071406 | 16.69 | 1.373681 | 1.3648 | 1.674633 | 46.6235
2295 | 3.205 | 132 | 4.0659 | 4.073349 | 16.53 | 1.363657 | 1.3647 | 1.676427 | 46.633
2296 | 3.206389 | 137 | 4.0828 | 4.075232 | 16.67 | 1.357595 | 1.3654 | 1.67821 | 46.6401
2297 | 3.207778 | 137 | 4.0783 | 4.077127 | 16.63 | 1.374528 | 1.366 | 1.679979 | 46.6327
2298 | 3.209167 | 137 | 4.0917 | 4.079018 | 16.74 | 1.364723 | 1.3668 | 1.681737 | 46.6421
2299 | 3.210556 | 135 | 4.0872 | 4.080897 | 16.71 | 1.375495 | 1.3673 | 1.683483 | 46.6386
2300 | 3.211944 | 137 | 4.089 | 4.082811 | 16.72 | 1.380662 | 1.3681 | 1.685215 | 46.6386
2301 | 3.213333 | 139 | 4.0943 | 4.084747 | 16.76 | 1.381327 | 1.3689 | 1.686936 | 46.6414
2302 | 3.214722 | 138 | 4.081 | 4.08664 | 16.65 | 1.383548 | 1.3694 | 1.688645 | 46.6433
2303 | 3.216111 | 136 | 4.0774 | 4.088446 | 16.63 | 1.386421 | 1.3684 | 1.69034 | 46.6447
2304 | 3.2175 | 137 | 4.0943 | 4.090318 | 16.76 | 1.396425 | 1.3695 | 1.692024 | 46.6417
2305 | 3.218889 | 136 | 4.104 | 4.092117 | 16.84 | 1.416946 | 1.3703 | 1.693696 | 46.632
2306 | 3.220278 | 136 | 4.1014 | 4.09399 | 16.82 | 1.40334 | 1.3711 | 1.695364 | 46.6438
2307 | 3.221667 | 136 | 4.1014 | 4.095832 | 16.82 | 1.411203 | 1.3714 | 1.69702 | 46.6421
2308 | 3.223056 | 138 | 4.1085 | 4.09778 | 16.88 | 1.408856 | 1.3722 | 1.698664 | 46.6469
2309 | 3.224444 | 139 | 4.0979 | 4.099696 | 16.79 | 1.410665 | 1.3723 | 1.700298 | 46.649
2310 | 3.225833 | 137 | 4.0996 | 4.101574 | 16.81 | 1.414984 | 1.3729 | 1.701919 | 46.6495
2311 | 3.227222 | 137 | 4.0943 | 4.103468 | 16.76 | 1.418904 | 1.3719 | 1.703527 | 46.6503
2312 | 3.228611 | 138 | 4.1129 | 4.105344 | 16.92 | 1.422996 | 1.3732 | 1.705124 | 46.651
2313 | 3.23 | 136 | 4.1111 | 4.107313 | 16.9 | 1.425525 | 1.3735 | 1.706708 | 46.6526
2314 | 3.231389 | 138 | 4.1111 | 4.109194 | 16.9 | 1.428414 | 1.3745 | 1.70828 | 46.6541
2315 | 3.232778 | 136 | 4.0961 | 4.111161 | 16.78 | 1.429394 | 1.3738 | 1.709838 | 46.6567
2316 | 3.234167 | 137 | 4.112 | 4.11309 | 16.91 | 1.437295 | 1.3733 | 1.711383 | 46.655
2317 | 3.235556 | 136 | 4.1138 | 4.115033 | 16.92 | 1.434518 | 1.3737 | 1.712913 | 46.66
2318 | 3.236944 | 135 | 4.1138 | 4.116896 | 16.92 | 1.445404 | 1.3735 | 1.714441 | 46.6564
2319 | 3.238333 | 135 | 4.1287 | 4.118807 | 17.05 | 1.450713 | 1.3745 | 1.715956 | 46.6563
2320 | 3.239722 | 139 | 4.1155 | 4.120709 | 16.94 | 1.455999 | 1.3742 | 1.717456 | 46.6562
2321 | 3.241111 | 138 | 4.1384 | 4.122582 | 17.13 | 1.455681 | 1.3755 | 1.718942 | 46.6597
2322 | 3.2425 | 137 | 4.1261 | 4.12448 | 17.02 | 1.459267 | 1.3761 | 1.720417 | 46.6607
2323 | 3.243889 | 137 | 4.1243 | 4.12634 | 17.01 | 1.468611 | 1.376 | 1.721877 | 46.6581
2324 | 3.245278 | 137 | 4.1305 | 4.128256 | 17.06 | 1.481766 | 1.3763 | 1.723324 | 46.653
2325 | 3.246667 | 135 | 4.134 | 4.130144 | 17.09 | 1.474056 | 1.3771 | 1.724757 | 46.6611
2326 | 3.248333 | 137 | 4.1392 | 4.132138 | 17.13 | 1.484807 | 1.3772 | 1.726177 | 46.6583
2327 | 3.249722 | 136 | 4.1392 | 4.134024 | 17.13 | 1.483662 | 1.378 | 1.727584 | 46.6623
2328 | 3.251111 | 134 | 4.1419 | 4.135906 | 17.16 | 1.489583 | 1.3781 | 1.728976 | 46.6618
2329 | 3.2525 | 137 | 4.1445 | 4.137821 | 17.18 | 1.483207 | 1.3786 | 1.730355 | 46.6691
2330 | 3.253889 | 137 | 4.1427 | 4.139767 | 17.16 | 1.496097 | 1.3789 | 1.731732 | 46.6642
2331 | 3.255278 | 136 | 4.1462 | 4.141694 | 17.19 | 1.494577 | 1.3796 | 1.733094 | 46.6684
2332 | 3.256667 | 137 | 4.148 | 4.14361 | 17.21 | 1.494952 | 1.3797 | 1.734443 | 46.6714
2333 | 3.258056 | 135 | 4.155 | 4.145524 | 17.26 | 1.50441 | 1.3803 | 1.73578 | 46.6687
2334 | 3.259444 | 139 | 4.1462 | 4.147419 | 17.19 | 1.496783 | 1.3804 | 1.737103 | 46.6768
2335 | 3.260833 | 138 | 4.1628 | 4.149332 | 17.33 | 1.505432 | 1.3813 | 1.738413 | 46.6746
2336 | 3.262222 | 136 | 4.1628 | 4.151259 | 17.33 | 1.510719 | 1.3821 | 1.739709 | 46.6746
2337 | 3.263611 | 138 | 4.1698 | 4.153143 | 17.39 | 1.509755 | 1.3832 | 1.74099 | 46.6784
2338 | 3.265 | 140 | 4.1689 | 4.15505 | 17.38 | 1.518707 | 1.3842 | 1.742258 | 46.676
2339 | 3.266389 | 136 | 4.1628 | 4.156973 | 17.33 | 1.519676 | 1.3842 | 1.743512 | 46.6787
2340 | 3.267778 | 138 | 4.1663 | 4.158874 | 17.36 | 1.52198 | 1.3851 | 1.744752 | 46.6805
2341 | 3.269167 | 137 | 4.1794 | 4.160788 | 17.47 | 1.53257 | 1.3861 | 1.745977 | 46.6771
2342 | 3.270556 | 138 | 4.1724 | 4.162696 | 17.41 | 1.52989 | 1.386 | 1.7472 | 46.682
2343 | 3.271944 | 136 | 4.1837 | 4.164646 | 17.5 | 1.535967 | 1.388 | 1.74841 | 46.6815
2344 | 3.273333 | 137 | 4.1767 | 4.166545 | 17.45 | 1.537673 | 1.3879 | 1.749607 | 46.6837
2345 | 3.274722 | 138 | 4.1898 | 4.168457 | 17.55 | 1.54577 | 1.3894 | 1.750791 | 46.6818
2346 | 3.276111 | 137 | 4.182 | 4.170344 | 17.49 | 1.548921 | 1.3908 | 1.751962 | 46.6831
2347 | 3.2775 | 136 | 4.1898 | 4.172231 | 17.55 | 1.552463 | 1.3922 | 1.753117 | 46.6841
2348 | 3.278889 | 133 | 4.1802 | 4.174131 | 17.47 | 1.562089 | 1.3923 | 1.75426 | 46.6813
2349 | 3.280278 | 136 | 4.1776 | 4.176076 | 17.45 | 1.561418 | 1.3923 | 1.755388 | 46.685
2350 | 3.281667 | 135 | 4.175 | 4.177983 | 17.43 | 1.556706 | 1.3921 | 1.756503 | 46.6913
2351 | 3.283056 | 137 | 4.1932 | 4.179979 | 17.58 | 1.572999 | 1.393 | 1.757604 | 46.6842
2352 | 3.284444 | 139 | 4.188 | 4.1819 | 17.54 | 1.566062 | 1.3934 | 1.758692 | 46.6919
2353 | 3.285833 | 137 | 4.1794 | 4.183848 | 17.47 | 1.571198 | 1.3934 | 1.759767 | 46.6919
2354 | 3.287222 | 138 | 4.1941 | 4.185842 | 17.59 | 1.578562 | 1.3943 | 1.760841 | 46.6905
2355 | 3.288611 | 138 | 4.188 | 4.187793 | 17.54 | 1.57583 | 1.3943 | 1.761903 | 46.6955
2356 | 3.29 | 137 | 4.1949 | 4.189705 | 17.6 | 1.576403 | 1.3946 | 1.762951 | 46.6984
2357 | 3.291389 | 141 | 4.188 | 4.19167 | 17.54 | 1.584717 | 1.3938 | 1.763987 | 46.6965
2358 | 3.292778 | 141 | 4.2088 | 4.193636 | 17.71 | 1.59449 | 1.3945 | 1.765011 | 46.6936
2359 | 3.294167 | 140 | 4.1949 | 4.195555 | 17.6 | 1.594835 | 1.3946 | 1.766023 | 46.6966
2360 | 3.295556 | 139 | 4.2088 | 4.19749 | 17.71 | 1.59845 | 1.3951 | 1.767021 | 46.6976
2361 | 3.296944 | 144 | 4.2044 | 4.199422 | 17.68 | 1.602817 | 1.3958 | 1.768006 | 46.6981
2362 | 3.298333 | 140 | 4.1993 | 4.201358 | 17.63 | 1.625394 | 1.3959 | 1.768976 | 46.6871
2363 | 3.299722 | 142 | 4.207 | 4.203312 | 17.7 | 1.615544 | 1.396 | 1.769933 | 46.6966
2364 | 3.301111 | 136 | 4.2105 | 4.205246 | 17.73 | 1.644603 | 1.3967 | 1.770876 | 46.6815
2365 | 3.3025 | 138 | 4.2088 | 4.207195 | 17.71 | 1.644578 | 1.3972 | 1.771806 | 46.6848
2366 | 3.303889 | 139 | 4.2139 | 4.209141 | 17.76 | 1.644738 | 1.3974 | 1.772737 | 46.688
2367 | 3.305278 | 139 | 4.2156 | 4.211083 | 17.77 | 1.629236 | 1.3978 | 1.773653 | 46.7011
2368 | 3.306667 | 142 | 4.2174 | 4.213051 | 17.79 | 1.636148 | 1.3979 | 1.774557 | 46.7
2369 | 3.308056 | 137 | 4.2191 | 4.214979 | 17.8 | 1.636337 | 1.3982 | 1.775448 | 46.7031
2370 | 3.309444 | 138 | 4.207 | 4.216895 | 17.7 | 1.651631 | 1.3976 | 1.776325 | 46.6967
2371 | 3.311111 | 137 | 4.2251 | 4.218861 | 17.85 | 1.64337 | 1.3978 | 1.777188 | 46.7059
2372 | 3.3125 | 141 | 4.2251 | 4.220809 | 17.85 | 1.642894 | 1.3976 | 1.778039 | 46.7095
2373 | 3.313889 | 140 | 4.2294 | 4.222718 | 17.89 | 1.657968 | 1.398 | 1.778875 | 46.7032
2374 | 3.315278 | 141 | 4.2345 | 4.224697 | 17.93 | 1.656305 | 1.3982 | 1.779699 | 46.7075
2375 | 3.316667 | 136 | 4.2277 | 4.226641 | 17.87 | 1.667403 | 1.3985 | 1.780511 | 46.7038
2376 | 3.318056 | 138 | 4.2337 | 4.228637 | 17.92 | 1.670974 | 1.3984 | 1.78131 | 46.7048
2377 | 3.319444 | 140 | 4.2277 | 4.230602 | 17.87 | 1.669271 | 1.3985 | 1.782096 | 46.7092
2378 | 3.320833 | 139 | 4.2422 | 4.232533 | 18 | 1.679695 | 1.3988 | 1.782882 | 46.7059
2379 | 3.322222 | 138 | 4.2362 | 4.234498 | 17.95 | 1.677702 | 1.3988 | 1.783655 | 46.7104
2380 | 3.323611 | 141 | 4.2354 | 4.236493 | 17.94 | 1.681562 | 1.399 | 1.784415 | 46.7112
2381 | 3.325 | 141 | 4.2456 | 4.238441 | 18.03 | 1.695824 | 1.3997 | 1.785163 | 46.7055
2382 | 3.326389 | 143 | 4.2388 | 4.240404 | 17.97 | 1.694493 | 1.3996 | 1.785897 | 46.7096
2383 | 3.327778 | 141 | 4.2328 | 4.242343 | 17.92 | 1.70599 | 1.399 | 1.786619 | 46.7056
2384 | 3.329167 | 138 | 4.2465 | 4.244281 | 18.03 | 1.733652 | 1.3991 | 1.787328 | 46.6914
2385 | 3.330556 | 140 | 4.2508 | 4.246244 | 18.07 | 1.739988 | 1.3994 | 1.788024 | 46.6907
2386 | 3.331944 | 140 | 4.2474 | 4.248194 | 18.04 | 1.742743 | 1.4002 | 1.788708 | 46.6922
2387 | 3.333333 | 139 | 4.255 | 4.250127 | 18.11 | 1.725393 | 1.4002 | 1.789379 | 46.7065
2388 | 3.334722 | 139 | 4.2414 | 4.252018 | 17.99 | 1.72715 | 1.3994 | 1.790038 | 46.7086
2389 | 3.336111 | 137 | 4.2525 | 4.253926 | 18.08 | 1.755982 | 1.3991 | 1.790684 | 46.6937
2390 | 3.3375 | 138 | 4.2576 | 4.255875 | 18.13 | 1.769405 | 1.3993 | 1.791333 | 46.6884
2391 | 3.338889 | 140 | 4.2618 | 4.257804 | 18.16 | 1.783819 | 1.3995 | 1.791969 | 46.6826
2392 | 3.340278 | 141 | 4.2687 | 4.259752 | 18.22 | 1.767872 | 1.4002 | 1.792591 | 46.696
2393 | 3.341667 | 143 | 4.2704 | 4.261708 | 18.24 | 1.811521 | 1.4008 | 1.793202 | 46.6716
2394 | 3.343056 | 138 | 4.2644 | 4.263585 | 18.19 | 1.745708 | 1.401 | 1.7938 | 46.7166
2395 | 3.344444 | 141 | 4.267 | 4.265544 | 18.21 | 1.742895 | 1.4013 | 1.794388 | 46.7216
2396 | 3.345833 | 143 | 4.2746 | 4.267494 | 18.27 | 1.787249 | 1.4021 | 1.794963 | 46.6968
2397 | 3.347222 | 143 | 4.267 | 4.269424 | 18.21 | 1.794686 | 1.402 | 1.795525 | 46.6954
2398 | 3.348611 | 143 | 4.2771 | 4.271335 | 18.29 | 1.800647 | 1.4027 | 1.796075 | 46.6949
2399 | 3.35 | 143 | 4.2661 | 4.273301 | 18.2 | 1.766744 | 1.4021 | 1.796614 | 46.7197
2400 | 3.351389 | 146 | 4.2788 | 4.275288 | 18.31 | 1.765126 | 1.4026 | 1.797141 | 46.724
2401 | 3.352778 | 143 | 4.2729 | 4.277213 | 18.26 | 1.808397 | 1.4025 | 1.797656 | 46.6998
2402 | 3.354167 | 140 | 4.2661 | 4.279101 | 18.2 | 1.783422 | 1.4017 | 1.798173 | 46.719
2403 | 3.355556 | 144 | 4.2695 | 4.281042 | 18.23 | 1.808531 | 1.4005 | 1.798679 | 46.7063
2404 | 3.356944 | 142 | 4.2788 | 4.282961 | 18.31 | 1.823229 | 1.4005 | 1.799174 | 46.7003
2405 | 3.358333 | 141 | 4.2822 | 4.284859 | 18.34 | 1.82658 | 1.4001 | 1.799657 | 46.7015
2406 | 3.359722 | 142 | 4.2848 | 4.286787 | 18.36 | 1.833494 | 1.3996 | 1.800128 | 46.7004
2407 | 3.361111 | 144 | 4.2873 | 4.288719 | 18.38 | 1.834748 | 1.3999 | 1.800588 | 46.7028
2408 | 3.3625 | 146 | 4.2898 | 4.290643 | 18.4 | 1.843688 | 1.3995 | 1.801036 | 46.7005
2409 | 3.363889 | 144 | 4.2865 | 4.292555 | 18.37 | 1.871067 | 1.3994 | 1.801473 | 46.6864
2410 | 3.365278 | 147 | 4.2865 | 4.294425 | 18.37 | 1.84829 | 1.3984 | 1.801899 | 46.7041
2411 | 3.366667 | 148 | 4.2898 | 4.296363 | 18.4 | 1.819084 | 1.3977 | 1.802313 | 46.726
2412 | 3.368056 | 143 | 4.2915 | 4.298325 | 18.42 | 1.860091 | 1.3972 | 1.802715 | 46.7032
2413 | 3.369444 | 144 | 4.2797 | 4.300225 | 18.32 | 1.868657 | 1.3961 | 1.803106 | 46.7011
2414 | 3.370833 | 142 | 4.3059 | 4.302177 | 18.54 | 1.883321 | 1.3957 | 1.803501 | 46.695
2415 | 3.3725 | 140 | 4.2983 | 4.304126 | 18.48 | 1.898092 | 1.396 | 1.803886 | 46.6896
2416 | 3.373889 | 144 | 4.3092 | 4.306095 | 18.57 | 1.88181 | 1.3955 | 1.80426 | 46.7032
2417 | 3.375278 | 145 | 4.2958 | 4.307981 | 18.45 | 1.905077 | 1.3951 | 1.805789 | 46.6917
2418 | 3.376667 | 142 | 4.305 | 4.309914 | 18.53 | 1.905956 | 1.3945 | 1.807317 | 46.6945
2419 | 3.378056 | 143 | 4.2831 | 4.311834 | 18.34 | 1.909098 | 1.3928 | 1.808846 | 46.6958
2420 | 3.379444 | 142 | 4.2974 | 4.313732 | 18.47 | 1.918135 | 1.3913 | 1.810374 | 46.6933
2421 | 3.380833 | 145 | 4.3017 | 4.315687 | 18.5 | 1.894937 | 1.3903 | 1.811903 | 46.7114
2422 | 3.382222 | 142 | 4.3109 | 4.31757 | 18.58 | 1.957128 | 1.3898 | 1.813431 | 46.6751
2423 | 3.383611 | 142 | 4.3109 | 4.319466 | 18.58 | 1.93492 | 1.3895 | 1.81496 | 46.6925
2424 | 3.385 | 144 | 4.3151 | 4.321403 | 18.62 | 1.935799 | 1.3891 | 1.816488 | 46.6953
2425 | 3.386389 | 146 | 4.3176 | 4.323313 | 18.64 | 1.974142 | 1.3886 | 1.818017 | 46.6741
2426 | 3.387778 | 142 | 4.3202 | 4.325222 | 18.66 | 1.984465 | 1.3883 | 1.819546 | 46.6709
2427 | 3.389167 | 144 | 4.3092 | 4.327133 | 18.57 | 1.952545 | 1.3872 | 1.821074 | 46.6945
2428 | 3.390556 | 143 | 4.326 | 4.329055 | 18.71 | 1.925098 | 1.3871 | 1.822603 | 46.7153
2429 | 3.391944 | 144 | 4.3286 | 4.330974 | 18.74 | 1.95916 | 1.3869 | 1.824131 | 46.6969
2430 | 3.393333 | 147 | 4.3378 | 4.332873 | 18.82 | 1.969652 | 1.3872 | 1.82566 | 46.6935
2431 | 3.394722 | 142 | 4.3327 | 4.334776 | 18.77 | 1.985135 | 1.3874 | 1.827188 | 46.6869
2432 | 3.396111 | 142 | 4.326 | 4.336657 | 18.71 | 1.985315 | 1.3868 | 1.828717 | 46.6901
2433 | 3.3975 | 139 | 4.3235 | 4.338578 | 18.69 | 2.025281 | 1.3857 | 1.830245 | 46.6679
2434 | 3.398889 | 142 | 4.3403 | 4.340506 | 18.84 | 1.988937 | 1.3855 | 1.831774 | 46.6944
2435 | 3.400278 | 144 | 4.3319 | 4.34247 | 18.77 | 1.987198 | 1.3849 | 1.833302 | 46.6988
2436 | 3.401667 | 143 | 4.3344 | 4.344414 | 18.79 | 2.009116 | 1.3846 | 1.834831 | 46.6882
2437 | 3.403056 | 143 | 4.3394 | 4.346318 | 18.83 | 1.995821 | 1.3843 | 1.836359 | 46.6999
2438 | 3.404444 | 148 | 4.3436 | 4.348235 | 18.87 | 1.984762 | 1.3846 | 1.837888 | 46.7103
2439 | 3.405833 | 145 | 4.3628 | 4.350141 | 19.03 | 1.999133 | 1.3852 | 1.839416 | 46.7044
2440 | 3.407222 | 145 | 4.3453 | 4.352069 | 18.88 | 2.002848 | 1.3854 | 1.840945 | 46.7054
2441 | 3.408611 | 145 | 4.3428 | 4.35399 | 18.86 | 1.97631 | 1.3849 | 1.842474 | 46.7256
2442 | 3.41 | 146 | 4.3528 | 4.355926 | 18.95 | 2.005014 | 1.3848 | 1.844002 | 46.7106
2443 | 3.411389 | 143 | 4.3644 | 4.357868 | 19.05 | 2.016958 | 1.3855 | 1.845531 | 46.7063
2444 | 3.412778 | 145 | 4.3561 | 4.359771 | 18.98 | 2.024606 | 1.3855 | 1.847059 | 46.7047
2445 | 3.414167 | 143 | 4.3561 | 4.361665 | 18.98 | 2.022444 | 1.385 | 1.848588 | 46.7094
2446 | 3.415556 | 144 | 4.357 | 4.363574 | 18.98 | 2.033226 | 1.385 | 1.850116 | 46.7058
2447 | 3.416944 | 143 | 4.3594 | 4.365467 | 19 | 2.035926 | 1.3847 | 1.851645 | 46.7074
2448 | 3.418333 | 146 | 4.3727 | 4.367407 | 19.12 | 2.039177 | 1.3853 | 1.853173 | 46.7086
2449 | 3.419722 | 146 | 4.3678 | 4.369309 | 19.08 | 2.046244 | 1.3854 | 1.854702 | 46.7074
2450 | 3.421111 | 146 | 4.3694 | 4.371285 | 19.09 | 2.054349 | 1.3859 | 1.85623 | 46.7056
2451 | 3.4225 | 144 | 4.3777 | 4.373206 | 19.16 | 2.05511 | 1.3866 | 1.857759 | 46.7084
2452 | 3.423889 | 145 | 4.3711 | 4.37514 | 19.11 | 2.063471 | 1.3864 | 1.859287 | 46.7064
2453 | 3.425278 | 146 | 4.3769 | 4.377084 | 19.16 | 2.065518 | 1.3865 | 1.860816 | 46.7084
2454 | 3.426667 | 143 | 4.3736 | 4.378995 | 19.13 | 2.06529 | 1.3861 | 1.862344 | 46.7118
2455 | 3.428056 | 144 | 4.3744 | 4.380931 | 19.14 | 2.069199 | 1.3861 | 1.863873 | 46.7127
2456 | 3.429444 | 147 | 4.3744 | 4.382841 | 19.14 | 2.080526 | 1.3856 | 1.865402 | 46.7087
2457 | 3.430833 | 143 | 4.3761 | 4.384799 | 19.15 | 2.129796 | 1.3852 | 1.86693 | 46.6805
2458 | 3.432222 | 143 | 4.3901 | 4.386737 | 19.27 | 2.125713 | 1.3853 | 1.868459 | 46.6865
2459 | 3.433889 | 147 | 4.3794 | 4.388628 | 19.18 | 2.096312 | 1.3851 | 1.869987 | 46.7092
2460 | 3.435278 | 148 | 4.3951 | 4.390553 | 19.32 | 2.094173 | 1.3851 | 1.871516 | 46.7139
2461 | 3.436667 | 146 | 4.3876 | 4.392492 | 19.25 | 2.107604 | 1.3848 | 1.873044 | 46.7086
2462 | 3.438056 | 146 | 4.3852 | 4.39446 | 19.23 | 2.114958 | 1.3844 | 1.874573 | 46.7073
2463 | 3.439444 | 143 | 4.3976 | 4.396445 | 19.34 | 2.141545 | 1.3846 | 1.876101 | 46.6936
2464 | 3.440833 | 143 | 4.3951 | 4.398393 | 19.32 | 2.139851 | 1.3846 | 1.87763 | 46.698
2465 | 3.442222 | 147 | 4.3918 | 4.400406 | 19.29 | 2.146944 | 1.3842 | 1.879158 | 46.6967
2466 | 3.443611 | 146 | 4.3984 | 4.402384 | 19.35 | 2.162661 | 1.384 | 1.880687 | 46.69
2467 | 3.445 | 144 | 4.4033 | 4.404342 | 19.39 | 2.164291 | 1.3842 | 1.882215 | 46.6923
2468 | 3.446389 | 144 | 4.4017 | 4.406291 | 19.37 | 2.174343 | 1.3839 | 1.883744 | 46.6892
2469 | 3.447778 | 147 | 4.405 | 4.408201 | 19.4 | 2.17874 | 1.384 | 1.885272 | 46.6897
2470 | 3.449167 | 145 | 4.4017 | 4.410129 | 19.37 | 2.186153 | 1.3839 | 1.886801 | 46.6882
2471 | 3.450556 | 144 | 4.3959 | 4.412088 | 19.32 | 2.202242 | 1.383 | 1.88833 | 46.6812
2472 | 3.451944 | 142 | 4.4033 | 4.414004 | 19.39 | 2.200621 | 1.3827 | 1.889858 | 46.6856
2473 | 3.453333 | 142 | 4.4214 | 4.415912 | 19.55 | 2.196778 | 1.383 | 1.891387 | 46.6914
2474 | 3.454722 | 140 | 4.414 | 4.417813 | 19.48 | 2.187739 | 1.383 | 1.892915 | 46.7005
2475 | 3.456111 | 143 | 4.4214 | 4.419793 | 19.55 | 2.186141 | 1.3828 | 1.894444 | 46.7048
2476 | 3.4575 | 144 | 4.4165 | 4.421719 | 19.51 | 2.219983 | 1.3825 | 1.895972 | 46.6865
2477 | 3.458889 | 141 | 4.4214 | 4.423627 | 19.55 | 2.222418 | 1.3825 | 1.897501 | 46.6882
2478 | 3.460278 | 140 | 4.4157 | 4.42556 | 19.5 | 2.247711 | 1.3819 | 1.899029 | 46.6753
2479 | 3.461667 | 142 | 4.4337 | 4.4275 | 19.66 | 2.210539 | 1.3828 | 1.900558 | 46.7025
2480 | 3.463056 | 146 | 4.4181 | 4.429427 | 19.52 | 2.223061 | 1.3821 | 1.902086 | 46.6978
2481 | 3.464444 | 143 | 4.428 | 4.43139 | 19.61 | 2.204457 | 1.3822 | 1.903615 | 46.713
2482 | 3.465833 | 144 | 4.4271 | 4.433305 | 19.6 | 2.224992 | 1.3819 | 1.905143 | 46.7032
2483 | 3.467222 | 144 | 4.4321 | 4.435253 | 19.64 | 2.241537 | 1.3815 | 1.906672 | 46.6959
2484 | 3.468611 | 145 | 4.428 | 4.437198 | 19.61 | 2.25247 | 1.3809 | 1.9082 | 46.6922
2485 | 3.47 | 144 | 4.4386 | 4.439142 | 19.7 | 2.246958 | 1.3812 | 1.909729 | 46.6991
2486 | 3.471389 | 142 | 4.4198 | 4.441067 | 19.53 | 2.2501 | 1.3802 | 1.911258 | 46.7004
2487 | 3.472778 | 143 | 4.4443 | 4.442988 | 19.75 | 2.274623 | 1.3807 | 1.912786 | 46.688
2488 | 3.474167 | 144 | 4.441 | 4.44489 | 19.72 | 2.293315 | 1.3807 | 1.914315 | 46.6793
2489 | 3.475556 | 145 | 4.45 | 4.446787 | 19.8 | 2.291964 | 1.381 | 1.915843 | 46.6835
2490 | 3.476944 | 144 | 4.4549 | 4.448741 | 19.85 | 2.290305 | 1.3815 | 1.917372 | 46.6879
2491 | 3.478333 | 142 | 4.4443 | 4.450687 | 19.75 | 2.271833 | 1.3812 | 1.9189 | 46.703
2492 | 3.479722 | 142 | 4.4508 | 4.452649 | 19.81 | 2.303897 | 1.3813 | 1.920429 | 46.6858
2493 | 3.481111 | 141 | 4.4565 | 4.454591 | 19.86 | 2.353283 | 1.3812 | 1.921957 | 46.6574
2494 | 3.4825 | 142 | 4.4606 | 4.456541 | 19.9 | 2.363896 | 1.3812 | 1.923486 | 46.6539
2495 | 3.483889 | 142 | 4.4712 | 4.458435 | 19.99 | 2.371101 | 1.3826 | 1.925014 | 46.6525
2496 | 3.485278 | 143 | 4.4663 | 4.460358 | 19.95 | 2.327937 | 1.3827 | 1.926543 | 46.6836
2497 | 3.486667 | 145 | 4.4557 | 4.462252 | 19.85 | 2.342781 | 1.3825 | 1.928071 | 46.6774
2498 | 3.488056 | 141 | 4.4776 | 4.464136 | 20.05 | 2.342954 | 1.3831 | 1.9296 | 46.6806
2499 | 3.489444 | 142 | 4.4671 | 4.465996 | 19.96 | 2.332186 | 1.3785 | 1.931128 | 46.6909
2500 | 3.490833 | 145 | 4.4606 | 4.467923 | 19.9 | 2.326045 | 1.3777 | 1.932657 | 46.6982
2501 | 3.492222 | 142 | 4.4574 | 4.46984 | 19.87 | 2.329337 | 1.377 | 1.934186 | 46.6994
2502 | 3.493611 | 143 | 4.4614 | 4.471747 | 19.9 | 2.393412 | 1.3765 | 1.935714 | 46.6615
2503 | 3.495278 | 143 | 4.472 | 4.473649 | 20 | 2.413643 | 1.3766 | 1.937243 | 46.6525
2504 | 3.496667 | 145 | 4.4712 | 4.475605 | 19.99 | 2.370514 | 1.3763 | 1.938771 | 46.6836
2505 | 3.498056 | 142 | 4.4679 | 4.477544 | 19.96 | 2.362239 | 1.3762 | 1.9403 | 46.6922
2506 | 3.499444 | 144 | 4.4898 | 4.479438 | 20.16 | 2.383735 | 1.3772 | 1.941828 | 46.6817
2507 | 3.500833 | 142 | 4.4793 | 4.481326 | 20.06 | 2.398192 | 1.3777 | 1.943357 | 46.6757
2508 | 3.502222 | 143 | 4.4833 | 4.48323 | 20.1 | 2.408635 | 1.3775 | 1.944885 | 46.6724
2509 | 3.503611 | 143 | 4.4865 | 4.485181 | 20.13 | 2.42492 | 1.3783 | 1.946414 | 46.6652
2510 | 3.505 | 143 | 4.4946 | 4.487075 | 20.2 | 2.378423 | 1.3786 | 1.947942 | 46.6985
2511 | 3.506389 | 141 | 4.4825 | 4.489018 | 20.09 | 2.386407 | 1.3786 | 1.949471 | 46.6967
2512 | 3.507778 | 144 | 4.4833 | 4.490924 | 20.1 | 2.381813 | 1.3783 | 1.950999 | 46.703
2513 | 3.509167 | 146 | 4.497 | 4.492831 | 20.22 | 2.36388 | 1.3785 | 1.952528 | 46.7179
2514 | 3.510556 | 148 | 4.4954 | 4.494723 | 20.21 | 2.367478 | 1.3783 | 1.954056 | 46.7189
2515 | 3.511944 | 146 | 4.4995 | 4.49666 | 20.25 | 2.368489 | 1.3779 | 1.955585 | 46.7216
2516 | 3.513333 | 144 | 4.5067 | 4.498525 | 20.31 | 2.380695 | 1.379 | 1.957114 | 46.7171
2517 | 3.514722 | 150 | 4.4906 | 4.500413 | 20.17 | 2.422177 | 1.3784 | 1.958642 | 46.6937
2518 | 3.516111 | 144 | 4.5067 | 4.50227 | 20.31 | 2.391771 | 1.3792 | 1.960171 | 46.7166
2519 | 3.5175 | 147 | 4.5083 | 4.504215 | 20.32 | 2.395694 | 1.3796 | 1.961699 | 46.7174
2520 | 3.518889 | 143 | 4.5156 | 4.506106 | 20.39 | 2.398885 | 1.3808 | 1.963228 | 46.7187
2521 | 3.520278 | 146 | 4.5075 | 4.508059 | 20.32 | 2.407046 | 1.3808 | 1.964756 | 46.7168
2522 | 3.521667 | 146 | 4.5107 | 4.509956 | 20.35 | 2.405705 | 1.3813 | 1.966285 | 46.721
2523 | 3.523056 | 145 | 4.5115 | 4.511888 | 20.35 | 2.456013 | 1.3812 | 1.967813 | 46.6919
2524 | 3.524444 | 145 | 4.5172 | 4.513813 | 20.4 | 2.463076 | 1.3818 | 1.969342 | 46.6907
2525 | 3.525833 | 146 | 4.5188 | 4.515721 | 20.42 | 2.449539 | 1.3821 | 1.97087 | 46.7027
2526 | 3.527222 | 146 | 4.5212 | 4.517658 | 20.44 | 2.468139 | 1.3821 | 1.972399 | 46.6941
2527 | 3.528611 | 146 | 4.5091 | 4.519591 | 20.33 | 2.467166 | 1.381 | 1.973927 | 46.6981
2528 | 3.53 | 148 | 4.5316 | 4.521536 | 20.54 | 2.436698 | 1.382 | 1.975456 | 46.7211
2529 | 3.531389 | 145 | 4.5252 | 4.523438 | 20.48 | 2.445879 | 1.3824 | 1.976984 | 46.7185
2530 | 3.532778 | 145 | 4.5332 | 4.525365 | 20.55 | 2.445656 | 1.3833 | 1.978513 | 46.722
2531 | 3.534167 | 146 | 4.5228 | 4.527289 | 20.46 | 2.453776 | 1.383 | 1.980042 | 46.7201
2532 | 3.535556 | 147 | 4.5348 | 4.529164 | 20.56 | 2.466309 | 1.3837 | 1.98157 | 46.7153
2533 | 3.536944 | 145 | 4.5172 | 4.53103 | 20.4 | 2.502828 | 1.3827 | 1.983099 | 46.6951
2534 | 3.538333 | 144 | 4.5372 | 4.532976 | 20.59 | 2.536983 | 1.3838 | 1.984627 | 46.6764
2535 | 3.539722 | 146 | 4.5476 | 4.534941 | 20.68 | 2.537681 | 1.3854 | 1.986156 | 46.6793
2536 | 3.541111 | 139 | 4.538 | 4.536877 | 20.59 | 2.570235 | 1.385 | 1.987684 | 46.6616
2537 | 3.5425 | 144 | 4.5404 | 4.538772 | 20.62 | 2.516545 | 1.3853 | 1.989213 | 46.6996
2538 | 3.543889 | 144 | 4.5492 | 4.540662 | 20.69 | 2.523477 | 1.3855 | 1.990741 | 46.6985
2539 | 3.545278 | 144 | 4.55 | 4.542577 | 20.7 | 2.552407 | 1.3868 | 1.99227 | 46.6832
2540 | 3.546667 | 144 | 4.5524 | 4.544532 | 20.72 | 2.576215 | 1.387 | 1.993798 | 46.6711
2541 | 3.548056 | 146 | 4.5412 | 4.546454 | 20.62 | 2.571507 | 1.3872 | 1.995327 | 46.6775
2542 | 3.549444 | 145 | 4.546 | 4.548373 | 20.67 | 2.576382 | 1.3874 | 1.996855 | 46.6777
2543 | 3.550833 | 146 | 4.5484 | 4.550303 | 20.69 | 2.619343 | 1.387 | 1.998384 | 46.6532
2544 | 3.552222 | 143 | 4.5508 | 4.552244 | 20.71 | 2.600192 | 1.3866 | 1.999912 | 46.669
2545 | 3.553611 | 142 | 4.5587 | 4.554197 | 20.78 | 2.609193 | 1.387 | 2.001441 | 46.6665
2546 | 3.555 | 149 | 4.5603 | 4.556113 | 20.8 | 2.570884 | 1.3873 | 2.00297 | 46.6947
2547 | 3.556389 | 147 | 4.5587 | 4.558051 | 20.78 | 2.58716 | 1.3877 | 2.004498 | 46.6875
2548 | 3.557778 | 148 | 4.5595 | 4.559957 | 20.79 | 2.531718 | 1.3878 | 2.006027 | 46.7267
2549 | 3.559444 | 147 | 4.5738 | 4.561887 | 20.92 | 2.591194 | 1.3887 | 2.007555 | 46.6922
2550 | 3.560833 | 147 | 4.5762 | 4.563826 | 20.94 | 2.591822 | 1.3897 | 2.009084 | 46.6952
2551 | 3.562222 | 145 | 4.5691 | 4.565796 | 20.88 | 2.589692 | 1.3902 | 2.010612 | 46.6999
2552 | 3.563611 | 147 | 4.5825 | 4.567735 | 21 | 2.605717 | 1.3916 | 2.012141 | 46.6929
2553 | 3.565 | 146 | 4.5635 | 4.568215 | 20.83 | 2.607509 | 1.3908 | 2.013669 | 46.6951
2554 | 3.566389 | 146 | 4.5849 | 4.570168 | 21.02 | 2.610433 | 1.3919 | 2.015198 | 46.6966
2555 | 3.567778 | 145 | 4.5698 | 4.570627 | 20.88 | 2.615583 | 1.3922 | 2.016726 | 46.6966
2556 | 3.569167 | 149 | 4.573 | 4.571171 | 20.91 | 2.623362 | 1.3919 | 2.018255 | 46.6949
2557 | 3.570556 | 145 | 4.5778 | 4.571705 | 20.96 | 2.622125 | 1.3922 | 2.019783 | 46.699
2558 | 3.571944 | 146 | 4.5786 | 4.572302 | 20.96 | 2.627355 | 1.3913 | 2.021312 | 46.699
2559 | 3.573333 | 151 | 4.5651 | 4.574408 | 20.84 | 2.629073 | 1.3909 | 2.02284 | 46.7013
2560 | 3.574722 | 146 | 4.5809 | 4.575035 | 20.99 | 2.638004 | 1.3899 | 2.024369 | 46.6988
2561 | 3.576111 | 148 | 4.5936 | 4.575629 | 21.1 | 2.645532 | 1.3909 | 2.025898 | 46.6973
2562 | 3.5775 | 147 | 4.6015 | 4.576321 | 21.17 | 2.652848 | 1.3914 | 2.027426 | 46.6959
2563 | 3.578889 | 146 | 4.5833 | 4.576991 | 21.01 | 2.664873 | 1.3907 | 2.028955 | 46.6915
2564 | 3.580278 | 145 | 4.5944 | 4.577715 | 21.11 | 2.664988 | 1.3906 | 2.030483 | 46.6948
2565 | 3.581667 | 147 | 4.5975 | 4.578476 | 21.14 | 2.66721 | 1.3911 | 2.032012 | 46.6967
2566 | 3.583056 | 146 | 4.5944 | 4.579212 | 21.11 | 2.683257 | 1.3911 | 2.03354 | 46.6896
2567 | 3.584444 | 148 | 4.6015 | 4.58 | 21.17 | 2.683911 | 1.3919 | 2.035069 | 46.6926
2568 | 3.585833 | 147 | 4.6399 | 4.580772 | 21.53 | 2.69532 | 1.3954 | 2.036597 | 46.6885
2569 | 3.587222 | 148 | 4.6094 | 4.581558 | 21.25 | 2.699319 | 1.3959 | 2.038126 | 46.6893
2570 | 3.588611 | 147 | 4.6415 | 4.582398 | 21.54 | 2.706236 | 1.3992 | 2.039654 | 46.6882
2571 | 3.59 | 148 | 4.6141 | 4.583309 | 21.29 | 2.714138 | 1.3999 | 2.041183 | 46.6864
2572 | 3.591389 | 147 | 4.6274 | 4.584248 | 21.41 | 2.712729 | 1.4022 | 2.042711 | 46.6907
2573 | 3.592778 | 146 | 4.6023 | 4.58521 | 21.18 | 2.759653 | 1.4012 | 2.04424 | 46.6636
2574 | 3.594167 | 145 | 4.6086 | 4.586186 | 21.24 | 2.741972 | 1.4015 | 2.045768 | 46.6784
2575 | 3.595556 | 147 | 4.6141 | 4.587153 | 21.29 | 2.812537 | 1.4009 | 2.047297 | 46.6359
2576 | 3.596944 | 146 | 4.6227 | 4.58815 | 21.37 | 2.780885 | 1.4018 | 2.048826 | 46.6598
2577 | 3.598333 | 146 | 4.6251 | 4.589121 | 21.39 | 2.776243 | 1.4024 | 2.050354 | 46.6662
2578 | 3.599722 | 147 | 4.618 | 4.59018 | 21.33 | 2.780754 | 1.4026 | 2.051883 | 46.6667
2579 | 3.601111 | 148 | 4.6282 | 4.591301 | 21.42 | 2.804044 | 1.4031 | 2.053411 | 46.6549
2580 | 3.6025 | 147 | 4.618 | 4.592396172 | 21.33 | 2.791897 | 1.4029 | 2.05494 | 46.6661
2581 | 3.603889 | 147 | 4.6251 | 4.593459 | 21.39 | 2.790341 | 1.4027 | 2.056468 | 46.6705
2582 | 3.605278 | 147 | 4.6259 | 4.594586 | 21.4 | 2.814514 | 1.4028 | 2.057997 | 46.6582
2583 | 3.606667 | 149 | 4.6462 | 4.595741 | 21.59 | 2.82751 | 1.4043 | 2.059525 | 46.6531
2584 | 3.608056 | 147 | 4.6321 | 4.596901 | 21.46 | 2.839095 | 1.4042 | 2.061054 | 46.6489
2585 | 3.609444 | 147 | 4.6306 | 4.598151 | 21.44 | 2.838849 | 1.4046 | 2.062582 | 46.6524
2586 | 3.610833 | 146 | 4.6446 | 4.599375 | 21.57 | 2.870735 | 1.4053 | 2.064111 | 46.635
2587 | 3.612222 | 146 | 4.6446 | 4.60065 | 21.57 | 2.835837 | 1.4057 | 2.065639 | 46.6611
2588 | 3.613611 | 145 | 4.6439 | 4.601949 | 21.57 | 2.837047 | 1.4063 | 2.067168 | 46.6637
2589 | 3.615 | 147 | 4.6524 | 4.603236 | 21.65 | 2.861912 | 1.4069 | 2.068696 | 46.6509
2590 | 3.616389 | 144 | 4.6446 | 4.604575 | 21.57 | 2.850618 | 1.4073 | 2.070225 | 46.6616
2591 | 3.617778 | 145 | 4.6329 | 4.605899 | 21.46 | 2.882268 | 1.4063 | 2.071754 | 46.6443
2592 | 3.619167 | 145 | 4.6548 | 4.607265 | 21.67 | 2.87641 | 1.4069 | 2.073282 | 46.6515
2593 | 3.620556 | 143 | 4.6626 | 4.608672 | 21.74 | 2.890751 | 1.4081 | 2.074811 | 46.6455
2594 | 3.622222 | 146 | 4.6478 | 4.610078 | 21.6 | 2.929047 | 1.408 | 2.076339 | 46.6246
2595 | 3.623611 | 143 | 4.6462 | 4.611531 | 21.59 | 2.939037 | 1.4074 | 2.077868 | 46.6214
2596 | 3.625 | 144 | 4.6478 | 4.612994 | 21.6 | 2.932041 | 1.4064 | 2.079396 | 46.6294
2597 | 3.626389 | 144 | 4.6548 | 4.6145 | 21.67 | 2.960523 | 1.4065 | 2.080925 | 46.6142
2598 | 3.627778 | 145 | 4.6626 | 4.616049 | 21.74 | 2.973168 | 1.407 | 2.082453 | 46.6093
2599 | 3.629167 | 144 | 4.6563 | 4.617594 | 21.68 | 3.017351 | 1.4064 | 2.083982 | 46.5837
2600 | 3.630556 | 146 | 4.6672 | 4.618875 | 21.78 | 2.961781 | 1.407 | 2.08551 | 46.6235
2601 | 3.631944 | 143 | 4.6664 | 4.6202 | 21.78 | 2.979009 | 1.4074 | 2.087039 | 46.6156
2602 | 3.633333 | 143 | 4.6742 | 4.621812 | 21.85 | 2.979479 | 1.4081 | 2.088567 | 46.6186
2603 | 3.634722 | 148 | 4.675 | 4.623192 | 21.86 | 2.989411 | 1.4087 | 2.090096 | 46.6155
2604 | 3.636111 | 142 | 4.6696 | 4.624583 | 21.8 | 2.980274 | 1.4086 | 2.091624 | 46.6249
2605 | 3.6375 | 144 | 4.6773 | 4.62598 | 21.88 | 3.015766 | 1.409 | 2.093153 | 46.605
2606 | 3.638889 | 144 | 4.6734 | 4.627468 | 21.84 | 3.025665 | 1.4081 | 2.094682 | 46.6019
2607 | 3.640278 | 143 | 4.6804 | 4.628993 | 21.91 | 3.033624 | 1.4086 | 2.09621 | 46.6001
2608 | 3.641667 | 146 | 4.6765 | 4.630523 | 21.87 | 3.040931 | 1.4084 | 2.097739 | 46.5987
2609 | 3.643056 | 148 | 4.6812 | 4.632096 | 21.91 | 3.050842 | 1.4085 | 2.099267 | 46.5956
2610 | 3.644444 | 147 | 4.6804 | 4.633655 | 21.91 | 3.052348 | 1.4083 | 2.100796 | 46.598
2611 | 3.645833 | 145 | 4.6882 | 4.635229 | 21.98 | 3.067609 | 1.4076 | 2.102324 | 46.5914
2612 | 3.647222 | 148 | 4.6967 | 4.636853 | 22.06 | 3.060948 | 1.4087 | 2.103853 | 46.5991
2613 | 3.648611 | 147 | 4.692 | 4.638552 | 22.02 | 3.079559 | 1.4089 | 2.105381 | 46.5903
2614 | 3.65 | 148 | 4.6843 | 4.640148 | 21.94 | 3.067105 | 1.4084 | 2.10691 | 46.6018
2615 | 3.651389 | 149 | 4.6959 | 4.641807 | 22.05 | 3.059563 | 1.4082 | 2.108438 | 46.6102
2616 | 3.652778 | 144 | 4.6851 | 4.643496 | 21.95 | 3.020233 | 1.4075 | 2.109967 | 46.6393
2617 | 3.654167 | 144 | 4.6936 | 4.645241 | 22.03 | 3.028737 | 1.4072 | 2.111495 | 46.6371
2618 | 3.655556 | 142 | 4.6897 | 4.646983 | 21.99 | 3.037574 | 1.4062 | 2.113024 | 46.6347
2619 | 3.656944 | 143 | 4.6982 | 4.648716 | 22.07 | 3.039788 | 1.4066 | 2.114552 | 46.6367
2620 | 3.658333 | 145 | 4.6851 | 4.650553 | 21.95 | 3.040329 | 1.405 | 2.116081 | 46.6397
2621 | 3.659722 | 143 | 4.7098 | 4.652373 | 22.18 | 3.089472 | 1.4051 | 2.11761 | 46.6109
2622 | 3.661111 | 144 | 4.6943 | 4.65425 | 22.04 | 3.084914 | 1.4043 | 2.119138 | 46.6172
2623 | 3.6625 | 147 | 4.7028 | 4.656155 | 22.12 | 3.104975 | 1.4041 | 2.120667 | 46.6075
2624 | 3.663889 | 146 | 4.7128 | 4.658119 | 22.21 | 3.145986 | 1.4039 | 2.122195 | 46.5839
2625 | 3.665278 | 148 | 4.7105 | 4.660064 | 22.19 | 3.126864 | 1.4033 | 2.123724 | 46.5999
2626 | 3.666667 | 143 | 4.7205 | 4.66203 | 22.28 | 3.138446 | 1.4036 | 2.125252 | 46.5957
2627 | 3.668056 | 147 | 4.7205 | 4.664054 | 22.28 | 3.140365 | 1.4037 | 2.126781 | 46.5978
2628 | 3.669444 | 146 | 4.7075 | 4.666064 | 22.16 | 3.148669 | 1.4032 | 2.128309 | 46.5957
2629 | 3.670833 | 145 | 4.7159 | 4.668137 | 22.24 | 3.172535 | 1.4028 | 2.129838 | 46.5834
2630 | 3.672222 | 146 | 4.7213 | 4.670231 | 22.29 | 3.236647 | 1.403 | 2.131366 | 46.5447
2631 | 3.673611 | 145 | 4.7274 | 4.672327 | 22.35 | 3.157604 | 1.4035 | 2.132895 | 46.6
2632 | 3.675 | 148 | 4.7244 | 4.674465 | 22.32 | 3.189261 | 1.403 | 2.134423 | 46.5826
2633 | 3.676389 | 146 | 4.7175 | 4.67663 | 22.25 | 3.169796 | 1.4021 | 2.135952 | 46.5988
2634 | 3.677778 | 148 | 4.7228 | 4.678832 | 22.31 | 3.189631 | 1.4019 | 2.13748 | 46.5892
2635 | 3.679167 | 145 | 4.732 | 4.681035 | 22.39 | 3.199435 | 1.4012 | 2.139009 | 46.5861
2636 | 3.680556 | 150 | 4.7282 | 4.683277 | 22.36 | 3.205081 | 1.4008 | 2.140538 | 46.5858
2637 | 3.681944 | 146 | 4.7305 | 4.685547 | 22.38 | 3.211322 | 1.4002 | 2.142066 | 46.5851
2638 | 3.683333 | 146 | 4.7389 | 4.68782 | 22.46 | 3.216325 | 1.3998 | 2.143595 | 46.5852
2639 | 3.684722 | 145 | 4.7366 | 4.690172 | 22.44 | 3.216617 | 1.4004 | 2.145123 | 46.5884
2640 | 3.686389 | 148 | 4.7366 | 4.69255 | 22.44 | 3.265702 | 1.3994 | 2.146652 | 46.5601
2641 | 3.687778 | 146 | 4.7251 | 4.694903 | 22.33 | 3.262884 | 1.398 | 2.14818 | 46.5654
2642 | 3.689167 | 150 | 4.7451 | 4.697294 | 22.52 | 3.282907 | 1.3974 | 2.149709 | 46.5556
2643 | 3.690556 | 149 | 4.7458 | 4.699697 | 22.52 | 3.291844 | 1.3966 | 2.151237 | 46.5531
2644 | 3.691944 | 148 | 4.7474 | 4.702157 | 22.54 | 3.292883 | 1.3963 | 2.152766 | 46.5558
2645 | 3.693333 | 150 | 4.742 | 4.704622 | 22.49 | 3.264831 | 1.3952 | 2.154294 | 46.5777
2646 | 3.694722 | 149 | 4.7512 | 4.707111 | 22.57 | 3.277329 | 1.3948 | 2.155823 | 46.5728
2647 | 3.696111 | 150 | 4.7519 | 4.70966 | 22.58 | 3.326985 | 1.3943 | 2.157351 | 46.5435
2648 | 3.6975 | 147 | 4.7588 | 4.712163 | 22.65 | 3.270935 | 1.394 | 2.15888 | 46.5839
2649 | 3.698889 | 148 | 4.7603 | 4.714697 | 22.66 | 3.295388 | 1.3948 | 2.160408 | 46.5711
2650 | 3.700278 | 147 | 4.7588 | 4.717307 | 22.65 | 3.308923 | 1.3942 | 2.161937 | 46.5656
2651 | 3.701667 | 146 | 4.7557 | 4.719911 | 22.62 | 3.300571 | 1.3937 | 2.163466 | 46.5745
2652 | 3.703056 | 151 | 4.7596 | 4.722516 | 22.65 | 3.29056 | 1.3935 | 2.164994 | 46.5845
2653 | 3.704444 | 150 | 4.7755 | 4.725159 | 22.81 | 3.310424 | 1.3944 | 2.166523 | 46.5748
2654 | 3.705833 | 146 | 4.7687 | 4.727771 | 22.74 | 3.333085 | 1.3947 | 2.168051 | 46.5633
2655 | 3.707222 | 153 | 4.771 | 4.730493 | 22.76 | 3.303479 | 1.3945 | 2.16958 | 46.5862
2656 | 3.708611 | 151 | 4.7763 | 4.733181 | 22.81 | 3.348491 | 1.3947 | 2.171108 | 46.5599
2657 | 3.71 | 151 | 4.771 | 4.735918 | 22.76 | 3.333724 | 1.3943 | 2.172637 | 46.573
2658 | 3.711389 | 147 | 4.7717 | 4.738725 | 22.77 | 3.337122 | 1.3938 | 2.174165 | 46.5742
2659 | 3.712778 | 151 | 4.7846 | 4.741528 | 22.89 | 3.35138 | 1.3948 | 2.175694 | 46.5682
2660 | 3.714167 | 148 | 4.7771 | 4.744333 | 22.82 | 3.37026 | 1.3944 | 2.177222 | 46.5591
2661 | 3.715556 | 149 | 4.7801 | 4.747188 | 22.85 | 3.345104 | 1.3949 | 2.178751 | 46.5792
2662 | 3.716944 | 147 | 4.7801 | 4.750079 | 22.85 | 3.357896 | 1.3944 | 2.180279 | 46.5741
2663 | 3.718333 | 150 | 4.7884 | 4.752937 | 22.93 | 3.359372 | 1.3944 | 2.181808 | 46.5765
2664 | 3.719722 | 150 | 4.7755 | 4.755864 | 22.81 | 3.377416 | 1.3938 | 2.183336 | 46.568
2665 | 3.721111 | 151 | 4.7801 | 4.758748 | 22.85 | 3.388579 | 1.3933 | 2.184865 | 46.5641
2666 | 3.7225 | 149 | 4.7824 | 4.761755 | 22.87 | 3.370337 | 1.3927 | 2.186394 | 46.5795
2667 | 3.723889 | 152 | 4.7975 | 4.764725 | 23.02 | 3.398389 | 1.3927 | 2.187922 | 46.5644
2668 | 3.725278 | 148 | 4.7922 | 4.767697 | 22.97 | 3.50459 | 1.393 | 2.189451 | 46.4975
2669 | 3.726667 | 148 | 4.799 | 4.770685 | 23.03 | 3.420886 | 1.393 | 2.190979 | 46.5563
2670 | 3.728056 | 148 | 4.8088 | 4.773718 | 23.12 | 3.414947 | 1.3941 | 2.192508 | 46.5637
2671 | 3.729444 | 149 | 4.8043 | 4.776781 | 23.08 | 3.492139 | 1.3948 | 2.194036 | 46.516
2672 | 3.730833 | 150 | 4.7968 | 4.77987 | 23.01 | 3.493388 | 1.3943 | 2.195565 | 46.5185
2673 | 3.732222 | 150 | 4.7998 | 4.782994 | 23.04 | 3.427602 | 1.3941 | 2.197093 | 46.5655
2674 | 3.733611 | 148 | 4.8028 | 4.786107 | 23.07 | 3.507598 | 1.3939 | 2.198622 | 46.5159
2675 | 3.735 | 147 | 4.8224 | 4.789245 | 23.26 | 3.519813 | 1.3948 | 2.20015 | 46.5113
2676 | 3.736389 | 148 | 4.8005 | 4.792396 | 23.05 | 3.507128 | 1.3943 | 2.201679 | 46.5231
2677 | 3.737778 | 145 | 4.8013 | 4.795577 | 23.05 | 3.524192 | 1.3938 | 2.203207 | 46.5152
2678 | 3.739167 | 145 | 4.8194 | 4.798764 | 23.23 | 3.53113 | 1.3946 | 2.204736 | 46.514
2679 | 3.740556 | 149 | 4.8066 | 4.801949 | 23.1 | 3.48958 | 1.3937 | 2.206264 | 46.5449
2680 | 3.741944 | 146 | 4.8156 | 4.805245 | 23.19 | 3.496969 | 1.3939 | 2.207793 | 46.5435
2681 | 3.743333 | 145 | 4.8126 | 4.808481 | 23.16 | 3.504952 | 1.3938 | 2.209322 | 46.5416
2682 | 3.744722 | 150 | 4.8224 | 4.811796 | 23.26 | 3.568405 | 1.3941 | 2.21085 | 46.5029
2683 | 3.746389 | 149 | 4.8262 | 4.815095 | 23.29 | 3.577401 | 1.3942 | 2.212379 | 46.501
2684 | 3.747778 | 148 | 4.8269 | 4.818425 | 23.3 | 3.575372 | 1.3945 | 2.213907 | 46.5058
2685 | 3.749167 | 150 | 4.8329 | 4.821705 | 23.36 | 3.582152 | 1.3949 | 2.215436 | 46.5047
2686 | 3.750556 | 145 | 4.8292 | 4.825018 | 23.32 | 3.607062 | 1.3946 | 2.216964 | 46.4916
2687 | 3.751944 | 147 | 4.8374 | 4.828371 | 23.4 | 3.615498 | 1.3947 | 2.218493 | 46.4894
2688 | 3.753333 | 144 | 4.8329 | 4.831764 | 23.36 | 3.615795 | 1.3952 | 2.220021 | 46.4926
2689 | 3.754722 | 147 | 4.8329 | 4.835205 | 23.36 | 3.616313 | 1.3945 | 2.22155 | 46.4957
2690 | 3.756111 | 147 | 4.8344 | 4.83866 | 23.37 | 3.635168 | 1.3948 | 2.223078 | 46.4865
2691 | 3.7575 | 149 | 4.8464 | 4.842153 | 23.49 | 3.635639 | 1.3952 | 2.224607 | 46.4896
2692 | 3.758889 | 151 | 4.8412 | 4.845625 | 23.44 | 3.584687 | 1.3952 | 2.226135 | 46.5269
2693 | 3.760278 | 144 | 4.8486 | 4.849088 | 23.51 | 3.792991 | 1.3959 | 2.227664 | 46.3916
2694 | 3.761667 | 148 | 4.8457 | 4.852646 | 23.48 | 3.665064 | 1.3955 | 2.229192 | 46.4803
2695 | 3.763056 | 145 | 4.8457 | 4.856202 | 23.48 | 3.656709 | 1.3959 | 2.230721 | 46.4893
2696 | 3.764444 | 150 | 4.8457 | 4.859771 | 23.48 | 3.66619 | 1.3962 | 2.23225 | 46.4864
2697 | 3.765833 | 150 | 4.8621 | 4.863385 | 23.64 | 3.677138 | 1.397 | 2.233778 | 46.4825
2698 | 3.767222 | 147 | 4.8554 | 4.866991 | 23.57 | 3.683084 | 1.3976 | 2.235307 | 46.482
2699 | 3.768611 | 150 | 4.8554 | 4.870561 | 23.57 | 3.671589 | 1.3973 | 2.236835 | 46.4931
2700 | 3.77 | 149 | 4.8509 | 4.874231 | 23.53 | 3.659405 | 1.3973 | 2.238364 | 46.5046
2701 | 3.771389 | 152 | 4.8613 | 4.877876 | 23.63 | 3.673124 | 1.3975 | 2.239892 | 46.4989
2702 | 3.772778 | 151 | 4.8651 | 4.881576 | 23.67 | 3.689711 | 1.3981 | 2.241421 | 46.4913
2703 | 3.774167 | 151 | 4.8703 | 4.885246 | 23.72 | 3.718468 | 1.3986 | 2.242949 | 46.4755
2704 | 3.775556 | 147 | 4.8673 | 4.888976 | 23.69 | 3.707368 | 1.399 | 2.244478 | 46.4863
2705 | 3.776944 | 150 | 4.8762 | 4.892784 | 23.78 | 3.714939 | 1.4002 | 2.246006 | 46.4847
2706 | 3.778333 | 146 | 4.8643 | 4.896533 | 23.66 | 3.696009 | 1.4005 | 2.247535 | 46.5008
2707 | 3.779722 | 150 | 4.8658 | 4.900327 | 23.68 | 3.697924 | 1.4005 | 2.249063 | 46.5029
2708 | 3.781111 | 147 | 4.8673 | 4.90411 | 23.69 | 3.717322 | 1.4002 | 2.250592 | 46.4934
2709 | 3.7825 | 146 | 4.8755 | 4.90794 | 23.77 | 3.687913 | 1.4004 | 2.25212 | 46.5164
2710 | 3.783889 | 147 | 4.8881 | 4.911782 | 23.89 | 3.681441 | 1.4013 | 2.253649 | 46.5242
2711 | 3.785278 | 148 | 4.8792 | 4.915641 | 23.81 | 3.708442 | 1.4015 | 2.255178 | 46.5096
2712 | 3.786667 | 153 | 4.8866 | 4.919547 | 23.88 | 3.697188 | 1.4018 | 2.256706 | 46.5205
2713 | 3.788056 | 151 | 4.8807 | 4.923409 | 23.82 | 3.697084 | 1.4014 | 2.258235 | 46.524
2714 | 3.789444 | 151 | 4.8866 | 4.927343 | 23.88 | 3.707677 | 1.4019 | 2.259763 | 46.5204
2715 | 3.790833 | 152 | 4.8792 | 4.931273 | 23.81 | 3.728234 | 1.4013 | 2.261292 | 46.5101
2716 | 3.792222 | 152 | 4.8911 | 4.935222 | 23.92 | 3.732401 | 1.4018 | 2.26282 | 46.5108
2717 | 3.793611 | 151 | 4.8896 | 4.939228 | 23.91 | 3.738729 | 1.4014 | 2.264349 | 46.51
2718 | 3.795 | 151 | 4.8889 | 4.943214 | 23.9 | 3.755274 | 1.4015 | 2.265877 | 46.5024
2719 | 3.796389 | 150 | 4.8978 | 4.947262 | 23.99 | 3.847417 | 1.4015 | 2.267406 | 46.4443
2720 | 3.797778 | 151 | 4.8852 | 4.951267 | 23.86 | 3.916506 | 1.401 | 2.268934 | 46.4014
2721 | 3.799167 | 148 | 4.9037 | 4.955285 | 24.05 | 3.925053 | 1.4016 | 2.270463 | 46.3991
2722 | 3.800556 | 151 | 4.8963 | 4.959334 | 23.97 | 3.810162 | 1.4014 | 2.271991 | 46.4795
2723 | 3.801944 | 149 | 4.8948 | 4.963388 | 23.96 | 3.805376 | 1.4014 | 2.27352 | 46.4861
2724 | 3.803333 | 149 | 4.9096 | 4.967483 | 24.1 | 3.812342 | 1.4019 | 2.275048 | 46.4849
2725 | 3.804722 | 150 | 4.9052 | 4.971584 | 24.06 | 3.795159 | 1.4022 | 2.276577 | 46.4998
2726 | 3.806111 | 149 | 4.9037 | 4.975701 | 24.05 | 3.801538 | 1.4023 | 2.278106 | 46.4989
2727 | 3.807778 | 152 | 4.9029 | 4.979795 | 24.04 | 3.805491 | 1.4017 | 2.279634 | 46.5004
2728 | 3.809167 | 150 | 4.9 | 4.983911 | 24.01 | 3.830933 | 1.4012 | 2.281163 | 46.4869
2729 | 3.810556 | 151 | 4.9103 | 4.988105 | 24.11 | 3.822393 | 1.4006 | 2.282691 | 46.496
2730 | 3.811944 | 157 | 4.9126 | 4.992293 | 24.13 | 3.830342 | 1.4007 | 2.28422 | 46.4941
2731 | 3.813333 | 147 | 4.914 | 4.996488 | 24.15 | 3.952859 | 1.4001 | 2.285748 | 46.4155
2732 | 3.814722 | 147 | 4.9148 | 5.000686 | 24.15 | 3.933323 | 1.3998 | 2.287277 | 46.432
2733 | 3.816111 | 151 | 4.9221 | 5.004938 | 24.23 | 3.937178 | 1.3998 | 2.288805 | 46.4329
2734 | 3.8175 | 147 | 4.9126 | 5.009192 | 24.13 | 3.884674 | 1.399 | 2.290334 | 46.4715
2735 | 3.818889 | 150 | 4.9177 | 5.013441 | 24.18 | 3.866984 | 1.3986 | 2.291862 | 46.4868
2736 | 3.820278 | 153 | 4.9273 | 5.017713 | 24.28 | 3.897268 | 1.3991 | 2.293391 | 46.47
2737 | 3.821667 | 153 | 4.928 | 5.021946 | 24.29 | 3.884234 | 1.3991 | 2.294919 | 46.4821
2738 | 3.823056 | 152 | 4.9295 | 5.026225 | 24.3 | 3.904953 | 1.3988 | 2.296448 | 46.4717
2739 | 3.824444 | 150 | 4.9442 | 5.030573 | 24.45 | 3.953638 | 1.3998 | 2.297976 | 46.4425
2740 | 3.825833 | 149 | 4.9185 | 5.034903 | 24.19 | 3.919599 | 1.3985 | 2.299505 | 46.4688
2741 | 3.827222 | 152 | 4.9361 | 5.039218 | 24.37 | 3.939011 | 1.3987 | 2.301034 | 46.4592
2742 | 3.828611 | 149 | 4.9398 | 5.043528 | 24.4 | 3.944718 | 1.3992 | 2.302562 | 46.4588
2743 | 3.83 | 150 | 4.9435 | 5.047889 | 24.44 | 3.990442 | 1.3996 | 2.304091 | 46.4316
2744 | 3.831389 | 149 | 4.9464 | 5.052256 | 24.47 | 3.967649 | 1.3999 | 2.305619 | 46.4503
2745 | 3.832778 | 152 | 4.9457 | 5.056679 | 24.46 | 3.98451 | 1.3998 | 2.307148 | 46.4424
2746 | 3.834167 | 150 | 4.9442 | 5.061042 | 24.45 | 4.006122 | 1.3994 | 2.308676 | 46.4314
2747 | 3.835556 | 154 | 4.9552 | 5.065485 | 24.55 | 3.980045 | 1.3999 | 2.310205 | 46.4523
2748 | 3.836944 | 152 | 4.9508 | 5.069935 | 24.51 | 4.002112 | 1.3989 | 2.311733 | 46.4409
2749 | 3.838333 | 147 | 4.9493 | 5.074389 | 24.5 | 3.999656 | 1.3998 | 2.313262 | 46.446
2750 | 3.839722 | 152 | 4.961 | 5.078898 | 24.61 | 4.014476 | 1.3993 | 2.31479 | 46.4395
2751 | 3.841111 | 151 | 4.9596 | 5.083429 | 24.6 | 4.012285 | 1.3991 | 2.316319 | 46.4444
2752 | 3.8425 | 152 | 4.9603 | 5.087962 | 24.6 | 4.03191 | 1.3991 | 2.317847 | 46.4347
2753 | 3.843889 | 150 | 4.9691 | 5.092522 | 24.69 | 4.018059 | 1.3996 | 2.319376 | 46.4475
2754 | 3.845278 | 152 | 4.9662 | 5.097068 | 24.66 | 4.03538 | 1.4007 | 2.320904 | 46.4393
2755 | 3.846667 | 151 | 4.9581 | 5.101679 | 24.58 | 4.041261 | 1.4007 | 2.322433 | 46.4388
2756 | 3.848056 | 152 | 4.9749 | 5.106301 | 24.75 | 4.041613 | 1.401 | 2.323962 | 46.442
2757 | 3.849444 | 149 | 4.961 | 5.110899 | 24.61 | 4.048725 | 1.4009 | 2.32549 | 46.4406
2758 | 3.850833 | 155 | 4.9705 | 5.115492 | 24.71 | 4.076252 | 1.4015 | 2.327019 | 46.4256
2759 | 3.852222 | 151 | 4.9749 | 5.12013 | 24.75 | 4.086855 | 1.4014 | 2.328547 | 46.4219
2760 | 3.853611 | 150 | 4.98 | 5.124759 | 24.8 | 4.082793 | 1.4024 | 2.330076 | 46.4281
2761 | 3.855 | 152 | 4.9793 | 5.129481 | 24.79 | 4.076864 | 1.4026 | 2.331604 | 46.4355
2762 | 3.856389 | 152 | 4.9887 | 5.134158 | 24.89 | 4.126377 | 1.4033 | 2.333133 | 46.4056
2763 | 3.857778 | 154 | 4.9917 | 5.13883 | 24.92 | 4.125922 | 1.4043 | 2.334661 | 46.4094
2764 | 3.859167 | 150 | 4.9975 | 5.143567 | 24.97 | 4.132744 | 1.4057 | 2.33619 | 46.4082
2765 | 3.860556 | 152 | 4.98 | 5.148297 | 24.8 | 4.131162 | 1.4053 | 2.337718 | 46.4127
2766 | 3.861944 | 150 | 4.9909 | 5.152998 | 24.91 | 4.130425 | 1.4054 | 2.339247 | 46.4167
2767 | 3.863333 | 148 | 5.0004 | 5.15771 | 25 | 4.130258 | 1.4063 | 2.340775 | 46.4202
2768 | 3.864722 | 151 | 4.996 | 5.162424 | 24.96 | 4.133948 | 1.4064 | 2.342304 | 46.4212
2769 | 3.866111 | 152 | 4.9917 | 5.167125 | 24.92 | 4.155223 | 1.4067 | 2.343832 | 46.4103
2770 | 3.867778 | 147 | 4.9967 | 5.17189 | 24.97 | 4.189317 | 1.4065 | 2.345361 | 46.3915
2771 | 3.869167 | 150 | 5.0069 | 5.17661 | 25.07 | 4.229709 | 1.4072 | 2.34689 | 46.3676
2772 | 3.870556 | 148 | 5.0098 | 5.181419 | 25.1 | 4.211477 | 1.4077 | 2.348418 | 46.3834
2773 | 3.871944 | 148 | 5.004 | 5.186216 | 25.04 | 4.252443 | 1.4079 | 2.349947 | 46.3592
2774 | 3.873333 | 150 | 5.0033 | 5.191006 | 25.03 | 4.227389 | 1.4075 | 2.351475 | 46.3796
2775 | 3.874722 | 149 | 5.0156 | 5.19584 | 25.16 | 4.243247 | 1.4082 | 2.353004 | 46.3723
2776 | 3.876111 | 149 | 5.0091 | 5.200678 | 25.09 | 4.264713 | 1.4085 | 2.354532 | 46.3613
2777 | 3.8775 | 149 | 5.0156 | 5.205479 | 25.16 | 4.248183 | 1.4091 | 2.356061 | 46.3759
2778 | 3.878889 | 149 | 5.0141 | 5.21027 | 25.14 | 4.279531 | 1.4097 | 2.357589 | 46.3582
2779 | 3.880278 | 148 | 5.025 | 5.215137 | 25.25 | 4.281214 | 1.4101 | 2.359118 | 46.3605
2780 | 3.881667 | 147 | 5.0192 | 5.219966 | 25.19 | 4.286998 | 1.4108 | 2.360646 | 46.36
2781 | 3.883056 | 146 | 5.0221 | 5.224835 | 25.22 | 4.295172 | 1.4112 | 2.362175 | 46.3579
2782 | 3.884444 | 152 | 5.0163 | 5.229731 | 25.16 | 4.303576 | 1.4106 | 2.363703 | 46.3557
2783 | 3.885833 | 146 | 5.0228 | 5.234587 | 25.23 | 4.33356 | 1.4106 | 2.365232 | 46.3389
2784 | 3.887222 | 152 | 5.0148 | 5.239482 | 25.15 | 4.274245 | 1.41 | 2.36676 | 46.3825
2785 | 3.888611 | 149 | 5.0394 | 5.24441 | 25.4 | 4.280243 | 1.4108 | 2.368289 | 46.3819
2786 | 3.89 | 150 | 5.0278 | 5.249309 | 25.28 | 4.389959 | 1.4112 | 2.369818 | 46.311
2787 | 3.891389 | 150 | 5.0343 | 5.25419 | 25.34 | 4.319018 | 1.4117 | 2.371346 | 46.3626
2788 | 3.892778 | 149 | 5.0271 | 5.259091 | 25.27 | 4.324432 | 1.4117 | 2.372875 | 46.3624
2789 | 3.894167 | 151 | 5.0336 | 5.263989 | 25.34 | 4.343047 | 1.4116 | 2.374403 | 46.3532
2790 | 3.895556 | 152 | 5.0401 | 5.268932 | 25.4 | 4.334999 | 1.4123 | 2.375932 | 46.3621
2791 | 3.896944 | 151 | 5.0293 | 5.27385 | 25.29 | 4.348458 | 1.4121 | 2.37746 | 46.3565
2792 | 3.898333 | 152 | 5.0415 | 5.278781 | 25.42 | 4.340544 | 1.4129 | 2.378989 | 46.3653
2793 | 3.899722 | 147 | 5.0358 | 5.283675 | 25.36 | 4.347132 | 1.413 | 2.380517 | 46.3643
2794 | 3.901111 | 151 | 5.0459 | 5.288679 | 25.46 | 4.36485 | 1.4134 | 2.382046 | 46.3558
2795 | 3.9025 | 151 | 5.0466 | 5.293617 | 25.47 | 4.381197 | 1.4136 | 2.383574 | 46.3481
2796 | 3.903889 | 151 | 5.0487 | 5.298587 | 25.49 | 4.380869 | 1.4141 | 2.385103 | 46.3518
2797 | 3.905278 | 150 | 5.0624 | 5.303569 | 25.63 | 4.403719 | 1.4149 | 2.386631 | 46.3398
2798 | 3.906667 | 148 | 5.0659 | 5.308572 | 25.66 | 4.421735 | 1.416 | 2.38816 | 46.331
2799 | 3.908056 | 149 | 5.0659 | 5.313525 | 25.66 | 4.411571 | 1.417 | 2.389688 | 46.3414
2800 | 3.909444 | 149 | 5.0552 | 5.318555 | 25.55 | 4.417668 | 1.4171 | 2.391217 | 46.3407
2801 | 3.910833 | 148 | 5.0566 | 5.323595 | 25.57 | 4.428806 | 1.4174 | 2.392746 | 46.3366
2802 | 3.912222 | 150 | 5.0688 | 5.328612 | 25.69 | 4.443656 | 1.4185 | 2.394274 | 46.33
2803 | 3.913611 | 153 | 5.0631 | 5.333656 | 25.63 | 4.444252 | 1.4191 | 2.395803 | 46.3331
2804 | 3.915 | 147 | 5.0752 | 5.338693 | 25.76 | 4.467945 | 1.4198 | 2.397331 | 46.3204
2805 | 3.916389 | 149 | 5.0667 | 5.343752 | 25.67 | 4.469988 | 1.4201 | 2.39886 | 46.3225
2806 | 3.917778 | 148 | 5.0724 | 5.348796 | 25.73 | 4.574836 | 1.4204 | 2.400388 | 46.2546
2807 | 3.919167 | 148 | 5.0681 | 5.353787 | 25.69 | 4.573605 | 1.4206 | 2.401917 | 46.2589
2808 | 3.920556 | 148 | 5.0724 | 5.358791 | 25.73 | 4.587366 | 1.4211 | 2.403445 | 46.253
2809 | 3.921944 | 149 | 5.0731 | 5.363819 | 25.74 | 4.495221 | 1.4207 | 2.404974 | 46.3192
2810 | 3.923333 | 148 | 5.0802 | 5.368869 | 25.81 | 4.520077 | 1.4215 | 2.406502 | 46.3058
2811 | 3.924722 | 144 | 5.076 | 5.373916 | 25.77 | 4.535849 | 1.4217 | 2.408031 | 46.2985
2812 | 3.926111 | 149 | 5.0845 | 5.379004 | 25.85 | 4.532142 | 1.422 | 2.409559 | 46.3045
2813 | 3.9275 | 147 | 5.0874 | 5.384032 | 25.88 | 4.554885 | 1.4233 | 2.411088 | 46.2925
2814 | 3.928889 | 147 | 5.0859 | 5.389084 | 25.87 | 4.552413 | 1.4244 | 2.412616 | 46.2976
2815 | 3.930278 | 146 | 5.0902 | 5.394205 | 25.91 | 4.585104 | 1.4259 | 2.414145 | 46.2788
2816 | 3.931667 | 148 | 5.0795 | 5.399304 | 25.8 | 4.579154 | 1.4257 | 2.415674 | 46.2864
2817 | 3.933333 | 147 | 5.0959 | 5.404414 | 25.97 | 4.585199 | 1.4263 | 2.417202 | 46.2864
2818 | 3.934722 | 147 | 5.6211 | 5.409499 | 31.6 | 4.633431 | 1.4613 | 2.418731 | 46.257
2819 | 3.936111 | 145 | 5.1016 | 5.41458 | 26.03 | 4.596602 | 1.4614 | 2.420259 | 46.2856
2820 | 3.9375 | 149 | 5.6257 | 5.419744 | 31.65 | 4.639474 | 1.496 | 2.421788 | 46.2598
2821 | 3.938889 | 145 | 5.6179 | 5.424843 | 31.56 | 4.75608 | 1.5301 | 2.423316 | 46.1835
2822 | 3.940278 | 145 | 5.636 | 5.429946 | 31.76 | 4.780165 | 1.5649 | 2.424845 | 46.1705
2823 | 3.941667 | 148 | 5.6347 | 5.435071 | 31.75 | 4.751319 | 1.5991 | 2.426373 | 46.1937
2824 | 3.943056 | 146 | 5.0973 | 5.440199 | 25.98 | 4.723475 | 1.5974 | 2.427902 | 46.2163
2825 | 3.944444 | 145 | 5.6385 | 5.445282 | 31.79 | 4.777683 | 1.6314 | 2.42943 | 46.1826
2826 | 3.945833 | 144 | 5.6405 | 5.450425 | 31.81 | 4.812188 | 1.6648 | 2.430959 | 46.1624
2827 | 3.947222 | 145 | 5.6327 | 5.45557 | 31.73 | 4.711867 | 1.6973 | 2.432487 | 46.2347
2828 | 3.948611 | 146 | 5.6456 | 5.460758 | 31.87 | 4.720009 | 1.7305 | 2.434016 | 46.2326
2829 | 3.95 | 147 | 5.6501 | 5.465853 | 31.92 | 4.724699 | 1.7607 | 2.435544 | 46.2328
2830 | 3.951389 | 145 | 5.6424 | 5.471013 | 31.84 | 4.723366 | 1.7926 | 2.437073 | 46.2372
2831 | 3.952778 | 145 | 5.6629 | 5.476175 | 32.07 | 4.736147 | 1.8252 | 2.438602 | 46.232
2832 | 3.954167 | 144 | 5.6597 | 5.481303 | 32.03 | 4.750108 | 1.8572 | 2.44013 | 46.2259
2833 | 3.955556 | 148 | 5.6623 | 5.486449 | 32.06 | 4.751435 | 1.8891 | 2.441659 | 46.2285
2834 | 3.956944 | 146 | 5.6629 | 5.491727 | 32.07 | 4.754875 | 1.9207 | 2.443187 | 46.2296
2835 | 3.958333 | 145 | 5.6706 | 5.49693 | 32.16 | 4.771088 | 1.9514 | 2.444716 | 46.222
2836 | 3.959722 | 146 | 5.6649 | 5.502201 | 32.09 | 4.78163 | 1.9815 | 2.446244 | 46.2182
2837 | 3.961111 | 145 | 5.6623 | 5.5074 | 32.06 | 4.791009 | 2.0114 | 2.447773 | 46.2153
2838 | 3.9625 | 149 | 5.6636 | 5.512607 | 32.08 | 4.781317 | 2.0412 | 2.449301 | 46.2254
2839 | 3.963889 | 148 | 5.6757 | 5.517735 | 32.21 | 4.787723 | 2.0669 | 2.45083 | 46.2245
2840 | 3.965278 | 146 | 5.6776 | 5.522902 | 32.24 | 4.815461 | 2.0965 | 2.452358 | 46.209
2841 | 3.966667 | 145 | 5.6783 | 5.528105 | 32.24 | 4.831124 | 2.1262 | 2.453887 | 46.2017
2842 | 3.968056 | 144 | 5.6917 | 5.533299 | 32.4 | 4.84831 | 2.1556 | 2.455415 | 46.1934
2843 | 3.969444 | 145 | 5.6885 | 5.538492 | 32.36 | 4.849643 | 2.1842 | 2.456944 | 46.1959
2844 | 3.970833 | 145 | 5.6744 | 5.543626 | 32.2 | 4.846148 | 2.2118 | 2.458472 | 46.2018
2845 | 3.972222 | 144 | 5.693 | 5.548811 | 32.41 | 4.857409 | 2.2404 | 2.460001 | 46.1976
2846 | 3.973611 | 144 | 5.6987 | 5.55396 | 32.47 | 4.872755 | 2.2688 | 2.46153 | 46.1905
2847 | 3.975 | 147 | 5.7012 | 5.559166 | 32.5 | 4.871955 | 2.2969 | 2.463058 | 46.1946
2848 | 3.976389 | 144 | 5.7025 | 5.564322 | 32.52 | 4.896825 | 2.324 | 2.464587 | 46.181
2849 | 3.977778 | 147 | 5.7101 | 5.569549 | 32.61 | 4.896782 | 2.3465 | 2.466115 | 46.1845
2850 | 3.979167 | 144 | 5.7025 | 5.57474 | 32.52 | 4.905569 | 2.3727 | 2.467644 | 46.1819
2851 | 3.980556 | 141 | 5.7082 | 5.579896 | 32.58 | 5.028447 | 2.3995 | 2.469172 | 46.1008
2852 | 3.981944 | 142 | 5.7222 | 5.585097 | 32.74 | 5.039848 | 2.4263 | 2.470701 | 46.0964
2853 | 3.983333 | 144 | 5.7108 | 5.590282 | 32.61 | 5.016597 | 2.4524 | 2.472229 | 46.1159
2854 | 3.984722 | 144 | 5.7228 | 5.595428 | 32.75 | 5.076028 | 2.4786 | 2.473758 | 46.0784
2855 | 3.986111 | 144 | 5.7196 | 5.600628 | 32.71 | 4.966511 | 2.504 | 2.475286 | 46.1574
2856 | 3.9875 | 143 | 5.738 | 5.605762 | 32.92 | 4.973725 | 2.5303 | 2.476815 | 46.156
2857 | 3.988889 | 144 | 5.7374 | 5.610863 | 32.92 | 4.986486 | 2.5559 | 2.478343 | 46.1507
2858 | 3.990278 | 145 | 5.7329 | 5.616052 | 32.87 | 4.98741 | 2.5808 | 2.479872 | 46.1535
2859 | 3.991667 | 142 | 5.745 | 5.621237 | 33 | 4.99973 | 2.5999 | 2.4814 | 46.1485
2860 | 3.993056 | 143 | 5.7405 | 5.626372 | 32.95 | 5.113124 | 2.6244 | 2.482929 | 46.0737
2861 | 3.994444 | 142 | 5.7443 | 5.631503 | 33 | 5.124675 | 2.6488 | 2.484458 | 46.0692
2862 | 3.995833 | 145 | 5.7418 | 5.636643 | 32.97 | 5.027503 | 2.6732 | 2.485986 | 46.1398
2863 | 3.997222 | 144 | 5.7374 | 5.641821 | 32.92 | 5.02553 | 2.6964 | 2.487515 | 46.1447
2864 | 3.998611 | 143 | 5.755 | 5.646978 | 33.12 | 5.139235 | 2.7203 | 2.489043 | 46.0696
2865 | 4 | 143 | 5.8501 | 5.652087 | 34.22 | 5.16982 | 2.7496 | 2.490572 | 46.0519
2866 | 4.001667 | 141 | 5.8618 | 5.657251 | 34.36 | 5.186719 | 2.7793 | 2.4921 | 46.0444
2867 | 4.003056 | 143 | 5.7708 | 5.66241 | 33.3 | 5.169154 | 2.8023 | 2.493629 | 46.0601
2868 | 4.004444 | 141 | 5.8699 | 5.667569 | 34.46 | 5.200174 | 2.832 | 2.495157 | 46.0421
2869 | 4.005833 | 142 | 5.8767 | 5.672687 | 34.54 | 5.217093 | 2.8533 | 2.496686 | 46.0338
2870 | 4.007222 | 145 | 5.8797 | 5.677831 | 34.57 | 5.198555 | 2.8826 | 2.498214 | 46.0502
2871 | 4.008611 | 142 | 5.8618 | 5.682996 | 34.36 | 5.224647 | 2.9098 | 2.499743 | 46.0356
2872 | 4.01 | 144 | 5.8729 | 5.68812 | 34.49 | 5.268901 | 2.9375 | 2.501271 | 46.0084
2873 | 4.011389 | 144 | 5.8748 | 5.693271 | 34.51 | 5.262489 | 2.9644 | 2.5028 | 46.0163
2874 | 4.012778 | 141 | 5.8822 | 5.698398 | 34.6 | 5.269329 | 2.9915 | 2.504328 | 46.0151
2875 | 4.014167 | 141 | 5.8908 | 5.70352 | 34.7 | 5.276114 | 3.0188 | 2.505857 | 46.0139
2876 | 4.015556 | 142 | 5.9099 | 5.708624 | 34.93 | 5.314414 | 3.0467 | 2.507386 | 45.9908
2877 | 4.016944 | 142 | 5.8958 | 5.713764 | 34.76 | 5.299913 | 3.0738 | 2.508914 | 46.0043
2878 | 4.018333 | 144 | 5.8878 | 5.718926 | 34.67 | 5.279687 | 3.1001 | 2.510443 | 46.0219
2879 | 4.019722 | 142 | 5.9258 | 5.724042 | 35.12 | 5.389444 | 3.1186 | 2.511971 | 45.949
2880 | 4.021111 | 144 | 5.9117 | 5.729121 | 34.95 | 5.374394 | 3.1455 | 2.5135 | 45.963
2881 | 4.0225 | 144 | 5.9093 | 5.734207 | 34.92 | 5.366312 | 3.1712 | 2.515028 | 45.9722
2882 | 4.023889 | 144 | 5.9185 | 5.739304 | 35.03 | 5.405972 | 3.1967 | 2.516557 | 45.948
2883 | 4.025278 | 146 | 5.9252 | 5.744423 | 35.11 | 5.258788 | 3.2224 | 2.518085 | 46.0539
2884 | 4.026667 | 143 | 5.9307 | 5.749501 | 35.17 | 5.378925 | 3.248 | 2.519614 | 45.9739
2885 | 4.028056 | 143 | 5.9191 | 5.754538 | 35.04 | 5.374621 | 3.2723 | 2.521142 | 45.9804
2886 | 4.029444 | 140 | 5.9295 | 5.759576 | 35.16 | 5.387014 | 3.2973 | 2.522671 | 45.9753
2887 | 4.030833 | 143 | 5.927 | 5.764676 | 35.13 | 5.334878 | 3.3216 | 2.524199 | 46.0151
2888 | 4.032222 | 144 | 5.9203 | 5.769697 | 35.05 | 5.410217 | 3.3454 | 2.525728 | 45.9661
2889 | 4.033611 | 144 | 5.9307 | 5.77474 | 35.17 | 5.311488 | 3.3588 | 2.527256 | 46.0384
2890 | 4.035 | 140 | 5.9344 | 5.779796 | 35.22 | 5.384239 | 3.3825 | 2.528785 | 45.9912
2891 | 4.036389 | 143 | 5.9509 | 5.784871 | 35.41 | 5.371018 | 3.4059 | 2.530314 | 46.004
2892 | 4.037778 | 146 | 5.9368 | 5.789939 | 35.25 | 5.32641 | 3.4282 | 2.531842 | 46.0385
2893 | 4.039167 | 147 | 5.9466 | 5.794994 | 35.36 | 5.33179 | 3.4506 | 2.533371 | 46.0383
2894 | 4.040556 | 144 | 5.9423 | 5.799988 | 35.31 | 5.425977 | 3.473 | 2.534899 | 45.9762
2895 | 4.041944 | 143 | 5.949 | 5.804977 | 35.39 | 5.483388 | 3.4949 | 2.536428 | 45.9396
2896 | 4.043333 | 142 | 5.9563 | 5.810004 | 35.48 | 5.492342 | 3.5168 | 2.537956 | 45.9369
2897 | 4.044722 | 143 | 5.957 | 5.815016 | 35.49 | 5.52966 | 3.5384 | 2.539485 | 45.9143
2898 | 4.046111 | 144 | 5.9594 | 5.820013 | 35.51 | 5.498334 | 3.5592 | 2.541013 | 45.9397
2899 | 4.0475 | 141 | 5.9582 | 5.824991 | 35.5 | 5.593169 | 3.5697 | 2.542542 | 45.8769
2900 | 4.048889 | 143 | 5.9697 | 5.829947 | 35.64 | 5.527456 | 3.5902 | 2.54407 | 45.9264
2901 | 4.050278 | 143 | 5.9539 | 5.834914 | 35.45 | 5.420207 | 3.6099 | 2.545599 | 46.0048
2902 | 4.051667 | 144 | 5.9715 | 5.83987 | 35.66 | 5.4347 | 3.6295 | 2.547127 | 45.9982
2903 | 4.053056 | 144 | 5.9806 | 5.844793 | 35.77 | 5.5188 | 3.6497 | 2.548656 | 45.943
2904 | 4.054444 | 142 | 5.9673 | 5.849745 | 35.61 | 5.574926 | 3.6688 | 2.550184 | 45.9072
2905 | 4.055833 | 141 | 5.9728 | 5.854691 | 35.67 | 5.551646 | 3.6877 | 2.551713 | 45.927
2906 | 4.057222 | 141 | 5.9849 | 5.85964 | 35.82 | 5.595133 | 3.7069 | 2.553242 | 45.9001
2907 | 4.058611 | 141 | 5.9873 | 5.86447 | 35.85 | 5.569209 | 3.7257 | 2.55477 | 45.9218
2908 | 4.06 | 142 | 5.9867 | 5.869398 | 35.84 | 5.489278 | 3.744 | 2.556299 | 45.9812
2909 | 4.061389 | 145 | 5.991 | 5.874314 | 35.89 | 5.477752 | 3.7517 | 2.557827 | 45.9928
2910 | 4.062778 | 144 | 5.9928 | 5.879177 | 35.91 | 5.504579 | 3.7696 | 2.559356 | 45.9775
2911 | 4.064167 | 143 | 5.9934 | 5.884048 | 35.92 | 5.531616 | 3.7871 | 2.560884 | 45.9621
2912 | 4.065833 | 143 | 5.9922 | 5.888941 | 35.91 | 5.536554 | 3.8038 | 2.562413 | 45.9629
2913 | 4.067222 | 144 | 6.0109 | 5.893812 | 36.13 | 5.536861 | 3.8213 | 2.563941 | 45.9662
2914 | 4.068611 | 143 | 6.0036 | 5.898653 | 36.04 | 5.55269 | 3.838 | 2.56547 | 45.9587
2915 | 4.07 | 142 | 6 | 5.903466 | 36 | 5.576179 | 3.854 | 2.566998 | 45.9457
2916 | 4.071389 | 143 | 6.0157 | 5.908269 | 36.19 | 5.563249 | 3.8703 | 2.568527 | 45.9583
2917 | 4.072778 | 144 | 6.0217 | 5.912388 | 36.26 | 5.60108 | 3.8871 | 2.570055 | 45.9353
2918 | 4.074167 | 143 | 6.0254 | 5.916497 | 36.3 | 5.595135 | 3.9031 | 2.571584 | 45.943
2919 | 4.075556 | 147 | 6.0326 | 5.920598 | 36.39 | 5.603334 | 3.9091 | 2.573112 | 45.9408
2920 | 4.076944 | 143 | 6.0139 | 5.92469 | 36.17 | 5.612714 | 3.9236 | 2.574641 | 45.9377
2921 | 4.078333 | 144 | 6.0404 | 5.928774 | 36.49 | 5.63768 | 3.9394 | 2.57617 | 45.9238
2922 | 4.079722 | 141 | 6.0368 | 5.932848 | 36.44 | 5.653724 | 3.9543 | 2.577698 | 45.916
2923 | 4.081111 | 143 | 6.0284 | 5.936914 | 36.34 | 5.614393 | 3.9685 | 2.579227 | 45.9471
2924 | 4.0825 | 141 | 6.041 | 5.940971 | 36.49 | 5.634243 | 3.9833 | 2.580755 | 45.9367
2925 | 4.083889 | 140 | 6.0434 | 5.945019 | 36.52 | 5.693951 | 3.9978 | 2.582284 | 45.8983
2926 | 4.085278 | 141 | 6.038 | 5.949059 | 36.46 | 5.686563 | 4.0111 | 2.583812 | 45.9071
2927 | 4.086667 | 141 | 6.0416 | 5.95309 | 36.5 | 5.693247 | 4.0246 | 2.585341 | 45.9059
2928 | 4.088056 | 139 | 6.0554 | 5.957112 | 36.67 | 5.82046 | 4.0382 | 2.586869 | 45.8199
2929 | 4.089444 | 140 | 6.05 | 5.961125 | 36.6 | 5.828227 | 4.0415 | 2.588398 | 45.8179
2930 | 4.090833 | 141 | 6.0632 | 5.96513 | 36.76 | 5.839485 | 4.0548 | 2.589926 | 45.8135
2931 | 4.092222 | 141 | 6.0416 | 5.969125 | 36.5 | 5.85525 | 4.0667 | 2.591455 | 45.8059
2932 | 4.093611 | 140 | 6.0572 | 5.973113 | 36.69 | 5.839246 | 4.0788 | 2.592983 | 45.8207
2933 | 4.095 | 140 | 6.059 | 5.977091 | 36.71 | 5.771282 | 4.0909 | 2.594512 | 45.8722
2934 | 4.096389 | 141 | 6.065 | 5.98106 | 36.78 | 5.830955 | 4.1028 | 2.59604 | 45.8336
2935 | 4.097778 | 141 | 6.0673 | 5.985021 | 36.81 | 5.768864 | 4.1149 | 2.597569 | 45.8809
2936 | 4.099167 | 142 | 6.0685 | 5.988973 | 36.83 | 5.79449 | 4.1268 | 2.599098 | 45.8664
2937 | 4.100556 | 142 | 6.0709 | 5.992916 | 36.86 | 5.780153 | 4.1387 | 2.600626 | 45.88
2938 | 4.101944 | 144 | 6.0697 | 5.996851 | 36.84 | 5.810277 | 4.1492 | 2.602155 | 45.8623
2939 | 4.103333 | 142 | 6.0847 | 6.000776 | 37.02 | 5.793007 | 4.1505 | 2.603683 | 45.878
2940 | 4.104722 | 143 | 6.0811 | 6.004693 | 36.98 | 5.793758 | 4.1609 | 2.605212 | 45.8811
2941 | 4.106111 | 143 | 6.0853 | 6.008602 | 37.03 | 5.815128 | 4.1714 | 2.60674 | 45.8695
2942 | 4.1075 | 141 | 6.0864 | 6.012501 | 37.04 | 5.817017 | 4.182 | 2.608269 | 45.8717
2943 | 4.108889 | 144 | 6.0942 | 6.016392 | 37.14 | 5.845464 | 4.1923 | 2.609797 | 45.8552
2944 | 4.110278 | 144 | 6.0918 | 6.020274 | 37.11 | 5.849275 | 4.2023 | 2.611326 | 45.856
2945 | 4.111667 | 143 | 6.0864 | 6.024147 | 37.04 | 5.872827 | 4.2114 | 2.612854 | 45.843
2946 | 4.113056 | 144 | 6.109 | 6.028011 | 37.32 | 5.879385 | 4.2218 | 2.614383 | 45.8419
2947 | 4.114444 | 145 | 6.1001 | 6.031867 | 37.21 | 5.851213 | 4.2306 | 2.615911 | 45.8653
2948 | 4.115833 | 143 | 6.1007 | 6.035714 | 37.22 | 5.857018 | 4.2396 | 2.61744 | 45.8647
2949 | 4.117222 | 143 | 6.1073 | 6.039552 | 37.3 | 5.897391 | 4.2384 | 2.618968 | 45.8397
2950 | 4.118611 | 144 | 6.1108 | 6.043381 | 37.34 | 5.895615 | 4.2474 | 2.620497 | 45.8445
2951 | 4.12 | 143 | 6.1215 | 6.047202 | 37.47 | 5.895794 | 4.2562 | 2.622026 | 45.8479
2952 | 4.121389 | 144 | 6.1197 | 6.051014 | 37.45 | 5.915526 | 4.2647 | 2.623554 | 45.8375
2953 | 4.122778 | 143 | 6.1227 | 6.054817 | 37.49 | 5.905272 | 4.2733 | 2.625083 | 45.8483
2954 | 4.124167 | 141 | 6.1138 | 6.058611 | 37.38 | 5.934124 | 4.2808 | 2.626611 | 45.8315
2955 | 4.125556 | 144 | 6.1209 | 6.062397 | 37.47 | 5.955102 | 4.2882 | 2.62814 | 45.8202
2956 | 4.126944 | 143 | 6.1179 | 6.066174 | 37.43 | 5.954275 | 4.2953 | 2.629668 | 45.8243
2957 | 4.128611 | 141 | 6.1357 | 6.069942 | 37.65 | 5.983623 | 4.3026 | 2.631197 | 45.8078
2958 | 4.13 | 142 | 6.1357 | 6.073701 | 37.65 | 5.993291 | 4.3096 | 2.632725 | 45.8045
2959 | 4.131389 | 140 | 6.1268 | 6.077452 | 37.54 | 6.073399 | 4.3063 | 2.634254 | 45.7512
2960 | 4.132778 | 142 | 6.1375 | 6.081194 | 37.67 | 6.027693 | 4.3127 | 2.635782 | 45.7872
2961 | 4.134167 | 140 | 6.1505 | 6.084927 | 37.83 | 6.040124 | 4.3196 | 2.637311 | 45.7819
2962 | 4.135556 | 141 | 6.1369 | 6.088651 | 37.66 | 6.043835 | 4.3253 | 2.638839 | 45.7828
2963 | 4.136944 | 143 | 6.141 | 6.092367 | 37.71 | 6.048476 | 4.3313 | 2.640368 | 45.783
2964 | 4.138333 | 143 | 6.1587 | 6.096073 | 37.93 | 6.131134 | 4.3376 | 2.641896 | 45.7279
2965 | 4.139722 | 143 | 6.1475 | 6.099771 | 37.79 | 6.080249 | 4.3428 | 2.643425 | 45.7676
2966 | 4.141111 | 142 | 6.1558 | 6.103461 | 37.89 | 6.178141 | 4.3481 | 2.644954 | 45.7015
2967 | 4.1425 | 140 | 6.1457 | 6.107141 | 37.77 | 6.202896 | 4.3524 | 2.646482 | 45.6874
2968 | 4.143889 | 141 | 6.1693 | 6.110813 | 38.06 | 6.209349 | 4.358 | 2.648011 | 45.6864
2969 | 4.145278 | 141 | 6.1593 | 6.114476 | 37.94 | 6.229051 | 4.3538 | 2.649539 | 45.6759
2970 | 4.146667 | 141 | 6.1587 | 6.11813 | 37.93 | 6.246312 | 4.3581 | 2.651068 | 45.6671
2971 | 4.148056 | 138 | 6.1693 | 6.121776 | 38.06 | 6.274363 | 4.3626 | 2.652596 | 45.6507
2972 | 4.149444 | 143 | 6.1581 | 6.125412 | 37.92 | 6.24518 | 4.3664 | 2.654125 | 45.675
2973 | 4.150833 | 144 | 6.1793 | 6.12904 | 38.18 | 6.270877 | 4.3707 | 2.655653 | 45.6602
2974 | 4.152222 | 142 | 6.1816 | 6.13266 | 38.21 | 6.277337 | 4.375 | 2.657182 | 45.6592
2975 | 4.153611 | 140 | 6.1764 | 6.13627 | 38.15 | 6.279424 | 4.3788 | 2.65871 | 45.6612
2976 | 4.155 | 144 | 6.1775 | 6.139872 | 38.16 | 6.272725 | 4.382 | 2.660239 | 45.6696
2977 | 4.156389 | 143 | 6.1687 | 6.143465 | 38.05 | 6.308048 | 4.3846 | 2.661767 | 45.6479
2978 | 4.157778 | 140 | 6.1934 | 6.147049 | 38.36 | 6.337643 | 4.3887 | 2.663296 | 45.6303
2979 | 4.159167 | 144 | 6.1887 | 6.150624 | 38.3 | 6.300788 | 4.3833 | 2.664824 | 45.6602
2980 | 4.160556 | 145 | 6.1922 | 6.154191 | 38.34 | 6.302262 | 4.3868 | 2.666353 | 45.6627
2981 | 4.161944 | 142 | 6.1939 | 6.157749 | 38.37 | 6.349673 | 4.3896 | 2.667882 | 45.6323
2982 | 4.163333 | 146 | 6.1893 | 6.161298 | 38.31 | 6.333861 | 4.3916 | 2.66941 | 45.6472
2983 | 4.164722 | 144 | 6.1963 | 6.164838 | 38.39 | 6.355868 | 4.394 | 2.670939 | 45.635
2984 | 4.166111 | 146 | 6.1869 | 6.16837 | 38.28 | 6.37286 | 4.3953 | 2.672467 | 45.6264
2985 | 4.1675 | 142 | 6.2056 | 6.171893 | 38.51 | 6.398647 | 4.3979 | 2.673996 | 45.6115
2986 | 4.168889 | 142 | 6.2086 | 6.175407 | 38.55 | 6.373625 | 4.4001 | 2.675524 | 45.6329
2987 | 4.170278 | 140 | 6.2039 | 6.178913 | 38.49 | 6.505385 | 4.4011 | 2.677053 | 45.542
2988 | 4.171667 | 147 | 6.2103 | 6.182409 | 38.57 | 6.401659 | 4.4022 | 2.678581 | 45.62
2989 | 4.173056 | 145 | 6.2167 | 6.185897 | 38.65 | 6.431628 | 4.3963 | 2.68011 | 45.6021
2990 | 4.174444 | 149 | 6.2103 | 6.189376 | 38.57 | 6.438162 | 4.3967 | 2.681638 | 45.6009
2991 | 4.175833 | 142 | 6.2267 | 6.192846 | 38.77 | 6.451789 | 4.3976 | 2.683167 | 45.5947
2992 | 4.177222 | 143 | 6.2342 | 6.196308 | 38.87 | 6.459802 | 4.3987 | 2.684695 | 45.5925
2993 | 4.178611 | 148 | 6.2307 | 6.199761 | 38.82 | 6.429243 | 4.3995 | 2.686224 | 45.618
2994 | 4.18 | 145 | 6.2214 | 6.203205 | 38.71 | 6.457548 | 4.3994 | 2.687752 | 45.6012
2995 | 4.181389 | 144 | 6.2278 | 6.20664 | 38.79 | 6.346226 | 4.3991 | 2.689281 | 45.6846
2996 | 4.182778 | 148 | 6.2278 | 6.210067 | 38.79 | 6.370342 | 4.3989 | 2.69081 | 45.6709
2997 | 4.184167 | 142 | 6.2395 | 6.213485 | 38.93 | 6.360782 | 4.3987 | 2.692338 | 45.6813
2998 | 4.185556 | 146 | 6.2319 | 6.216894 | 38.84 | 6.39172 | 4.3983 | 2.693867 | 45.6627
2999 | 4.186944 | 145 | 6.2354 | 6.220294 | 38.88 | 6.378928 | 4.6664 | 2.695395 | 45.6754
3000 | 4.188333 | 144 | 6.2464 | 6.223685 | 39.02 | 6.401255 | 4.6587 | 2.696924 | 45.663
3001 | 4.189722 | 147 | 6.2412 | 6.227068 | 38.95 | 6.400402 | 4.6506 | 2.698452 | 45.6671
3002 | 4.191111 | 147 | 6.2551 | 6.230442 | 39.13 | 6.419361 | 4.6434 | 2.699981 | 45.6571
3003 | 4.1925 | 146 | 6.2517 | 6.233807 | 39.08 | 6.412488 | 4.6355 | 2.701509 | 45.6656
3004 | 4.193889 | 147 | 6.2517 | 6.237164 | 39.08 | 6.415487 | 4.6267 | 2.703038 | 45.667
3005 | 4.195278 | 148 | 6.2563 | 6.240512 | 39.14 | 6.446714 | 4.618 | 2.704566 | 45.6482
3006 | 4.196944 | 148 | 6.2754 | 6.243851 | 39.38 | 6.470901 | 4.6103 | 2.706095 | 45.6351
3007 | 4.198333 | 146 | 6.2783 | 6.247181 | 39.42 | 6.475868 | 4.6015 | 2.707623 | 45.6351
3008 | 4.199722 | 145 | 6.2708 | 6.250502 | 39.32 | 6.464496 | 4.5922 | 2.709152 | 45.6468
3009 | 4.201111 | 144 | 6.269 | 6.253815 | 39.3 | 6.507757 | 4.5823 | 2.71068 | 45.6193
3010 | 4.2025 | 141 | 6.2731 | 6.257119 | 39.35 | 6.533505 | 4.5723 | 2.712209 | 45.6044
3011 | 4.203889 | 143 | 6.2841 | 6.260414 | 39.49 | 6.528386 | 4.562 | 2.713738 | 45.6116
3012 | 4.205278 | 143 | 6.2713 | 6.263701 | 39.33 | 6.533911 | 4.5512 | 2.715266 | 45.6112
3013 | 4.206667 | 144 | 6.2737 | 6.266978 | 39.36 | 6.503695 | 4.5399 | 2.716795 | 45.6365
3014 | 4.208056 | 140 | 6.2823 | 6.270247 | 39.47 | 6.464341 | 4.5295 | 2.718323 | 45.6683
3015 | 4.209444 | 145 | 6.2644 | 6.273507 | 39.24 | 6.466325 | 4.5174 | 2.719852 | 45.6705
3016 | 4.210833 | 147 | 6.2719 | 6.276759 | 39.34 | 6.491576 | 4.505 | 2.72138 | 45.6559
3017 | 4.212222 | 144 | 6.2574 | 6.280001 | 39.16 | 6.491422 | 4.4911 | 2.722909 | 45.6596
3018 | 4.213611 | 142 | 6.2771 | 6.283235 | 39.4 | 6.527038 | 4.4784 | 2.724437 | 45.6376
3019 | 4.215 | 141 | 6.2835 | 6.28646 | 39.48 | 6.543786 | 4.4656 | 2.725966 | 45.6291
3020 | 4.216389 | 139 | 6.2748 | 6.289677 | 39.37 | 6.656029 | 4.4525 | 2.727494 | 45.5518
3021 | 4.217778 | 138 | 6.2806 | 6.292884 | 39.45 | 6.587497 | 4.4389 | 2.729023 | 45.6048
3022 | 4.219167 | 141 | 6.2835 | 6.296083 | 39.48 | 6.584322 | 4.4252 | 2.730551 | 45.6106
3023 | 4.220556 | 142 | 6.2967 | 6.299273 | 39.65 | 6.596302 | 4.4142 | 2.73208 | 45.6056
3024 | 4.221944 | 145 | 6.291 | 6.302455 | 39.58 | 6.57304 | 4.4006 | 2.733608 | 45.6259
3025 | 4.223333 | 141 | 6.3036 | 6.305627 | 39.74 | 6.602901 | 4.3874 | 2.735137 | 45.608
3026 | 4.224722 | 145 | 6.2858 | 6.308791 | 39.51 | 6.610651 | 4.3728 | 2.736666 | 45.606
3027 | 4.226111 | 142 | 6.3019 | 6.311946 | 39.71 | 6.641768 | 4.3591 | 2.738194 | 45.5871
3028 | 4.2275 | 141 | 6.2973 | 6.315093 | 39.66 | 6.630067 | 4.3447 | 2.739723 | 45.5991
3029 | 4.228889 | 141 | 6.3013 | 6.31823 | 39.71 | 6.663896 | 4.3302 | 2.741251 | 45.5783
3030 | 4.230278 | 144 | 6.2973 | 6.321359 | 39.66 | 6.640633 | 4.3149 | 2.74278 | 45.5986
3031 | 4.231667 | 144 | 6.3059 | 6.324479 | 39.76 | 6.630424 | 4.3 | 2.744308 | 45.6096
3032 | 4.233056 | 144 | 6.3025 | 6.32759 | 39.72 | 6.664392 | 4.2851 | 2.745837 | 45.5886
3033 | 4.234444 | 145 | 6.31 | 6.330693 | 39.82 | 6.666222 | 4.2692 | 2.747365 | 45.5909
3034 | 4.235833 | 140 | 6.3295 | 6.333787 | 40.06 | 6.706895 | 4.2549 | 2.748894 | 45.5651
3035 | 4.237222 | 143 | 6.3105 | 6.336872 | 39.82 | 6.696909 | 4.2431 | 2.750422 | 45.5759
3036 | 4.238611 | 144 | 6.3272 | 6.339948 | 40.03 | 6.75011 | 4.2281 | 2.751951 | 45.541
3037 | 4.24 | 145 | 6.3215 | 6.343015 | 39.96 | 6.730792 | 4.212 | 2.753479 | 45.5586
3038 | 4.241389 | 142 | 6.3197 | 6.346074 | 39.94 | 6.779994 | 4.1961 | 2.755008 | 45.5265
3039 | 4.242778 | 142 | 6.3301 | 6.349124 | 40.07 | 6.74905 | 4.1801 | 2.756536 | 45.5525
3040 | 4.244167 | 145 | 6.322 | 6.352165 | 39.97 | 6.745545 | 4.1641 | 2.758065 | 45.5586
3041 | 4.245556 | 141 | 6.3323 | 6.355198 | 40.1 | 6.867794 | 4.1477 | 2.759594 | 45.4736
3042 | 4.246944 | 144 | 6.3375 | 6.358221 | 40.16 | 6.869037 | 4.131 | 2.761122 | 45.4763
3043 | 4.248333 | 141 | 6.3455 | 6.361236 | 40.27 | 7.135808 | 4.1152 | 2.762651 | 45.2856
3044 | 4.249722 | 141 | 6.3364 | 6.364243 | 40.15 | 7.083987 | 4.0982 | 2.764179 | 45.327
3045 | 4.251111 | 143 | 6.3518 | 6.36724 | 40.35 | 7.206768 | 4.0819 | 2.765708 | 45.2408
3046 | 4.2525 | 139 | 6.3461 | 6.370229 | 40.27 | 7.197391 | 4.0648 | 2.767236 | 45.2513
3047 | 4.253889 | 142 | 6.3472 | 6.373209 | 40.29 | 7.11718 | 4.0549 | 2.768765 | 45.3135
3048 | 4.255278 | 140 | 6.3489 | 6.37618 | 40.31 | 7.073505 | 4.0377 | 2.770293 | 45.349
3049 | 4.256667 | 143 | 6.3546 | 6.379142 | 40.38 | 6.983671 | 4.0205 | 2.771822 | 45.4181
3050 | 4.258056 | 145 | 6.3484 | 6.382096 | 40.3 | 7.237821 | 4.0031 | 2.77335 | 45.236
3051 | 4.259722 | 144 | 6.3695 | 6.385041 | 40.57 | 7.163952 | 3.9866 | 2.774879 | 45.2944
3052 | 4.261111 | 146 | 6.3717 | 6.387977 | 40.6 | 7.212808 | 3.97 | 2.776407 | 45.2622
3053 | 4.2625 | 145 | 6.3712 | 6.390904 | 40.59 | 7.033016 | 3.953 | 2.777936 | 45.3972
3054 | 4.263889 | 138 | 6.3769 | 6.393823 | 40.66 | 7.391386 | 3.9359 | 2.779464 | 45.1382
3055 | 4.265278 | 137 | 6.37 | 6.396733 | 40.58 | 7.326031 | 3.9179 | 2.780993 | 45.1899
3056 | 4.266667 | 145 | 6.3837 | 6.399634 | 40.75 | 7.309883 | 3.9009 | 2.782522 | 45.2053
3057 | 4.268056 | 140 | 6.3854 | 6.402526 | 40.77 | 7.424712 | 3.8838 | 2.78405 | 45.1244
3058 | 4.269444 | 143 | 6.3894 | 6.40541 | 40.82 | 7.419425 | 3.866 | 2.785579 | 45.1319
3059 | 4.270833 | 142 | 6.3763 | 6.408285 | 40.66 | 7.43848 | 3.8573 | 2.787107 | 45.1215
3060 | 4.272222 | 141 | 6.3967 | 6.411151 | 40.92 | 7.455007 | 3.8398 | 2.788636 | 45.1129
3061 | 4.273611 | 143 | 6.3967 | 6.414008 | 40.92 | 7.2598 | 3.822 | 2.790164 | 45.26
3062 | 4.275 | 141 | 6.3854 | 6.416857 | 40.77 | 7.473359 | 3.8033 | 2.791693 | 45.1065
3063 | 4.276389 | 144 | 6.3928 | 6.419696 | 40.87 | 7.475978 | 3.7845 | 2.793221 | 45.1081
3064 | 4.277778 | 142 | 6.3956 | 6.422527 | 40.9 | 7.484779 | 3.7665 | 2.79475 | 45.1052
3065 | 4.279167 | 140 | 6.3911 | 6.42535 | 40.85 | 7.528372 | 3.747 | 2.796278 | 45.0766
3066 | 4.280556 | 141 | 6.4013 | 6.428163 | 40.98 | 7.518028 | 3.7288 | 2.797807 | 45.0879
3067 | 4.281944 | 141 | 6.4024 | 6.430968 | 40.99 | 7.549249 | 3.7104 | 2.799335 | 45.0684
3068 | 4.283333 | 146 | 6.3984 | 6.433764 | 40.94 | 7.447341 | 3.6912 | 2.800864 | 45.1472
3069 | 4.284722 | 141 | 6.412 | 6.436551 | 41.11 | 7.55817 | 3.6729 | 2.802392 | 45.069
3070 | 4.286111 | 139 | 6.4081 | 6.43933 | 41.06 | 7.566786 | 3.6547 | 2.803921 | 45.0662
3071 | 4.2875 | 140 | 6.4188 | 6.4421 | 41.2 | 7.59149 | 3.6471 | 2.80545 | 45.0515
3072 | 4.288889 | 142 | 6.429 | 6.444861 | 41.33 | 7.494682 | 3.6302 | 2.806978 | 45.1266
3073 | 4.290278 | 142 | 6.4318 | 6.447613 | 41.37 | 7.585134 | 3.6126 | 2.808507 | 45.0634
3074 | 4.291667 | 142 | 6.4284 | 6.450356 | 41.32 | 7.609301 | 3.594 | 2.810035 | 45.0491
3075 | 4.293056 | 139 | 6.4256 | 6.453091 | 41.29 | 7.650714 | 3.5746 | 2.811564 | 45.022
3076 | 4.294444 | 142 | 6.4369 | 6.455817 | 41.43 | 7.541307 | 3.5567 | 2.813092 | 45.1066
3077 | 4.295833 | 139 | 6.4267 | 6.458534 | 41.3 | 7.641894 | 3.5373 | 2.814621 | 45.0357
3078 | 4.297222 | 142 | 6.4487 | 6.461243 | 41.59 | 7.651529 | 3.5191 | 2.816149 | 45.0321
3079 | 4.298611 | 140 | 6.4436 | 6.463942 | 41.52 | 7.690786 | 3.5004 | 2.817678 | 45.0066
3080 | 4.3 | 141 | 6.4357 | 6.466633 | 41.42 | 7.669271 | 3.4805 | 2.819206 | 45.0262
3081 | 4.301389 | 143 | 6.4487 | 6.469315 | 41.59 | 7.684469 | 3.4597 | 2.820735 | 45.0185
3082 | 4.302778 | 139 | 6.4397 | 6.471989 | 41.47 | 7.720641 | 3.4395 | 2.822263 | 44.9952
3083 | 4.304167 | 141 | 6.4644 | 6.474654 | 41.79 | 7.717744 | 3.4355 | 2.823792 | 45.001
3084 | 4.305556 | 144 | 6.4493 | 6.477309 | 41.59 | 7.707874 | 3.4156 | 2.82532 | 45.0119
3085 | 4.306944 | 143 | 6.4431 | 6.479957 | 41.51 | 7.712096 | 3.3936 | 2.826849 | 45.0123
3086 | 4.308333 | 143 | 6.4532 | 6.482595 | 41.64 | 7.73085 | 3.3735 | 2.828378 | 45.002
3087 | 4.309722 | 142 | 6.4566 | 6.485225 | 41.69 | 7.757305 | 3.3529 | 2.829906 | 44.9859
3088 | 4.311111 | 144 | 6.4554 | 6.487845 | 41.67 | 7.751871 | 3.3332 | 2.831435 | 44.9936
3089 | 4.3125 | 142 | 6.4571 | 6.490458 | 41.69 | 7.769431 | 3.3131 | 2.832963 | 44.9841
3090 | 4.313889 | 145 | 6.4611 | 6.493061 | 41.75 | 7.783256 | 3.293 | 2.834492 | 44.9774
3091 | 4.315278 | 145 | 6.4566 | 6.495656 | 41.69 | 7.779841 | 3.272 | 2.83602 | 44.9836
3092 | 4.316667 | 147 | 6.4706 | 6.498241 | 41.87 | 7.804881 | 3.2517 | 2.837549 | 44.9685
3093 | 4.318056 | 140 | 6.465 | 6.500818 | 41.8 | 7.828419 | 3.2313 | 2.839077 | 44.9546
3094 | 4.319444 | 143 | 6.4812 | 6.503387 | 42.01 | 7.843406 | 3.2114 | 2.840606 | 44.947
3095 | 4.320833 | 140 | 6.4712 | 6.505946 | 41.88 | 7.837297 | 3.2072 | 2.842134 | 44.9552
3096 | 4.322222 | 141 | 6.4745 | 6.508497 | 41.92 | 7.84842 | 3.1866 | 2.843663 | 44.9505
3097 | 4.323611 | 141 | 6.4851 | 6.511039 | 42.06 | 7.859058 | 3.1671 | 2.845191 | 44.9461
3098 | 4.325278 | 140 | 6.4874 | 6.513573 | 42.09 | 7.88461 | 3.147 | 2.84672 | 44.9314
3099 | 4.326667 | 142 | 6.4807 | 6.516097 | 42 | 7.87392 | 3.1263 | 2.848248 | 44.943
3100 | 4.328056 | 139 | 6.4784 | 6.518613 | 41.97 | 7.890069 | 3.1043 | 2.849777 | 44.9345
3101 | 4.329444 | 141 | 6.4879 | 6.52112 | 42.09 | 7.90372 | 3.0836 | 2.851306 | 44.9279
3102 | 4.330833 | 146 | 6.4874 | 6.523618 | 42.09 | 7.914164 | 3.0627 | 2.852834 | 44.9237
3103 | 4.332222 | 143 | 6.4991 | 6.526108 | 42.24 | 7.93003 | 3.042 | 2.854363 | 44.9155
3104 | 4.333611 | 145 | 6.5036 | 6.528588 | 42.3 | 7.939633 | 3.0216 | 2.855891 | 44.9119
3105 | 4.335 | 144 | 6.4969 | 6.53106 | 42.21 | 7.941885 | 3.0005 | 2.85742 | 44.9138
3106 | 4.336389 | 144 | 6.4902 | 6.533524 | 42.12 | 7.958314 | 2.9783 | 2.858948 | 44.9052
3107 | 4.337778 | 147 | 6.503 | 6.535978 | 42.29 | 7.981403 | 2.9759 | 2.860477 | 44.8915
3108 | 4.339167 | 145 | 6.5069 | 6.538424 | 42.34 | 7.973273 | 2.9548 | 2.862005 | 44.9012
3109 | 4.340556 | 143 | 6.5214 | 6.540861 | 42.53 | 8.004266 | 2.9351 | 2.863534 | 44.8816
3110 | 4.341944 | 147 | 6.5147 | 6.543289 | 42.44 | 7.983592 | 2.9153 | 2.865062 | 44.9007
3111 | 4.343333 | 143 | 6.5181 | 6.545709 | 42.49 | 8.021278 | 2.8946 | 2.866591 | 44.8761
3112 | 4.344722 | 143 | 6.5053 | 6.548119 | 42.32 | 8.012005 | 2.8724 | 2.868119 | 44.8866
3113 | 4.346111 | 143 | 6.5242 | 6.550521 | 42.56 | 8.035833 | 2.8523 | 2.869648 | 44.8724
3114 | 4.3475 | 145 | 6.5203 | 6.552914 | 42.51 | 8.044276 | 2.8318 | 2.871176 | 44.8696
3115 | 4.348889 | 142 | 6.5197 | 6.555299 | 42.51 | 8.063893 | 2.8111 | 2.872705 | 44.8585
3116 | 4.350278 | 144 | 6.5308 | 6.557674 | 42.65 | 8.083523 | 2.7909 | 2.874234 | 44.8474
3117 | 4.351667 | 143 | 6.5292 | 6.560041 | 42.63 | 8.07676 | 2.7701 | 2.875762 | 44.8561
3118 | 4.353056 | 145 | 6.5358 | 6.562399 | 42.72 | 8.105046 | 2.7499 | 2.877291 | 44.8385
3119 | 4.354444 | 142 | 6.5491 | 6.564749 | 42.89 | 8.087976 | 2.7496 | 2.878819 | 44.8549
3120 | 4.355833 | 147 | 6.5392 | 6.56709 | 42.76 | 8.10533 | 2.7295 | 2.880348 | 44.8455
3121 | 4.357222 | 142 | 6.5552 | 6.569421 | 42.97 | 8.116803 | 2.7099 | 2.881876 | 44.8405
3122 | 4.358611 | 143 | 6.5558 | 6.571745 | 42.98 | 8.13679 | 2.6904 | 2.883405 | 44.8291
3123 | 4.36 | 147 | 6.5464 | 6.574059 | 42.86 | 8.156078 | 2.6697 | 2.884933 | 44.8182
3124 | 4.361389 | 144 | 6.5563 | 6.576364 | 42.99 | 8.152959 | 2.6496 | 2.886462 | 44.8241
3125 | 4.362778 | 147 | 6.5591 | 6.578661 | 43.02 | 8.160526 | 2.6298 | 2.88799 | 44.8221
3126 | 4.364167 | 148 | 6.5591 | 6.580949 | 43.02 | 8.192443 | 2.6096 | 2.889519 | 44.8017
3127 | 4.365556 | 145 | 6.5574 | 6.583229 | 43 | 8.201528 | 2.5892 | 2.891047 | 44.7984
3128 | 4.366944 | 142 | 6.5508 | 6.585499 | 42.91 | 8.209347 | 2.5678 | 2.892576 | 44.7962
3129 | 4.368333 | 146 | 6.5657 | 6.587761 | 43.11 | 8.216685 | 2.5477 | 2.894104 | 44.7942
3130 | 4.369722 | 147 | 6.5762 | 6.590014 | 43.25 | 8.221154 | 2.5281 | 2.895633 | 44.7945
3131 | 4.371111 | 143 | 6.5674 | 6.592259 | 43.13 | 8.238434 | 2.5284 | 2.897162 | 44.7851
3132 | 4.3725 | 149 | 6.5685 | 6.594494 | 43.15 | 8.25982 | 2.5079 | 2.89869 | 44.7726
3133 | 4.373889 | 147 | 6.5757 | 6.596721 | 43.24 | 8.29249 | 2.4879 | 2.900219 | 44.7515
3134 | 4.375278 | 147 | 6.5911 | 6.598939 | 43.44 | 8.290208 | 2.4687 | 2.901747 | 44.7569
3135 | 4.376667 | 147 | 6.5762 | 6.601148 | 43.25 | 8.296831 | 2.4479 | 2.903276 | 44.7555
3136 | 4.378056 | 150 | 6.5757 | 6.603349 | 43.24 | 8.295076 | 2.4272 | 2.904804 | 44.7604
3137 | 4.379444 | 145 | 6.5861 | 6.60554 | 43.38 | 8.619473 | 2.4075 | 2.906333 | 44.518
3138 | 4.380833 | 145 | 6.5828 | 6.607723 | 43.33 | 8.329652 | 2.387 | 2.907861 | 44.7415
3139 | 4.382222 | 147 | 6.5867 | 6.609898 | 43.38 | 8.332308 | 2.3671 | 2.90939 | 44.7432
3140 | 4.383611 | 146 | 6.5928 | 6.612063 | 43.46 | 8.348802 | 2.3473 | 2.910918 | 44.7343
3141 | 4.385 | 143 | 6.5972 | 6.61422 | 43.52 | 8.372467 | 2.328 | 2.912447 | 44.72
3142 | 4.386389 | 147 | 6.5917 | 6.616368 | 43.45 | 8.377263 | 2.3078 | 2.913975 | 44.72
3143 | 4.387778 | 148 | 6.5917 | 6.618507 | 43.45 | 8.398344 | 2.3089 | 2.915504 | 44.7077
3144 | 4.389444 | 147 | 6.6021 | 6.620638 | 43.59 | 8.390986 | 2.2891 | 2.917032 | 44.7176
3145 | 4.390833 | 143 | 6.607 | 6.622759 | 43.65 | 8.71974 | 2.2701 | 2.918561 | 44.4711
3146 | 4.392222 | 148 | 6.6147 | 6.624872 | 43.75 | 8.430179 | 2.2506 | 2.92009 | 44.6951
3147 | 4.393611 | 145 | 6.5994 | 6.626976 | 43.55 | 8.423562 | 2.2306 | 2.921618 | 44.7038
3148 | 4.395 | 142 | 6.5983 | 6.629072 | 43.54 | 8.458258 | 2.2101 | 2.923147 | 44.6811
3149 | 4.396389 | 144 | 6.6076 | 6.631159 | 43.66 | 8.503307 | 2.1897 | 2.924675 | 44.6505
3150 | 4.397778 | 142 | 6.6295 | 6.633236 | 43.95 | 8.778094 | 2.1711 | 2.926204 | 44.4446
3151 | 4.399167 | 145 | 6.6147 | 6.635306 | 43.75 | 8.487503 | 2.1509 | 2.927732 | 44.6698
3152 | 4.400556 | 143 | 6.6158 | 6.637366 | 43.77 | 8.557505 | 2.1307 | 2.929261 | 44.6202
3153 | 4.401944 | 144 | 6.6268 | 6.639418 | 43.91 | 8.648756 | 2.1118 | 2.930789 | 44.5543
3154 | 4.403333 | 142 | 6.6262 | 6.641461 | 43.91 | 8.527183 | 2.0925 | 2.932318 | 44.6505
3155 | 4.404722 | 146 | 6.6301 | 6.643495 | 43.96 | 8.544661 | 2.0954 | 2.933846 | 44.6408
3156 | 4.406111 | 145 | 6.6191 | 6.64552 | 43.81 | 8.548788 | 2.0753 | 2.935375 | 44.6413
3157 | 4.4075 | 142 | 6.6301 | 6.647537 | 43.96 | 8.619526 | 2.0559 | 2.936903 | 44.5911
3158 | 4.408889 | 142 | 6.6333 | 6.649544 | 44 | 8.625331 | 2.0363 | 2.938432 | 44.5903
3159 | 4.410278 | 145 | 6.6399 | 6.651544 | 44.09 | 8.63462 | 2.0174 | 2.93996 | 44.5868
3160 | 4.411667 | 143 | 6.6486 | 6.653534 | 44.2 | 8.657174 | 1.9993 | 2.941489 | 44.5733
3161 | 4.413056 | 141 | 6.6383 | 6.655515 | 44.07 | 8.932721 | 1.9803 | 2.943018 | 44.3658
3162 | 4.414444 | 144 | 6.6481 | 6.657488 | 44.2 | 9.13234 | 1.9615 | 2.944546 | 44.2155
3163 | 4.415833 | 141 | 6.6486 | 6.659452 | 44.2 | 9.023436 | 1.9429 | 2.946075 | 44.3032
3164 | 4.417222 | 141 | 6.6464 | 6.661408 | 44.18 | 9.154739 | 1.924 | 2.947603 | 44.2055
3165 | 4.418611 | 142 | 6.6574 | 6.663354 | 44.32 | 9.013661 | 1.9055 | 2.949132 | 44.318
3166 | 4.42 | 143 | 6.6606 | 6.665292 | 44.36 | 8.847206 | 1.8874 | 2.95066 | 44.4496
3167 | 4.421389 | 139 | 6.6584 | 6.667221 | 44.33 | 8.997011 | 1.8913 | 2.952189 | 44.3381
3168 | 4.422778 | 139 | 6.6704 | 6.669141 | 44.49 | 9.229815 | 1.8737 | 2.953717 | 44.1618
3169 | 4.424167 | 143 | 6.6661 | 6.671053 | 44.44 | 8.761359 | 1.8557 | 2.955246 | 44.5263
3170 | 4.425556 | 144 | 6.6639 | 6.672956 | 44.41 | 8.784922 | 1.8381 | 2.956774 | 44.5119
3171 | 4.426944 | 141 | 6.6606 | 6.67485 | 44.36 | 8.772618 | 1.8193 | 2.958303 | 44.525
3172 | 4.428333 | 143 | 6.6883 | 6.676735 | 44.73 | 9.248785 | 1.8024 | 2.959831 | 44.1616
3173 | 4.429722 | 145 | 6.6715 | 6.678611 | 44.51 | 8.801283 | 1.7841 | 2.96136 | 44.5103
3174 | 4.431111 | 144 | 6.6737 | 6.680479 | 44.54 | 9.082159 | 1.7663 | 2.962888 | 44.2979
3175 | 4.4325 | 144 | 6.6916 | 6.682338 | 44.78 | 9.089987 | 1.7493 | 2.964417 | 44.2954
3176 | 4.433889 | 140 | 6.6807 | 6.684188 | 44.63 | 9.18601 | 1.7315 | 2.965946 | 44.2248
3177 | 4.435278 | 143 | 6.6797 | 6.68603 | 44.62 | 8.857136 | 1.7133 | 2.967474 | 44.482
3178 | 4.436667 | 143 | 6.6851 | 6.687863 | 44.69 | 9.16911 | 1.6955 | 2.969003 | 44.2452
3179 | 4.438056 | 139 | 6.7003 | 6.689686 | 44.89 | 9.363593 | 1.7013 | 2.970531 | 44.0978
3180 | 4.439444 | 138 | 6.7089 | 6.691502 | 45.01 | 9.360582 | 1.685 | 2.97206 | 44.1038
3181 | 4.440833 | 140 | 6.7084 | 6.693308 | 45 | 9.255925 | 1.6687 | 2.973588 | 44.1888

## Parameters
Imaging |  | Calculation
Pixel | 1920 x 1080 | Mask radius | 430
Shot interval (s) | 5 | Scale | 68.93
Video interval (min) | 120
fps | 6 | Threshold
1 sec = | 12.0hour | Low-RGB | 50,0,0
|  | Up-RGB | 255,60,255
Smoothing
|  | paramSG[0] | 6
|  | paramSG[1] | 2
|  | paramSG_[0] | 2
|  | paramSG_[1] | 1

## Information
|  | Last |  | Calculation
Solution (g) | 100.08 | Solution (g) | -560.77 | Total Evaporation (g) | 18.91
Total (g) | 653.09 | Total (g) | 634.18 | Evaporation rate (g/h) | 4.25821
Seed (mm x mm) | 1x1 | Crystals (g) | 7.76 | Estimated last concentration (wt%) | -5.93
Concentration(wt.%) | 41
Hotplate (oC) | 50
Room temperature (oC) | 22.6
Humidity (%RH) | 44