## Data
| Time (h) | Inf-rate (mL/h) | Total Inf | Crystal Number | Length(mm) | Smth_L (mm) | Area (mm2) | Est-Mass (g) | Growth rate (mm/h) | Smth_G (mm/h) | e(t) | de(t)/dt | int e | Estimated concentration (wt.%)
0 | 0 | 3.4 | 0.0047 | 1 | 1.5428 | 1.505265 | 2.38 | 0.005367 | 0 | 0 | 0 | 0 | 0 | 40.9983
1 | 0.001389 | 3.4 | 0.0095 | 1 | 1.5464 | 1.504627 | 2.39 | 0.005405 | 0 | 0 | 0 | 0 | 0 | 40.9983
2 | 0.002778 | 3.4 | 0.0142 | 1 | 1.5573 | 1.503992 | 2.43 | 0.005519 | 0 | 0 | 0 | 0 | 0 | 40.9983
3 | 0.004167 | 3.4 | 0.0189 | 1 | 1.541 | 1.503359 | 2.37 | 0.005348 | 0 | 0 | 0 | 0 | 0 | 40.9985
4 | 0.005556 | 3.4 | 0.0236 | 1 | 1.5245 | 1.502729 | 2.32 | 0.005178 | 0 | 0 | 0 | 0 | 0 | 40.9986
5 | 0.006944 | 3.4 | 0.0283 | 1 | 1.5152 | 1.502102 | 2.3 | 0.005085 | 0 | 0 | 0 | 0 | 0 | 40.9988
6 | 0.008333 | 3.4 | 0.0331 | 1 | 1.5428 | 1.501476 | 2.38 | 0.005367 | 0 | 0 | 0 | 0 | 0 | 40.9986
7 | 0.009722 | 3.4 | 0.0378 | 1 | 1.5263 | 1.500853 | 2.33 | 0.005197 | 0 | 0 | 0 | 0 | 0 | 40.9988
8 | 0.011111 | 3.4 | 0.0425 | 1 | 1.5464 | 1.500233 | 2.39 | 0.005405 | 0 | 0 | 0 | 0 | 0 | 40.9988
9 | 0.0125 | 3.4 | 0.0473 | 1 | 1.5189 | 1.499615 | 2.31 | 0.005122 | 0 | 0 | 0 | 0 | 0 | 40.999
10 | 0.013889 | 3.4 | 0.052 | 1 | 1.5281 | 1.499 | 2.34 | 0.005216 | 0 | 0 | 0 | 0 | 0 | 40.999
11 | 0.015278 | 3.4 | 0.0567 | 1 | 1.5263 | 1.498387 | 2.33 | 0.005197 | 0 | 0 | 0 | 0 | 0 | 40.9991
12 | 0.016667 | 3.4 | 0.0614 | 1 | 1.5097 | 1.497776 | 2.28 | 0.005029 | 0 | 0 | 0 | 0 | 0 | 40.9993
13 | 0.018056 | 3.4 | 0.0662 | 1 | 1.5171 | 1.497168 | 2.3 | 0.005103 | 0 | 0 | 0 | 0 | 0 | 40.9993
14 | 0.019444 | 3.4 | 0.0709 | 1 | 1.5078 | 1.496563 | 2.27 | 0.00501 | 0 | 0 | 0 | 0 | 0 | 40.9994
15 | 0.020833 | 3.4 | 0.0756 | 1 | 1.5134 | 1.495959 | 2.29 | 0.005066 | 0 | 0 | 0 | 0 | 0 | 40.9994
16 | 0.022222 | 3.4 | 0.0804 | 1 | 1.5022 | 1.495359 | 2.26 | 0.004955 | 0 | 0 | 0 | 0 | 0 | 40.9995
17 | 0.023611 | 3.4 | 0.0851 | 1 | 1.5097 | 1.494761 | 2.28 | 0.005029 | 0 | 0 | 0 | 0 | 0 | 40.9996
18 | 0.025 | 3.4 | 0.0898 | 1 | 1.5115 | 1.494165 | 2.28 | 0.005047 | 0 | 0 | 0 | 0 | 0 | 40.9996
19 | 0.026389 | 3.4 | 0.0945 | 1 | 1.5171 | 1.493571 | 2.3 | 0.005103 | 0 | 0 | 0 | 0 | 0 | 40.9997
20 | 0.027778 | 3.4 | 0.0992 | 1 | 1.4947 | 1.492981 | 2.23 | 0.004881 | 0 | 0 | 0 | 0 | 0 | 40.9999
21 | 0.029167 | 3.4 | 0.104 | 1 | 1.5078 | 1.492392 | 2.27 | 0.00501 | 0 | 0 | 0 | 0 | 0 | 40.9999
22 | 0.030556 | 3.4 | 0.1087 | 1 | 1.5134 | 1.491806 | 2.29 | 0.005066 | 0 | 0 | 0 | 0 | 0 | 40.9999
23 | 0.031944 | 3.4 | 0.1134 | 1 | 1.5097 | 1.491223 | 2.28 | 0.005029 | 0 | 0 | 0 | 0 | 0 | 41
24 | 0.033333 | 3.4 | 0.1181 | 1 | 1.491 | 1.490642 | 2.22 | 0.004844 | 0 | 0 | 0 | 0 | 0 | 41.0002
25 | 0.034722 | 3.4 | 0.1229 | 1 | 1.4644 | 1.490063 | 2.14 | 0.004589 | 0 | 0 | 0 | 0 | 0 | 41.0004
26 | 0.036111 | 3.4 | 0.1276 | 1 | 1.5003 | 1.489487 | 2.25 | 0.004936 | 0 | 0 | 0 | 0 | 0 | 41.0003
27 | 0.0375 | 3.4 | 0.1323 | 1 | 1.4834 | 1.488913 | 2.2 | 0.004771 | 0 | 0 | 0 | 0 | 0 | 41.0004
28 | 0.038889 | 3.4 | 0.137 | 1 | 1.4834 | 1.488342 | 2.2 | 0.004771 | 0 | 0 | 0 | 0 | 0 | 41.0005
29 | 0.040278 | 3.4 | 0.1417 | 1 | 1.5003 | 1.487773 | 2.25 | 0.004936 | 0 | 0 | 0 | 0 | 0 | 41.0005
30 | 0.041667 | 3.4 | 0.1465 | 1 | 1.4739 | 1.487207 | 2.17 | 0.00468 | 0 | 0 | 0 | 0 | 0 | 41.0007
31 | 0.043056 | 3.4 | 0.1512 | 1 | 1.4966 | 1.486643 | 2.24 | 0.004899 | 0 | 0 | 0 | 0 | 0 | 41.0006
32 | 0.044444 | 3.4 | 0.1559 | 1 | 1.4928 | 1.486082 | 2.23 | 0.004862 | 0 | 0 | 0 | 0 | 0 | 41.0007
33 | 0.045833 | 3.4 | 0.1606 | 1 | 1.4701 | 1.485523 | 2.16 | 0.004644 | 0 | 0 | 0 | 0 | 0 | 41.0009
34 | 0.047222 | 3.4 | 0.1654 | 1 | 1.4644 | 1.484966 | 2.14 | 0.004589 | 0 | 0 | 0 | 0 | 0 | 41.001
35 | 0.048611 | 3.4 | 0.1701 | 1 | 1.491 | 1.484412 | 2.22 | 0.004844 | 0 | 0 | 0 | 0 | 0 | 41.0009
36 | 0.05 | 3.4 | 0.1748 | 1 | 1.4891 | 1.483861 | 2.22 | 0.004826 | 0 | 0 | 0 | 0 | 0 | 41.001
37 | 0.051389 | 3.4 | 0.1795 | 1 | 1.4872 | 1.483312 | 2.21 | 0.004807 | 0 | 0 | 0 | 0 | 0 | 41.0011
38 | 0.052778 | 3.4 | 0.1842 | 1 | 1.4758 | 1.482765 | 2.18 | 0.004698 | 0 | 0 | 0 | 0 | 0 | 41.0012
39 | 0.054167 | 3.4 | 0.189 | 1 | 1.4663 | 1.482220897 | 2.15 | 0.004608 | 0 | 0 | 0 | 0 | 0 | 41.0013
40 | 0.055833 | 3.4 | 0.1937 | 1 | 1.4815 | 1.481679 | 2.19 | 0.004753 | 0 | 0 | 0 | 0 | 0 | 41.0017
41 | 0.057222 | 3.4 | 0.1984 | 1 | 1.4758 | 1.48114 | 2.18 | 0.004698 | 0 | 0 | 0 | 0 | 0 | 41.0018
42 | 0.058611 | 3.4 | 0.2031 | 1 | 1.4815 | 1.480603 | 2.19 | 0.004753 | 0 | 0 | 0 | 0 | 0 | 41.0018
43 | 0.06 | 3.4 | 0.2079 | 1 | 1.4548 | 1.480069 | 2.12 | 0.0045 | 0 | 0 | 0 | 0 | 0 | 41.002
44 | 0.061389 | 3.4 | 0.2126 | 1 | 1.4758 | 1.479537 | 2.18 | 0.004698 | 0 | 0 | 0 | 0 | 0 | 41.002
45 | 0.062778 | 3.4 | 0.2173 | 1 | 1.472 | 1.479007 | 2.17 | 0.004662 | 0 | 0 | 0 | 0 | 0 | 41.0021
46 | 0.064167 | 3.4 | 0.222 | 1 | 1.4605 | 1.47848 | 2.13 | 0.004553 | 0 | 0 | 0 | 0 | 0 | 41.0022
47 | 0.065556 | 3.4 | 0.2267 | 1 | 1.4644 | 1.477956 | 2.14 | 0.004589 | 0 | 0 | 0 | 0 | 0 | 41.0023
48 | 0.066944 | 3.4 | 0.2315 | 1 | 1.4567 | 1.477434 | 2.12 | 0.004518 | 0 | 0 | 0 | 0 | 0 | 41.0024
49 | 0.068333 | 3.4 | 0.2362 | 1 | 1.4682 | 1.476914 | 2.16 | 0.004626 | 0 | 0 | 0 | 0 | 0 | 41.0024
50 | 0.069722 | 3.4 | 0.2409 | 1 | 1.4451 | 1.476397 | 2.09 | 0.00441 | 0 | 0 | 0 | 0 | 0 | 41.0026
51 | 0.071111 | 3.4 | 0.2456 | 1 | 1.4528 | 1.475882 | 2.11 | 0.004482 | 0 | 0 | 0 | 0 | 0 | 41.0026
52 | 0.0725 | 3.4 | 0.2504 | 1 | 1.4586 | 1.47537 | 2.13 | 0.004536 | 0 | 0 | 0 | 0 | 0 | 41.0026
53 | 0.073889 | 3.4 | 0.2551 | 1 | 1.4644 | 1.47486 | 2.14 | 0.004589 | 0 | 0 | 0 | 0 | 0 | 41.0027
54 | 0.075278 | 3.4 | 0.2598 | 1 | 1.472 | 1.474353 | 2.17 | 0.004662 | 0 | 0 | 0 | 0 | 0 | 41.0027
55 | 0.076667 | 3.4 | 0.2645 | 1 | 1.4701 | 1.473848 | 2.16 | 0.004644 | 0 | 0 | 0 | 0 | 0 | 41.0028
56 | 0.078056 | 3.4 | 0.2692 | 1 | 1.4644 | 1.473346 | 2.14 | 0.004589 | 0 | 0 | 0 | 0 | 0 | 41.0029
57 | 0.079444 | 3.4 | 0.274 | 1 | 1.4605 | 1.472846 | 2.13 | 0.004553 | 0 | 0 | 0 | 0 | 0 | 41.003
58 | 0.080833 | 3.4 | 0.2787 | 1 | 1.4625 | 1.472348 | 2.14 | 0.004571 | 0 | 0 | 0 | 0 | 0 | 41.003
59 | 0.082222 | 3.4 | 0.2834 | 1 | 1.4625 | 1.471853 | 2.14 | 0.004571 | 0 | 0 | 0 | 0 | 0 | 41.0031
60 | 0.083611 | 3.4 | 0.2881 | 1 | 1.4663 | 1.471361 | 2.15 | 0.004608 | 0 | 0 | 0 | 0 | 0 | 41.0032
61 | 0.085 | 3.4 | 0.2929 | 1 | 1.4509 | 1.47087 | 2.11 | 0.004464 | 0 | 0 | 0 | 0 | 0 | 41.0033
62 | 0.086389 | 3.4 | 0.2976 | 1 | 1.4548 | 1.470383 | 2.12 | 0.0045 | 0 | 0 | 0 | 0 | 0 | 41.0034
63 | 0.087778 | 3.4 | 0.3023 | 1 | 1.4701 | 1.469898 | 2.16 | 0.004644 | 0 | 0 | 0 | 0 | 0 | 41.0033
64 | 0.089167 | 3.4 | 0.307 | 1 | 1.4739 | 1.469415 | 2.17 | 0.00468 | 0 | 0 | 0 | 0 | 0 | 41.0034
65 | 0.090556 | 3.4 | 0.3118 | 1 | 1.4605 | 1.468935 | 2.13 | 0.004553 | 0 | 0 | 0 | 0 | 0 | 41.0035
66 | 0.091944 | 3.4 | 0.3165 | 1 | 1.4625 | 1.468457 | 2.14 | 0.004571 | 0 | 0 | 0 | 0 | 0 | 41.0036
67 | 0.093333 | 3.4 | 0.3212 | 1 | 1.4586 | 1.467981 | 2.13 | 0.004536 | 0 | 0 | 0 | 0 | 0 | 41.0037
68 | 0.094722 | 3.4 | 0.3259 | 1 | 1.4605 | 1.467508 | 2.13 | 0.004553 | 0 | 0 | 0 | 0 | 0 | 41.0037
69 | 0.096111 | 3.4 | 0.3306 | 1 | 1.4412 | 1.467038 | 2.08 | 0.004375 | 0 | 0 | 0 | 0 | 0 | 41.0039
70 | 0.0975 | 3.4 | 0.3354 | 1 | 1.4567 | 1.46657 | 2.12 | 0.004518 | 0 | 0 | 0 | 0 | 0 | 41.0039
71 | 0.098889 | 3.4 | 0.3401 | 1 | 1.4567 | 1.466104 | 2.12 | 0.004518 | 0 | 0 | 0 | 0 | 0 | 41.004
72 | 0.100278 | 3.4 | 0.3448 | 1 | 1.4373 | 1.465641 | 2.07 | 0.00434 | 0 | 0 | 0 | 0 | 0 | 41.0041
73 | 0.101667 | 3.4 | 0.3495 | 1 | 1.4353 | 1.465181 | 2.06 | 0.004322 | 0 | 0 | 0 | 0 | 0 | 41.0042
74 | 0.103056 | 3.4 | 0.3543 | 1 | 1.4701 | 1.464722 | 2.16 | 0.004644 | 0 | 0 | 0 | 0 | 0 | 41.0041
75 | 0.104444 | 3.4 | 0.359 | 1 | 1.4586 | 1.464267 | 2.13 | 0.004536 | 0 | 0 | 0 | 0 | 0 | 41.0042
76 | 0.105833 | 3.4 | 0.3637 | 1 | 1.4528 | 1.463813 | 2.11 | 0.004482 | 0 | 0 | 0 | 0 | 0 | 41.0043
77 | 0.107222 | 3.4 | 0.3684 | 1 | 1.4663 | 1.463363 | 2.15 | 0.004608 | 0 | 0 | 0 | 0 | 0 | 41.0043
78 | 0.108611 | 3.4 | 0.3732 | 1 | 1.4431 | 1.462914 | 2.08 | 0.004393 | 0 | 0 | 0 | 0 | 0 | 41.0045
79 | 0.11 | 3.4 | 0.3779 | 1 | 1.4334 | 1.462468 | 2.05 | 0.004304 | 0 | 0 | 0 | 0 | 0 | 41.0046
80 | 0.111389 | 3.4 | 0.3826 | 1 | 1.4451 | 1.462025 | 2.09 | 0.00441 | 0 | 0 | 0 | 0 | 0 | 41.0046
81 | 0.112778 | 3.4 | 0.3873 | 1 | 1.447 | 1.461584 | 2.09 | 0.004428 | 0 | 0 | 0 | 0 | 0 | 41.0047
82 | 0.114167 | 3.4 | 0.392 | 1 | 1.4314 | 1.461145 | 2.05 | 0.004287 | 0 | 0 | 0 | 0 | 0 | 41.0049
83 | 0.115556 | 3.4 | 0.3968 | 1 | 1.4567 | 1.460709 | 2.12 | 0.004518 | 0 | 0 | 0 | 0 | 0 | 41.0048
84 | 0.117222 | 3.4 | 0.4015 | 1 | 1.472 | 1.460276 | 2.17 | 0.004662 | 0 | 0 | 0 | 0 | 0 | 41.0051
85 | 0.118611 | 3.4 | 0.4062 | 1 | 1.4739 | 1.459844 | 2.17 | 0.00468 | 0 | 0 | 0 | 0 | 0 | 41.0052
86 | 0.12 | 3.4 | 0.4109 | 1 | 1.4758 | 1.459416 | 2.18 | 0.004698 | 0 | 0 | 0 | 0 | 0 | 41.0053
87 | 0.121389 | 3.4 | 0.4157 | 1 | 1.4644 | 1.45899 | 2.14 | 0.004589 | 0 | 0 | 0 | 0 | 0 | 41.0054
88 | 0.122778 | 3.4 | 0.4204 | 1 | 1.4605 | 1.458566 | 2.13 | 0.004553 | 0 | 0 | 0 | 0 | 0 | 41.0055
89 | 0.124167 | 3.4 | 0.4251 | 1 | 1.4853 | 1.458144 | 2.21 | 0.004789 | 0 | 0 | 0 | 0 | 0 | 41.0054
90 | 0.125556 | 3.4 | 0.4298 | 1 | 1.4586 | 1.457726 | 2.13 | 0.004536 | 0 | 0 | 0 | 0 | 0 | 41.0056
91 | 0.126944 | 3.4 | 0.4345 | 1 | 1.4509 | 1.457309 | 2.11 | 0.004464 | 0 | 0 | 0 | 0 | 0 | 41.0058
92 | 0.128333 | 3.4 | 0.4393 | 1 | 1.4528 | 1.456895 | 2.11 | 0.004482 | 0 | 0 | 0 | 0 | 0 | 41.0058
93 | 0.129722 | 3.4 | 0.444 | 1 | 1.4605 | 1.456484 | 2.13 | 0.004553 | 0 | 0 | 0 | 0 | 0 | 41.0058
94 | 0.131111 | 3.4 | 0.4487 | 2 | 1.449 | 1.456075 | 2.1 | 0.004446 | 0 | 0 | 0 | 0 | 0 | 41.006
95 | 0.1325 | 3.4 | 0.4534 | 1 | 1.4528 | 1.455668 | 2.11 | 0.004482 | 0 | 0 | 0 | 0 | 0 | 41.006
96 | 0.133889 | 3.4 | 0.4582 | 1 | 1.472 | 1.455264 | 2.17 | 0.004662 | 0 | 0 | 0 | 0 | 0 | 41.0059
97 | 0.135278 | 3.4 | 0.4629 | 1 | 1.4701 | 1.454862 | 2.16 | 0.004644 | 0 | 0 | 0 | 0 | 0 | 41.006
98 | 0.136667 | 3.4 | 0.4676 | 1 | 1.4451 | 1.454463 | 2.09 | 0.00441 | 0 | 0 | 0 | 0 | 0 | 41.0062
99 | 0.138056 | 3.4 | 0.4723 | 1 | 1.4509 | 1.454066 | 2.11 | 0.004464 | 0 | 0 | 0 | 0 | 0 | 41.0063
100 | 0.139444 | 3.4 | 0.4771 | 1 | 1.4605 | 1.453672 | 2.13 | 0.004553 | 0 | 0 | 0 | 0 | 0 | 41.0063
101 | 0.140833 | 3.4 | 0.4818 | 1 | 1.4567 | 1.45328 | 2.12 | 0.004518 | 0 | 0 | 0 | 0 | 0 | 41.0064
102 | 0.142222 | 3.4 | 0.4865 | 1 | 1.4586 | 1.452891 | 2.13 | 0.004536 | 0 | 0 | 0 | 0 | 0 | 41.0064
103 | 0.143611 | 3.4 | 0.4912 | 1 | 1.4353 | 1.452504 | 2.06 | 0.004322 | 0 | 0 | 0 | 0 | 0 | 41.0066
104 | 0.145 | 3.4 | 0.4959 | 1 | 1.4625 | 1.452119 | 2.14 | 0.004571 | 0 | 0 | 0 | 0 | 0 | 41.0066
105 | 0.146389 | 3.4 | 0.5007 | 2 | 1.4528 | 1.451737 | 2.11 | 0.004482 | 0 | 0 | 0 | 0 | 0 | 41.0067
106 | 0.147778 | 3.4 | 0.5054 | 1 | 1.4236 | 1.451358 | 2.03 | 0.004216 | 0 | 0 | 0 | 0 | 0 | 41.0069
107 | 0.149167 | 3.4 | 0.5101 | 1 | 1.447 | 1.450981 | 2.09 | 0.004428 | 0 | 0 | 0 | 0 | 0 | 41.0069
108 | 0.150556 | 3.4 | 0.5148 | 2 | 1.4548 | 1.450606 | 2.12 | 0.0045 | 0 | 0 | 0 | 0 | 0 | 41.0069
109 | 0.151944 | 3.4 | 0.5196 | 1 | 1.4431 | 1.450234 | 2.08 | 0.004393 | 0 | 0 | 0 | 0 | 0 | 41.007
110 | 0.153333 | 3.4 | 0.5243 | 1 | 1.4528 | 1.449864 | 2.11 | 0.004482 | 0 | 0 | 0 | 0 | 0 | 41.007
111 | 0.154722 | 3.4 | 0.529 | 1 | 1.4412 | 1.449497 | 2.08 | 0.004375 | 0 | 0 | 0 | 0 | 0 | 41.0072
112 | 0.156111 | 3.4 | 0.5337 | 1 | 1.447 | 1.449132 | 2.09 | 0.004428 | 0 | 0 | 0 | 0 | 0 | 41.0072
113 | 0.1575 | 3.4 | 0.5384 | 1 | 1.4528 | 1.44877 | 2.11 | 0.004482 | 0 | 0 | 0 | 0 | 0 | 41.0073
114 | 0.158889 | 3.4 | 0.5432 | 1 | 1.4392 | 1.44841 | 2.07 | 0.004357 | 0 | 0 | 0 | 0 | 0 | 41.0074
115 | 0.160278 | 3.4 | 0.5479 | 1 | 1.4605 | 1.448052 | 2.13 | 0.004553 | 0 | 0 | 0 | 0 | 0 | 41.0073
116 | 0.161667 | 3.4 | 0.5526 | 1 | 1.4431 | 1.447697 | 2.08 | 0.004393 | 0 | 0 | 0 | 0 | 0 | 41.0075
117 | 0.163056 | 3.4 | 0.5573 | 2 | 1.4255 | 1.447345 | 2.03 | 0.004234 | 0 | 0 | 0 | 0 | 0 | 41.0077
118 | 0.164444 | 3.4 | 0.5621 | 2 | 1.449 | 1.446995 | 2.1 | 0.004446 | 0 | 0 | 0 | 0 | 0 | 41.0076
119 | 0.165833 | 3.4 | 0.5668 | 1 | 1.4431 | 1.446647 | 2.08 | 0.004393 | 0 | 0 | 0 | 0 | 0 | 41.0077
120 | 0.167222 | 3.4 | 0.5715 | 1 | 1.4412 | 1.446302 | 2.08 | 0.004375 | -0.3299 | 0.02206143 | -0.4515 | 0 | 0 | 41.0078
121 | 0.168611 | 3.4 | 0.5763 | 1 | 1.4431 | 1.445959 | 2.08 | 0.004393 | -0.3283 | 0.02210385 | -0.4504 | 0 | 0 | 41.0078
122 | 0.17 | 3.4 | 0.581 | 2 | 1.4353 | 1.445619 | 2.06 | 0.004322 | -0.3267 | 0.02214626 | -0.4492 | 0 | 0 | 41.0079
123 | 0.171389 | 3.4 | 0.5857 | 1 | 1.4509 | 1.445281 | 2.11 | 0.004464 | -0.3251 | 0.02218868 | -0.4481 | 0 | 0 | 41.0079
124 | 0.172778 | 3.4 | 0.5904 | 1 | 1.4392 | 1.444946 | 2.07 | 0.004357 | -0.3235 | 0.0222311 | -0.447 | 0 | 0 | 41.0081
125 | 0.174167 | 3.4 | 0.5951 | 1 | 1.4392 | 1.444613 | 2.07 | 0.004357 | -0.3219 | 0.02227351 | -0.4459 | 0 | 0 | 41.0081
126 | 0.175556 | 3.4 | 0.5999 | 1 | 1.4451 | 1.444282 | 2.09 | 0.00441 | -0.3203 | 0.02231593 | -0.4448 | 0 | 0 | 41.0081
127 | 0.176944 | 3.4 | 0.6046 | 1 | 1.4567 | 1.443954 | 2.12 | 0.004518 | -0.3187 | 0.02235835 | -0.4436 | 0 | 0 | 41.0082
128 | 0.178333 | 3.4 | 0.6093 | 2 | 1.4509 | 1.443629 | 2.11 | 0.004464 | -0.3171 | 0.02240076 | -0.4425 | 0 | 0 | 41.0083
129 | 0.179722 | 3.4 | 0.614 | 2 | 1.4236 | 1.443306 | 2.03 | 0.004216 | -0.3155 | 0.02244318 | -0.4414 | 0 | 0 | 41.0085
130 | 0.181111 | 3.4 | 0.6188 | 1 | 1.4373 | 1.442985 | 2.07 | 0.00434 | -0.3139 | 0.0224856 | -0.4403 | 0 | 0 | 41.0085
131 | 0.182778 | 3.4 | 0.6235 | 1 | 1.4392 | 1.442667 | 2.07 | 0.004357 | -0.3123 | 0.02252801 | -0.4391 | 0 | 0 | 41.0089
132 | 0.184167 | 3.4 | 0.6282 | 1 | 1.4528 | 1.442352 | 2.11 | 0.004482 | -0.3107 | 0.02257043 | -0.438 | 0 | 0 | 41.0089
133 | 0.185556 | 3.4 | 0.6329 | 2 | 1.4314 | 1.442038 | 2.05 | 0.004287 | -0.309 | 0.02261285 | -0.4369 | 0 | 0 | 41.0091
134 | 0.186944 | 3.4 | 0.6376 | 1 | 1.4412 | 1.441728 | 2.08 | 0.004375 | -0.3074 | 0.02265526 | -0.4358 | 0 | 0 | 41.0091
135 | 0.188333 | 3.4 | 0.6424 | 1 | 1.4373 | 1.441419 | 2.07 | 0.00434 | -0.3058 | 0.02269768 | -0.4347 | 0 | 0 | 41.0092
136 | 0.189722 | 3.4 | 0.6471 | 1 | 1.4334 | 1.441113 | 2.05 | 0.004304 | -0.3042 | 0.0227401 | -0.4335 | 0 | 0 | 41.0093
137 | 0.191111 | 3.4 | 0.6518 | 1 | 1.4353 | 1.44081 | 2.06 | 0.004322 | -0.3026 | 0.02278251 | -0.4324 | 0 | 0 | 41.0093
138 | 0.1925 | 3.4 | 0.6565 | 1 | 1.4412 | 1.440509 | 2.08 | 0.004375 | -0.301 | 0.02282493 | -0.4313 | 0 | 0 | 41.0094
139 | 0.193889 | 3.4 | 0.6613 | 1 | 1.4412 | 1.440211 | 2.08 | 0.004375 | -0.2993 | 0.02286735 | -0.4302 | 0 | 0 | 41.0094
140 | 0.195278 | 3.4 | 0.666 | 1 | 1.4412 | 1.439915 | 2.08 | 0.004375 | -0.2977 | 0.02290976 | -0.429 | 0 | 0 | 41.0095
141 | 0.196667 | 3.4 | 0.6707 | 2 | 1.4314 | 1.439621 | 2.05 | 0.004287 | -0.2961 | 0.02295218 | -0.4279 | 0 | 0 | 41.0096
142 | 0.198056 | 3.4 | 0.6754 | 1 | 1.4236 | 1.43933 | 2.03 | 0.004216 | -0.2945 | 0.0229946 | -0.4268 | 0 | 0 | 41.0097
143 | 0.199444 | 3.4 | 0.6802 | 1 | 1.4334 | 1.439041 | 2.05 | 0.004304 | -0.2929 | 0.02303701 | -0.4257 | 0 | 0 | 41.0097
144 | 0.200833 | 3.4 | 0.6849 | 1 | 1.4216 | 1.438755 | 2.02 | 0.004199 | -0.2913 | 0.02307943 | -0.4246 | 0 | 0 | 41.0099
145 | 0.202222 | 3.4 | 0.6896 | 1 | 1.4431 | 1.438471 | 2.08 | 0.004393 | -0.2897 | 0.02312185 | -0.4234 | 0 | 0 | 41.0098
146 | 0.203611 | 3.4 | 0.6943 | 1 | 1.4216 | 1.43819 | 2.02 | 0.004199 | -0.2881 | 0.02316426 | -0.4223 | 0 | 0 | 41.01
147 | 0.205 | 3.4 | 0.699 | 1 | 1.4295 | 1.437911 | 2.04 | 0.004269 | -0.2865 | 0.02320668 | -0.4212 | 0 | 0 | 41.0101
148 | 0.206389 | 3.4 | 0.7038 | 1 | 1.4412 | 1.437635 | 2.08 | 0.004375 | -0.2849 | 0.0232491 | -0.4201 | 0 | 0 | 41.01
149 | 0.207778 | 3.4 | 0.7085 | 2 | 1.4353 | 1.437361 | 2.06 | 0.004322 | -0.2833 | 0.02329151 | -0.4189 | 0 | 0 | 41.0102
150 | 0.209167 | 3.4 | 0.7132 | 1 | 1.4373 | 1.437089 | 2.07 | 0.00434 | -0.2817 | 0.02333393 | -0.4178 | 0 | 0 | 41.0102
151 | 0.210556 | 3.4 | 0.718 | 2 | 1.4334 | 1.43682 | 2.05 | 0.004304 | -0.2801 | 0.02337635 | -0.4167 | 0 | 0 | 41.0103
152 | 0.211944 | 3.4 | 0.7227 | 2 | 1.4314 | 1.436554 | 2.05 | 0.004287 | -0.2785 | 0.02341876 | -0.4156 | 0 | 0 | 41.0104
153 | 0.213333 | 3.4 | 0.7274 | 2 | 1.4255 | 1.43629 | 2.03 | 0.004234 | -0.2769 | 0.02346118 | -0.4145 | 0 | 0 | 41.0105
154 | 0.214722 | 3.4 | 0.7321 | 1 | 1.4353 | 1.436028 | 2.06 | 0.004322 | -0.2753 | 0.0235036 | -0.4133 | 0 | 0 | 41.0105
155 | 0.216111 | 3.4 | 0.7368 | 1 | 1.4275 | 1.435769 | 2.04 | 0.004251 | -0.2737 | 0.02354601 | -0.4122 | 0 | 0 | 41.0106
156 | 0.2175 | 3.4 | 0.7416 | 1 | 1.4295 | 1.435512 | 2.04 | 0.004269 | -0.2721 | 0.02358843 | -0.4111 | 0 | 0 | 41.0106
157 | 0.218889 | 3.4 | 0.7463 | 1 | 1.4176 | 1.435258 | 2.01 | 0.004164 | -0.2705 | 0.02363085 | -0.41 | 0 | 0 | 41.0108
158 | 0.220278 | 3.4 | 0.751 | 2 | 1.4236 | 1.435006 | 2.03 | 0.004216 | -0.2689 | 0.02367326 | -0.4088 | 0 | 0 | 41.0108
159 | 0.221667 | 3.4 | 0.7557 | 1 | 1.4295 | 1.434757 | 2.04 | 0.004269 | -0.2673 | 0.02371568 | -0.4077 | 0 | 0 | 41.0109
160 | 0.223056 | 3.4 | 0.7605 | 2 | 1.4255 | 1.43451 | 2.03 | 0.004234 | -0.2657 | 0.0237581 | -0.4066 | 0 | 0 | 41.0109
161 | 0.224444 | 3.4 | 0.7652 | 1 | 1.4275 | 1.434266 | 2.04 | 0.004251 | -0.2641 | 0.02380051 | -0.4055 | 0 | 0 | 41.011
162 | 0.225833 | 3.4 | 0.7699 | 1 | 1.4334 | 1.434024 | 2.05 | 0.004304 | -0.2625 | 0.02384293 | -0.4044 | 0 | 0 | 41.0111
163 | 0.227222 | 3.4 | 0.7746 | 2 | 1.4392 | 1.433784 | 2.07 | 0.004357 | -0.2609 | 0.02388535 | -0.4032 | 0 | 0 | 41.0111
164 | 0.228611 | 3.4 | 0.7793 | 1 | 1.4295 | 1.433547 | 2.04 | 0.004269 | -0.2593 | 0.02392776 | -0.4021 | 0 | 0 | 41.0112
165 | 0.23 | 3.4 | 0.7841 | 1 | 1.4334 | 1.433313 | 2.05 | 0.004304 | -0.2577 | 0.02397018 | -0.401 | 0 | 0 | 41.0112
166 | 0.231389 | 3.4 | 0.7888 | 1 | 1.4509 | 1.43308 | 2.11 | 0.004464 | -0.2561 | 0.0240126 | -0.3999 | 0 | 0 | 41.0112
167 | 0.232778 | 3.4 | 0.7935 | 2 | 1.4176 | 1.432851 | 2.01 | 0.004164 | -0.2545 | 0.02405501 | -0.3987 | 0 | 0 | 41.0115
168 | 0.234167 | 3.4 | 0.7982 | 2 | 1.4295 | 1.432624 | 2.04 | 0.004269 | -0.2529 | 0.02409743 | -0.3976 | 0 | 0 | 41.0115
169 | 0.235556 | 3.4 | 0.803 | 1 | 1.4295 | 1.432399 | 2.04 | 0.004269 | -0.2513 | 0.02413985 | -0.3965 | 0 | 0 | 41.0115
170 | 0.236944 | 3.4 | 0.8077 | 2 | 1.4275 | 1.432176 | 2.04 | 0.004251 | -0.2496 | 0.02418226 | -0.3954 | 0 | 0 | 41.0116
171 | 0.238333 | 3.4 | 0.8124 | 1 | 1.4156 | 1.431957 | 2 | 0.004146 | -0.248 | 0.02422468 | -0.3943 | 0 | 0 | 41.0118
172 | 0.239722 | 3.4 | 0.8171 | 1 | 1.4334 | 1.431739 | 2.05 | 0.004304 | -0.2464 | 0.0242671 | -0.3931 | 0 | 0 | 41.0117
173 | 0.241111 | 3.4 | 0.8218 | 2 | 1.4275 | 1.431524 | 2.04 | 0.004251 | -0.2448 | 0.02430951 | -0.392 | 0 | 0 | 41.0119
174 | 0.2425 | 3.4 | 0.8266 | 2 | 1.4275 | 1.431312 | 2.04 | 0.004251 | -0.2432 | 0.02435193 | -0.3909 | 0 | 0 | 41.0119
175 | 0.243889 | 3.4 | 0.8313 | 2 | 1.4156 | 1.431102 | 2 | 0.004146 | -0.2416 | 0.02439435 | -0.3898 | 0 | 0 | 41.012
176 | 0.245278 | 3.4 | 0.836 | 1 | 1.4275 | 1.430894 | 2.04 | 0.004251 | -0.24 | 0.02443676 | -0.3886 | 0 | 0 | 41.0121
177 | 0.246944 | 3.4 | 0.8407 | 1 | 1.447 | 1.430689 | 2.09 | 0.004428 | -0.2384 | 0.02447918 | -0.3875 | 0 | 0 | 41.0124
178 | 0.248333 | 3.4 | 0.8455 | 2 | 1.4275 | 1.430486 | 2.04 | 0.004251 | -0.2368 | 0.0245216 | -0.3864 | 0 | 0 | 41.0125
179 | 0.249722 | 3.4 | 0.8502 | 1 | 1.4156 | 1.430286 | 2 | 0.004146 | -0.2352 | 0.02456401 | -0.3853 | 0 | 0 | 41.0127
180 | 0.251111 | 3.4 | 0.8549 | 1 | 1.4196 | 1.430088 | 2.02 | 0.004181 | -0.2336 | 0.02460643 | -0.3842 | 0 | 0 | 41.0127
181 | 0.2525 | 3.4 | 0.8596 | 1 | 1.4451 | 1.429893 | 2.09 | 0.00441 | -0.232 | 0.02464885 | -0.383 | 0 | 0 | 41.0127
182 | 0.253889 | 3.4 | 0.8643 | 1 | 1.4097 | 1.4297 | 1.99 | 0.004094 | -0.2304 | 0.02469126 | -0.3819 | 0 | 0 | 41.0129
183 | 0.255278 | 3.4 | 0.8691 | 1 | 1.4236 | 1.42951 | 2.03 | 0.004216 | -0.2287 | 0.02473368 | -0.3808 | 0 | 0 | 41.0129
184 | 0.256667 | 3.4 | 0.8738 | 1 | 1.4275 | 1.429322 | 2.04 | 0.004251 | -0.2271 | 0.0247761 | -0.3797 | 0 | 0 | 41.013
185 | 0.258056 | 3.4 | 0.8785 | 1 | 1.4528 | 1.429137 | 2.11 | 0.004482 | -0.2255 | 0.02481851 | -0.3785 | 0 | 0 | 41.0129
186 | 0.259444 | 3.4 | 0.8832 | 1 | 1.4373 | 1.428954 | 2.07 | 0.00434 | -0.2239 | 0.02486093 | -0.3774 | 0 | 0 | 41.0131
187 | 0.260833 | 3.4 | 0.888 | 2 | 1.4314 | 1.428773 | 2.05 | 0.004287 | -0.2223 | 0.02490335 | -0.3763 | 0 | 0 | 41.0131
188 | 0.262222 | 3.4 | 0.8927 | 2 | 1.4314 | 1.428595 | 2.05 | 0.004287 | -0.2207 | 0.02494576 | -0.3752 | 0 | 0 | 41.0132
189 | 0.263611 | 3.4 | 0.8974 | 1 | 1.4373 | 1.428419 | 2.07 | 0.00434 | -0.2191 | 0.02498818 | -0.374 | 0 | 0 | 41.0133
190 | 0.265 | 3.4 | 0.9021 | 2 | 1.4295 | 1.428246 | 2.04 | 0.004269 | -0.2175 | 0.0250306 | -0.3729 | 0 | 0 | 41.0134
191 | 0.266389 | 3.4 | 0.9068 | 1 | 1.4295 | 1.428076 | 2.04 | 0.004269 | -0.2159 | 0.02507301 | -0.3718 | 0 | 0 | 41.0134
192 | 0.267778 | 3.4 | 0.9116 | 2 | 1.4275 | 1.427907 | 2.04 | 0.004251 | -0.2143 | 0.02511543 | -0.3707 | 0 | 0 | 41.0135
193 | 0.269167 | 3.4 | 0.9163 | 1 | 1.4334 | 1.427741 | 2.05 | 0.004304 | -0.2127 | 0.02515785 | -0.3696 | 0 | 0 | 41.0135
194 | 0.270556 | 3.4 | 0.921 | 1 | 1.4373 | 1.427578 | 2.07 | 0.00434 | -0.211 | 0.02520026 | -0.3684 | 0 | 0 | 41.0136
195 | 0.271944 | 3.4 | 0.9257 | 1 | 1.4275 | 1.427417 | 2.04 | 0.004251 | -0.2094 | 0.02524268 | -0.3673 | 0 | 0 | 41.0137
196 | 0.273333 | 3.4 | 0.9305 | 1 | 1.4334 | 1.427259 | 2.05 | 0.004304 | -0.2078 | 0.0252851 | -0.3662 | 0 | 0 | 41.0137
197 | 0.274722 | 3.4 | 0.9352 | 2 | 1.4137 | 1.427103 | 2 | 0.004129 | -0.2062 | 0.02532751 | -0.3651 | 0 | 0 | 41.0139
198 | 0.276111 | 3.4 | 0.9399 | 1 | 1.4255 | 1.426949 | 2.03 | 0.004234 | -0.2046 | 0.02536993 | -0.3639 | 0 | 0 | 41.0139
199 | 0.2775 | 3.4 | 0.9446 | 2 | 1.4137 | 1.426798 | 2 | 0.004129 | -0.203 | 0.02541235 | -0.3628 | 0 | 0 | 41.0141
200 | 0.278889 | 3.4 | 0.9494 | 1 | 1.4117 | 1.42665 | 1.99 | 0.004112 | -0.2014 | 0.02545476 | -0.3617 | 0 | 0 | 41.0141
201 | 0.280278 | 3.4 | 0.9541 | 1 | 1.4295 | 1.426504 | 2.04 | 0.004269 | -0.1998 | 0.02549718 | -0.3606 | 0 | 0 | 41.0141
202 | 0.281667 | 3.4 | 0.9588 | 2 | 1.4196 | 1.42636 | 2.02 | 0.004181 | -0.1982 | 0.0255396 | -0.3595 | 0 | 0 | 41.0142
203 | 0.283056 | 3.4 | 0.9635 | 1 | 1.4156 | 1.426219 | 2 | 0.004146 | -0.1966 | 0.02558201 | -0.3583 | 0 | 0 | 41.0143
204 | 0.284444 | 3.4 | 0.9682 | 2 | 1.4255 | 1.42608 | 2.03 | 0.004234 | -0.195 | 0.02562443 | -0.3572 | 0 | 0 | 41.0144
205 | 0.285833 | 3.4 | 0.973 | 1 | 1.4236 | 1.425944 | 2.03 | 0.004216 | -0.1934 | 0.02566685 | -0.3561 | 0 | 0 | 41.0144
206 | 0.287222 | 3.4 | 0.9777 | 1 | 1.4275 | 1.42581 | 2.04 | 0.004251 | -0.1918 | 0.02570926 | -0.355 | 0 | 0 | 41.0145
207 | 0.288611 | 3.4 | 0.9824 | 2 | 1.4236 | 1.425678 | 2.03 | 0.004216 | -0.1902 | 0.02575168 | -0.3538 | 0 | 0 | 41.0146
208 | 0.29 | 3.4 | 0.9871 | 2 | 1.4334 | 1.425549 | 2.05 | 0.004304 | -0.1886 | 0.0257941 | -0.3527 | 0 | 0 | 41.0146
209 | 0.291389 | 3.4 | 0.9919 | 2 | 1.4057 | 1.425423 | 1.98 | 0.00406 | -0.187 | 0.02583651 | -0.3516 | 0 | 0 | 41.0148
210 | 0.292778 | 3.4 | 0.9966 | 1 | 1.4176 | 1.425299 | 2.01 | 0.004164 | -0.1854 | 0.02587893 | -0.3505 | 0 | 0 | 41.0148
211 | 0.294167 | 3.4 | 1.0013 | 1 | 1.4156 | 1.425177 | 2 | 0.004146 | -0.1838 | 0.02592135 | -0.3494 | 0 | 0 | 41.0149
212 | 0.295556 | 3.4 | 1.006 | 1 | 1.4373 | 1.425058 | 2.07 | 0.00434 | -0.1822 | 0.02596376 | -0.3482 | 0 | 0 | 41.0148
213 | 0.296944 | 3.4 | 1.0108 | 2 | 1.4392 | 1.424941 | 2.07 | 0.004357 | -0.1806 | 0.02600618 | -0.3471 | 0 | 0 | 41.0149
214 | 0.298333 | 3.4 | 1.0155 | 1 | 1.4176 | 1.424827 | 2.01 | 0.004164 | -0.179 | 0.0260486 | -0.346 | 0 | 0 | 41.0151
215 | 0.299722 | 3.4 | 1.0202 | 1 | 1.4275 | 1.424716 | 2.04 | 0.004251 | -0.1774 | 0.02609101 | -0.3449 | 0 | 0 | 41.0151
216 | 0.301111 | 3.4 | 1.0249 | 1 | 1.4373 | 1.424606 | 2.07 | 0.00434 | -0.1758 | 0.02613343 | -0.3437 | 0 | 0 | 41.0151
217 | 0.3025 | 3.4 | 1.0297 | 1 | 1.4097 | 1.424499 | 1.99 | 0.004094 | -0.1742 | 0.02617585 | -0.3426 | 0 | 0 | 41.0153
218 | 0.303889 | 3.4 | 1.0344 | 1 | 1.4077 | 1.424395 | 1.98 | 0.004077 | -0.1726 | 0.02621826 | -0.3415 | 0 | 0 | 41.0154
219 | 0.305278 | 3.4 | 1.0391 | 2 | 1.4176 | 1.424293 | 2.01 | 0.004164 | -0.171 | 0.02626068 | -0.3404 | 0 | 0 | 41.0154
220 | 0.306667 | 3.4 | 1.0438 | 1 | 1.4392 | 1.424194 | 2.07 | 0.004357 | -0.1694 | 0.0263031 | -0.3393 | 0 | 0 | 41.0154
221 | 0.308056 | 3.4 | 1.0485 | 3 | 1.3465 | 1.424097 | 1.81 | 0.003568 | -0.1678 | 0.02634551 | -0.3381 | 0 | 0 | 41.0159
222 | 0.309444 | 3.4 | 1.0533 | 2 | 1.3063 | 1.424002 | 1.71 | 0.003258 | -0.1662 | 0.02638793 | -0.337 | 0 | 0 | 41.0161
223 | 0.310833 | 3.4 | 1.058 | 1 | 1.3403 | 1.42391 | 1.8 | 0.003519 | -0.1646 | 0.02643035 | -0.3359 | 0 | 0 | 41.0161
224 | 0.312222 | 3.4 | 1.0627 | 1 | 1.3569 | 1.42382 | 1.84 | 0.003652 | -0.163 | 0.02647276 | -0.3348 | 0 | 0 | 41.0161
225 | 0.313889 | 3.4 | 1.0674 | 1 | 1.4077 | 1.423733 | 1.98 | 0.004077 | -0.1614 | 0.02651518 | -0.3336 | 0 | 0 | 41.0163
226 | 0.315278 | 3.4 | 1.0722 | 2 | 1.4353 | 1.423649 | 2.06 | 0.004322 | -0.1597 | 0.0265576 | -0.3325 | 0 | 0 | 41.0161
227 | 0.316667 | 3.4 | 1.0769 | 2 | 1.4137 | 1.423566 | 2 | 0.004129 | -0.1581 | 0.02660001 | -0.3314 | 0 | 0 | 41.0163
228 | 0.318056 | 3.4 | 1.0816 | 2 | 1.4275 | 1.423486 | 2.04 | 0.004251 | -0.1565 | 0.02664243 | -0.3303 | 0 | 0 | 41.0163
229 | 0.319444 | 3.4 | 1.0863 | 2 | 1.4412 | 1.423409 | 2.08 | 0.004375 | -0.1549 | 0.02668485 | -0.3292 | 0 | 0 | 41.0163
230 | 0.320833 | 3.4 | 1.091 | 1 | 1.4017 | 1.423334 | 1.96 | 0.004025 | -0.1533 | 0.02672726 | -0.328 | 0 | 0 | 41.0166
231 | 0.322222 | 3.4 | 1.0958 | 1 | 1.4373 | 1.423262 | 2.07 | 0.00434 | -0.1517 | 0.02676968 | -0.3269 | 0 | 0 | 41.0165
232 | 0.323611 | 3.4 | 1.1005 | 2 | 1.4117 | 1.423192 | 1.99 | 0.004112 | -0.1501 | 0.0268121 | -0.3258 | 0 | 0 | 41.0167
233 | 0.325 | 3.4 | 1.1052 | 1 | 1.4353 | 1.423124 | 2.06 | 0.004322 | -0.1485 | 0.02685451 | -0.3247 | 0 | 0 | 41.0167
234 | 0.326389 | 3.4 | 1.1099 | 1 | 1.4275 | 1.423059 | 2.04 | 0.004251 | -0.1468 | 0.02689693 | -0.3235 | 0 | 0 | 41.0168
235 | 0.327778 | 3.4 | 1.1147 | 1 | 1.4353 | 1.422997 | 2.06 | 0.004322 | -0.1452 | 0.02693935 | -0.3224 | 0 | 0 | 41.0168
236 | 0.329167 | 3.4 | 1.1194 | 1 | 1.4275 | 1.422937 | 2.04 | 0.004251 | -0.1436 | 0.02698176 | -0.3213 | 0 | 0 | 41.0169
237 | 0.330556 | 3.4 | 1.1241 | 1 | 1.4137 | 1.422879 | 2 | 0.004129 | -0.142 | 0.02702418 | -0.3202 | 0 | 0 | 41.017
238 | 0.331944 | 3.4 | 1.1288 | 2 | 1.4097 | 1.422824 | 1.99 | 0.004094 | -0.1404 | 0.0270666 | -0.3191 | 0 | 0 | 41.0171
239 | 0.333333 | 3.4 | 1.1335 | 1 | 1.4431 | 1.422771 | 2.08 | 0.004393 | -0.1388 | 0.02710901 | -0.3179 | 0 | 0 | 41.017
240 | 0.334722 | 3.4 | 1.1383 | 2 | 1.3977 | 1.422721 | 1.95 | 0.003991 | -0.1372 | 0.02715143 | -0.3168 | 0.8045 | 0 | 41.0173
241 | 0.336111 | 3.4 | 1.143 | 1 | 1.4314 | 1.422673 | 2.05 | 0.004287 | -0.1356 | 0.02719385 | -0.3157 | 0.8046 | 0 | 41.0172
242 | 0.3375 | 3.4 | 1.1477 | 1 | 1.4196 | 1.422627 | 2.02 | 0.004181 | -0.134 | 0.02723626 | -0.3146 | 0.8046 | 0 | 41.0174
243 | 0.338889 | 3.4 | 1.1524 | 1 | 1.4117 | 1.422584 | 1.99 | 0.004112 | -0.1324 | 0.02727868 | -0.3134 | 0.8046 | 0 | 41.0175
244 | 0.340278 | 3.4 | 1.1572 | 2 | 1.4216 | 1.422544 | 2.02 | 0.004199 | -0.1308 | 0.0273211 | -0.3123 | 0.8046 | 0 | 41.0175
245 | 0.341667 | 3.4 | 1.1619 | 1 | 1.4176 | 1.422506 | 2.01 | 0.004164 | -0.1292 | 0.02736351 | -0.3112 | 0.8046 | 0 | 41.0176
246 | 0.343056 | 3.4 | 1.1666 | 2 | 1.4057 | 1.42247 | 1.98 | 0.00406 | -0.1276 | 0.02740593 | -0.3101 | 0.8047 | 0 | 41.0177
247 | 0.344444 | 3.4 | 1.1713 | 1 | 1.4334 | 1.422437 | 2.05 | 0.004304 | -0.126 | 0.02744835 | -0.309 | 0.8047 | 0 | 41.0176
248 | 0.345833 | 3.4 | 1.1761 | 1 | 1.4275 | 1.422406 | 2.04 | 0.004251 | -0.1244 | 0.02749076 | -0.3078 | 0.8047 | 0 | 41.0177
249 | 0.347222 | 3.4 | 1.1808 | 1 | 1.4176 | 1.422378 | 2.01 | 0.004164 | -0.1228 | 0.02753318 | -0.3067 | 0.8047 | 0 | 41.0178
250 | 0.348611 | 3.4 | 1.1855 | 1 | 1.3977 | 1.422352 | 1.95 | 0.003991 | -0.1212 | 0.0275756 | -0.3056 | 0.8048 | 0 | 41.018
251 | 0.35 | 3.4 | 1.1902 | 1 | 1.4275 | 1.422329 | 2.04 | 0.004251 | -0.1196 | 0.02761801 | -0.3045 | 0.8048 | 0 | 41.0179
252 | 0.351389 | 3.4 | 1.1949 | 1 | 1.4334 | 1.422308 | 2.05 | 0.004304 | -0.118 | 0.02766043 | -0.3033 | 0.8048 | 0 | 41.018
253 | 0.352778 | 3.4 | 1.1997 | 1 | 1.3775 | 1.422368 | 1.9 | 0.00382 | -0.1164 | 0.02770285 | -0.3022 | 0.8048 | 0 | 41.0183
254 | 0.354167 | 3.4 | 1.2044 | 1 | 1.4295 | 1.422575 | 2.04 | 0.004269 | -0.1148 | 0.02774526 | -0.3011 | 0.8048 | 0 | 41.0181
255 | 0.355556 | 3.4 | 1.2091 | 2 | 1.4275 | 1.422777 | 2.04 | 0.004251 | -0.1131 | 0.02778768 | -0.3 | 0.8048 | 0 | 41.0182
256 | 0.356944 | 3.4 | 1.2138 | 2 | 1.4295 | 1.422893 | 2.04 | 0.004269 | -0.1115 | 0.0278301 | -0.2989 | 0.8047 | 0 | 41.0183
257 | 0.358333 | 3.4 | 1.2186 | 2 | 1.4176 | 1.422996 | 2.01 | 0.004164 | -0.1099 | 0.02787251 | -0.2977 | 0.8047 | 0 | 41.0184
258 | 0.359722 | 3.4 | 1.2233 | 1 | 1.4314 | 1.423023 | 2.05 | 0.004287 | -0.1083 | 0.02791493 | -0.2966 | 0.8047 | 0 | 41.0184
259 | 0.361111 | 3.4 | 1.228 | 1 | 1.4548 | 1.423184 | 2.12 | 0.0045 | -0.1067 | 0.02795735 | -0.2955 | 0.8047 | 0 | 41.0183
260 | 0.3625 | 3.4 | 1.2327 | 1 | 1.4275 | 1.42332 | 2.04 | 0.004251 | -0.1051 | 0.02799976 | -0.2944 | 0.8047 | 0 | 41.0186
261 | 0.363889 | 3.4 | 1.2375 | 1 | 1.4097 | 1.423523 | 1.99 | 0.004094 | -0.1035 | 0.02804218 | -0.2932 | 0.8047 | 0 | 41.0187
262 | 0.365278 | 3.4 | 1.2422 | 1 | 1.4255 | 1.423673 | 2.03 | 0.004234 | -0.1019 | 0.0280846 | -0.2921 | 0.8047 | 0 | 41.0187
263 | 0.366667 | 3.4 | 1.2469 | 1 | 1.3424 | 1.423897 | 1.8 | 0.003535 | -0.1003 | 0.02812701 | -0.291 | 0.8047 | 0 | 41.0192
264 | 0.368056 | 3.4 | 1.2516 | 2 | 1.3856 | 1.424093 | 1.92 | 0.003888 | -0.0987 | 0.02816943 | -0.2899 | 0.8047 | 0 | 41.019
265 | 0.369444 | 3.4 | 1.2564 | 1 | 1.3896 | 1.424217 | 1.93 | 0.003922 | -0.0971 | 0.02821185 | -0.2888 | 0.8047 | 0 | 41.0191
266 | 0.370833 | 3.4 | 1.2611 | 1 | 1.4196 | 1.424369 | 2.02 | 0.004181 | -0.0955 | 0.02825426 | -0.2876 | 0.8047 | 0 | 41.019
267 | 0.372222 | 3.4 | 1.2658 | 2 | 1.4353 | 1.42446 | 2.06 | 0.004322 | -0.0939 | 0.02829668 | -0.2865 | 0.8047 | 0 | 41.019
268 | 0.373611 | 3.4 | 1.2706 | 2 | 1.4137 | 1.424591 | 2 | 0.004129 | -0.0923 | 0.0283391 | -0.2854 | 0.8048 | 0 | 41.0191
269 | 0.375278 | 3.4 | 1.2753 | 2 | 1.4353 | 1.424684 | 2.06 | 0.004322 | -0.0907 | 0.02838151 | -0.2843 | 0.8048 | 0 | 41.0195
270 | 0.376667 | 3.4 | 1.28 | 2 | 1.4196 | 1.424884 | 2.02 | 0.004181 | -0.0891 | 0.02842393 | -0.2831 | 0.8047 | 0 | 41.0196
271 | 0.378056 | 3.4 | 1.2847 | 2 | 1.4216 | 1.42501 | 2.02 | 0.004199 | -0.0874 | 0.02846635 | -0.282 | 0.8047 | 0 | 41.0197
272 | 0.379444 | 3.4 | 1.2894 | 2 | 1.4156 | 1.425143 | 2 | 0.004146 | -0.0857 | 0.02850876 | -0.2809 | 0.8047 | 0 | 41.0198
273 | 0.380833 | 3.4 | 1.2942 | 1 | 1.4373 | 1.425205 | 2.07 | 0.00434 | -0.084 | 0.02855118 | -0.2798 | 0.8046 | 0 | 41.0197
274 | 0.382222 | 3.4 | 1.2989 | 1 | 1.4353 | 1.425345 | 2.06 | 0.004322 | -0.0821 | 0.0285936 | -0.2786 | 0.8046 | 0 | 41.0198
275 | 0.383611 | 3.4 | 1.3036 | 1 | 1.4392 | 1.425503 | 2.07 | 0.004357 | -0.0803 | 0.02863601 | -0.2775 | 0.8045 | 0 | 41.0199
276 | 0.385 | 3.4 | 1.3083 | 2 | 1.4275 | 1.425663 | 2.04 | 0.004251 | -0.0785 | 0.02867843 | -0.2764 | 0.8045 | 0 | 41.02
277 | 0.386389 | 3.4 | 1.3131 | 1 | 1.4392 | 1.4258 | 2.07 | 0.004357 | -0.0766 | 0.02872085 | -0.2753 | 0.8045 | 0 | 41.02
278 | 0.387778 | 3.4 | 1.3178 | 2 | 1.4548 | 1.425857 | 2.12 | 0.0045 | -0.0746 | 0.02876326 | -0.2742 | 0.8045 | 0 | 41.02
279 | 0.389167 | 3.4 | 1.3225 | 1 | 1.4373 | 1.426041 | 2.07 | 0.00434 | -0.0726 | 0.02880568 | -0.273 | 0.8045 | 0 | 41.0201
280 | 0.390556 | 3.4 | 1.3272 | 2 | 1.4334 | 1.426169 | 2.05 | 0.004304 | -0.0705 | 0.0288481 | -0.2719 | 0.8045 | 0 | 41.0202
281 | 0.391944 | 3.4 | 1.332 | 1 | 1.4586 | 1.42634 | 2.13 | 0.004536 | -0.0685 | 0.02889051 | -0.2708 | 0.8044 | 0 | 41.0201
282 | 0.393333 | 3.4 | 1.3367 | 2 | 1.4176 | 1.426515 | 2.01 | 0.004164 | -0.0663 | 0.02893293 | -0.2697 | 0.8044 | 0 | 41.0204
283 | 0.394722 | 3.4 | 1.3414 | 1 | 1.4431 | 1.426605 | 2.08 | 0.004393 | -0.0642 | 0.02897535 | -0.2685 | 0.8044 | 0 | 41.0204
284 | 0.396111 | 3.4 | 1.3461 | 2 | 1.4314 | 1.426746 | 2.05 | 0.004287 | -0.062 | 0.02901776 | -0.2674 | 0.8044 | 0 | 41.0205
285 | 0.3975 | 3.4 | 1.3508 | 2 | 1.4451 | 1.426892 | 2.09 | 0.00441 | -0.0598 | 0.02906018 | -0.2663 | 0.8044 | 0 | 41.0205
286 | 0.398889 | 3.4 | 1.3556 | 1 | 1.4567 | 1.427003 | 2.12 | 0.004518 | -0.0576 | 0.0291026 | -0.2652 | 0.8044 | 0 | 41.0205
287 | 0.400278 | 3.4 | 1.3603 | 2 | 1.4334 | 1.427024 | 2.05 | 0.004304 | -0.0554 | 0.02914501 | -0.2641 | 0.8044 | 0 | 41.0207
288 | 0.401667 | 3.4 | 1.365 | 1 | 1.4216 | 1.42724 | 2.02 | 0.004199 | -0.0531 | 0.02918743 | -0.2629 | 0.8045 | 0 | 41.0208
289 | 0.403056 | 3.4 | 1.3697 | 1 | 1.447 | 1.427399 | 2.09 | 0.004428 | -0.0509 | 0.02922985 | -0.2618 | 0.8045 | 0 | 41.0208
290 | 0.404444 | 3.4 | 1.3745 | 2 | 1.4451 | 1.42753 | 2.09 | 0.00441 | -0.0485 | 0.02927226 | -0.2607 | 0.8045 | 0 | 41.0208
291 | 0.405833 | 3.4 | 1.3792 | 1 | 1.4037 | 1.427615 | 1.97 | 0.004042 | -0.0462 | 0.02931468 | -0.2596 | 0.8045 | 0 | 41.0211
292 | 0.407222 | 3.4 | 1.3839 | 1 | 1.4509 | 1.427738 | 2.11 | 0.004464 | -0.0439 | 0.0293571 | -0.2584 | 0.8045 | 0 | 41.021
293 | 0.408611 | 3.4 | 1.3886 | 2 | 1.4567 | 1.427899 | 2.12 | 0.004518 | -0.0415 | 0.02939951 | -0.2573 | 0.8046 | 0 | 41.021
294 | 0.41 | 3.4 | 1.3933 | 2 | 1.4334 | 1.428104 | 2.05 | 0.004304 | -0.0391 | 0.02944193 | -0.2562 | 0.8046 | 0 | 41.0212
295 | 0.411389 | 3.4 | 1.3981 | 1 | 1.449 | 1.428278 | 2.1 | 0.004446 | -0.0367 | 0.02948435 | -0.2551 | 0.8046 | 0 | 41.0212
296 | 0.412778 | 3.4 | 1.4028 | 2 | 1.4295 | 1.42836 | 2.04 | 0.004269 | -0.0342 | 0.02952676 | -0.254 | 0.8047 | 0 | 41.0213
297 | 0.414167 | 3.4 | 1.4075 | 2 | 1.4412 | 1.428531 | 2.08 | 0.004375 | -0.0318 | 0.02956918 | -0.2528 | 0.8047 | 0 | 41.0214
298 | 0.415556 | 3.4 | 1.4123 | 1 | 1.449 | 1.428672 | 2.1 | 0.004446 | -0.0293 | 0.0296116 | -0.2517 | 0.8047 | 0 | 41.0214
299 | 0.416944 | 3.4 | 1.417 | 2 | 1.4314 | 1.428778 | 2.05 | 0.004287 | -0.0269 | 0.02965401 | -0.2506 | 0.8047 | 0 | 41.0215
300 | 0.418333 | 3.4 | 1.4217 | 2 | 1.4412 | 1.428888 | 2.08 | 0.004375 | -0.0244 | 0.02969643 | -0.2495 | 0.8047 | 0 | 41.0216
301 | 0.419722 | 3.4 | 1.4264 | 2 | 1.4682 | 1.428967 | 2.16 | 0.004626 | -0.0219 | 0.02973885 | -0.2483 | 0.8046 | 0 | 41.0215
302 | 0.421111 | 3.4 | 1.4311 | 1 | 1.4334 | 1.429113 | 2.05 | 0.004304 | -0.0194 | 0.02978126 | -0.2472 | 0.8046 | 0 | 41.0218
303 | 0.4225 | 3.4 | 1.4359 | 2 | 1.4255 | 1.429221 | 2.03 | 0.004234 | -0.0168 | 0.02982368 | -0.2461 | 0.8046 | 0 | 41.0218
304 | 0.423889 | 3.4 | 1.4406 | 1 | 1.4605 | 1.429321 | 2.13 | 0.004553 | -0.0143 | 0.0298661 | -0.245 | 0.8046 | 0 | 41.0217
305 | 0.425278 | 3.4 | 1.4453 | 1 | 1.4392 | 1.429481 | 2.07 | 0.004357 | -0.0117 | 0.02990851 | -0.2439 | 0.8046 | 0 | 41.0219
306 | 0.426667 | 3.4 | 1.45 | 1 | 1.4255 | 1.429622 | 2.03 | 0.004234 | -0.0091 | 0.02995093 | -0.2427 | 0.8046 | 0 | 41.0221
307 | 0.428056 | 3.4 | 1.4548 | 2 | 1.4451 | 1.429784 | 2.09 | 0.00441 | -0.0065 | 0.02999335 | -0.2416 | 0.8046 | 0 | 41.022
308 | 0.429444 | 3.4 | 1.4595 | 2 | 1.4431 | 1.429928 | 2.08 | 0.004393 | -0.0039 | 0.03003576 | -0.2405 | 0.8046 | 0 | 41.0221
309 | 0.430833 | 3.4 | 1.4642 | 1 | 1.4295 | 1.430054 | 2.04 | 0.004269 | -0.0013 | 0.03007818 | -0.2394 | 0.8046 | 0 | 41.0222
310 | 0.432222 | 3.4 | 1.4689 | 1 | 1.4255 | 1.430245 | 2.03 | 0.004234 | 0.0013 | 0.0301206 | -0.2382 | 0.8046 | 0 | 41.0223
311 | 0.433611 | 3.4 | 1.4737 | 1 | 1.4334 | 1.430416 | 2.05 | 0.004304 | 0.0039 | 0.03016301 | -0.2371 | 0.8046 | 0 | 41.0223
312 | 0.435278 | 3.4 | 1.4784 | 2 | 1.4097 | 1.430603 | 1.99 | 0.004094 | 0.0065 | 0.03020543 | -0.236 | 0.8047 | 0 | 41.0229
313 | 0.436667 | 3.4 | 1.4831 | 2 | 1.4392 | 1.430837 | 2.07 | 0.004357 | 0.0091 | 0.03024785 | -0.2349 | 0.8046 | 0 | 41.0228
314 | 0.438056 | 3.4 | 1.4878 | 2 | 1.4196 | 1.430994 | 2.02 | 0.004181 | 0.0116 | 0.03029026 | -0.2338 | 0.8045 | 0 | 41.023
315 | 0.439444 | 3.4 | 1.4925 | 1 | 1.4451 | 1.431165 | 2.09 | 0.00441 | 0.0141 | 0.03033268 | -0.2326 | 0.8045 | 0 | 41.0229
316 | 0.440833 | 3.4 | 1.4973 | 1 | 1.4412 | 1.431292 | 2.08 | 0.004375 | 0.0166 | 0.0303751 | -0.2315 | 0.8044 | 0 | 41.023
317 | 0.442222 | 3.4 | 1.502 | 1 | 1.4509 | 1.431573 | 2.11 | 0.004464 | 0.0191 | 0.03041751 | -0.2304 | 0.8044 | 0 | 41.023
318 | 0.443611 | 3.4 | 1.5067 | 1 | 1.447 | 1.431834 | 2.09 | 0.004428 | 0.0216 | 0.03045993 | -0.2293 | 0.8044 | 0 | 41.0231
319 | 0.445 | 3.4 | 1.5114 | 2 | 1.4255 | 1.432098 | 2.03 | 0.004234 | 0.0241 | 0.03050235 | -0.2281 | 0.8043 | 0 | 41.0233
320 | 0.446389 | 3.4 | 1.5162 | 1 | 1.4373 | 1.432329 | 2.07 | 0.00434 | 0.0265 | 0.03054476 | -0.227 | 0.8043 | 0 | 41.0233
321 | 0.447778 | 3.4 | 1.5209 | 1 | 1.4431 | 1.432573 | 2.08 | 0.004393 | 0.029 | 0.03058718 | -0.2259 | 0.8043 | 0 | 41.0233
322 | 0.449167 | 3.4 | 1.5256 | 1 | 1.4196 | 1.432762 | 2.02 | 0.004181 | 0.0314 | 0.0306296 | -0.2248 | 0.8043 | 0 | 41.0235
323 | 0.450556 | 3.4 | 1.5303 | 2 | 1.4567 | 1.43301 | 2.12 | 0.004518 | 0.0339 | 0.03067201 | -0.2237 | 0.8042 | 0 | 41.0234
324 | 0.451944 | 3.4 | 1.5351 | 2 | 1.4334 | 1.43317 | 2.05 | 0.004304 | 0.0363 | 0.03071443 | -0.2225 | 0.8042 | 0 | 41.0236
325 | 0.453333 | 3.4 | 1.5398 | 2 | 1.4236 | 1.433293 | 2.03 | 0.004216 | 0.0386 | 0.03075685 | -0.2214 | 0.8042 | 0 | 41.0237
326 | 0.454722 | 3.4 | 1.5445 | 1 | 1.4255 | 1.433406 | 2.03 | 0.004234 | 0.041 | 0.03079926 | -0.2203 | 0.8042 | 0 | 41.0238
327 | 0.456111 | 3.4 | 1.5492 | 2 | 1.4295 | 1.433603 | 2.04 | 0.004269 | 0.0434 | 0.03084168 | -0.2192 | 0.8042 | 0 | 41.0238
328 | 0.4575 | 3.4 | 1.5539 | 1 | 1.4373 | 1.43377 | 2.07 | 0.00434 | 0.0457 | 0.0308841 | -0.218 | 0.8042 | 0 | 41.0239
329 | 0.458889 | 3.4 | 1.5587 | 1 | 1.4548 | 1.433918 | 2.12 | 0.0045 | 0.048 | 0.03092651 | -0.2169 | 0.8042 | 0 | 41.0238
330 | 0.460278 | 3.4 | 1.5634 | 1 | 1.4528 | 1.434089 | 2.11 | 0.004482 | 0.0503 | 0.03096893 | -0.2158 | 0.8042 | 0 | 41.0239
331 | 0.461667 | 3.4 | 1.5681 | 3 | 1.4077 | 1.434227 | 1.98 | 0.004077 | 0.0526 | 0.03101135 | -0.2147 | 0.8042 | 0 | 41.0242
332 | 0.463056 | 3.4 | 1.5728 | 1 | 1.4097 | 1.434312 | 1.99 | 0.004094 | 0.0549 | 0.03105376 | -0.2136 | 0.8042 | 0 | 41.0243
333 | 0.464444 | 3.4 | 1.5776 | 2 | 1.4255 | 1.4345 | 2.03 | 0.004234 | 0.0571 | 0.03109618 | -0.2124 | 0.8042 | 0 | 41.0243
334 | 0.465833 | 3.4 | 1.5823 | 2 | 1.4117 | 1.434674 | 1.99 | 0.004112 | 0.0593 | 0.0311386 | -0.2113 | 0.8042 | 0 | 41.0244
335 | 0.467222 | 3.4 | 1.587 | 2 | 1.4392 | 1.434821 | 2.07 | 0.004357 | 0.0616 | 0.03118101 | -0.2102 | 0.8042 | 0 | 41.0243
336 | 0.468611 | 3.4 | 1.5917 | 1 | 1.4392 | 1.435039 | 2.07 | 0.004357 | 0.0638 | 0.03122343 | -0.2091 | 0.8043 | 0 | 41.0244
337 | 0.47 | 3.4 | 1.5964 | 2 | 1.4295 | 1.435356 | 2.04 | 0.004269 | 0.066 | 0.03126585 | -0.2079 | 0.8043 | 0 | 41.0245
338 | 0.471389 | 3.4 | 1.6012 | 1 | 1.4275 | 1.435682 | 2.04 | 0.004251 | 0.0682 | 0.03130826 | -0.2068 | 0.8043 | 0 | 41.0246
339 | 0.472778 | 3.4 | 1.6059 | 1 | 1.4334 | 1.435977 | 2.05 | 0.004304 | 0.0704 | 0.03135068 | -0.2057 | 0.8044 | 0 | 41.0246
340 | 0.474167 | 3.4 | 1.6106 | 2 | 1.447 | 1.436182 | 2.09 | 0.004428 | 0.0725 | 0.0313931 | -0.2046 | 0.8044 | 0 | 41.0246
341 | 0.475556 | 3.4 | 1.6153 | 3 | 1.4275 | 1.436368 | 2.04 | 0.004251 | 0.0746 | 0.03143551 | -0.2035 | 0.8044 | 0 | 41.0248
342 | 0.476944 | 3.4 | 1.6201 | 2 | 1.4236 | 1.436726 | 2.03 | 0.004216 | 0.0766 | 0.03147793 | -0.2023 | 0.8045 | 0 | 41.0249
343 | 0.478333 | 3.4 | 1.6248 | 1 | 1.4644 | 1.436937 | 2.14 | 0.004589 | 0.0787 | 0.03152035 | -0.2012 | 0.8045 | 0 | 41.0247
344 | 0.479722 | 3.4 | 1.6295 | 1 | 1.4373 | 1.437156 | 2.07 | 0.00434 | 0.0806 | 0.03156276 | -0.2001 | 0.8046 | 0 | 41.025
345 | 0.481111 | 3.4 | 1.6342 | 1 | 1.4353 | 1.437345 | 2.06 | 0.004322 | 0.0826 | 0.03160518 | -0.199 | 0.8046 | 0 | 41.0251
346 | 0.4825 | 3.4 | 1.639 | 2 | 1.4334 | 1.437593 | 2.05 | 0.004304 | 0.0846 | 0.0316476 | -0.1978 | 0.8046 | 0 | 41.0251
347 | 0.483889 | 3.4 | 1.6437 | 1 | 1.4314 | 1.437767 | 2.05 | 0.004287 | 0.0865 | 0.03169001 | -0.1967 | 0.8046 | 0 | 41.0252
348 | 0.485278 | 3.4 | 1.6484 | 2 | 1.4295 | 1.438038 | 2.04 | 0.004269 | 0.0884 | 0.03173243 | -0.1956 | 0.8046 | 0 | 41.0253
349 | 0.486667 | 3.4 | 1.6531 | 1 | 1.4412 | 1.438363 | 2.08 | 0.004375 | 0.0903 | 0.03177485 | -0.1945 | 0.8046 | 0 | 41.0253
350 | 0.488056 | 3.4 | 1.6579 | 1 | 1.4373 | 1.43867 | 2.07 | 0.00434 | 0.0922 | 0.03181726 | -0.1934 | 0.8046 | 0 | 41.0254
351 | 0.489444 | 3.4 | 1.6626 | 1 | 1.4451 | 1.438872 | 2.09 | 0.00441 | 0.094 | 0.03185968 | -0.1922 | 0.8046 | 0 | 41.0254
352 | 0.490833 | 3.4 | 1.6673 | 2 | 1.4216 | 1.439138 | 2.02 | 0.004199 | 0.0958 | 0.0319021 | -0.1911 | 0.8046 | 0 | 41.0256
353 | 0.492222 | 3.4 | 1.672 | 1 | 1.4353 | 1.439446 | 2.06 | 0.004322 | 0.0975 | 0.03194451 | -0.19 | 0.8046 | 0 | 41.0256
354 | 0.493611 | 3.4 | 1.6768 | 1 | 1.4216 | 1.439735 | 2.02 | 0.004199 | 0.0993 | 0.03198693 | -0.1889 | 0.8046 | 0 | 41.0257
355 | 0.495 | 3.4 | 1.6815 | 2 | 1.4353 | 1.43996 | 2.06 | 0.004322 | 0.101 | 0.03202935 | -0.1877 | 0.8046 | 0 | 41.0257
356 | 0.496389 | 3.4 | 1.6862 | 1 | 1.4567 | 1.44012 | 2.12 | 0.004518 | 0.1027 | 0.03207176 | -0.1866 | 0.8046 | 0 | 41.0257
357 | 0.497778 | 3.4 | 1.6909 | 3 | 1.3957 | 1.440375 | 1.95 | 0.003973 | 0.1045 | 0.03211418 | -0.1855 | 0.8046 | 0 | 41.0261
358 | 0.499444 | 3.4 | 1.6956 | 1 | 1.4353 | 1.440649 | 2.06 | 0.004322 | 0.1062 | 0.0321566 | -0.1844 | 0.8046 | 0 | 41.0263
359 | 0.500833 | 3.4 | 1.7004 | 2 | 1.4334 | 1.440854 | 2.05 | 0.004304 | 0.1078 | 0.03219901 | -0.1832 | 0.8046 | 0 | 41.0264
360 | 0.502222 | 3.4 | 1.7051 | 2 | 1.4236 | 1.441042 | 2.03 | 0.004216 | 0.1095 | 0.03224143 | -0.1823 | 0.8046 | 0 | 41.0265
361 | 0.503611 | 3.4 | 1.7098 | 2 | 1.4567 | 1.441351 | 2.12 | 0.004518 | 0.1112 | 0.03228385 | -0.1814 | 0.8045 | 0 | 41.0264
362 | 0.505 | 3.4 | 1.7145 | 1 | 1.447 | 1.441589 | 2.09 | 0.004428 | 0.1128 | 0.03232626 | -0.1805 | 0.8043 | 0 | 41.0265
363 | 0.506389 | 3.4 | 1.7193 | 1 | 1.4644 | 1.44188 | 2.14 | 0.004589 | 0.1144 | 0.03236868 | -0.1796 | 0.8041 | 0 | 41.0265
364 | 0.507778 | 3.4 | 1.724 | 2 | 1.4236 | 1.442155 | 2.03 | 0.004216 | 0.116 | 0.0324111 | -0.1787 | 0.8038 | 0 | 41.0268
365 | 0.509167 | 3.4 | 1.7287 | 1 | 1.4567 | 1.442449 | 2.12 | 0.004518 | 0.1175 | 0.03245351 | -0.1778 | 0.8035 | 0 | 41.0267
366 | 0.510556 | 3.4 | 1.7334 | 1 | 1.4451 | 1.442756 | 2.09 | 0.00441 | 0.119 | 0.03249593 | -0.1769 | 0.8031 | 0 | 41.0268
367 | 0.511944 | 3.4 | 1.7381 | 1 | 1.4392 | 1.442986 | 2.07 | 0.004357 | 0.1205 | 0.03253835 | -0.176 | 0.8026 | 0 | 41.0269
368 | 0.513333 | 3.4 | 1.7429 | 1 | 1.4509 | 1.443255 | 2.11 | 0.004464 | 0.122 | 0.03258076 | -0.1751 | 0.8021 | 0 | 41.0269
369 | 0.514722 | 3.4 | 1.7476 | 1 | 1.4528 | 1.443526 | 2.11 | 0.004482 | 0.1235 | 0.03262318 | -0.1742 | 0.8016 | 0 | 41.027
370 | 0.516111 | 3.4 | 1.7523 | 1 | 1.4431 | 1.443795 | 2.08 | 0.004393 | 0.125 | 0.0326656 | -0.1733 | 0.801 | 0 | 41.0271
371 | 0.5175 | 3.4 | 1.757 | 2 | 1.4255 | 1.444079 | 2.03 | 0.004234 | 0.1264 | 0.03270801 | -0.1724 | 0.8003 | 0 | 41.0273
372 | 0.518889 | 3.4 | 1.7618 | 1 | 1.4451 | 1.444376 | 2.09 | 0.00441 | 0.1278 | 0.03275043 | -0.1716 | 0.7996 | 0 | 41.0272
373 | 0.520278 | 3.4 | 1.7665 | 1 | 1.4334 | 1.444635 | 2.05 | 0.004304 | 0.1292 | 0.03279285 | -0.1707 | 0.7988 | 0 | 41.0273
374 | 0.521667 | 3.4 | 1.7712 | 2 | 1.4176 | 1.444885 | 2.01 | 0.004164 | 0.1305 | 0.03283526 | -0.1698 | 0.798 | 0 | 41.0275
375 | 0.523056 | 3.4 | 1.7759 | 1 | 1.4412 | 1.445208 | 2.08 | 0.004375 | 0.1319 | 0.03287768 | -0.169 | 0.7971 | 0 | 41.0274
376 | 0.524444 | 3.4 | 1.7806 | 1 | 1.4548 | 1.445496 | 2.12 | 0.0045 | 0.1332 | 0.0329201 | -0.1681 | 0.7961 | 0 | 41.0274
377 | 0.525833 | 3.4 | 1.7854 | 2 | 1.4548 | 1.445718 | 2.12 | 0.0045 | 0.1344 | 0.03296251 | -0.1672 | 0.7951 | 0 | 41.0275
378 | 0.527222 | 3.4 | 1.7901 | 2 | 1.4431 | 1.44603 | 2.08 | 0.004393 | 0.1356 | 0.03300493 | -0.1664 | 0.7941 | 0 | 41.0276
379 | 0.528611 | 3.4 | 1.7948 | 1 | 1.4451 | 1.446262 | 2.09 | 0.00441 | 0.1367 | 0.03304735 | -0.1656 | 0.793 | 0 | 41.0277
380 | 0.53 | 3.4 | 1.7995 | 2 | 1.4625 | 1.446576 | 2.14 | 0.004571 | 0.1379 | 0.03308976 | -0.1647 | 0.7918 | 0 | 41.0277
381 | 0.531389 | 3.4 | 1.8043 | 1 | 1.472 | 1.446832 | 2.17 | 0.004662 | 0.139 | 0.03313218 | -0.1639 | 0.7905 | 0 | 41.0277
382 | 0.532778 | 3.4 | 1.809 | 2 | 1.449 | 1.447142 | 2.1 | 0.004446 | 0.14 | 0.0331746 | -0.163 | 0.7893 | 0 | 41.0279
383 | 0.534167 | 3.4 | 1.8137 | 1 | 1.4255 | 1.447408 | 2.03 | 0.004234 | 0.1411 | 0.03321701 | -0.1622 | 0.7879 | 0 | 41.0281
384 | 0.535556 | 3.4 | 1.8184 | 2 | 1.4295 | 1.447726 | 2.04 | 0.004269 | 0.1421 | 0.03325943 | -0.1614 | 0.7865 | 0 | 41.0281
385 | 0.536944 | 3.4 | 1.8232 | 2 | 1.449 | 1.448053 | 2.1 | 0.004446 | 0.1431 | 0.03330185 | -0.1606 | 0.7851 | 0 | 41.0281
386 | 0.538333 | 3.4 | 1.8279 | 1 | 1.449 | 1.448329 | 2.1 | 0.004446 | 0.1441 | 0.03334426 | -0.1598 | 0.7835 | 0 | 41.0281
387 | 0.539722 | 3.4 | 1.8326 | 2 | 1.4392 | 1.448612 | 2.07 | 0.004357 | 0.145 | 0.03338668 | -0.1589 | 0.782 | 0 | 41.0283
388 | 0.541111 | 3.4 | 1.8373 | 2 | 1.4392 | 1.448981 | 2.07 | 0.004357 | 0.1459 | 0.0334291 | -0.1581 | 0.7804 | 0 | 41.0283
389 | 0.5425 | 3.4 | 1.842 | 2 | 1.4451 | 1.449221 | 2.09 | 0.00441 | 0.1467 | 0.03347151 | -0.1573 | 0.7787 | 0 | 41.0284
390 | 0.543889 | 3.4 | 1.8468 | 2 | 1.4392 | 1.449507 | 2.07 | 0.004357 | 0.1475 | 0.03351393 | -0.1565 | 0.7769 | 0 | 41.0285
391 | 0.545278 | 3.4 | 1.8515 | 1 | 1.449 | 1.449774 | 2.1 | 0.004446 | 0.1483 | 0.03355635 | -0.1557 | 0.7751 | 0 | 41.0285
392 | 0.546667 | 3.4 | 1.8562 | 1 | 1.4216 | 1.450064 | 2.02 | 0.004199 | 0.1491 | 0.03359876 | -0.155 | 0.7732 | 0 | 41.0287
393 | 0.548056 | 3.4 | 1.8609 | 2 | 1.4353 | 1.450345 | 2.06 | 0.004322 | 0.1499 | 0.03364118 | -0.1542 | 0.7712 | 0 | 41.0287
394 | 0.549444 | 3.4 | 1.8657 | 2 | 1.4412 | 1.450577 | 2.08 | 0.004375 | 0.1507 | 0.0336836 | -0.1534 | 0.7692 | 0 | 41.0287
395 | 0.550833 | 3.4 | 1.8704 | 2 | 1.449 | 1.450853 | 2.1 | 0.004446 | 0.1516 | 0.03372601 | -0.1526 | 0.7671 | 0 | 41.0288
396 | 0.552222 | 3.4 | 1.8751 | 2 | 1.4548 | 1.451159 | 2.12 | 0.0045 | 0.1524 | 0.03376843 | -0.1518 | 0.765 | 0 | 41.0288
397 | 0.553611 | 3.4 | 1.8798 | 2 | 1.4431 | 1.451424 | 2.08 | 0.004393 | 0.1532 | 0.03381085 | -0.1511 | 0.7628 | 0 | 41.0289
398 | 0.555 | 3.4 | 1.8845 | 2 | 1.4701 | 1.451716 | 2.16 | 0.004644 | 0.1541 | 0.03385326 | -0.1503 | 0.7606 | 0 | 41.0289
399 | 0.556389 | 3.4 | 1.8893 | 1 | 1.4605 | 1.452016 | 2.13 | 0.004553 | 0.1549 | 0.03389568 | -0.1496 | 0.7583 | 0 | 41.029
400 | 0.557778 | 3.4 | 1.894 | 2 | 1.4509 | 1.452318 | 2.11 | 0.004464 | 0.1558 | 0.0339381 | -0.1488 | 0.756 | 0 | 41.0291
401 | 0.559167 | 3.4 | 1.8987 | 1 | 1.4853 | 1.452666 | 2.21 | 0.004789 | 0.1567 | 0.03398051 | -0.1481 | 0.7536 | 0 | 41.029
402 | 0.560556 | 3.4 | 1.9034 | 1 | 1.4815 | 1.45298 | 2.19 | 0.004753 | 0.1575 | 0.03402293 | -0.1473 | 0.7512 | 0 | 41.0291
403 | 0.561944 | 3.4 | 1.9082 | 1 | 1.4586 | 1.453295 | 2.13 | 0.004536 | 0.1584 | 0.03406535 | -0.1466 | 0.7487 | 0 | 41.0292
404 | 0.563611 | 3.4 | 1.9129 | 1 | 1.4625 | 1.45361 | 2.14 | 0.004571 | 0.1593 | 0.03410776 | -0.1458 | 0.7461 | 0 | 41.0297
405 | 0.565 | 3.4 | 1.9176 | 1 | 1.4509 | 1.453909 | 2.11 | 0.004464 | 0.1601 | 0.03415018 | -0.1451 | 0.7435 | 0 | 41.0298
406 | 0.566389 | 3.4 | 1.9223 | 1 | 1.4509 | 1.454146 | 2.11 | 0.004464 | 0.1609 | 0.0341926 | -0.1444 | 0.7408 | 0 | 41.0299
407 | 0.567778 | 3.4 | 1.9271 | 2 | 1.4528 | 1.454441 | 2.11 | 0.004482 | 0.1617 | 0.03423501 | -0.1437 | 0.7381 | 0 | 41.0299
408 | 0.569167 | 3.4 | 1.9318 | 2 | 1.4548 | 1.454686 | 2.12 | 0.0045 | 0.1625 | 0.03427743 | -0.1429 | 0.7352 | 0 | 41.03
409 | 0.570556 | 3.4 | 1.9365 | 1 | 1.4314 | 1.455005 | 2.05 | 0.004287 | 0.1634 | 0.03431985 | -0.1422 | 0.7324 | 0 | 41.0302
410 | 0.571944 | 3.4 | 1.9412 | 1 | 1.4451 | 1.455199 | 2.09 | 0.00441 | 0.1642 | 0.03436226 | -0.1415 | 0.7296 | 0 | 41.0302
411 | 0.573333 | 3.4 | 1.946 | 2 | 1.4605 | 1.455529 | 2.13 | 0.004553 | 0.165 | 0.03440468 | -0.1408 | 0.7266 | 0 | 41.0301
412 | 0.574722 | 3.4 | 1.9507 | 2 | 1.4353 | 1.455808 | 2.06 | 0.004322 | 0.1658 | 0.0344471 | -0.1401 | 0.7237 | 0 | 41.0304
413 | 0.576111 | 3.4 | 1.9554 | 1 | 1.4663 | 1.456054 | 2.15 | 0.004608 | 0.1666 | 0.03448951 | -0.1394 | 0.7207 | 0 | 41.0303
414 | 0.5775 | 3.4 | 1.9601 | 2 | 1.4509 | 1.456301 | 2.11 | 0.004464 | 0.1675 | 0.03453193 | -0.1387 | 0.7176 | 0 | 41.0304
415 | 0.578889 | 3.4 | 1.9649 | 1 | 1.4625 | 1.456567 | 2.14 | 0.004571 | 0.1683 | 0.03457435 | -0.138 | 0.7145 | 0 | 41.0304
416 | 0.580278 | 3.4 | 1.9696 | 2 | 1.4353 | 1.456924 | 2.06 | 0.004322 | 0.169 | 0.03461676 | -0.1374 | 0.7114 | 0 | 41.0306
417 | 0.581667 | 3.4 | 1.9743 | 1 | 1.4548 | 1.457163 | 2.12 | 0.0045 | 0.1698 | 0.03465918 | -0.1367 | 0.7082 | 0 | 41.0306
418 | 0.583056 | 3.4 | 1.979 | 1 | 1.4373 | 1.457371 | 2.07 | 0.00434 | 0.1706 | 0.0347016 | -0.136 | 0.705 | 0 | 41.0308
419 | 0.584444 | 3.4 | 1.9837 | 1 | 1.4548 | 1.457722 | 2.12 | 0.0045 | 0.1714 | 0.03474401 | -0.1353 | 0.7018 | 0 | 41.0308
420 | 0.585833 | 3.4 | 1.9885 | 1 | 1.4567 | 1.457942 | 2.12 | 0.004518 | 0.1722 | 0.03478643 | -0.1347 | 0.6985 | 0 | 41.0308
421 | 0.587222 | 3.4 | 1.9932 | 1 | 1.4586 | 1.458248 | 2.13 | 0.004536 | 0.173 | 0.03482885 | -0.134 | 0.6951 | 0 | 41.0309
422 | 0.588611 | 3.4 | 1.9979 | 1 | 1.4412 | 1.458521 | 2.08 | 0.004375 | 0.1738 | 0.03487126 | -0.1334 | 0.6918 | 0 | 41.031
423 | 0.59 | 3.4 | 2.0026 | 1 | 1.4605 | 1.458777 | 2.13 | 0.004553 | 0.1746 | 0.03491368 | -0.1327 | 0.6884 | 0 | 41.031
424 | 0.591389 | 3.4 | 2.0074 | 1 | 1.4451 | 1.459026 | 2.09 | 0.00441 | 0.1755 | 0.0349561 | -0.1321 | 0.685 | 0 | 41.0311
425 | 0.592778 | 3.4 | 2.0121 | 1 | 1.4509 | 1.459322 | 2.11 | 0.004464 | 0.1763 | 0.03499851 | -0.1314 | 0.6815 | 0 | 41.0312
426 | 0.594167 | 3.4 | 2.0168 | 2 | 1.4663 | 1.45959 | 2.15 | 0.004608 | 0.1771 | 0.03504093 | -0.1308 | 0.678 | 0 | 41.0312
427 | 0.595556 | 3.4 | 2.0215 | 2 | 1.4353 | 1.459843 | 2.06 | 0.004322 | 0.1779 | 0.03508335 | -0.1302 | 0.6745 | 0 | 41.0314
428 | 0.596944 | 3.4 | 2.0262 | 2 | 1.4605 | 1.460082 | 2.13 | 0.004553 | 0.1788 | 0.03512576 | -0.1296 | 0.6709 | 0 | 41.0313
429 | 0.598333 | 3.4 | 2.031 | 1 | 1.4682 | 1.460341 | 2.16 | 0.004626 | 0.1796 | 0.03516818 | -0.1289 | 0.6673 | 0 | 41.0313
430 | 0.599722 | 3.4 | 2.0357 | 2 | 1.4567 | 1.460675 | 2.12 | 0.004518 | 0.1804 | 0.0352106 | -0.1283 | 0.6637 | 0 | 41.0315
431 | 0.601111 | 3.4 | 2.0404 | 1 | 1.4605 | 1.460946 | 2.13 | 0.004553 | 0.1812 | 0.03525301 | -0.1277 | 0.6601 | 0 | 41.0315
432 | 0.6025 | 3.4 | 2.0452 | 2 | 1.4509 | 1.461177 | 2.11 | 0.004464 | 0.1819 | 0.03529543 | -0.1271 | 0.6564 | 0 | 41.0316
433 | 0.603889 | 3.4 | 2.0499 | 2 | 1.4586 | 1.461481 | 2.13 | 0.004536 | 0.1826 | 0.03533785 | -0.1265 | 0.6527 | 0 | 41.0317
434 | 0.605278 | 3.4 | 2.0546 | 2 | 1.4663 | 1.461832 | 2.15 | 0.004608 | 0.1833 | 0.03538026 | -0.1259 | 0.6489 | 0 | 41.0317
435 | 0.606667 | 3.4 | 2.0593 | 2 | 1.4509 | 1.462045 | 2.11 | 0.004464 | 0.1839 | 0.03542268 | -0.1253 | 0.6451 | 0 | 41.0319
436 | 0.608056 | 3.4 | 2.0641 | 1 | 1.4663 | 1.462387 | 2.15 | 0.004608 | 0.1846 | 0.0354651 | -0.1247 | 0.6413 | 0 | 41.0318
437 | 0.609444 | 3.4 | 2.0688 | 2 | 1.4682 | 1.462712 | 2.16 | 0.004626 | 0.1852 | 0.03550751 | -0.1242 | 0.6375 | 0 | 41.0319
438 | 0.610833 | 3.4 | 2.0735 | 2 | 1.4509 | 1.463057 | 2.11 | 0.004464 | 0.1858 | 0.03554993 | -0.1236 | 0.6336 | 0 | 41.0321
439 | 0.612222 | 3.4 | 2.0782 | 2 | 1.4701 | 1.463319 | 2.16 | 0.004644 | 0.1864 | 0.03559235 | -0.123 | 0.6297 | 0 | 41.032
440 | 0.613611 | 3.4 | 2.083 | 1 | 1.472 | 1.463592 | 2.17 | 0.004662 | 0.1869 | 0.03563476 | -0.1225 | 0.6259 | 0 | 41.0321
441 | 0.615 | 3.4 | 2.0877 | 1 | 1.4777 | 1.463866 | 2.18 | 0.004716 | 0.1875 | 0.03567718 | -0.1219 | 0.6219 | 0 | 41.0321
442 | 0.616389 | 3.4 | 2.0924 | 1 | 1.472 | 1.46418 | 2.17 | 0.004662 | 0.1881 | 0.0357196 | -0.1213 | 0.618 | 0 | 41.0322
443 | 0.617778 | 3.4 | 2.0971 | 2 | 1.4548 | 1.464505 | 2.12 | 0.0045 | 0.1886 | 0.03576201 | -0.1208 | 0.6141 | 0 | 41.0324
444 | 0.619167 | 3.4 | 2.1018 | 2 | 1.4431 | 1.464785 | 2.08 | 0.004393 | 0.1891 | 0.03580443 | -0.1202 | 0.6101 | 0 | 41.0325
445 | 0.620556 | 3.4 | 2.1066 | 1 | 1.472 | 1.46512 | 2.17 | 0.004662 | 0.1896 | 0.03584685 | -0.1197 | 0.6062 | 0 | 41.0324
446 | 0.621944 | 3.4 | 2.1113 | 1 | 1.4644 | 1.465406 | 2.14 | 0.004589 | 0.1901 | 0.03588926 | -0.1191 | 0.6022 | 0 | 41.0325
447 | 0.623333 | 3.4 | 2.116 | 1 | 1.4663 | 1.465693 | 2.15 | 0.004608 | 0.1906 | 0.03593168 | -0.1186 | 0.5982 | 0 | 41.0326
448 | 0.625 | 3.4 | 2.1207 | 1 | 1.4701 | 1.465979 | 2.16 | 0.004644 | 0.1911 | 0.0359741 | -0.1181 | 0.5943 | 0 | 41.033
449 | 0.626389 | 3.4 | 2.1255 | 1 | 1.4567 | 1.46625 | 2.12 | 0.004518 | 0.1915 | 0.03601651 | -0.1176 | 0.5902 | 0 | 41.0331
450 | 0.627778 | 3.4 | 2.1302 | 1 | 1.4567 | 1.466447 | 2.12 | 0.004518 | 0.1919 | 0.03605893 | -0.117 | 0.5862 | 0 | 41.0332
451 | 0.629167 | 3.4 | 2.1349 | 2 | 1.4834 | 1.466795 | 2.2 | 0.004771 | 0.1923 | 0.03610135 | -0.1165 | 0.5822 | 0 | 41.0331
452 | 0.630556 | 3.4 | 2.1396 | 1 | 1.4682 | 1.467006 | 2.16 | 0.004626 | 0.1926 | 0.03614376 | -0.116 | 0.5781 | 0 | 41.0333
453 | 0.631944 | 3.4 | 2.1443 | 2 | 1.4644 | 1.467228 | 2.14 | 0.004589 | 0.1929 | 0.03618618 | -0.1155 | 0.5741 | 0 | 41.0334
454 | 0.633333 | 3.4 | 2.1491 | 1 | 1.4758 | 1.467502 | 2.18 | 0.004698 | 0.1932 | 0.0362286 | -0.115 | 0.5701 | 0 | 41.0334
455 | 0.634722 | 3.4 | 2.1538 | 1 | 1.4777 | 1.467769 | 2.18 | 0.004716 | 0.1935 | 0.03627101 | -0.1145 | 0.566 | 0 | 41.0334
456 | 0.636111 | 3.4 | 2.1585 | 1 | 1.4758 | 1.467974 | 2.18 | 0.004698 | 0.1938 | 0.03631343 | -0.114 | 0.562 | 0 | 41.0335
457 | 0.6375 | 3.4 | 2.1632 | 2 | 1.4758 | 1.468302 | 2.18 | 0.004698 | 0.1942 | 0.03635585 | -0.1135 | 0.558 | 0 | 41.0336
458 | 0.638889 | 3.4 | 2.168 | 2 | 1.4625 | 1.468646 | 2.14 | 0.004571 | 0.1945 | 0.03639826 | -0.113 | 0.554 | 0 | 41.0337
459 | 0.640278 | 3.4 | 2.1727 | 1 | 1.4796 | 1.468961 | 2.19 | 0.004734 | 0.1948 | 0.03644068 | -0.1125 | 0.5501 | 0 | 41.0337
460 | 0.641667 | 3.4 | 2.1774 | 2 | 1.4644 | 1.469257 | 2.14 | 0.004589 | 0.195 | 0.0364831 | -0.1121 | 0.5461 | 0 | 41.0339
461 | 0.643056 | 3.4 | 2.1821 | 1 | 1.4663 | 1.469532 | 2.15 | 0.004608 | 0.1952 | 0.03652551 | -0.1116 | 0.5422 | 0 | 41.0339
462 | 0.644444 | 3.4 | 2.1868 | 1 | 1.4682 | 1.469813 | 2.16 | 0.004626 | 0.1954 | 0.03656793 | -0.1111 | 0.5383 | 0 | 41.034
463 | 0.645833 | 3.4 | 2.1916 | 1 | 1.4758 | 1.470111 | 2.18 | 0.004698 | 0.1956 | 0.03661035 | -0.1107 | 0.5344 | 0 | 41.034
464 | 0.647222 | 3.4 | 2.1963 | 1 | 1.4663 | 1.470317 | 2.15 | 0.004608 | 0.1957 | 0.03665276 | -0.1102 | 0.5305 | 0 | 41.0341
465 | 0.648611 | 3.4 | 2.201 | 1 | 1.4834 | 1.470572 | 2.2 | 0.004771 | 0.1958 | 0.03669518 | -0.1097 | 0.5266 | 0 | 41.0341
466 | 0.65 | 3.4 | 2.2057 | 2 | 1.4777 | 1.470883 | 2.18 | 0.004716 | 0.1959 | 0.0367376 | -0.1093 | 0.5228 | 0 | 41.0342
467 | 0.651389 | 3.4 | 2.2105 | 2 | 1.4663 | 1.471114 | 2.15 | 0.004608 | 0.196 | 0.03678001 | -0.1088 | 0.5191 | 0 | 41.0343
468 | 0.652778 | 3.4 | 2.2152 | 2 | 1.447 | 1.471362 | 2.09 | 0.004428 | 0.1961 | 0.03682243 | -0.1084 | 0.5153 | 0 | 41.0345
469 | 0.654167 | 3.4 | 2.2199 | 1 | 1.4966 | 1.471679 | 2.24 | 0.004899 | 0.1961 | 0.03686485 | -0.1079 | 0.5116 | 0 | 41.0343
470 | 0.655556 | 3.4 | 2.2246 | 1 | 1.4605 | 1.471907 | 2.13 | 0.004553 | 0.1961 | 0.03690726 | -0.1075 | 0.5079 | 0 | 41.0346
471 | 0.656944 | 3.4 | 2.2293 | 2 | 1.4644 | 1.472128 | 2.14 | 0.004589 | 0.1961 | 0.03694968 | -0.1071 | 0.5043 | 0 | 41.0346
472 | 0.658333 | 3.4 | 2.2341 | 2 | 1.4815 | 1.472421 | 2.19 | 0.004753 | 0.196 | 0.0369921 | -0.1066 | 0.5007 | 0 | 41.0346
473 | 0.659722 | 3.4 | 2.2388 | 1 | 1.4872 | 1.472732 | 2.21 | 0.004807 | 0.1959 | 0.03703451 | -0.1062 | 0.4971 | 0 | 41.0346
474 | 0.661111 | 3.4 | 2.2435 | 1 | 1.4815 | 1.472722 | 2.19 | 0.004753 | 0.1958 | 0.03707693 | -0.1058 | 0.4936 | 0 | 41.0347
475 | 0.6625 | 3.4 | 2.2482 | 1 | 1.472 | 1.472658 | 2.17 | 0.004662 | 0.1956 | 0.03711935 | -0.1054 | 0.4901 | 0 | 41.0349
476 | 0.663889 | 3.4 | 2.253 | 2 | 1.4891 | 1.472638 | 2.22 | 0.004826 | 0.1955 | 0.03716176 | -0.1049 | 0.4867 | 0 | 41.0348
477 | 0.665278 | 3.4 | 2.2577 | 1 | 1.4739 | 1.47264 | 2.17 | 0.00468 | 0.1953 | 0.03720418 | -0.1045 | 0.4834 | 0 | 41.035
478 | 0.666667 | 3.4 | 2.2624 | 1 | 1.4567 | 1.472819 | 2.12 | 0.004518 | 0.1951 | 0.0372466 | -0.1041 | 0.4801 | 0 | 41.0351
479 | 0.668056 | 3.4 | 2.2671 | 2 | 1.4701 | 1.473089 | 2.16 | 0.004644 | 0.195 | 0.03728901 | -0.1037 | 0.4768 | 0 | 41.0351
480 | 0.669444 | 3.4 | 2.2719 | 1 | 1.4796 | 1.473273 | 2.19 | 0.004734 | 0.1948 | 0.03733143 | -0.1033 | 0.4736 | 0 | 41.0351
481 | 0.670833 | 3.4 | 2.2766 | 1 | 1.4758 | 1.473475 | 2.18 | 0.004698 | 0.1946 | 0.03737385 | -0.1029 | 0.4704 | 0 | 41.0352
482 | 0.672222 | 3.4 | 2.2813 | 1 | 1.4796 | 1.473735 | 2.19 | 0.004734 | 0.1944 | 0.03741626 | -0.1025 | 0.4672 | 0 | 41.0353
483 | 0.673611 | 3.4 | 2.286 | 1 | 1.4853 | 1.473883 | 2.21 | 0.004789 | 0.1943 | 0.03745868 | -0.1021 | 0.464 | 0 | 41.0353
484 | 0.675 | 3.4 | 2.2907 | 2 | 1.4682 | 1.474157 | 2.16 | 0.004626 | 0.1942 | 0.0375011 | -0.1017 | 0.4608 | 0 | 41.0355
485 | 0.676389 | 3.4 | 2.2955 | 1 | 1.4739 | 1.474371 | 2.17 | 0.00468 | 0.194 | 0.03754351 | -0.1014 | 0.4576 | 0 | 41.0355
486 | 0.677778 | 3.4 | 2.3002 | 1 | 1.4966 | 1.47455 | 2.24 | 0.004899 | 0.1939 | 0.03758593 | -0.101 | 0.4543 | 0 | 41.0355
487 | 0.679167 | 3.4 | 2.3049 | 1 | 1.4928 | 1.474822 | 2.23 | 0.004862 | 0.1937 | 0.03762835 | -0.1006 | 0.4511 | 0 | 41.0356
488 | 0.680556 | 3.4 | 2.3097 | 1 | 1.4872 | 1.475094 | 2.21 | 0.004807 | 0.1936 | 0.03767076 | -0.1002 | 0.4479 | 0 | 41.0356
489 | 0.681944 | 3.4 | 2.3144 | 1 | 1.4796 | 1.475304 | 2.19 | 0.004734 | 0.1935 | 0.03771318 | -0.0999 | 0.4447 | 0 | 41.0358
490 | 0.683333 | 3.4 | 2.3191 | 2 | 1.4739 | 1.475472 | 2.17 | 0.00468 | 0.1933 | 0.0377556 | -0.0995 | 0.4415 | 0 | 41.0359
491 | 0.685 | 3.4 | 2.3238 | 1 | 1.491 | 1.475627 | 2.22 | 0.004844 | 0.1931 | 0.03779801 | -0.0991 | 0.4384 | 0 | 41.0362
492 | 0.686389 | 3.4 | 2.3285 | 2 | 1.4548 | 1.475843 | 2.12 | 0.0045 | 0.1929 | 0.03784043 | -0.0988 | 0.4352 | 0 | 41.0365
493 | 0.687778 | 3.4 | 2.3333 | 1 | 1.5022 | 1.47593 | 2.26 | 0.004955 | 0.1925 | 0.03788285 | -0.0984 | 0.432 | 0 | 41.0363
494 | 0.689167 | 3.4 | 2.338 | 2 | 1.4815 | 1.476204 | 2.19 | 0.004753 | 0.1921 | 0.03792526 | -0.098 | 0.4288 | 0 | 41.0365
495 | 0.690556 | 3.4 | 2.3427 | 1 | 1.4815 | 1.476376 | 2.19 | 0.004753 | 0.1916 | 0.03796768 | -0.0977 | 0.4256 | 0 | 41.0365
496 | 0.691944 | 3.4 | 2.3474 | 2 | 1.4586 | 1.476556 | 2.13 | 0.004536 | 0.191 | 0.0380101 | -0.0973 | 0.4224 | 0 | 41.0367
497 | 0.693333 | 3.4 | 2.3522 | 1 | 1.4985 | 1.476781 | 2.25 | 0.004918 | 0.1905 | 0.03805251 | -0.097 | 0.4193 | 0 | 41.0366
498 | 0.694722 | 3.4 | 2.3569 | 2 | 1.4758 | 1.477054 | 2.18 | 0.004698 | 0.1899 | 0.03809493 | -0.0967 | 0.4161 | 0 | 41.0368
499 | 0.696111 | 3.4 | 2.3616 | 1 | 1.4777 | 1.477518 | 2.18 | 0.004716 | 0.1893 | 0.03813735 | -0.0963 | 0.413 | 0 | 41.0368
500 | 0.6975 | 3.4 | 2.3663 | 2 | 1.4777 | 1.477793 | 2.18 | 0.004716 | 0.1887 | 0.03817976 | -0.096 | 0.4098 | 0 | 41.0369
501 | 0.698889 | 3.4 | 2.3711 | 2 | 1.4216 | 1.477924 | 2.02 | 0.004199 | 0.188 | 0.03822218 | -0.0957 | 0.4067 | 0 | 41.0372
502 | 0.700278 | 3.4 | 2.3758 | 1 | 1.4644 | 1.47818 | 2.14 | 0.004589 | 0.1874 | 0.0382646 | -0.0953 | 0.4035 | 0 | 41.0371
503 | 0.701667 | 3.4 | 2.3805 | 1 | 1.4985 | 1.478278 | 2.25 | 0.004918 | 0.1867 | 0.03830701 | -0.095 | 0.4005 | 0 | 41.037
504 | 0.703056 | 3.4 | 2.3852 | 1 | 1.4777 | 1.478531 | 2.18 | 0.004716 | 0.1861 | 0.03834943 | -0.0947 | 0.3974 | 0 | 41.0372
505 | 0.704444 | 3.4 | 2.3899 | 1 | 1.5078 | 1.478805 | 2.27 | 0.00501 | 0.1855 | 0.03839185 | -0.0944 | 0.3943 | 0 | 41.0371
506 | 0.705833 | 3.4 | 2.3947 | 2 | 1.4644 | 1.478821 | 2.14 | 0.004589 | 0.1848 | 0.03843426 | -0.0941 | 0.3912 | 0 | 41.0374
507 | 0.707222 | 3.4 | 2.3994 | 1 | 1.4796 | 1.478985 | 2.19 | 0.004734 | 0.1842 | 0.03847668 | -0.0937 | 0.3881 | 0 | 41.0374
508 | 0.708611 | 3.4 | 2.4041 | 1 | 1.4947 | 1.479159 | 2.23 | 0.004881 | 0.1836 | 0.0385191 | -0.0934 | 0.385 | 0 | 41.0374
509 | 0.71 | 3.4 | 2.4088 | 1 | 1.4853 | 1.479339 | 2.21 | 0.004789 | 0.183 | 0.03856151 | -0.0931 | 0.382 | 0 | 41.0375
510 | 0.711389 | 3.4 | 2.4136 | 1 | 1.5041 | 1.479494 | 2.26 | 0.004973 | 0.1823 | 0.03860393 | -0.0928 | 0.379 | 0 | 41.0374
511 | 0.712778 | 3.4 | 2.4183 | 1 | 1.4891 | 1.479711 | 2.22 | 0.004826 | 0.1816 | 0.03864635 | -0.0925 | 0.376 | 0 | 41.0376
512 | 0.714167 | 3.4 | 2.423 | 1 | 1.4834 | 1.479965 | 2.2 | 0.004771 | 0.1809 | 0.03868876 | -0.0922 | 0.373 | 0 | 41.0377
513 | 0.715556 | 3.4 | 2.4277 | 1 | 1.4834 | 1.480192 | 2.2 | 0.004771 | 0.1801 | 0.03873118 | -0.0919 | 0.37 | 0 | 41.0378
514 | 0.716944 | 3.4 | 2.4325 | 2 | 1.4758 | 1.480299 | 2.18 | 0.004698 | 0.1794 | 0.0387736 | -0.0917 | 0.367 | 0 | 41.0378
515 | 0.718333 | 3.4 | 2.4372 | 2 | 1.4625 | 1.480403 | 2.14 | 0.004571 | 0.1786 | 0.03881601 | -0.0914 | 0.364 | 0 | 41.038
516 | 0.719722 | 3.4 | 2.4419 | 2 | 1.472 | 1.48028 | 2.17 | 0.004662 | 0.1779 | 0.03885843 | -0.0911 | 0.3611 | 0 | 41.038
517 | 0.721111 | 3.4 | 2.4466 | 2 | 1.4815 | 1.480288 | 2.19 | 0.004753 | 0.1771 | 0.03890085 | -0.0908 | 0.3581 | 0 | 41.038
518 | 0.7225 | 3.4 | 2.4513 | 2 | 1.4815 | 1.480403 | 2.19 | 0.004753 | 0.1763 | 0.03894326 | -0.0905 | 0.3552 | 0 | 41.0381
519 | 0.723889 | 3.4 | 2.4561 | 1 | 1.4947 | 1.480566 | 2.23 | 0.004881 | 0.1756 | 0.03898568 | -0.0903 | 0.3523 | 0 | 41.0381
520 | 0.725278 | 3.4 | 2.4608 | 1 | 1.4891 | 1.480791 | 2.22 | 0.004826 | 0.1748 | 0.0390281 | -0.09 | 0.3493 | 0 | 41.0382
521 | 0.726667 | 3.4 | 2.4655 | 1 | 1.4928 | 1.480939 | 2.23 | 0.004862 | 0.1739 | 0.03907051 | -0.0897 | 0.3464 | 0 | 41.0383
522 | 0.728056 | 3.4 | 2.4702 | 1 | 1.4663 | 1.481046 | 2.15 | 0.004608 | 0.1731 | 0.03911293 | -0.0895 | 0.3435 | 0 | 41.0385
523 | 0.729444 | 3.4 | 2.475 | 1 | 1.4947 | 1.481249 | 2.23 | 0.004881 | 0.1723 | 0.03915535 | -0.0892 | 0.3407 | 0 | 41.0384
524 | 0.730833 | 3.4 | 2.4797 | 1 | 1.5003 | 1.481373 | 2.25 | 0.004936 | 0.1714 | 0.03919776 | -0.089 | 0.3378 | 0 | 41.0384
525 | 0.732222 | 3.4 | 2.4844 | 1 | 1.5041 | 1.481462 | 2.26 | 0.004973 | 0.1705 | 0.03924018 | -0.0887 | 0.3349 | 0 | 41.0385
526 | 0.733611 | 3.4 | 2.4891 | 1 | 1.4928 | 1.481621 | 2.23 | 0.004862 | 0.1696 | 0.0392826 | -0.0885 | 0.332 | 0 | 41.0386
527 | 0.735 | 3.4 | 2.4938 | 1 | 1.4947 | 1.481774 | 2.23 | 0.004881 | 0.1687 | 0.03932501 | -0.0882 | 0.3292 | 0 | 41.0387
528 | 0.736389 | 3.4 | 2.4986 | 2 | 1.4928 | 1.481911 | 2.23 | 0.004862 | 0.1678 | 0.03936743 | -0.088 | 0.3263 | 0 | 41.0387
529 | 0.737778 | 3.4 | 2.5033 | 1 | 1.4834 | 1.482069 | 2.2 | 0.004771 | 0.167 | 0.03940985 | -0.0877 | 0.3235 | 0 | 41.0389
530 | 0.739167 | 3.4 | 2.508 | 1 | 1.4853 | 1.482267 | 2.21 | 0.004789 | 0.1662 | 0.03945226 | -0.0875 | 0.3207 | 0 | 41.0389
531 | 0.740556 | 3.4 | 2.5127 | 1 | 1.4796 | 1.482483 | 2.19 | 0.004734 | 0.1653 | 0.03949468 | -0.0873 | 0.3179 | 0 | 41.039
532 | 0.741944 | 3.4 | 2.5175 | 2 | 1.4834 | 1.482714 | 2.2 | 0.004771 | 0.1645 | 0.0395371 | -0.0871 | 0.3151 | 0 | 41.039
533 | 0.743333 | 3.4 | 2.5222 | 2 | 1.4701 | 1.48291 | 2.16 | 0.004644 | 0.1636 | 0.03957951 | -0.0869 | 0.3123 | 0 | 41.0392
534 | 0.744722 | 3.4 | 2.5269 | 1 | 1.4872 | 1.483115 | 2.21 | 0.004807 | 0.1626 | 0.03962193 | -0.0866 | 0.3095 | 0 | 41.0392
535 | 0.746111 | 3.4 | 2.5317 | 1 | 1.491 | 1.48321 | 2.22 | 0.004844 | 0.1616 | 0.03966435 | -0.0864 | 0.3068 | 0 | 41.0392
536 | 0.7475 | 3.4 | 2.5364 | 1 | 1.4985 | 1.483412 | 2.25 | 0.004918 | 0.1605 | 0.03970676 | -0.0862 | 0.3041 | 0 | 41.0392
537 | 0.748889 | 3.4 | 2.5411 | 1 | 1.4947 | 1.483574 | 2.23 | 0.004881 | 0.1595 | 0.03974918 | -0.086 | 0.3013 | 0 | 41.0393
538 | 0.750556 | 3.4 | 2.5458 | 2 | 1.4853 | 1.483798 | 2.21 | 0.004789 | 0.1585 | 0.0397916 | -0.0858 | 0.2986 | 0 | 41.0398
539 | 0.751944 | 3.4 | 2.5505 | 2 | 1.5115 | 1.484051 | 2.28 | 0.005047 | 0.1574 | 0.03983401 | -0.0857 | 0.2958 | 0 | 41.0398
540 | 0.753333 | 3.4 | 2.5553 | 2 | 1.4739 | 1.484257 | 2.17 | 0.00468 | 0.1564 | 0.03987643 | -0.0855 | 0.2931 | 0 | 41.04
541 | 0.754722 | 3.4 | 2.56 | 1 | 1.4928 | 1.484377 | 2.23 | 0.004862 | 0.1553 | 0.03991885 | -0.0853 | 0.2903 | 0 | 41.04
542 | 0.756111 | 3.4 | 2.5647 | 2 | 1.5022 | 1.484571 | 2.26 | 0.004955 | 0.1543 | 0.03996126 | -0.0851 | 0.2876 | 0 | 41.04
543 | 0.7575 | 3.4 | 2.5694 | 1 | 1.5078 | 1.484782 | 2.27 | 0.00501 | 0.1532 | 0.04000368 | -0.0849 | 0.2849 | 0 | 41.04
544 | 0.758889 | 3.4 | 2.5742 | 2 | 1.4872 | 1.485065 | 2.21 | 0.004807 | 0.1522 | 0.0400461 | -0.0848 | 0.2822 | 0 | 41.0402
545 | 0.760278 | 3.4 | 2.5789 | 1 | 1.491 | 1.485276 | 2.22 | 0.004844 | 0.1511 | 0.04008851 | -0.0846 | 0.2794 | 0 | 41.0403
546 | 0.761667 | 3.4 | 2.5836 | 2 | 1.472 | 1.485526 | 2.17 | 0.004662 | 0.1501 | 0.04013093 | -0.0845 | 0.2768 | 0 | 41.0404
547 | 0.763056 | 3.4 | 2.5883 | 1 | 1.4891 | 1.485641 | 2.22 | 0.004826 | 0.149 | 0.04017335 | -0.0843 | 0.274 | 0 | 41.0404
548 | 0.764444 | 3.4 | 2.5931 | 1 | 1.4947 | 1.485793 | 2.23 | 0.004881 | 0.1479 | 0.04021576 | -0.0842 | 0.2713 | 0 | 41.0404
549 | 0.765833 | 3.4 | 2.5978 | 1 | 1.4872 | 1.485925 | 2.21 | 0.004807 | 0.1469 | 0.04025818 | -0.084 | 0.2686 | 0 | 41.0406
550 | 0.767222 | 3.4 | 2.6025 | 1 | 1.4947 | 1.486129 | 2.23 | 0.004881 | 0.1459 | 0.0403006 | -0.0839 | 0.2659 | 0 | 41.0406
551 | 0.768611 | 3.4 | 2.6072 | 1 | 1.4966 | 1.486335 | 2.24 | 0.004899 | 0.1448 | 0.04034301 | -0.0838 | 0.2633 | 0 | 41.0407
552 | 0.77 | 3.4 | 2.6119 | 1 | 1.5003 | 1.486526 | 2.25 | 0.004936 | 0.1438 | 0.04038543 | -0.0836 | 0.2606 | 0 | 41.0407
553 | 0.771389 | 3.4 | 2.6167 | 1 | 1.5041 | 1.486745 | 2.26 | 0.004973 | 0.1428 | 0.04042785 | -0.0835 | 0.2579 | 0 | 41.0407
554 | 0.772778 | 3.4 | 2.6214 | 2 | 1.4947 | 1.486999 | 2.23 | 0.004881 | 0.1418 | 0.04047026 | -0.0834 | 0.2552 | 0 | 41.0409
555 | 0.774167 | 3.4 | 2.6261 | 2 | 1.4853 | 1.487135 | 2.21 | 0.004789 | 0.1408 | 0.04051268 | -0.0833 | 0.2525 | 0 | 41.041
556 | 0.775556 | 3.4 | 2.6308 | 1 | 1.4966 | 1.487219 | 2.24 | 0.004899 | 0.1398 | 0.0405551 | -0.0832 | 0.2499 | 0 | 41.041
557 | 0.776944 | 3.4 | 2.6356 | 2 | 1.4834 | 1.487456 | 2.2 | 0.004771 | 0.1388 | 0.04059751 | -0.0831 | 0.2472 | 0 | 41.0411
558 | 0.778333 | 3.4 | 2.6403 | 2 | 1.4966 | 1.48768 | 2.24 | 0.004899 | 0.1379 | 0.04063993 | -0.083 | 0.2445 | 0 | 41.0411
559 | 0.779722 | 3.4 | 2.645 | 2 | 1.4985 | 1.487741 | 2.25 | 0.004918 | 0.1369 | 0.04068235 | -0.0829 | 0.2418 | 0 | 41.0412
560 | 0.781111 | 3.4 | 2.6497 | 1 | 1.5041 | 1.487954 | 2.26 | 0.004973 | 0.136 | 0.04072476 | -0.0828 | 0.2391 | 0 | 41.0412
561 | 0.7825 | 3.4 | 2.6544 | 1 | 1.5059 | 1.488132 | 2.27 | 0.004992 | 0.1351 | 0.04076718 | -0.0827 | 0.2364 | 0 | 41.0413
562 | 0.783889 | 3.4 | 2.6592 | 2 | 1.4815 | 1.488247 | 2.19 | 0.004753 | 0.1342 | 0.0408096 | -0.0826 | 0.2337 | 0 | 41.0415
563 | 0.785278 | 3.4 | 2.6639 | 1 | 1.491 | 1.488388 | 2.22 | 0.004844 | 0.1333 | 0.04085201 | -0.0825 | 0.231 | 0 | 41.0415
564 | 0.786667 | 3.4 | 2.6686 | 1 | 1.4872 | 1.488427 | 2.21 | 0.004807 | 0.1325 | 0.04089443 | -0.0825 | 0.2283 | 0 | 41.0416
565 | 0.788056 | 3.4 | 2.6733 | 2 | 1.4758 | 1.488526 | 2.18 | 0.004698 | 0.1317 | 0.04093685 | -0.0824 | 0.2256 | 0 | 41.0417
566 | 0.789444 | 3.4 | 2.6781 | 1 | 1.4872 | 1.488693 | 2.21 | 0.004807 | 0.1309 | 0.04097926 | -0.0823 | 0.2229 | 0 | 41.0417
567 | 0.790833 | 3.4 | 2.6828 | 2 | 1.4872 | 1.48884 | 2.21 | 0.004807 | 0.1301 | 0.04102168 | -0.0823 | 0.2202 | 0 | 41.0418
568 | 0.792222 | 3.4 | 2.6875 | 1 | 1.5189 | 1.489022 | 2.31 | 0.005122 | 0.1293 | 0.0410641 | -0.0822 | 0.2175 | 0 | 41.0417
569 | 0.793611 | 3.4 | 2.6922 | 2 | 1.472 | 1.489148 | 2.17 | 0.004662 | 0.1285 | 0.04110651 | -0.0822 | 0.2148 | 0 | 41.042
570 | 0.795 | 3.4 | 2.697 | 2 | 1.4663 | 1.489293 | 2.15 | 0.004608 | 0.1278 | 0.04114893 | -0.0821 | 0.2121 | 0 | 41.0421
571 | 0.796389 | 3.4 | 2.7017 | 1 | 1.4682 | 1.48946 | 2.16 | 0.004626 | 0.127 | 0.04119135 | -0.0821 | 0.2093 | 0 | 41.0422
572 | 0.797778 | 3.4 | 2.7064 | 1 | 1.4758 | 1.489551 | 2.18 | 0.004698 | 0.1263 | 0.04123376 | -0.082 | 0.2066 | 0 | 41.0422
573 | 0.799167 | 3.4 | 2.7111 | 2 | 1.4739 | 1.489721 | 2.17 | 0.00468 | 0.1255 | 0.04127618 | -0.082 | 0.2039 | 0 | 41.0423
574 | 0.800556 | 3.4 | 2.7159 | 2 | 1.4739 | 1.489879 | 2.17 | 0.00468 | 0.1248 | 0.0413186 | -0.082 | 0.2011 | 0 | 41.0423
575 | 0.801944 | 3.4 | 2.7206 | 2 | 1.4701 | 1.489978 | 2.16 | 0.004644 | 0.1241 | 0.04136101 | -0.0819 | 0.1984 | 0 | 41.0424
576 | 0.803333 | 3.4 | 2.7253 | 1 | 1.5003 | 1.490207 | 2.25 | 0.004936 | 0.1234 | 0.04140343 | -0.0819 | 0.1956 | 0 | 41.0423
577 | 0.804722 | 3.4 | 2.73 | 2 | 1.4947 | 1.490378 | 2.23 | 0.004881 | 0.1228 | 0.04144585 | -0.0819 | 0.1928 | 0 | 41.0424
578 | 0.806111 | 3.4 | 2.7347 | 2 | 1.4966 | 1.490501 | 2.24 | 0.004899 | 0.1222 | 0.04148826 | -0.0819 | 0.1901 | 0 | 41.0425
579 | 0.8075 | 3.4 | 2.7395 | 1 | 1.5041 | 1.490513 | 2.26 | 0.004973 | 0.1217 | 0.04153068 | -0.0819 | 0.1873 | 0 | 41.0425
580 | 0.808889 | 3.4 | 2.7442 | 1 | 1.5041 | 1.490636 | 2.26 | 0.004973 | 0.1212 | 0.0415731 | -0.0819 | 0.1845 | 0 | 41.0426
581 | 0.810278 | 3.4 | 2.7489 | 1 | 1.5059 | 1.490796 | 2.27 | 0.004992 | 0.1206 | 0.04161551 | -0.0819 | 0.1817 | 0 | 41.0427
582 | 0.811944 | 3.4 | 2.7536 | 1 | 1.5134 | 1.490964 | 2.29 | 0.005066 | 0.1201 | 0.04165793 | -0.0819 | 0.1789 | 0 | 41.0431
583 | 0.813333 | 3.4 | 2.7584 | 1 | 1.5022 | 1.491116 | 2.26 | 0.004955 | 0.1196 | 0.04170035 | -0.0819 | 0.1761 | 0 | 41.0432
584 | 0.814722 | 3.4 | 2.7631 | 1 | 1.5115 | 1.491155 | 2.28 | 0.005047 | 0.1191 | 0.04174276 | -0.0819 | 0.1732 | 0 | 41.0432
585 | 0.816111 | 3.4 | 2.7678 | 2 | 1.4891 | 1.491192 | 2.22 | 0.004826 | 0.1185 | 0.04178518 | -0.0819 | 0.1704 | 0 | 41.0434
586 | 0.8175 | 3.4 | 2.7725 | 1 | 1.4966 | 1.491263 | 2.24 | 0.004899 | 0.118 | 0.0418276 | -0.0819 | 0.1676 | 0 | 41.0434
587 | 0.818889 | 3.4 | 2.7772 | 2 | 1.491 | 1.491308 | 2.22 | 0.004844 | 0.1175 | 0.04187001 | -0.0819 | 0.1647 | 0 | 41.0435
588 | 0.820278 | 3.4 | 2.782 | 1 | 1.4928 | 1.491461 | 2.23 | 0.004862 | 0.117 | 0.04191243 | -0.0819 | 0.1619 | 0 | 41.0436
589 | 0.821667 | 3.4 | 2.7867 | 2 | 1.4758 | 1.491546 | 2.18 | 0.004698 | 0.1166 | 0.04195485 | -0.0819 | 0.159 | 0 | 41.0437
590 | 0.823056 | 3.4 | 2.7914 | 2 | 1.4758 | 1.491592 | 2.18 | 0.004698 | 0.1161 | 0.04199726 | -0.082 | 0.1562 | 0 | 41.0438
591 | 0.824444 | 3.4 | 2.7961 | 2 | 1.4891 | 1.491648 | 2.22 | 0.004826 | 0.1156 | 0.04203968 | -0.082 | 0.1533 | 0 | 41.0438
592 | 0.825833 | 3.4 | 2.8009 | 1 | 1.5097 | 1.491808 | 2.28 | 0.005029 | 0.1152 | 0.0420821 | -0.082 | 0.1505 | 0 | 41.0437
593 | 0.827222 | 3.4 | 2.8056 | 1 | 1.5134 | 1.491996 | 2.29 | 0.005066 | 0.1147 | 0.04212451 | -0.0821 | 0.1476 | 0 | 41.0438
594 | 0.828611 | 3.4 | 2.8103 | 1 | 1.4815 | 1.492118 | 2.19 | 0.004753 | 0.1143 | 0.04216693 | -0.0821 | 0.1448 | 0 | 41.0441
595 | 0.83 | 3.4 | 2.815 | 2 | 1.5059 | 1.492194 | 2.27 | 0.004992 | 0.1139 | 0.04220935 | -0.0822 | 0.1419 | 0 | 41.044
596 | 0.831389 | 3.4 | 2.8198 | 2 | 1.4966 | 1.492422 | 2.24 | 0.004899 | 0.1135 | 0.04225176 | -0.0822 | 0.139 | 0 | 41.0441
597 | 0.832778 | 3.4 | 2.8245 | 1 | 1.5097 | 1.492526 | 2.28 | 0.005029 | 0.1131 | 0.04229418 | -0.0822 | 0.1361 | 0 | 41.0441
598 | 0.834167 | 3.4 | 2.8292 | 1 | 1.4985 | 1.492579 | 2.25 | 0.004918 | 0.1127 | 0.0423366 | -0.0823 | 0.1333 | 0 | 41.0442
599 | 0.835556 | 3.4 | 2.8339 | 1 | 1.5134 | 1.492709 | 2.29 | 0.005066 | 0.1122 | 0.04237901 | -0.0824 | 0.1304 | 0 | 41.0442
600 | 0.836944 | 3.4 | 2.8386 | 2 | 1.4853 | 1.492803 | 2.21 | 0.004789 | 0.1118 | 0.04242143 | -0.0824 | 0.1275 | 0 | 41.0445
601 | 0.838333 | 3.4 | 2.8434 | 2 | 1.4872 | 1.492835 | 2.21 | 0.004807 | 0.1114 | 0.04246385 | -0.0825 | 0.1246 | 0 | 41.0445
602 | 0.839722 | 3.4 | 2.8481 | 1 | 1.4928 | 1.492929 | 2.23 | 0.004862 | 0.111 | 0.04250626 | -0.0825 | 0.1218 | 0 | 41.0445
603 | 0.841111 | 3.4 | 2.8528 | 2 | 1.5041 | 1.493011 | 2.26 | 0.004973 | 0.1107 | 0.04254868 | -0.0826 | 0.1189 | 0 | 41.0445
604 | 0.8425 | 3.4 | 2.8575 | 2 | 1.4891 | 1.493094 | 2.22 | 0.004826 | 0.1105 | 0.0425911 | -0.0827 | 0.116 | 0 | 41.0447
605 | 0.843889 | 3.4 | 2.8623 | 1 | 1.4853 | 1.493107 | 2.21 | 0.004789 | 0.1102 | 0.04263351 | -0.0827 | 0.1131 | 0 | 41.0448
606 | 0.845278 | 3.4 | 2.867 | 2 | 1.4891 | 1.493213 | 2.22 | 0.004826 | 0.1099 | 0.04267593 | -0.0828 | 0.1102 | 0 | 41.0448
607 | 0.846667 | 3.4 | 2.8717 | 1 | 1.5134 | 1.49324 | 2.29 | 0.005066 | 0.1097 | 0.04271835 | -0.0829 | 0.1073 | 0 | 41.0448
608 | 0.848056 | 3.4 | 2.8764 | 2 | 1.5134 | 1.493321 | 2.29 | 0.005066 | 0.1095 | 0.04276076 | -0.083 | 0.1045 | 0 | 41.0448
609 | 0.849444 | 3.4 | 2.8811 | 2 | 1.5097 | 1.493483 | 2.28 | 0.005029 | 0.1092 | 0.04280318 | -0.083 | 0.1016 | 0 | 41.0449
610 | 0.850833 | 3.4 | 2.8859 | 1 | 1.4947 | 1.493532 | 2.23 | 0.004881 | 0.109 | 0.0428456 | -0.0831 | 0.0987 | 0 | 41.0451
611 | 0.852222 | 3.4 | 2.8906 | 1 | 1.4891 | 1.493591 | 2.22 | 0.004826 | 0.1088 | 0.04288801 | -0.0832 | 0.0958 | 0 | 41.0452
612 | 0.853611 | 3.4 | 2.8953 | 1 | 1.5189 | 1.493644 | 2.31 | 0.005122 | 0.1085 | 0.04293043 | -0.0833 | 0.0929 | 0 | 41.0451
613 | 0.855 | 3.4 | 2.9 | 2 | 1.4872 | 1.493698 | 2.21 | 0.004807 | 0.1081 | 0.04297285 | -0.0834 | 0.0901 | 0 | 41.0453
614 | 0.856389 | 3.4 | 2.9048 | 2 | 1.5003 | 1.493807 | 2.25 | 0.004936 | 0.1077 | 0.04301526 | -0.0835 | 0.0872 | 0 | 41.0453
615 | 0.857778 | 3.4 | 2.9095 | 1 | 1.4928 | 1.493876 | 2.23 | 0.004862 | 0.1072 | 0.04305768 | -0.0836 | 0.0843 | 0 | 41.0454
616 | 0.859167 | 3.4 | 2.9142 | 2 | 1.4872 | 1.493938 | 2.21 | 0.004807 | 0.1067 | 0.0431001 | -0.0837 | 0.0815 | 0 | 41.0455
617 | 0.860556 | 3.4 | 2.9189 | 2 | 1.4872 | 1.493988 | 2.21 | 0.004807 | 0.1062 | 0.04314251 | -0.0838 | 0.0786 | 0 | 41.0456
618 | 0.861944 | 3.4 | 2.9237 | 1 | 1.4891 | 1.494076 | 2.22 | 0.004826 | 0.1057 | 0.04318493 | -0.0839 | 0.0758 | 0 | 41.0456
619 | 0.863333 | 3.4 | 2.9284 | 2 | 1.5022 | 1.494205 | 2.26 | 0.004955 | 0.1052 | 0.04322735 | -0.084 | 0.0729 | 0 | 41.0456
620 | 0.864722 | 3.4 | 2.9331 | 1 | 1.5115 | 1.494294 | 2.28 | 0.005047 | 0.1046 | 0.04326976 | -0.0841 | 0.0701 | 0 | 41.0457
621 | 0.866111 | 3.4 | 2.9378 | 2 | 1.4947 | 1.494395 | 2.23 | 0.004881 | 0.1041 | 0.04331218 | -0.0842 | 0.0672 | 0 | 41.0458
622 | 0.8675 | 3.4 | 2.9426 | 2 | 1.4777 | 1.494502 | 2.18 | 0.004716 | 0.1036 | 0.0433546 | -0.0843 | 0.0644 | 0 | 41.046
623 | 0.868889 | 3.4 | 2.9473 | 1 | 1.4966 | 1.494612 | 2.24 | 0.004899 | 0.1031 | 0.04339701 | -0.0844 | 0.0616 | 0 | 41.0459
624 | 0.870278 | 3.4 | 2.952 | 2 | 1.4872 | 1.494619 | 2.21 | 0.004807 | 0.1027 | 0.04343943 | -0.0845 | 0.0588 | 0 | 41.0461
625 | 0.871667 | 3.4 | 2.9567 | 1 | 1.4985 | 1.494721 | 2.25 | 0.004918 | 0.1022 | 0.04348185 | -0.0846 | 0.0561 | 0 | 41.0461
626 | 0.873056 | 3.4 | 2.9615 | 2 | 1.5041 | 1.494766 | 2.26 | 0.004973 | 0.1017 | 0.04352426 | -0.0847 | 0.0533 | 0 | 41.0461
627 | 0.874444 | 3.4 | 2.9662 | 2 | 1.472 | 1.494735 | 2.17 | 0.004662 | 0.1013 | 0.04356668 | -0.0849 | 0.0505 | 0 | 41.0464
628 | 0.876111 | 3.4 | 2.9709 | 1 | 1.5003 | 1.494751 | 2.25 | 0.004936 | 0.1008 | 0.0436091 | -0.085 | 0.0478 | 0 | 41.0466
629 | 0.8775 | 3.4 | 2.9756 | 1 | 1.5115 | 1.49483 | 2.28 | 0.005047 | 0.1003 | 0.04365151 | -0.0851 | 0.045 | 0 | 41.0467
630 | 0.878889 | 3.4 | 2.9803 | 2 | 1.4815 | 1.494931 | 2.19 | 0.004753 | 0.0998 | 0.04369393 | -0.0852 | 0.0423 | 0 | 41.0469
631 | 0.880278 | 3.4 | 2.9851 | 2 | 1.5152 | 1.494965 | 2.3 | 0.005085 | 0.0992 | 0.04373635 | -0.0853 | 0.0396 | 0 | 41.0467
632 | 0.881667 | 3.4 | 2.9898 | 2 | 1.5003 | 1.495015 | 2.25 | 0.004936 | 0.0987 | 0.04377876 | -0.0854 | 0.037 | 0 | 41.0469
633 | 0.883056 | 3.4 | 2.9945 | 2 | 1.5152 | 1.495183 | 2.3 | 0.005085 | 0.0982 | 0.04382118 | -0.0856 | 0.0343 | 0 | 41.0469
634 | 0.884444 | 3.4 | 2.9992 | 2 | 1.4701 | 1.495384 | 2.16 | 0.004644 | 0.0977 | 0.0438636 | -0.0857 | 0.0317 | 0 | 41.0472
635 | 0.885833 | 3.4 | 3.004 | 2 | 1.4985 | 1.495445 | 2.25 | 0.004918 | 0.0972 | 0.04390601 | -0.0858 | 0.029 | 0 | 41.0471
636 | 0.887222 | 3.4 | 3.0087 | 1 | 1.4834 | 1.495523 | 2.2 | 0.004771 | 0.0967 | 0.04394843 | -0.0859 | 0.0264 | 0 | 41.0473
637 | 0.888611 | 3.4 | 3.0134 | 1 | 1.4947 | 1.495577 | 2.23 | 0.004881 | 0.0962 | 0.04399085 | -0.0861 | 0.0238 | 0 | 41.0473
638 | 0.89 | 3.4 | 3.0181 | 1 | 1.491 | 1.495665 | 2.22 | 0.004844 | 0.0957 | 0.04403326 | -0.0862 | 0.0212 | 0 | 41.0474
639 | 0.891389 | 3.4 | 3.0228 | 2 | 1.4985 | 1.495752 | 2.25 | 0.004918 | 0.0952 | 0.04407568 | -0.0863 | 0.0187 | 0 | 41.0474
640 | 0.892778 | 3.4 | 3.0276 | 1 | 1.4663 | 1.495898 | 2.15 | 0.004608 | 0.0947 | 0.0441181 | -0.0865 | 0.0162 | 0 | 41.0476
641 | 0.894167 | 3.4 | 3.0323 | 1 | 1.5059 | 1.49599 | 2.27 | 0.004992 | 0.0942 | 0.04416051 | -0.0866 | 0.0136 | 0 | 41.0475
642 | 0.895556 | 3.4 | 3.037 | 2 | 1.4928 | 1.496001 | 2.23 | 0.004862 | 0.0937 | 0.04420293 | -0.0867 | 0.0112 | 0 | 41.0477
643 | 0.896944 | 3.4 | 3.0417 | 1 | 1.5059 | 1.496114 | 2.27 | 0.004992 | 0.0932 | 0.04424535 | -0.0868 | 0.0087 | 0 | 41.0477
644 | 0.898333 | 3.4 | 3.0465 | 2 | 1.4985 | 1.496113 | 2.25 | 0.004918 | 0.0926 | 0.04428776 | -0.087 | 0.0063 | 0 | 41.0477
645 | 0.899722 | 3.4 | 3.0512 | 2 | 1.5022 | 1.49609 | 2.26 | 0.004955 | 0.092 | 0.04433018 | -0.0871 | 0.0039 | 0 | 41.0478
646 | 0.901111 | 3.4 | 3.0559 | 1 | 1.5097 | 1.496073 | 2.28 | 0.005029 | 0.0914 | 0.0443726 | -0.0873 | 0.0015 | 0 | 41.0478
647 | 0.9025 | 3.4 | 3.0606 | 2 | 1.4872 | 1.496122 | 2.21 | 0.004807 | 0.0908 | 0.04441501 | -0.0874 | -0.0009 | 0 | 41.048
648 | 0.903889 | 3.4 | 3.0653 | 1 | 1.4872 | 1.49622 | 2.21 | 0.004807 | 0.0903 | 0.04445743 | -0.0875 | -0.0032 | 0 | 41.0481
649 | 0.905278 | 3.4 | 3.0701 | 2 | 1.4891 | 1.496535 | 2.22 | 0.004826 | 0.0897 | 0.04449985 | -0.0877 | -0.0055 | 0 | 41.0481
650 | 0.906667 | 3.4 | 3.0748 | 1 | 1.5022 | 1.496582 | 2.26 | 0.004955 | 0.0892 | 0.04454226 | -0.0878 | -0.0078 | 0 | 41.0481
651 | 0.908056 | 3.4 | 3.0795 | 2 | 1.4777 | 1.496666 | 2.18 | 0.004716 | 0.0887 | 0.04458468 | -0.088 | -0.01 | 0 | 41.0484
652 | 0.909444 | 3.4 | 3.0842 | 2 | 1.4853 | 1.496744 | 2.21 | 0.004789 | 0.0882 | 0.0446271 | -0.0881 | -0.0123 | 0 | 41.0484
653 | 0.910833 | 3.4 | 3.089 | 2 | 1.4815 | 1.496826 | 2.19 | 0.004753 | 0.0877 | 0.04466951 | -0.0882 | -0.0145 | 0 | 41.0485
654 | 0.912222 | 3.4 | 3.0937 | 2 | 1.4872 | 1.496972 | 2.21 | 0.004807 | 0.0871 | 0.04471193 | -0.0884 | -0.0167 | 0 | 41.0485
655 | 0.913611 | 3.4 | 3.0984 | 2 | 1.4891 | 1.497146 | 2.22 | 0.004826 | 0.0865 | 0.04475435 | -0.0885 | -0.0188 | 0 | 41.0486
656 | 0.915 | 3.4 | 3.1031 | 2 | 1.4853 | 1.497247 | 2.21 | 0.004789 | 0.0859 | 0.04479676 | -0.0887 | -0.0209 | 0 | 41.0487
657 | 0.916389 | 3.4 | 3.1078 | 2 | 1.4891 | 1.497306 | 2.22 | 0.004826 | 0.0852 | 0.04483918 | -0.0888 | -0.023 | 0 | 41.0487
658 | 0.917778 | 3.4 | 3.1126 | 1 | 1.5041 | 1.497428 | 2.26 | 0.004973 | 0.0846 | 0.0448816 | -0.089 | -0.025 | 0 | 41.0487
659 | 0.919167 | 3.4 | 3.1173 | 2 | 1.4947 | 1.497472 | 2.23 | 0.004881 | 0.0839 | 0.04492401 | -0.0891 | -0.027 | 0 | 41.0488
660 | 0.920556 | 3.4 | 3.122 | 2 | 1.5041 | 1.497506 | 2.26 | 0.004973 | 0.0832 | 0.04496643 | -0.0893 | -0.029 | 0 | 41.0488
661 | 0.921944 | 3.4 | 3.1267 | 1 | 1.4815 | 1.497508 | 2.19 | 0.004753 | 0.0824 | 0.04500885 | -0.0894 | -0.031 | 0 | 41.049
662 | 0.923333 | 3.4 | 3.1315 | 2 | 1.5115 | 1.497506 | 2.28 | 0.005047 | 0.0817 | 0.04505126 | -0.0896 | -0.033 | 0 | 41.0489
663 | 0.924722 | 3.4 | 3.1362 | 2 | 1.472 | 1.497564 | 2.17 | 0.004662 | 0.081 | 0.04509368 | -0.0898 | -0.0349 | 0 | 41.0492
664 | 0.926111 | 3.4 | 3.1409 | 2 | 1.4947 | 1.497571 | 2.23 | 0.004881 | 0.0802 | 0.0451361 | -0.0899 | -0.0368 | 0 | 41.0492
665 | 0.9275 | 3.4 | 3.1456 | 1 | 1.5022 | 1.497546 | 2.26 | 0.004955 | 0.0794 | 0.04517851 | -0.0901 | -0.0386 | 0 | 41.0492
666 | 0.928889 | 3.4 | 3.1503 | 1 | 1.5041 | 1.497679 | 2.26 | 0.004973 | 0.0786 | 0.04522093 | -0.0902 | -0.0405 | 0 | 41.0493
667 | 0.930278 | 3.4 | 3.1551 | 2 | 1.5041 | 1.497759 | 2.26 | 0.004973 | 0.0779 | 0.04526335 | -0.0904 | -0.0423 | 0 | 41.0493
668 | 0.931667 | 3.4 | 3.1598 | 2 | 1.4796 | 1.497797 | 2.19 | 0.004734 | 0.0771 | 0.04530576 | -0.0906 | -0.0441 | 0 | 41.0495
669 | 0.933056 | 3.4 | 3.1645 | 2 | 1.5097 | 1.497847 | 2.28 | 0.005029 | 0.0763 | 0.04534818 | -0.0907 | -0.0459 | 0 | 41.0494
670 | 0.934444 | 3.4 | 3.1692 | 1 | 1.5245 | 1.497887 | 2.32 | 0.005178 | 0.0756 | 0.0453906 | -0.0909 | -0.0476 | 0 | 41.0494
671 | 0.935833 | 3.4 | 3.174 | 2 | 1.4947 | 1.497886 | 2.23 | 0.004881 | 0.0748 | 0.04543301 | -0.091 | -0.0493 | 0 | 41.0496
672 | 0.937222 | 3.4 | 3.1787 | 2 | 1.5059 | 1.49799 | 2.27 | 0.004992 | 0.0742 | 0.04547543 | -0.0912 | -0.051 | 0 | 41.0496
673 | 0.938611 | 3.4 | 3.1834 | 2 | 1.4891 | 1.498018 | 2.22 | 0.004826 | 0.0736 | 0.04551785 | -0.0914 | -0.0526 | 0 | 41.0498
674 | 0.94 | 3.4 | 3.1881 | 1 | 1.5003 | 1.498035 | 2.25 | 0.004936 | 0.073 | 0.04556026 | -0.0916 | -0.0543 | 0 | 41.0498
675 | 0.941389 | 3.4 | 3.1928 | 1 | 1.5041 | 1.498017 | 2.26 | 0.004973 | 0.0723 | 0.04560268 | -0.0917 | -0.0559 | 0 | 41.0499
676 | 0.943056 | 3.4 | 3.1976 | 1 | 1.4947 | 1.49811 | 2.23 | 0.004881 | 0.0717 | 0.0456451 | -0.0919 | -0.0575 | 0 | 41.0503
677 | 0.944444 | 3.4 | 3.2023 | 2 | 1.4966 | 1.498113 | 2.24 | 0.004899 | 0.0711 | 0.04568751 | -0.0921 | -0.0591 | 0 | 41.0504
678 | 0.945833 | 3.4 | 3.207 | 2 | 1.5003 | 1.498182 | 2.25 | 0.004936 | 0.0706 | 0.04572993 | -0.0922 | -0.0606 | 0 | 41.0505
679 | 0.947222 | 3.4 | 3.2117 | 2 | 1.5059 | 1.498279 | 2.27 | 0.004992 | 0.07 | 0.04577235 | -0.0924 | -0.0621 | 0 | 41.0505
680 | 0.948611 | 3.4 | 3.2165 | 2 | 1.4985 | 1.498272 | 2.25 | 0.004918 | 0.0694 | 0.04581476 | -0.0926 | -0.0636 | 0 | 41.0506
681 | 0.95 | 3.4 | 3.2212 | 1 | 1.5041 | 1.498307 | 2.26 | 0.004973 | 0.0688 | 0.04585718 | -0.0928 | -0.0651 | 0 | 41.0506
682 | 0.951389 | 3.4 | 3.2259 | 2 | 1.4985 | 1.498349 | 2.25 | 0.004918 | 0.0682 | 0.0458996 | -0.0929 | -0.0666 | 0 | 41.0507
683 | 0.952778 | 3.4 | 3.2306 | 1 | 1.5003 | 1.498374 | 2.25 | 0.004936 | 0.0676 | 0.04594201 | -0.0931 | -0.068 | 0 | 41.0508
684 | 0.954167 | 3.4 | 3.2354 | 1 | 1.5022 | 1.498421 | 2.26 | 0.004955 | 0.0671 | 0.04598443 | -0.0933 | -0.0693 | 0 | 41.0508
685 | 0.955556 | 3.4 | 3.2401 | 2 | 1.4815 | 1.498456 | 2.19 | 0.004753 | 0.0665 | 0.04602685 | -0.0935 | -0.0707 | 0 | 41.051
686 | 0.956944 | 3.4 | 3.2448 | 2 | 1.491 | 1.498573 | 2.22 | 0.004844 | 0.0659 | 0.04606926 | -0.0936 | -0.0721 | 0 | 41.0511
687 | 0.958333 | 3.4 | 3.2495 | 1 | 1.5022 | 1.498662 | 2.26 | 0.004955 | 0.0654 | 0.04611168 | -0.0938 | -0.0734 | 0 | 41.0511
688 | 0.959722 | 3.4 | 3.2542 | 2 | 1.472 | 1.498743 | 2.17 | 0.004662 | 0.0648 | 0.0461541 | -0.094 | -0.0747 | 0 | 41.0513
689 | 0.961111 | 3.4 | 3.259 | 1 | 1.4815 | 1.49883 | 2.19 | 0.004753 | 0.0642 | 0.04619651 | -0.0942 | -0.076 | 0 | 41.0513
690 | 0.9625 | 3.4 | 3.2637 | 1 | 1.5003 | 1.498929 | 2.25 | 0.004936 | 0.0636 | 0.04623893 | -0.0944 | -0.0773 | 0 | 41.0513
691 | 0.963889 | 3.4 | 3.2684 | 1 | 1.5134 | 1.498948 | 2.29 | 0.005066 | 0.0631 | 0.04628135 | -0.0945 | -0.0786 | 0 | 41.0513
692 | 0.965278 | 3.4 | 3.2731 | 1 | 1.5041 | 1.499035 | 2.26 | 0.004973 | 0.0626 | 0.04632376 | -0.0947 | -0.0798 | 0 | 41.0514
693 | 0.966667 | 3.4 | 3.2779 | 2 | 1.5041 | 1.499106 | 2.26 | 0.004973 | 0.0622 | 0.04636618 | -0.0949 | -0.081 | 0 | 41.0514
694 | 0.968056 | 3.4 | 3.2826 | 2 | 1.4966 | 1.499185 | 2.24 | 0.004899 | 0.0618 | 0.0464086 | -0.0951 | -0.0822 | 0 | 41.0516
695 | 0.969444 | 3.4 | 3.2873 | 2 | 1.4853 | 1.499258 | 2.21 | 0.004789 | 0.0614 | 0.04645101 | -0.0953 | -0.0834 | 0 | 41.0517
696 | 0.970833 | 3.4 | 3.292 | 2 | 1.5003 | 1.499308 | 2.25 | 0.004936 | 0.061 | 0.04649343 | -0.0954 | -0.0845 | 0 | 41.0517
697 | 0.972222 | 3.4 | 3.2968 | 2 | 1.4796 | 1.499278 | 2.19 | 0.004734 | 0.0606 | 0.04653585 | -0.0956 | -0.0856 | 0 | 41.0519
698 | 0.973611 | 3.4 | 3.3015 | 1 | 1.5022 | 1.499389 | 2.26 | 0.004955 | 0.0603 | 0.04657826 | -0.0958 | -0.0867 | 0 | 41.0518
699 | 0.975 | 3.4 | 3.3062 | 2 | 1.5059 | 1.499401 | 2.27 | 0.004992 | 0.06 | 0.04662068 | -0.096 | -0.0878 | 0 | 41.0519
700 | 0.976389 | 3.4 | 3.3109 | 1 | 1.4966 | 1.499452 | 2.24 | 0.004899 | 0.0596 | 0.0466631 | -0.0962 | -0.0889 | 0 | 41.052
701 | 0.977778 | 3.4 | 3.3156 | 1 | 1.5078 | 1.499462 | 2.27 | 0.00501 | 0.0593 | 0.04670551 | -0.0963 | -0.09 | 0 | 41.052
702 | 0.979167 | 3.4 | 3.3204 | 1 | 1.5134 | 1.499507 | 2.29 | 0.005066 | 0.059 | 0.04674793 | -0.0965 | -0.091 | 0 | 41.052
703 | 0.980556 | 3.4 | 3.3251 | 2 | 1.4739 | 1.499478 | 2.17 | 0.00468 | 0.0586 | 0.04679035 | -0.0967 | -0.092 | 0 | 41.0523
704 | 0.981944 | 3.4 | 3.3298 | 2 | 1.5078 | 1.49955 | 2.27 | 0.00501 | 0.0583 | 0.04683276 | -0.0969 | -0.093 | 0 | 41.0522
705 | 0.983333 | 3.4 | 3.3346 | 2 | 1.5022 | 1.499633 | 2.26 | 0.004955 | 0.058 | 0.04687518 | -0.0971 | -0.094 | 0 | 41.0523
706 | 0.984722 | 3.4 | 3.3393 | 1 | 1.5022 | 1.499698 | 2.26 | 0.004955 | 0.0577 | 0.0469176 | -0.0972 | -0.095 | 0 | 41.0523
707 | 0.986111 | 3.4 | 3.344 | 2 | 1.4947 | 1.499803 | 2.23 | 0.004881 | 0.0574 | 0.04696001 | -0.0974 | -0.0959 | 0 | 41.0525
708 | 0.9875 | 3.4 | 3.3487 | 1 | 1.5115 | 1.500123 | 2.28 | 0.005047 | 0.0572 | 0.04700243 | -0.0976 | -0.0968 | 0 | 41.0524
709 | 0.988889 | 3.4 | 3.3534 | 2 | 1.4796 | 1.500428 | 2.19 | 0.004734 | 0.0569 | 0.04704485 | -0.0978 | -0.0977 | 0 | 41.0527
710 | 0.990278 | 3.4 | 3.3582 | 1 | 1.472 | 1.500526 | 2.17 | 0.004662 | 0.0567 | 0.04708726 | -0.098 | -0.0986 | 0 | 41.0528
711 | 0.991667 | 3.4 | 3.3629 | 1 | 1.4853 | 1.500558 | 2.21 | 0.004789 | 0.0564 | 0.04712968 | -0.0981 | -0.0995 | 0 | 41.0528
712 | 0.993056 | 3.4 | 3.3676 | 2 | 1.4872 | 1.500684 | 2.21 | 0.004807 | 0.0562 | 0.0471721 | -0.0983 | -0.1003 | 0 | 41.0529
713 | 0.994444 | 3.4 | 3.3723 | 2 | 1.5041 | 1.500728 | 2.26 | 0.004973 | 0.056 | 0.04721451 | -0.0985 | -0.1011 | 0 | 41.0528
714 | 0.995833 | 3.4 | 3.3771 | 1 | 1.4739 | 1.500787 | 2.17 | 0.00468 | 0.0559 | 0.04725693 | -0.0987 | -0.102 | 0 | 41.0531
715 | 0.997222 | 3.4 | 3.3818 | 1 | 1.4796 | 1.500852 | 2.19 | 0.004734 | 0.0558 | 0.04729935 | -0.0988 | -0.1028 | 0 | 41.0531
716 | 0.998611 | 3.4 | 3.3865 | 1 | 1.5078 | 1.500903 | 2.27 | 0.00501 | 0.0557 | 0.04734176 | -0.099 | -0.1035 | 0 | 41.053
717 | 1 | 3.4 | 3.3912 | 2 | 1.5134 | 1.500884 | 2.29 | 0.005066 | 0.0556 | 0.04738418 | -0.0992 | -0.1043 | 0 | 41.0531
718 | 1.001389 | 3.4 | 3.3959 | 1 | 1.4966 | 1.501047 | 2.24 | 0.004899 | 0.0555 | 0.0474266 | -0.0993 | -0.105 | 0 | 41.0532
719 | 1.003056 | 3.4 | 3.4007 | 2 | 1.5022 | 1.501143 | 2.26 | 0.004955 | 0.0554 | 0.04746901 | -0.0995 | -0.1057 | 0 | 41.0536
720 | 1.004444 | 3.4 | 3.4054 | 2 | 1.5059 | 1.501265 | 2.27 | 0.004992 | 0.0554 | 0.04751143 | -0.0997 | -0.1064 | 0 | 41.0537
721 | 1.005833 | 3.4 | 3.4101 | 2 | 1.4928 | 1.501253 | 2.23 | 0.004862 | 0.0553 | 0.04755385 | -0.0999 | -0.1071 | 0 | 41.0538
722 | 1.007222 | 3.4 | 3.4148 | 2 | 1.4947 | 1.50141 | 2.23 | 0.004881 | 0.0552 | 0.04759626 | -0.1 | -0.1078 | 0 | 41.0539
723 | 1.008611 | 3.4 | 3.4196 | 2 | 1.4947 | 1.501514 | 2.23 | 0.004881 | 0.0552 | 0.04763868 | -0.1002 | -0.1084 | 0 | 41.0539
724 | 1.01 | 3.4 | 3.4243 | 2 | 1.4796 | 1.501526 | 2.19 | 0.004734 | 0.0551 | 0.0476811 | -0.1004 | -0.109 | 0 | 41.0541
725 | 1.011389 | 3.4 | 3.429 | 2 | 1.4947 | 1.501638 | 2.23 | 0.004881 | 0.055 | 0.04772351 | -0.1005 | -0.1097 | 0 | 41.0541
726 | 1.012778 | 3.4 | 3.4337 | 2 | 1.5097 | 1.501811 | 2.28 | 0.005029 | 0.055 | 0.04776593 | -0.1007 | -0.1102 | 0 | 41.0541
727 | 1.014167 | 3.4 | 3.4385 | 1 | 1.4853 | 1.501892 | 2.21 | 0.004789 | 0.0549 | 0.04780835 | -0.1009 | -0.1108 | 0 | 41.0542
728 | 1.015556 | 3.4 | 3.4432 | 1 | 1.5022 | 1.50194 | 2.26 | 0.004955 | 0.0549 | 0.04785076 | -0.101 | -0.1114 | 0 | 41.0542
729 | 1.016944 | 3.4 | 3.4479 | 1 | 1.5097 | 1.502077 | 2.28 | 0.005029 | 0.0548 | 0.04789318 | -0.1012 | -0.1119 | 0 | 41.0543
730 | 1.018333 | 3.4 | 3.4526 | 2 | 1.5003 | 1.502373 | 2.25 | 0.004936 | 0.0548 | 0.0479356 | -0.1013 | -0.1124 | 0 | 41.0544
731 | 1.019722 | 3.4 | 3.4573 | 2 | 1.4966 | 1.502405 | 2.24 | 0.004899 | 0.0548 | 0.04797801 | -0.1015 | -0.1129 | 0 | 41.0545
732 | 1.021111 | 3.4 | 3.4621 | 2 | 1.5041 | 1.502433 | 2.26 | 0.004973 | 0.0548 | 0.04802043 | -0.1017 | -0.1134 | 0 | 41.0545
733 | 1.0225 | 3.4 | 3.4668 | 2 | 1.5115 | 1.502518 | 2.28 | 0.005047 | 0.0548 | 0.04806285 | -0.1018 | -0.1139 | 0 | 41.0545
734 | 1.023889 | 3.4 | 3.4715 | 2 | 1.5059 | 1.502624 | 2.27 | 0.004992 | 0.0548 | 0.04810526 | -0.102 | -0.1143 | 0 | 41.0546
735 | 1.025278 | 3.4 | 3.4762 | 2 | 1.5041 | 1.502752 | 2.26 | 0.004973 | 0.0547 | 0.04814768 | -0.1021 | -0.1148 | 0 | 41.0547
736 | 1.026667 | 3.4 | 3.481 | 2 | 1.4966 | 1.502908 | 2.24 | 0.004899 | 0.0547 | 0.0481901 | -0.1023 | -0.1152 | 0 | 41.0548
737 | 1.028056 | 3.4 | 3.4857 | 2 | 1.491 | 1.502996 | 2.22 | 0.004844 | 0.0547 | 0.04823251 | -0.1024 | -0.1156 | 0 | 41.0549
738 | 1.029444 | 3.4 | 3.4904 | 1 | 1.5263 | 1.503063 | 2.33 | 0.005197 | 0.0548 | 0.04827493 | -0.1026 | -0.116 | 0 | 41.0548
739 | 1.030833 | 3.4 | 3.4951 | 2 | 1.4872 | 1.503258 | 2.21 | 0.004807 | 0.0547 | 0.04831735 | -0.1027 | -0.1164 | 0 | 41.0551
740 | 1.032222 | 3.4 | 3.4999 | 2 | 1.4947 | 1.503404 | 2.23 | 0.004881 | 0.0548 | 0.04835976 | -0.1029 | -0.1167 | 0 | 41.0551
741 | 1.033611 | 3.4 | 3.5046 | 2 | 1.5078 | 1.503465 | 2.27 | 0.00501 | 0.0548 | 0.04840218 | -0.103 | -0.1171 | 0 | 41.0551
742 | 1.035 | 3.4 | 3.5093 | 2 | 1.5078 | 1.503586 | 2.27 | 0.00501 | 0.0549 | 0.0484446 | -0.1032 | -0.1174 | 0 | 41.0552
743 | 1.036389 | 3.4 | 3.514 | 2 | 1.5078 | 1.503599 | 2.27 | 0.00501 | 0.0549 | 0.04848701 | -0.1033 | -0.1177 | 0 | 41.0552
744 | 1.037778 | 3.4 | 3.5187 | 1 | 1.5208 | 1.503734 | 2.31 | 0.005141 | 0.0551 | 0.04852943 | -0.1034 | -0.118 | 0 | 41.0552
745 | 1.039167 | 3.4 | 3.5235 | 2 | 1.5189 | 1.503761 | 2.31 | 0.005122 | 0.0552 | 0.04857185 | -0.1036 | -0.1182 | 0 | 41.0553
746 | 1.040556 | 3.4 | 3.5282 | 2 | 1.4891 | 1.503967 | 2.22 | 0.004826 | 0.0554 | 0.04861426 | -0.1037 | -0.1184 | 0 | 41.0555
747 | 1.041944 | 3.4 | 3.5329 | 2 | 1.5115 | 1.504145 | 2.28 | 0.005047 | 0.0556 | 0.04865668 | -0.1039 | -0.1186 | 0 | 41.0555
748 | 1.043333 | 3.4 | 3.5376 | 2 | 1.5003 | 1.50424 | 2.25 | 0.004936 | 0.0557 | 0.0486991 | -0.104 | -0.1189 | 0 | 41.0556
749 | 1.044722 | 3.4 | 3.5424 | 1 | 1.4947 | 1.504305 | 2.23 | 0.004881 | 0.0558 | 0.04874151 | -0.1041 | -0.119 | 0 | 41.0557
750 | 1.046111 | 3.4 | 3.5471 | 2 | 1.4739 | 1.504425 | 2.17 | 0.00468 | 0.0559 | 0.04878393 | -0.1042 | -0.1192 | 0 | 41.0559
751 | 1.0475 | 3.4 | 3.5518 | 1 | 1.3957 | 1.504499 | 1.95 | 0.003973 | 0.0561 | 0.04882635 | -0.1044 | -0.1193 | 0 | 41.0564
752 | 1.048889 | 3.4 | 3.5565 | 1 | 1.4853 | 1.50458 | 2.21 | 0.004789 | 0.0562 | 0.04886876 | -0.1045 | -0.1194 | 0 | 41.056
753 | 1.050278 | 3.4 | 3.5613 | 1 | 1.5281 | 1.504646 | 2.34 | 0.005216 | 0.0565 | 0.04891118 | -0.1046 | -0.1195 | 0 | 41.0558
754 | 1.051667 | 3.4 | 3.566 | 2 | 1.4758 | 1.504544 | 2.18 | 0.004698 | 0.0567 | 0.0489536 | -0.1047 | -0.1195 | 0 | 41.0562
755 | 1.053056 | 3.4 | 3.5707 | 2 | 1.5078 | 1.504594 | 2.27 | 0.00501 | 0.057 | 0.04899601 | -0.1049 | -0.1196 | 0 | 41.0561
756 | 1.054444 | 3.4 | 3.5754 | 2 | 1.4853 | 1.504762 | 2.21 | 0.004789 | 0.0572 | 0.04903843 | -0.105 | -0.1196 | 0 | 41.0563
757 | 1.055833 | 3.4 | 3.5802 | 1 | 1.4834 | 1.504886 | 2.2 | 0.004771 | 0.0574 | 0.04908085 | -0.1051 | -0.1196 | 0 | 41.0563
758 | 1.057222 | 3.4 | 3.5849 | 1 | 1.5134 | 1.505072 | 2.29 | 0.005066 | 0.0577 | 0.04912326 | -0.1052 | -0.1196 | 0 | 41.0562
759 | 1.058611 | 3.4 | 3.5896 | 1 | 1.5152 | 1.505119 | 2.3 | 0.005085 | 0.058 | 0.04916568 | -0.1053 | -0.1195 | 0 | 41.0563
760 | 1.06 | 3.4 | 3.5943 | 2 | 1.5097 | 1.505249 | 2.28 | 0.005029 | 0.0583 | 0.0492081 | -0.1054 | -0.1194 | 0 | 41.0564
761 | 1.061389 | 3.4 | 3.599 | 2 | 1.5097 | 1.505499 | 2.28 | 0.005029 | 0.0586 | 0.04925051 | -0.1055 | -0.1194 | 0 | 41.0565
762 | 1.062778 | 3.4 | 3.6038 | 1 | 1.5059 | 1.505607 | 2.27 | 0.004992 | 0.0589 | 0.04929293 | -0.1056 | -0.1192 | 0 | 41.0565
763 | 1.064167 | 3.4 | 3.6085 | 2 | 1.4985 | 1.505783 | 2.25 | 0.004918 | 0.0592 | 0.04933535 | -0.1057 | -0.1191 | 0 | 41.0567
764 | 1.065556 | 3.4 | 3.6132 | 2 | 1.5097 | 1.505884 | 2.28 | 0.005029 | 0.0596 | 0.04937776 | -0.1058 | -0.1189 | 0 | 41.0567
765 | 1.067222 | 3.4 | 3.6179 | 2 | 1.491 | 1.506011 | 2.22 | 0.004844 | 0.0598 | 0.04942018 | -0.1059 | -0.1187 | 0 | 41.0572
766 | 1.068611 | 3.4 | 3.6227 | 2 | 1.5134 | 1.506149 | 2.29 | 0.005066 | 0.0601 | 0.0494626 | -0.106 | -0.1185 | 0 | 41.0571
767 | 1.07 | 3.4 | 3.6274 | 2 | 1.53 | 1.506265 | 2.34 | 0.005234 | 0.0604 | 0.04950501 | -0.1061 | -0.1182 | 0 | 41.0571
768 | 1.071389 | 3.4 | 3.6321 | 2 | 1.5226 | 1.506356 | 2.32 | 0.005159 | 0.0608 | 0.04954743 | -0.1062 | -0.118 | 0 | 41.0572
769 | 1.072778 | 3.4 | 3.6368 | 2 | 1.5208 | 1.506436 | 2.31 | 0.005141 | 0.061 | 0.04958985 | -0.1063 | -0.1177 | 0 | 41.0573
770 | 1.074167 | 3.4 | 3.6415 | 2 | 1.4872 | 1.506512 | 2.21 | 0.004807 | 0.0613 | 0.04963226 | -0.1064 | -0.1173 | 0 | 41.0576
771 | 1.075556 | 3.4 | 3.6463 | 2 | 1.5003 | 1.506573 | 2.25 | 0.004936 | 0.0617 | 0.04967468 | -0.1064 | -0.117 | 0 | 41.0576
772 | 1.076944 | 3.4 | 3.651 | 2 | 1.4947 | 1.506644 | 2.23 | 0.004881 | 0.062 | 0.0497171 | -0.1065 | -0.1166 | 0 | 41.0577
773 | 1.078333 | 3.4 | 3.6557 | 2 | 1.4985 | 1.506806 | 2.25 | 0.004918 | 0.0623 | 0.04975951 | -0.1066 | -0.1162 | 0 | 41.0577
774 | 1.079722 | 3.4 | 3.6604 | 1 | 1.5337 | 1.506953 | 2.35 | 0.005272 | 0.0626 | 0.04980193 | -0.1067 | -0.1158 | 0 | 41.0576
775 | 1.081111 | 3.4 | 3.6652 | 2 | 1.4853 | 1.506957 | 2.21 | 0.004789 | 0.0629 | 0.04984435 | -0.1067 | -0.1154 | 0 | 41.0579
776 | 1.0825 | 3.4 | 3.6699 | 1 | 1.5134 | 1.507057 | 2.29 | 0.005066 | 0.0632 | 0.04988676 | -0.1068 | -0.1149 | 0 | 41.0578
777 | 1.083889 | 3.4 | 3.6746 | 2 | 1.5189 | 1.507246 | 2.31 | 0.005122 | 0.0635 | 0.04992918 | -0.1069 | -0.1144 | 0 | 41.0579
778 | 1.085278 | 3.4 | 3.6793 | 1 | 1.5171 | 1.507447 | 2.3 | 0.005103 | 0.0638 | 0.0499716 | -0.1069 | -0.1138 | 0 | 41.058
779 | 1.086667 | 3.4 | 3.684 | 2 | 1.5171 | 1.507545 | 2.3 | 0.005103 | 0.0641 | 0.05001401 | -0.107 | -0.1133 | 0 | 41.058
780 | 1.088056 | 3.4 | 3.6888 | 1 | 1.5263 | 1.507748 | 2.33 | 0.005197 | 0.0644 | 0.05005643 | -0.1071 | -0.1127 | 0 | 41.058
781 | 1.089444 | 3.4 | 3.6935 | 2 | 1.5078 | 1.507875 | 2.27 | 0.00501 | 0.0647 | 0.05009885 | -0.1071 | -0.1121 | 0 | 41.0582
782 | 1.090833 | 3.4 | 3.6982 | 2 | 1.5059 | 1.507975 | 2.27 | 0.004992 | 0.065 | 0.05014126 | -0.1072 | -0.1115 | 0 | 41.0583
783 | 1.092222 | 3.4 | 3.7029 | 1 | 1.5152 | 1.508238 | 2.3 | 0.005085 | 0.0653 | 0.05018368 | -0.1072 | -0.1108 | 0 | 41.0583
784 | 1.093611 | 3.4 | 3.7077 | 2 | 1.4928 | 1.508303 | 2.23 | 0.004862 | 0.0656 | 0.0502261 | -0.1073 | -0.1102 | 0 | 41.0585
785 | 1.095 | 3.4 | 3.7124 | 2 | 1.5003 | 1.50836 | 2.25 | 0.004936 | 0.0659 | 0.05026851 | -0.1073 | -0.1095 | 0 | 41.0585
786 | 1.096389 | 3.4 | 3.7171 | 2 | 1.5226 | 1.508447 | 2.32 | 0.005159 | 0.0661 | 0.05031093 | -0.1074 | -0.1088 | 0 | 41.0585
787 | 1.097778 | 3.4 | 3.7218 | 2 | 1.5189 | 1.508579 | 2.31 | 0.005122 | 0.0663 | 0.05035335 | -0.1074 | -0.108 | 0 | 41.0586
788 | 1.099167 | 3.4 | 3.7266 | 2 | 1.5078 | 1.508761 | 2.27 | 0.00501 | 0.0665 | 0.05039576 | -0.1074 | -0.1072 | 0 | 41.0587
789 | 1.100556 | 3.4 | 3.7313 | 2 | 1.5097 | 1.508895 | 2.28 | 0.005029 | 0.0667 | 0.05043818 | -0.1075 | -0.1065 | 0 | 41.0587
790 | 1.101944 | 3.4 | 3.736 | 1 | 1.5022 | 1.509047 | 2.26 | 0.004955 | 0.0669 | 0.0504806 | -0.1075 | -0.1056 | 0 | 41.0589
791 | 1.103333 | 3.4 | 3.7407 | 2 | 1.5041 | 1.509181 | 2.26 | 0.004973 | 0.0671 | 0.05052301 | -0.1075 | -0.1048 | 0 | 41.0589
792 | 1.104722 | 3.4 | 3.7454 | 2 | 1.4966 | 1.509357 | 2.24 | 0.004899 | 0.0674 | 0.05056543 | -0.1076 | -0.1039 | 0 | 41.059
793 | 1.106111 | 3.4 | 3.7502 | 2 | 1.5134 | 1.509412 | 2.29 | 0.005066 | 0.0677 | 0.05060785 | -0.1076 | -0.103 | 0 | 41.059
794 | 1.1075 | 3.4 | 3.7549 | 2 | 1.5134 | 1.509551 | 2.29 | 0.005066 | 0.068 | 0.05065026 | -0.1076 | -0.1021 | 0 | 41.0591
795 | 1.108889 | 3.4 | 3.7596 | 2 | 1.5059 | 1.509767 | 2.27 | 0.004992 | 0.0684 | 0.05069268 | -0.1076 | -0.1012 | 0 | 41.0592
796 | 1.110278 | 3.4 | 3.7643 | 1 | 1.4392 | 1.509968 | 2.07 | 0.004357 | 0.0688 | 0.0507351 | -0.1076 | -0.1002 | 0 | 41.0596
797 | 1.111667 | 3.4 | 3.7691 | 1 | 1.5097 | 1.51004 | 2.28 | 0.005029 | 0.0692 | 0.05077751 | -0.1077 | -0.0992 | 0 | 41.0593
798 | 1.113056 | 3.4 | 3.7738 | 2 | 1.5022 | 1.510125 | 2.26 | 0.004955 | 0.0695 | 0.05081993 | -0.1077 | -0.0982 | 0 | 41.0594
799 | 1.114444 | 3.4 | 3.7785 | 2 | 1.5245 | 1.510267 | 2.32 | 0.005178 | 0.0699 | 0.05086235 | -0.1077 | -0.0972 | 0 | 41.0594
800 | 1.115833 | 3.4 | 3.7832 | 1 | 1.5281 | 1.51041 | 2.34 | 0.005216 | 0.0703 | 0.05090476 | -0.1077 | -0.0961 | 0 | 41.0594
801 | 1.117222 | 3.4 | 3.7879 | 2 | 1.5152 | 1.510491 | 2.3 | 0.005085 | 0.0706 | 0.05094718 | -0.1077 | -0.0951 | 0 | 41.0596
802 | 1.118611 | 3.4 | 3.7927 | 1 | 1.5022 | 1.510626 | 2.26 | 0.004955 | 0.071 | 0.0509896 | -0.1077 | -0.094 | 0 | 41.0597
803 | 1.12 | 3.4 | 3.7974 | 2 | 1.5097 | 1.510699 | 2.28 | 0.005029 | 0.0713 | 0.05103201 | -0.1077 | -0.0929 | 0 | 41.0597
804 | 1.121389 | 3.4 | 3.8021 | 2 | 1.4966 | 1.510838 | 2.24 | 0.004899 | 0.0717 | 0.05107443 | -0.1077 | -0.0917 | 0 | 41.0599
805 | 1.122778 | 3.4 | 3.8068 | 2 | 1.4966 | 1.51099 | 2.24 | 0.004899 | 0.072 | 0.05111685 | -0.1077 | -0.0906 | 0 | 41.0599
806 | 1.124167 | 3.4 | 3.8116 | 2 | 1.5115 | 1.511133 | 2.28 | 0.005047 | 0.0723 | 0.05115926 | -0.1077 | -0.0894 | 0 | 41.0599
807 | 1.125556 | 3.4 | 3.8163 | 2 | 1.5171 | 1.511315 | 2.3 | 0.005103 | 0.0725 | 0.05120168 | -0.1076 | -0.0882 | 0 | 41.0599
808 | 1.126944 | 3.4 | 3.821 | 2 | 1.5263 | 1.511447 | 2.33 | 0.005197 | 0.0728 | 0.0512441 | -0.1076 | -0.087 | 0 | 41.06
809 | 1.128333 | 3.4 | 3.8257 | 1 | 1.5097 | 1.511619 | 2.28 | 0.005029 | 0.0731 | 0.05128651 | -0.1076 | -0.0857 | 0 | 41.0601
810 | 1.129722 | 3.4 | 3.8305 | 2 | 1.4928 | 1.511806 | 2.23 | 0.004862 | 0.0734 | 0.05132893 | -0.1076 | -0.0845 | 0 | 41.0603
811 | 1.131389 | 3.4 | 3.8352 | 1 | 1.5337 | 1.511951 | 2.35 | 0.005272 | 0.0736 | 0.05137135 | -0.1076 | -0.0832 | 0 | 41.0605
812 | 1.132778 | 3.4 | 3.8399 | 2 | 1.5022 | 1.51213 | 2.26 | 0.004955 | 0.0739 | 0.05141376 | -0.1076 | -0.0819 | 0 | 41.0607
813 | 1.134167 | 3.4 | 3.8446 | 1 | 1.5115 | 1.512289 | 2.28 | 0.005047 | 0.0743 | 0.05145618 | -0.1075 | -0.0806 | 0 | 41.0608
814 | 1.135556 | 3.4 | 3.8493 | 1 | 1.5189 | 1.512445 | 2.31 | 0.005122 | 0.0747 | 0.0514986 | -0.1075 | -0.0792 | 0 | 41.0608
815 | 1.136944 | 3.4 | 3.8541 | 2 | 1.5059 | 1.512583 | 2.27 | 0.004992 | 0.075 | 0.05154101 | -0.1075 | -0.0779 | 0 | 41.0609
816 | 1.138333 | 3.4 | 3.8588 | 1 | 1.5482 | 1.512734 | 2.4 | 0.005424 | 0.0754 | 0.05158343 | -0.1075 | -0.0765 | 0 | 41.0607
817 | 1.139722 | 3.4 | 3.8635 | 2 | 1.5041 | 1.512906 | 2.26 | 0.004973 | 0.0757 | 0.05162585 | -0.1074 | -0.0752 | 0 | 41.0611
818 | 1.141111 | 3.4 | 3.8682 | 2 | 1.5097 | 1.513006 | 2.28 | 0.005029 | 0.076 | 0.05166826 | -0.1074 | -0.0738 | 0 | 41.0611
819 | 1.1425 | 3.4 | 3.873 | 2 | 1.4966 | 1.513156 | 2.24 | 0.004899 | 0.0763 | 0.05171068 | -0.1074 | -0.0723 | 0 | 41.0612
820 | 1.143889 | 3.4 | 3.8777 | 1 | 1.5097 | 1.513295 | 2.28 | 0.005029 | 0.0767 | 0.0517531 | -0.1073 | -0.0709 | 0 | 41.0612
821 | 1.145278 | 3.4 | 3.8824 | 2 | 1.5245 | 1.513477 | 2.32 | 0.005178 | 0.0769 | 0.05179551 | -0.1073 | -0.0695 | 0 | 41.0612
822 | 1.146667 | 3.4 | 3.8871 | 2 | 1.5281 | 1.513548 | 2.34 | 0.005216 | 0.0772 | 0.05183793 | -0.1073 | -0.0681 | 0 | 41.0613
823 | 1.148056 | 3.4 | 3.8919 | 2 | 1.5171 | 1.513628 | 2.3 | 0.005103 | 0.0775 | 0.05188035 | -0.1072 | -0.0666 | 0 | 41.0614
824 | 1.149444 | 3.4 | 3.8966 | 2 | 1.5208 | 1.513735 | 2.31 | 0.005141 | 0.0778 | 0.05192276 | -0.1072 | -0.0651 | 0 | 41.0614
825 | 1.150833 | 3.4 | 3.9013 | 2 | 1.5059 | 1.513873 | 2.27 | 0.004992 | 0.0781 | 0.05196518 | -0.1071 | -0.0637 | 0 | 41.0616
826 | 1.152222 | 3.4 | 3.906 | 2 | 1.5152 | 1.513946 | 2.3 | 0.005085 | 0.0784 | 0.0520076 | -0.1071 | -0.0622 | 0 | 41.0616
827 | 1.153611 | 3.4 | 3.9108 | 2 | 1.5115 | 1.514025 | 2.28 | 0.005047 | 0.0787 | 0.05205001 | -0.107 | -0.0607 | 0 | 41.0617
828 | 1.155 | 3.4 | 3.9155 | 1 | 1.5041 | 1.514113 | 2.26 | 0.004973 | 0.0789 | 0.05209243 | -0.107 | -0.0592 | 0 | 41.0618
829 | 1.156389 | 3.4 | 3.9202 | 2 | 1.5003 | 1.514286 | 2.25 | 0.004936 | 0.0792 | 0.05213485 | -0.1069 | -0.0577 | 0 | 41.0619
830 | 1.157778 | 3.4 | 3.9249 | 1 | 1.5059 | 1.51448 | 2.27 | 0.004992 | 0.0795 | 0.05217726 | -0.1069 | -0.0561 | 0 | 41.062
831 | 1.159167 | 3.4 | 3.9296 | 1 | 1.5446 | 1.514685 | 2.39 | 0.005386 | 0.0798 | 0.05221968 | -0.1068 | -0.0546 | 0 | 41.0618
832 | 1.160556 | 3.4 | 3.9344 | 2 | 1.5115 | 1.514818 | 2.28 | 0.005047 | 0.0801 | 0.0522621 | -0.1068 | -0.0531 | 0 | 41.062
833 | 1.161944 | 3.4 | 3.9391 | 2 | 1.5059 | 1.51501 | 2.27 | 0.004992 | 0.0803 | 0.05230451 | -0.1067 | -0.0515 | 0 | 41.0622
834 | 1.163333 | 3.4 | 3.9438 | 2 | 1.5208 | 1.515157 | 2.31 | 0.005141 | 0.0807 | 0.05234693 | -0.1067 | -0.05 | 0 | 41.0621
835 | 1.164722 | 3.4 | 3.9485 | 1 | 1.5245 | 1.515408 | 2.32 | 0.005178 | 0.081 | 0.05238935 | -0.1066 | -0.0485 | 0 | 41.0622
836 | 1.166111 | 3.4 | 3.9533 | 2 | 1.5171 | 1.515599 | 2.3 | 0.005103 | 0.0813 | 0.05243176 | -0.1065 | -0.0469 | 0 | 41.0623
837 | 1.1675 | 3.4 | 3.958 | 2 | 1.5189 | 1.51583 | 2.31 | 0.005122 | 0.0816 | 0.05247418 | -0.1065 | -0.0453 | 0 | 41.0624
838 | 1.168889 | 3.4 | 3.9627 | 3 | 1.5226 | 1.515943 | 2.32 | 0.005159 | 0.0819 | 0.0525166 | -0.1064 | -0.0438 | 0 | 41.0624
839 | 1.170278 | 3.4 | 3.9674 | 2 | 1.5171 | 1.516079 | 2.3 | 0.005103 | 0.0822 | 0.05255901 | -0.1062 | -0.0422 | 0 | 41.0625
840 | 1.171667 | 3.4 | 3.9722 | 1 | 1.5078 | 1.516241 | 2.27 | 0.00501 | 0.0825 | 0.05260143 | -0.1061 | -0.0406 | 0 | 41.0626
841 | 1.173056 | 3.4 | 3.9769 | 2 | 1.53 | 1.516415 | 2.34 | 0.005234 | 0.0828 | 0.05264385 | -0.106 | -0.0389 | 0 | 41.0626
842 | 1.174444 | 3.4 | 3.9816 | 1 | 1.5337 | 1.516565 | 2.35 | 0.005272 | 0.0831 | 0.05268626 | -0.1058 | -0.0373 | 0 | 41.0626
843 | 1.175833 | 3.4 | 3.9863 | 2 | 1.5281 | 1.516686 | 2.34 | 0.005216 | 0.0834 | 0.05272868 | -0.1057 | -0.0356 | 0 | 41.0627
844 | 1.177222 | 3.4 | 3.991 | 2 | 1.4985 | 1.516826 | 2.25 | 0.004918 | 0.0837 | 0.0527711 | -0.1056 | -0.0339 | 0 | 41.063
845 | 1.178611 | 3.4 | 3.9958 | 1 | 1.5022 | 1.517038 | 2.26 | 0.004955 | 0.084 | 0.05281351 | -0.1054 | -0.0323 | 0 | 41.063
846 | 1.18 | 3.4 | 4.0005 | 2 | 1.5041 | 1.517258 | 2.26 | 0.004973 | 0.0843 | 0.05285593 | -0.1053 | -0.0305 | 0 | 41.0631
847 | 1.181389 | 3.4 | 4.0052 | 2 | 1.5152 | 1.517388 | 2.3 | 0.005085 | 0.0846 | 0.05289835 | -0.1052 | -0.0288 | 0 | 41.0631
848 | 1.182778 | 3.4 | 4.0099 | 1 | 1.5041 | 1.517581 | 2.26 | 0.004973 | 0.0849 | 0.05294076 | -0.105 | -0.0271 | 0 | 41.0632
849 | 1.184167 | 3.4 | 4.0147 | 2 | 1.5189 | 1.51778 | 2.31 | 0.005122 | 0.0852 | 0.05298318 | -0.1049 | -0.0253 | 0 | 41.0632
850 | 1.185556 | 3.4 | 4.0194 | 2 | 1.5337 | 1.518007 | 2.35 | 0.005272 | 0.0855 | 0.0530256 | -0.1048 | -0.0235 | 0 | 41.0632
851 | 1.186944 | 3.4 | 4.0241 | 2 | 1.5059 | 1.518213 | 2.27 | 0.004992 | 0.0858 | 0.05306801 | -0.1046 | -0.0218 | 0 | 41.0634
852 | 1.188333 | 3.4 | 4.0288 | 2 | 1.5152 | 1.51849 | 2.3 | 0.005085 | 0.0861 | 0.05311043 | -0.1045 | -0.02 | 0 | 41.0634
853 | 1.189722 | 3.4 | 4.0335 | 1 | 1.5337 | 1.518646 | 2.35 | 0.005272 | 0.0864 | 0.05315285 | -0.1044 | -0.0182 | 0 | 41.0634
854 | 1.191111 | 3.4 | 4.0383 | 2 | 1.5245 | 1.518787 | 2.32 | 0.005178 | 0.0867 | 0.05319526 | -0.1042 | -0.0164 | 0 | 41.0635
855 | 1.1925 | 3.4 | 4.043 | 2 | 1.5245 | 1.518907 | 2.32 | 0.005178 | 0.0869 | 0.05323768 | -0.1041 | -0.0146 | 0 | 41.0636
856 | 1.193889 | 3.4 | 4.0477 | 2 | 1.5318 | 1.519015 | 2.35 | 0.005253 | 0.0872 | 0.0532801 | -0.104 | -0.0128 | 0 | 41.0636
857 | 1.195556 | 3.4 | 4.0524 | 1 | 1.5318 | 1.519144 | 2.35 | 0.005253 | 0.0875 | 0.05332251 | -0.1038 | -0.011 | 0 | 41.064
858 | 1.196944 | 3.4 | 4.0572 | 2 | 1.5134 | 1.519231 | 2.29 | 0.005066 | 0.0878 | 0.05336493 | -0.1037 | -0.0091 | 0 | 41.0642
859 | 1.198333 | 3.4 | 4.0619 | 2 | 1.5263 | 1.519351 | 2.33 | 0.005197 | 0.088 | 0.05340735 | -0.1036 | -0.0073 | 0 | 41.0642
860 | 1.199722 | 3.4 | 4.0666 | 2 | 1.5208 | 1.519598 | 2.31 | 0.005141 | 0.0883 | 0.05344976 | -0.1034 | -0.0055 | 0 | 41.0643
861 | 1.201111 | 3.4 | 4.0713 | 1 | 1.5152 | 1.519814 | 2.3 | 0.005085 | 0.0885 | 0.05349218 | -0.1033 | -0.0037 | 0 | 41.0644
862 | 1.2025 | 3.4 | 4.076 | 1 | 1.491 | 1.520064 | 2.22 | 0.004844 | 0.0887 | 0.0535346 | -0.1032 | -0.0019 | 0 | 41.0646
863 | 1.203889 | 3.4 | 4.0808 | 1 | 1.5263 | 1.520296 | 2.33 | 0.005197 | 0.089 | 0.05357701 | -0.103 | -0.0001 | 0 | 41.0645
864 | 1.205278 | 3.4 | 4.0855 | 2 | 1.5263 | 1.520499 | 2.33 | 0.005197 | 0.0892 | 0.05361943 | -0.1029 | 0.0018 | 0 | 41.0645
865 | 1.206667 | 3.4 | 4.0902 | 2 | 1.5152 | 1.520765 | 2.3 | 0.005085 | 0.0895 | 0.05366185 | -0.1028 | 0.0036 | 0 | 41.0647
866 | 1.208056 | 3.4 | 4.0949 | 1 | 1.53 | 1.520942 | 2.34 | 0.005234 | 0.0898 | 0.05370426 | -0.1026 | 0.0054 | 0 | 41.0647
867 | 1.209444 | 3.4 | 4.0997 | 1 | 1.5337 | 1.521084 | 2.35 | 0.005272 | 0.0901 | 0.05374668 | -0.1025 | 0.0072 | 0 | 41.0647
868 | 1.210833 | 3.4 | 4.1044 | 2 | 1.5537 | 1.521285 | 2.41 | 0.005481 | 0.0904 | 0.0537891 | -0.1024 | 0.009 | 0 | 41.0646
869 | 1.212222 | 3.4 | 4.1091 | 2 | 1.5171 | 1.521479 | 2.3 | 0.005103 | 0.0907 | 0.05383151 | -0.1022 | 0.0107 | 0 | 41.0649
870 | 1.213611 | 3.4 | 4.1138 | 2 | 1.5373 | 1.521678 | 2.36 | 0.00531 | 0.091 | 0.05387393 | -0.1021 | 0.0125 | 0 | 41.0649
871 | 1.215 | 3.4 | 4.1185 | 2 | 1.5115 | 1.521828 | 2.28 | 0.005047 | 0.0913 | 0.05391635 | -0.102 | 0.0143 | 0 | 41.0651
872 | 1.216389 | 3.4 | 4.1233 | 1 | 1.5189 | 1.522055 | 2.31 | 0.005122 | 0.0916 | 0.05395876 | -0.1018 | 0.016 | 0 | 41.0651
873 | 1.217778 | 3.4 | 4.128 | 1 | 1.5263 | 1.522225 | 2.33 | 0.005197 | 0.0919 | 0.05400118 | -0.1017 | 0.0178 | 0 | 41.0652
874 | 1.219167 | 3.4 | 4.1327 | 2 | 1.5263 | 1.522347 | 2.33 | 0.005197 | 0.0922 | 0.0540436 | -0.1016 | 0.0195 | 0 | 41.0652
875 | 1.220556 | 3.4 | 4.1374 | 2 | 1.5152 | 1.522447 | 2.3 | 0.005085 | 0.0925 | 0.05408601 | -0.1014 | 0.0213 | 0 | 41.0654
876 | 1.221944 | 3.4 | 4.1422 | 1 | 1.5318 | 1.522655 | 2.35 | 0.005253 | 0.0927 | 0.05412843 | -0.1013 | 0.023 | 0 | 41.0653
877 | 1.223333 | 3.4 | 4.1469 | 1 | 1.5189 | 1.522835 | 2.31 | 0.005122 | 0.093 | 0.05417085 | -0.1012 | 0.0247 | 0 | 41.0655
878 | 1.224722 | 3.4 | 4.1516 | 2 | 1.5263 | 1.523049 | 2.33 | 0.005197 | 0.0933 | 0.05421326 | -0.101 | 0.0263 | 0 | 41.0655
879 | 1.226111 | 3.4 | 4.1563 | 2 | 1.5355 | 1.523269 | 2.36 | 0.005291 | 0.0936 | 0.05425568 | -0.1009 | 0.028 | 0 | 41.0655
880 | 1.2275 | 3.4 | 4.161 | 1 | 1.5428 | 1.523393 | 2.38 | 0.005367 | 0.0939 | 0.0542981 | -0.1008 | 0.0297 | 0 | 41.0656
881 | 1.228889 | 3.4 | 4.1658 | 2 | 1.5355 | 1.523595 | 2.36 | 0.005291 | 0.0941 | 0.05434051 | -0.1006 | 0.0313 | 0 | 41.0656
882 | 1.230278 | 3.4 | 4.1705 | 1 | 1.5281 | 1.523825 | 2.34 | 0.005216 | 0.0944 | 0.05438293 | -0.1005 | 0.033 | 0 | 41.0658
883 | 1.231667 | 3.4 | 4.1752 | 1 | 1.5391 | 1.523903 | 2.37 | 0.005329 | 0.0947 | 0.05442535 | -0.1004 | 0.0346 | 0 | 41.0658
884 | 1.233056 | 3.4 | 4.1799 | 3 | 1.5355 | 1.524152 | 2.36 | 0.005291 | 0.095 | 0.05446776 | -0.1002 | 0.0362 | 0 | 41.0659
885 | 1.234444 | 3.4 | 4.1847 | 2 | 1.5134 | 1.52431 | 2.29 | 0.005066 | 0.0953 | 0.05451018 | -0.1001 | 0.0378 | 0 | 41.0661
886 | 1.235833 | 3.4 | 4.1894 | 2 | 1.5115 | 1.524456 | 2.28 | 0.005047 | 0.0956 | 0.0545526 | -0.1 | 0.0394 | 0 | 41.0661
887 | 1.237222 | 3.4 | 4.1941 | 2 | 1.5355 | 1.524533 | 2.36 | 0.005291 | 0.0959 | 0.05459501 | -0.0998 | 0.0409 | 0 | 41.0661
888 | 1.238611 | 3.4 | 4.1988 | 1 | 1.5059 | 1.524715 | 2.27 | 0.004992 | 0.0962 | 0.05463743 | -0.0997 | 0.0425 | 0 | 41.0663
889 | 1.24 | 3.4 | 4.2035 | 2 | 1.5171 | 1.524922 | 2.3 | 0.005103 | 0.0965 | 0.05467985 | -0.0996 | 0.044 | 0 | 41.0663
890 | 1.241389 | 3.4 | 4.2083 | 2 | 1.5245 | 1.525082 | 2.32 | 0.005178 | 0.0968 | 0.05472226 | -0.0994 | 0.0454 | 0 | 41.0663
891 | 1.242778 | 3.4 | 4.213 | 2 | 1.5245 | 1.525305 | 2.32 | 0.005178 | 0.0971 | 0.05476468 | -0.0993 | 0.0469 | 0 | 41.0664
892 | 1.244167 | 3.4 | 4.2177 | 2 | 1.4947 | 1.525496 | 2.23 | 0.004881 | 0.0974 | 0.0548071 | -0.0992 | 0.0484 | 0 | 41.0667
893 | 1.245556 | 3.4 | 4.2224 | 2 | 1.5115 | 1.525533 | 2.28 | 0.005047 | 0.0976 | 0.05484951 | -0.0991 | 0.0498 | 0 | 41.0666
894 | 1.246944 | 3.4 | 4.2272 | 2 | 1.5446 | 1.525736 | 2.39 | 0.005386 | 0.0979 | 0.05489193 | -0.0989 | 0.0512 | 0 | 41.0665
895 | 1.248333 | 3.4 | 4.2319 | 2 | 1.5041 | 1.525905 | 2.26 | 0.004973 | 0.0981 | 0.05493435 | -0.0988 | 0.0526 | 0 | 41.0668
896 | 1.249722 | 3.4 | 4.2366 | 2 | 1.5518 | 1.526141 | 2.41 | 0.005462 | 0.0984 | 0.05497676 | -0.0987 | 0.0539 | 0 | 41.0666
897 | 1.251111 | 3.4 | 4.2413 | 2 | 1.5318 | 1.526286 | 2.35 | 0.005253 | 0.0987 | 0.05501918 | -0.0985 | 0.0553 | 0 | 41.0668
898 | 1.2525 | 3.4 | 4.246 | 1 | 1.5428 | 1.526437 | 2.38 | 0.005367 | 0.0989 | 0.0550616 | -0.0984 | 0.0566 | 0 | 41.0668
899 | 1.253889 | 3.4 | 4.2508 | 1 | 1.5263 | 1.526735 | 2.33 | 0.005197 | 0.0992 | 0.05510401 | -0.0983 | 0.0579 | 0 | 41.0669
900 | 1.255556 | 3.4 | 4.2555 | 2 | 1.5171 | 1.526874 | 2.3 | 0.005103 | 0.0994 | 0.05514643 | -0.0981 | 0.0592 | 0 | 41.0674
901 | 1.256944 | 3.4 | 4.2602 | 2 | 1.449 | 1.527024 | 2.1 | 0.004446 | 0.0997 | 0.05518885 | -0.098 | 0.0604 | 0 | 41.0679
902 | 1.258333 | 3.4 | 4.2649 | 2 | 1.5263 | 1.527195 | 2.33 | 0.005197 | 0.0999 | 0.05523126 | -0.0979 | 0.0617 | 0 | 41.0675
903 | 1.259722 | 3.4 | 4.2697 | 1 | 1.541 | 1.527426 | 2.37 | 0.005348 | 0.1002 | 0.05527368 | -0.0977 | 0.0629 | 0 | 41.0675
904 | 1.261111 | 3.4 | 4.2744 | 2 | 1.5337 | 1.527621 | 2.35 | 0.005272 | 0.1005 | 0.0553161 | -0.0976 | 0.0641 | 0 | 41.0676
905 | 1.2625 | 3.4 | 4.2791 | 2 | 1.5226 | 1.527736 | 2.32 | 0.005159 | 0.1007 | 0.05535851 | -0.0975 | 0.0652 | 0 | 41.0678
906 | 1.263889 | 3.4 | 4.2838 | 2 | 1.5355 | 1.527929 | 2.36 | 0.005291 | 0.101 | 0.05540093 | -0.0973 | 0.0664 | 0 | 41.0678
907 | 1.265278 | 3.4 | 4.2886 | 1 | 1.5226 | 1.528058 | 2.32 | 0.005159 | 0.1011 | 0.05544335 | -0.0972 | 0.0675 | 0 | 41.0679
908 | 1.266667 | 3.4 | 4.2933 | 1 | 1.5245 | 1.528193 | 2.32 | 0.005178 | 0.1013 | 0.05548576 | -0.0971 | 0.0686 | 0 | 41.0679
909 | 1.268056 | 3.4 | 4.298 | 1 | 1.5428 | 1.528321 | 2.38 | 0.005367 | 0.1015 | 0.05552818 | -0.0969 | 0.0696 | 0 | 41.0679
910 | 1.269444 | 3.4 | 4.3027 | 2 | 1.5097 | 1.528481 | 2.28 | 0.005029 | 0.1017 | 0.0555706 | -0.0968 | 0.0707 | 0 | 41.0682
911 | 1.270833 | 3.4 | 4.3074 | 2 | 1.5355 | 1.528697 | 2.36 | 0.005291 | 0.1019 | 0.05561301 | -0.0967 | 0.0717 | 0 | 41.0681
912 | 1.272222 | 3.4 | 4.3122 | 1 | 1.541 | 1.528795 | 2.37 | 0.005348 | 0.1021 | 0.05565543 | -0.0965 | 0.0727 | 0 | 41.0681
913 | 1.273611 | 3.4 | 4.3169 | 2 | 1.5537 | 1.529012 | 2.41 | 0.005481 | 0.1022 | 0.05569785 | -0.0964 | 0.0737 | 0 | 41.0681
914 | 1.275 | 3.4 | 4.3216 | 2 | 1.5318 | 1.529177 | 2.35 | 0.005253 | 0.1025 | 0.05574026 | -0.0963 | 0.0747 | 0 | 41.0683
915 | 1.276389 | 3.4 | 4.3263 | 2 | 1.5245 | 1.529378 | 2.32 | 0.005178 | 0.1027 | 0.05578268 | -0.0961 | 0.0756 | 0 | 41.0684
916 | 1.277778 | 3.4 | 4.3311 | 1 | 1.5573 | 1.529477 | 2.43 | 0.005519 | 0.1029 | 0.0558251 | -0.096 | 0.0765 | 0 | 41.0683
917 | 1.279167 | 3.4 | 4.3358 | 2 | 1.5428 | 1.529632 | 2.38 | 0.005367 | 0.1031 | 0.05586751 | -0.0959 | 0.0775 | 0 | 41.0685
918 | 1.280556 | 3.4 | 4.3405 | 1 | 1.5208 | 1.529848 | 2.31 | 0.005141 | 0.1034 | 0.05590993 | -0.0957 | 0.0783 | 0 | 41.0687
919 | 1.281944 | 3.4 | 4.3452 | 2 | 1.5226 | 1.530042 | 2.32 | 0.005159 | 0.1036 | 0.05595235 | -0.0956 | 0.0792 | 0 | 41.0687
920 | 1.283333 | 3.4 | 4.3499 | 2 | 1.5482 | 1.530199 | 2.4 | 0.005424 | 0.1038 | 0.05599476 | -0.0955 | 0.08 | 0 | 41.0687
921 | 1.284722 | 3.4 | 4.3547 | 2 | 1.5171 | 1.53029 | 2.3 | 0.005103 | 0.1041 | 0.05603718 | -0.0953 | 0.0808 | 0 | 41.0689
922 | 1.286111 | 3.4 | 4.3594 | 1 | 1.5391 | 1.530523 | 2.37 | 0.005329 | 0.1043 | 0.0560796 | -0.0952 | 0.0816 | 0 | 41.0688
923 | 1.2875 | 3.4 | 4.3641 | 1 | 1.5355 | 1.530779 | 2.36 | 0.005291 | 0.1046 | 0.05612201 | -0.0951 | 0.0823 | 0 | 41.0689
924 | 1.288889 | 3.4 | 4.3688 | 2 | 1.5171 | 1.530891 | 2.3 | 0.005103 | 0.1048 | 0.05616443 | -0.0949 | 0.083 | 0 | 41.0691
925 | 1.290278 | 3.4 | 4.3736 | 2 | 1.5446 | 1.531042 | 2.39 | 0.005386 | 0.1051 | 0.05620685 | -0.0948 | 0.0838 | 0 | 41.069
926 | 1.291667 | 3.4 | 4.3783 | 2 | 1.55 | 1.531154 | 2.4 | 0.005443 | 0.1053 | 0.05624926 | -0.0947 | 0.0845 | 0 | 41.069
927 | 1.293056 | 3.4 | 4.383 | 2 | 1.5446 | 1.531348 | 2.39 | 0.005386 | 0.1055 | 0.05629168 | -0.0945 | 0.0851 | 0 | 41.0691
928 | 1.294444 | 3.4 | 4.3877 | 2 | 1.5263 | 1.531484 | 2.33 | 0.005197 | 0.1058 | 0.0563341 | -0.0944 | 0.0858 | 0 | 41.0693
929 | 1.295833 | 3.4 | 4.3925 | 1 | 1.541 | 1.531657 | 2.37 | 0.005348 | 0.106 | 0.05637651 | -0.0943 | 0.0864 | 0 | 41.0693
930 | 1.297222 | 3.4 | 4.3972 | 2 | 1.5245 | 1.531815 | 2.32 | 0.005178 | 0.1063 | 0.05641893 | -0.0941 | 0.0871 | 0 | 41.0695
931 | 1.298611 | 3.4 | 4.4019 | 2 | 1.53 | 1.531931 | 2.34 | 0.005234 | 0.1065 | 0.05646135 | -0.094 | 0.0877 | 0 | 41.0695
932 | 1.3 | 3.4 | 4.4066 | 2 | 1.5337 | 1.532082 | 2.35 | 0.005272 | 0.1068 | 0.05650376 | -0.0939 | 0.0882 | 0 | 41.0696
933 | 1.301389 | 3.4 | 4.4114 | 2 | 1.5446 | 1.532222 | 2.39 | 0.005386 | 0.107 | 0.05654618 | -0.0937 | 0.0887 | 0 | 41.0695
934 | 1.302778 | 3.4 | 4.4161 | 2 | 1.55 | 1.532338 | 2.4 | 0.005443 | 0.1073 | 0.0565886 | -0.0936 | 0.0893 | 0 | 41.0696
935 | 1.304167 | 3.4 | 4.4208 | 2 | 1.5446 | 1.532496 | 2.39 | 0.005386 | 0.1075 | 0.05663101 | -0.0935 | 0.0898 | 0 | 41.0697
936 | 1.305556 | 3.4 | 4.4255 | 2 | 1.541 | 1.53274 | 2.37 | 0.005348 | 0.1078 | 0.05667343 | -0.0933 | 0.0902 | 0 | 41.0698
937 | 1.306944 | 3.4 | 4.4303 | 2 | 1.5355 | 1.53293 | 2.36 | 0.005291 | 0.108 | 0.05671585 | -0.0932 | 0.0907 | 0 | 41.0699
938 | 1.308333 | 3.4 | 4.435 | 3 | 1.5152 | 1.533079 | 2.3 | 0.005085 | 0.1083 | 0.05675826 | -0.0931 | 0.0911 | 0 | 41.0701
939 | 1.309722 | 3.4 | 4.4397 | 2 | 1.5318 | 1.533203 | 2.35 | 0.005253 | 0.1085 | 0.05680068 | -0.0929 | 0.0915 | 0 | 41.07
940 | 1.311111 | 3.4 | 4.4444 | 3 | 1.5189 | 1.533445 | 2.31 | 0.005122 | 0.1087 | 0.0568431 | -0.0928 | 0.0919 | 0 | 41.0702
941 | 1.3125 | 3.4 | 4.4491 | 2 | 1.5318 | 1.533538 | 2.35 | 0.005253 | 0.109 | 0.05688551 | -0.0927 | 0.0923 | 0 | 41.0702
942 | 1.313889 | 3.4 | 4.4539 | 1 | 1.53 | 1.533631 | 2.34 | 0.005234 | 0.1092 | 0.05692793 | -0.0925 | 0.0926 | 0 | 41.0702
943 | 1.315278 | 3.4 | 4.4586 | 1 | 1.5391 | 1.533733 | 2.37 | 0.005329 | 0.1095 | 0.05697035 | -0.0924 | 0.093 | 0 | 41.0703
944 | 1.316667 | 3.4 | 4.4633 | 2 | 1.5355 | 1.533954 | 2.36 | 0.005291 | 0.1097 | 0.05701276 | -0.0923 | 0.0933 | 0 | 41.0704
945 | 1.318056 | 3.4 | 4.468 | 3 | 1.5428 | 1.534117 | 2.38 | 0.005367 | 0.11 | 0.05705518 | -0.0921 | 0.0935 | 0 | 41.0704
946 | 1.319444 | 3.4 | 4.4728 | 1 | 1.5464 | 1.534265 | 2.39 | 0.005405 | 0.1102 | 0.0570976 | -0.092 | 0.0938 | 0 | 41.0704
947 | 1.320833 | 3.4 | 4.4775 | 2 | 1.5428 | 1.534407 | 2.38 | 0.005367 | 0.1105 | 0.05714001 | -0.0919 | 0.0941 | 0 | 41.0705
948 | 1.3225 | 3.4 | 4.4822 | 1 | 1.5337 | 1.534537 | 2.35 | 0.005272 | 0.1107 | 0.05718243 | -0.0917 | 0.0943 | 0 | 41.071
949 | 1.323889 | 3.4 | 4.4869 | 1 | 1.5482 | 1.534764 | 2.4 | 0.005424 | 0.111 | 0.05722485 | -0.0916 | 0.0945 | 0 | 41.071
950 | 1.325278 | 3.4 | 4.4916 | 1 | 1.53 | 1.534901 | 2.34 | 0.005234 | 0.1112 | 0.05726726 | -0.0915 | 0.0947 | 0 | 41.0712
951 | 1.326667 | 3.4 | 4.4964 | 2 | 1.5555 | 1.535185 | 2.42 | 0.0055 | 0.1115 | 0.05730968 | -0.0913 | 0.0948 | 0 | 41.0711
952 | 1.328056 | 3.4 | 4.5011 | 1 | 1.5446 | 1.535387 | 2.39 | 0.005386 | 0.1117 | 0.0573521 | -0.0912 | 0.0949 | 0 | 41.0712
953 | 1.329444 | 3.4 | 4.5058 | 1 | 1.5627 | 1.53555 | 2.44 | 0.005577 | 0.112 | 0.05739451 | -0.0911 | 0.095 | 0 | 41.0712
954 | 1.330833 | 3.4 | 4.5105 | 2 | 1.5373 | 1.535784 | 2.36 | 0.00531 | 0.1122 | 0.05743693 | -0.0909 | 0.0951 | 0 | 41.0714
955 | 1.332222 | 3.4 | 4.5153 | 1 | 1.5627 | 1.535945 | 2.44 | 0.005577 | 0.1124 | 0.05747935 | -0.0908 | 0.0952 | 0 | 41.0713
956 | 1.333611 | 3.4 | 4.52 | 1 | 1.5555 | 1.536058 | 2.42 | 0.0055 | 0.1127 | 0.05752176 | -0.0907 | 0.0952 | 0 | 41.0714
957 | 1.335 | 3.4 | 4.5247 | 1 | 1.5373 | 1.536334 | 2.36 | 0.00531 | 0.1129 | 0.05756418 | -0.0906 | 0.0953 | 0 | 41.0716
958 | 1.336389 | 3.4 | 4.5294 | 2 | 1.5391 | 1.536608 | 2.37 | 0.005329 | 0.1132 | 0.0576066 | -0.0904 | 0.0952 | 0 | 41.0717
959 | 1.337778 | 3.4 | 4.5342 | 1 | 1.5373 | 1.536838 | 2.36 | 0.00531 | 0.1134 | 0.05764901 | -0.0903 | 0.0952 | 0 | 41.0717
960 | 1.339167 | 3.4 | 4.5389 | 1 | 1.4663 | 1.537012 | 2.15 | 0.004608 | 0.1137 | 0.05769143 | -0.0902 | 0.0952 | 0 | 41.0722
961 | 1.340556 | 3.4 | 4.5436 | 3 | 1.4682 | 1.537178 | 2.16 | 0.004626 | 0.1139 | 0.05773385 | -0.09 | 0.0952 | 0 | 41.0723
962 | 1.341944 | 3.4 | 4.5483 | 1 | 1.5373 | 1.537275 | 2.36 | 0.00531 | 0.1142 | 0.05777626 | -0.0899 | 0.0952 | 0 | 41.072
963 | 1.343333 | 3.4 | 4.553 | 2 | 1.5464 | 1.53725 | 2.39 | 0.005405 | 0.1144 | 0.05781868 | -0.0898 | 0.0952 | 0 | 41.072
964 | 1.344722 | 3.4 | 4.5578 | 1 | 1.5318 | 1.537395 | 2.35 | 0.005253 | 0.1147 | 0.0578611 | -0.0896 | 0.0952 | 0 | 41.0721
965 | 1.346111 | 3.4 | 4.5625 | 2 | 1.5446 | 1.537456 | 2.39 | 0.005386 | 0.1149 | 0.05790351 | -0.0895 | 0.0952 | 0 | 41.0721
966 | 1.3475 | 3.4 | 4.5672 | 2 | 1.541 | 1.537651 | 2.37 | 0.005348 | 0.1152 | 0.05794593 | -0.0894 | 0.0952 | 0 | 41.0722
967 | 1.348889 | 3.4 | 4.5719 | 2 | 1.541 | 1.537734 | 2.37 | 0.005348 | 0.1154 | 0.05798835 | -0.0892 | 0.0952 | 0 | 41.0723
968 | 1.350278 | 3.4 | 4.5767 | 1 | 1.5537 | 1.537859 | 2.41 | 0.005481 | 0.1157 | 0.05803076 | -0.0891 | 0.0952 | 0 | 41.0722
969 | 1.351667 | 3.4 | 4.5814 | 1 | 1.568 | 1.538025 | 2.46 | 0.005635 | 0.1159 | 0.05807318 | -0.089 | 0.0952 | 0 | 41.0722
970 | 1.353056 | 3.4 | 4.5861 | 2 | 1.5245 | 1.538271 | 2.32 | 0.005178 | 0.1162 | 0.0581156 | -0.0888 | 0.0952 | 0 | 41.0726
971 | 1.354444 | 3.4 | 4.5908 | 2 | 1.541 | 1.538398 | 2.37 | 0.005348 | 0.1164 | 0.05815801 | -0.0887 | 0.0952 | 0 | 41.0726
972 | 1.355833 | 3.4 | 4.5955 | 3 | 1.5208 | 1.538594 | 2.31 | 0.005141 | 0.1167 | 0.05820043 | -0.0886 | 0.0952 | 0 | 41.0728
973 | 1.357222 | 3.4 | 4.6003 | 1 | 1.5464 | 1.538764 | 2.39 | 0.005405 | 0.1169 | 0.05824285 | -0.0884 | 0.0952 | 0 | 41.0726
974 | 1.358611 | 3.4 | 4.605 | 3 | 1.5391 | 1.5389 | 2.37 | 0.005329 | 0.1172 | 0.05828526 | -0.0883 | 0.0952 | 0 | 41.0728
975 | 1.36 | 3.4 | 4.6097 | 2 | 1.5208 | 1.539083 | 2.31 | 0.005141 | 0.1174 | 0.05832768 | -0.0882 | 0.0952 | 0 | 41.073
976 | 1.361389 | 3.4 | 4.6144 | 2 | 1.5555 | 1.539223 | 2.42 | 0.0055 | 0.1177 | 0.0583701 | -0.088 | 0.0952 | 0 | 41.0728
977 | 1.362778 | 3.4 | 4.6192 | 1 | 1.5391 | 1.539285 | 2.37 | 0.005329 | 0.1179 | 0.05841251 | -0.0879 | 0.0952 | 0 | 41.073
978 | 1.364167 | 3.4 | 4.6239 | 2 | 1.5245 | 1.539455 | 2.32 | 0.005178 | 0.1182 | 0.05845493 | -0.0878 | 0.0952 | 0 | 41.0731
979 | 1.365556 | 3.4 | 4.6286 | 1 | 1.55 | 1.539631 | 2.4 | 0.005443 | 0.1184 | 0.05849735 | -0.0876 | 0.0952 | 0 | 41.073
980 | 1.366944 | 3.4 | 4.6333 | 2 | 1.5518 | 1.539771 | 2.41 | 0.005462 | 0.1187 | 0.05853976 | -0.0875 | 0.0952 | 0 | 41.0731
981 | 1.368333 | 3.4 | 4.638 | 2 | 1.5391 | 1.539902 | 2.37 | 0.005329 | 0.1189 | 0.05858218 | -0.0874 | 0.0952 | 0 | 41.0733
982 | 1.369722 | 3.4 | 4.6428 | 1 | 1.4701 | 1.540078 | 2.16 | 0.004644 | 0.1192 | 0.0586246 | -0.0872 | 0.0952 | 0 | 41.0737
983 | 1.371111 | 3.4 | 4.6475 | 2 | 1.541 | 1.540225 | 2.37 | 0.005348 | 0.1194 | 0.05866701 | -0.0871 | 0.0952 | 0 | 41.0734
984 | 1.3725 | 3.4 | 4.6522 | 1 | 1.5555 | 1.540376 | 2.42 | 0.0055 | 0.1197 | 0.05870943 | -0.087 | 0.0952 | 0 | 41.0734
985 | 1.373889 | 3.4 | 4.6569 | 2 | 1.5464 | 1.540523 | 2.39 | 0.005405 | 0.1199 | 0.05875185 | -0.0868 | 0.0952 | 0 | 41.0735
986 | 1.375278 | 3.4 | 4.6617 | 2 | 1.5355 | 1.540692 | 2.36 | 0.005291 | 0.1202 | 0.05879426 | -0.0867 | 0.0952 | 0 | 41.0736
987 | 1.376667 | 3.4 | 4.6664 | 2 | 1.5318 | 1.540845 | 2.35 | 0.005253 | 0.1204 | 0.05883668 | -0.0866 | 0.0952 | 0 | 41.0737
988 | 1.378056 | 3.4 | 4.6711 | 1 | 1.5281 | 1.541024 | 2.34 | 0.005216 | 0.1206 | 0.0588791 | -0.0864 | 0.0952 | 0 | 41.0738
989 | 1.379444 | 3.4 | 4.6758 | 2 | 1.5337 | 1.541091 | 2.35 | 0.005272 | 0.1209 | 0.05892151 | -0.0863 | 0.0952 | 0 | 41.0738
990 | 1.380833 | 3.4 | 4.6806 | 2 | 1.5464 | 1.541257 | 2.39 | 0.005405 | 0.1211 | 0.05896393 | -0.0862 | 0.0952 | 0 | 41.0738
991 | 1.382222 | 3.4 | 4.6853 | 2 | 1.5263 | 1.541506 | 2.33 | 0.005197 | 0.1214 | 0.05900635 | -0.086 | 0.0952 | 0 | 41.074
992 | 1.383611 | 3.4 | 4.69 | 2 | 1.5391 | 1.541607 | 2.37 | 0.005329 | 0.1216 | 0.05904876 | -0.0859 | 0.0952 | 0 | 41.074
993 | 1.385 | 3.4 | 4.6947 | 2 | 1.5627 | 1.541756 | 2.44 | 0.005577 | 0.1219 | 0.05909118 | -0.0858 | 0.0952 | 0 | 41.0739
994 | 1.386389 | 3.4 | 4.6994 | 2 | 1.5355 | 1.541932 | 2.36 | 0.005291 | 0.1221 | 0.0591336 | -0.0856 | 0.0952 | 0 | 41.0742
995 | 1.388056 | 3.4 | 4.7042 | 2 | 1.5662 | 1.542061 | 2.45 | 0.005616 | 0.1224 | 0.05917601 | -0.0855 | 0.0952 | 0 | 41.0744
996 | 1.389444 | 3.4 | 4.7089 | 3 | 1.5428 | 1.542211 | 2.38 | 0.005367 | 0.1226 | 0.05921843 | -0.0854 | 0.0952 | 0 | 41.0746
997 | 1.390833 | 3.4 | 4.7136 | 1 | 1.5428 | 1.542432 | 2.38 | 0.005367 | 0.1229 | 0.05926085 | -0.0852 | 0.0952 | 0 | 41.0747
998 | 1.392222 | 3.4 | 4.7183 | 1 | 1.53 | 1.542695 | 2.34 | 0.005234 | 0.1231 | 0.05930326 | -0.0851 | 0.0952 | 0 | 41.0749
999 | 1.393611 | 3.4 | 4.7231 | 2 | 1.5189 | 1.542852 | 2.31 | 0.005122 | 0.1234 | 0.05934568 | -0.085 | 0.0952 | 0 | 41.075
1000 | 1.395 | 3.4 | 4.7278 | 2 | 1.5464 | 1.543064 | 2.39 | 0.005405 | 0.1236 | 0.0593881 | -0.0848 | 0.0952 | 0 | 41.0749
1001 | 1.396389 | 3.4 | 4.7325 | 2 | 1.5337 | 1.543132 | 2.35 | 0.005272 | 0.1239 | 0.05943051 | -0.0847 | 0.0952 | 0 | 41.075
1002 | 1.397778 | 3.4 | 4.7372 | 1 | 1.5555 | 1.543288 | 2.42 | 0.0055 | 0.1241 | 0.05947293 | -0.0846 | 0.0952 | 0 | 41.075
1003 | 1.399167 | 3.4 | 4.7419 | 1 | 1.5482 | 1.543423 | 2.4 | 0.005424 | 0.1243 | 0.05951535 | -0.0844 | 0.0952 | 0 | 41.0751
1004 | 1.400556 | 3.4 | 4.7467 | 2 | 1.5482 | 1.543251 | 2.4 | 0.005424 | 0.1246 | 0.05955776 | -0.0843 | 0.0952 | 0 | 41.0751
1005 | 1.401944 | 3.4 | 4.7514 | 1 | 1.5537 | 1.543319 | 2.41 | 0.005481 | 0.1248 | 0.05960018 | -0.0842 | 0.0952 | 0 | 41.0752
1006 | 1.403333 | 3.4 | 4.7561 | 1 | 1.5537 | 1.543557 | 2.41 | 0.005481 | 0.1251 | 0.0596426 | -0.084 | 0.0952 | 0 | 41.0753
1007 | 1.404722 | 3.4 | 4.7608 | 2 | 1.5446 | 1.543591 | 2.39 | 0.005386 | 0.1253 | 0.05968501 | -0.0839 | 0.0952 | 0 | 41.0754
1008 | 1.406111 | 3.4 | 4.7656 | 2 | 1.5391 | 1.543756 | 2.37 | 0.005329 | 0.1256 | 0.05972743 | -0.0838 | 0.0953 | 0 | 41.0755
1009 | 1.4075 | 3.4 | 4.7703 | 1 | 1.5337 | 1.543843 | 2.35 | 0.005272 | 0.1258 | 0.05976985 | -0.0836 | 0.0953 | 0 | 41.0756
1010 | 1.408889 | 3.4 | 4.775 | 2 | 1.5428 | 1.543901 | 2.38 | 0.005367 | 0.1261 | 0.05981226 | -0.0835 | 0.0953 | 0 | 41.0756
1011 | 1.410278 | 3.4 | 4.7797 | 2 | 1.5464 | 1.544037 | 2.39 | 0.005405 | 0.1263 | 0.05985468 | -0.0834 | 0.0953 | 0 | 41.0757
1012 | 1.411667 | 3.4 | 4.7844 | 1 | 1.5337 | 1.544253 | 2.35 | 0.005272 | 0.1266 | 0.0598971 | -0.0832 | 0.0953 | 0 | 41.0758
1013 | 1.413056 | 3.4 | 4.7892 | 3 | 1.5078 | 1.544409 | 2.27 | 0.00501 | 0.1268 | 0.05993951 | -0.0831 | 0.0953 | 0 | 41.076
1014 | 1.414444 | 3.4 | 4.7939 | 1 | 1.5464 | 1.544528 | 2.39 | 0.005405 | 0.1271 | 0.05998193 | -0.083 | 0.0953 | 0 | 41.0758
1015 | 1.415833 | 3.4 | 4.7986 | 1 | 1.5428 | 1.544694 | 2.38 | 0.005367 | 0.1273 | 0.06002435 | -0.0828 | 0.0953 | 0 | 41.0759
1016 | 1.417222 | 3.4 | 4.8034 | 1 | 1.5537 | 1.544864 | 2.41 | 0.005481 | 0.1276 | 0.06006676 | -0.0827 | 0.0953 | 0 | 41.0759
1017 | 1.418611 | 3.4 | 4.8081 | 1 | 1.5391 | 1.545054 | 2.37 | 0.005329 | 0.1278 | 0.06010918 | -0.0826 | 0.0953 | 0 | 41.0761
1018 | 1.42 | 3.4 | 4.8128 | 1 | 1.5355 | 1.545203 | 2.36 | 0.005291 | 0.1281 | 0.0601516 | -0.0824 | 0.0953 | 0 | 41.0762
1019 | 1.421389 | 3.4 | 4.8175 | 1 | 1.5355 | 1.545384 | 2.36 | 0.005291 | 0.1283 | 0.06019401 | -0.0823 | 0.0953 | 0 | 41.0763
1020 | 1.422778 | 3.4 | 4.8222 | 2 | 1.53 | 1.545537 | 2.34 | 0.005234 | 0.1286 | 0.06023643 | -0.0822 | 0.0953 | 0 | 41.0764
1021 | 1.424167 | 3.4 | 4.827 | 3 | 1.5428 | 1.545689 | 2.38 | 0.005367 | 0.1288 | 0.06027885 | -0.0821 | 0.0953 | 0 | 41.0763
1022 | 1.425556 | 3.4 | 4.8317 | 1 | 1.5537 | 1.545875 | 2.41 | 0.005481 | 0.1291 | 0.06032126 | -0.0819 | 0.0953 | 0 | 41.0763
1023 | 1.426944 | 3.4 | 4.8364 | 1 | 1.5591 | 1.545959 | 2.43 | 0.005539 | 0.1293 | 0.06036368 | -0.0818 | 0.0953 | 0 | 41.0764
1024 | 1.428333 | 3.4 | 4.8411 | 1 | 1.5698 | 1.546024 | 2.46 | 0.005654 | 0.1296 | 0.0604061 | -0.0817 | 0.0953 | 0 | 41.0764
1025 | 1.429722 | 3.4 | 4.8459 | 2 | 1.5337 | 1.546177 | 2.35 | 0.005272 | 0.1298 | 0.06044851 | -0.0815 | 0.0953 | 0 | 41.0767
1026 | 1.431111 | 3.4 | 4.8506 | 1 | 1.5428 | 1.546239 | 2.38 | 0.005367 | 0.1301 | 0.06049093 | -0.0814 | 0.0952 | 0 | 41.0767
1027 | 1.4325 | 3.4 | 4.8553 | 1 | 1.5645 | 1.546385 | 2.45 | 0.005596 | 0.1303 | 0.06053335 | -0.0813 | 0.0952 | 0 | 41.0766
1028 | 1.433889 | 3.4 | 4.86 | 1 | 1.5609 | 1.546447 | 2.44 | 0.005558 | 0.1305 | 0.06057576 | -0.0811 | 0.0952 | 0 | 41.0767
1029 | 1.435278 | 3.4 | 4.8647 | 1 | 1.5373 | 1.54658 | 2.36 | 0.00531 | 0.1308 | 0.06061818 | -0.081 | 0.0952 | 0 | 41.0769
1030 | 1.436667 | 3.4 | 4.8695 | 2 | 1.5373 | 1.546804 | 2.36 | 0.00531 | 0.131 | 0.0606606 | -0.0809 | 0.0952 | 0 | 41.077
1031 | 1.438056 | 3.4 | 4.8742 | 1 | 1.5609 | 1.54689 | 2.44 | 0.005558 | 0.1313 | 0.06070301 | -0.0807 | 0.0952 | 0 | 41.0769
1032 | 1.439444 | 3.4 | 4.8789 | 2 | 1.5281 | 1.547004 | 2.34 | 0.005216 | 0.1315 | 0.06074543 | -0.0806 | 0.0952 | 0 | 41.0772
1033 | 1.440833 | 3.4 | 4.8836 | 1 | 1.5518 | 1.547172 | 2.41 | 0.005462 | 0.1318 | 0.06078785 | -0.0805 | 0.0952 | 0 | 41.0771
1034 | 1.442222 | 3.4 | 4.8884 | 2 | 1.5518 | 1.547276 | 2.41 | 0.005462 | 0.132 | 0.06083026 | -0.0803 | 0.0952 | 0 | 41.0772
1035 | 1.443611 | 3.4 | 4.8931 | 2 | 1.4985 | 1.547322 | 2.25 | 0.004918 | 0.1323 | 0.06087268 | -0.0802 | 0.0952 | 0 | 41.0776
1036 | 1.445 | 3.4 | 4.8978 | 1 | 1.5591 | 1.547401 | 2.43 | 0.005539 | 0.1325 | 0.0609151 | -0.0801 | 0.0952 | 0 | 41.0773
1037 | 1.446389 | 3.4 | 4.9025 | 1 | 1.5662 | 1.547557 | 2.45 | 0.005616 | 0.1328 | 0.06095751 | -0.0799 | 0.0952 | 0 | 41.0773
1038 | 1.447778 | 3.4 | 4.9073 | 2 | 1.5428 | 1.547632 | 2.38 | 0.005367 | 0.133 | 0.06099993 | -0.0798 | 0.0952 | 0 | 41.0775
1039 | 1.449167 | 3.4 | 4.912 | 3 | 1.5446 | 1.547837 | 2.39 | 0.005386 | 0.1333 | 0.06104235 | -0.0797 | 0.0952 | 0 | 41.0776
1040 | 1.450556 | 3.4 | 4.9167 | 2 | 1.5318 | 1.54801 | 2.35 | 0.005253 | 0.1335 | 0.06108476 | -0.0795 | 0.0952 | 0 | 41.0777
1041 | 1.451944 | 3.4 | 4.9214 | 3 | 1.5555 | 1.548149 | 2.42 | 0.0055 | 0.1338 | 0.06112718 | -0.0794 | 0.0952 | 0 | 41.0777
1042 | 1.453611 | 3.4 | 4.9261 | 2 | 1.5464 | 1.548266 | 2.39 | 0.005405 | 0.134 | 0.0611696 | -0.0793 | 0.0952 | 0 | 41.0782
1043 | 1.455 | 3.4 | 4.9309 | 2 | 1.5428 | 1.54832 | 2.38 | 0.005367 | 0.1343 | 0.06121201 | -0.0791 | 0.0952 | 0 | 41.0782
1044 | 1.456389 | 3.4 | 4.9356 | 1 | 1.5555 | 1.548379 | 2.42 | 0.0055 | 0.1345 | 0.06125443 | -0.079 | 0.0952 | 0 | 41.0782
1045 | 1.457778 | 3.4 | 4.9403 | 2 | 1.5591 | 1.548421 | 2.43 | 0.005539 | 0.1347 | 0.06129685 | -0.0789 | 0.0952 | 0 | 41.0783
1046 | 1.459167 | 3.4 | 4.945 | 2 | 1.55 | 1.548514 | 2.4 | 0.005443 | 0.135 | 0.06133926 | -0.0787 | 0.0952 | 0 | 41.0784
1047 | 1.460556 | 3.4 | 4.9498 | 2 | 1.5337 | 1.548706 | 2.35 | 0.005272 | 0.1352 | 0.06138168 | -0.0786 | 0.0952 | 0 | 41.0785
1048 | 1.461944 | 3.4 | 4.9545 | 3 | 1.5446 | 1.548828 | 2.39 | 0.005386 | 0.1355 | 0.0614241 | -0.0785 | 0.0952 | 0 | 41.0786
1049 | 1.463333 | 3.4 | 4.9592 | 1 | 1.568 | 1.548733 | 2.46 | 0.005635 | 0.1357 | 0.06146651 | -0.0783 | 0.0952 | 0 | 41.0785
1050 | 1.464722 | 3.4 | 4.9639 | 1 | 1.568 | 1.54884 | 2.46 | 0.005635 | 0.136 | 0.06150893 | -0.0782 | 0.0952 | 0 | 41.0786
1051 | 1.466111 | 3.4 | 4.9687 | 2 | 1.53 | 1.548966 | 2.34 | 0.005234 | 0.1362 | 0.06155135 | -0.0781 | 0.0952 | 0 | 41.0788
1052 | 1.4675 | 3.4 | 4.9734 | 1 | 1.5464 | 1.549079 | 2.39 | 0.005405 | 0.1365 | 0.06159376 | -0.0779 | 0.0951 | 0 | 41.0788
1053 | 1.468889 | 3.4 | 4.9781 | 1 | 1.5734 | 1.549309 | 2.48 | 0.005693 | 0.1367 | 0.06163618 | -0.0778 | 0.0952 | 0 | 41.0787
1054 | 1.470278 | 3.4 | 4.9828 | 2 | 1.5482 | 1.549384 | 2.4 | 0.005424 | 0.137 | 0.0616786 | -0.0777 | 0.0952 | 0 | 41.079
1055 | 1.471667 | 3.4 | 4.9875 | 1 | 1.577 | 1.549448 | 2.49 | 0.005732 | 0.1372 | 0.06172101 | -0.0775 | 0.0952 | 0 | 41.0789
1056 | 1.473056 | 3.4 | 4.9923 | 1 | 1.5573 | 1.549528 | 2.43 | 0.005519 | 0.1374 | 0.06176343 | -0.0774 | 0.0952 | 0 | 41.079
1057 | 1.474444 | 3.4 | 4.997 | 2 | 1.5573 | 1.549648 | 2.43 | 0.005519 | 0.1377 | 0.06180585 | -0.0773 | 0.0952 | 0 | 41.0791
1058 | 1.475833 | 3.4 | 5.0017 | 2 | 1.5645 | 1.549724 | 2.45 | 0.005596 | 0.1379 | 0.06184826 | -0.0771 | 0.0952 | 0 | 41.0791
1059 | 1.477222 | 3.4 | 5.0064 | 2 | 1.5428 | 1.549875 | 2.38 | 0.005367 | 0.1382 | 0.06189068 | -0.077 | 0.0952 | 0 | 41.0793
1060 | 1.478611 | 3.4 | 5.0112 | 1 | 1.55 | 1.549983 | 2.4 | 0.005443 | 0.1384 | 0.0619331 | -0.0769 | 0.0952 | 0 | 41.0793
1061 | 1.48 | 3.4 | 5.0159 | 2 | 1.5482 | 1.550215 | 2.4 | 0.005424 | 0.1387 | 0.06197551 | -0.0767 | 0.0952 | 0 | 41.0794
1062 | 1.481389 | 3.4 | 5.0206 | 3 | 1.53 | 1.550369 | 2.34 | 0.005234 | 0.1389 | 0.06201793 | -0.0766 | 0.0952 | 0 | 41.0796
1063 | 1.482778 | 3.4 | 5.0253 | 1 | 1.5573 | 1.550434 | 2.43 | 0.005519 | 0.1392 | 0.06206035 | -0.0765 | 0.0952 | 0 | 41.0795
1064 | 1.484167 | 3.4 | 5.03 | 1 | 1.5482 | 1.550631 | 2.4 | 0.005424 | 0.1394 | 0.06210276 | -0.0763 | 0.0952 | 0 | 41.0797
1065 | 1.485556 | 3.4 | 5.0348 | 2 | 1.5609 | 1.550702 | 2.44 | 0.005558 | 0.1397 | 0.06214518 | -0.0762 | 0.0952 | 0 | 41.0796
1066 | 1.486944 | 3.4 | 5.0395 | 3 | 1.5645 | 1.550811 | 2.45 | 0.005596 | 0.14 | 0.0621876 | -0.0761 | 0.0952 | 0 | 41.0797
1067 | 1.488333 | 3.4 | 5.0442 | 3 | 1.5464 | 1.550999 | 2.39 | 0.005405 | 0.1402 | 0.06223001 | -0.0759 | 0.0952 | 0 | 41.0799
1068 | 1.489722 | 3.4 | 5.0489 | 2 | 1.5518 | 1.551142 | 2.41 | 0.005462 | 0.1405 | 0.06227243 | -0.0758 | 0.0952 | 0 | 41.0799
1069 | 1.491111 | 3.4 | 5.0537 | 1 | 1.541 | 1.551384 | 2.37 | 0.005348 | 0.1407 | 0.06231485 | -0.0757 | 0.0953 | 0 | 41.08
1070 | 1.4925 | 3.4 | 5.0584 | 2 | 1.5537 | 1.551531 | 2.41 | 0.005481 | 0.141 | 0.06235726 | -0.0755 | 0.0953 | 0 | 41.08
1071 | 1.493889 | 3.4 | 5.0631 | 3 | 1.5482 | 1.551625 | 2.4 | 0.005424 | 0.1412 | 0.06239968 | -0.0754 | 0.0953 | 0 | 41.0801
1072 | 1.495278 | 3.4 | 5.0678 | 2 | 1.5518 | 1.551679 | 2.41 | 0.005462 | 0.1414 | 0.0624421 | -0.0753 | 0.0953 | 0 | 41.0802
1073 | 1.496667 | 3.4 | 5.0726 | 1 | 1.5698 | 1.551807 | 2.46 | 0.005654 | 0.1417 | 0.06248451 | -0.0751 | 0.0953 | 0 | 41.0801
1074 | 1.498056 | 3.4 | 5.0773 | 2 | 1.5609 | 1.55199 | 2.44 | 0.005558 | 0.1419 | 0.06252693 | -0.075 | 0.0953 | 0 | 41.0802
1075 | 1.499444 | 3.4 | 5.082 | 3 | 1.5518 | 1.552083 | 2.41 | 0.005462 | 0.1422 | 0.06256935 | -0.0749 | 0.0953 | 0 | 41.0804
1076 | 1.500833 | 3.4 | 5.0867 | 2 | 1.5446 | 1.552249 | 2.39 | 0.005386 | 0.1424 | 0.06261176 | -0.0747 | 0.0953 | 0 | 41.0805
1077 | 1.502222 | 3.4 | 5.0915 | 2 | 1.541 | 1.552378 | 2.37 | 0.005348 | 0.1418 | 0.06265418 | -0.07426517 | 0.0954 | 0 | 41.0806
1078 | 1.503611 | 2.9341 | 5.0955 | 2 | 1.5609 | 1.552494 | 2.44 | 0.005558 | 0.1413 | 0.0626966 | -0.07379009 | 0.0956 | -0.0001028244 | 41.0808
1079 | 1.505 | 2.9341 | 5.0996 | 2 | 1.5591 | 1.552609 | 2.43 | 0.005539 | 0.1425 | 0.06273901 | -0.07373176 | 0.0958 | -0.0002052783 | 41.0811
1080 | 1.506389 | 2.9365 | 5.1037 | 2 | 1.5518 | 1.552709 | 2.41 | 0.005462 | 0.1413 | 0.06278143 | -0.07326115 | 0.096 | -0.0003073649 | 41.0814
1081 | 1.507778 | 2.9365 | 5.1078 | 1 | 1.5537 | 1.552707 | 2.41 | 0.005481 | 0.1419 | 0.06282385 | -0.07278799 | 0.0964 | -0.000408796 | 41.0817
1082 | 1.509167 | 2.9408 | 5.1119 | 3 | 1.541 | 1.552809 | 2.37 | 0.005348 | 0.1407 | 0.06286626 | -0.07232721 | 0.0968 | -0.0005095785 | 41.0821
1083 | 1.510556 | 2.9408 | 5.1159 | 2 | 1.5391 | 1.552931 | 2.37 | 0.005329 | 0.1397 | 0.06290868 | -0.07229969 | 0.0973 | -0.0006100219 | 41.0824
1084 | 1.511944 | 2.9439 | 5.12 | 2 | 1.5716 | 1.553073 | 2.47 | 0.005673 | 0.1407 | 0.0629511 | -0.0718432 | 0.0977 | -0.0007100571 | 41.0825
1085 | 1.513333 | 2.9439 | 5.1241 | 1 | 1.5518 | 1.553217 | 2.41 | 0.005462 | 0.1399 | 0.06299351 | -0.07139572 | 0.0983 | -0.0008095365 | 41.083
1086 | 1.514722 | 2.949 | 5.1282 | 1 | 1.5698 | 1.553359 | 2.46 | 0.005654 | 0.1401 | 0.06303593 | -0.07094857 | 0.099 | -0.0009083946 | 41.0832
1087 | 1.516111 | 2.949 | 5.1323 | 1 | 1.5428 | 1.553501 | 2.38 | 0.005367 | 0.1399 | 0.06307835 | -0.0709267 | 0.0996 | -0.001006927 | 41.0836
1088 | 1.5175 | 2.9529 | 5.1364 | 2 | 1.5518 | 1.553675 | 2.41 | 0.005462 | 0.1388 | 0.06312076 | -0.07049441 | 0.1003 | -0.001105144 | 41.0839
1089 | 1.519167 | 2.9529 | 5.1405 | 1 | 1.5482 | 1.553762 | 2.4 | 0.005424 | 0.1383 | 0.06316318 | -0.07006777 | 0.1011 | -0.001222303 | 41.0846
1090 | 1.520556 | 2.9586 | 5.1446 | 2 | 1.5662 | 1.553913 | 2.45 | 0.005616 | 0.139 | 0.0632056 | -0.06963732 | 0.1019 | -0.001319328 | 41.0847
1091 | 1.521944 | 2.9586 | 5.1487 | 2 | 1.5662 | 1.554074 | 2.45 | 0.005616 | 0.1397 | 0.06324801 | -0.06962465 | 0.1027 | -0.001415976 | 41.085
1092 | 1.523333 | 2.9631 | 5.1529 | 2 | 1.5518 | 1.55417 | 2.41 | 0.005462 | 0.1393 | 0.06329043 | -0.06919577 | 0.1036 | -0.001512386 | 41.0854
1093 | 1.524722 | 2.9631 | 5.157 | 3 | 1.55 | 1.554301 | 2.4 | 0.005443 | 0.1395 | 0.06333285 | -0.06876722 | 0.1045 | -0.001608202 | 41.0857
1094 | 1.526111 | 2.9694 | 5.1611 | 1 | 1.541 | 1.554372 | 2.37 | 0.005348 | 0.1383 | 0.06337526 | -0.06835007 | 0.1055 | -0.00170343 | 41.0861
1095 | 1.5275 | 2.9694 | 5.1652 | 2 | 1.55 | 1.554585 | 2.4 | 0.005443 | 0.1378 | 0.06341768 | -0.06836017 | 0.1064 | -0.001798375 | 41.0863
1096 | 1.528889 | 2.9743 | 5.1693 | 1 | 1.5573 | 1.554688 | 2.43 | 0.005519 | 0.1378 | 0.0634601 | -0.06795096 | 0.1074 | -0.001893043 | 41.0866
1097 | 1.530278 | 2.9743 | 5.1735 | 2 | 1.5537 | 1.554743 | 2.41 | 0.005481 | 0.1374 | 0.06350251 | -0.06754653 | 0.1085 | -0.001987146 | 41.0869
1098 | 1.531667 | 2.981 | 5.1776 | 1 | 1.5555 | 1.554746 | 2.42 | 0.0055 | 0.1373 | 0.06354493 | -0.06714484 | 0.1096 | -0.002080689 | 41.0871
1099 | 1.533056 | 2.981 | 5.1818 | 3 | 1.5537 | 1.554754 | 2.41 | 0.005481 | 0.137 | 0.06358735 | -0.06716799 | 0.1106 | -0.002173969 | 41.0874
1100 | 1.534444 | 2.9863 | 5.1859 | 3 | 1.5573 | 1.554889 | 2.43 | 0.005519 | 0.137 | 0.06362976 | -0.06677246 | 0.1117 | -0.002266924 | 41.0877
1101 | 1.535833 | 2.9863 | 5.1901 | 3 | 1.5464 | 1.554932 | 2.39 | 0.005405 | 0.136 | 0.06367218 | -0.06638656 | 0.1129 | -0.002359403 | 41.088
1102 | 1.537222 | 2.9932 | 5.1942 | 1 | 1.55 | 1.555023 | 2.4 | 0.005443 | 0.1351 | 0.0637146 | -0.06600945 | 0.114 | -0.002451352 | 41.0883
1103 | 1.538611 | 2.9932 | 5.1984 | 3 | 1.5464 | 1.55519 | 2.39 | 0.005405 | 0.1346 | 0.06375701 | -0.06605837 | 0.1152 | -0.002543073 | 41.0886
1104 | 1.54 | 2.9986 | 5.2025 | 1 | 1.5373 | 1.555284 | 2.36 | 0.00531 | 0.1329 | 0.06379943 | -0.06570252 | 0.1163 | -0.002634581 | 41.0889
1105 | 1.541389 | 2.9986 | 5.2067 | 2 | 1.55 | 1.555337 | 2.4 | 0.005443 | 0.1319 | 0.06384185 | -0.06535658 | 0.1175 | -0.002725602 | 41.0891
1106 | 1.542778 | 3.0054 | 5.2109 | 2 | 1.5573 | 1.555476 | 2.43 | 0.005519 | 0.1312 | 0.06388426 | -0.0650185 | 0.1188 | -0.002816147 | 41.0894
1107 | 1.544167 | 3.0054 | 5.215 | 2 | 1.5698 | 1.555572 | 2.46 | 0.005654 | 0.1326 | 0.06392668 | -0.0650875 | 0.1199 | -0.002906506 | 41.0896
1108 | 1.545556 | 3.0108 | 5.2192 | 2 | 1.5858 | 1.555643 | 2.51 | 0.005829 | 0.1339 | 0.0639691 | -0.0647308 | 0.1211 | -0.002996664 | 41.0897
1109 | 1.546944 | 3.0108 | 5.2234 | 3 | 1.5645 | 1.555778 | 2.45 | 0.005596 | 0.134 | 0.06401151 | -0.06437555 | 0.1223 | -0.003086264 | 41.0901
1110 | 1.548333 | 3.0178 | 5.2276 | 2 | 1.5752 | 1.555913 | 2.48 | 0.005712 | 0.1353 | 0.06405393 | -0.06401248 | 0.1236 | -0.00317543 | 41.0903
1111 | 1.549722 | 3.0178 | 5.2318 | 2 | 1.568 | 1.555988 | 2.46 | 0.005635 | 0.1357 | 0.06409635 | -0.06405975 | 0.1247 | -0.003264376 | 41.0906
1112 | 1.551111 | 3.0235 | 5.236 | 2 | 1.55 | 1.556039 | 2.4 | 0.005443 | 0.1352 | 0.06413876 | -0.06370087 | 0.1259 | -0.003353106 | 41.091
1113 | 1.5525 | 3.0235 | 5.2402 | 2 | 1.5609 | 1.556106 | 2.44 | 0.005558 | 0.1349 | 0.06418118 | -0.06334708 | 0.1272 | -0.00344134 | 41.0912
1114 | 1.553889 | 3.0305 | 5.2444 | 2 | 1.5464 | 1.556193 | 2.39 | 0.005405 | 0.1342 | 0.0642236 | -0.0630016 | 0.1285 | -0.00352909 | 41.0916
1115 | 1.555278 | 3.0305 | 5.2486 | 3 | 1.5373 | 1.556222 | 2.36 | 0.00531 | 0.1325 | 0.06426601 | -0.06307727 | 0.1297 | -0.003616651 | 41.0919
1116 | 1.556667 | 3.0359 | 5.2528 | 2 | 1.541 | 1.556298 | 2.37 | 0.005348 | 0.1314 | 0.06430843 | -0.06275734 | 0.1309 | -0.003704044 | 41.0921
1117 | 1.558056 | 3.0359 | 5.2571 | 3 | 1.55 | 1.556379 | 2.4 | 0.005443 | 0.1304 | 0.06435085 | -0.06244801 | 0.1321 | -0.003790999 | 41.0923
1118 | 1.559444 | 3.0426 | 5.2613 | 2 | 1.5482 | 1.556433 | 2.4 | 0.005424 | 0.1293 | 0.06439326 | -0.06215007 | 0.1333 | -0.00387747 | 41.0926
1119 | 1.560833 | 3.0426 | 5.2655 | 1 | 1.5734 | 1.556505 | 2.48 | 0.005693 | 0.1306 | 0.06443568 | -0.06224242 | 0.1345 | -0.00396386 | 41.0927
1120 | 1.562222 | 3.0477 | 5.2697 | 2 | 1.5464 | 1.556694 | 2.39 | 0.005405 | 0.1292 | 0.0644781 | -0.06194806 | 0.1356 | -0.004050111 | 41.0931
1121 | 1.563611 | 3.0477 | 5.274 | 3 | 1.5428 | 1.556869 | 2.38 | 0.005367 | 0.1274 | 0.06452051 | -0.061671 | 0.1368 | -0.004135964 | 41.0934
1122 | 1.565 | 3.0538 | 5.2782 | 2 | 1.541 | 1.556932 | 2.37 | 0.005348 | 0.1254 | 0.06456293 | -0.0614124 | 0.1379 | -0.004221445 | 41.0936
1123 | 1.566389 | 3.0538 | 5.2825 | 3 | 1.5591 | 1.557075 | 2.43 | 0.005539 | 0.1261 | 0.06460535 | -0.06154069 | 0.139 | -0.004306836 | 41.0937
1124 | 1.567778 | 3.0583 | 5.2867 | 2 | 1.5464 | 1.557178 | 2.39 | 0.005405 | 0.1245 | 0.06464776 | -0.06129163 | 0.14 | -0.004392143 | 41.0941
1125 | 1.569167 | 3.0583 | 5.291 | 1 | 1.5752 | 1.557281 | 2.48 | 0.005712 | 0.1257 | 0.06469018 | -0.06103552 | 0.1411 | -0.0044771 | 41.0941
1126 | 1.570556 | 3.064 | 5.2952 | 1 | 1.5752 | 1.5574 | 2.48 | 0.005712 | 0.1266 | 0.0647326 | -0.06077479 | 0.1421 | -0.004561697 | 41.0944
1127 | 1.571944 | 3.064 | 5.2995 | 3 | 1.5662 | 1.557556 | 2.45 | 0.005616 | 0.127 | 0.06477501 | -0.06089576 | 0.1431 | -0.004646136 | 41.0947
1128 | 1.573333 | 3.0681 | 5.3037 | 2 | 1.5482 | 1.55763 | 2.4 | 0.005424 | 0.1261 | 0.06481743 | -0.06064141 | 0.144 | -0.004730544 | 41.0951
1129 | 1.574722 | 3.0681 | 5.308 | 2 | 1.5482 | 1.557816 | 2.4 | 0.005424 | 0.1252 | 0.06485985 | -0.0603963 | 0.145 | -0.004814604 | 41.0953
1130 | 1.576111 | 3.0732 | 5.3123 | 3 | 1.5482 | 1.557931 | 2.4 | 0.005424 | 0.1249 | 0.06490226 | -0.06015606 | 0.1459 | -0.004898328 | 41.0955
1131 | 1.5775 | 3.0732 | 5.3165 | 3 | 1.5518 | 1.55801 | 2.41 | 0.005462 | 0.1238 | 0.06494468 | -0.06030225 | 0.1467 | -0.004981986 | 41.0957
1132 | 1.578889 | 3.0767 | 5.3208 | 3 | 1.5518 | 1.558179 | 2.41 | 0.005462 | 0.1237 | 0.0649871 | -0.06007367 | 0.1476 | -0.005065587 | 41.096
1133 | 1.580278 | 3.0767 | 5.3251 | 2 | 1.5537 | 1.558292 | 2.41 | 0.005481 | 0.1232 | 0.06502951 | -0.0598515 | 0.1484 | -0.005148875 | 41.0962
1134 | 1.581944 | 3.0811 | 5.3294 | 1 | 1.5555 | 1.558395 | 2.42 | 0.0055 | 0.1228 | 0.06507193 | -0.05963455 | 0.1492 | -0.005248407 | 41.0968
1135 | 1.583333 | 3.0811 | 5.3337 | 1 | 1.577 | 1.558534 | 2.49 | 0.005732 | 0.1238 | 0.06511435 | -0.05978 | 0.1498 | -0.005331341 | 41.0969
1136 | 1.584722 | 3.084 | 5.3379 | 1 | 1.5537 | 1.558738 | 2.41 | 0.005481 | 0.1233 | 0.06515676 | -0.05956119 | 0.1505 | -0.005414223 | 41.0973
1137 | 1.586111 | 3.084 | 5.3422 | 2 | 1.5698 | 1.558861 | 2.46 | 0.005654 | 0.1226 | 0.06519918 | -0.05935033 | 0.1512 | -0.005496807 | 41.0974
1138 | 1.5875 | 3.0878 | 5.3465 | 2 | 1.5894 | 1.558893 | 2.53 | 0.005868 | 0.125 | 0.0652416 | -0.05912314 | 0.1518 | -0.005579087 | 41.0975
1139 | 1.588889 | 3.0878 | 5.3508 | 1 | 1.568 | 1.558977 | 2.46 | 0.005635 | 0.1248 | 0.06528401 | -0.05925956 | 0.1523 | -0.005661304 | 41.0979
1140 | 1.590278 | 3.0901 | 5.3551 | 3 | 1.5609 | 1.559141 | 2.44 | 0.005558 | 0.1253 | 0.06532643 | -0.05903218 | 0.1529 | -0.005743458 | 41.0981
1141 | 1.591667 | 3.0901 | 5.3594 | 3 | 1.5373 | 1.559233 | 2.36 | 0.00531 | 0.1245 | 0.06536885 | -0.05881357 | 0.1534 | -0.005825301 | 41.0985
1142 | 1.593056 | 3.0933 | 5.3637 | 2 | 1.5645 | 1.559334 | 2.45 | 0.005596 | 0.1254 | 0.06541126 | -0.05859084 | 0.1539 | -0.005906839 | 41.0986
1143 | 1.594444 | 3.0933 | 5.368 | 1 | 1.5391 | 1.559568 | 2.37 | 0.005329 | 0.1231 | 0.06545368 | -0.05873902 | 0.1543 | -0.005988266 | 41.0989
1144 | 1.595833 | 3.0949 | 5.3723 | 2 | 1.5573 | 1.559645 | 2.43 | 0.005519 | 0.1235 | 0.0654961 | -0.05853315 | 0.1546 | -0.006069711 | 41.0991
1145 | 1.597222 | 3.0949 | 5.3766 | 1 | 1.577 | 1.559644 | 2.49 | 0.005732 | 0.1249 | 0.06553851 | -0.05831889 | 0.155 | -0.006150865 | 41.0992
1146 | 1.598611 | 3.0976 | 5.3809 | 3 | 1.5609 | 1.559691 | 2.44 | 0.005558 | 0.1253 | 0.06558093 | -0.05810407 | 0.1553 | -0.006231721 | 41.0995
1147 | 1.6 | 3.0976 | 5.3852 | 2 | 1.5591 | 1.559883 | 2.43 | 0.005539 | 0.1245 | 0.06562335 | -0.05823996 | 0.1556 | -0.006312522 | 41.0997
1148 | 1.601389 | 3.0986 | 5.3895 | 2 | 1.55 | 1.559881 | 2.4 | 0.005443 | 0.1242 | 0.06566576 | -0.05803571 | 0.1558 | -0.006393275 | 41.1
1149 | 1.602778 | 3.0986 | 5.3938 | 2 | 1.5734 | 1.560057 | 2.48 | 0.005693 | 0.1254 | 0.06570818 | -0.0578247 | 0.156 | -0.00647374 | 41.1001
1150 | 1.604167 | 3.1006 | 5.3981 | 2 | 1.5752 | 1.560148 | 2.48 | 0.005712 | 0.1269 | 0.0657506 | -0.05760464 | 0.1562 | -0.006553906 | 41.1003
1151 | 1.605556 | 3.1006 | 5.4024 | 2 | 1.5337 | 1.560325 | 2.35 | 0.005272 | 0.1242 | 0.06579301 | -0.05774149 | 0.1563 | -0.006634014 | 41.1008
1152 | 1.606944 | 3.1011 | 5.4067 | 1 | 1.5645 | 1.560468 | 2.45 | 0.005596 | 0.125 | 0.06583543 | -0.05753817 | 0.1564 | -0.006714018 | 41.1008
1153 | 1.608333 | 3.1011 | 5.411 | 1 | 1.5609 | 1.560437 | 2.44 | 0.005558 | 0.1244 | 0.06587785 | -0.05734203 | 0.1564 | -0.006793802 | 41.1011
1154 | 1.609722 | 3.1024 | 5.4153 | 2 | 1.5555 | 1.560333 | 2.42 | 0.0055 | 0.1236 | 0.06592026 | -0.05715462 | 0.1565 | -0.00687332 | 41.1013
1155 | 1.611111 | 3.1024 | 5.4196 | 2 | 1.5482 | 1.560475 | 2.4 | 0.005424 | 0.1228 | 0.06596268 | -0.05730054 | 0.1564 | -0.006952809 | 41.1016
1156 | 1.6125 | 3.102 | 5.4239 | 1 | 1.5355 | 1.560593 | 2.36 | 0.005291 | 0.1208 | 0.0660051 | -0.05713648 | 0.1563 | -0.007032286 | 41.1019
1157 | 1.613889 | 3.102 | 5.4282 | 2 | 1.5698 | 1.560663 | 2.46 | 0.005654 | 0.1209 | 0.06604751 | -0.05697412 | 0.1562 | -0.007111535 | 41.1019
1158 | 1.615278 | 3.1023 | 5.4325 | 2 | 1.5391 | 1.560805 | 2.37 | 0.005329 | 0.1188 | 0.06608993 | -0.05683038 | 0.156 | -0.007190573 | 41.1023
1159 | 1.616667 | 3.1023 | 5.4369 | 1 | 1.5662 | 1.560942 | 2.45 | 0.005616 | 0.1195 | 0.06613235 | -0.05699897 | 0.1558 | -0.007269627 | 41.1024
1160 | 1.618056 | 3.101 | 5.4412 | 2 | 1.5662 | 1.561098 | 2.45 | 0.005616 | 0.119 | 0.06617476 | -0.05685516 | 0.1554 | -0.007348699 | 41.1026
1161 | 1.619444 | 3.101 | 5.4455 | 2 | 1.5645 | 1.561188 | 2.45 | 0.005596 | 0.1185 | 0.06621718 | -0.05671763 | 0.1551 | -0.007427518 | 41.1028
1162 | 1.620833 | 3.1003 | 5.4498 | 1 | 1.5573 | 1.561339 | 2.43 | 0.005519 | 0.1174 | 0.0662596 | -0.05659097 | 0.1548 | -0.007506211 | 41.1031
1163 | 1.622222 | 3.1003 | 5.4541 | 2 | 1.5537 | 1.561374 | 2.41 | 0.005481 | 0.1174 | 0.06630201 | -0.0567723 | 0.1542 | -0.007584942 | 41.1033
1164 | 1.623611 | 3.098 | 5.4584 | 2 | 1.5841 | 1.561439 | 2.51 | 0.005809 | 0.1179 | 0.06634443 | -0.05664313 | 0.1537 | -0.007663709 | 41.1034
1165 | 1.625 | 3.098 | 5.4627 | 3 | 1.5537 | 1.561562 | 2.41 | 0.005481 | 0.1163 | 0.06638685 | -0.05652859 | 0.1532 | -0.007742307 | 41.1038
1166 | 1.626389 | 3.0962 | 5.467 | 3 | 1.5482 | 1.561766 | 2.4 | 0.005424 | 0.1147 | 0.06642926 | -0.05642866 | 0.1525 | -0.007820756 | 41.1041
1167 | 1.627778 | 3.0962 | 5.4713 | 1 | 1.5662 | 1.561858 | 2.45 | 0.005616 | 0.1153 | 0.06647168 | -0.05662211 | 0.1518 | -0.007899269 | 41.1042
1168 | 1.629167 | 3.0928 | 5.4756 | 2 | 1.5609 | 1.561851 | 2.44 | 0.005558 | 0.1146 | 0.0665141 | -0.05652402 | 0.151 | -0.007977849 | 41.1044
1169 | 1.630556 | 3.0928 | 5.4799 | 2 | 1.5645 | 1.561983 | 2.45 | 0.005596 | 0.1136 | 0.06655651 | -0.05643628 | 0.1502 | -0.0080563 | 41.1046
1170 | 1.631944 | 3.0899 | 5.4842 | 1 | 1.5518 | 1.562195 | 2.41 | 0.005462 | 0.1128 | 0.06659893 | -0.05635736 | 0.1494 | -0.008134579 | 41.1049
1171 | 1.633333 | 3.0899 | 5.4885 | 2 | 1.5609 | 1.562235 | 2.44 | 0.005558 | 0.1125 | 0.06664135 | -0.05656675 | 0.1484 | -0.008213005 | 41.1051
1172 | 1.634722 | 3.0854 | 5.4928 | 2 | 1.5734 | 1.562285 | 2.48 | 0.005693 | 0.113 | 0.06668376 | -0.0564872 | 0.1473 | -0.008291521 | 41.1053
1173 | 1.636111 | 3.0854 | 5.497 | 1 | 1.5716 | 1.562491 | 2.47 | 0.005673 | 0.113 | 0.06672618 | -0.05641039 | 0.1463 | -0.008369928 | 41.1055
1174 | 1.6375 | 3.0814 | 5.5013 | 2 | 1.5537 | 1.562661 | 2.41 | 0.005481 | 0.1122 | 0.0667686 | -0.05634238 | 0.1452 | -0.008448235 | 41.1059
1175 | 1.638889 | 3.0814 | 5.5056 | 2 | 1.5609 | 1.562782 | 2.44 | 0.005558 | 0.112 | 0.06681101 | -0.05654984 | 0.1439 | -0.008526639 | 41.106
1176 | 1.640278 | 3.0759 | 5.5099 | 1 | 1.5805 | 1.562862 | 2.5 | 0.00577 | 0.1128 | 0.06685343 | -0.05647812 | 0.1426 | -0.008605137 | 41.1062
1177 | 1.641667 | 3.0759 | 5.5142 | 1 | 1.5787 | 1.56294 | 2.49 | 0.005751 | 0.1134 | 0.06689585 | -0.05640423 | 0.1413 | -0.008683533 | 41.1064
1178 | 1.643056 | 3.0708 | 5.5184 | 2 | 1.5752 | 1.562989 | 2.48 | 0.005712 | 0.1144 | 0.06693826 | -0.05632556 | 0.1399 | -0.008761824 | 41.1067
1179 | 1.644444 | 3.0708 | 5.5227 | 2 | 1.5591 | 1.563155 | 2.43 | 0.005539 | 0.1134 | 0.0671547 | -0.05651721 | 0.1385 | -0.008840137 | 41.107
1180 | 1.645833 | 3.0645 | 5.527 | 1 | 1.5823 | 1.563311 | 2.5 | 0.00579 | 0.1148 | 0.06737043 | -0.05643646 | 0.1369 | -0.008918583 | 41.1071
1181 | 1.647222 | 3.0645 | 5.5312 | 2 | 1.5609 | 1.563396 | 2.44 | 0.005558 | 0.1149 | 0.06758517 | -0.05635737 | 0.1354 | -0.008996919 | 41.1075
1182 | 1.648889 | 3.0585 | 5.5355 | 1 | 1.568 | 1.563493 | 2.46 | 0.005635 | 0.1149 | 0.06779924 | -0.05628072 | 0.1338 | -0.009090803 | 41.108
1183 | 1.650278 | 3.0546 | 5.5397 | 1 | 1.5858 | 1.563522 | 2.51 | 0.005829 | 0.1161 | 0.06801285 | -0.05644747 | 0.1321 | -0.009169092 | 41.1082
1184 | 1.651667 | 3.0546 | 5.5439 | 2 | 1.5805 | 1.563644 | 2.5 | 0.00577 | 0.1168 | 0.06822522 | -0.05635756 | 0.1303 | -0.009247435 | 41.1085
1185 | 1.653056 | 3.048 | 5.5482 | 1 | 1.577 | 1.563798 | 2.49 | 0.005732 | 0.1166 | 0.0684368 | -0.05627162 | 0.1286 | -0.009325656 | 41.1087
1186 | 1.654444 | 3.048 | 5.5524 | 2 | 1.5911 | 1.563904 | 2.53 | 0.005888 | 0.1171 | 0.0686478 | -0.05618441 | 0.1267 | -0.009403701 | 41.1089
1187 | 1.655833 | 3.0402 | 5.5566 | 1 | 1.5716 | 1.564059 | 2.47 | 0.005673 | 0.1182 | 0.06885815 | -0.05633125 | 0.1248 | -0.009481843 | 41.1093
1188 | 1.657222 | 3.0402 | 5.5609 | 2 | 1.5446 | 1.564199 | 2.39 | 0.005386 | 0.1158 | 0.0690675 | -0.05625481 | 0.1229 | -0.009560034 | 41.1097
1189 | 1.658611 | 3.0328 | 5.5651 | 2 | 1.5645 | 1.564349 | 2.45 | 0.005596 | 0.1158 | 0.06927681 | -0.05618121 | 0.1209 | -0.009638121 | 41.1098
1190 | 1.66 | 3.0328 | 5.5693 | 3 | 1.5573 | 1.564529 | 2.43 | 0.005519 | 0.1144 | 0.0694847 | -0.05612089 | 0.1189 | -0.009716115 | 41.1101
1191 | 1.661389 | 3.0242 | 5.5735 | 1 | 1.5752 | 1.564558 | 2.48 | 0.005712 | 0.1155 | 0.06969202 | -0.05628263 | 0.1168 | -0.009794179 | 41.1103
1192 | 1.662778 | 3.0242 | 5.5777 | 3 | 1.5464 | 1.564703 | 2.39 | 0.005405 | 0.1135 | 0.06989934 | -0.05622985 | 0.1146 | -0.009872319 | 41.1107
1193 | 1.664167 | 3.0157 | 5.5819 | 1 | 1.5662 | 1.564771 | 2.45 | 0.005616 | 0.113 | 0.07010657 | -0.05618358 | 0.1124 | -0.00995039 | 41.1109
1194 | 1.665556 | 3.0157 | 5.5861 | 2 | 1.5752 | 1.564841 | 2.48 | 0.005712 | 0.1126 | 0.07031308 | -0.05614345 | 0.1102 | -0.0100284 | 41.1111
1195 | 1.666944 | 3.0061 | 5.5902 | 2 | 1.5911 | 1.564941 | 2.53 | 0.005888 | 0.1147 | 0.07051923 | -0.05630497 | 0.1079 | -0.01010644 | 41.1113
1196 | 1.668333 | 3.0061 | 5.5944 | 1 | 1.5645 | 1.565057 | 2.45 | 0.005596 | 0.1136 | 0.070724 | -0.05625816 | 0.1055 | -0.01018462 | 41.1117
1197 | 1.669722 | 2.9967 | 5.5986 | 2 | 1.5752 | 1.565121 | 2.48 | 0.005712 | 0.1135 | 0.07092773 | -0.0562149 | 0.1031 | -0.01026273 | 41.1119
1198 | 1.671111 | 2.9967 | 5.6027 | 2 | 1.5805 | 1.565296 | 2.5 | 0.00577 | 0.1133 | 0.07113151 | -0.05617631 | 0.1007 | -0.01034078 | 41.1122
1199 | 1.6725 | 2.9869 | 5.6069 | 2 | 1.5752 | 1.565534 | 2.48 | 0.005712 | 0.1145 | 0.07133481 | -0.0563331 | 0.0984 | -0.01041892 | 41.1125
1200 | 1.673889 | 2.9869 | 5.611 | 1 | 1.568 | 1.565685 | 2.46 | 0.005635 | 0.1134 | 0.07153736 | -0.05629448 | 0.096 | -0.01049714 | 41.1128
1201 | 1.675278 | 2.9776 | 5.6152 | 1 | 1.55 | 1.565705 | 2.4 | 0.005443 | 0.1123 | 0.0717394 | -0.05626717 | 0.0937 | -0.01057532 | 41.1132
1202 | 1.676667 | 2.9776 | 5.6193 | 2 | 1.5591 | 1.565826 | 2.43 | 0.005539 | 0.1117 | 0.07194062 | -0.05624784 | 0.0914 | -0.01065346 | 41.1134
1203 | 1.678056 | 2.9679 | 5.6234 | 1 | 1.5318 | 1.565904 | 2.35 | 0.005253 | 0.1094 | 0.07214025 | -0.05643491 | 0.0891 | -0.01073172 | 41.1139
1204 | 1.679444 | 2.9679 | 5.6276 | 1 | 1.5627 | 1.566152 | 2.44 | 0.005577 | 0.109 | 0.07233935 | -0.0564359 | 0.0868 | -0.01081005 | 41.114
1205 | 1.680833 | 2.9586 | 5.6317 | 2 | 1.5662 | 1.566308 | 2.45 | 0.005616 | 0.1086 | 0.07253718 | -0.05644295 | 0.0845 | -0.01088844 | 41.1142
1206 | 1.682222 | 2.9586 | 5.6358 | 1 | 1.5537 | 1.566614 | 2.41 | 0.005481 | 0.107 | 0.07273359 | -0.05646487 | 0.0823 | -0.01096686 | 41.1146
1207 | 1.683611 | 2.949 | 5.6399 | 2 | 1.5841 | 1.566752 | 2.51 | 0.005809 | 0.1084 | 0.07292844 | -0.05665141 | 0.0801 | -0.01104542 | 41.1147
1208 | 1.685 | 2.949 | 5.644 | 3 | 1.5609 | 1.566924 | 2.44 | 0.005558 | 0.1073 | 0.07312211 | -0.05667135 | 0.0778 | -0.01112412 | 41.1152
1209 | 1.686389 | 2.9397 | 5.648 | 3 | 1.5391 | 1.56708 | 2.37 | 0.005329 | 0.1054 | 0.0733145 | -0.05670867 | 0.0755 | -0.01120286 | 41.1157
1210 | 1.687778 | 2.9397 | 5.6521 | 3 | 1.5337 | 1.567194 | 2.35 | 0.005272 | 0.1033 | 0.07350633 | -0.05676481 | 0.0733 | -0.01128167 | 41.116
1211 | 1.689167 | 2.9299 | 5.6562 | 2 | 1.5482 | 1.56727 | 2.4 | 0.005424 | 0.102 | 0.07369702 | -0.0569889 | 0.0711 | -0.01136067 | 41.1162
1212 | 1.690556 | 2.9299 | 5.6603 | 2 | 1.5591 | 1.567358 | 2.43 | 0.005539 | 0.1014 | 0.07388692 | -0.05705878 | 0.0688 | -0.01143988 | 41.1164
1213 | 1.691944 | 2.9204 | 5.6643 | 2 | 1.5787 | 1.567206 | 2.49 | 0.005751 | 0.1018 | 0.07407629 | -0.0571291 | 0.0666 | -0.01151912 | 41.1167
1214 | 1.693333 | 2.9204 | 5.6684 | 1 | 1.5698 | 1.567057 | 2.46 | 0.005654 | 0.1009 | 0.07426486 | -0.05720901 | 0.0644 | -0.01159853 | 41.117
1215 | 1.694722 | 2.9107 | 5.6724 | 1 | 1.6034 | 1.567091 | 2.57 | 0.006025 | 0.1037 | 0.07445309 | -0.05741095 | 0.0622 | -0.01167813 | 41.1171
1216 | 1.696111 | 2.9107 | 5.6765 | 2 | 1.5591 | 1.567209 | 2.43 | 0.005539 | 0.1022 | 0.07464086 | -0.05748119 | 0.06 | -0.01175793 | 41.1177
1217 | 1.6975 | 2.9012 | 5.6805 | 2 | 1.5894 | 1.56729 | 2.53 | 0.005868 | 0.1023 | 0.07482778 | -0.0575541 | 0.0577 | -0.01183782 | 41.1179
1218 | 1.698889 | 2.9012 | 5.6845 | 2 | 1.5609 | 1.567524 | 2.44 | 0.005558 | 0.1009 | 0.07501318 | -0.05764061 | 0.0556 | -0.01191782 | 41.1184
1219 | 1.700278 | 2.8916 | 5.6885 | 2 | 1.568 | 1.567629 | 2.46 | 0.005635 | 0.1015 | 0.07519797 | -0.05784848 | 0.0534 | -0.01199803 | 41.1187
1220 | 1.701667 | 2.8916 | 5.6926 | 2 | 1.5591 | 1.567776 | 2.43 | 0.005539 | 0.1001 | 0.07538233 | -0.05794049 | 0.0512 | -0.01207844 | 41.119
1221 | 1.703056 | 2.8821 | 5.6966 | 2 | 1.5734 | 1.567933 | 2.48 | 0.005693 | 0.0999 | 0.07556627 | -0.05803695 | 0.049 | -0.01215899 | 41.1193
1222 | 1.704444 | 2.8821 | 5.7006 | 2 | 1.5518 | 1.568087 | 2.41 | 0.005462 | 0.0987 | 0.07574908 | -0.05814548 | 0.0468 | -0.01223962 | 41.1198
1223 | 1.705833 | 2.8725 | 5.7046 | 3 | 1.5752 | 1.568134 | 2.48 | 0.005712 | 0.099 | 0.07593118 | -0.05836128 | 0.0447 | -0.01232053 | 41.1199
1224 | 1.707222 | 2.8725 | 5.7085 | 2 | 1.5573 | 1.568255 | 2.43 | 0.005519 | 0.0981 | 0.07611294 | -0.05847368 | 0.0425 | -0.01240168 | 41.1204
1225 | 1.708611 | 2.8628 | 5.7125 | 2 | 1.5698 | 1.568304 | 2.46 | 0.005654 | 0.0969 | 0.07629301 | -0.05859736 | 0.0403 | -0.01248298 | 41.1207
1226 | 1.71 | 2.8628 | 5.7165 | 1 | 1.568 | 1.56845 | 2.46 | 0.005635 | 0.0967 | 0.07647161 | -0.05872509 | 0.0381 | -0.01256446 | 41.121
1227 | 1.711667 | 2.853 | 5.7205 | 2 | 1.5537 | 1.568531 | 2.41 | 0.005481 | 0.0957 | 0.07664946 | -0.05895511 | 0.0359 | -0.01266255 | 41.1218
1228 | 1.713056 | 2.853 | 5.7244 | 2 | 1.568 | 1.568589 | 2.46 | 0.005635 | 0.0955 | 0.07682683 | -0.05909083 | 0.0337 | -0.01274453 | 41.1221
1229 | 1.714444 | 2.8431 | 5.7284 | 2 | 1.5787 | 1.568692 | 2.49 | 0.005751 | 0.0954 | 0.07700331 | -0.05922986 | 0.0314 | -0.01282665 | 41.1224
1230 | 1.715833 | 2.8431 | 5.7323 | 2 | 1.5573 | 1.568815 | 2.43 | 0.005519 | 0.0943 | 0.07717907 | -0.05937975 | 0.0293 | -0.01290902 | 41.1229
1231 | 1.717222 | 2.8332 | 5.7363 | 2 | 1.5698 | 1.568841 | 2.46 | 0.005654 | 0.0944 | 0.07735475 | -0.0596087 | 0.0271 | -0.01299166 | 41.1232
1232 | 1.718611 | 2.8332 | 5.7402 | 3 | 1.5573 | 1.568979 | 2.43 | 0.005519 | 0.0934 | 0.07752981 | -0.05976425 | 0.0248 | -0.01307456 | 41.1236
1233 | 1.72 | 2.8232 | 5.7441 | 2 | 1.577 | 1.569127 | 2.49 | 0.005732 | 0.0936 | 0.07770444 | -0.05992093 | 0.0226 | -0.01315768 | 41.1239
1234 | 1.721389 | 2.8232 | 5.748 | 1 | 1.5698 | 1.569191 | 2.46 | 0.005654 | 0.0935 | 0.07787855 | -0.06008091 | 0.0205 | -0.01324103 | 41.1243
1235 | 1.722778 | 2.8134 | 5.7519 | 2 | 1.5698 | 1.569033 | 2.46 | 0.005654 | 0.0934 | 0.07805248 | -0.06030671 | 0.0183 | -0.01332463 | 41.1247
1236 | 1.724167 | 2.8134 | 5.7558 | 3 | 1.5645 | 1.569104 | 2.45 | 0.005596 | 0.0929 | 0.07822513 | -0.0604701 | 0.0161 | -0.01340851 | 41.1251
1237 | 1.725556 | 2.8034 | 5.7597 | 3 | 1.5734 | 1.569204 | 2.48 | 0.005693 | 0.0929 | 0.07839717 | -0.06063571 | 0.0139 | -0.01349262 | 41.1254
1238 | 1.726944 | 2.8034 | 5.7636 | 1 | 1.5734 | 1.569262 | 2.48 | 0.005693 | 0.0924 | 0.0785683 | -0.06080746 | 0.0117 | -0.0135769 | 41.1258
1239 | 1.728333 | 2.7935 | 5.7675 | 1 | 1.5734 | 1.569314 | 2.48 | 0.005693 | 0.093 | 0.07873954 | -0.06102605 | 0.0096 | -0.01366152 | 41.1261
1240 | 1.729722 | 2.7935 | 5.7714 | 3 | 1.5627 | 1.569402 | 2.44 | 0.005577 | 0.0919 | 0.07891077 | -0.06120042 | 0.0073 | -0.0137464 | 41.1266
1241 | 1.731111 | 2.7835 | 5.7753 | 1 | 1.5929 | 1.569472 | 2.54 | 0.005907 | 0.0922 | 0.07908049 | -0.06137522 | 0.0051 | -0.01383153 | 41.1268
1242 | 1.7325 | 2.7835 | 5.7791 | 2 | 1.5537 | 1.569599 | 2.41 | 0.005481 | 0.0908 | 0.07924917 | -0.06156255 | 0.0029 | -0.01391691 | 41.1274
1243 | 1.733889 | 2.7735 | 5.783 | 2 | 1.5609 | 1.569784 | 2.44 | 0.005558 | 0.0904 | 0.07941762 | -0.06178902 | 0.0008 | -0.01400258 | 41.1278
1244 | 1.735278 | 2.7735 | 5.7868 | 2 | 1.5716 | 1.569781 | 2.47 | 0.005673 | 0.0901 | 0.07958536 | -0.06198025 | -0.0015 | -0.01408854 | 41.1281
1245 | 1.736667 | 2.7633 | 5.7907 | 2 | 1.5627 | 1.569817 | 2.44 | 0.005577 | 0.0898 | 0.07975234 | -0.06217614 | -0.0037 | -0.01417476 | 41.1285
1246 | 1.738056 | 2.7633 | 5.7945 | 2 | 1.5662 | 1.569898 | 2.45 | 0.005616 | 0.0891 | 0.07991871 | -0.06237953 | -0.0059 | -0.01426127 | 41.1289
1247 | 1.739444 | 2.7531 | 5.7983 | 2 | 1.5823 | 1.569988 | 2.5 | 0.00579 | 0.0899 | 0.08008351 | -0.0625986 | -0.0081 | -0.014348 | 41.1292
1248 | 1.740833 | 2.7531 | 5.8022 | 3 | 1.5752 | 1.570102 | 2.48 | 0.005712 | 0.0897 | 0.0802479 | -0.06279661 | -0.0104 | -0.01443509 | 41.1297
1249 | 1.742222 | 2.7427 | 5.806 | 3 | 1.5645 | 1.570251 | 2.45 | 0.005596 | 0.0892 | 0.08041214 | -0.06300032 | -0.0127 | -0.01452246 | 41.1301
1250 | 1.743611 | 2.7427 | 5.8098 | 3 | 1.5482 | 1.570352 | 2.4 | 0.005424 | 0.0874 | 0.08057444 | -0.06321929 | -0.0149 | -0.01461012 | 41.1307
1251 | 1.745 | 2.7323 | 5.8136 | 2 | 1.5537 | 1.570425 | 2.41 | 0.005481 | 0.0867 | 0.08073618 | -0.06345021 | -0.0172 | -0.01469809 | 41.131
1252 | 1.746389 | 2.7323 | 5.8174 | 2 | 1.5573 | 1.570489 | 2.43 | 0.005519 | 0.0854 | 0.08089674 | -0.06368195 | -0.0195 | -0.01478638 | 41.1314
1253 | 1.747778 | 2.7216 | 5.8212 | 2 | 1.5947 | 1.570596 | 2.54 | 0.005927 | 0.086 | 0.08105683 | -0.06391194 | -0.0218 | -0.014875 | 41.1316
1254 | 1.749167 | 2.7216 | 5.8249 | 2 | 1.5591 | 1.570702 | 2.43 | 0.005539 | 0.0857 | 0.08121582 | -0.06414618 | -0.0241 | -0.01496393 | 41.1323
1255 | 1.750556 | 2.711 | 5.8287 | 1 | 1.5446 | 1.570834 | 2.39 | 0.005386 | 0.0837 | 0.08137416 | -0.06438691 | -0.0263 | -0.0150532 | 41.1328
1256 | 1.751944 | 2.711 | 5.8325 | 2 | 1.568 | 1.570972 | 2.46 | 0.005635 | 0.0838 | 0.08153255 | -0.06463304 | -0.0287 | -0.01514274 | 41.133
1257 | 1.753333 | 2.7 | 5.8362 | 2 | 1.5752 | 1.571092 | 2.48 | 0.005712 | 0.0835 | 0.0816889 | -0.06488373 | -0.031 | -0.01523269 | 41.1335
1258 | 1.754722 | 2.7 | 5.84 | 2 | 1.5609 | 1.571173 | 2.44 | 0.005558 | 0.082 | 0.08184421 | -0.06514738 | -0.0334 | -0.01532299 | 41.134
1259 | 1.756111 | 2.6892 | 5.8437 | 2 | 1.577 | 1.571295 | 2.49 | 0.005732 | 0.083 | 0.0819983 | -0.06538098 | -0.0357 | -0.01541365 | 41.1343
1260 | 1.7575 | 2.6892 | 5.8474 | 2 | 1.5645 | 1.571432 | 2.45 | 0.005596 | 0.0816 | 0.08215201 | -0.06564583 | -0.038 | -0.01550464 | 41.1348
1261 | 1.758889 | 2.678 | 5.8512 | 2 | 1.568 | 1.571546 | 2.46 | 0.005635 | 0.0815 | 0.08230449 | -0.06591379 | -0.0404 | -0.01559601 | 41.1352
1262 | 1.760278 | 2.678 | 5.8549 | 1 | 1.5752 | 1.5717 | 2.48 | 0.005712 | 0.0806 | 0.08245607 | -0.06619012 | -0.0428 | -0.01568776 | 41.1356
1263 | 1.761667 | 2.667 | 5.8586 | 1 | 1.5787 | 1.571764 | 2.49 | 0.005751 | 0.0818 | 0.08260685 | -0.0664202 | -0.0451 | -0.01577986 | 41.1361
1264 | 1.763056 | 2.667 | 5.8623 | 3 | 1.5537 | 1.571798 | 2.41 | 0.005481 | 0.0798 | 0.0827565 | -0.06670041 | -0.0475 | -0.01587231 | 41.1367
1265 | 1.764444 | 2.6556 | 5.866 | 2 | 1.568 | 1.571825 | 2.46 | 0.005635 | 0.079 | 0.08290524 | -0.06698824 | -0.0499 | -0.01596509 | 41.137
1266 | 1.765833 | 2.6556 | 5.8697 | 2 | 1.5805 | 1.5718 | 2.5 | 0.00577 | 0.0784 | 0.08305324 | -0.06728195 | -0.0523 | -0.01605834 | 41.1374
1267 | 1.767222 | 2.6445 | 5.8733 | 3 | 1.5609 | 1.571852 | 2.44 | 0.005558 | 0.0787 | 0.08320066 | -0.06752209 | -0.0546 | -0.01615196 | 41.138
1268 | 1.768611 | 2.6445 | 5.877 | 3 | 1.5518 | 1.571915 | 2.41 | 0.005462 | 0.0765 | 0.08334705 | -0.06782714 | -0.057 | -0.01624596 | 41.1385
1269 | 1.77 | 2.6329 | 5.8807 | 2 | 1.5555 | 1.571994 | 2.42 | 0.0055 | 0.076 | 0.08349325 | -0.06813732 | -0.0594 | -0.01634039 | 41.1389
1270 | 1.771389 | 2.6329 | 5.8843 | 3 | 1.55 | 1.572041 | 2.4 | 0.005443 | 0.0743 | 0.08363855 | -0.06846093 | -0.0618 | -0.01643525 | 41.1395
1271 | 1.773056 | 2.6216 | 5.888 | 2 | 1.5609 | 1.572113 | 2.44 | 0.005558 | 0.0741 | 0.0837829 | -0.06872126 | -0.0641 | -0.0165496 | 41.1402
1272 | 1.774444 | 2.6216 | 5.8916 | 2 | 1.5876 | 1.572258 | 2.52 | 0.005848 | 0.0744 | 0.08392584 | -0.06904209 | -0.0665 | -0.0166452 | 41.1405
1273 | 1.775833 | 2.61 | 5.8952 | 2 | 1.5805 | 1.57232 | 2.5 | 0.00577 | 0.0748 | 0.08406812 | -0.06936179 | -0.0689 | -0.01674133 | 41.1411
1274 | 1.777222 | 2.61 | 5.8989 | 3 | 1.568 | 1.572367 | 2.46 | 0.005635 | 0.0742 | 0.08420983 | -0.06968726 | -0.0713 | -0.0168379 | 41.1416
1275 | 1.778611 | 2.5987 | 5.9025 | 3 | 1.568 | 1.572669 | 2.46 | 0.005635 | 0.0742 | 0.08435144 | -0.06993496 | -0.0737 | -0.01693486 | 41.1421
1276 | 1.78 | 2.5987 | 5.9061 | 2 | 1.5876 | 1.572792 | 2.52 | 0.005848 | 0.0746 | 0.08449211 | -0.0702556 | -0.0761 | -0.01703222 | 41.1424
1277 | 1.781389 | 2.5871 | 5.9097 | 2 | 1.5518 | 1.572968 | 2.41 | 0.005462 | 0.0732 | 0.08463165 | -0.07058717 | -0.0785 | -0.01713004 | 41.1432
1278 | 1.782778 | 2.5871 | 5.9133 | 1 | 1.5858 | 1.57298 | 2.51 | 0.005829 | 0.0734 | 0.08477128 | -0.07091863 | -0.0808 | -0.01722832 | 41.1434
1279 | 1.784167 | 2.5759 | 5.9169 | 1 | 1.5929 | 1.573154 | 2.54 | 0.005907 | 0.0748 | 0.08490992 | -0.071151 | -0.0832 | -0.01732698 | 41.1439
1280 | 1.785556 | 2.5759 | 5.9204 | 2 | 1.5734 | 1.573339 | 2.48 | 0.005693 | 0.0743 | 0.08504766 | -0.07147419 | -0.0856 | -0.01742604 | 41.1445
1281 | 1.786944 | 2.5642 | 5.924 | 2 | 1.577 | 1.573517 | 2.49 | 0.005732 | 0.0751 | 0.0851847 | -0.07179352 | -0.088 | -0.01752546 | 41.145
1282 | 1.788333 | 2.5642 | 5.9276 | 2 | 1.5518 | 1.573536 | 2.41 | 0.005462 | 0.0732 | 0.08532102 | -0.0721272 | -0.0904 | -0.01762542 | 41.1456
1283 | 1.789722 | 2.5531 | 5.9311 | 1 | 1.5964 | 1.573529 | 2.55 | 0.005946 | 0.075 | 0.0854565 | -0.07234688 | -0.0927 | -0.01772575 | 41.1459
1284 | 1.791111 | 2.5531 | 5.9347 | 2 | 1.5876 | 1.573624 | 2.52 | 0.005848 | 0.075 | 0.08559112 | -0.07266616 | -0.0951 | -0.01782647 | 41.1464
1285 | 1.7925 | 2.5415 | 5.9382 | 2 | 1.5787 | 1.573636 | 2.49 | 0.005751 | 0.075 | 0.08572437 | -0.07298673 | -0.0975 | -0.01792762 | 41.147
1286 | 1.793889 | 2.5415 | 5.9417 | 2 | 1.5823 | 1.573766 | 2.5 | 0.00579 | 0.0747 | 0.08585687 | -0.07331102 | -0.0998 | -0.01802923 | 41.1475
1287 | 1.795278 | 2.5305 | 5.9452 | 1 | 1.5999 | 1.573853 | 2.56 | 0.005986 | 0.0766 | 0.08598909 | -0.0735087 | -0.1021 | -0.01813119 | 41.1479
1288 | 1.796667 | 2.5305 | 5.9488 | 2 | 1.5982 | 1.573848 | 2.55 | 0.005966 | 0.0771 | 0.08612045 | -0.07381463 | -0.1045 | -0.01823351 | 41.1484
1289 | 1.798056 | 2.5191 | 5.9523 | 3 | 1.55 | 1.573953 | 2.4 | 0.005443 | 0.0754 | 0.0862512 | -0.0741335 | -0.1068 | -0.01833626 | 41.1492
1290 | 1.799444 | 2.5191 | 5.9558 | 2 | 1.5841 | 1.574136 | 2.51 | 0.005809 | 0.0753 | 0.08638077 | -0.07445438 | -0.1092 | -0.01843938 | 41.1496
1291 | 1.800833 | 2.5082 | 5.9592 | 3 | 1.5627 | 1.574223 | 2.44 | 0.005577 | 0.075 | 0.08650945 | -0.07465254 | -0.1114 | -0.01854293 | 41.1503
1292 | 1.802222 | 2.5082 | 5.9627 | 2 | 1.5698 | 1.574304 | 2.46 | 0.005654 | 0.0742 | 0.08663769 | -0.07497891 | -0.1138 | -0.01864685 | 41.1507
1293 | 1.803611 | 2.4968 | 5.9662 | 2 | 1.5698 | 1.574315 | 2.46 | 0.005654 | 0.0731 | 0.08676538 | -0.07531406 | -0.1161 | -0.01875123 | 41.1513
1294 | 1.805 | 2.4968 | 5.9696 | 2 | 1.5787 | 1.574448 | 2.49 | 0.005751 | 0.0732 | 0.08689249 | -0.07564982 | -0.1184 | -0.01885607 | 41.1518
1295 | 1.806389 | 2.4859 | 5.9731 | 3 | 1.5929 | 1.574516 | 2.54 | 0.005907 | 0.0741 | 0.08701842 | -0.0758434 | -0.1207 | -0.01896129 | 41.1522
1296 | 1.807778 | 2.4859 | 5.9766 | 1 | 1.5929 | 1.574445 | 2.54 | 0.005907 | 0.0749 | 0.08714379 | -0.07616557 | -0.123 | -0.01906686 | 41.1527
1297 | 1.809167 | 2.4747 | 5.98 | 2 | 1.5911 | 1.574517 | 2.53 | 0.005888 | 0.0756 | 0.08726892 | -0.07648398 | -0.1253 | -0.01917287 | 41.1533
1298 | 1.810556 | 2.4747 | 5.9834 | 1 | 1.5911 | 1.574548 | 2.53 | 0.005888 | 0.0762 | 0.08739362 | -0.07679965 | -0.1276 | -0.01927933 | 41.1539
1299 | 1.811944 | 2.4641 | 5.9868 | 3 | 1.5573 | 1.574651 | 2.43 | 0.005519 | 0.0752 | 0.08751715 | -0.0769758 | -0.1298 | -0.01938605 | 41.1546
1300 | 1.813333 | 2.4641 | 5.9903 | 2 | 1.5734 | 1.574618 | 2.48 | 0.005693 | 0.075 | 0.08763958 | -0.07729765 | -0.132 | -0.01949319 | 41.1551
1301 | 1.814722 | 2.4531 | 5.9937 | 2 | 1.5787 | 1.57471 | 2.49 | 0.005751 | 0.0746 | 0.08776122 | -0.07762319 | -0.1343 | -0.01960078 | 41.1556
1302 | 1.816111 | 2.4531 | 5.9971 | 3 | 1.5805 | 1.57485 | 2.5 | 0.00577 | 0.075 | 0.08788205 | -0.07794735 | -0.1365 | -0.01970883 | 41.1561
1303 | 1.8175 | 2.4429 | 6.0005 | 2 | 1.5662 | 1.575106 | 2.45 | 0.005616 | 0.0741 | 0.08800231 | -0.07812098 | -0.1386 | -0.01981722 | 41.1568
1304 | 1.818889 | 2.4429 | 6.0039 | 1 | 1.5929 | 1.575085 | 2.54 | 0.005907 | 0.0751 | 0.08812168 | -0.07844249 | -0.1407 | -0.01992595 | 41.1572
1305 | 1.820278 | 2.4324 | 6.0073 | 1 | 1.5573 | 1.575118 | 2.43 | 0.005519 | 0.0741 | 0.0882402 | -0.07877171 | -0.1428 | -0.02003514 | 41.158
1306 | 1.821667 | 2.4324 | 6.0106 | 1 | 1.5964 | 1.575319 | 2.55 | 0.005946 | 0.0753 | 0.08835753 | -0.07909384 | -0.1449 | -0.02014477 | 41.1583
1307 | 1.823056 | 2.4228 | 6.014 | 1 | 1.5876 | 1.575383 | 2.52 | 0.005848 | 0.0755 | 0.08847341 | -0.07924856 | -0.1468 | -0.02025474 | 41.159
1308 | 1.824444 | 2.4228 | 6.0174 | 1 | 1.5894 | 1.575569 | 2.53 | 0.005868 | 0.0763 | 0.08858847 | -0.07956205 | -0.1488 | -0.02036496 | 41.1595
1309 | 1.825833 | 2.4129 | 6.0207 | 3 | 1.5627 | 1.575723 | 2.44 | 0.005577 | 0.0755 | 0.08870321 | -0.07988158 | -0.1508 | -0.02047569 | 41.1603
1310 | 1.827222 | 2.4129 | 6.0241 | 2 | 1.577 | 1.575871 | 2.49 | 0.005732 | 0.0754 | 0.08881776 | -0.08020245 | -0.1527 | -0.02058687 | 41.1607
1311 | 1.828611 | 2.4039 | 6.0274 | 3 | 1.5662 | 1.576003 | 2.45 | 0.005616 | 0.0747 | 0.08893141 | -0.08035398 | -0.1545 | -0.02069837 | 41.1614
1312 | 1.83 | 2.4039 | 6.0307 | 2 | 1.5858 | 1.576112 | 2.51 | 0.005829 | 0.075 | 0.08904431 | -0.08067558 | -0.1564 | -0.02081021 | 41.1619
1313 | 1.831389 | 2.3945 | 6.0341 | 2 | 1.5537 | 1.576147 | 2.41 | 0.005481 | 0.0739 | 0.0891564 | -0.0810052 | -0.1582 | -0.0209225 | 41.1627
1314 | 1.832778 | 2.3945 | 6.0374 | 2 | 1.5627 | 1.576224 | 2.44 | 0.005577 | 0.073 | 0.08926849 | -0.08134147 | -0.1599 | -0.02103525 | 41.1632
1315 | 1.834167 | 2.386 | 6.0407 | 2 | 1.5752 | 1.576261 | 2.48 | 0.005712 | 0.0729 | 0.08937936 | -0.08149633 | -0.1616 | -0.02114834 | 41.1637
1316 | 1.835556 | 2.386 | 6.044 | 3 | 1.5716 | 1.576352 | 2.47 | 0.005673 | 0.0725 | 0.08948885 | -0.08183388 | -0.1633 | -0.02126177 | 41.1643
1317 | 1.837222 | 2.3771 | 6.0473 | 2 | 1.5823 | 1.576416 | 2.5 | 0.00579 | 0.0721 | 0.08959721 | -0.08217471 | -0.165 | -0.02139839 | 41.1652
1318 | 1.838611 | 2.3771 | 6.0507 | 3 | 1.5787 | 1.576507 | 2.49 | 0.005751 | 0.0719 | 0.08970463 | -0.08251749 | -0.1666 | -0.02151277 | 41.1658
1319 | 1.84 | 2.3692 | 6.0539 | 3 | 1.5591 | 1.576666 | 2.43 | 0.005539 | 0.0711 | 0.08981153 | -0.08267544 | -0.1681 | -0.02162749 | 41.1666
1320 | 1.841389 | 2.3692 | 6.0572 | 2 | 1.5609 | 1.576798 | 2.44 | 0.005558 | 0.07 | 0.08991762 | -0.08302872 | -0.1697 | -0.02174258 | 41.1672
1321 | 1.842778 | 2.3608 | 6.0605 | 2 | 1.5698 | 1.576834 | 2.46 | 0.005654 | 0.0691 | 0.09002305 | -0.08338822 | -0.1712 | -0.02185815 | 41.1677
1322 | 1.844167 | 2.3608 | 6.0638 | 2 | 1.5573 | 1.576848 | 2.43 | 0.005519 | 0.0682 | 0.09012726 | -0.08375426 | -0.1727 | -0.02197423 | 41.1684
1323 | 1.845556 | 2.3534 | 6.0671 | 2 | 1.5805 | 1.576968 | 2.5 | 0.00577 | 0.068 | 0.09023108 | -0.08392387 | -0.1741 | -0.02209069 | 41.1689
1324 | 1.846944 | 2.3534 | 6.0703 | 2 | 1.5805 | 1.577044 | 2.5 | 0.00577 | 0.0683 | 0.09033425 | -0.08428696 | -0.1755 | -0.02220742 | 41.1695
1325 | 1.848333 | 2.3454 | 6.0736 | 2 | 1.568 | 1.577156 | 2.46 | 0.005635 | 0.0671 | 0.09043675 | -0.08465853 | -0.1769 | -0.02232476 | 41.1702
1326 | 1.849722 | 2.3454 | 6.0769 | 2 | 1.5645 | 1.577311 | 2.45 | 0.005596 | 0.0668 | 0.09053821 | -0.08503229 | -0.1782 | -0.02244261 | 41.1708
1327 | 1.851111 | 2.3384 | 6.0801 | 1 | 1.5982 | 1.577413 | 2.55 | 0.005966 | 0.0673 | 0.09063878 | -0.08519743 | -0.1795 | -0.02256083 | 41.1712
1328 | 1.8525 | 2.3384 | 6.0834 | 3 | 1.5627 | 1.577478 | 2.44 | 0.005577 | 0.067 | 0.09073836 | -0.08556753 | -0.1808 | -0.02267943 | 41.172
1329 | 1.853889 | 2.3309 | 6.0866 | 1 | 1.5787 | 1.577495 | 2.49 | 0.005751 | 0.0667 | 0.09083684 | -0.08594015 | -0.1821 | -0.02279854 | 41.1726
1330 | 1.855278 | 2.3309 | 6.0898 | 2 | 1.568 | 1.577584 | 2.46 | 0.005635 | 0.0658 | 0.09093387 | -0.08631921 | -0.1834 | -0.02291817 | 41.1733
1331 | 1.856667 | 2.3243 | 6.0931 | 3 | 1.577 | 1.577652 | 2.49 | 0.005732 | 0.0661 | 0.09102985 | -0.08648282 | -0.1846 | -0.02303818 | 41.1738
1332 | 1.858056 | 2.3243 | 6.0963 | 3 | 1.5787 | 1.577722 | 2.49 | 0.005751 | 0.0656 | 0.0911248 | -0.08686083 | -0.1858 | -0.02315857 | 41.1745
1333 | 1.859444 | 2.317 | 6.0995 | 2 | 1.6052 | 1.577724 | 2.58 | 0.006045 | 0.0664 | 0.09121885 | -0.08723375 | -0.187 | -0.02327939 | 41.1749
1334 | 1.860833 | 2.317 | 6.1027 | 2 | 1.5662 | 1.577763 | 2.45 | 0.005616 | 0.0653 | 0.09131195 | -0.08761442 | -0.1882 | -0.02340083 | 41.1758
1335 | 1.862222 | 2.3107 | 6.1059 | 2 | 1.5645 | 1.577816 | 2.45 | 0.005596 | 0.065 | 0.0914035 | -0.08777614 | -0.1893 | -0.02352263 | 41.1765
1336 | 1.863611 | 2.3107 | 6.1091 | 2 | 1.5964 | 1.577846 | 2.55 | 0.005946 | 0.0653 | 0.09149391 | -0.08815443 | -0.1904 | -0.02364482 | 41.1769
1337 | 1.865 | 2.3038 | 6.1123 | 2 | 1.5627 | 1.577917 | 2.44 | 0.005577 | 0.0648 | 0.09158366 | -0.08853615 | -0.1915 | -0.02376753 | 41.1777
1338 | 1.866389 | 2.3038 | 6.1155 | 3 | 1.5573 | 1.577981 | 2.43 | 0.005519 | 0.0631 | 0.09167284 | -0.08892951 | -0.1926 | -0.02389078 | 41.1784
1339 | 1.867778 | 2.2978 | 6.1187 | 2 | 1.5716 | 1.578119 | 2.47 | 0.005673 | 0.0633 | 0.09176094 | -0.08909316 | -0.1936 | -0.02401442 | 41.179
1340 | 1.869167 | 2.2978 | 6.1219 | 3 | 1.5645 | 1.578095 | 2.45 | 0.005596 | 0.0619 | 0.09184795 | -0.08949188 | -0.1947 | -0.02413844 | 41.1797
1341 | 1.870556 | 2.291 | 6.1251 | 3 | 1.5858 | 1.578201 | 2.51 | 0.005829 | 0.0611 | 0.09193406 | -0.08989593 | -0.1957 | -0.02426303 | 41.1802
1342 | 1.871944 | 2.291 | 6.1283 | 2 | 1.5662 | 1.578306 | 2.45 | 0.005616 | 0.0603 | 0.09201885 | -0.09030531 | -0.1968 | -0.02438809 | 41.1809
1343 | 1.873333 | 2.2851 | 6.1315 | 2 | 1.5662 | 1.578395 | 2.45 | 0.005616 | 0.0598 | 0.09210274 | -0.0904826 | -0.1977 | -0.02451365 | 41.1816
1344 | 1.874722 | 2.2851 | 6.1346 | 2 | 1.5823 | 1.578527 | 2.5 | 0.00579 | 0.0597 | 0.09218517 | -0.09089327 | -0.1987 | -0.02463961 | 41.1821
1345 | 1.876111 | 2.2786 | 6.1378 | 3 | 1.5609 | 1.578569 | 2.44 | 0.005558 | 0.0583 | 0.09226627 | -0.09131313 | -0.1997 | -0.02476615 | 41.1829
1346 | 1.8775 | 2.2786 | 6.141 | 2 | 1.6034 | 1.578539 | 2.57 | 0.006025 | 0.0594 | 0.09234653 | -0.09172588 | -0.2007 | -0.02489327 | 41.1833
1347 | 1.878889 | 2.2729 | 6.1441 | 2 | 1.5591 | 1.578581 | 2.43 | 0.005539 | 0.0584 | 0.09242541 | -0.09190285 | -0.2016 | -0.0250208 | 41.1842
1348 | 1.880278 | 2.2729 | 6.1473 | 1 | 1.5911 | 1.578654 | 2.53 | 0.005888 | 0.0589 | 0.09250312 | -0.0923162 | -0.2026 | -0.02514874 | 41.1847
1349 | 1.881667 | 2.2665 | 6.1504 | 3 | 1.577 | 1.578811 | 2.49 | 0.005732 | 0.0584 | 0.09258002 | -0.09273287 | -0.2035 | -0.02527726 | 41.1854
1350 | 1.883056 | 2.2665 | 6.1536 | 2 | 1.5982 | 1.578882 | 2.55 | 0.005966 | 0.0589 | 0.09265598 | -0.09314667 | -0.2044 | -0.02540635 | 41.1859
1351 | 1.884444 | 2.2611 | 6.1567 | 1 | 1.5982 | 1.578984 | 2.55 | 0.005966 | 0.0601 | 0.09273061 | -0.09330294 | -0.2053 | -0.02553575 | 41.1866
1352 | 1.885833 | 2.2611 | 6.1599 | 2 | 1.5662 | 1.579074 | 2.45 | 0.005616 | 0.059 | 0.09280425 | -0.09371349 | -0.2061 | -0.02566563 | 41.1874
1353 | 1.887222 | 2.255 | 6.163 | 2 | 1.5858 | 1.579206 | 2.51 | 0.005829 | 0.0591 | 0.092877 | -0.09412345 | -0.207 | -0.02579609 | 41.188
1354 | 1.888611 | 2.255 | 6.1661 | 2 | 1.5841 | 1.579226 | 2.51 | 0.005809 | 0.059 | 0.09294832 | -0.09453413 | -0.2079 | -0.02592711 | 41.1887
1355 | 1.89 | 2.2498 | 6.1693 | 2 | 1.5734 | 1.579313 | 2.48 | 0.005693 | 0.0588 | 0.09301923 | -0.09468971 | -0.2087 | -0.02605852 | 41.1894
1356 | 1.891389 | 2.2498 | 6.1724 | 1 | 1.5698 | 1.579255 | 2.46 | 0.005654 | 0.0581 | 0.09308909 | -0.09510359 | -0.2095 | -0.02619034 | 41.1901
1357 | 1.892778 | 2.2439 | 6.1755 | 1 | 1.5929 | 1.579283 | 2.54 | 0.005907 | 0.0583 | 0.09315768 | -0.09551591 | -0.2103 | -0.02632272 | 41.1906
1358 | 1.894167 | 2.2439 | 6.1786 | 2 | 1.5823 | 1.579322 | 2.5 | 0.00579 | 0.0579 | 0.09322522 | -0.09593118 | -0.2112 | -0.02645568 | 41.1914
1359 | 1.895556 | 2.239 | 6.1817 | 2 | 1.5876 | 1.579434 | 2.52 | 0.005848 | 0.0586 | 0.09329088 | -0.09607896 | -0.2119 | -0.02658903 | 41.192
1360 | 1.896944 | 2.239 | 6.1848 | 1 | 1.5964 | 1.579567 | 2.55 | 0.005946 | 0.0589 | 0.09335607 | -0.09648519 | -0.2127 | -0.02672267 | 41.1926
1361 | 1.898611 | 2.2334 | 6.1879 | 2 | 1.5823 | 1.579702 | 2.5 | 0.00579 | 0.0586 | 0.09342031 | -0.09689308 | -0.2134 | -0.02688385 | 41.1938
1362 | 1.9 | 2.2334 | 6.191 | 2 | 1.5823 | 1.579764 | 2.5 | 0.00579 | 0.0582 | 0.0934838 | -0.0973036 | -0.2141 | -0.02701872 | 41.1944
1363 | 1.901389 | 2.2288 | 6.1941 | 2 | 1.5841 | 1.579864 | 2.51 | 0.005809 | 0.0587 | 0.09354596 | -0.09744219 | -0.2148 | -0.02715397 | 41.1951
1364 | 1.902778 | 2.2288 | 6.1972 | 1 | 1.6052 | 1.579976 | 2.58 | 0.006045 | 0.0594 | 0.09360647 | -0.09784244 | -0.2155 | -0.0272896 | 41.1956
1365 | 1.904167 | 2.2236 | 6.2003 | 2 | 1.5947 | 1.580028 | 2.54 | 0.005927 | 0.0597 | 0.09366604 | -0.09824052 | -0.2162 | -0.02742578 | 41.1964
1366 | 1.905556 | 2.2236 | 6.2034 | 1 | 1.5823 | 1.580035 | 2.5 | 0.00579 | 0.0594 | 0.09372362 | -0.09864059 | -0.2168 | -0.02756251 | 41.1971
1367 | 1.906944 | 2.2194 | 6.2065 | 1 | 1.577 | 1.580088 | 2.49 | 0.005732 | 0.0594 | 0.09377884 | -0.09876641 | -0.2174 | -0.02769951 | 41.1978
1368 | 1.908333 | 2.2194 | 6.2096 | 1 | 1.5964 | 1.580122 | 2.55 | 0.005946 | 0.0597 | 0.09383255 | -0.09916206 | -0.218 | -0.02783697 | 41.1984
1369 | 1.909722 | 2.2145 | 6.2127 | 2 | 1.5947 | 1.580079 | 2.54 | 0.005927 | 0.0599 | 0.09388432 | -0.09955587 | -0.2186 | -0.02797498 | 41.1991
1370 | 1.911111 | 2.2145 | 6.2157 | 2 | 1.5929 | 1.580083 | 2.54 | 0.005907 | 0.0606 | 0.09393481 | -0.09994496 | -0.2192 | -0.02811354 | 41.1998
1371 | 1.9125 | 2.2107 | 6.2188 | 1 | 1.6017 | 1.580143 | 2.57 | 0.006005 | 0.0612 | 0.09398408 | -0.1000519 | -0.2197 | -0.02825243 | 41.2004
1372 | 1.913889 | 2.2107 | 6.2219 | 2 | 1.5662 | 1.580257 | 2.45 | 0.005616 | 0.0606 | 0.09403188 | -0.1004386 | -0.2202 | -0.02839168 | 41.2013
1373 | 1.915278 | 2.2062 | 6.2249 | 2 | 1.5911 | 1.580225 | 2.53 | 0.005888 | 0.061 | 0.09407926 | -0.1008222 | -0.2207 | -0.02853145 | 41.2019
1374 | 1.916667 | 2.2062 | 6.228 | 2 | 1.5929 | 1.580269 | 2.54 | 0.005907 | 0.0611 | 0.09412537 | -0.1012046 | -0.2212 | -0.02867176 | 41.2026
1375 | 1.918056 | 2.2027 | 6.2311 | 2 | 1.5858 | 1.580265 | 2.51 | 0.005829 | 0.0615 | 0.09417052 | -0.1013029 | -0.2216 | -0.0288124 | 41.2033
1376 | 1.919444 | 2.2027 | 6.2341 | 3 | 1.5734 | 1.580264 | 2.48 | 0.005693 | 0.0606 | 0.09421389 | -0.1016861 | -0.2221 | -0.02895327 | 41.2041
1377 | 1.920833 | 2.1986 | 6.2372 | 1 | 1.5805 | 1.580267 | 2.5 | 0.00577 | 0.061 | 0.09425654 | -0.1020665 | -0.2225 | -0.02909478 | 41.2047
1378 | 1.922222 | 2.1986 | 6.2402 | 1 | 1.5823 | 1.580438 | 2.5 | 0.00579 | 0.0612 | 0.0942991 | -0.1024454 | -0.2229 | -0.02923681 | 41.2054
1379 | 1.923611 | 2.1954 | 6.2433 | 2 | 1.5698 | 1.580604 | 2.46 | 0.005654 | 0.0602 | 0.09434029 | -0.1025448 | -0.2233 | -0.02937918 | 41.2062
1380 | 1.925 | 2.1954 | 6.2463 | 2 | 1.5858 | 1.580579 | 2.51 | 0.005829 | 0.0606 | 0.09438073 | -0.1029251 | -0.2237 | -0.02952188 | 41.2068
1381 | 1.926389 | 2.1915 | 6.2494 | 2 | 1.5645 | 1.580651 | 2.45 | 0.005596 | 0.0594 | 0.09441965 | -0.1033128 | -0.224 | -0.02966511 | 41.2076
1382 | 1.927778 | 2.1915 | 6.2524 | 1 | 1.5752 | 1.580732 | 2.48 | 0.005712 | 0.0584 | 0.0944572 | -0.1037063 | -0.2244 | -0.02980889 | 41.2082
1383 | 1.929167 | 2.1885 | 6.2555 | 1 | 1.5947 | 1.580816 | 2.54 | 0.005927 | 0.0595 | 0.09449325 | -0.1038031 | -0.2247 | -0.029953 | 41.2088
1384 | 1.930556 | 2.1885 | 6.2585 | 2 | 1.5734 | 1.580816 | 2.48 | 0.005693 | 0.0583 | 0.09452806 | -0.1041947 | -0.2251 | -0.03009746 | 41.2096
1385 | 1.931944 | 2.1847 | 6.2615 | 1 | 1.5999 | 1.580837 | 2.56 | 0.005986 | 0.0587 | 0.0945615 | -0.1045835 | -0.2254 | -0.03024235 | 41.2102
1386 | 1.933333 | 2.1847 | 6.2646 | 1 | 1.5964 | 1.580905 | 2.55 | 0.005946 | 0.0589 | 0.09459348 | -0.1049702 | -0.2257 | -0.03038788 | 41.2109
1387 | 1.934722 | 2.1819 | 6.2676 | 3 | 1.577 | 1.580957 | 2.49 | 0.005732 | 0.0589 | 0.09462437 | -0.1050641 | -0.226 | -0.03053375 | 41.2117
1388 | 1.936111 | 2.1819 | 6.2706 | 2 | 1.5662 | 1.581063 | 2.45 | 0.005616 | 0.0576 | 0.09465352 | -0.1054565 | -0.2263 | -0.03067996 | 41.2125
1389 | 1.9375 | 2.1782 | 6.2737 | 2 | 1.5894 | 1.581074 | 2.53 | 0.005868 | 0.0577 | 0.09468125 | -0.1058477 | -0.2266 | -0.03082671 | 41.213
1390 | 1.938889 | 2.1782 | 6.2767 | 2 | 1.5982 | 1.581164 | 2.55 | 0.005966 | 0.0585 | 0.09470775 | -0.1062329 | -0.2269 | -0.030974 | 41.2137
1391 | 1.940278 | 2.1755 | 6.2797 | 2 | 1.5787 | 1.581212 | 2.49 | 0.005751 | 0.058 | 0.09473425 | -0.1063262 | -0.2271 | -0.03112162 | 41.2145
1392 | 1.941667 | 2.1755 | 6.2827 | 2 | 1.5752 | 1.58124 | 2.48 | 0.005712 | 0.0577 | 0.09475957 | -0.1067141 | -0.2274 | -0.03126958 | 41.2153
1393 | 1.943056 | 2.172 | 6.2858 | 3 | 1.5698 | 1.581346 | 2.46 | 0.005654 | 0.0568 | 0.09478366 | -0.1071069 | -0.2277 | -0.03141808 | 41.216
1394 | 1.944444 | 2.172 | 6.2888 | 2 | 1.577 | 1.581412 | 2.49 | 0.005732 | 0.0568 | 0.09480784 | -0.1074991 | -0.228 | -0.03156701 | 41.2166
1395 | 1.945833 | 2.1693 | 6.2918 | 3 | 1.5391 | 1.581499 | 2.37 | 0.005329 | 0.0543 | 0.09483056 | -0.107609 | -0.2282 | -0.0317164 | 41.2176
1396 | 1.947222 | 2.1693 | 6.2948 | 1 | 1.5911 | 1.581547 | 2.53 | 0.005888 | 0.055 | 0.09485191 | -0.10801 | -0.2284 | -0.03186615 | 41.218
1397 | 1.948611 | 2.1657 | 6.2978 | 2 | 1.5876 | 1.581584 | 2.52 | 0.005848 | 0.0548 | 0.09487237 | -0.1084112 | -0.2287 | -0.03201646 | 41.2187
1398 | 1.95 | 2.1657 | 6.3008 | 2 | 1.5876 | 1.581748 | 2.52 | 0.005848 | 0.0545 | 0.09489178 | -0.1088133 | -0.229 | -0.03216732 | 41.2194
1399 | 1.951389 | 2.1629 | 6.3038 | 2 | 1.5716 | 1.581807 | 2.47 | 0.005673 | 0.0543 | 0.09491082 | -0.108917 | -0.2293 | -0.03231853 | 41.2202
1400 | 1.952778 | 2.1629 | 6.3068 | 1 | 1.5964 | 1.581861 | 2.55 | 0.005946 | 0.0544 | 0.09492896 | -0.1093172 | -0.2295 | -0.0324701 | 41.2208
1401 | 1.954167 | 2.1593 | 6.3098 | 1 | 1.5841 | 1.581944 | 2.51 | 0.005809 | 0.0542 | 0.0949462 | -0.1097177 | -0.2298 | -0.03262222 | 41.2216
1402 | 1.955556 | 2.1593 | 6.3128 | 1 | 1.5929 | 1.582043 | 2.54 | 0.005907 | 0.0542 | 0.09496254 | -0.1101171 | -0.2301 | -0.03277489 | 41.2222
1403 | 1.956944 | 2.1566 | 6.3158 | 2 | 1.5752 | 1.582149 | 2.48 | 0.005712 | 0.0541 | 0.09497818 | -0.110216 | -0.2303 | -0.0329278 | 41.2231
1404 | 1.958333 | 2.1566 | 6.3188 | 3 | 1.5698 | 1.582173 | 2.46 | 0.005654 | 0.053 | 0.09499291 | -0.1106204 | -0.2306 | -0.03308117 | 41.2238
1405 | 1.959722 | 2.153 | 6.3218 | 1 | 1.6191 | 1.582338 | 2.62 | 0.006204 | 0.0539 | 0.09500661 | -0.1110181 | -0.2308 | -0.0332351 | 41.2242
1406 | 1.961111 | 2.153 | 6.3248 | 2 | 1.5752 | 1.582413 | 2.48 | 0.005712 | 0.0539 | 0.09501941 | -0.1114149 | -0.2311 | -0.03338958 | 41.2252
1407 | 1.962778 | 2.1503 | 6.3278 | 3 | 1.568 | 1.582445 | 2.46 | 0.005635 | 0.0526 | 0.0950307 | -0.1115171 | -0.2313 | -0.03357539 | 41.2263
1408 | 1.964167 | 2.1486 | 6.3308 | 2 | 1.5911 | 1.582523 | 2.53 | 0.005888 | 0.0533 | 0.09504147 | -0.111915 | -0.2315 | -0.03373057 | 41.2269
1409 | 1.965556 | 2.1486 | 6.3338 | 2 | 1.5999 | 1.582576 | 2.56 | 0.005986 | 0.0535 | 0.0950513 | -0.1123104 | -0.2318 | -0.03388629 | 41.2276
1410 | 1.966944 | 2.1451 | 6.3367 | 2 | 1.5645 | 1.582657 | 2.45 | 0.005596 | 0.0523 | 0.09506084 | -0.1127126 | -0.232 | -0.03404246 | 41.2285
1411 | 1.968333 | 2.1451 | 6.3397 | 2 | 1.5787 | 1.582614 | 2.49 | 0.005751 | 0.0522 | 0.09507005 | -0.1128112 | -0.2322 | -0.03419909 | 41.2292
1412 | 1.969722 | 2.1427 | 6.3427 | 2 | 1.5591 | 1.582673 | 2.43 | 0.005539 | 0.0508 | 0.09507827 | -0.11322 | -0.2324 | -0.03435606 | 41.23
1413 | 1.971111 | 2.1427 | 6.3457 | 2 | 1.5823 | 1.582666 | 2.5 | 0.00579 | 0.0504 | 0.09508597 | -0.1136302 | -0.2326 | -0.03451361 | 41.2306
1414 | 1.9725 | 2.1392 | 6.3486 | 1 | 1.5805 | 1.582753 | 2.5 | 0.00577 | 0.0501 | 0.09509325 | -0.1140412 | -0.2328 | -0.03467173 | 41.2313
1415 | 1.973889 | 2.1392 | 6.3516 | 2 | 1.5858 | 1.58274 | 2.51 | 0.005829 | 0.0501 | 0.09509981 | -0.1141467 | -0.233 | -0.03483021 | 41.232
1416 | 1.975278 | 2.1368 | 6.3546 | 2 | 1.6017 | 1.582842 | 2.57 | 0.006005 | 0.0507 | 0.09510553 | -0.1145514 | -0.2332 | -0.03498904 | 41.2326
1417 | 1.976667 | 2.1368 | 6.3575 | 2 | 1.5876 | 1.582934 | 2.52 | 0.005848 | 0.0503 | 0.09511016 | -0.1149572 | -0.2334 | -0.03514843 | 41.2335
1418 | 1.978056 | 2.1333 | 6.3605 | 2 | 1.5734 | 1.583046 | 2.48 | 0.005693 | 0.0501 | 0.09511403 | -0.1153634 | -0.2336 | -0.03530839 | 41.2343
1419 | 1.979444 | 2.1333 | 6.3635 | 2 | 1.5894 | 1.583112 | 2.53 | 0.005868 | 0.0498 | 0.09511734 | -0.1154647 | -0.2338 | -0.03546858 | 41.2349
1420 | 1.980833 | 2.1311 | 6.3664 | 1 | 1.6156 | 1.583128 | 2.61 | 0.006164 | 0.0515 | 0.09511993 | -0.1158597 | -0.2339 | -0.03562924 | 41.2355
1421 | 1.982222 | 2.1311 | 6.3694 | 2 | 1.6017 | 1.583149 | 2.57 | 0.006005 | 0.0527 | 0.09512149 | -0.1162464 | -0.2341 | -0.03579044 | 41.2363
1422 | 1.983611 | 2.1279 | 6.3723 | 2 | 1.5609 | 1.583208 | 2.44 | 0.005558 | 0.0518 | 0.0951223 | -0.1166372 | -0.2343 | -0.03595217 | 41.2373
1423 | 1.985 | 2.1279 | 6.3753 | 2 | 1.5964 | 1.583177 | 2.55 | 0.005946 | 0.052 | 0.09512159 | -0.1167196 | -0.2344 | -0.03611424 | 41.2378
1424 | 1.986389 | 2.1259 | 6.3783 | 2 | 1.5947 | 1.583204 | 2.54 | 0.005927 | 0.0525 | 0.09512083 | -0.1171037 | -0.2345 | -0.03627663 | 41.2385
1425 | 1.987778 | 2.1259 | 6.3812 | 3 | 1.568 | 1.583325 | 2.46 | 0.005635 | 0.0519 | 0.09511941 | -0.1174903 | -0.2346 | -0.03643955 | 41.2394
1426 | 1.989167 | 2.1229 | 6.3842 | 2 | 1.5482 | 1.583431 | 2.4 | 0.005424 | 0.0499 | 0.09511748 | -0.1178882 | -0.2347 | -0.03660303 | 41.2403
1427 | 1.990556 | 2.1229 | 6.3871 | 2 | 1.5858 | 1.583473 | 2.51 | 0.005829 | 0.0501 | 0.0951137 | -0.1179766 | -0.2348 | -0.03676683 | 41.2408
1428 | 1.991944 | 2.1211 | 6.3901 | 2 | 1.5964 | 1.583556 | 2.55 | 0.005946 | 0.0503 | 0.09510949 | -0.1183695 | -0.2348 | -0.03693086 | 41.2414
1429 | 1.993333 | 2.1211 | 6.393 | 3 | 1.5787 | 1.583574 | 2.49 | 0.005751 | 0.0505 | 0.09510411 | -0.1187601 | -0.2349 | -0.03709554 | 41.2423
1430 | 1.994722 | 2.1184 | 6.3959 | 1 | 1.6156 | 1.583676 | 2.61 | 0.006164 | 0.0521 | 0.09509811 | -0.1191398 | -0.235 | -0.03726077 | 41.2428
1431 | 1.996111 | 2.1184 | 6.3989 | 2 | 1.5823 | 1.583825 | 2.5 | 0.00579 | 0.0514 | 0.09509235 | -0.1192148 | -0.235 | -0.0374263 | 41.2437
1432 | 1.9975 | 2.1169 | 6.4018 | 1 | 1.5805 | 1.583828 | 2.5 | 0.00577 | 0.0515 | 0.09508607 | -0.1195958 | -0.2349 | -0.03759216 | 41.2445
1433 | 1.998889 | 2.1169 | 6.4048 | 2 | 1.5858 | 1.583824 | 2.51 | 0.005829 | 0.0511 | 0.0950795 | -0.1199781 | -0.2349 | -0.03775854 | 41.2452
1434 | 2.000278 | 2.1144 | 6.4077 | 2 | 1.5964 | 1.583846 | 2.55 | 0.005946 | 0.051 | 0.09507227 | -0.12036 | -0.2349 | -0.03792546 | 41.2459
1435 | 2.001667 | 2.1144 | 6.4106 | 1 | 1.6034 | 1.583952 | 2.57 | 0.006025 | 0.0522 | 0.09506429 | -0.1204248 | -0.2349 | -0.03809268 | 41.2466
1436 | 2.003056 | 2.1133 | 6.4136 | 2 | 1.577 | 1.584115 | 2.49 | 0.005732 | 0.0512 | 0.09505593 | -0.1208031 | -0.2348 | -0.03826021 | 41.2475
1437 | 2.004444 | 2.1133 | 6.4165 | 2 | 1.5698 | 1.584237 | 2.46 | 0.005654 | 0.0504 | 0.09504761 | -0.1211851 | -0.2347 | -0.03842815 | 41.2483
1438 | 2.005833 | 2.1111 | 6.4194 | 2 | 1.5964 | 1.584365 | 2.55 | 0.005946 | 0.0506 | 0.09503873 | -0.1215648 | -0.2346 | -0.03859674 | 41.2488
1439 | 2.007222 | 2.1111 | 6.4224 | 1 | 1.5858 | 1.584536 | 2.51 | 0.005829 | 0.0506 | 0.09502872 | -0.1216342 | -0.2345 | -0.03876564 | 41.2496
1440 | 2.008611 | 2.1103 | 6.4253 | 1 | 1.5858 | 1.584501 | 2.51 | 0.005829 | 0.0504 | 0.09501715 | -0.1220127 | -0.2343 | -0.03893486 | 41.2504
1441 | 2.01 | 2.1103 | 6.4282 | 2 | 1.5787 | 1.584458 | 2.49 | 0.005751 | 0.0497 | 0.09500047 | -0.1223943 | -0.2341 | -0.0391046 | 41.2512
1442 | 2.011389 | 2.1083 | 6.4312 | 2 | 1.5627 | 1.584475 | 2.44 | 0.005577 | 0.0487 | 0.09498276 | -0.1227808 | -0.234 | -0.03927487 | 41.252
1443 | 2.012778 | 2.1083 | 6.4341 | 2 | 1.5929 | 1.584482 | 2.54 | 0.005907 | 0.0488 | 0.09496419 | -0.1228559 | -0.2338 | -0.03944547 | 41.2525
1444 | 2.014167 | 2.1076 | 6.437 | 4 | 1.5698 | 1.584492 | 2.46 | 0.005654 | 0.0481 | 0.09494606 | -0.1232436 | -0.2336 | -0.03961638 | 41.2534
1445 | 2.015556 | 2.1076 | 6.44 | 2 | 1.5823 | 1.584545 | 2.5 | 0.00579 | 0.0479 | 0.09492782 | -0.1236314 | -0.2334 | -0.03978784 | 41.2541
1446 | 2.016944 | 2.1057 | 6.4429 | 1 | 1.5947 | 1.584539 | 2.54 | 0.005927 | 0.0482 | 0.09491011 | -0.1240162 | -0.2333 | -0.0399597 | 41.2548
1447 | 2.018333 | 2.1057 | 6.4458 | 1 | 1.5823 | 1.584606 | 2.5 | 0.00579 | 0.0479 | 0.09489221 | -0.1240914 | -0.2331 | -0.04013202 | 41.2556
1448 | 2.019722 | 2.1051 | 6.4487 | 2 | 1.5858 | 1.584702 | 2.51 | 0.005829 | 0.0478 | 0.09487407 | -0.1244761 | -0.2328 | -0.04030465 | 41.2563
1449 | 2.021111 | 2.1051 | 6.4516 | 1 | 1.5999 | 1.584772 | 2.56 | 0.005986 | 0.0487 | 0.09485574 | -0.1248544 | -0.2326 | -0.04047781 | 41.257
1450 | 2.0225 | 2.1034 | 6.4546 | 2 | 1.5698 | 1.584905 | 2.46 | 0.005654 | 0.048 | 0.09483741 | -0.1252356 | -0.2325 | -0.04065149 | 41.2579
1451 | 2.023889 | 2.1034 | 6.4575 | 4 | 1.5518 | 1.584967 | 2.41 | 0.005462 | 0.0464 | 0.09481786 | -0.1253147 | -0.2322 | -0.0408255 | 41.2588
1452 | 2.025556 | 2.1028 | 6.4604 | 2 | 1.577 | 1.585066 | 2.49 | 0.005732 | 0.0459 | 0.09479806 | -0.1257061 | -0.232 | -0.04103473 | 41.2597
1453 | 2.026944 | 2.1028 | 6.4633 | 1 | 1.6122 | 1.585128 | 2.6 | 0.006124 | 0.0466 | 0.09477846 | -0.1260924 | -0.2317 | -0.04120947 | 41.2602
1454 | 2.028333 | 2.1012 | 6.4663 | 1 | 1.5929 | 1.585081 | 2.54 | 0.005907 | 0.0471 | 0.09475942 | -0.1264749 | -0.2315 | -0.04138488 | 41.2611
1455 | 2.029722 | 2.1012 | 6.4692 | 2 | 1.5894 | 1.585057 | 2.53 | 0.005868 | 0.0468 | 0.09474034 | -0.1265457 | -0.2313 | -0.04156061 | 41.2619
1456 | 2.031111 | 2.1007 | 6.4721 | 3 | 1.5573 | 1.585018 | 2.43 | 0.005519 | 0.0458 | 0.09472107 | -0.1269335 | -0.231 | -0.04173665 | 41.2628
1457 | 2.0325 | 2.1007 | 6.475 | 2 | 1.577 | 1.585059 | 2.49 | 0.005732 | 0.0452 | 0.09470061 | -0.127324 | -0.2307 | -0.04191323 | 41.2634
1458 | 2.033889 | 2.0991 | 6.4779 | 1 | 1.5446 | 1.585107 | 2.39 | 0.005386 | 0.043 | 0.0946794 | -0.1277267 | -0.2305 | -0.04209036 | 41.2644
1459 | 2.035278 | 2.0991 | 6.4808 | 2 | 1.5752 | 1.58521 | 2.48 | 0.005712 | 0.0428 | 0.09465942 | -0.1278155 | -0.2303 | -0.04226784 | 41.265
1460 | 2.036667 | 2.0985 | 6.4838 | 1 | 1.5894 | 1.585274 | 2.53 | 0.005868 | 0.0425 | 0.09463982 | -0.1282186 | -0.23 | -0.04244565 | 41.2656
1461 | 2.038056 | 2.0985 | 6.4867 | 1 | 1.5876 | 1.585266 | 2.52 | 0.005848 | 0.0424 | 0.09461852 | -0.1286213 | -0.2297 | -0.04262403 | 41.2664
1462 | 2.039444 | 2.0968 | 6.4896 | 2 | 1.5841 | 1.585238 | 2.51 | 0.005809 | 0.0422 | 0.09459693 | -0.1290244 | -0.2296 | -0.04280283 | 41.2671
1463 | 2.040833 | 2.0968 | 6.4925 | 1 | 1.5982 | 1.58522 | 2.55 | 0.005966 | 0.0426 | 0.09457397 | -0.1291083 | -0.2293 | -0.04298211 | 41.2678
1464 | 2.042222 | 2.0961 | 6.4954 | 2 | 1.5929 | 1.58532 | 2.54 | 0.005907 | 0.0428 | 0.0945505 | -0.1295051 | -0.2291 | -0.04316171 | 41.2686
1465 | 2.043611 | 2.0961 | 6.4983 | 2 | 1.6017 | 1.585393 | 2.57 | 0.006005 | 0.0432 | 0.09452593 | -0.1298984 | -0.2289 | -0.04334187 | 41.2693
1466 | 2.045 | 2.0943 | 6.5012 | 1 | 1.6017 | 1.585556 | 2.57 | 0.006005 | 0.0433 | 0.09450118 | -0.1302899 | -0.2287 | -0.04352257 | 41.27
1467 | 2.046389 | 2.0943 | 6.5041 | 1 | 1.6087 | 1.585675 | 2.59 | 0.006084 | 0.0445 | 0.09447633 | -0.1303573 | -0.2285 | -0.04370359 | 41.2707
1468 | 2.047778 | 2.0935 | 6.5071 | 2 | 1.5894 | 1.585874 | 2.53 | 0.005868 | 0.0441 | 0.09445106 | -0.1307415 | -0.2283 | -0.04388492 | 41.2716
1469 | 2.049167 | 2.0935 | 6.51 | 1 | 1.5876 | 1.58587 | 2.52 | 0.005848 | 0.0439 | 0.09442678 | -0.1311257 | -0.2281 | -0.04406679 | 41.2723
1470 | 2.050556 | 2.0916 | 6.5129 | 2 | 1.5482 | 1.586091 | 2.4 | 0.005424 | 0.042 | 0.09440213 | -0.1315197 | -0.228 | -0.0442492 | 41.2733
1471 | 2.051944 | 2.0916 | 6.5158 | 2 | 1.5876 | 1.586226 | 2.52 | 0.005848 | 0.0421 | 0.09437709 | -0.1315965 | -0.2279 | -0.0444318 | 41.2738
1472 | 2.053333 | 2.0907 | 6.5187 | 2 | 1.5734 | 1.586242 | 2.48 | 0.005693 | 0.0413 | 0.09435191 | -0.131992 | -0.2277 | -0.04461486 | 41.2747
1473 | 2.054722 | 2.0907 | 6.5216 | 1 | 1.5823 | 1.586257 | 2.5 | 0.00579 | 0.041 | 0.09432707 | -0.1323878 | -0.2275 | -0.04479847 | 41.2754
1474 | 2.056111 | 2.0886 | 6.5245 | 1 | 1.5982 | 1.586301 | 2.55 | 0.005966 | 0.0416 | 0.09430208 | -0.1327784 | -0.2274 | -0.04498263 | 41.276
1475 | 2.0575 | 2.0886 | 6.5274 | 1 | 1.5911 | 1.586321 | 2.53 | 0.005888 | 0.0415 | 0.09427667 | -0.1328542 | -0.2273 | -0.04516711 | 41.2768
1476 | 2.058889 | 2.0876 | 6.5303 | 2 | 1.5823 | 1.586355 | 2.5 | 0.00579 | 0.0414 | 0.09425092 | -0.1332435 | -0.2271 | -0.04535192 | 41.2777
1477 | 2.060278 | 2.0876 | 6.5332 | 2 | 1.5858 | 1.586465 | 2.51 | 0.005829 | 0.0405 | 0.09422508 | -0.1336369 | -0.227 | -0.04553727 | 41.2784
1478 | 2.061667 | 2.0854 | 6.5361 | 3 | 1.5787 | 1.586727 | 2.49 | 0.005751 | 0.0404 | 0.09419882 | -0.1340293 | -0.227 | -0.04572316 | 41.2792
1479 | 2.063056 | 2.0854 | 6.539 | 1 | 1.5929 | 1.58676 | 2.54 | 0.005907 | 0.0402 | 0.09417208 | -0.1341079 | -0.2269 | -0.04590938 | 41.2798
1480 | 2.064444 | 2.0843 | 6.5419 | 2 | 1.5823 | 1.586839 | 2.5 | 0.00579 | 0.0402 | 0.09414469 | -0.1344989 | -0.2268 | -0.04609579 | 41.2807
1481 | 2.065833 | 2.0843 | 6.5448 | 1 | 1.6017 | 1.586871 | 2.57 | 0.006005 | 0.0408 | 0.09411719 | -0.1348848 | -0.2267 | -0.04628288 | 41.2813
1482 | 2.067222 | 2.082 | 6.5477 | 2 | 1.5787 | 1.586972 | 2.49 | 0.005751 | 0.0401 | 0.09408914 | -0.1352736 | -0.2266 | -0.04647051 | 41.2822
1483 | 2.068611 | 2.082 | 6.5506 | 2 | 1.5964 | 1.58705 | 2.55 | 0.005946 | 0.0406 | 0.09406188 | -0.1353451 | -0.2265 | -0.04665845 | 41.2828
1484 | 2.07 | 2.0809 | 6.5534 | 3 | 1.5841 | 1.586966 | 2.51 | 0.005809 | 0.0401 | 0.09403415 | -0.1357313 | -0.2264 | -0.04684671 | 41.2837
1485 | 2.071389 | 2.0809 | 6.5563 | 2 | 1.5823 | 1.586969 | 2.5 | 0.00579 | 0.0396 | 0.09400581 | -0.1361189 | -0.2263 | -0.04703551 | 41.2845
1486 | 2.072778 | 2.0786 | 6.5592 | 1 | 1.5982 | 1.587041 | 2.55 | 0.005966 | 0.0397 | 0.09397775 | -0.1365047 | -0.2263 | -0.04722485 | 41.2851
1487 | 2.074167 | 2.0786 | 6.5621 | 1 | 1.6034 | 1.587093 | 2.57 | 0.006025 | 0.0405 | 0.09394846 | -0.1365721 | -0.2262 | -0.0474145 | 41.2858
1488 | 2.075556 | 2.0775 | 6.565 | 2 | 1.5964 | 1.587094 | 2.55 | 0.005946 | 0.0405 | 0.09392003 | -0.1369507 | -0.2261 | -0.04760446 | 41.2866
1489 | 2.076944 | 2.0775 | 6.5679 | 2 | 1.6017 | 1.587126 | 2.57 | 0.006005 | 0.0404 | 0.09389145 | -0.1373283 | -0.226 | -0.04779481 | 41.2874
1490 | 2.078333 | 2.0752 | 6.5708 | 1 | 1.6069 | 1.58717 | 2.58 | 0.006065 | 0.0406 | 0.09386254 | -0.1377034 | -0.226 | -0.04798582 | 41.2881
1491 | 2.079722 | 2.0752 | 6.5736 | 1 | 1.5982 | 1.587241 | 2.55 | 0.005966 | 0.0413 | 0.09383321 | -0.1377619 | -0.2259 | -0.04817713 | 41.2889
1492 | 2.081111 | 2.0741 | 6.5765 | 2 | 1.5823 | 1.587292 | 2.5 | 0.00579 | 0.0405 | 0.09380402 | -0.1381352 | -0.2258 | -0.04836874 | 41.2898
1493 | 2.0825 | 2.0741 | 6.5794 | 1 | 1.5841 | 1.587291 | 2.51 | 0.005809 | 0.0405 | 0.09377463 | -0.1385072 | -0.2257 | -0.04856087 | 41.2905
1494 | 2.083889 | 2.072 | 6.5823 | 2 | 1.5698 | 1.587469 | 2.46 | 0.005654 | 0.0394 | 0.09374502 | -0.1388846 | -0.2257 | -0.04875352 | 41.2914
1495 | 2.085278 | 2.072 | 6.5852 | 3 | 1.5627 | 1.587452 | 2.44 | 0.005577 | 0.0385 | 0.09371431 | -0.1389544 | -0.2256 | -0.04894648 | 41.2922
1496 | 2.086667 | 2.0709 | 6.588 | 2 | 1.6052 | 1.587545 | 2.58 | 0.006045 | 0.0388 | 0.09368257 | -0.1393328 | -0.2254 | -0.04913975 | 41.2927
1497 | 2.088056 | 2.0709 | 6.5909 | 1 | 1.6052 | 1.587632 | 2.58 | 0.006045 | 0.0394 | 0.09365092 | -0.1397065 | -0.2253 | -0.04933354 | 41.2934
1498 | 2.089722 | 2.0688 | 6.5938 | 2 | 1.6139 | 1.587693 | 2.6 | 0.006144 | 0.0404 | 0.09361904 | -0.140073 | -0.2252 | -0.0495666 | 41.2945
1499 | 2.091111 | 2.0688 | 6.5967 | 3 | 1.5841 | 1.587789 | 2.51 | 0.005809 | 0.0485 | 0.09358767 | -0.1400805 | -0.2251 | -0.04976117 | 41.2955
1500 | 2.0925 | 2.0685 | 6.5995 | 1 | 1.6069 | 1.587855 | 2.58 | 0.006065 | 0.0509 | 0.0935565 | -0.1403841 | -0.2249 | -0.04995595 | 41.2961
1501 | 2.093889 | 2.0685 | 6.6024 | 2 | 1.5716 | 1.587933 | 2.47 | 0.005673 | 0.0492 | 0.09352433 | -0.1406964 | -0.2247 | -0.05015116 | 41.2971
1502 | 2.095278 | 2.0671 | 6.6053 | 2 | 1.5876 | 1.588051 | 2.52 | 0.005848 | 0.0494 | 0.09349202 | -0.1410067 | -0.2245 | -0.0503468 | 41.2977
1503 | 2.096667 | 2.0671 | 6.6082 | 3 | 1.5841 | 1.588037 | 2.51 | 0.005809 | 0.0483 | 0.09345957 | -0.1410119 | -0.2243 | -0.05054266 | 41.2985
1504 | 2.098056 | 2.067 | 6.611 | 2 | 1.5752 | 1.588023 | 2.48 | 0.005712 | 0.0468 | 0.09342669 | -0.1413351 | -0.224 | -0.05073875 | 41.2994
1505 | 2.099444 | 2.067 | 6.6139 | 2 | 1.5876 | 1.588132 | 2.52 | 0.005848 | 0.0468 | 0.09339376 | -0.1416571 | -0.2237 | -0.05093515 | 41.3
1506 | 2.100833 | 2.0659 | 6.6168 | 2 | 1.5752 | 1.588341 | 2.48 | 0.005712 | 0.0453 | 0.0933607 | -0.1419863 | -0.2235 | -0.05113214 | 41.3009
1507 | 2.102222 | 2.0659 | 6.6196 | 2 | 1.5876 | 1.588372 | 2.52 | 0.005848 | 0.0448 | 0.09332872 | -0.1420086 | -0.2232 | -0.05132937 | 41.3016
1508 | 2.103611 | 2.0659 | 6.6225 | 2 | 1.5787 | 1.588373 | 2.49 | 0.005751 | 0.0433 | 0.09329598 | -0.1423471 | -0.2228 | -0.05152686 | 41.3024
1509 | 2.105 | 2.0659 | 6.6254 | 2 | 1.5841 | 1.588387 | 2.51 | 0.005809 | 0.0423 | 0.09326339 | -0.1426898 | -0.2225 | -0.05172482 | 41.3031
1510 | 2.106389 | 2.0649 | 6.6282 | 1 | 1.6034 | 1.588403 | 2.57 | 0.006025 | 0.0433 | 0.0932307 | -0.1430256 | -0.2222 | -0.05192325 | 41.3038
1511 | 2.107778 | 2.0649 | 6.6311 | 1 | 1.5894 | 1.588413 | 2.53 | 0.005868 | 0.0433 | 0.09319783 | -0.1430531 | -0.2219 | -0.05212193 | 41.3046
1512 | 2.109167 | 2.065 | 6.634 | 2 | 1.5752 | 1.588451 | 2.48 | 0.005712 | 0.042 | 0.09316509 | -0.1433941 | -0.2215 | -0.05232087 | 41.3055
1513 | 2.110556 | 2.065 | 6.6369 | 1 | 1.577 | 1.58853 | 2.49 | 0.005732 | 0.0411 | 0.09313236 | -0.1437387 | -0.2211 | -0.05252028 | 41.3062
1514 | 2.111944 | 2.064 | 6.6397 | 2 | 1.5573 | 1.588602 | 2.43 | 0.005519 | 0.0388 | 0.09309924 | -0.1440951 | -0.2208 | -0.05272004 | 41.3071
1515 | 2.113333 | 2.064 | 6.6426 | 2 | 1.5964 | 1.588686 | 2.55 | 0.005946 | 0.0394 | 0.09306646 | -0.1441414 | -0.2205 | -0.05292022 | 41.3076
1516 | 2.114722 | 2.0642 | 6.6455 | 1 | 1.6104 | 1.588796 | 2.59 | 0.006104 | 0.0409 | 0.09303335 | -0.1444836 | -0.2201 | -0.05312067 | 41.3083
1517 | 2.116111 | 2.0642 | 6.6483 | 1 | 1.5999 | 1.588836 | 2.56 | 0.005986 | 0.0418 | 0.09299986 | -0.1448193 | -0.2197 | -0.05332159 | 41.3092
1518 | 2.1175 | 2.0634 | 6.6512 | 1 | 1.5911 | 1.588892 | 2.53 | 0.005888 | 0.0417 | 0.09296703 | -0.1451543 | -0.2194 | -0.05352297 | 41.31
1519 | 2.118889 | 2.0634 | 6.6541 | 1 | 1.6034 | 1.589011 | 2.57 | 0.006025 | 0.0432 | 0.0929342 | -0.1451752 | -0.219 | -0.05372461 | 41.3107
1520 | 2.120278 | 2.0638 | 6.6569 | 2 | 1.5964 | 1.589076 | 2.55 | 0.005946 | 0.0453 | 0.09290104 | -0.1454876 | -0.2185 | -0.05392647 | 41.3115
1521 | 2.121667 | 2.0638 | 6.6598 | 1 | 1.6017 | 1.589072 | 2.57 | 0.006005 | 0.0461 | 0.09286778 | -0.1457939 | -0.2181 | -0.05412877 | 41.3122
1522 | 2.123056 | 2.0633 | 6.6627 | 2 | 1.5982 | 1.589062 | 2.55 | 0.005966 | 0.0467 | 0.09283543 | -0.1460958 | -0.2178 | -0.05433149 | 41.313
1523 | 2.124444 | 2.0633 | 6.6655 | 1 | 1.5858 | 1.589051 | 2.51 | 0.005829 | 0.0461 | 0.09280335 | -0.1460972 | -0.2173 | -0.05453427 | 41.3139
1524 | 2.125833 | 2.064 | 6.6684 | 3 | 1.5609 | 1.589092 | 2.44 | 0.005558 | 0.0438 | 0.09277175 | -0.1464136 | -0.2169 | -0.05473742 | 41.3148
1525 | 2.127222 | 2.064 | 6.6713 | 3 | 1.5823 | 1.589275 | 2.5 | 0.00579 | 0.0427 | 0.0927394 | -0.146735 | -0.2164 | -0.05494101 | 41.3154
1526 | 2.128611 | 2.0636 | 6.6741 | 2 | 1.5999 | 1.589302 | 2.56 | 0.005986 | 0.0437 | 0.09270718 | -0.1470495 | -0.216 | -0.05514504 | 41.3161
1527 | 2.13 | 2.0636 | 6.677 | 2 | 1.5245 | 1.589391 | 2.32 | 0.005178 | 0.0388 | 0.09267515 | -0.1470891 | -0.2156 | -0.05534932 | 41.3173
1528 | 2.131389 | 2.0642 | 6.6799 | 2 | 1.5894 | 1.589427 | 2.53 | 0.005868 | 0.0392 | 0.09264346 | -0.1474269 | -0.215 | -0.05555386 | 41.3177
1529 | 2.132778 | 2.0642 | 6.6827 | 2 | 1.5823 | 1.589589 | 2.5 | 0.00579 | 0.0381 | 0.09261275 | -0.1477697 | -0.2146 | -0.05575888 | 41.3185
1530 | 2.134167 | 2.0638 | 6.6856 | 2 | 1.6017 | 1.589602 | 2.57 | 0.006005 | 0.0394 | 0.09258238 | -0.1481037 | -0.2141 | -0.05596436 | 41.3191
1531 | 2.135556 | 2.0638 | 6.6885 | 3 | 1.5555 | 1.589691 | 2.42 | 0.0055 | 0.0373 | 0.09255224 | -0.1481482 | -0.2137 | -0.05617011 | 41.3202
1532 | 2.136944 | 2.0643 | 6.6913 | 2 | 1.5734 | 1.589817 | 2.48 | 0.005693 | 0.0361 | 0.09252163 | -0.1484987 | -0.2132 | -0.05637598 | 41.3209
1533 | 2.138333 | 2.0643 | 6.6942 | 2 | 1.5716 | 1.589834 | 2.47 | 0.005673 | 0.0343 | 0.09249084 | -0.1488579 | -0.2127 | -0.05658249 | 41.3216
1534 | 2.139722 | 2.0637 | 6.6971 | 2 | 1.6017 | 1.589899 | 2.57 | 0.006005 | 0.0346 | 0.0924582 | -0.1492141 | -0.2123 | -0.05678951 | 41.3222
1535 | 2.141111 | 2.0637 | 6.6999 | 1 | 1.6104 | 1.589879 | 2.59 | 0.006104 | 0.0368 | 0.09242518 | -0.1492575 | -0.2118 | -0.05699679 | 41.3229
1536 | 2.1425 | 2.0642 | 6.7028 | 1 | 1.5999 | 1.589931 | 2.56 | 0.005986 | 0.0369 | 0.09239225 | -0.1495984 | -0.2114 | -0.05720435 | 41.3237
1537 | 2.143889 | 2.0642 | 6.7057 | 2 | 1.5947 | 1.590041 | 2.54 | 0.005927 | 0.0361 | 0.09235838 | -0.1499428 | -0.2109 | -0.05741238 | 41.3245
1538 | 2.145278 | 2.0636 | 6.7085 | 2 | 1.5787 | 1.590115 | 2.49 | 0.005751 | 0.0357 | 0.09232485 | -0.1502881 | -0.2105 | -0.05762089 | 41.3254
1539 | 2.146667 | 2.0636 | 6.7114 | 1 | 1.5929 | 1.59015 | 2.54 | 0.005907 | 0.036 | 0.09229098 | -0.1503319 | -0.2101 | -0.05782967 | 41.3261
1540 | 2.148056 | 2.0639 | 6.7143 | 2 | 1.5698 | 1.59027 | 2.46 | 0.005654 | 0.0335 | 0.09225768 | -0.1506873 | -0.2097 | -0.05803873 | 41.327
1541 | 2.149444 | 2.0639 | 6.7171 | 1 | 1.5929 | 1.590346 | 2.54 | 0.005907 | 0.0346 | 0.09222395 | -0.1510351 | -0.2092 | -0.05824813 | 41.3276
1542 | 2.150833 | 2.0632 | 6.72 | 1 | 1.5734 | 1.590367 | 2.48 | 0.005693 | 0.0324 | 0.09219145 | -0.1513938 | -0.2089 | -0.05845816 | 41.3285
1543 | 2.1525 | 2.0632 | 6.7229 | 2 | 1.5823 | 1.590504 | 2.5 | 0.00579 | 0.031 | 0.09215881 | -0.1514619 | -0.2085 | -0.05871059 | 41.3296
1544 | 2.153889 | 2.0634 | 6.7257 | 3 | 1.5858 | 1.590578 | 2.51 | 0.005829 | 0.0311 | 0.09212598 | -0.1518255 | -0.208 | -0.05892123 | 41.3304
1545 | 2.155278 | 2.0634 | 6.7286 | 1 | 1.5964 | 1.590625 | 2.55 | 0.005946 | 0.0319 | 0.09209282 | -0.1521832 | -0.2076 | -0.05913236 | 41.331
1546 | 2.156667 | 2.0625 | 6.7315 | 2 | 1.5787 | 1.590667 | 2.49 | 0.005751 | 0.0303 | 0.09206056 | -0.1525488 | -0.2073 | -0.059344 | 41.3319
1547 | 2.158056 | 2.0625 | 6.7343 | 2 | 1.5911 | 1.590715 | 2.53 | 0.005888 | 0.031 | 0.09202886 | -0.1526124 | -0.2069 | -0.05955593 | 41.3326
1548 | 2.159444 | 2.0627 | 6.7372 | 1 | 1.6346 | 1.590926 | 2.67 | 0.006384 | 0.0338 | 0.09199617 | -0.152956 | -0.2065 | -0.05976799 | 41.3331
1549 | 2.160833 | 2.0627 | 6.7401 | 1 | 1.5999 | 1.591023 | 2.56 | 0.005986 | 0.0353 | 0.09196443 | -0.1532896 | -0.2061 | -0.05998068 | 41.3341
1550 | 2.162222 | 2.0619 | 6.7429 | 1 | 1.6174 | 1.591158 | 2.62 | 0.006184 | 0.0371 | 0.09193217 | -0.1536117 | -0.2057 | -0.06019383 | 41.3348
1551 | 2.163611 | 2.0619 | 6.7458 | 3 | 1.5841 | 1.59136 | 2.51 | 0.005809 | 0.0362 | 0.09190076 | -0.1536431 | -0.2053 | -0.06040721 | 41.3357
1552 | 2.165 | 2.0624 | 6.7486 | 1 | 1.6139 | 1.591368 | 2.6 | 0.006144 | 0.0402 | 0.09186953 | -0.1539458 | -0.2049 | -0.06062083 | 41.3363
1553 | 2.166389 | 2.0624 | 6.7515 | 2 | 1.5823 | 1.591444 | 2.5 | 0.00579 | 0.0372 | 0.0918393 | -0.154264 | -0.2045 | -0.06083489 | 41.3373
1554 | 2.167778 | 2.0619 | 6.7544 | 1 | 1.5894 | 1.591526 | 2.53 | 0.005868 | 0.0392 | 0.0918094 | -0.1545696 | -0.2041 | -0.06104937 | 41.338
1555 | 2.169167 | 2.0619 | 6.7572 | 3 | 1.55 | 1.591696 | 2.4 | 0.005443 | 0.0355 | 0.09177974 | -0.1546018 | -0.2037 | -0.06126409 | 41.339
1556 | 2.170556 | 2.0624 | 6.7601 | 1 | 1.6052 | 1.591715 | 2.58 | 0.006045 | 0.0357 | 0.09175092 | -0.1549248 | -0.2032 | -0.06147906 | 41.3395
1557 | 2.171944 | 2.0624 | 6.763 | 1 | 1.6034 | 1.591783 | 2.57 | 0.006025 | 0.0368 | 0.09172206 | -0.1552404 | -0.2028 | -0.06169431 | 41.3402
1558 | 2.173333 | 2.0619 | 6.7658 | 3 | 1.5734 | 1.591916 | 2.48 | 0.005693 | 0.0355 | 0.09169306 | -0.1555618 | -0.2024 | -0.06191016 | 41.3412
1559 | 2.174722 | 2.0619 | 6.7687 | 2 | 1.5947 | 1.592101 | 2.54 | 0.005927 | 0.0356 | 0.09166585 | -0.1555903 | -0.202 | -0.06212626 | 41.3418
1560 | 2.176111 | 2.0624 | 6.7716 | 1 | 1.5823 | 1.592189 | 2.5 | 0.00579 | 0.035 | 0.09163906 | -0.1559123 | -0.2015 | -0.0623426 | 41.3427
1561 | 2.1775 | 2.0624 | 6.7744 | 2 | 1.5734 | 1.592355 | 2.48 | 0.005693 | 0.0343 | 0.09161143 | -0.1562368 | -0.201 | -0.06255938 | 41.3435
1562 | 2.178889 | 2.0619 | 6.7773 | 3 | 1.5752 | 1.592374 | 2.48 | 0.005712 | 0.0327 | 0.09158403 | -0.1565688 | -0.2006 | -0.06277663 | 41.3443
1563 | 2.180278 | 2.0619 | 6.7802 | 1 | 1.5876 | 1.592519 | 2.52 | 0.005848 | 0.0325 | 0.09155621 | -0.1566113 | -0.2002 | -0.06299413 | 41.3449
1564 | 2.181667 | 2.0624 | 6.783 | 2 | 1.5734 | 1.592568 | 2.48 | 0.005693 | 0.0314 | 0.09152881 | -0.1569482 | -0.1997 | -0.0632119 | 41.3458
1565 | 2.183056 | 2.0624 | 6.7859 | 1 | 1.6052 | 1.592624 | 2.58 | 0.006045 | 0.0321 | 0.09150113 | -0.1572799 | -0.1993 | -0.06343013 | 41.3464
1566 | 2.184444 | 2.0619 | 6.7888 | 1 | 1.5894 | 1.592556 | 2.53 | 0.005868 | 0.0322 | 0.09147369 | -0.1576096 | -0.1989 | -0.06364866 | 41.3472
1567 | 2.185833 | 2.0619 | 6.7916 | 2 | 1.5841 | 1.592612 | 2.51 | 0.005809 | 0.0314 | 0.09144629 | -0.1576547 | -0.1985 | -0.06386761 | 41.3481
1568 | 2.187222 | 2.0623 | 6.7945 | 1 | 1.5929 | 1.592668 | 2.54 | 0.005907 | 0.031 | 0.09141804 | -0.1579888 | -0.198 | -0.06408683 | 41.3488
1569 | 2.188611 | 2.0623 | 6.7974 | 2 | 1.5929 | 1.592755 | 2.54 | 0.005907 | 0.031 | 0.09138947 | -0.1583215 | -0.1976 | -0.06430651 | 41.3495
1570 | 2.19 | 2.0617 | 6.8002 | 2 | 1.5964 | 1.592843 | 2.55 | 0.005946 | 0.032 | 0.09136027 | -0.1586472 | -0.1972 | -0.06452664 | 41.3503
1571 | 2.191389 | 2.0617 | 6.8031 | 2 | 1.577 | 1.592941 | 2.49 | 0.005732 | 0.0302 | 0.09133226 | -0.1586956 | -0.1968 | -0.06474704 | 41.3512
1572 | 2.192778 | 2.0621 | 6.8059 | 2 | 1.568 | 1.59295 | 2.46 | 0.005635 | 0.0291 | 0.09130373 | -0.159035 | -0.1963 | -0.0649677 | 41.352
1573 | 2.194167 | 2.0621 | 6.8088 | 2 | 1.6052 | 1.592898 | 2.58 | 0.006045 | 0.0303 | 0.09127714 | -0.1593665 | -0.1959 | -0.06518883 | 41.3525
1574 | 2.195556 | 2.0615 | 6.8117 | 1 | 1.6017 | 1.593068 | 2.57 | 0.006005 | 0.0303 | 0.09125135 | -0.1596965 | -0.1955 | -0.06541042 | 41.3533
1575 | 2.196944 | 2.0615 | 6.8145 | 2 | 1.5787 | 1.59312 | 2.49 | 0.005751 | 0.0284 | 0.09122711 | -0.1597513 | -0.1951 | -0.06563212 | 41.3543
1576 | 2.198333 | 2.0618 | 6.8174 | 2 | 1.5876 | 1.593164 | 2.52 | 0.005848 | 0.029 | 0.09120477 | -0.1600862 | -0.1947 | -0.06585424 | 41.355
1577 | 2.199722 | 2.0618 | 6.8203 | 2 | 1.5787 | 1.59328 | 2.49 | 0.005751 | 0.0271 | 0.0911829 | -0.16043 | -0.1943 | -0.06607684 | 41.3558
1578 | 2.201111 | 2.061 | 6.8231 | 2 | 1.5823 | 1.593242 | 2.5 | 0.00579 | 0.0273 | 0.09116179 | -0.1607712 | -0.1939 | -0.06629992 | 41.3565
1579 | 2.2025 | 2.061 | 6.826 | 2 | 1.5911 | 1.593195 | 2.53 | 0.005888 | 0.0273 | 0.09114077 | -0.1608286 | -0.1936 | -0.06652327 | 41.3572
1580 | 2.203889 | 2.0611 | 6.8288 | 1 | 1.5947 | 1.593305 | 2.54 | 0.005927 | 0.0265 | 0.09111993 | -0.1611719 | -0.1932 | -0.0667469 | 41.358
1581 | 2.205278 | 2.0611 | 6.8317 | 1 | 1.6034 | 1.593321 | 2.57 | 0.006025 | 0.0274 | 0.09110024 | -0.1615088 | -0.1928 | -0.066971 | 41.3587
1582 | 2.206667 | 2.0601 | 6.8346 | 2 | 1.5752 | 1.593359 | 2.48 | 0.005712 | 0.0249 | 0.09107978 | -0.1618579 | -0.1925 | -0.06719558 | 41.3596
1583 | 2.208056 | 2.0601 | 6.8374 | 1 | 1.6017 | 1.593362 | 2.57 | 0.006005 | 0.0269 | 0.09105942 | -0.1619139 | -0.1922 | -0.06742044 | 41.3603
1584 | 2.209444 | 2.06 | 6.8403 | 2 | 1.5999 | 1.593468 | 2.56 | 0.005986 | 0.0263 | 0.09104006 | -0.162253 | -0.1919 | -0.06764541 | 41.361
1585 | 2.210833 | 2.06 | 6.8432 | 1 | 1.6156 | 1.593498 | 2.61 | 0.006164 | 0.0277 | 0.09102126 | -0.1625831 | -0.1916 | -0.06787101 | 41.3617
1586 | 2.212222 | 2.0589 | 6.846 | 1 | 1.6052 | 1.593731 | 2.58 | 0.006045 | 0.0283 | 0.0910051 | -0.1629084 | -0.1913 | -0.06809706 | 41.3626
1587 | 2.213611 | 2.0589 | 6.8489 | 1 | 1.5876 | 1.593946 | 2.52 | 0.005848 | 0.0272 | 0.09098975 | -0.1629594 | -0.1911 | -0.06832338 | 41.3634
1588 | 2.215278 | 2.0587 | 6.8517 | 1 | 1.5929 | 1.593997 | 2.54 | 0.005907 | 0.0275 | 0.09097374 | -0.1632868 | -0.1907 | -0.0685953 | 41.3646
1589 | 2.216667 | 2.0587 | 6.8546 | 1 | 1.6122 | 1.594117 | 2.6 | 0.006124 | 0.0287 | 0.09096023 | -0.1636063 | -0.1905 | -0.06882233 | 41.3652
1590 | 2.218056 | 2.0576 | 6.8574 | 2 | 1.5947 | 1.594127 | 2.54 | 0.005927 | 0.0291 | 0.09094676 | -0.1639224 | -0.1902 | -0.0690498 | 41.3661
1591 | 2.219444 | 2.0576 | 6.8603 | 3 | 1.5876 | 1.594132 | 2.52 | 0.005848 | 0.0287 | 0.0909334 | -0.1639618 | -0.19 | -0.06927735 | 41.3669
1592 | 2.220833 | 2.0575 | 6.8632 | 1 | 1.6156 | 1.594193 | 2.61 | 0.006164 | 0.0304 | 0.09092078 | -0.1642688 | -0.1897 | -0.06950531 | 41.3675
1593 | 2.222222 | 2.0575 | 6.866 | 3 | 1.5805 | 1.594137 | 2.5 | 0.00577 | 0.0303 | 0.09090869 | -0.1645748 | -0.1894 | -0.06973369 | 41.3685
1594 | 2.223611 | 2.0563 | 6.8689 | 2 | 1.577 | 1.594216 | 2.49 | 0.005732 | 0.0288 | 0.09089773 | -0.1648875 | -0.1892 | -0.0699625 | 41.3693
1595 | 2.225 | 2.0563 | 6.8717 | 2 | 1.5999 | 1.594243 | 2.56 | 0.005986 | 0.0296 | 0.09088644 | -0.1649192 | -0.1889 | -0.07019155 | 41.3699
1596 | 2.226389 | 2.0561 | 6.8746 | 2 | 1.5858 | 1.594269 | 2.51 | 0.005829 | 0.0288 | 0.09087586 | -0.1652298 | -0.1886 | -0.07042084 | 41.3708
1597 | 2.227778 | 2.0561 | 6.8775 | 2 | 1.6017 | 1.594333 | 2.57 | 0.006005 | 0.0295 | 0.09086519 | -0.1655352 | -0.1884 | -0.07065055 | 41.3714
1598 | 2.229167 | 2.055 | 6.8803 | 1 | 1.6243 | 1.594416 | 2.64 | 0.006263 | 0.0313 | 0.0908555 | -0.1658296 | -0.1882 | -0.07088069 | 41.3721
1599 | 2.230556 | 2.055 | 6.8832 | 2 | 1.5911 | 1.594568 | 2.53 | 0.005888 | 0.0305 | 0.09084686 | -0.1658535 | -0.188 | -0.07111104 | 41.373
1600 | 2.231944 | 2.0548 | 6.886 | 1 | 1.5894 | 1.594583 | 2.53 | 0.005868 | 0.0304 | 0.09083954 | -0.1661508 | -0.1877 | -0.07134145 | 41.3739
1601 | 2.233333 | 2.0548 | 6.8889 | 3 | 1.568 | 1.59473 | 2.46 | 0.005635 | 0.0283 | 0.09083226 | -0.166458 | -0.1875 | -0.07157245 | 41.3747
1602 | 2.234722 | 2.0535 | 6.8917 | 1 | 1.5929 | 1.594824 | 2.54 | 0.005907 | 0.0284 | 0.09082518 | -0.1667634 | -0.1873 | -0.07180387 | 41.3754
1603 | 2.236111 | 2.0535 | 6.8946 | 1 | 1.5841 | 1.594895 | 2.51 | 0.005809 | 0.0277 | 0.0908179 | -0.1667995 | -0.1871 | -0.07203553 | 41.3762
1604 | 2.2375 | 2.0531 | 6.8974 | 2 | 1.5858 | 1.595029 | 2.51 | 0.005829 | 0.0275 | 0.09081181 | -0.1671077 | -0.1869 | -0.07226743 | 41.377
1605 | 2.238889 | 2.0531 | 6.9003 | 2 | 1.5752 | 1.595064 | 2.48 | 0.005712 | 0.0261 | 0.09080661 | -0.1674222 | -0.1867 | -0.07249976 | 41.3778
1606 | 2.240278 | 2.0516 | 6.9031 | 2 | 1.6017 | 1.595157 | 2.57 | 0.006005 | 0.0268 | 0.09080208 | -0.1677314 | -0.1866 | -0.07273252 | 41.3784
1607 | 2.241667 | 2.0516 | 6.906 | 1 | 1.5823 | 1.595169 | 2.5 | 0.00579 | 0.0259 | 0.09079877 | -0.167774 | -0.1864 | -0.07296553 | 41.3793
1608 | 2.243056 | 2.0511 | 6.9088 | 1 | 1.6278 | 1.595188 | 2.65 | 0.006303 | 0.0285 | 0.09079613 | -0.1680721 | -0.1862 | -0.07319878 | 41.3798
1609 | 2.244444 | 2.0511 | 6.9117 | 1 | 1.5894 | 1.595318 | 2.53 | 0.005868 | 0.0281 | 0.09079362 | -0.1683711 | -0.1861 | -0.07343227 | 41.3808
1610 | 2.245833 | 2.0496 | 6.9145 | 2 | 1.5982 | 1.595429 | 2.55 | 0.005966 | 0.0277 | 0.09079121 | -0.1686707 | -0.186 | -0.07366634 | 41.3816
1611 | 2.247222 | 2.0496 | 6.9174 | 2 | 1.5805 | 1.595555 | 2.5 | 0.00577 | 0.0263 | 0.09078914 | -0.1687083 | -0.1858 | -0.07390065 | 41.3824
1612 | 2.248611 | 2.0489 | 6.9202 | 2 | 1.5858 | 1.595585 | 2.51 | 0.005829 | 0.0257 | 0.09078791 | -0.1690166 | -0.1856 | -0.0741352 | 41.3832
1613 | 2.25 | 2.0489 | 6.9231 | 2 | 1.6017 | 1.59574 | 2.57 | 0.006005 | 0.0263 | 0.09078762 | -0.1693202 | -0.1855 | -0.07437018 | 41.3838
1614 | 2.251389 | 2.0473 | 6.9259 | 1 | 1.6052 | 1.595915 | 2.58 | 0.006045 | 0.0271 | 0.09078777 | -0.169618 | -0.1854 | -0.07460557 | 41.3846
1615 | 2.252778 | 2.0473 | 6.9288 | 1 | 1.6034 | 1.595966 | 2.57 | 0.006025 | 0.028 | 0.0907889 | -0.1696438 | -0.1853 | -0.07484119 | 41.3854
1616 | 2.254167 | 2.0467 | 6.9316 | 1 | 1.5929 | 1.596074 | 2.54 | 0.005907 | 0.0284 | 0.09079032 | -0.1699327 | -0.1851 | -0.07507703 | 41.3863
1617 | 2.255556 | 2.0467 | 6.9344 | 1 | 1.5947 | 1.59618 | 2.54 | 0.005927 | 0.028 | 0.09079273 | -0.1702223 | -0.185 | -0.07531326 | 41.387
1618 | 2.256944 | 2.0452 | 6.9373 | 1 | 1.6208 | 1.596262 | 2.63 | 0.006224 | 0.0296 | 0.09079636 | -0.1705018 | -0.1849 | -0.07554973 | 41.3876
1619 | 2.258333 | 2.0452 | 6.9401 | 2 | 1.5911 | 1.596329 | 2.53 | 0.005888 | 0.0296 | 0.09080076 | -0.1705168 | -0.1848 | -0.07578656 | 41.3886
1620 | 2.259722 | 2.0447 | 6.943 | 2 | 1.5876 | 1.596407 | 2.52 | 0.005848 | 0.0288 | 0.09080491 | -0.1707987 | -0.1846 | -0.07602361 | 41.3894
1621 | 2.261111 | 2.0447 | 6.9458 | 2 | 1.6174 | 1.596497 | 2.62 | 0.006184 | 0.0305 | 0.09080964 | -0.1710701 | -0.1845 | -0.07626103 | 41.39
1622 | 2.2625 | 2.0434 | 6.9486 | 1 | 1.6104 | 1.596676 | 2.59 | 0.006104 | 0.0315 | 0.09081474 | -0.1713347 | -0.1843 | -0.07649883 | 41.3908
1623 | 2.263889 | 2.0434 | 6.9515 | 2 | 1.5894 | 1.596917 | 2.53 | 0.005868 | 0.0316 | 0.09081951 | -0.171337 | -0.1841 | -0.07673682 | 41.3917
1624 | 2.265278 | 2.0433 | 6.9543 | 1 | 1.5964 | 1.597075 | 2.55 | 0.005946 | 0.0322 | 0.09082593 | -0.1715961 | -0.1839 | -0.07697499 | 41.3925
1625 | 2.266667 | 2.0433 | 6.9572 | 1 | 1.6191 | 1.597138 | 2.62 | 0.006204 | 0.0333 | 0.09083292 | -0.171848 | -0.1836 | -0.07721351 | 41.3931
1626 | 2.268056 | 2.0426 | 6.96 | 2 | 1.5894 | 1.597259 | 2.53 | 0.005868 | 0.0335 | 0.0908402 | -0.1720974 | -0.1834 | -0.07745238 | 41.3941
1627 | 2.269444 | 2.0426 | 6.9628 | 1 | 1.6034 | 1.597433 | 2.57 | 0.006025 | 0.0332 | 0.09084743 | -0.1720896 | -0.1831 | -0.07769124 | 41.3948
1628 | 2.270833 | 2.0429 | 6.9657 | 1 | 1.6208 | 1.597484 | 2.63 | 0.006224 | 0.035 | 0.09085446 | -0.1723293 | -0.1827 | -0.07793044 | 41.3954
1629 | 2.272222 | 2.0429 | 6.9685 | 1 | 1.6069 | 1.597544 | 2.58 | 0.006065 | 0.0351 | 0.09086235 | -0.1725671 | -0.1824 | -0.07816997 | 41.3963
1630 | 2.273611 | 2.0425 | 6.9713 | 1 | 1.5787 | 1.597601 | 2.49 | 0.005751 | 0.0343 | 0.09087043 | -0.1728077 | -0.1821 | -0.07840984 | 41.3973
1631 | 2.275 | 2.0425 | 6.9742 | 2 | 1.5805 | 1.59769 | 2.5 | 0.00577 | 0.0327 | 0.09087846 | -0.1728011 | -0.1818 | -0.07864986 | 41.398
1632 | 2.276667 | 2.0431 | 6.977 | 1 | 1.6364 | 1.597716 | 2.68 | 0.006404 | 0.036 | 0.09088715 | -0.1730311 | -0.1813 | -0.07893811 | 41.3988
1633 | 2.278056 | 2.0431 | 6.9799 | 2 | 1.5858 | 1.597815 | 2.51 | 0.005829 | 0.0353 | 0.0908965 | -0.1732637 | -0.1809 | -0.07917862 | 41.3999
1634 | 2.279444 | 2.0431 | 6.9827 | 2 | 1.5823 | 1.597872 | 2.5 | 0.00579 | 0.0345 | 0.09090638 | -0.1734991 | -0.1805 | -0.07941927 | 41.4007
1635 | 2.280833 | 2.0438 | 6.9855 | 3 | 1.5805 | 1.597909 | 2.5 | 0.00577 | 0.0329 | 0.09091582 | -0.1734898 | -0.1801 | -0.07966025 | 41.4016
1636 | 2.282222 | 2.0438 | 6.9884 | 1 | 1.6122 | 1.597965 | 2.6 | 0.006124 | 0.0335 | 0.09092541 | -0.1737288 | -0.1796 | -0.0799014 | 41.4021
1637 | 2.283611 | 2.044 | 6.9912 | 1 | 1.6052 | 1.597995 | 2.58 | 0.006045 | 0.0346 | 0.09093595 | -0.1739606 | -0.1792 | -0.08014287 | 41.4029
1638 | 2.285 | 2.044 | 6.9941 | 2 | 1.5911 | 1.598135 | 2.53 | 0.005888 | 0.0337 | 0.09094662 | -0.1741957 | -0.1787 | -0.08038466 | 41.4038
1639 | 2.286389 | 2.045 | 6.9969 | 1 | 1.5982 | 1.598267 | 2.55 | 0.005966 | 0.0339 | 0.09095763 | -0.17418 | -0.1783 | -0.08062661 | 41.4045
1640 | 2.287778 | 2.045 | 6.9997 | 1 | 1.6017 | 1.598296 | 2.57 | 0.006005 | 0.0344 | 0.09096911 | -0.1744098 | -0.1777 | -0.0808687 | 41.4053
1641 | 2.289167 | 2.0455 | 7.0026 | 1 | 1.6104 | 1.598441 | 2.59 | 0.006104 | 0.0359 | 0.09098096 | -0.1746303 | -0.1772 | -0.08111111 | 41.406
1642 | 2.290556 | 2.0455 | 7.0054 | 2 | 1.5999 | 1.598587 | 2.56 | 0.005986 | 0.0362 | 0.09099306 | -0.1748481 | -0.1767 | -0.08135382 | 41.4069
1643 | 2.291944 | 2.047 | 7.0083 | 1 | 1.6346 | 1.598755 | 2.67 | 0.006384 | 0.0386 | 0.09100647 | -0.1748065 | -0.1761 | -0.08159648 | 41.4074
1644 | 2.293333 | 2.047 | 7.0111 | 1 | 1.6208 | 1.598834 | 2.63 | 0.006224 | 0.0404 | 0.09102045 | -0.1750008 | -0.1754 | -0.08183943 | 41.4083
1645 | 2.294722 | 2.0482 | 7.0139 | 1 | 1.5876 | 1.598853 | 2.52 | 0.005848 | 0.0396 | 0.09103533 | -0.175198 | -0.1748 | -0.08208264 | 41.4093
1646 | 2.296111 | 2.0482 | 7.0168 | 3 | 1.577 | 1.598821 | 2.49 | 0.005732 | 0.0382 | 0.09105031 | -0.1754012 | -0.1741 | -0.08232613 | 41.4101
1647 | 2.2975 | 2.0501 | 7.0196 | 2 | 1.5964 | 1.598898 | 2.55 | 0.005946 | 0.0381 | 0.0910658 | -0.1753616 | -0.1734 | -0.08256973 | 41.4108
1648 | 2.298889 | 2.0501 | 7.0225 | 3 | 1.5841 | 1.598927 | 2.51 | 0.005809 | 0.0372 | 0.09108073 | -0.1755685 | -0.1727 | -0.08281346 | 41.4117
1649 | 2.300278 | 2.0516 | 7.0253 | 2 | 1.6052 | 1.599023 | 2.58 | 0.006045 | 0.0376 | 0.09109688 | -0.175772 | -0.172 | -0.08305746 | 41.4123
1650 | 2.301667 | 2.0516 | 7.0282 | 2 | 1.5823 | 1.599119 | 2.5 | 0.00579 | 0.0366 | 0.0911136 | -0.1759793 | -0.1712 | -0.08330175 | 41.4132
1651 | 2.303056 | 2.0538 | 7.031 | 2 | 1.6017 | 1.599237 | 2.57 | 0.006005 | 0.0368 | 0.09113108 | -0.1759458 | -0.1705 | -0.08354616 | 41.4139
1652 | 2.304444 | 2.0538 | 7.0339 | 1 | 1.6017 | 1.599286 | 2.57 | 0.006005 | 0.0374 | 0.09114898 | -0.1761475 | -0.1697 | -0.08379052 | 41.4146
1653 | 2.305833 | 2.0555 | 7.0367 | 1 | 1.5823 | 1.599405 | 2.5 | 0.00579 | 0.0365 | 0.0911666 | -0.1763525 | -0.1689 | -0.08403533 | 41.4156
1654 | 2.307222 | 2.0555 | 7.0396 | 1 | 1.5999 | 1.599474 | 2.56 | 0.005986 | 0.0371 | 0.09118427 | -0.176553 | -0.1681 | -0.08428042 | 41.4162
1655 | 2.308611 | 2.0579 | 7.0425 | 2 | 1.5999 | 1.599636 | 2.56 | 0.005986 | 0.0368 | 0.09120118 | -0.1765189 | -0.1673 | -0.08452563 | 41.417
1656 | 2.31 | 2.0579 | 7.0453 | 2 | 1.5858 | 1.599781 | 2.51 | 0.005829 | 0.0363 | 0.09121786 | -0.1767221 | -0.1665 | -0.08477096 | 41.4179
1657 | 2.311389 | 2.0598 | 7.0482 | 3 | 1.568 | 1.599872 | 2.46 | 0.005635 | 0.035 | 0.09123472 | -0.1769306 | -0.1656 | -0.08501657 | 41.4187
1658 | 2.312778 | 2.0598 | 7.051 | 2 | 1.5947 | 1.600085 | 2.54 | 0.005927 | 0.0351 | 0.09125191 | -0.1771373 | -0.1648 | -0.08526247 | 41.4194
1659 | 2.314167 | 2.0623 | 7.0539 | 2 | 1.6034 | 1.600142 | 2.57 | 0.006025 | 0.0354 | 0.09126972 | -0.1771097 | -0.164 | -0.08550849 | 41.4201
1660 | 2.315556 | 2.0623 | 7.0568 | 1 | 1.5805 | 1.600159 | 2.5 | 0.00577 | 0.0337 | 0.09128772 | -0.1773221 | -0.1631 | -0.08575464 | 41.421
1661 | 2.316944 | 2.0642 | 7.0596 | 2 | 1.5752 | 1.600244 | 2.48 | 0.005712 | 0.0327 | 0.09130614 | -0.1775383 | -0.1622 | -0.08600092 | 41.4218
1662 | 2.318333 | 2.0642 | 7.0625 | 1 | 1.5999 | 1.600338 | 2.56 | 0.005986 | 0.0323 | 0.09132494 | -0.1777552 | -0.1614 | -0.08624767 | 41.4224
1663 | 2.319722 | 2.0667 | 7.0654 | 1 | 1.6104 | 1.600348 | 2.59 | 0.006104 | 0.032 | 0.09134431 | -0.1777444 | -0.1606 | -0.08649456 | 41.4231
1664 | 2.321111 | 2.0667 | 7.0682 | 2 | 1.6034 | 1.600559 | 2.57 | 0.006025 | 0.032 | 0.09136382 | -0.1779612 | -0.1597 | -0.0867416 | 41.4239
1665 | 2.3225 | 2.0687 | 7.0711 | 1 | 1.626 | 1.60058 | 2.64 | 0.006283 | 0.0332 | 0.09138422 | -0.1781704 | -0.1588 | -0.08698893 | 41.4245
1666 | 2.323889 | 2.0687 | 7.074 | 1 | 1.5929 | 1.600555 | 2.54 | 0.005907 | 0.0323 | 0.09140458 | -0.1783831 | -0.158 | -0.08723656 | 41.4255
1667 | 2.325278 | 2.0712 | 7.0769 | 1 | 1.6191 | 1.600642 | 2.62 | 0.006204 | 0.0342 | 0.09142527 | -0.1783598 | -0.1572 | -0.08748432 | 41.4261
1668 | 2.326667 | 2.0712 | 7.0797 | 1 | 1.577 | 1.60069 | 2.49 | 0.005732 | 0.0323 | 0.09144478 | -0.1785709 | -0.1563 | -0.08773221 | 41.4272
1669 | 2.328056 | 2.0732 | 7.0826 | 1 | 1.6104 | 1.600812 | 2.59 | 0.006104 | 0.0333 | 0.09146245 | -0.1787755 | -0.1554 | -0.08798038 | 41.4277
1670 | 2.329444 | 2.0732 | 7.0855 | 3 | 1.5734 | 1.600859 | 2.48 | 0.005693 | 0.0314 | 0.09148007 | -0.1789888 | -0.1546 | -0.08822867 | 41.4287
1671 | 2.330833 | 2.0757 | 7.0884 | 2 | 1.5823 | 1.60088 | 2.5 | 0.00579 | 0.0307 | 0.0914983 | -0.1789824 | -0.1537 | -0.08847728 | 41.4294
1672 | 2.332222 | 2.0757 | 7.0913 | 1 | 1.6174 | 1.601037 | 2.62 | 0.006184 | 0.0328 | 0.09151696 | -0.1791869 | -0.1528 | -0.08872603 | 41.43
1673 | 2.333611 | 2.0778 | 7.0941 | 1 | 1.6104 | 1.601297 | 2.59 | 0.006104 | 0.0328 | 0.09153467 | -0.17939 | -0.152 | -0.08897506 | 41.4308
1674 | 2.335 | 2.0778 | 7.097 | 2 | 1.6017 | 1.601465 | 2.57 | 0.006005 | 0.0338 | 0.09155215 | -0.1795865 | -0.1511 | -0.08922437 | 41.4316
1675 | 2.336389 | 2.0805 | 7.0999 | 1 | 1.6191 | 1.601482 | 2.62 | 0.006204 | 0.0358 | 0.0915693 | -0.1795533 | -0.1502 | -0.0894738 | 41.4323
1676 | 2.337778 | 2.0805 | 7.1028 | 1 | 1.6087 | 1.601651 | 2.59 | 0.006084 | 0.0367 | 0.09158701 | -0.1797335 | -0.1493 | -0.08972332 | 41.4331
1677 | 2.339167 | 2.0829 | 7.1057 | 2 | 1.5894 | 1.601769 | 2.53 | 0.005868 | 0.0365 | 0.09160482 | -0.1799136 | -0.1484 | -0.0899731 | 41.434
1678 | 2.340556 | 2.0829 | 7.1086 | 2 | 1.5929 | 1.601834 | 2.54 | 0.005907 | 0.0354 | 0.0916231 | -0.180098 | -0.1475 | -0.09022312 | 41.4347
1679 | 2.342222 | 2.0859 | 7.1115 | 1 | 1.5964 | 1.601833 | 2.55 | 0.005946 | 0.0358 | 0.09164204 | -0.1800642 | -0.1465 | -0.09052314 | 41.4358
1680 | 2.343611 | 2.0859 | 7.1144 | 2 | 1.5894 | 1.601964 | 2.53 | 0.005868 | 0.0345 | 0.09166094 | -0.1802518 | -0.1455 | -0.09077338 | 41.4366
1681 | 2.345 | 2.0885 | 7.1173 | 1 | 1.6312 | 1.602046 | 2.66 | 0.006344 | 0.0371 | 0.09168082 | -0.180425 | -0.1445 | -0.09102387 | 41.4371
1682 | 2.346389 | 2.0885 | 7.1202 | 1 | 1.6017 | 1.602037 | 2.57 | 0.006005 | 0.0379 | 0.0917008 | -0.1805927 | -0.1436 | -0.09127459 | 41.4381
1683 | 2.347778 | 2.0917 | 7.1231 | 1 | 1.5823 | 1.602327 | 2.5 | 0.00579 | 0.0374 | 0.09172102 | -0.1805503 | -0.1426 | -0.09152541 | 41.4389
1684 | 2.349167 | 2.0917 | 7.126 | 1 | 1.6156 | 1.602412 | 2.61 | 0.006164 | 0.0385 | 0.09174147 | -0.1807137 | -0.1416 | -0.09177631 | 41.4395
1685 | 2.350556 | 2.0946 | 7.1289 | 1 | 1.6415 | 1.602401 | 2.69 | 0.006464 | 0.0412 | 0.09176249 | -0.1808622 | -0.1406 | -0.09202742 | 41.4401
1686 | 2.351944 | 2.0946 | 7.1318 | 2 | 1.6122 | 1.602534 | 2.6 | 0.006124 | 0.042 | 0.09178427 | -0.1810053 | -0.1396 | -0.09227856 | 41.441
1687 | 2.353333 | 2.0981 | 7.1348 | 2 | 1.5911 | 1.602653 | 2.53 | 0.005888 | 0.0419 | 0.09180666 | -0.18094 | -0.1386 | -0.09252993 | 41.4419
1688 | 2.354722 | 2.0981 | 7.1377 | 2 | 1.5894 | 1.602799 | 2.53 | 0.005868 | 0.0405 | 0.09182896 | -0.1810896 | -0.1375 | -0.09278136 | 41.4427
1689 | 2.356111 | 2.1012 | 7.1406 | 1 | 1.5982 | 1.602874 | 2.55 | 0.005966 | 0.0397 | 0.09185172 | -0.1812419 | -0.1364 | -0.093033 | 41.4434
1690 | 2.3575 | 2.1012 | 7.1435 | 2 | 1.5929 | 1.602962 | 2.54 | 0.005907 | 0.0389 | 0.09187501 | -0.1813973 | -0.1354 | -0.09328485 | 41.4442
1691 | 2.358889 | 2.1047 | 7.1464 | 1 | 1.5929 | 1.603064 | 2.54 | 0.005907 | 0.0387 | 0.09189821 | -0.1813482 | -0.1344 | -0.09353678 | 41.4449
1692 | 2.360278 | 2.1047 | 7.1494 | 1 | 1.6432 | 1.60314 | 2.7 | 0.006485 | 0.0412 | 0.09192206 | -0.1814907 | -0.1333 | -0.09378877 | 41.4453
1693 | 2.361667 | 2.108 | 7.1523 | 1 | 1.6191 | 1.603163 | 2.62 | 0.006204 | 0.0428 | 0.09194596 | -0.1816237 | -0.1322 | -0.09404095 | 41.4462
1694 | 2.363056 | 2.108 | 7.1552 | 2 | 1.6191 | 1.603313 | 2.62 | 0.006204 | 0.0445 | 0.09197029 | -0.1817472 | -0.1312 | -0.09429331 | 41.447
1695 | 2.364444 | 2.1118 | 7.1582 | 1 | 1.6156 | 1.603373 | 2.61 | 0.006164 | 0.0458 | 0.09199376 | -0.1816623 | -0.1301 | -0.09454552 | 41.4477
1696 | 2.365833 | 2.1118 | 7.1611 | 1 | 1.6329 | 1.603447 | 2.67 | 0.006364 | 0.0482 | 0.09201776 | -0.1817661 | -0.129 | -0.09479792 | 41.4484
1697 | 2.367222 | 2.1155 | 7.164 | 2 | 1.5894 | 1.603479 | 2.53 | 0.005868 | 0.047 | 0.09204162 | -0.1818751 | -0.1279 | -0.09505047 | 41.4494
1698 | 2.368611 | 2.1155 | 7.167 | 1 | 1.6295 | 1.603599 | 2.66 | 0.006324 | 0.0492 | 0.0920666 | -0.1819718 | -0.1268 | -0.09530316 | 41.4499
1699 | 2.37 | 2.1196 | 7.1699 | 1 | 1.6139 | 1.603766 | 2.6 | 0.006144 | 0.0502 | 0.09209216 | -0.1818653 | -0.1257 | -0.09555584 | 41.4507
1700 | 2.371389 | 2.1196 | 7.1729 | 1 | 1.6208 | 1.603851 | 2.63 | 0.006224 | 0.0517 | 0.09211762 | -0.1819486 | -0.1245 | -0.09580851 | 41.4514
1701 | 2.372778 | 2.1236 | 7.1758 | 1 | 1.6034 | 1.603946 | 2.57 | 0.006025 | 0.0519 | 0.09214388 | -0.1820299 | -0.1233 | -0.0960613 | 41.4523
1702 | 2.374167 | 2.1236 | 7.1788 | 1 | 1.5929 | 1.60412 | 2.54 | 0.005907 | 0.0506 | 0.09217052 | -0.1821168 | -0.1222 | -0.0963142 | 41.4531
1703 | 2.375556 | 2.128 | 7.1817 | 2 | 1.6226 | 1.6041 | 2.63 | 0.006243 | 0.0525 | 0.09219769 | -0.1819998 | -0.121 | -0.09656708 | 41.4536
1704 | 2.376944 | 2.128 | 7.1847 | 1 | 1.6052 | 1.604142 | 2.58 | 0.006045 | 0.052 | 0.09222579 | -0.1820789 | -0.1198 | -0.09681975 | 41.4545
1705 | 2.378333 | 2.1322 | 7.1876 | 1 | 1.6104 | 1.604222 | 2.59 | 0.006104 | 0.0528 | 0.09225404 | -0.182153 | -0.1186 | -0.09707271 | 41.4552
1706 | 2.379722 | 2.1322 | 7.1906 | 1 | 1.6295 | 1.604412 | 2.66 | 0.006324 | 0.0541 | 0.0922829 | -0.1822198 | -0.1174 | -0.09732576 | 41.4558
1707 | 2.381111 | 2.1369 | 7.1936 | 1 | 1.6312 | 1.604496 | 2.66 | 0.006344 | 0.0548 | 0.09231096 | -0.1820922 | -0.1162 | -0.09757878 | 41.4565
1708 | 2.3825 | 2.1369 | 7.1965 | 2 | 1.6087 | 1.604607 | 2.59 | 0.006084 | 0.0548 | 0.09233836 | -0.1821549 | -0.1149 | -0.09783175 | 41.4574
1709 | 2.383889 | 2.1413 | 7.1995 | 1 | 1.6122 | 1.604557 | 2.6 | 0.006124 | 0.0555 | 0.09236623 | -0.1822129 | -0.1137 | -0.0980848 | 41.4581
1710 | 2.385278 | 2.1413 | 7.2025 | 1 | 1.6139 | 1.604693 | 2.6 | 0.006144 | 0.0559 | 0.09239542 | -0.1822679 | -0.1124 | -0.09833793 | 41.4588
1711 | 2.386667 | 2.1463 | 7.2055 | 2 | 1.5823 | 1.604649 | 2.5 | 0.00579 | 0.0544 | 0.09242527 | -0.1821441 | -0.1112 | -0.09859102 | 41.4598
1712 | 2.388056 | 2.1463 | 7.2084 | 1 | 1.626 | 1.604685 | 2.64 | 0.006283 | 0.0567 | 0.09245508 | -0.1821945 | -0.1098 | -0.09884405 | 41.4602
1713 | 2.389444 | 2.1511 | 7.2114 | 1 | 1.6278 | 1.60478 | 2.65 | 0.006303 | 0.0581 | 0.09248592 | -0.182237 | -0.1085 | -0.09909696 | 41.4609
1714 | 2.390833 | 2.1511 | 7.2144 | 2 | 1.6122 | 1.604941 | 2.6 | 0.006124 | 0.0594 | 0.09251672 | -0.182272 | -0.1072 | -0.09935012 | 41.4618
1715 | 2.392222 | 2.1564 | 7.2174 | 1 | 1.6034 | 1.605092 | 2.57 | 0.006025 | 0.0584 | 0.092547 | -0.1821299 | -0.1059 | -0.09960319 | 41.4626
1716 | 2.393611 | 2.1564 | 7.2204 | 2 | 1.577 | 1.605299 | 2.49 | 0.005732 | 0.0574 | 0.09257761 | -0.1821745 | -0.1045 | -0.0998562 | 41.4635
1717 | 2.395 | 2.1615 | 7.2234 | 3 | 1.5964 | 1.605409 | 2.55 | 0.005946 | 0.057 | 0.0926086 | -0.1822199 | -0.1031 | -0.1001093 | 41.464
1718 | 2.396389 | 2.1615 | 7.2264 | 2 | 1.5858 | 1.605537 | 2.51 | 0.005829 | 0.0552 | 0.09264001 | -0.1822733 | -0.1017 | -0.1003624 | 41.4648
1719 | 2.397778 | 2.1669 | 7.2294 | 1 | 1.5911 | 1.605671 | 2.53 | 0.005888 | 0.0543 | 0.09267251 | -0.1821537 | -0.1003 | -0.1006155 | 41.4655
1720 | 2.399167 | 2.1669 | 7.2324 | 2 | 1.5982 | 1.605879 | 2.55 | 0.005966 | 0.054 | 0.09270463 | -0.1822125 | -0.0989 | -0.1008686 | 41.4662
1721 | 2.400556 | 2.172 | 7.2354 | 1 | 1.6226 | 1.606127 | 2.63 | 0.006243 | 0.055 | 0.09273736 | -0.1822654 | -0.0975 | -0.1011217 | 41.4668
1722 | 2.401944 | 2.172 | 7.2385 | 2 | 1.577 | 1.606256 | 2.49 | 0.005732 | 0.0533 | 0.09277015 | -0.1823256 | -0.0961 | -0.1013747 | 41.4678
1723 | 2.403333 | 2.1775 | 7.2415 | 2 | 1.577 | 1.606317 | 2.49 | 0.005732 | 0.052 | 0.09280444 | -0.1822191 | -0.0947 | -0.1016279 | 41.4685
1724 | 2.404722 | 2.1775 | 7.2445 | 1 | 1.6243 | 1.606422 | 2.64 | 0.006263 | 0.0528 | 0.09283935 | -0.1822812 | -0.0932 | -0.101881 | 41.4689
1725 | 2.406389 | 2.1826 | 7.2475 | 2 | 1.6156 | 1.606405 | 2.61 | 0.006164 | 0.0529 | 0.092876 | -0.1823417 | -0.0918 | -0.102185 | 41.47
1726 | 2.407778 | 2.1826 | 7.2506 | 1 | 1.6208 | 1.606466 | 2.63 | 0.006224 | 0.055 | 0.0929137 | -0.1823906 | -0.0904 | -0.1024383 | 41.4707
1727 | 2.409167 | 2.1881 | 7.2536 | 2 | 1.6069 | 1.606646 | 2.58 | 0.006065 | 0.054 | 0.09295144 | -0.1822759 | -0.089 | -0.1026915 | 41.4715
1728 | 2.410556 | 2.1881 | 7.2567 | 1 | 1.626 | 1.606893 | 2.64 | 0.006283 | 0.0564 | 0.09299017 | -0.1823173 | -0.0876 | -0.1029447 | 41.4721
1729 | 2.411944 | 2.1933 | 7.2597 | 1 | 1.5823 | 1.606973 | 2.5 | 0.00579 | 0.0548 | 0.09302829 | -0.1823657 | -0.0862 | -0.1031978 | 41.4731
1730 | 2.413333 | 2.1933 | 7.2627 | 1 | 1.5428 | 1.607105 | 2.38 | 0.005367 | 0.0508 | 0.0930659 | -0.1824327 | -0.0848 | -0.1034512 | 41.474
1731 | 2.414722 | 2.1987 | 7.2658 | 2 | 1.6174 | 1.607185 | 2.62 | 0.006184 | 0.0519 | 0.0931042 | -0.1823301 | -0.0834 | -0.1037045 | 41.4742
1732 | 2.416111 | 2.1987 | 7.2689 | 2 | 1.5876 | 1.607368 | 2.52 | 0.005848 | 0.0513 | 0.09314242 | -0.182394 | -0.082 | -0.1039578 | 41.4751
1733 | 2.4175 | 2.2037 | 7.2719 | 1 | 1.6174 | 1.607394 | 2.62 | 0.006184 | 0.0515 | 0.09318087 | -0.1824559 | -0.0806 | -0.1042112 | 41.4757
1734 | 2.418889 | 2.2037 | 7.275 | 2 | 1.6052 | 1.607559 | 2.58 | 0.006045 | 0.0521 | 0.09322055 | -0.1825138 | -0.0793 | -0.1044647 | 41.4764
1735 | 2.420278 | 2.2089 | 7.278 | 2 | 1.5911 | 1.607671 | 2.53 | 0.005888 | 0.0522 | 0.09326065 | -0.1824111 | -0.0779 | -0.1047181 | 41.4772
1736 | 2.421667 | 2.2089 | 7.2811 | 1 | 1.6585 | 1.60777 | 2.75 | 0.006667 | 0.0553 | 0.09330104 | -0.1824526 | -0.0765 | -0.1049715 | 41.4775
1737 | 2.423056 | 2.2139 | 7.2842 | 1 | 1.6174 | 1.607799 | 2.62 | 0.006184 | 0.0569 | 0.093341 | -0.1824851 | -0.0752 | -0.1052249 | 41.4784
1738 | 2.424444 | 2.2139 | 7.2873 | 1 | 1.6139 | 1.60788 | 2.6 | 0.006144 | 0.0573 | 0.09338106 | -0.1825146 | -0.0739 | -0.1054783 | 41.4791
1739 | 2.425833 | 2.2193 | 7.2903 | 1 | 1.6139 | 1.607928 | 2.6 | 0.006144 | 0.0579 | 0.09342135 | -0.1823857 | -0.0725 | -0.1057317 | 41.4799
1740 | 2.427222 | 2.2193 | 7.2934 | 2 | 1.6312 | 1.608126 | 2.66 | 0.006344 | 0.0593 | 0.0934624 | -0.182405 | -0.0711 | -0.105985 | 41.4804
1741 | 2.428611 | 2.2244 | 7.2965 | 1 | 1.6156 | 1.608223 | 2.61 | 0.006164 | 0.0598 | 0.09350354 | -0.1824206 | -0.0698 | -0.1062384 | 41.4812
1742 | 2.43 | 2.2244 | 7.2996 | 1 | 1.6208 | 1.608422 | 2.63 | 0.006224 | 0.0606 | 0.09354521 | -0.1824314 | -0.0685 | -0.1064918 | 41.4819
1743 | 2.431389 | 2.2298 | 7.3027 | 2 | 1.6122 | 1.608538 | 2.6 | 0.006124 | 0.0612 | 0.09358715 | -0.1822886 | -0.0671 | -0.1067451 | 41.4826
1744 | 2.432778 | 2.2298 | 7.3058 | 1 | 1.6191 | 1.6087 | 2.62 | 0.006204 | 0.0624 | 0.09362915 | -0.1822903 | -0.0657 | -0.1069983 | 41.4833
1745 | 2.434167 | 2.2351 | 7.3089 | 1 | 1.626 | 1.608815 | 2.64 | 0.006283 | 0.0631 | 0.09367175 | -0.1822873 | -0.0644 | -0.1072515 | 41.4839
1746 | 2.435556 | 2.2351 | 7.312 | 1 | 1.5964 | 1.60896 | 2.55 | 0.005946 | 0.0627 | 0.09371564 | -0.1822854 | -0.063 | -0.1075047 | 41.4848
1747 | 2.436944 | 2.2407 | 7.3151 | 1 | 1.6226 | 1.608972 | 2.63 | 0.006243 | 0.0629 | 0.09375994 | -0.182137 | -0.0617 | -0.1077576 | 41.4853
1748 | 2.438333 | 2.2407 | 7.3182 | 1 | 1.5929 | 1.608978 | 2.54 | 0.005907 | 0.0624 | 0.09380449 | -0.1821363 | -0.0602 | -0.1080106 | 41.4862
1749 | 2.439722 | 2.2461 | 7.3214 | 1 | 1.6052 | 1.609171 | 2.58 | 0.006045 | 0.0628 | 0.09384832 | -0.1821325 | -0.0589 | -0.1082636 | 41.4867
1750 | 2.441111 | 2.2461 | 7.3245 | 1 | 1.6052 | 1.609324 | 2.58 | 0.006045 | 0.0626 | 0.0938931 | -0.1821288 | -0.0575 | -0.1085165 | 41.4874
1751 | 2.4425 | 2.2518 | 7.3276 | 2 | 1.5964 | 1.609562 | 2.55 | 0.005946 | 0.0619 | 0.0939385 | -0.181988 | -0.0561 | -0.1087694 | 41.4882
1752 | 2.443889 | 2.2518 | 7.3307 | 1 | 1.6226 | 1.609685 | 2.63 | 0.006243 | 0.0627 | 0.09398455 | -0.1819835 | -0.0546 | -0.1090222 | 41.4887
1753 | 2.445278 | 2.2573 | 7.3339 | 2 | 1.6122 | 1.609887 | 2.6 | 0.006124 | 0.0631 | 0.09403056 | -0.181976 | -0.0532 | -0.109275 | 41.4894
1754 | 2.446667 | 2.2573 | 7.337 | 3 | 1.5876 | 1.610004 | 2.52 | 0.005848 | 0.0619 | 0.09407685 | -0.1819735 | -0.0518 | -0.1095277 | 41.4902
1755 | 2.448056 | 2.2631 | 7.3401 | 1 | 1.6156 | 1.610097 | 2.61 | 0.006164 | 0.0628 | 0.09412315 | -0.1818309 | -0.0504 | -0.1097804 | 41.4907
1756 | 2.449444 | 2.2631 | 7.3433 | 1 | 1.6208 | 1.610235 | 2.63 | 0.006224 | 0.0638 | 0.09416967 | -0.1818188 | -0.049 | -0.1100328 | 41.4914
1757 | 2.450833 | 2.2687 | 7.3464 | 2 | 1.5823 | 1.610312 | 2.5 | 0.00579 | 0.0619 | 0.09421677 | -0.1818149 | -0.0475 | -0.1102853 | 41.4923
1758 | 2.452222 | 2.2687 | 7.3496 | 3 | 1.5858 | 1.61044 | 2.51 | 0.005829 | 0.0607 | 0.09426349 | -0.1818159 | -0.0462 | -0.1105379 | 41.4929
1759 | 2.453611 | 2.2744 | 7.3528 | 1 | 1.6104 | 1.610541 | 2.59 | 0.006104 | 0.0605 | 0.09430992 | -0.1816872 | -0.0448 | -0.1107903 | 41.4934
1760 | 2.455 | 2.2744 | 7.3559 | 2 | 1.6052 | 1.610668 | 2.58 | 0.006045 | 0.0601 | 0.09435645 | -0.1816909 | -0.0433 | -0.1110427 | 41.4941
1761 | 2.456389 | 2.2798 | 7.3591 | 1 | 1.6243 | 1.610769 | 2.64 | 0.006263 | 0.0615 | 0.09440316 | -0.1816868 | -0.0419 | -0.111295 | 41.4947
1762 | 2.457778 | 2.2798 | 7.3622 | 1 | 1.6312 | 1.610951 | 2.66 | 0.006344 | 0.063 | 0.09445007 | -0.1816743 | -0.0405 | -0.1115474 | 41.4953
1763 | 2.459167 | 2.2856 | 7.3654 | 1 | 1.6191 | 1.611139 | 2.62 | 0.006204 | 0.0634 | 0.0944966 | -0.1815341 | -0.0391 | -0.1117996 | 41.496
1764 | 2.460556 | 2.2856 | 7.3686 | 1 | 1.626 | 1.61121 | 2.64 | 0.006283 | 0.0646 | 0.09454256 | -0.1815136 | -0.0377 | -0.1120518 | 41.4966
1765 | 2.461944 | 2.2912 | 7.3718 | 2 | 1.5999 | 1.611295 | 2.56 | 0.005986 | 0.0635 | 0.09458819 | -0.1814975 | -0.0363 | -0.1123037 | 41.4974
1766 | 2.463333 | 2.2912 | 7.375 | 2 | 1.6052 | 1.61133 | 2.58 | 0.006045 | 0.0628 | 0.09463344 | -0.1814838 | -0.0348 | -0.1125558 | 41.4981
1767 | 2.464722 | 2.297 | 7.3781 | 3 | 1.6087 | 1.611352 | 2.59 | 0.006084 | 0.0624 | 0.09467837 | -0.1813512 | -0.0334 | -0.1128078 | 41.4987
1768 | 2.466111 | 2.297 | 7.3813 | 2 | 1.6034 | 1.611459 | 2.57 | 0.006025 | 0.0622 | 0.09472348 | -0.1813402 | -0.032 | -0.1130597 | 41.4994
1769 | 2.4675 | 2.3026 | 7.3845 | 2 | 1.6017 | 1.611609 | 2.57 | 0.006005 | 0.0615 | 0.09476906 | -0.1813316 | -0.0306 | -0.1133116 | 41.5001
1770 | 2.468889 | 2.3026 | 7.3877 | 1 | 1.6104 | 1.611796 | 2.59 | 0.006104 | 0.0618 | 0.09481488 | -0.1813204 | -0.0292 | -0.1135634 | 41.5007
1771 | 2.470278 | 2.3083 | 7.3909 | 1 | 1.6017 | 1.611926 | 2.57 | 0.006005 | 0.0607 | 0.09486103 | -0.1811987 | -0.0278 | -0.1138152 | 41.5014
1772 | 2.471944 | 2.3083 | 7.3941 | 2 | 1.5999 | 1.612058 | 2.56 | 0.005986 | 0.0602 | 0.0949077 | -0.181195 | -0.0263 | -0.1141171 | 41.5024
1773 | 2.473333 | 2.3137 | 7.3974 | 1 | 1.6139 | 1.612267 | 2.6 | 0.006144 | 0.0604 | 0.09495494 | -0.1811894 | -0.0249 | -0.1143687 | 41.5029
1774 | 2.474722 | 2.3137 | 7.4006 | 2 | 1.6191 | 1.61237 | 2.62 | 0.006204 | 0.0602 | 0.09500283 | -0.1811836 | -0.0236 | -0.1146204 | 41.5035
1775 | 2.476111 | 2.3193 | 7.4038 | 1 | 1.6139 | 1.612535 | 2.6 | 0.006144 | 0.0612 | 0.09505092 | -0.1810621 | -0.0222 | -0.114872 | 41.5042
1776 | 2.4775 | 2.3193 | 7.407 | 1 | 1.6069 | 1.612643 | 2.58 | 0.006065 | 0.0603 | 0.09509839 | -0.1810556 | -0.0208 | -0.1151235 | 41.5049
1777 | 2.478889 | 2.3246 | 7.4102 | 2 | 1.5858 | 1.612652 | 2.51 | 0.005829 | 0.0582 | 0.09514587 | -0.1810582 | -0.0194 | -0.115375 | 41.5057
1778 | 2.480278 | 2.3246 | 7.4135 | 1 | 1.6312 | 1.612734 | 2.66 | 0.006344 | 0.0591 | 0.09519414 | -0.1810554 | -0.0181 | -0.1156264 | 41.506
1779 | 2.481667 | 2.33 | 7.4167 | 2 | 1.5982 | 1.612844 | 2.55 | 0.005966 | 0.0574 | 0.09524261 | -0.1809546 | -0.0168 | -0.1158779 | 41.5069
1780 | 2.483056 | 2.33 | 7.4199 | 1 | 1.6156 | 1.612933 | 2.61 | 0.006164 | 0.0575 | 0.09529051 | -0.1809592 | -0.0155 | -0.1161292 | 41.5074
1781 | 2.484444 | 2.3349 | 7.4232 | 2 | 1.5929 | 1.613057 | 2.54 | 0.005907 | 0.0567 | 0.09533817 | -0.1809666 | -0.0142 | -0.1163804 | 41.5082
1782 | 2.485833 | 2.3349 | 7.4264 | 2 | 1.6069 | 1.613124 | 2.58 | 0.006065 | 0.0562 | 0.09538564 | -0.1809752 | -0.0129 | -0.1166318 | 41.5087
1783 | 2.487222 | 2.3399 | 7.4297 | 1 | 1.6156 | 1.61326 | 2.61 | 0.006164 | 0.0573 | 0.09543354 | -0.1808772 | -0.0117 | -0.1168831 | 41.5093
1784 | 2.488611 | 2.3399 | 7.4329 | 1 | 1.6104 | 1.613214 | 2.59 | 0.006104 | 0.0573 | 0.09548148 | -0.1808802 | -0.0105 | -0.1171343 | 41.5099
1785 | 2.49 | 2.3445 | 7.4362 | 1 | 1.6278 | 1.613347 | 2.65 | 0.006303 | 0.0587 | 0.09552905 | -0.1808756 | -0.0093 | -0.1173855 | 41.5104
1786 | 2.491389 | 2.3445 | 7.4394 | 1 | 1.6156 | 1.613421 | 2.61 | 0.006164 | 0.0586 | 0.0955769 | -0.1808702 | -0.0081 | -0.1176368 | 41.5112
1787 | 2.492778 | 2.3491 | 7.4427 | 2 | 1.6191 | 1.61353 | 2.62 | 0.006204 | 0.0594 | 0.09562499 | -0.1807645 | -0.007 | -0.1178879 | 41.5118
1788 | 2.494167 | 2.3491 | 7.446 | 1 | 1.6398 | 1.613681 | 2.69 | 0.006444 | 0.0608 | 0.09567274 | -0.1807484 | -0.0058 | -0.118139 | 41.5122
1789 | 2.495556 | 2.3535 | 7.4492 | 1 | 1.6122 | 1.613753 | 2.6 | 0.006124 | 0.0616 | 0.09572045 | -0.1807275 | -0.0047 | -0.11839 | 41.5131
1790 | 2.496944 | 2.3535 | 7.4525 | 1 | 1.6156 | 1.613877 | 2.61 | 0.006164 | 0.0618 | 0.09576868 | -0.1807047 | -0.0037 | -0.1186409 | 41.5136
1791 | 2.498333 | 2.3579 | 7.4558 | 1 | 1.6329 | 1.614008 | 2.67 | 0.006364 | 0.0628 | 0.09581724 | -0.1805851 | -0.0026 | -0.1188918 | 41.5141
1792 | 2.499722 | 2.3579 | 7.4591 | 1 | 1.6226 | 1.614111 | 2.63 | 0.006243 | 0.0625 | 0.09586604 | -0.1805589 | -0.0016 | -0.1191426 | 41.5148
1793 | 2.501111 | 2.362 | 7.4623 | 1 | 1.6364 | 1.61416 | 2.68 | 0.006404 | 0.0648 | 0.09591526 | -0.1805205 | -0.0006 | -0.1193934 | 41.5154
1794 | 2.5025 | 2.362 | 7.4656 | 2 | 1.6069 | 1.614353 | 2.58 | 0.006065 | 0.0636 | 0.09596443 | -0.180487 | 0.0004 | -0.1196441 | 41.5162
1795 | 2.503889 | 2.366 | 7.4689 | 1 | 1.6017 | 1.614441 | 2.57 | 0.006005 | 0.063 | 0.09601356 | -0.1803693 | 0.0014 | -0.1198947 | 41.5168
1796 | 2.505278 | 2.366 | 7.4722 | 1 | 1.6017 | 1.61454 | 2.57 | 0.006005 | 0.062 | 0.0960633 | -0.1803432 | 0.0023 | -0.1201452 | 41.5174
1797 | 2.506667 | 2.3697 | 7.4755 | 1 | 1.6174 | 1.614568 | 2.62 | 0.006184 | 0.0618 | 0.09611332 | -0.180317 | 0.0033 | -0.1203957 | 41.518
1798 | 2.508056 | 2.3697 | 7.4788 | 1 | 1.6191 | 1.61473 | 2.62 | 0.006204 | 0.0619 | 0.0961633 | -0.1802894 | 0.0042 | -0.1206462 | 41.5185
1799 | 2.509444 | 2.3735 | 7.4821 | 1 | 1.626 | 1.614834 | 2.64 | 0.006283 | 0.063 | 0.09621266 | -0.1801744 | 0.005 | -0.1208963 | 41.5191
1800 | 2.510833 | 2.3735 | 7.4854 | 2 | 1.5858 | 1.615009 | 2.51 | 0.005829 | 0.061 | 0.09626202 | -0.1801509 | 0.0059 | -0.1211466 | 41.52
1801 | 2.512222 | 2.3768 | 7.4887 | 1 | 1.6243 | 1.615209 | 2.64 | 0.006263 | 0.0616 | 0.09631167 | -0.1801234 | 0.0068 | -0.1213968 | 41.5203
1802 | 2.513611 | 2.3768 | 7.492 | 1 | 1.6104 | 1.615323 | 2.59 | 0.006104 | 0.0621 | 0.09636112 | -0.1800926 | 0.0076 | -0.1216469 | 41.5211
1803 | 2.515 | 2.3801 | 7.4953 | 2 | 1.5876 | 1.615525 | 2.52 | 0.005848 | 0.0608 | 0.09641006 | -0.1799909 | 0.0084 | -0.121897 | 41.5218
1804 | 2.516389 | 2.3801 | 7.4986 | 1 | 1.6191 | 1.61564 | 2.62 | 0.006204 | 0.0624 | 0.09645876 | -0.1799585 | 0.0091 | -0.122147 | 41.5222
1805 | 2.517778 | 2.3831 | 7.5019 | 1 | 1.6122 | 1.615823 | 2.6 | 0.006124 | 0.0611 | 0.09650657 | -0.1799311 | 0.0099 | -0.1223969 | 41.5229
1806 | 2.519167 | 2.3831 | 7.5052 | 2 | 1.6156 | 1.615909 | 2.61 | 0.006164 | 0.0625 | 0.09655479 | -0.1798962 | 0.0106 | -0.1226468 | 41.5235
1807 | 2.520556 | 2.3861 | 7.5085 | 2 | 1.5876 | 1.615955 | 2.52 | 0.005848 | 0.0611 | 0.09660279 | -0.1797957 | 0.0113 | -0.1228967 | 41.5243
1808 | 2.521944 | 2.3861 | 7.5118 | 1 | 1.6243 | 1.615925 | 2.64 | 0.006263 | 0.0618 | 0.09665021 | -0.179764 | 0.012 | -0.1231462 | 41.5246
1809 | 2.523333 | 2.3889 | 7.5151 | 1 | 1.6346 | 1.616154 | 2.67 | 0.006384 | 0.0636 | 0.09669835 | -0.1797225 | 0.0127 | -0.1233958 | 41.5252
1810 | 2.524722 | 2.3889 | 7.5185 | 1 | 1.577 | 1.616302 | 2.49 | 0.005732 | 0.0608 | 0.09674643 | -0.1796934 | 0.0134 | -0.1236455 | 41.5261
1811 | 2.526111 | 2.3915 | 7.5218 | 2 | 1.5982 | 1.616391 | 2.55 | 0.005966 | 0.0605 | 0.09679537 | -0.1795986 | 0.014 | -0.123895 | 41.5266
1812 | 2.5275 | 2.3915 | 7.5251 | 1 | 1.6226 | 1.616512 | 2.63 | 0.006243 | 0.0605 | 0.09684421 | -0.1795707 | 0.0146 | -0.1241444 | 41.527
1813 | 2.528889 | 2.3939 | 7.5284 | 1 | 1.5982 | 1.616592 | 2.55 | 0.005966 | 0.0598 | 0.09689282 | -0.179545 | 0.0152 | -0.1243938 | 41.5278
1814 | 2.530278 | 2.3939 | 7.5318 | 1 | 1.6208 | 1.616586 | 2.63 | 0.006224 | 0.0613 | 0.09694128 | -0.1795113 | 0.0157 | -0.1246432 | 41.5282
1815 | 2.531667 | 2.3961 | 7.5351 | 3 | 1.5929 | 1.61659 | 2.54 | 0.005907 | 0.0613 | 0.09698928 | -0.1794153 | 0.0163 | -0.1248925 | 41.529
1816 | 2.533056 | 2.3961 | 7.5384 | 1 | 1.6139 | 1.616716 | 2.6 | 0.006144 | 0.062 | 0.09703779 | -0.1793782 | 0.0168 | -0.1251417 | 41.5295
1817 | 2.534444 | 2.3983 | 7.5417 | 2 | 1.6312 | 1.61673 | 2.66 | 0.006344 | 0.0623 | 0.09708625 | -0.1793385 | 0.0173 | -0.1253906 | 41.53
1818 | 2.536111 | 2.3983 | 7.5451 | 1 | 1.6415 | 1.616929 | 2.69 | 0.006464 | 0.0646 | 0.0971342 | -0.179287 | 0.0178 | -0.1256895 | 41.5309
1819 | 2.5375 | 2.4004 | 7.5484 | 1 | 1.6087 | 1.616986 | 2.59 | 0.006084 | 0.0646 | 0.09718186 | -0.1791784 | 0.0183 | -0.1259385 | 41.5317
1820 | 2.538889 | 2.4004 | 7.5517 | 2 | 1.6208 | 1.617078 | 2.63 | 0.006224 | 0.0647 | 0.09722881 | -0.1791264 | 0.0188 | -0.1261873 | 41.5322
1821 | 2.540278 | 2.4025 | 7.5551 | 1 | 1.6069 | 1.617048 | 2.58 | 0.006065 | 0.0642 | 0.09727572 | -0.1790757 | 0.0193 | -0.1264361 | 41.5329
1822 | 2.541667 | 2.4025 | 7.5584 | 2 | 1.6174 | 1.617114 | 2.62 | 0.006184 | 0.0632 | 0.09732215 | -0.1790287 | 0.0198 | -0.1266848 | 41.5334
1823 | 2.543056 | 2.4045 | 7.5618 | 1 | 1.6104 | 1.617257 | 2.59 | 0.006104 | 0.0641 | 0.09736812 | -0.1789254 | 0.0202 | -0.1269334 | 41.5341
1824 | 2.544444 | 2.4045 | 7.5651 | 1 | 1.6208 | 1.617298 | 2.63 | 0.006224 | 0.0633 | 0.09741427 | -0.1788779 | 0.0207 | -0.1271817 | 41.5346
1825 | 2.545833 | 2.4065 | 7.5684 | 1 | 1.6432 | 1.617406 | 2.7 | 0.006485 | 0.0653 | 0.09746046 | -0.1788199 | 0.0212 | -0.1274301 | 41.5351
1826 | 2.547222 | 2.4065 | 7.5718 | 2 | 1.577 | 1.617508 | 2.49 | 0.005732 | 0.0623 | 0.09750628 | -0.1787751 | 0.0216 | -0.1276785 | 41.5361
1827 | 2.548611 | 2.4084 | 7.5751 | 1 | 1.6034 | 1.617779 | 2.57 | 0.006025 | 0.062 | 0.09755281 | -0.1786845 | 0.0221 | -0.1279267 | 41.5365
1828 | 2.55 | 2.4084 | 7.5785 | 1 | 1.6295 | 1.617802 | 2.66 | 0.006324 | 0.0628 | 0.09759962 | -0.1786372 | 0.0225 | -0.1281749 | 41.5369
1829 | 2.551389 | 2.4103 | 7.5818 | 2 | 1.6052 | 1.617867 | 2.58 | 0.006045 | 0.0622 | 0.09764639 | -0.1785916 | 0.023 | -0.128423 | 41.5377
1830 | 2.552778 | 2.4103 | 7.5852 | 1 | 1.6449 | 1.617871 | 2.71 | 0.006505 | 0.064 | 0.09769306 | -0.1785367 | 0.0234 | -0.128671 | 41.538
1831 | 2.554167 | 2.4122 | 7.5885 | 1 | 1.6449 | 1.617967 | 2.71 | 0.006505 | 0.066 | 0.09773963 | -0.1784303 | 0.0238 | -0.1289189 | 41.5386
1832 | 2.555556 | 2.4122 | 7.5919 | 1 | 1.626 | 1.618068 | 2.64 | 0.006283 | 0.0665 | 0.09778616 | -0.1783637 | 0.0243 | -0.1291667 | 41.5393
1833 | 2.556944 | 2.4142 | 7.5952 | 1 | 1.6226 | 1.618101 | 2.63 | 0.006243 | 0.0675 | 0.09783222 | -0.1782914 | 0.0247 | -0.1294142 | 41.5399
1834 | 2.558333 | 2.4142 | 7.5986 | 1 | 1.6312 | 1.618282 | 2.66 | 0.006344 | 0.0681 | 0.09787837 | -0.1782153 | 0.0252 | -0.1296618 | 41.5405
1835 | 2.559722 | 2.4164 | 7.6019 | 2 | 1.6329 | 1.618293 | 2.67 | 0.006364 | 0.0693 | 0.09792357 | -0.1780968 | 0.0256 | -0.1299093 | 41.5411
1836 | 2.561111 | 2.4164 | 7.6053 | 2 | 1.6069 | 1.618414 | 2.58 | 0.006065 | 0.0685 | 0.09796826 | -0.178019 | 0.0261 | -0.1301566 | 41.5418
1837 | 2.5625 | 2.4185 | 7.6087 | 1 | 1.6346 | 1.61858 | 2.67 | 0.006384 | 0.07 | 0.09801342 | -0.1779331 | 0.0266 | -0.1304038 | 41.5422
1838 | 2.563889 | 2.4185 | 7.612 | 2 | 1.5929 | 1.618754 | 2.54 | 0.005907 | 0.0686 | 0.09805867 | -0.1778529 | 0.0271 | -0.1306509 | 41.5431
1839 | 2.565278 | 2.4207 | 7.6154 | 1 | 1.5591 | 1.618923 | 2.43 | 0.005539 | 0.0654 | 0.09810378 | -0.1777559 | 0.0275 | -0.1308979 | 41.5439
1840 | 2.566667 | 2.4207 | 7.6187 | 2 | 1.6122 | 1.618985 | 2.6 | 0.006124 | 0.0657 | 0.09814946 | -0.1776892 | 0.028 | -0.1311447 | 41.5441
1841 | 2.568056 | 2.4228 | 7.6221 | 2 | 1.6208 | 1.619074 | 2.63 | 0.006224 | 0.0654 | 0.09819438 | -0.1776228 | 0.0285 | -0.1313915 | 41.5447
1842 | 2.569444 | 2.4228 | 7.6255 | 1 | 1.6243 | 1.619266 | 2.64 | 0.006263 | 0.0664 | 0.09823944 | -0.1775508 | 0.029 | -0.131638 | 41.5452
1843 | 2.570833 | 2.4249 | 7.6288 | 1 | 1.6208 | 1.619342 | 2.63 | 0.006224 | 0.0667 | 0.09828441 | -0.1774508 | 0.0294 | -0.1318846 | 41.5458
1844 | 2.572222 | 2.4249 | 7.6322 | 1 | 1.6156 | 1.619417 | 2.61 | 0.006164 | 0.0664 | 0.09832933 | -0.1773789 | 0.0299 | -0.132131 | 41.5464
1845 | 2.573611 | 2.427 | 7.6356 | 1 | 1.6483 | 1.619592 | 2.72 | 0.006545 | 0.0686 | 0.09837378 | -0.1772957 | 0.0304 | -0.1323773 | 41.5468
1846 | 2.575 | 2.427 | 7.639 | 1 | 1.6243 | 1.619664 | 2.64 | 0.006263 | 0.069 | 0.09841819 | -0.1772098 | 0.0308 | -0.1326235 | 41.5475
1847 | 2.576389 | 2.4291 | 7.6423 | 1 | 1.6226 | 1.619876 | 2.63 | 0.006243 | 0.0693 | 0.09846193 | -0.1771011 | 0.0312 | -0.1328696 | 41.5482
1848 | 2.577778 | 2.4291 | 7.6457 | 1 | 1.6226 | 1.620067 | 2.63 | 0.006243 | 0.0696 | 0.09850538 | -0.1770126 | 0.0317 | -0.1331155 | 41.5487
1849 | 2.579167 | 2.4312 | 7.6491 | 1 | 1.626 | 1.620125 | 2.64 | 0.006283 | 0.0705 | 0.09854851 | -0.1769188 | 0.0322 | -0.1333613 | 41.5493
1850 | 2.580556 | 2.4312 | 7.6525 | 2 | 1.5982 | 1.620241 | 2.55 | 0.005966 | 0.0692 | 0.0985915 | -0.1768301 | 0.0326 | -0.133607 | 41.55
1851 | 2.581944 | 2.4333 | 7.6558 | 2 | 1.6174 | 1.620397 | 2.62 | 0.006184 | 0.0692 | 0.09863448 | -0.1767253 | 0.033 | -0.1338524 | 41.5505
1852 | 2.583333 | 2.4333 | 7.6592 | 1 | 1.6191 | 1.620596 | 2.62 | 0.006204 | 0.0693 | 0.09867709 | -0.1766363 | 0.0335 | -0.1340978 | 41.5511
1853 | 2.584722 | 2.4353 | 7.6626 | 2 | 1.6069 | 1.620707 | 2.58 | 0.006065 | 0.0686 | 0.09871913 | -0.1765494 | 0.0339 | -0.1343431 | 41.5517
1854 | 2.586111 | 2.4353 | 7.666 | 2 | 1.6104 | 1.62085 | 2.59 | 0.006104 | 0.0682 | 0.0987607 | -0.1764636 | 0.0343 | -0.1345882 | 41.5523
1855 | 2.5875 | 2.4373 | 7.6694 | 1 | 1.6398 | 1.621009 | 2.69 | 0.006444 | 0.0697 | 0.09880269 | -0.1763598 | 0.0347 | -0.1348333 | 41.5527
1856 | 2.588889 | 2.4373 | 7.6727 | 2 | 1.6191 | 1.621095 | 2.62 | 0.006204 | 0.0696 | 0.09884464 | -0.1762676 | 0.0351 | -0.1350782 | 41.5534
1857 | 2.590278 | 2.4392 | 7.6761 | 1 | 1.6208 | 1.621211 | 2.63 | 0.006224 | 0.0697 | 0.0988864 | -0.1761741 | 0.0355 | -0.1353229 | 41.554
1858 | 2.591667 | 2.4392 | 7.6795 | 1 | 1.6208 | 1.62125 | 2.63 | 0.006224 | 0.0697 | 0.09892754 | -0.1760795 | 0.0359 | -0.1355676 | 41.5546
1859 | 2.593056 | 2.4412 | 7.6829 | 1 | 1.6466 | 1.621317 | 2.71 | 0.006525 | 0.0714 | 0.09896868 | -0.1759714 | 0.0363 | -0.1358121 | 41.5549
1860 | 2.594444 | 2.4412 | 7.6863 | 1 | 1.6346 | 1.621344 | 2.67 | 0.006384 | 0.0722 | 0.09900959 | -0.1758655 | 0.0368 | -0.1360562 | 41.5556
1861 | 2.595833 | 2.4432 | 7.6897 | 2 | 1.5929 | 1.621582 | 2.54 | 0.005907 | 0.071 | 0.09904988 | -0.1757643 | 0.0372 | -0.1363005 | 41.5565
1862 | 2.597222 | 2.4432 | 7.6931 | 1 | 1.6226 | 1.621716 | 2.63 | 0.006243 | 0.0705 | 0.09908942 | -0.1756643 | 0.0376 | -0.1365445 | 41.5568
1863 | 2.598611 | 2.4452 | 7.6965 | 1 | 1.6069 | 1.62205 | 2.58 | 0.006065 | 0.0704 | 0.09912858 | -0.1755643 | 0.038 | -0.1367884 | 41.5575
1864 | 2.600278 | 2.4463 | 7.6999 | 1 | 1.6449 | 1.622123 | 2.71 | 0.006505 | 0.0722 | 0.09916793 | -0.1754567 | 0.0384 | -0.137081 | 41.5582
1865 | 2.601667 | 2.4463 | 7.7033 | 1 | 1.6122 | 1.622181 | 2.6 | 0.006124 | 0.0714 | 0.0992068 | -0.1753519 | 0.0389 | -0.1373247 | 41.559
1866 | 2.603056 | 2.4484 | 7.7067 | 2 | 1.5911 | 1.622413 | 2.53 | 0.005888 | 0.0702 | 0.09924558 | -0.1752515 | 0.0393 | -0.1375682 | 41.5597
1867 | 2.604444 | 2.4484 | 7.7101 | 1 | 1.6329 | 1.622553 | 2.67 | 0.006364 | 0.0709 | 0.09928455 | -0.1751528 | 0.0397 | -0.1378113 | 41.56
1868 | 2.605833 | 2.4505 | 7.7135 | 1 | 1.6156 | 1.622718 | 2.61 | 0.006164 | 0.071 | 0.0993231 | -0.175049 | 0.0402 | -0.1380546 | 41.5607
1869 | 2.607222 | 2.4505 | 7.7169 | 1 | 1.6381 | 1.622847 | 2.68 | 0.006424 | 0.0722 | 0.09936155 | -0.1749388 | 0.0407 | -0.1382976 | 41.5611
1870 | 2.608611 | 2.4528 | 7.7203 | 1 | 1.6364 | 1.622887 | 2.68 | 0.006404 | 0.0728 | 0.09939924 | -0.1748248 | 0.0411 | -0.1385405 | 41.5617
1871 | 2.61 | 2.4528 | 7.7237 | 2 | 1.6295 | 1.623041 | 2.66 | 0.006324 | 0.0736 | 0.09943609 | -0.1747173 | 0.0416 | -0.1387833 | 41.5623
1872 | 2.611389 | 2.4552 | 7.7271 | 1 | 1.6208 | 1.623058 | 2.63 | 0.006224 | 0.0733 | 0.09947227 | -0.1746013 | 0.0421 | -0.1390259 | 41.563
1873 | 2.612778 | 2.4552 | 7.7305 | 1 | 1.6364 | 1.623096 | 2.68 | 0.006404 | 0.074 | 0.09950869 | -0.1744813 | 0.0426 | -0.1392683 | 41.5634
1874 | 2.614167 | 2.4577 | 7.734 | 2 | 1.6052 | 1.623334 | 2.58 | 0.006045 | 0.0734 | 0.09954436 | -0.1743629 | 0.0431 | -0.1395106 | 41.5642
1875 | 2.615556 | 2.4577 | 7.7374 | 2 | 1.5823 | 1.623497 | 2.5 | 0.00579 | 0.0721 | 0.09957978 | -0.1742661 | 0.0436 | -0.1397527 | 41.5649
1876 | 2.616944 | 2.4601 | 7.7408 | 1 | 1.6191 | 1.623577 | 2.62 | 0.006204 | 0.0727 | 0.09961502 | -0.1741511 | 0.0441 | -0.1399945 | 41.5652
1877 | 2.618333 | 2.4601 | 7.7442 | 1 | 1.6156 | 1.623713 | 2.61 | 0.006164 | 0.0718 | 0.0996505 | -0.1740395 | 0.0447 | -0.1402363 | 41.5658
1878 | 2.619722 | 2.4627 | 7.7476 | 1 | 1.6208 | 1.623887 | 2.63 | 0.006224 | 0.0724 | 0.09968597 | -0.173924 | 0.0452 | -0.140478 | 41.5664
1879 | 2.621111 | 2.4627 | 7.7511 | 1 | 1.6052 | 1.623989 | 2.58 | 0.006045 | 0.0721 | 0.09972041 | -0.1738307 | 0.0457 | -0.1407195 | 41.567
1880 | 2.6225 | 2.4652 | 7.7545 | 1 | 1.6398 | 1.624168 | 2.69 | 0.006444 | 0.0724 | 0.09975423 | -0.1737155 | 0.0463 | -0.1409609 | 41.5673
1881 | 2.623889 | 2.4652 | 7.7579 | 2 | 1.6243 | 1.624348 | 2.64 | 0.006263 | 0.073 | 0.09978758 | -0.1735967 | 0.0468 | -0.1412021 | 41.568
1882 | 2.625278 | 2.4679 | 7.7613 | 1 | 1.6329 | 1.624464 | 2.67 | 0.006364 | 0.0746 | 0.0998206 | -0.1734696 | 0.0474 | -0.1414431 | 41.5685
1883 | 2.626667 | 2.4679 | 7.7648 | 2 | 1.6243 | 1.624527 | 2.64 | 0.006263 | 0.0739 | 0.09985342 | -0.1733718 | 0.0479 | -0.141684 | 41.5691
1884 | 2.628056 | 2.4706 | 7.7682 | 1 | 1.6329 | 1.624624 | 2.67 | 0.006364 | 0.0754 | 0.09988687 | -0.1732414 | 0.0485 | -0.1419247 | 41.5696
1885 | 2.629444 | 2.4706 | 7.7716 | 1 | 1.6243 | 1.624872 | 2.64 | 0.006263 | 0.0758 | 0.09992045 | -0.1731084 | 0.0491 | -0.1421651 | 41.5703
1886 | 2.630833 | 2.4735 | 7.7751 | 1 | 1.6174 | 1.624941 | 2.62 | 0.006184 | 0.0755 | 0.09995328 | -0.1729759 | 0.0496 | -0.1424055 | 41.5709
1887 | 2.632222 | 2.4735 | 7.7785 | 1 | 1.6346 | 1.624994 | 2.67 | 0.006384 | 0.0766 | 0.09998555 | -0.1728695 | 0.0502 | -0.1426456 | 41.5713
1888 | 2.633611 | 2.4764 | 7.7819 | 1 | 1.6483 | 1.625061 | 2.72 | 0.006545 | 0.0779 | 0.1000176 | -0.1727265 | 0.0508 | -0.1428857 | 41.5718
1889 | 2.635 | 2.4764 | 7.7854 | 1 | 1.6364 | 1.625223 | 2.68 | 0.006404 | 0.0788 | 0.1000501 | -0.1725785 | 0.0515 | -0.1431255 | 41.5724
1890 | 2.636389 | 2.4796 | 7.7888 | 1 | 1.626 | 1.625375 | 2.64 | 0.006283 | 0.0789 | 0.1000822 | -0.1724291 | 0.0521 | -0.1433651 | 41.5731
1891 | 2.637778 | 2.4796 | 7.7923 | 1 | 1.626 | 1.625421 | 2.64 | 0.006283 | 0.0794 | 0.100114 | -0.1723142 | 0.0527 | -0.1436045 | 41.5736
1892 | 2.639167 | 2.4827 | 7.7957 | 1 | 1.6415 | 1.625459 | 2.69 | 0.006464 | 0.0806 | 0.1001457 | -0.1721577 | 0.0534 | -0.1438437 | 41.5741
1893 | 2.640556 | 2.4827 | 7.7992 | 2 | 1.5911 | 1.625664 | 2.53 | 0.005888 | 0.0788 | 0.1001776 | -0.1720082 | 0.054 | -0.1440828 | 41.5749
1894 | 2.641944 | 2.486 | 7.8026 | 1 | 1.6139 | 1.625829 | 2.6 | 0.006144 | 0.0782 | 0.1002096 | -0.1718606 | 0.0547 | -0.1443214 | 41.5754
1895 | 2.643333 | 2.486 | 7.8061 | 1 | 1.6156 | 1.625973 | 2.61 | 0.006164 | 0.0779 | 0.1002414 | -0.1717566 | 0.0553 | -0.1445601 | 41.5759
1896 | 2.644722 | 2.4891 | 7.8095 | 1 | 1.626 | 1.626112 | 2.64 | 0.006283 | 0.0779 | 0.1002724 | -0.1716108 | 0.056 | -0.1447985 | 41.5764
1897 | 2.646111 | 2.4891 | 7.813 | 1 | 1.6432 | 1.626263 | 2.7 | 0.006485 | 0.0797 | 0.1003031 | -0.1714559 | 0.0567 | -0.1450368 | 41.5768
1898 | 2.6475 | 2.4926 | 7.8164 | 1 | 1.6551 | 1.626452 | 2.74 | 0.006627 | 0.0816 | 0.1003339 | -0.1712917 | 0.0574 | -0.1452748 | 41.5773
1899 | 2.648889 | 2.4926 | 7.8199 | 1 | 1.626 | 1.626491 | 2.64 | 0.006283 | 0.0815 | 0.1003646 | -0.1711755 | 0.058 | -0.1455127 | 41.578
1900 | 2.650278 | 2.4959 | 7.8234 | 1 | 1.6034 | 1.626593 | 2.57 | 0.006025 | 0.0809 | 0.1003951 | -0.171015 | 0.0587 | -0.1457503 | 41.5787
1901 | 2.651667 | 2.4959 | 7.8268 | 1 | 1.6329 | 1.626654 | 2.67 | 0.006364 | 0.0809 | 0.100425 | -0.1708534 | 0.0594 | -0.1459877 | 41.5791
1902 | 2.653056 | 2.4994 | 7.8303 | 1 | 1.6295 | 1.626709 | 2.66 | 0.006324 | 0.0816 | 0.1004543 | -0.1706878 | 0.0601 | -0.1462249 | 41.5797
1903 | 2.654444 | 2.4994 | 7.8338 | 1 | 1.6226 | 1.626806 | 2.63 | 0.006243 | 0.0823 | 0.1004829 | -0.1705724 | 0.0608 | -0.1464618 | 41.5802
1904 | 2.655833 | 2.5027 | 7.8373 | 1 | 1.6295 | 1.62694 | 2.66 | 0.006324 | 0.0832 | 0.1005112 | -0.1704003 | 0.0615 | -0.1466986 | 41.5807
1905 | 2.657222 | 2.5027 | 7.8407 | 2 | 1.6312 | 1.627015 | 2.66 | 0.006344 | 0.0844 | 0.1005398 | -0.1702217 | 0.0622 | -0.1469351 | 41.5813
1906 | 2.658611 | 2.5064 | 7.8442 | 1 | 1.6364 | 1.627073 | 2.68 | 0.006404 | 0.0855 | 0.1005679 | -0.1700375 | 0.0629 | -0.1471715 | 41.5818
1907 | 2.66 | 2.5064 | 7.8477 | 1 | 1.6139 | 1.627163 | 2.6 | 0.006144 | 0.0844 | 0.1005957 | -0.1699172 | 0.0636 | -0.1474076 | 41.5825
1908 | 2.661389 | 2.5099 | 7.8512 | 2 | 1.6017 | 1.627339 | 2.57 | 0.006005 | 0.0837 | 0.1006231 | -0.1697416 | 0.0643 | -0.1476435 | 41.5831
1909 | 2.663056 | 2.5099 | 7.8547 | 2 | 1.6139 | 1.627373 | 2.6 | 0.006144 | 0.0827 | 0.1006512 | -0.1695695 | 0.065 | -0.1479263 | 41.5839
1910 | 2.664444 | 2.5135 | 7.8582 | 1 | 1.6226 | 1.627413 | 2.63 | 0.006243 | 0.0824 | 0.1006792 | -0.169398 | 0.0657 | -0.1481615 | 41.5844
1911 | 2.665833 | 2.5135 | 7.8617 | 2 | 1.6312 | 1.627491 | 2.66 | 0.006344 | 0.083 | 0.1007073 | -0.1692882 | 0.0664 | -0.1483967 | 41.5849
1912 | 2.667222 | 2.517 | 7.8652 | 2 | 1.6381 | 1.627611 | 2.68 | 0.006424 | 0.084 | 0.1007351 | -0.1691101 | 0.0671 | -0.1486317 | 41.5854
1913 | 2.668611 | 2.517 | 7.8686 | 1 | 1.6381 | 1.627648 | 2.68 | 0.006424 | 0.0844 | 0.1007635 | -0.1689292 | 0.0679 | -0.1488665 | 41.586
1914 | 2.67 | 2.5208 | 7.8721 | 2 | 1.6449 | 1.627809 | 2.71 | 0.006505 | 0.0857 | 0.1007922 | -0.1687418 | 0.0686 | -0.149101 | 41.5864
1915 | 2.671389 | 2.5208 | 7.8757 | 1 | 1.6381 | 1.627945 | 2.68 | 0.006424 | 0.0859 | 0.1008208 | -0.1686236 | 0.0694 | -0.1493353 | 41.587
1916 | 2.672778 | 2.5245 | 7.8792 | 2 | 1.5841 | 1.628019 | 2.51 | 0.005809 | 0.0845 | 0.100849 | -0.1684421 | 0.0701 | -0.1495694 | 41.5879
1917 | 2.674167 | 2.5245 | 7.8827 | 1 | 1.6278 | 1.628118 | 2.65 | 0.006303 | 0.0843 | 0.1008764 | -0.1682605 | 0.0709 | -0.1498033 | 41.5881
1918 | 2.675556 | 2.5284 | 7.8862 | 1 | 1.6669 | 1.628227 | 2.78 | 0.00677 | 0.0859 | 0.1009033 | -0.168071 | 0.0717 | -0.1500368 | 41.5884
1919 | 2.676944 | 2.5284 | 7.8897 | 2 | 1.6278 | 1.62824 | 2.65 | 0.006303 | 0.0865 | 0.1009302 | -0.1679546 | 0.0724 | -0.15027 | 41.5892
1920 | 2.678333 | 2.5322 | 7.8932 | 1 | 1.6466 | 1.628377 | 2.71 | 0.006525 | 0.0871 | 0.1009569 | -0.1677605 | 0.0732 | -0.1505032 | 41.5896
1921 | 2.679722 | 2.5322 | 7.8967 | 1 | 1.6381 | 1.628405 | 2.68 | 0.006424 | 0.0877 | 0.1009837 | -0.1675627 | 0.074 | -0.1507361 | 41.5902
1922 | 2.681111 | 2.5364 | 7.9002 | 1 | 1.65 | 1.628567 | 2.72 | 0.006566 | 0.0889 | 0.10101 | -0.1673589 | 0.0748 | -0.1509687 | 41.5907
1923 | 2.6825 | 2.5364 | 7.9038 | 1 | 1.6449 | 1.628599 | 2.71 | 0.006505 | 0.0907 | 0.1010362 | -0.1672286 | 0.0756 | -0.1512011 | 41.5912
1924 | 2.683889 | 2.5403 | 7.9073 | 1 | 1.6156 | 1.628671 | 2.61 | 0.006164 | 0.0894 | 0.1010618 | -0.1670232 | 0.0764 | -0.1514332 | 41.5919
1925 | 2.685278 | 2.5403 | 7.9108 | 2 | 1.6069 | 1.628814 | 2.58 | 0.006065 | 0.0889 | 0.1010874 | -0.1668191 | 0.0772 | -0.151665 | 41.5925
1926 | 2.686667 | 2.5446 | 7.9144 | 1 | 1.6243 | 1.629001 | 2.64 | 0.006263 | 0.0881 | 0.1011125 | -0.1666179 | 0.078 | -0.1518966 | 41.5929
1927 | 2.688056 | 2.5446 | 7.9179 | 1 | 1.6346 | 1.629078 | 2.67 | 0.006384 | 0.0881 | 0.1011371 | -0.1665038 | 0.0788 | -0.152128 | 41.5934
1928 | 2.689444 | 2.5485 | 7.9214 | 2 | 1.6191 | 1.629273 | 2.62 | 0.006204 | 0.0876 | 0.1011616 | -0.1663054 | 0.0796 | -0.1523589 | 41.594
1929 | 2.690833 | 2.5485 | 7.925 | 1 | 1.6346 | 1.629344 | 2.67 | 0.006384 | 0.0878 | 0.1011861 | -0.1661052 | 0.0805 | -0.1525898 | 41.5944
1930 | 2.692222 | 2.5528 | 7.9285 | 1 | 1.626 | 1.629389 | 2.64 | 0.006283 | 0.0869 | 0.1012106 | -0.1659082 | 0.0813 | -0.1528204 | 41.595
1931 | 2.693611 | 2.5528 | 7.9321 | 1 | 1.6278 | 1.629484 | 2.65 | 0.006303 | 0.0877 | 0.1012345 | -0.1658004 | 0.0821 | -0.1530508 | 41.5955
1932 | 2.695 | 2.5567 | 7.9356 | 1 | 1.6208 | 1.629545 | 2.63 | 0.006224 | 0.0865 | 0.1012581 | -0.1656059 | 0.0829 | -0.1532809 | 41.5961
1933 | 2.696389 | 2.5567 | 7.9392 | 1 | 1.6483 | 1.6296 | 2.72 | 0.006545 | 0.0869 | 0.1012809 | -0.1654085 | 0.0837 | -0.1535108 | 41.5964
1934 | 2.697778 | 2.561 | 7.9427 | 1 | 1.6619 | 1.629737 | 2.76 | 0.006708 | 0.0895 | 0.1013041 | -0.165199 | 0.0846 | -0.1537404 | 41.5968
1935 | 2.699167 | 2.561 | 7.9463 | 1 | 1.5982 | 1.629848 | 2.55 | 0.005966 | 0.0876 | 0.1013273 | -0.1650963 | 0.0853 | -0.1539698 | 41.5978
1936 | 2.700556 | 2.5649 | 7.9498 | 1 | 1.6346 | 1.629917 | 2.67 | 0.006384 | 0.0884 | 0.1013504 | -0.1648923 | 0.0862 | -0.154199 | 41.5981
1937 | 2.701944 | 2.5649 | 7.9534 | 1 | 1.6653 | 1.630104 | 2.77 | 0.006749 | 0.0898 | 0.1013735 | -0.1646815 | 0.087 | -0.1544277 | 41.5983
1938 | 2.703333 | 2.5691 | 7.957 | 1 | 1.6226 | 1.630394 | 2.63 | 0.006243 | 0.0899 | 0.1013964 | -0.1644692 | 0.0878 | -0.1546563 | 41.5991
1939 | 2.704722 | 2.5691 | 7.9605 | 1 | 1.6381 | 1.630509 | 2.68 | 0.006424 | 0.0906 | 0.1014187 | -0.164358 | 0.0886 | -0.1548847 | 41.5996
1940 | 2.706111 | 2.5731 | 7.9641 | 1 | 1.6364 | 1.630582 | 2.68 | 0.006404 | 0.0911 | 0.1014409 | -0.1641412 | 0.0894 | -0.1551128 | 41.6001
1941 | 2.7075 | 2.5731 | 7.9677 | 2 | 1.6346 | 1.630626 | 2.67 | 0.006384 | 0.0913 | 0.1014626 | -0.1639228 | 0.0902 | -0.1553407 | 41.6006
1942 | 2.708889 | 2.5774 | 7.9713 | 2 | 1.6226 | 1.630775 | 2.63 | 0.006243 | 0.0904 | 0.1014841 | -0.1637074 | 0.091 | -0.1555682 | 41.6012
1943 | 2.710278 | 2.5774 | 7.9749 | 1 | 1.6449 | 1.630888 | 2.71 | 0.006505 | 0.0917 | 0.101506 | -0.1635961 | 0.0918 | -0.1557955 | 41.6015
1944 | 2.711667 | 2.5813 | 7.9784 | 1 | 1.6432 | 1.630926 | 2.7 | 0.006485 | 0.0918 | 0.1015276 | -0.1633753 | 0.0926 | -0.1560226 | 41.6021
1945 | 2.713056 | 2.5813 | 7.982 | 1 | 1.6619 | 1.631132 | 2.76 | 0.006708 | 0.093 | 0.1015486 | -0.1631486 | 0.0934 | -0.1562494 | 41.6024
1946 | 2.714444 | 2.5857 | 7.9856 | 2 | 1.6122 | 1.631322 | 2.6 | 0.006124 | 0.0915 | 0.1015695 | -0.1629275 | 0.0942 | -0.1564757 | 41.6033
1947 | 2.715833 | 2.5857 | 7.9892 | 1 | 1.626 | 1.631519 | 2.64 | 0.006283 | 0.0908 | 0.1015895 | -0.162825 | 0.095 | -0.1567019 | 41.6037
1948 | 2.717222 | 2.5896 | 7.9928 | 1 | 1.6517 | 1.631676 | 2.73 | 0.006586 | 0.0925 | 0.1016097 | -0.1626003 | 0.0958 | -0.1569279 | 41.604
1949 | 2.718611 | 2.5896 | 7.9964 | 1 | 1.6432 | 1.631867 | 2.7 | 0.006485 | 0.0925 | 0.1016292 | -0.1623749 | 0.0966 | -0.1571536 | 41.6046
1950 | 2.72 | 2.5939 | 8 | 2 | 1.626 | 1.631955 | 2.64 | 0.006283 | 0.0928 | 0.101648 | -0.1621472 | 0.0974 | -0.157379 | 41.6052
1951 | 2.721389 | 2.5939 | 8.0036 | 2 | 1.6226 | 1.632177 | 2.63 | 0.006243 | 0.0925 | 0.1016664 | -0.1620421 | 0.0981 | -0.1576041 | 41.6057
1952 | 2.722778 | 2.5978 | 8.0072 | 2 | 1.6381 | 1.632271 | 2.68 | 0.006424 | 0.0928 | 0.1016851 | -0.1618152 | 0.0989 | -0.157829 | 41.6061
1953 | 2.724167 | 2.5978 | 8.0108 | 1 | 1.6381 | 1.632572 | 2.68 | 0.006424 | 0.093 | 0.1017021 | -0.1615868 | 0.0997 | -0.1580536 | 41.6066
1954 | 2.725556 | 2.6021 | 8.0144 | 1 | 1.626 | 1.632774 | 2.64 | 0.006283 | 0.093 | 0.1017195 | -0.1613574 | 0.1005 | -0.1582779 | 41.6072
1955 | 2.726944 | 2.6021 | 8.0181 | 1 | 1.6619 | 1.632874 | 2.76 | 0.006708 | 0.0942 | 0.101737 | -0.1612497 | 0.1013 | -0.1585018 | 41.6074
1956 | 2.728611 | 2.606 | 8.0217 | 1 | 1.6226 | 1.633048 | 2.63 | 0.006243 | 0.094 | 0.101754 | -0.1610168 | 0.1021 | -0.1587704 | 41.6085
1957 | 2.73 | 2.606 | 8.0253 | 1 | 1.6346 | 1.633286 | 2.67 | 0.006384 | 0.0936 | 0.1017704 | -0.1607849 | 0.1029 | -0.1589939 | 41.6089
1958 | 2.731389 | 2.6104 | 8.0289 | 2 | 1.6329 | 1.633404 | 2.67 | 0.006364 | 0.0943 | 0.1017867 | -0.160549 | 0.1037 | -0.1592171 | 41.6095
1959 | 2.732778 | 2.6104 | 8.0326 | 1 | 1.65 | 1.633626 | 2.72 | 0.006566 | 0.0945 | 0.1018026 | -0.1604449 | 0.1044 | -0.15944 | 41.6098
1960 | 2.734167 | 2.6143 | 8.0362 | 1 | 1.6381 | 1.633824 | 2.68 | 0.006424 | 0.0945 | 0.1018195 | -0.160209 | 0.1052 | -0.1596627 | 41.6104
1961 | 2.735556 | 2.6143 | 8.0398 | 1 | 1.6602 | 1.633973 | 2.76 | 0.006688 | 0.0961 | 0.1018358 | -0.1599655 | 0.106 | -0.1598851 | 41.6107
1962 | 2.736944 | 2.6187 | 8.0435 | 1 | 1.6174 | 1.634112 | 2.62 | 0.006184 | 0.095 | 0.1018513 | -0.1597258 | 0.1068 | -0.1601069 | 41.6115
1963 | 2.738333 | 2.6187 | 8.0471 | 1 | 1.6449 | 1.634318 | 2.71 | 0.006505 | 0.0952 | 0.1018661 | -0.1596236 | 0.1076 | -0.1603287 | 41.6118
1964 | 2.739722 | 2.6226 | 8.0507 | 1 | 1.6483 | 1.634423 | 2.72 | 0.006545 | 0.0964 | 0.1018813 | -0.1593787 | 0.1083 | -0.1605503 | 41.6123
1965 | 2.741111 | 2.6226 | 8.0544 | 1 | 1.6432 | 1.634669 | 2.7 | 0.006485 | 0.0969 | 0.1018958 | -0.159131 | 0.1091 | -0.1607715 | 41.6128
1966 | 2.7425 | 2.627 | 8.058 | 1 | 1.6191 | 1.634836 | 2.62 | 0.006204 | 0.0964 | 0.1019112 | -0.1588845 | 0.1099 | -0.1609923 | 41.6134
1967 | 2.743889 | 2.627 | 8.0617 | 1 | 1.6191 | 1.634989 | 2.62 | 0.006204 | 0.0953 | 0.1019271 | -0.1587869 | 0.1107 | -0.161213 | 41.6139
1968 | 2.745278 | 2.6308 | 8.0653 | 1 | 1.6139 | 1.635191 | 2.6 | 0.006144 | 0.0946 | 0.1019436 | -0.1585491 | 0.1114 | -0.1614333 | 41.6144
1969 | 2.746667 | 2.6308 | 8.069 | 1 | 1.6415 | 1.63518 | 2.69 | 0.006464 | 0.0947 | 0.1019588 | -0.1583101 | 0.1122 | -0.1616534 | 41.6147
1970 | 2.748056 | 2.6351 | 8.0726 | 1 | 1.6449 | 1.63533 | 2.71 | 0.006505 | 0.096 | 0.1019747 | -0.1580648 | 0.113 | -0.1618731 | 41.6152
1971 | 2.749444 | 2.6351 | 8.0763 | 1 | 1.6432 | 1.635443 | 2.7 | 0.006485 | 0.0969 | 0.10199 | -0.1579649 | 0.1137 | -0.1620925 | 41.6156
1972 | 2.750833 | 2.639 | 8.08 | 1 | 1.626 | 1.635545 | 2.64 | 0.006283 | 0.0966 | 0.1020047 | -0.1577179 | 0.1145 | -0.1623117 | 41.6162
1973 | 2.752222 | 2.639 | 8.0836 | 2 | 1.5929 | 1.635703 | 2.54 | 0.005907 | 0.0944 | 0.1020188 | -0.1574795 | 0.1152 | -0.1625306 | 41.6169
1974 | 2.753611 | 2.6432 | 8.0873 | 1 | 1.6312 | 1.636079 | 2.66 | 0.006344 | 0.0943 | 0.102032 | -0.1572407 | 0.116 | -0.1627492 | 41.6171
1975 | 2.755 | 2.6432 | 8.091 | 1 | 1.6139 | 1.636111 | 2.6 | 0.006144 | 0.0934 | 0.1020453 | -0.1571608 | 0.1167 | -0.1629675 | 41.6177
1976 | 2.756389 | 2.6468 | 8.0946 | 1 | 1.6381 | 1.636191 | 2.68 | 0.006424 | 0.0935 | 0.102059 | -0.1569264 | 0.1174 | -0.1631857 | 41.6181
1977 | 2.757778 | 2.6468 | 8.0983 | 1 | 1.6653 | 1.636386 | 2.77 | 0.006749 | 0.095 | 0.1020722 | -0.1566845 | 0.1182 | -0.1634035 | 41.6183
1978 | 2.759167 | 2.651 | 8.102 | 1 | 1.6483 | 1.636468 | 2.72 | 0.006545 | 0.0962 | 0.1020855 | -0.1564368 | 0.1189 | -0.1636209 | 41.6189
1979 | 2.760556 | 2.651 | 8.1057 | 1 | 1.6243 | 1.636613 | 2.64 | 0.006263 | 0.0951 | 0.1020984 | -0.1563544 | 0.1196 | -0.1638382 | 41.6195
1980 | 2.761944 | 2.6545 | 8.1094 | 2 | 1.5947 | 1.636786 | 2.54 | 0.005927 | 0.0937 | 0.1021103 | -0.1561183 | 0.1203 | -0.164055 | 41.6202
1981 | 2.763333 | 2.6545 | 8.1131 | 1 | 1.6415 | 1.636963 | 2.69 | 0.006464 | 0.0945 | 0.1021222 | -0.1558778 | 0.121 | -0.1642717 | 41.6203
1982 | 2.764722 | 2.6586 | 8.1168 | 1 | 1.6278 | 1.637064 | 2.65 | 0.006303 | 0.0944 | 0.1021341 | -0.155637 | 0.1217 | -0.164488 | 41.6209
1983 | 2.766111 | 2.6586 | 8.1204 | 1 | 1.6381 | 1.636976 | 2.68 | 0.006424 | 0.0952 | 0.1021462 | -0.155559 | 0.1224 | -0.1647042 | 41.6213
1984 | 2.7675 | 2.662 | 8.1241 | 2 | 1.6174 | 1.637119 | 2.62 | 0.006184 | 0.0943 | 0.1021574 | -0.1553195 | 0.123 | -0.1649201 | 41.6219
1985 | 2.768889 | 2.662 | 8.1278 | 1 | 1.6602 | 1.63716 | 2.76 | 0.006688 | 0.0955 | 0.1021682 | -0.1550739 | 0.1237 | -0.1651356 | 41.6221
1986 | 2.770278 | 2.6659 | 8.1315 | 2 | 1.6329 | 1.637339 | 2.67 | 0.006364 | 0.0953 | 0.1021786 | -0.1548285 | 0.1243 | -0.1653509 | 41.6227
1987 | 2.771667 | 2.6659 | 8.1352 | 2 | 1.6278 | 1.637482 | 2.65 | 0.006303 | 0.0949 | 0.1021885 | -0.1547564 | 0.125 | -0.1655659 | 41.6232
1988 | 2.773056 | 2.6691 | 8.139 | 1 | 1.65 | 1.637578 | 2.72 | 0.006566 | 0.0959 | 0.1021987 | -0.1545093 | 0.1256 | -0.1657807 | 41.6235
1989 | 2.774444 | 2.6691 | 8.1427 | 1 | 1.6619 | 1.63787 | 2.76 | 0.006708 | 0.0976 | 0.1022088 | -0.154254 | 0.1262 | -0.1659949 | 41.6239
1990 | 2.775833 | 2.6729 | 8.1464 | 1 | 1.6432 | 1.638043 | 2.7 | 0.006485 | 0.0974 | 0.1022186 | -0.1539988 | 0.1268 | -0.166209 | 41.6245
1991 | 2.777222 | 2.6729 | 8.1501 | 1 | 1.6703 | 1.638215 | 2.79 | 0.006811 | 0.0996 | 0.1022279 | -0.1539116 | 0.1274 | -0.1664229 | 41.6247
1992 | 2.778611 | 2.6761 | 8.1538 | 1 | 1.626 | 1.638398 | 2.64 | 0.006283 | 0.0985 | 0.1022367 | -0.1536527 | 0.128 | -0.1666365 | 41.6255
1993 | 2.78 | 2.6761 | 8.1575 | 1 | 1.6534 | 1.638584 | 2.73 | 0.006606 | 0.0998 | 0.1022448 | -0.1533875 | 0.1286 | -0.1668497 | 41.6258
1994 | 2.781389 | 2.6798 | 8.1613 | 1 | 1.6243 | 1.638711 | 2.64 | 0.006263 | 0.0992 | 0.1022528 | -0.153124 | 0.1292 | -0.1670626 | 41.6264
1995 | 2.782778 | 2.6798 | 8.165 | 1 | 1.6585 | 1.638894 | 2.75 | 0.006667 | 0.1006 | 0.10226 | -0.1530375 | 0.1298 | -0.1672752 | 41.6266
1996 | 2.784167 | 2.683 | 8.1687 | 1 | 1.6346 | 1.639052 | 2.67 | 0.006384 | 0.1005 | 0.1022674 | -0.1527695 | 0.1303 | -0.1674876 | 41.6273
1997 | 2.785556 | 2.683 | 8.1724 | 1 | 1.6346 | 1.639202 | 2.67 | 0.006384 | 0.1002 | 0.1022737 | -0.152502 | 0.1309 | -0.1676996 | 41.6277
1998 | 2.786944 | 2.6867 | 8.1762 | 2 | 1.626 | 1.639356 | 2.64 | 0.006283 | 0.0997 | 0.1022805 | -0.1522358 | 0.1315 | -0.1679111 | 41.6282
1999 | 2.788333 | 2.6867 | 8.1799 | 1 | 1.6568 | 1.639437 | 2.75 | 0.006647 | 0.0919 | 0.1022872 | -0.1521913 | 0.132 | -0.1681225 | 41.6284
2000 | 2.789722 | 2.6894 | 8.1836 | 1 | 1.6517 | 1.639636 | 2.73 | 0.006586 | 0.093 | 0.1022942 | -0.1519543 | 0.1326 | -0.1683337 | 41.6289
2001 | 2.791389 | 2.6894 | 8.1874 | 1 | 1.6312 | 1.639727 | 2.66 | 0.006344 | 0.0913 | 0.1023012 | -0.1517239 | 0.1331 | -0.1685869 | 41.6299
2002 | 2.792778 | 2.6926 | 8.1911 | 1 | 1.6449 | 1.63995 | 2.71 | 0.006505 | 0.0924 | 0.1023085 | -0.1514879 | 0.1336 | -0.1687974 | 41.6303
2003 | 2.794167 | 2.6926 | 8.1948 | 1 | 1.626 | 1.640091 | 2.64 | 0.006283 | 0.0911 | 0.1023149 | -0.1514512 | 0.134 | -0.1690078 | 41.6308
2004 | 2.795556 | 2.6949 | 8.1986 | 1 | 1.6346 | 1.640147 | 2.67 | 0.006384 | 0.0908 | 0.1023208 | -0.1512227 | 0.1344 | -0.169218 | 41.6312
2005 | 2.796944 | 2.6949 | 8.2023 | 1 | 1.6312 | 1.640244 | 2.66 | 0.006344 | 0.0906 | 0.1023266 | -0.1509943 | 0.1349 | -0.1694278 | 41.6317
2006 | 2.798333 | 2.6978 | 8.2061 | 1 | 1.6243 | 1.640381 | 2.64 | 0.006263 | 0.0892 | 0.1023326 | -0.1507709 | 0.1353 | -0.1696374 | 41.6322
2007 | 2.799722 | 2.6978 | 8.2098 | 1 | 1.6483 | 1.64042 | 2.72 | 0.006545 | 0.0901 | 0.1023392 | -0.1507427 | 0.1356 | -0.1698468 | 41.6325
2008 | 2.801111 | 2.6998 | 8.2136 | 1 | 1.6295 | 1.640578 | 2.66 | 0.006324 | 0.0891 | 0.1023452 | -0.1505205 | 0.136 | -0.170056 | 41.633
2009 | 2.8025 | 2.6998 | 8.2173 | 1 | 1.6415 | 1.640796 | 2.69 | 0.006464 | 0.0898 | 0.1023512 | -0.1502945 | 0.1364 | -0.1702649 | 41.6334
2010 | 2.803889 | 2.7023 | 8.2211 | 1 | 1.6364 | 1.640875 | 2.68 | 0.006404 | 0.0894 | 0.1023567 | -0.1500692 | 0.1367 | -0.1704735 | 41.6339
2011 | 2.805278 | 2.7023 | 8.2248 | 1 | 1.6329 | 1.640972 | 2.67 | 0.006364 | 0.0892 | 0.1023615 | -0.1500491 | 0.137 | -0.1706819 | 41.6343
2012 | 2.806667 | 2.704 | 8.2286 | 1 | 1.6364 | 1.641217 | 2.68 | 0.006404 | 0.089 | 0.1023667 | -0.1498262 | 0.1373 | -0.1708902 | 41.6347
2013 | 2.808056 | 2.704 | 8.2323 | 1 | 1.6364 | 1.641384 | 2.68 | 0.006404 | 0.0878 | 0.1023716 | -0.1496075 | 0.1376 | -0.1710982 | 41.6352
2014 | 2.809444 | 2.7062 | 8.2361 | 2 | 1.6139 | 1.641598 | 2.6 | 0.006144 | 0.0855 | 0.1023761 | -0.1493976 | 0.1379 | -0.1713057 | 41.6358
2015 | 2.810833 | 2.7062 | 8.2399 | 1 | 1.6312 | 1.641834 | 2.66 | 0.006344 | 0.085 | 0.1023811 | -0.1493992 | 0.1381 | -0.1715132 | 41.6361
2016 | 2.812222 | 2.7075 | 8.2436 | 1 | 1.6568 | 1.641995 | 2.75 | 0.006647 | 0.0862 | 0.1023858 | -0.1491871 | 0.1383 | -0.1717205 | 41.6364
2017 | 2.813611 | 2.7075 | 8.2474 | 1 | 1.6381 | 1.642247 | 2.68 | 0.006424 | 0.0866 | 0.1023897 | -0.1489722 | 0.1385 | -0.1719276 | 41.6369
2018 | 2.815 | 2.7094 | 8.2511 | 1 | 1.6568 | 1.642342 | 2.75 | 0.006647 | 0.0883 | 0.1023929 | -0.1487495 | 0.1387 | -0.1721344 | 41.6372
2019 | 2.816389 | 2.7094 | 8.2549 | 1 | 1.6415 | 1.642488 | 2.69 | 0.006464 | 0.0898 | 0.1023958 | -0.1487348 | 0.1388 | -0.172341 | 41.6378
2020 | 2.817778 | 2.7105 | 8.2587 | 1 | 1.6517 | 1.642605 | 2.73 | 0.006586 | 0.0902 | 0.1023976 | -0.1485048 | 0.139 | -0.1725474 | 41.6381
2021 | 2.819167 | 2.7105 | 8.2624 | 1 | 1.6517 | 1.642696 | 2.73 | 0.006586 | 0.0899 | 0.1023995 | -0.1482751 | 0.1391 | -0.1727535 | 41.6386
2022 | 2.820556 | 2.7123 | 8.2662 | 1 | 1.6295 | 1.642784 | 2.66 | 0.006324 | 0.0884 | 0.1024005 | -0.1480509 | 0.1393 | -0.1729593 | 41.6392
2023 | 2.821944 | 2.7123 | 8.27 | 1 | 1.6398 | 1.642898 | 2.69 | 0.006444 | 0.0889 | 0.1024011 | -0.1480442 | 0.1394 | -0.1731648 | 41.6395
2024 | 2.823333 | 2.7131 | 8.2737 | 1 | 1.6517 | 1.64305 | 2.73 | 0.006586 | 0.0891 | 0.102402 | -0.1478178 | 0.1394 | -0.1733703 | 41.6399
2025 | 2.824722 | 2.7131 | 8.2775 | 1 | 1.6191 | 1.643142 | 2.62 | 0.006204 | 0.0871 | 0.1024029 | -0.147599 | 0.1395 | -0.1735755 | 41.6405
2026 | 2.826111 | 2.7145 | 8.2813 | 2 | 1.6602 | 1.643257 | 2.76 | 0.006688 | 0.0878 | 0.1024036 | -0.1473763 | 0.1396 | -0.1737803 | 41.6407
2027 | 2.8275 | 2.7145 | 8.285 | 1 | 1.6364 | 1.643413 | 2.68 | 0.006404 | 0.0869 | 0.1024048 | -0.147382 | 0.1396 | -0.173985 | 41.6413
2028 | 2.828889 | 2.7151 | 8.2888 | 1 | 1.6432 | 1.643599 | 2.7 | 0.006485 | 0.0862 | 0.1024062 | -0.1471666 | 0.1397 | -0.1741896 | 41.6417
2029 | 2.830278 | 2.7151 | 8.2926 | 1 | 1.6517 | 1.643715 | 2.73 | 0.006586 | 0.0865 | 0.1024075 | -0.1469493 | 0.1397 | -0.1743939 | 41.6421
2030 | 2.831667 | 2.7163 | 8.2964 | 1 | 1.6483 | 1.643788 | 2.72 | 0.006545 | 0.087 | 0.1024084 | -0.1467288 | 0.1397 | -0.1745978 | 41.6425
2031 | 2.833056 | 2.7163 | 8.3001 | 1 | 1.6568 | 1.644049 | 2.75 | 0.006647 | 0.0881 | 0.1024088 | -0.1467334 | 0.1397 | -0.1748016 | 41.6429
2032 | 2.834444 | 2.7165 | 8.3039 | 1 | 1.5876 | 1.644188 | 2.52 | 0.005848 | 0.0837 | 0.1024096 | -0.1465274 | 0.1396 | -0.1750052 | 41.6438
2033 | 2.835833 | 2.7165 | 8.3077 | 1 | 1.6398 | 1.644338 | 2.69 | 0.006444 | 0.0847 | 0.1024103 | -0.1463164 | 0.1396 | -0.1752085 | 41.6439
2034 | 2.837222 | 2.7174 | 8.3115 | 1 | 1.6517 | 1.644406 | 2.73 | 0.006586 | 0.0857 | 0.102411 | -0.1461022 | 0.1395 | -0.1754116 | 41.6442
2035 | 2.838611 | 2.7174 | 8.3152 | 1 | 1.6483 | 1.644551 | 2.72 | 0.006545 | 0.0855 | 0.1024123 | -0.1461195 | 0.1394 | -0.1756146 | 41.6447
2036 | 2.84 | 2.7173 | 8.319 | 1 | 1.6636 | 1.644706 | 2.77 | 0.006729 | 0.0901 | 0.1024131 | -0.1458876 | 0.1393 | -0.1758174 | 41.645
2037 | 2.841389 | 2.7173 | 8.3228 | 2 | 1.6208 | 1.644836 | 2.63 | 0.006224 | 0.0883 | 0.1024136 | -0.1456638 | 0.1392 | -0.1760199 | 41.6457
2038 | 2.842778 | 2.7181 | 8.3266 | 1 | 1.6381 | 1.645034 | 2.68 | 0.006424 | 0.0881 | 0.1024134 | -0.1454381 | 0.1391 | -0.176222 | 41.646
2039 | 2.844167 | 2.7181 | 8.3303 | 1 | 1.6568 | 1.645196 | 2.75 | 0.006647 | 0.089 | 0.102412 | -0.1454452 | 0.1389 | -0.176424 | 41.6464
2040 | 2.845556 | 2.7179 | 8.3341 | 1 | 1.6517 | 1.645369 | 2.73 | 0.006586 | 0.0899 | 0.1024102 | -0.1452127 | 0.1388 | -0.1766259 | 41.6468
2041 | 2.846944 | 2.7179 | 8.3379 | 1 | 1.6686 | 1.645562 | 2.78 | 0.00679 | 0.0912 | 0.1024076 | -0.1449769 | 0.1386 | -0.1768273 | 41.6471
2042 | 2.848333 | 2.7186 | 8.3417 | 1 | 1.6466 | 1.645737 | 2.71 | 0.006525 | 0.093 | 0.102405 | -0.1447321 | 0.1385 | -0.1770285 | 41.6477
2043 | 2.849722 | 2.7186 | 8.3454 | 1 | 1.6278 | 1.645918 | 2.65 | 0.006303 | 0.0924 | 0.1024017 | -0.1447269 | 0.1383 | -0.1772295 | 41.6483
2044 | 2.851389 | 2.7185 | 8.3492 | 1 | 1.6517 | 1.646116 | 2.73 | 0.006586 | 0.0938 | 0.1023982 | -0.1444796 | 0.1382 | -0.1774706 | 41.6489
2045 | 2.852778 | 2.7185 | 8.353 | 1 | 1.6466 | 1.646266 | 2.71 | 0.006525 | 0.0934 | 0.1023939 | -0.1442361 | 0.138 | -0.1776711 | 41.6494
2046 | 2.854167 | 2.7191 | 8.3568 | 1 | 1.6208 | 1.646473 | 2.63 | 0.006224 | 0.0905 | 0.1023889 | -0.1440064 | 0.1378 | -0.1778713 | 41.65
2047 | 2.855556 | 2.7191 | 8.3605 | 1 | 1.6364 | 1.646652 | 2.68 | 0.006404 | 0.0909 | 0.1023835 | -0.144006 | 0.1377 | -0.1780713 | 41.6503
2048 | 2.856944 | 2.7188 | 8.3643 | 1 | 1.6415 | 1.646781 | 2.69 | 0.006464 | 0.0897 | 0.1023782 | -0.1437804 | 0.1374 | -0.178271 | 41.6507
2049 | 2.858333 | 2.7188 | 8.3681 | 1 | 1.6686 | 1.646831 | 2.78 | 0.00679 | 0.0911 | 0.1023728 | -0.1435465 | 0.1373 | -0.1784706 | 41.651
2050 | 2.859722 | 2.7192 | 8.3719 | 1 | 1.6346 | 1.646993 | 2.67 | 0.006384 | 0.09 | 0.1023669 | -0.1433186 | 0.1371 | -0.1786698 | 41.6516
2051 | 2.861111 | 2.7192 | 8.3757 | 1 | 1.6364 | 1.647165 | 2.68 | 0.006404 | 0.0898 | 0.1023607 | -0.1433261 | 0.1369 | -0.1788689 | 41.652
2052 | 2.8625 | 2.7187 | 8.3794 | 2 | 1.6243 | 1.647349 | 2.64 | 0.006263 | 0.088 | 0.1023545 | -0.1431072 | 0.1366 | -0.1790678 | 41.6526
2053 | 2.863889 | 2.7187 | 8.3832 | 1 | 1.6602 | 1.647467 | 2.76 | 0.006688 | 0.0901 | 0.1023484 | -0.1428788 | 0.1364 | -0.1792664 | 41.6528
2054 | 2.865278 | 2.719 | 8.387 | 1 | 1.6551 | 1.647664 | 2.74 | 0.006627 | 0.0907 | 0.1023424 | -0.142648 | 0.1362 | -0.1794647 | 41.6532
2055 | 2.866667 | 2.719 | 8.3908 | 1 | 1.6432 | 1.647865 | 2.7 | 0.006485 | 0.0907 | 0.1023366 | -0.1426547 | 0.1359 | -0.1796629 | 41.6537
2056 | 2.868056 | 2.7185 | 8.3945 | 1 | 1.6398 | 1.64804 | 2.69 | 0.006444 | 0.0901 | 0.1023309 | -0.1424272 | 0.1357 | -0.1798609 | 41.6542
2057 | 2.869444 | 2.7185 | 8.3983 | 1 | 1.6466 | 1.648223 | 2.71 | 0.006525 | 0.0909 | 0.1023254 | -0.1421983 | 0.1354 | -0.1800584 | 41.6546
2058 | 2.870833 | 2.7187 | 8.4021 | 1 | 1.6483 | 1.648395 | 2.72 | 0.006545 | 0.0915 | 0.1023192 | -0.1419676 | 0.1352 | -0.1802557 | 41.655
2059 | 2.872222 | 2.7187 | 8.4059 | 1 | 1.6686 | 1.648538 | 2.78 | 0.00679 | 0.0935 | 0.1023125 | -0.1419624 | 0.1349 | -0.1804529 | 41.6553
2060 | 2.873611 | 2.7181 | 8.4096 | 1 | 1.6551 | 1.648627 | 2.74 | 0.006627 | 0.0939 | 0.1023052 | -0.1417227 | 0.1346 | -0.1806499 | 41.6558
2061 | 2.875 | 2.7181 | 8.4134 | 1 | 1.6226 | 1.648804 | 2.63 | 0.006243 | 0.0926 | 0.102298 | -0.1414866 | 0.1344 | -0.1808466 | 41.6565
2062 | 2.876389 | 2.7183 | 8.4172 | 1 | 1.6483 | 1.64897 | 2.72 | 0.006545 | 0.0927 | 0.1022904 | -0.1412483 | 0.1341 | -0.181043 | 41.6567
2063 | 2.877778 | 2.7183 | 8.421 | 1 | 1.6381 | 1.649048 | 2.68 | 0.006424 | 0.0921 | 0.1022825 | -0.1412548 | 0.1338 | -0.1812392 | 41.6572
2064 | 2.879167 | 2.7177 | 8.4248 | 1 | 1.6483 | 1.649158 | 2.72 | 0.006545 | 0.0922 | 0.1022742 | -0.1410193 | 0.1336 | -0.1814352 | 41.6576
2065 | 2.880556 | 2.7177 | 8.4285 | 1 | 1.65 | 1.64937 | 2.72 | 0.006566 | 0.0904 | 0.1022657 | -0.1407918 | 0.1333 | -0.1816309 | 41.658
2066 | 2.881944 | 2.7178 | 8.4323 | 1 | 1.6703 | 1.64942 | 2.79 | 0.006811 | 0.0918 | 0.1022569 | -0.1405578 | 0.133 | -0.1818262 | 41.6583
2067 | 2.883333 | 2.7178 | 8.4361 | 1 | 1.6686 | 1.649645 | 2.78 | 0.00679 | 0.0922 | 0.1022468 | -0.1405664 | 0.1328 | -0.1820214 | 41.6587
2068 | 2.884722 | 2.7171 | 8.4398 | 2 | 1.6398 | 1.649733 | 2.69 | 0.006444 | 0.0919 | 0.102237 | -0.1403327 | 0.1325 | -0.1822165 | 41.6594
2069 | 2.886111 | 2.7171 | 8.4436 | 1 | 1.6636 | 1.649843 | 2.77 | 0.006729 | 0.092 | 0.1022275 | -0.1401008 | 0.1322 | -0.1824113 | 41.6597
2070 | 2.8875 | 2.7173 | 8.4474 | 2 | 1.6329 | 1.650059 | 2.67 | 0.006364 | 0.0912 | 0.1022171 | -0.1398729 | 0.1319 | -0.1826057 | 41.6603
2071 | 2.888889 | 2.7173 | 8.4512 | 1 | 1.6653 | 1.650278 | 2.77 | 0.006749 | 0.0922 | 0.1022068 | -0.1398809 | 0.1316 | -0.1828 | 41.6605
2072 | 2.890278 | 2.7166 | 8.4549 | 1 | 1.6483 | 1.6504 | 2.72 | 0.006545 | 0.0926 | 0.1021966 | -0.1396481 | 0.1313 | -0.1829942 | 41.6611
2073 | 2.891667 | 2.7166 | 8.4587 | 1 | 1.6986 | 1.65053 | 2.89 | 0.007163 | 0.0965 | 0.1021859 | -0.139399 | 0.1311 | -0.183188 | 41.6611
2074 | 2.893056 | 2.7169 | 8.4625 | 1 | 1.6669 | 1.650648 | 2.78 | 0.00677 | 0.0997 | 0.1021752 | -0.1391373 | 0.1308 | -0.1833814 | 41.6618
2075 | 2.894444 | 2.7169 | 8.4663 | 1 | 1.6449 | 1.650782 | 2.71 | 0.006505 | 0.0987 | 0.1021637 | -0.1391211 | 0.1306 | -0.1835745 | 41.6624
2076 | 2.895833 | 2.7165 | 8.47 | 1 | 1.6602 | 1.650897 | 2.76 | 0.006688 | 0.0989 | 0.1021519 | -0.1388636 | 0.1303 | -0.1837676 | 41.6627
2077 | 2.897222 | 2.7165 | 8.4738 | 1 | 1.6278 | 1.651101 | 2.65 | 0.006303 | 0.098 | 0.1021401 | -0.1386098 | 0.1301 | -0.1839603 | 41.6634
2078 | 2.898611 | 2.7169 | 8.4776 | 1 | 1.6669 | 1.651373 | 2.78 | 0.00677 | 0.0992 | 0.1021282 | -0.1383514 | 0.1299 | -0.1841526 | 41.6635
2079 | 2.9 | 2.7169 | 8.4814 | 1 | 1.6069 | 1.651422 | 2.58 | 0.006065 | 0.0961 | 0.1021161 | -0.1383482 | 0.1296 | -0.1843448 | 41.6644
2080 | 2.901389 | 2.7165 | 8.4851 | 1 | 1.6669 | 1.651519 | 2.78 | 0.00677 | 0.0972 | 0.1021034 | -0.1380989 | 0.1294 | -0.1845368 | 41.6644
2081 | 2.902778 | 2.7165 | 8.4889 | 1 | 1.6619 | 1.651645 | 2.76 | 0.006708 | 0.0985 | 0.1020908 | -0.137844 | 0.1291 | -0.1847284 | 41.6649
2082 | 2.904167 | 2.7171 | 8.4927 | 1 | 1.6737 | 1.651803 | 2.8 | 0.006852 | 0.1011 | 0.1020774 | -0.1375804 | 0.129 | -0.1849197 | 41.6652
2083 | 2.905556 | 2.7171 | 8.4964 | 1 | 1.6466 | 1.652054 | 2.71 | 0.006525 | 0.1016 | 0.1020641 | -0.1375559 | 0.1288 | -0.1851108 | 41.6659
2084 | 2.906944 | 2.7169 | 8.5002 | 1 | 1.6534 | 1.652224 | 2.73 | 0.006606 | 0.102 | 0.1020516 | -0.1372896 | 0.1286 | -0.1853015 | 41.6662
2085 | 2.908333 | 2.7169 | 8.504 | 1 | 1.6804 | 1.652404 | 2.82 | 0.006935 | 0.1051 | 0.1020385 | -0.1370122 | 0.1284 | -0.185492 | 41.6665
2086 | 2.909722 | 2.7178 | 8.5078 | 1 | 1.6398 | 1.652583 | 2.69 | 0.006444 | 0.1036 | 0.1020257 | -0.1367418 | 0.1283 | -0.1856822 | 41.6672
2087 | 2.911111 | 2.7178 | 8.5115 | 1 | 1.6686 | 1.652809 | 2.78 | 0.00679 | 0.1055 | 0.1020131 | -0.1367021 | 0.1281 | -0.1858721 | 41.6674
2088 | 2.9125 | 2.7181 | 8.5153 | 1 | 1.6585 | 1.652996 | 2.75 | 0.006667 | 0.1055 | 0.102 | -0.136425 | 0.128 | -0.1860618 | 41.6679
2089 | 2.913889 | 2.7181 | 8.5191 | 1 | 1.6415 | 1.653106 | 2.69 | 0.006464 | 0.1048 | 0.1019867 | -0.1361539 | 0.1279 | -0.1862511 | 41.6685
2090 | 2.915278 | 2.7192 | 8.5229 | 1 | 1.6551 | 1.653373 | 2.74 | 0.006627 | 0.1054 | 0.1019728 | -0.1358823 | 0.1279 | -0.18644 | 41.6688
2091 | 2.916667 | 2.7192 | 8.5266 | 1 | 1.6466 | 1.653465 | 2.71 | 0.006525 | 0.105 | 0.101959 | -0.1358428 | 0.1278 | -0.1866287 | 41.6693
2092 | 2.918056 | 2.7196 | 8.5304 | 1 | 1.6653 | 1.653489 | 2.77 | 0.006749 | 0.106 | 0.1019455 | -0.1355697 | 0.1277 | -0.1868172 | 41.6696
2093 | 2.919722 | 2.7203 | 8.5342 | 1 | 1.6619 | 1.65362 | 2.76 | 0.006708 | 0.1065 | 0.1019321 | -0.1352959 | 0.1277 | -0.1870428 | 41.6704
2094 | 2.921111 | 2.7203 | 8.538 | 1 | 1.6466 | 1.653785 | 2.71 | 0.006525 | 0.1068 | 0.101919 | -0.1350179 | 0.1277 | -0.1872306 | 41.671
2095 | 2.9225 | 2.721 | 8.5418 | 1 | 1.6686 | 1.653947 | 2.78 | 0.00679 | 0.1072 | 0.1019052 | -0.1349744 | 0.1276 | -0.1874181 | 41.6712
2096 | 2.923889 | 2.721 | 8.5455 | 1 | 1.6619 | 1.654123 | 2.76 | 0.006708 | 0.1086 | 0.1018916 | -0.1346901 | 0.1276 | -0.1876054 | 41.6718
2097 | 2.925278 | 2.7225 | 8.5493 | 1 | 1.6568 | 1.65424 | 2.75 | 0.006647 | 0.11 | 0.1018776 | -0.1343974 | 0.1276 | -0.1877922 | 41.6722
2098 | 2.926667 | 2.7225 | 8.5531 | 1 | 1.6568 | 1.654431 | 2.75 | 0.006647 | 0.1097 | 0.1018632 | -0.1341056 | 0.1277 | -0.1879787 | 41.6726
2099 | 2.928056 | 2.7235 | 8.5569 | 1 | 1.6052 | 1.654596 | 2.58 | 0.006045 | 0.1057 | 0.1018487 | -0.1340747 | 0.1278 | -0.188165 | 41.6734
2100 | 2.929444 | 2.7235 | 8.5607 | 1 | 1.6346 | 1.654728 | 2.67 | 0.006384 | 0.105 | 0.1018333 | -0.1338028 | 0.1278 | -0.1883509 | 41.6736
2101 | 2.930833 | 2.7252 | 8.5645 | 1 | 1.6653 | 1.654905 | 2.77 | 0.006749 | 0.1061 | 0.1018174 | -0.1335237 | 0.1279 | -0.1885365 | 41.6739
2102 | 2.932222 | 2.7252 | 8.5683 | 1 | 1.6619 | 1.655077 | 2.76 | 0.006708 | 0.1074 | 0.1018006 | -0.1332384 | 0.128 | -0.1887218 | 41.6743
2103 | 2.933611 | 2.7265 | 8.572 | 1 | 1.672 | 1.655128 | 2.8 | 0.006831 | 0.1081 | 0.1017824 | -0.1332048 | 0.1281 | -0.1889068 | 41.6747
2104 | 2.935 | 2.7265 | 8.5758 | 1 | 1.6243 | 1.655242 | 2.64 | 0.006263 | 0.1066 | 0.101764 | -0.1329237 | 0.1282 | -0.1890917 | 41.6754
2105 | 2.936389 | 2.7284 | 8.5796 | 1 | 1.6517 | 1.655453 | 2.73 | 0.006586 | 0.1069 | 0.1017447 | -0.1326423 | 0.1283 | -0.1892761 | 41.6757
2106 | 2.937778 | 2.7284 | 8.5834 | 1 | 1.6191 | 1.655617 | 2.62 | 0.006204 | 0.1045 | 0.1017259 | -0.132371 | 0.1285 | -0.1894601 | 41.6763
2107 | 2.939167 | 2.7297 | 8.5872 | 2 | 1.6381 | 1.655732 | 2.68 | 0.006424 | 0.1033 | 0.1017072 | -0.1323585 | 0.1286 | -0.189644 | 41.6766
2108 | 2.940556 | 2.7297 | 8.591 | 1 | 1.6534 | 1.655963 | 2.73 | 0.006606 | 0.1029 | 0.1016882 | -0.1320946 | 0.1288 | -0.1898277 | 41.6769
2109 | 2.941944 | 2.7317 | 8.5948 | 1 | 1.6449 | 1.656095 | 2.71 | 0.006505 | 0.103 | 0.1016689 | -0.1318314 | 0.129 | -0.1900108 | 41.6774
2110 | 2.943333 | 2.7317 | 8.5986 | 1 | 1.6602 | 1.656281 | 2.76 | 0.006688 | 0.1032 | 0.1016491 | -0.1315707 | 0.1292 | -0.1901938 | 41.6777
2111 | 2.944722 | 2.7332 | 8.6024 | 1 | 1.677 | 1.656467 | 2.81 | 0.006893 | 0.1052 | 0.1016293 | -0.131549 | 0.1294 | -0.1903765 | 41.678
2112 | 2.946111 | 2.7332 | 8.6062 | 1 | 1.672 | 1.656734 | 2.8 | 0.006831 | 0.1062 | 0.1016094 | -0.1312772 | 0.1296 | -0.190559 | 41.6785
2113 | 2.9475 | 2.7355 | 8.61 | 1 | 1.6466 | 1.656991 | 2.71 | 0.006525 | 0.1054 | 0.1015888 | -0.1310107 | 0.1298 | -0.1907412 | 41.6791
2114 | 2.948889 | 2.7355 | 8.6138 | 2 | 1.6432 | 1.657064 | 2.7 | 0.006485 | 0.1036 | 0.1015681 | -0.1307532 | 0.1301 | -0.190923 | 41.6796
2115 | 2.950278 | 2.7371 | 8.6176 | 2 | 1.5841 | 1.657186 | 2.51 | 0.005809 | 0.0979 | 0.1015467 | -0.1307598 | 0.1303 | -0.1911046 | 41.6804
2116 | 2.951667 | 2.7371 | 8.6214 | 1 | 1.6534 | 1.657233 | 2.73 | 0.006606 | 0.0981 | 0.1015245 | -0.1305252 | 0.1305 | -0.1912861 | 41.6803
2117 | 2.953056 | 2.7393 | 8.6252 | 1 | 1.6636 | 1.657481 | 2.77 | 0.006729 | 0.0989 | 0.101503 | -0.1302894 | 0.1308 | -0.1914672 | 41.6807
2118 | 2.954444 | 2.7393 | 8.629 | 2 | 1.6208 | 1.657652 | 2.63 | 0.006224 | 0.0956 | 0.1014802 | -0.130064 | 0.1311 | -0.1916479 | 41.6814
2119 | 2.955833 | 2.7409 | 8.6328 | 2 | 1.6551 | 1.657686 | 2.74 | 0.006627 | 0.0965 | 0.1014572 | -0.1300794 | 0.1314 | -0.1918286 | 41.6816
2120 | 2.957222 | 2.7409 | 8.6366 | 1 | 1.6449 | 1.657815 | 2.71 | 0.006505 | 0.095 | 0.1014335 | -0.1298571 | 0.1316 | -0.1920091 | 41.6821
2121 | 2.958611 | 2.7431 | 8.6404 | 2 | 1.6466 | 1.65799 | 2.71 | 0.006525 | 0.0944 | 0.1014097 | -0.1296399 | 0.1319 | -0.1921893 | 41.6825
2122 | 2.96 | 2.7431 | 8.6442 | 1 | 1.6787 | 1.658292 | 2.82 | 0.006914 | 0.0965 | 0.101386 | -0.1294176 | 0.1322 | -0.1923692 | 41.6827
2123 | 2.961389 | 2.7446 | 8.648 | 1 | 1.6669 | 1.658494 | 2.78 | 0.00677 | 0.0964 | 0.1013618 | -0.1294296 | 0.1324 | -0.192549 | 41.6832
2124 | 2.962778 | 2.7446 | 8.6518 | 1 | 1.6837 | 1.658726 | 2.83 | 0.006976 | 0.0991 | 0.1013383 | -0.1291978 | 0.1326 | -0.1927286 | 41.6835
2125 | 2.964167 | 2.7467 | 8.6556 | 1 | 1.6737 | 1.658858 | 2.8 | 0.006852 | 0.1012 | 0.1013144 | -0.1289614 | 0.1328 | -0.1929079 | 41.684
2126 | 2.965556 | 2.7467 | 8.6595 | 1 | 1.6364 | 1.659056 | 2.68 | 0.006404 | 0.0996 | 0.101291 | -0.1287298 | 0.1331 | -0.1930869 | 41.6847
2127 | 2.966944 | 2.7482 | 8.6633 | 1 | 1.6551 | 1.659152 | 2.74 | 0.006627 | 0.0998 | 0.101267 | -0.1287284 | 0.1333 | -0.1932655 | 41.6849
2128 | 2.968333 | 2.7482 | 8.6671 | 1 | 1.6619 | 1.659208 | 2.76 | 0.006708 | 0.1 | 0.101243 | -0.1284961 | 0.1335 | -0.1934442 | 41.6853
2129 | 2.969722 | 2.7502 | 8.6709 | 1 | 1.65 | 1.659304 | 2.72 | 0.006566 | 0.0999 | 0.1012183 | -0.1282672 | 0.1338 | -0.1936225 | 41.6858
2130 | 2.971111 | 2.7502 | 8.6747 | 1 | 1.6602 | 1.659409 | 2.76 | 0.006688 | 0.0999 | 0.1011935 | -0.1280357 | 0.134 | -0.1938005 | 41.6862
2131 | 2.9725 | 2.7516 | 8.6786 | 1 | 1.6551 | 1.659559 | 2.74 | 0.006627 | 0.0986 | 0.1011676 | -0.128041 | 0.1342 | -0.1939784 | 41.6866
2132 | 2.973889 | 2.7516 | 8.6824 | 1 | 1.6432 | 1.659677 | 2.7 | 0.006485 | 0.0977 | 0.1011415 | -0.1278191 | 0.1344 | -0.194156 | 41.6871
2133 | 2.975278 | 2.7535 | 8.6862 | 1 | 1.6602 | 1.659844 | 2.76 | 0.006688 | 0.0983 | 0.1011154 | -0.1275929 | 0.1346 | -0.1943334 | 41.6874
2134 | 2.976667 | 2.7535 | 8.69 | 1 | 1.6686 | 1.660019 | 2.78 | 0.00679 | 0.1003 | 0.1010888 | -0.1273578 | 0.1348 | -0.1945105 | 41.6878
2135 | 2.978056 | 2.7548 | 8.6939 | 1 | 1.6585 | 1.66023 | 2.75 | 0.006667 | 0.0993 | 0.1010616 | -0.1273655 | 0.135 | -0.1946874 | 41.6882
2136 | 2.979444 | 2.7548 | 8.6977 | 1 | 1.6483 | 1.660415 | 2.72 | 0.006545 | 0.0998 | 0.101035 | -0.1271332 | 0.1351 | -0.194864 | 41.6887
2137 | 2.980833 | 2.7566 | 8.7015 | 1 | 1.6534 | 1.660601 | 2.73 | 0.006606 | 0.0997 | 0.101008 | -0.1269029 | 0.1352 | -0.1950405 | 41.6891
2138 | 2.982222 | 2.7566 | 8.7054 | 1 | 1.6636 | 1.660737 | 2.77 | 0.006729 | 0.1006 | 0.1009801 | -0.1266706 | 0.1354 | -0.1952166 | 41.6894
2139 | 2.983611 | 2.7577 | 8.7092 | 1 | 1.6653 | 1.660917 | 2.77 | 0.006749 | 0.1016 | 0.1009519 | -0.1266684 | 0.1355 | -0.1953925 | 41.6899
2140 | 2.985 | 2.7577 | 8.713 | 1 | 1.6585 | 1.661065 | 2.75 | 0.006667 | 0.1026 | 0.1009233 | -0.1264291 | 0.1356 | -0.1955683 | 41.6903
2141 | 2.986667 | 2.7594 | 8.7168 | 1 | 1.6585 | 1.661376 | 2.75 | 0.006667 | 0.1024 | 0.1008948 | -0.1261911 | 0.1358 | -0.1957788 | 41.6911
2142 | 2.988056 | 2.7594 | 8.7207 | 1 | 1.6551 | 1.661608 | 2.74 | 0.006627 | 0.1028 | 0.1008666 | -0.1259535 | 0.1359 | -0.195954 | 41.6915
2143 | 2.989444 | 2.7605 | 8.7245 | 1 | 1.677 | 1.661755 | 2.81 | 0.006893 | 0.1036 | 0.1008386 | -0.1259434 | 0.136 | -0.1961288 | 41.6918
2144 | 2.990833 | 2.7605 | 8.7283 | 1 | 1.687 | 1.661864 | 2.85 | 0.007017 | 0.1063 | 0.1008116 | -0.1256929 | 0.1361 | -0.1963035 | 41.6922
2145 | 2.992222 | 2.7622 | 8.7322 | 2 | 1.6346 | 1.662069 | 2.67 | 0.006384 | 0.1032 | 0.1007841 | -0.1254546 | 0.1362 | -0.196478 | 41.6929
2146 | 2.993611 | 2.7622 | 8.736 | 1 | 1.6568 | 1.662114 | 2.75 | 0.006647 | 0.1033 | 0.1007571 | -0.1252169 | 0.1364 | -0.196652 | 41.6932
2147 | 2.995 | 2.7632 | 8.7399 | 1 | 1.6534 | 1.662245 | 2.73 | 0.006606 | 0.1029 | 0.1007308 | -0.1252113 | 0.1365 | -0.196826 | 41.6936
2148 | 2.996389 | 2.7632 | 8.7437 | 1 | 1.6904 | 1.662381 | 2.86 | 0.007059 | 0.1059 | 0.1007048 | -0.1249642 | 0.1365 | -0.1969997 | 41.6938
2149 | 2.997778 | 2.7648 | 8.7475 | 1 | 1.6737 | 1.662571 | 2.8 | 0.006852 | 0.1074 | 0.1006786 | -0.1247118 | 0.1366 | -0.1971731 | 41.6943
2150 | 2.999167 | 2.7648 | 8.7514 | 2 | 1.6278 | 1.662797 | 2.65 | 0.006303 | 0.1049 | 0.1006515 | -0.1244672 | 0.1367 | -0.1973462 | 41.695
2151 | 3.000556 | 2.7658 | 8.7552 | 1 | 1.6669 | 1.663075 | 2.78 | 0.00677 | 0.1056 | 0.1006245 | -0.1244551 | 0.1368 | -0.197519 | 41.6952
2152 | 3.001944 | 2.7658 | 8.7591 | 1 | 1.6653 | 1.663256 | 2.77 | 0.006749 | 0.1058 | 0.1005971 | -0.1242079 | 0.1368 | -0.1976916 | 41.6956
2153 | 3.003333 | 2.7673 | 8.7629 | 1 | 1.6669 | 1.66336 | 2.78 | 0.00677 | 0.106 | 0.10057 | -0.1239608 | 0.1369 | -0.197864 | 41.696
2154 | 3.004722 | 2.7673 | 8.7667 | 1 | 1.6904 | 1.663551 | 2.86 | 0.007059 | 0.1079 | 0.1005429 | -0.1237075 | 0.137 | -0.198036 | 41.6962
2155 | 3.006111 | 2.7682 | 8.7706 | 1 | 1.6534 | 1.663678 | 2.73 | 0.006606 | 0.1076 | 0.1005159 | -0.1236881 | 0.137 | -0.1982078 | 41.6969
2156 | 3.0075 | 2.7682 | 8.7744 | 1 | 1.6602 | 1.66381 | 2.76 | 0.006688 | 0.1077 | 0.1004895 | -0.1234365 | 0.137 | -0.1983794 | 41.6972
2157 | 3.008889 | 2.7697 | 8.7783 | 1 | 1.6804 | 1.663997 | 2.82 | 0.006935 | 0.1081 | 0.1004627 | -0.1231785 | 0.1371 | -0.1985507 | 41.6975
2158 | 3.010278 | 2.7697 | 8.7821 | 1 | 1.6669 | 1.664193 | 2.78 | 0.00677 | 0.1088 | 0.1004357 | -0.1229181 | 0.1371 | -0.1987216 | 41.698
2159 | 3.011667 | 2.7706 | 8.786 | 1 | 1.6737 | 1.664332 | 2.8 | 0.006852 | 0.1094 | 0.1004085 | -0.122899 | 0.1372 | -0.1988923 | 41.6983
2160 | 3.013056 | 2.7706 | 8.7898 | 2 | 1.6449 | 1.664444 | 2.71 | 0.006505 | 0.1085 | 0.1003818 | -0.1226408 | 0.1372 | -0.1990629 | 41.699
2161 | 3.014444 | 2.772 | 8.7937 | 1 | 1.6787 | 1.664509 | 2.82 | 0.006914 | 0.1101 | 0.1003548 | -0.1223752 | 0.1372 | -0.1992329 | 41.6991
2162 | 3.015833 | 2.772 | 8.7975 | 1 | 1.6585 | 1.664638 | 2.75 | 0.006667 | 0.109 | 0.1003282 | -0.1221154 | 0.1373 | -0.1994027 | 41.6997
2163 | 3.017222 | 2.7729 | 8.8014 | 1 | 1.672 | 1.664759 | 2.8 | 0.006831 | 0.1092 | 0.1003031 | -0.1220995 | 0.1373 | -0.1995723 | 41.7
2164 | 3.018611 | 2.7729 | 8.8052 | 1 | 1.6669 | 1.664944 | 2.78 | 0.00677 | 0.1099 | 0.1002786 | -0.1218372 | 0.1373 | -0.1997417 | 41.7004
2165 | 3.02 | 2.7744 | 8.8091 | 1 | 1.672 | 1.665189 | 2.8 | 0.006831 | 0.1106 | 0.1002547 | -0.1215702 | 0.1374 | -0.1999108 | 41.7008
2166 | 3.021389 | 2.7744 | 8.8129 | 2 | 1.6243 | 1.665326 | 2.64 | 0.006263 | 0.107 | 0.1002298 | -0.1213217 | 0.1374 | -0.2000795 | 41.7016
2167 | 3.022778 | 2.7752 | 8.8168 | 1 | 1.6568 | 1.665495 | 2.75 | 0.006647 | 0.1075 | 0.1002036 | -0.1213128 | 0.1375 | -0.200248 | 41.7017
2168 | 3.024167 | 2.7752 | 8.8207 | 1 | 1.6887 | 1.66567 | 2.85 | 0.007038 | 0.1084 | 0.1001778 | -0.1210598 | 0.1375 | -0.2004163 | 41.7019
2169 | 3.025556 | 2.7766 | 8.8245 | 1 | 1.6737 | 1.665708 | 2.8 | 0.006852 | 0.1095 | 0.100151 | -0.1208017 | 0.1375 | -0.2005843 | 41.7024
2170 | 3.026944 | 2.7766 | 8.8284 | 1 | 1.6937 | 1.665879 | 2.87 | 0.007101 | 0.1115 | 0.1001243 | -0.1205329 | 0.1376 | -0.2007517 | 41.7026
2171 | 3.028333 | 2.7775 | 8.8322 | 1 | 1.6937 | 1.666143 | 2.87 | 0.007101 | 0.1126 | 0.1000979 | -0.1205106 | 0.1376 | -0.2009192 | 41.7031
2172 | 3.029722 | 2.7775 | 8.8361 | 1 | 1.6787 | 1.66635 | 2.82 | 0.006914 | 0.1133 | 0.1000722 | -0.1202358 | 0.1376 | -0.2010864 | 41.7036
2173 | 3.031111 | 2.7791 | 8.8399 | 1 | 1.6737 | 1.666632 | 2.8 | 0.006852 | 0.1147 | 0.1000463 | -0.1199548 | 0.1376 | -0.2012532 | 41.704
2174 | 3.0325 | 2.7791 | 8.8438 | 1 | 1.6619 | 1.666858 | 2.76 | 0.006708 | 0.1153 | 0.1000218 | -0.1196729 | 0.1377 | -0.2014196 | 41.7045
2175 | 3.033889 | 2.78 | 8.8477 | 1 | 1.6686 | 1.66714 | 2.78 | 0.00679 | 0.1148 | 0.09999872 | -0.1196446 | 0.1377 | -0.2015858 | 41.7048
2176 | 3.035278 | 2.78 | 8.8515 | 1 | 1.6636 | 1.667363 | 2.77 | 0.006729 | 0.1154 | 0.09997596 | -0.1193633 | 0.1377 | -0.2017518 | 41.7053
2177 | 3.036667 | 2.7816 | 8.8554 | 1 | 1.6753 | 1.667474 | 2.81 | 0.006873 | 0.1145 | 0.09995394 | -0.1190861 | 0.1377 | -0.2019174 | 41.7056
2178 | 3.038056 | 2.7816 | 8.8592 | 2 | 1.6534 | 1.667597 | 2.73 | 0.006606 | 0.1142 | 0.09993141 | -0.1188077 | 0.1378 | -0.2020826 | 41.7062
2179 | 3.039444 | 2.7825 | 8.8631 | 1 | 1.682 | 1.66765 | 2.83 | 0.006955 | 0.116 | 0.09990921 | -0.1187798 | 0.1378 | -0.2022475 | 41.7064
2180 | 3.040833 | 2.7825 | 8.867 | 1 | 1.6602 | 1.667836 | 2.76 | 0.006688 | 0.1164 | 0.09988772 | -0.1184939 | 0.1378 | -0.2024123 | 41.7069
2181 | 3.042222 | 2.7842 | 8.8708 | 1 | 1.692 | 1.667927 | 2.86 | 0.00708 | 0.1177 | 0.09986679 | -0.1181999 | 0.1379 | -0.2025767 | 41.7071
2182 | 3.043611 | 2.7842 | 8.8747 | 1 | 1.682 | 1.668114 | 2.83 | 0.006955 | 0.1185 | 0.09984549 | -0.1179081 | 0.138 | -0.2027406 | 41.7076
2183 | 3.045 | 2.7853 | 8.8786 | 1 | 1.6686 | 1.668274 | 2.78 | 0.00679 | 0.1189 | 0.09982489 | -0.11787 | 0.138 | -0.2029044 | 41.708
2184 | 3.046389 | 2.7853 | 8.8824 | 1 | 1.6837 | 1.668324 | 2.83 | 0.006976 | 0.1198 | 0.09980383 | -0.1175743 | 0.1381 | -0.2030679 | 41.7084
2185 | 3.048056 | 2.7871 | 8.8863 | 1 | 1.6787 | 1.668456 | 2.82 | 0.006914 | 0.121 | 0.0997821 | -0.1172724 | 0.1381 | -0.2032636 | 41.7092
2186 | 3.049444 | 2.7871 | 8.8902 | 1 | 1.6937 | 1.668635 | 2.87 | 0.007101 | 0.1228 | 0.09975985 | -0.1169646 | 0.1382 | -0.2034262 | 41.7094
2187 | 3.050833 | 2.7884 | 8.8941 | 1 | 1.6737 | 1.668905 | 2.8 | 0.006852 | 0.1231 | 0.09973883 | -0.1169142 | 0.1383 | -0.2035886 | 41.71
2188 | 3.052222 | 2.7884 | 8.8979 | 1 | 1.6686 | 1.669006 | 2.78 | 0.00679 | 0.1227 | 0.09971819 | -0.116608 | 0.1383 | -0.2037508 | 41.7104
2189 | 3.053611 | 2.7903 | 8.9018 | 1 | 1.6619 | 1.669164 | 2.76 | 0.006708 | 0.1222 | 0.09969825 | -0.1163053 | 0.1384 | -0.2039126 | 41.7109
2190 | 3.055 | 2.7903 | 8.9057 | 2 | 1.6534 | 1.669385 | 2.73 | 0.006606 | 0.1197 | 0.09967837 | -0.1160138 | 0.1385 | -0.2040739 | 41.7113
2191 | 3.056389 | 2.7916 | 8.9096 | 1 | 1.6837 | 1.66953 | 2.83 | 0.006976 | 0.1222 | 0.09965867 | -0.1159674 | 0.1386 | -0.204235 | 41.7115
2192 | 3.057778 | 2.7916 | 8.9134 | 1 | 1.677 | 1.66973 | 2.81 | 0.006893 | 0.1213 | 0.09963892 | -0.1156708 | 0.1387 | -0.2043959 | 41.7119
2193 | 3.059167 | 2.7935 | 8.9173 | 1 | 1.6854 | 1.669877 | 2.84 | 0.006997 | 0.1216 | 0.09961979 | -0.1153769 | 0.1388 | -0.2045564 | 41.7123
2194 | 3.060556 | 2.7935 | 8.9212 | 1 | 1.6585 | 1.670087 | 2.75 | 0.006667 | 0.1213 | 0.0996009 | -0.115084 | 0.1389 | -0.2047164 | 41.7129
2195 | 3.061944 | 2.7948 | 8.9251 | 1 | 1.6653 | 1.67028 | 2.77 | 0.006749 | 0.1219 | 0.09958229 | -0.1150385 | 0.139 | -0.2048761 | 41.7132
2196 | 3.063333 | 2.7948 | 8.929 | 1 | 1.6904 | 1.670465 | 2.86 | 0.007059 | 0.1235 | 0.09956415 | -0.1147383 | 0.1391 | -0.2050357 | 41.7134
2197 | 3.064722 | 2.7969 | 8.9328 | 1 | 1.6854 | 1.670556 | 2.84 | 0.006997 | 0.1252 | 0.09954554 | -0.1144355 | 0.1392 | -0.2051949 | 41.7139
2198 | 3.066111 | 2.7969 | 8.9367 | 1 | 1.6669 | 1.670786 | 2.78 | 0.00677 | 0.1248 | 0.09952702 | -0.114133 | 0.1394 | -0.2053536 | 41.7144
2199 | 3.0675 | 2.7985 | 8.9406 | 1 | 1.6653 | 1.670947 | 2.77 | 0.006749 | 0.1246 | 0.09950803 | -0.1140781 | 0.1396 | -0.2055121 | 41.7148
2200 | 3.068889 | 2.7985 | 8.9445 | 1 | 1.6753 | 1.671064 | 2.81 | 0.006873 | 0.1247 | 0.09948975 | -0.1137772 | 0.1397 | -0.2056703 | 41.7151
2201 | 3.070278 | 2.8007 | 8.9484 | 1 | 1.682 | 1.671336 | 2.83 | 0.006955 | 0.1263 | 0.09947137 | -0.1134711 | 0.1398 | -0.2058282 | 41.7154
2202 | 3.071667 | 2.8007 | 8.9523 | 1 | 1.6737 | 1.671559 | 2.8 | 0.006852 | 0.1264 | 0.09945456 | -0.1131656 | 0.1401 | -0.2059856 | 41.7159
2203 | 3.073056 | 2.8024 | 8.9562 | 1 | 1.6686 | 1.671687 | 2.78 | 0.00679 | 0.1262 | 0.09943812 | -0.1131062 | 0.1402 | -0.2061427 | 41.7163
2204 | 3.074444 | 2.8024 | 8.9601 | 1 | 1.697 | 1.671809 | 2.88 | 0.007142 | 0.1287 | 0.09942126 | -0.1127931 | 0.1404 | -0.2062995 | 41.7165
2205 | 3.075833 | 2.8049 | 8.964 | 2 | 1.6346 | 1.671905 | 2.67 | 0.006384 | 0.1262 | 0.09940444 | -0.1124918 | 0.1406 | -0.2064559 | 41.7173
2206 | 3.077222 | 2.8049 | 8.9679 | 1 | 1.65 | 1.672065 | 2.72 | 0.006566 | 0.1248 | 0.09938833 | -0.1121958 | 0.1409 | -0.206612 | 41.7176
2207 | 3.078611 | 2.8068 | 8.9718 | 1 | 1.6737 | 1.672204 | 2.8 | 0.006852 | 0.1249 | 0.09937237 | -0.1121429 | 0.1411 | -0.2067678 | 41.7178
2208 | 3.08 | 2.8068 | 8.9757 | 1 | 1.6787 | 1.672388 | 2.82 | 0.006914 | 0.1254 | 0.09935574 | -0.1118458 | 0.1413 | -0.2069234 | 41.7182
2209 | 3.081389 | 2.8094 | 8.9796 | 2 | 1.6398 | 1.672485 | 2.69 | 0.006444 | 0.1238 | 0.09933821 | -0.111554 | 0.1416 | -0.2070785 | 41.7188
2210 | 3.082778 | 2.8094 | 8.9835 | 1 | 1.6854 | 1.672633 | 2.84 | 0.006997 | 0.1261 | 0.09932149 | -0.1112564 | 0.1419 | -0.2072332 | 41.7189
2211 | 3.084167 | 2.8115 | 8.9874 | 1 | 1.6703 | 1.672811 | 2.79 | 0.006811 | 0.1263 | 0.09930444 | -0.1111995 | 0.1422 | -0.2073877 | 41.7194
2212 | 3.085556 | 2.8115 | 8.9913 | 1 | 1.6804 | 1.673015 | 2.82 | 0.006935 | 0.1268 | 0.0992881 | -0.1109004 | 0.1425 | -0.207542 | 41.7197
2213 | 3.086944 | 2.8143 | 8.9952 | 2 | 1.6753 | 1.673247 | 2.81 | 0.006873 | 0.1279 | 0.09927355 | -0.1106003 | 0.1428 | -0.2076957 | 41.7201
2214 | 3.088333 | 2.8143 | 8.9991 | 1 | 1.682 | 1.673434 | 2.83 | 0.006955 | 0.1297 | 0.09925985 | -0.1102922 | 0.1432 | -0.2078491 | 41.7204
2215 | 3.089722 | 2.8166 | 9.003 | 1 | 1.6619 | 1.673591 | 2.76 | 0.006708 | 0.1278 | 0.09924695 | -0.1102312 | 0.1435 | -0.2080023 | 41.721
2216 | 3.091111 | 2.8166 | 9.0069 | 1 | 1.6636 | 1.673724 | 2.77 | 0.006729 | 0.1282 | 0.09923382 | -0.10993 | 0.1438 | -0.2081552 | 41.7214
2217 | 3.0925 | 2.8196 | 9.0108 | 1 | 1.6602 | 1.673873 | 2.76 | 0.006688 | 0.1275 | 0.09922182 | -0.1096329 | 0.1442 | -0.2083077 | 41.7218
2218 | 3.093889 | 2.8196 | 9.0147 | 1 | 1.6887 | 1.674105 | 2.85 | 0.007038 | 0.1283 | 0.09920883 | -0.1093348 | 0.1446 | -0.2084597 | 41.7219
2219 | 3.095278 | 2.8222 | 9.0187 | 1 | 1.6787 | 1.674163 | 2.82 | 0.006914 | 0.1286 | 0.09919632 | -0.109271 | 0.145 | -0.2086116 | 41.7224
2220 | 3.096667 | 2.8222 | 9.0226 | 1 | 1.6534 | 1.67426 | 2.73 | 0.006606 | 0.1263 | 0.09918488 | -0.1089816 | 0.1453 | -0.2087631 | 41.7229
2221 | 3.098056 | 2.8254 | 9.0265 | 1 | 1.6986 | 1.67437 | 2.89 | 0.007163 | 0.1284 | 0.0991743 | -0.1086859 | 0.1458 | -0.2089143 | 41.723
2222 | 3.099444 | 2.8254 | 9.0304 | 1 | 1.6636 | 1.674518 | 2.77 | 0.006729 | 0.127 | 0.09916382 | -0.1083961 | 0.1462 | -0.209065 | 41.7236
2223 | 3.100833 | 2.8281 | 9.0344 | 1 | 1.6653 | 1.67474 | 2.77 | 0.006749 | 0.1271 | 0.09915338 | -0.1083393 | 0.1467 | -0.2092155 | 41.724
2224 | 3.102222 | 2.8281 | 9.0383 | 1 | 1.6737 | 1.674928 | 2.8 | 0.006852 | 0.1264 | 0.0991436 | -0.108053 | 0.1471 | -0.2093658 | 41.7243
2225 | 3.103611 | 2.8314 | 9.0422 | 1 | 1.6619 | 1.675036 | 2.76 | 0.006708 | 0.1266 | 0.09913382 | -0.107765 | 0.1476 | -0.2095157 | 41.7248
2226 | 3.105 | 2.8314 | 9.0462 | 2 | 1.6122 | 1.675011 | 2.6 | 0.006124 | 0.1221 | 0.09912357 | -0.1074942 | 0.1481 | -0.2096652 | 41.7255
2227 | 3.106389 | 2.8341 | 9.0501 | 1 | 1.682 | 1.67524 | 2.83 | 0.006955 | 0.1239 | 0.09911417 | -0.1074538 | 0.1485 | -0.2098144 | 41.7254
2228 | 3.107778 | 2.8341 | 9.054 | 1 | 1.6653 | 1.675289 | 2.77 | 0.006749 | 0.1241 | 0.09910477 | -0.1071764 | 0.149 | -0.2099635 | 41.7259
2229 | 3.109167 | 2.8374 | 9.058 | 1 | 1.6737 | 1.675512 | 2.8 | 0.006852 | 0.1236 | 0.09909594 | -0.1069025 | 0.1494 | -0.2101122 | 41.7262
2230 | 3.110556 | 2.8374 | 9.0619 | 1 | 1.7036 | 1.675734 | 2.9 | 0.007226 | 0.1253 | 0.09908734 | -0.1066227 | 0.1499 | -0.2102605 | 41.7263
2231 | 3.111944 | 2.8403 | 9.0659 | 1 | 1.6887 | 1.67592 | 2.85 | 0.007038 | 0.1265 | 0.09907851 | -0.1065737 | 0.1504 | -0.2104084 | 41.7268
2232 | 3.113333 | 2.8403 | 9.0698 | 1 | 1.6653 | 1.676051 | 2.77 | 0.006749 | 0.1256 | 0.09906986 | -0.1062938 | 0.1509 | -0.2105563 | 41.7273
2233 | 3.115 | 2.8436 | 9.0737 | 1 | 1.6837 | 1.676169 | 2.83 | 0.006976 | 0.1262 | 0.0990615 | -0.1060102 | 0.1513 | -0.2107332 | 41.728
2234 | 3.116389 | 2.8436 | 9.0777 | 1 | 1.6653 | 1.676327 | 2.77 | 0.006749 | 0.1249 | 0.09905324 | -0.1057304 | 0.1519 | -0.2108803 | 41.7284
2235 | 3.117778 | 2.8464 | 9.0816 | 1 | 1.6887 | 1.676493 | 2.85 | 0.007038 | 0.1256 | 0.09904393 | -0.1056907 | 0.1523 | -0.2110271 | 41.7287
2236 | 3.119167 | 2.8464 | 9.0856 | 1 | 1.6854 | 1.676668 | 2.84 | 0.006997 | 0.1269 | 0.09903496 | -0.1054045 | 0.1528 | -0.2111737 | 41.729
2237 | 3.120556 | 2.8498 | 9.0896 | 1 | 1.6904 | 1.676719 | 2.86 | 0.007059 | 0.1283 | 0.09902612 | -0.1051112 | 0.1532 | -0.2113199 | 41.7293
2238 | 3.121944 | 2.8498 | 9.0935 | 1 | 1.6737 | 1.676904 | 2.8 | 0.006852 | 0.1284 | 0.09901781 | -0.1048195 | 0.1538 | -0.2114656 | 41.7299
2239 | 3.123333 | 2.8526 | 9.0975 | 1 | 1.6737 | 1.677022 | 2.8 | 0.006852 | 0.1279 | 0.09900864 | -0.1047744 | 0.1542 | -0.2116112 | 41.7302
2240 | 3.124722 | 2.8526 | 9.1014 | 1 | 1.6753 | 1.677121 | 2.81 | 0.006873 | 0.1281 | 0.09899972 | -0.1044849 | 0.1546 | -0.2117565 | 41.7306
2241 | 3.126111 | 2.856 | 9.1054 | 1 | 1.677 | 1.677306 | 2.81 | 0.006893 | 0.1287 | 0.09899088 | -0.1041907 | 0.1551 | -0.2119014 | 41.7309
2242 | 3.1275 | 2.856 | 9.1094 | 1 | 1.677 | 1.677503 | 2.81 | 0.006893 | 0.1277 | 0.09898233 | -0.1039001 | 0.1555 | -0.2120459 | 41.7313
2243 | 3.128889 | 2.8586 | 9.1133 | 1 | 1.6737 | 1.677623 | 2.8 | 0.006852 | 0.1276 | 0.09897317 | -0.1038622 | 0.156 | -0.2121902 | 41.7317
2244 | 3.130278 | 2.8586 | 9.1173 | 1 | 1.6703 | 1.677873 | 2.79 | 0.006811 | 0.128 | 0.09896424 | -0.1035716 | 0.1564 | -0.2123343 | 41.732
2245 | 3.131667 | 2.8618 | 9.1213 | 1 | 1.687 | 1.678065 | 2.85 | 0.007017 | 0.1282 | 0.09895541 | -0.1032803 | 0.1568 | -0.212478 | 41.7323
2246 | 3.133056 | 2.8618 | 9.1253 | 1 | 1.692 | 1.678361 | 2.86 | 0.00708 | 0.1277 | 0.09894714 | -0.1029887 | 0.1572 | -0.2126212 | 41.7326
2247 | 3.134444 | 2.8643 | 9.1292 | 1 | 1.6787 | 1.678473 | 2.82 | 0.006914 | 0.1292 | 0.09894015 | -0.1029504 | 0.1576 | -0.2127641 | 41.7331
2248 | 3.135833 | 2.8643 | 9.1332 | 1 | 1.6787 | 1.6787 | 2.82 | 0.006914 | 0.1278 | 0.09893354 | -0.1026595 | 0.158 | -0.2129069 | 41.7334
2249 | 3.137222 | 2.8674 | 9.1372 | 1 | 1.6887 | 1.678857 | 2.85 | 0.007038 | 0.1282 | 0.09892806 | -0.102366 | 0.1583 | -0.2130493 | 41.7337
2250 | 3.138611 | 2.8674 | 9.1412 | 1 | 1.6953 | 1.678947 | 2.87 | 0.007122 | 0.1299 | 0.0989223 | -0.1020665 | 0.1587 | -0.2131913 | 41.734
2251 | 3.14 | 2.8698 | 9.1452 | 1 | 1.6904 | 1.679031 | 2.86 | 0.007059 | 0.1313 | 0.09891786 | -0.1020244 | 0.1591 | -0.213333 | 41.7344
2252 | 3.141389 | 2.8698 | 9.1492 | 1 | 1.677 | 1.679193 | 2.81 | 0.006893 | 0.1314 | 0.09891375 | -0.1017205 | 0.1594 | -0.2134745 | 41.7348
2253 | 3.142778 | 2.8729 | 9.1532 | 1 | 1.6837 | 1.679384 | 2.83 | 0.006976 | 0.1322 | 0.0989103 | -0.1014127 | 0.1598 | -0.2136156 | 41.7351
2254 | 3.144167 | 2.8729 | 9.1572 | 1 | 1.6517 | 1.679525 | 2.73 | 0.006586 | 0.1309 | 0.09890463 | -0.1011078 | 0.1602 | -0.2137563 | 41.7357
2255 | 3.145556 | 2.8752 | 9.1611 | 1 | 1.6787 | 1.679716 | 2.82 | 0.006914 | 0.1303 | 0.09890005 | -0.1010759 | 0.1605 | -0.2138967 | 41.7359
2256 | 3.146944 | 2.8752 | 9.1651 | 1 | 1.6986 | 1.679793 | 2.89 | 0.007163 | 0.1321 | 0.09889509 | -0.1007676 | 0.1608 | -0.2140368 | 41.7361
2257 | 3.148333 | 2.8781 | 9.1691 | 1 | 1.7118 | 1.680021 | 2.93 | 0.007331 | 0.1327 | 0.09889008 | -0.1004617 | 0.1611 | -0.2141765 | 41.7363
2258 | 3.149722 | 2.8781 | 9.1731 | 1 | 1.6887 | 1.680131 | 2.85 | 0.007038 | 0.1327 | 0.09888465 | -0.1001559 | 0.1615 | -0.2143158 | 41.7369
2259 | 3.151111 | 2.8804 | 9.1771 | 1 | 1.697 | 1.68022 | 2.88 | 0.007142 | 0.1332 | 0.09887974 | -0.1001121 | 0.1618 | -0.2144549 | 41.7372
2260 | 3.1525 | 2.8804 | 9.1811 | 1 | 1.6854 | 1.680324 | 2.84 | 0.006997 | 0.1331 | 0.09887615 | -0.09980597 | 0.1621 | -0.2145938 | 41.7376
2261 | 3.153889 | 2.8832 | 9.1851 | 1 | 1.6703 | 1.680435 | 2.79 | 0.006811 | 0.1313 | 0.0988735 | -0.09950929 | 0.1624 | -0.2147322 | 41.738
2262 | 3.155278 | 2.8832 | 9.1891 | 1 | 1.6787 | 1.680596 | 2.82 | 0.006914 | 0.1318 | 0.09887152 | -0.09920877 | 0.1627 | -0.2148702 | 41.7383
2263 | 3.156667 | 2.8852 | 9.1932 | 1 | 1.6753 | 1.68081 | 2.81 | 0.006873 | 0.1307 | 0.09886986 | -0.09917701 | 0.1629 | -0.215008 | 41.7387
2264 | 3.158056 | 2.8852 | 9.1972 | 1 | 1.65 | 1.680983 | 2.72 | 0.006566 | 0.1293 | 0.09886816 | -0.09888698 | 0.1631 | -0.2151455 | 41.7392
2265 | 3.159444 | 2.8877 | 9.2012 | 1 | 1.6703 | 1.68105 | 2.79 | 0.006811 | 0.1276 | 0.09886745 | -0.09860707 | 0.1634 | -0.2152826 | 41.7394
2266 | 3.160833 | 2.8877 | 9.2052 | 1 | 1.6737 | 1.681152 | 2.8 | 0.006852 | 0.1267 | 0.09886613 | -0.09833151 | 0.1637 | -0.2154194 | 41.7397
2267 | 3.162222 | 2.8893 | 9.2092 | 1 | 1.6737 | 1.681317 | 2.8 | 0.006852 | 0.1256 | 0.09886566 | -0.09831714 | 0.1639 | -0.2155559 | 41.7401
2268 | 3.163611 | 2.8893 | 9.2132 | 1 | 1.687 | 1.681448 | 2.85 | 0.007017 | 0.126 | 0.09886623 | -0.09804525 | 0.164 | -0.2156923 | 41.7403
2269 | 3.165 | 2.8915 | 9.2172 | 1 | 1.6636 | 1.681699 | 2.77 | 0.006729 | 0.1252 | 0.09886783 | -0.09777715 | 0.1642 | -0.2158283 | 41.7408
2270 | 3.166389 | 2.8915 | 9.2212 | 1 | 1.6904 | 1.681864 | 2.86 | 0.007059 | 0.1251 | 0.09887005 | -0.09750557 | 0.1644 | -0.2159639 | 41.741
2271 | 3.167778 | 2.8928 | 9.2253 | 1 | 1.6787 | 1.682095 | 2.82 | 0.006914 | 0.1256 | 0.09887303 | -0.09749722 | 0.1645 | -0.2160994 | 41.7414
2272 | 3.169167 | 2.8928 | 9.2293 | 1 | 1.692 | 1.682237 | 2.86 | 0.00708 | 0.1255 | 0.09887605 | -0.09722521 | 0.1646 | -0.2162346 | 41.7416
2273 | 3.170556 | 2.8948 | 9.2333 | 1 | 1.6953 | 1.682386 | 2.87 | 0.007122 | 0.1264 | 0.09887912 | -0.09695196 | 0.1647 | -0.2163695 | 41.742
2274 | 3.171944 | 2.8948 | 9.2373 | 1 | 1.6953 | 1.682555 | 2.87 | 0.007122 | 0.127 | 0.09888134 | -0.09667673 | 0.1649 | -0.2165038 | 41.7423
2275 | 3.173333 | 2.8959 | 9.2413 | 1 | 1.6953 | 1.682592 | 2.87 | 0.007122 | 0.1268 | 0.09888555 | -0.09666457 | 0.1649 | -0.2166381 | 41.7427
2276 | 3.174722 | 2.8959 | 9.2454 | 1 | 1.6737 | 1.682747 | 2.8 | 0.006852 | 0.1252 | 0.0988889 | -0.09639707 | 0.165 | -0.2167722 | 41.7431
2277 | 3.176111 | 2.8976 | 9.2494 | 1 | 1.692 | 1.682932 | 2.86 | 0.00708 | 0.1255 | 0.0988932 | -0.0961289 | 0.165 | -0.2169059 | 41.7434
2278 | 3.177778 | 2.8976 | 9.2534 | 1 | 1.6986 | 1.683006 | 2.89 | 0.007163 | 0.1262 | 0.09889646 | -0.09585597 | 0.1651 | -0.2170659 | 41.744
2279 | 3.179167 | 2.8984 | 9.2574 | 1 | 1.6904 | 1.68314 | 2.86 | 0.007059 | 0.1269 | 0.09890085 | -0.09584812 | 0.1651 | -0.2171991 | 41.7444
2280 | 3.180556 | 2.8984 | 9.2615 | 1 | 1.6753 | 1.683305 | 2.81 | 0.006873 | 0.1261 | 0.09890397 | -0.09557661 | 0.1651 | -0.217332 | 41.7449
2281 | 3.181944 | 2.8998 | 9.2655 | 1 | 1.692 | 1.683442 | 2.86 | 0.00708 | 0.1262 | 0.09890869 | -0.09530683 | 0.1651 | -0.2174645 | 41.7451
2282 | 3.183333 | 2.8998 | 9.2695 | 1 | 1.6854 | 1.683633 | 2.84 | 0.006997 | 0.1271 | 0.09891323 | -0.09503582 | 0.1651 | -0.2175967 | 41.7455
2283 | 3.184722 | 2.9005 | 9.2735 | 1 | 1.6669 | 1.683786 | 2.78 | 0.00677 | 0.1251 | 0.09891762 | -0.09503337 | 0.165 | -0.2177287 | 41.746
2284 | 3.186111 | 2.9005 | 9.2776 | 1 | 1.6753 | 1.683975 | 2.81 | 0.006873 | 0.1236 | 0.09892319 | -0.09477631 | 0.165 | -0.2178605 | 41.7462
2285 | 3.1875 | 2.9016 | 9.2816 | 1 | 1.6887 | 1.683966 | 2.85 | 0.007038 | 0.1236 | 0.09892929 | -0.09452042 | 0.1649 | -0.217992 | 41.7465
2286 | 3.188889 | 2.9016 | 9.2856 | 1 | 1.6937 | 1.684111 | 2.87 | 0.007101 | 0.1242 | 0.09893647 | -0.09426662 | 0.1648 | -0.2181231 | 41.7468
2287 | 3.190278 | 2.9019 | 9.2897 | 1 | 1.682 | 1.684291 | 2.83 | 0.006955 | 0.124 | 0.09894445 | -0.09426551 | 0.1647 | -0.218254 | 41.7472
2288 | 3.191667 | 2.9019 | 9.2937 | 1 | 1.687 | 1.684452 | 2.85 | 0.007017 | 0.1241 | 0.09895286 | -0.09401306 | 0.1646 | -0.2183848 | 41.7475
2289 | 3.193056 | 2.9027 | 9.2977 | 1 | 1.6904 | 1.684669 | 2.86 | 0.007059 | 0.1255 | 0.09896212 | -0.09375628 | 0.1644 | -0.2185152 | 41.7478
2290 | 3.194444 | 2.9027 | 9.3018 | 1 | 1.6854 | 1.684773 | 2.84 | 0.006997 | 0.1258 | 0.09897076 | -0.09349921 | 0.1643 | -0.2186451 | 41.7482
2291 | 3.195833 | 2.9027 | 9.3058 | 1 | 1.6854 | 1.684918 | 2.84 | 0.006997 | 0.1265 | 0.09898026 | -0.09349003 | 0.1641 | -0.218775 | 41.7485
2292 | 3.197222 | 2.9027 | 9.3098 | 1 | 1.6854 | 1.685056 | 2.84 | 0.006997 | 0.127 | 0.0989906 | -0.09322956 | 0.1639 | -0.2189047 | 41.7489
2293 | 3.198611 | 2.9033 | 9.3139 | 1 | 1.7003 | 1.685262 | 2.89 | 0.007184 | 0.1282 | 0.09900061 | -0.09296771 | 0.1637 | -0.219034 | 41.7491
2294 | 3.2 | 2.9033 | 9.3179 | 1 | 1.6787 | 1.685438 | 2.82 | 0.006914 | 0.1271 | 0.0990103 | -0.09270744 | 0.1635 | -0.2191629 | 41.7496
2295 | 3.201389 | 2.9033 | 9.3219 | 1 | 1.6804 | 1.685597 | 2.82 | 0.006935 | 0.1274 | 0.09902036 | -0.09269727 | 0.1633 | -0.2192917 | 41.7499
2296 | 3.202778 | 2.9033 | 9.326 | 1 | 1.692 | 1.685681 | 2.86 | 0.00708 | 0.1271 | 0.09903028 | -0.09243802 | 0.1631 | -0.2194203 | 41.7501
2297 | 3.204167 | 2.9037 | 9.33 | 1 | 1.6986 | 1.685884 | 2.89 | 0.007163 | 0.1289 | 0.09904143 | -0.09217428 | 0.1628 | -0.2195485 | 41.7504
2298 | 3.205556 | 2.9037 | 9.334 | 1 | 1.6937 | 1.68599 | 2.87 | 0.007101 | 0.1305 | 0.09905257 | -0.09190827 | 0.1626 | -0.2196763 | 41.7508
2299 | 3.206944 | 2.9035 | 9.3381 | 1 | 1.6737 | 1.686054 | 2.8 | 0.006852 | 0.1289 | 0.09906401 | -0.09188981 | 0.1624 | -0.2198039 | 41.7513
2300 | 3.208333 | 2.9035 | 9.3421 | 1 | 1.6854 | 1.686139 | 2.84 | 0.006997 | 0.1284 | 0.0990761 | -0.09163253 | 0.1621 | -0.2199314 | 41.7515
2301 | 3.209722 | 2.9038 | 9.3461 | 1 | 1.7118 | 1.686341 | 2.93 | 0.007331 | 0.1295 | 0.09908895 | -0.0913752 | 0.1618 | -0.2200585 | 41.7517
2302 | 3.211111 | 2.9038 | 9.3502 | 1 | 1.6904 | 1.686656 | 2.86 | 0.007059 | 0.1296 | 0.09910175 | -0.09112002 | 0.1616 | -0.2201852 | 41.7521
2303 | 3.2125 | 2.9035 | 9.3542 | 1 | 1.6887 | 1.68674 | 2.85 | 0.007038 | 0.1296 | 0.09911375 | -0.09109544 | 0.1613 | -0.2203117 | 41.7525
2304 | 3.213889 | 2.9035 | 9.3582 | 1 | 1.692 | 1.686862 | 2.86 | 0.00708 | 0.1299 | 0.09912589 | -0.09084018 | 0.161 | -0.2204381 | 41.7528
2305 | 3.215278 | 2.9037 | 9.3623 | 1 | 1.6737 | 1.686937 | 2.8 | 0.006852 | 0.1282 | 0.09913859 | -0.09059237 | 0.1607 | -0.2205641 | 41.7533
2306 | 3.216667 | 2.9037 | 9.3663 | 1 | 1.6854 | 1.687115 | 2.84 | 0.006997 | 0.1289 | 0.09915102 | -0.09034141 | 0.1605 | -0.2206898 | 41.7535
2307 | 3.218056 | 2.9033 | 9.3703 | 1 | 1.6703 | 1.687331 | 2.79 | 0.006811 | 0.1302 | 0.09916349 | -0.09031689 | 0.1602 | -0.2208152 | 41.754
2308 | 3.219444 | 2.9033 | 9.3744 | 1 | 1.6551 | 1.687487 | 2.74 | 0.006627 | 0.1277 | 0.09917652 | -0.09007132 | 0.1598 | -0.2209404 | 41.7544
2309 | 3.220833 | 2.9033 | 9.3784 | 1 | 1.6837 | 1.687623 | 2.83 | 0.006976 | 0.1281 | 0.0991906 | -0.08982606 | 0.1595 | -0.2210654 | 41.7546
2310 | 3.222222 | 2.9033 | 9.3824 | 1 | 1.6804 | 1.687755 | 2.82 | 0.006935 | 0.1272 | 0.09920515 | -0.08957911 | 0.1592 | -0.22119 | 41.7549
2311 | 3.223611 | 2.9028 | 9.3864 | 1 | 1.6937 | 1.687921 | 2.87 | 0.007101 | 0.1279 | 0.09921998 | -0.08956897 | 0.1589 | -0.2213144 | 41.7552
2312 | 3.225 | 2.9028 | 9.3905 | 1 | 1.6837 | 1.688148 | 2.83 | 0.006976 | 0.1272 | 0.09923415 | -0.089323 | 0.1586 | -0.2214386 | 41.7556
2313 | 3.226389 | 2.9028 | 9.3945 | 1 | 1.6904 | 1.688264 | 2.86 | 0.007059 | 0.1274 | 0.09924842 | -0.08907915 | 0.1582 | -0.2215625 | 41.7559
2314 | 3.227778 | 2.9028 | 9.3985 | 1 | 1.7052 | 1.68837 | 2.91 | 0.007247 | 0.1291 | 0.09926292 | -0.08882905 | 0.1579 | -0.2216861 | 41.7561
2315 | 3.229167 | 2.9021 | 9.4026 | 1 | 1.677 | 1.688489 | 2.81 | 0.006893 | 0.1264 | 0.0992778 | -0.08882431 | 0.1576 | -0.2218094 | 41.7566
2316 | 3.230556 | 2.9021 | 9.4066 | 1 | 1.687 | 1.688617 | 2.85 | 0.007017 | 0.1258 | 0.09929282 | -0.08858719 | 0.1572 | -0.2219327 | 41.7569
2317 | 3.231944 | 2.9019 | 9.4106 | 1 | 1.677 | 1.688764 | 2.81 | 0.006893 | 0.1248 | 0.09930836 | -0.08835637 | 0.1568 | -0.2220555 | 41.7573
2318 | 3.233333 | 2.9019 | 9.4147 | 1 | 1.7069 | 1.688912 | 2.91 | 0.007268 | 0.1256 | 0.09932348 | -0.08812168 | 0.1565 | -0.222178 | 41.7574
2319 | 3.234722 | 2.9011 | 9.4187 | 1 | 1.6703 | 1.689136 | 2.79 | 0.006811 | 0.1246 | 0.09933916 | -0.08812434 | 0.1562 | -0.2223004 | 41.758
2320 | 3.236111 | 2.9011 | 9.4227 | 1 | 1.6887 | 1.689375 | 2.85 | 0.007038 | 0.1243 | 0.09935413 | -0.08789528 | 0.1557 | -0.2224227 | 41.7582
2321 | 3.2375 | 2.9008 | 9.4268 | 1 | 1.7019 | 1.689471 | 2.9 | 0.007205 | 0.1242 | 0.09937015 | -0.08766924 | 0.1554 | -0.2225446 | 41.7585
2322 | 3.238889 | 2.9008 | 9.4308 | 1 | 1.6837 | 1.689648 | 2.83 | 0.006976 | 0.1234 | 0.09938668 | -0.08744659 | 0.155 | -0.2226662 | 41.7589
2323 | 3.240278 | 2.8998 | 9.4348 | 1 | 1.6937 | 1.689767 | 2.87 | 0.007101 | 0.1231 | 0.09940557 | -0.08745399 | 0.1546 | -0.2227877 | 41.7592
2324 | 3.241944 | 2.8995 | 9.4388 | 1 | 1.6937 | 1.689954 | 2.87 | 0.007101 | 0.1231 | 0.09942475 | -0.08723331 | 0.1542 | -0.2229332 | 41.7599
2325 | 3.243333 | 2.8995 | 9.4429 | 1 | 1.7036 | 1.690101 | 2.9 | 0.007226 | 0.1235 | 0.0994445 | -0.08701347 | 0.1538 | -0.2230542 | 41.7602
2326 | 3.244722 | 2.8992 | 9.4469 | 1 | 1.6937 | 1.690446 | 2.87 | 0.007101 | 0.1229 | 0.09946415 | -0.08679538 | 0.1534 | -0.2231749 | 41.7606
2327 | 3.246111 | 2.8992 | 9.4509 | 1 | 1.6986 | 1.690637 | 2.89 | 0.007163 | 0.1241 | 0.09948545 | -0.08679964 | 0.153 | -0.2232955 | 41.7609
2328 | 3.2475 | 2.8979 | 9.455 | 1 | 1.6986 | 1.690725 | 2.89 | 0.007163 | 0.1238 | 0.09950732 | -0.08657916 | 0.1525 | -0.2234159 | 41.7612
2329 | 3.248889 | 2.8979 | 9.459 | 1 | 1.6787 | 1.690893 | 2.82 | 0.006914 | 0.1234 | 0.09952985 | -0.08636189 | 0.1521 | -0.223536 | 41.7617
2330 | 3.250278 | 2.8974 | 9.463 | 1 | 1.6787 | 1.69095 | 2.82 | 0.006914 | 0.122 | 0.09955281 | -0.08615197 | 0.1517 | -0.2236558 | 41.7621
2331 | 3.251667 | 2.8974 | 9.467 | 1 | 1.687 | 1.691182 | 2.85 | 0.007017 | 0.1222 | 0.09957638 | -0.08616138 | 0.1512 | -0.2237755 | 41.7624
2332 | 3.253056 | 2.896 | 9.4711 | 1 | 1.697 | 1.691167 | 2.88 | 0.007142 | 0.1226 | 0.09960005 | -0.08595013 | 0.1507 | -0.223895 | 41.7626
2333 | 3.254444 | 2.896 | 9.4751 | 1 | 1.7134 | 1.691374 | 2.94 | 0.007352 | 0.124 | 0.09962419 | -0.08573433 | 0.1503 | -0.2240142 | 41.7628
2334 | 3.255833 | 2.8954 | 9.4791 | 1 | 1.6787 | 1.691519 | 2.82 | 0.006914 | 0.1236 | 0.09964785 | -0.0855219 | 0.1498 | -0.2241331 | 41.7634
2335 | 3.257222 | 2.8954 | 9.4831 | 1 | 1.687 | 1.691701 | 2.85 | 0.007017 | 0.1228 | 0.09967175 | -0.085529 | 0.1494 | -0.2242519 | 41.7637
2336 | 3.258611 | 2.8939 | 9.4871 | 1 | 1.7151 | 1.691799 | 2.94 | 0.007373 | 0.1246 | 0.09969632 | -0.08531382 | 0.1489 | -0.2243706 | 41.7639
2337 | 3.26 | 2.8939 | 9.4912 | 1 | 1.6937 | 1.691976 | 2.87 | 0.007101 | 0.1241 | 0.09972111 | -0.08510095 | 0.1484 | -0.2244889 | 41.7643
2338 | 3.261389 | 2.8933 | 9.4952 | 1 | 1.6904 | 1.692248 | 2.86 | 0.007059 | 0.1238 | 0.09974558 | -0.08488948 | 0.148 | -0.224607 | 41.7647
2339 | 3.262778 | 2.8933 | 9.4992 | 1 | 1.6837 | 1.692399 | 2.83 | 0.006976 | 0.1239 | 0.09977 | -0.08489409 | 0.1475 | -0.2247249 | 41.7651
2340 | 3.264167 | 2.8918 | 9.5032 | 1 | 1.6986 | 1.692689 | 2.89 | 0.007163 | 0.124 | 0.099794 | -0.08468276 | 0.147 | -0.2248427 | 41.7653
2341 | 3.265556 | 2.8918 | 9.5072 | 1 | 1.6986 | 1.69288 | 2.89 | 0.007163 | 0.1238 | 0.09981927 | -0.08447426 | 0.1465 | -0.2249601 | 41.7657
2342 | 3.266944 | 2.8911 | 9.5113 | 1 | 1.6737 | 1.693026 | 2.8 | 0.006852 | 0.1236 | 0.09984483 | -0.08426644 | 0.146 | -0.2250772 | 41.7662
2343 | 3.268333 | 2.8911 | 9.5153 | 1 | 1.6904 | 1.693265 | 2.86 | 0.007059 | 0.1224 | 0.09987185 | -0.08427662 | 0.1455 | -0.2251943 | 41.7664
2344 | 3.269722 | 2.8895 | 9.5193 | 1 | 1.6787 | 1.693429 | 2.82 | 0.006914 | 0.1224 | 0.09989835 | -0.08407395 | 0.145 | -0.2253112 | 41.7668
2345 | 3.271111 | 2.8895 | 9.5233 | 1 | 1.6953 | 1.693638 | 2.87 | 0.007122 | 0.1234 | 0.09992541 | -0.08386961 | 0.1445 | -0.2254278 | 41.7671
2346 | 3.2725 | 2.8886 | 9.5273 | 1 | 1.692 | 1.693872 | 2.86 | 0.00708 | 0.1232 | 0.09995064 | -0.08366579 | 0.144 | -0.2255442 | 41.7674
2347 | 3.273889 | 2.8886 | 9.5313 | 1 | 1.697 | 1.693978 | 2.88 | 0.007142 | 0.1235 | 0.09997624 | -0.08367248 | 0.1435 | -0.2256604 | 41.7678
2348 | 3.275278 | 2.8869 | 9.5353 | 1 | 1.6887 | 1.69417 | 2.85 | 0.007038 | 0.1226 | 0.1000031 | -0.08347163 | 0.143 | -0.2257765 | 41.7682
2349 | 3.276667 | 2.8869 | 9.5393 | 1 | 1.7036 | 1.694353 | 2.9 | 0.007226 | 0.1223 | 0.1000292 | -0.08327217 | 0.1424 | -0.2258923 | 41.7684
2350 | 3.278056 | 2.8859 | 9.5434 | 1 | 1.7118 | 1.694535 | 2.93 | 0.007331 | 0.123 | 0.1000556 | -0.08307052 | 0.1419 | -0.2260078 | 41.7687
2351 | 3.279444 | 2.8859 | 9.5474 | 1 | 1.697 | 1.694703 | 2.88 | 0.007142 | 0.1235 | 0.1000832 | -0.08307873 | 0.1414 | -0.2261231 | 41.7691
2352 | 3.280833 | 2.8842 | 9.5514 | 1 | 1.7069 | 1.69467 | 2.91 | 0.007268 | 0.1239 | 0.1001103 | -0.08287468 | 0.1408 | -0.2262384 | 41.7694
2353 | 3.282222 | 2.8842 | 9.5554 | 1 | 1.692 | 1.694732 | 2.86 | 0.00708 | 0.123 | 0.1001366 | -0.0826749 | 0.1402 | -0.2263534 | 41.7698
2354 | 3.283611 | 2.883 | 9.5594 | 1 | 1.697 | 1.694962 | 2.88 | 0.007142 | 0.1234 | 0.1001621 | -0.08247382 | 0.1397 | -0.2264681 | 41.7702
2355 | 3.285 | 2.883 | 9.5634 | 1 | 1.7102 | 1.695102 | 2.92 | 0.00731 | 0.1245 | 0.100187 | -0.08247944 | 0.1391 | -0.2265826 | 41.7704
2356 | 3.286389 | 2.8812 | 9.5674 | 1 | 1.7085 | 1.695344 | 2.92 | 0.007289 | 0.1252 | 0.1002117 | -0.08227276 | 0.1385 | -0.226697 | 41.7708
2357 | 3.287778 | 2.8812 | 9.5714 | 1 | 1.677 | 1.695382 | 2.81 | 0.006893 | 0.1243 | 0.100236 | -0.08207034 | 0.1379 | -0.2268112 | 41.7714
2358 | 3.289167 | 2.88 | 9.5754 | 1 | 1.6804 | 1.695511 | 2.82 | 0.006935 | 0.1236 | 0.1002608 | -0.0818695 | 0.1374 | -0.226925 | 41.7717
2359 | 3.290556 | 2.88 | 9.5794 | 1 | 1.7003 | 1.69549 | 2.89 | 0.007184 | 0.1235 | 0.1002858 | -0.08188074 | 0.1368 | -0.2270388 | 41.7719
2360 | 3.291944 | 2.878 | 9.5834 | 1 | 1.6904 | 1.695616 | 2.86 | 0.007059 | 0.1234 | 0.1003103 | -0.08168143 | 0.1362 | -0.2271523 | 41.7723
2361 | 3.293333 | 2.878 | 9.5874 | 1 | 1.7036 | 1.695772 | 2.9 | 0.007226 | 0.1238 | 0.1003346 | -0.0814828 | 0.1356 | -0.2272656 | 41.7726
2362 | 3.294722 | 2.8768 | 9.5914 | 1 | 1.687 | 1.69586 | 2.85 | 0.007017 | 0.1235 | 0.1003589 | -0.08128485 | 0.135 | -0.2273786 | 41.773
2363 | 3.296111 | 2.8768 | 9.5954 | 1 | 1.687 | 1.696042 | 2.85 | 0.007017 | 0.1233 | 0.100383 | -0.0812972 | 0.1344 | -0.2274915 | 41.7734
2364 | 3.2975 | 2.8748 | 9.5994 | 1 | 1.6854 | 1.696288 | 2.84 | 0.006997 | 0.1224 | 0.1004072 | -0.08110397 | 0.1338 | -0.2276043 | 41.7737
2365 | 3.298889 | 2.8748 | 9.6034 | 1 | 1.677 | 1.696389 | 2.81 | 0.006893 | 0.1209 | 0.1004309 | -0.08091871 | 0.1332 | -0.2277169 | 41.7741
2366 | 3.300278 | 2.8735 | 9.6074 | 1 | 1.697 | 1.696491 | 2.88 | 0.007142 | 0.1208 | 0.100455 | -0.08073466 | 0.1327 | -0.2278291 | 41.7743
2367 | 3.301667 | 2.8735 | 9.6113 | 1 | 1.7102 | 1.696736 | 2.92 | 0.00731 | 0.1217 | 0.1004784 | -0.08075118 | 0.1321 | -0.2279413 | 41.7746
2368 | 3.303056 | 2.8715 | 9.6153 | 1 | 1.72 | 1.696663 | 2.96 | 0.007437 | 0.1229 | 0.100502 | -0.08056043 | 0.1314 | -0.2280533 | 41.7749
2369 | 3.304444 | 2.8715 | 9.6193 | 1 | 1.6904 | 1.696855 | 2.86 | 0.007059 | 0.1226 | 0.1005268 | -0.08037144 | 0.1308 | -0.228165 | 41.7755
2370 | 3.306111 | 2.8701 | 9.6233 | 1 | 1.6837 | 1.697019 | 2.83 | 0.006976 | 0.1226 | 0.1005527 | -0.08018313 | 0.1302 | -0.2282988 | 41.7763
2371 | 3.3075 | 2.8701 | 9.6273 | 1 | 1.7085 | 1.697113 | 2.92 | 0.007289 | 0.1225 | 0.1005787 | -0.08019743 | 0.1296 | -0.2284102 | 41.7764
2372 | 3.308889 | 2.8681 | 9.6313 | 1 | 1.7184 | 1.697355 | 2.95 | 0.007416 | 0.1242 | 0.1006053 | -0.08000422 | 0.129 | -0.2285215 | 41.7767
2373 | 3.310278 | 2.8681 | 9.6353 | 1 | 1.6854 | 1.697526 | 2.84 | 0.006997 | 0.1232 | 0.1006316 | -0.07981596 | 0.1284 | -0.2286325 | 41.7773
2374 | 3.311667 | 2.8668 | 9.6392 | 2 | 1.6653 | 1.697724 | 2.77 | 0.006749 | 0.1219 | 0.1006581 | -0.07963105 | 0.1279 | -0.2287432 | 41.7778
2375 | 3.313056 | 2.8668 | 9.6432 | 1 | 1.697 | 1.697983 | 2.88 | 0.007142 | 0.1211 | 0.1006851 | -0.07965215 | 0.1273 | -0.2288538 | 41.7779
2376 | 3.314444 | 2.8647 | 9.6472 | 1 | 1.6804 | 1.698212 | 2.82 | 0.006935 | 0.1207 | 0.1007127 | -0.07947224 | 0.1267 | -0.2289642 | 41.7784
2377 | 3.315833 | 2.8647 | 9.6512 | 1 | 1.7052 | 1.698405 | 2.91 | 0.007247 | 0.1212 | 0.1007403 | -0.07929105 | 0.1261 | -0.2290745 | 41.7786
2378 | 3.317222 | 2.8635 | 9.6552 | 1 | 1.6986 | 1.698651 | 2.89 | 0.007163 | 0.1211 | 0.1007688 | -0.07911126 | 0.1255 | -0.2291845 | 41.779
2379 | 3.318611 | 2.8635 | 9.6591 | 1 | 1.7019 | 1.698663 | 2.9 | 0.007205 | 0.1213 | 0.1007978 | -0.07913198 | 0.125 | -0.2292944 | 41.7793
2380 | 3.32 | 2.8615 | 9.6631 | 1 | 1.692 | 1.698777 | 2.86 | 0.00708 | 0.1203 | 0.1008273 | -0.07895575 | 0.1244 | -0.2294042 | 41.7798
2381 | 3.321389 | 2.8615 | 9.6671 | 1 | 1.7151 | 1.698908 | 2.94 | 0.007373 | 0.1211 | 0.1008572 | -0.07878001 | 0.1238 | -0.2295138 | 41.7799
2382 | 3.322778 | 2.8603 | 9.6711 | 1 | 1.7085 | 1.698944 | 2.92 | 0.007289 | 0.1213 | 0.1008865 | -0.07860497 | 0.1233 | -0.2296231 | 41.7803
2383 | 3.324167 | 2.8603 | 9.675 | 1 | 1.6986 | 1.6991 | 2.89 | 0.007163 | 0.1215 | 0.1009158 | -0.0786221 | 0.1227 | -0.2297323 | 41.7808
2384 | 3.325556 | 2.8584 | 9.679 | 1 | 1.6937 | 1.699232 | 2.87 | 0.007101 | 0.1209 | 0.100945 | -0.07844919 | 0.1222 | -0.2298413 | 41.7812
2385 | 3.326944 | 2.8584 | 9.683 | 1 | 1.7118 | 1.699361 | 2.93 | 0.007331 | 0.1206 | 0.1009744 | -0.07827979 | 0.1216 | -0.2299501 | 41.7814
2386 | 3.328333 | 2.8572 | 9.6869 | 1 | 1.6937 | 1.699502 | 2.87 | 0.007101 | 0.1201 | 0.1010038 | -0.07811127 | 0.1211 | -0.2300587 | 41.7819
2387 | 3.329722 | 2.8572 | 9.6909 | 1 | 1.6904 | 1.699655 | 2.86 | 0.007059 | 0.1194 | 0.1010338 | -0.07813602 | 0.1206 | -0.2301672 | 41.7823
2388 | 3.331111 | 2.8553 | 9.6949 | 1 | 1.6904 | 1.699869 | 2.86 | 0.007059 | 0.118 | 0.1010648 | -0.07797558 | 0.12 | -0.2302757 | 41.7826
2389 | 3.3325 | 2.8553 | 9.6988 | 1 | 1.6986 | 1.699993 | 2.89 | 0.007163 | 0.1175 | 0.1010967 | -0.07781757 | 0.1194 | -0.2303839 | 41.783
2390 | 3.333889 | 2.8539 | 9.7028 | 1 | 1.7069 | 1.7001 | 2.91 | 0.007268 | 0.117 | 0.1011298 | -0.077665 | 0.1189 | -0.2304918 | 41.7833
2391 | 3.335278 | 2.8539 | 9.7068 | 1 | 1.6854 | 1.700279 | 2.84 | 0.006997 | 0.117 | 0.101163 | -0.07769544 | 0.1184 | -0.2305997 | 41.7838
2392 | 3.336667 | 2.8519 | 9.7107 | 1 | 1.7134 | 1.700393 | 2.94 | 0.007352 | 0.1168 | 0.1011966 | -0.07754421 | 0.1178 | -0.2307075 | 41.7839
2393 | 3.338056 | 2.8519 | 9.7147 | 1 | 1.672 | 1.700521 | 2.8 | 0.006831 | 0.1153 | 0.1012317 | -0.07739823 | 0.1172 | -0.2308152 | 41.7846
2394 | 3.339444 | 2.8504 | 9.7187 | 1 | 1.687 | 1.700749 | 2.85 | 0.007017 | 0.1148 | 0.1012675 | -0.07725468 | 0.1166 | -0.2309225 | 41.7848
2395 | 3.340833 | 2.8504 | 9.7226 | 1 | 1.7052 | 1.700776 | 2.91 | 0.007247 | 0.1154 | 0.1013042 | -0.07729155 | 0.1161 | -0.2310298 | 41.7851
2396 | 3.342222 | 2.8482 | 9.7266 | 1 | 1.7184 | 1.701021 | 2.95 | 0.007416 | 0.1162 | 0.1013415 | -0.07714369 | 0.1154 | -0.2311371 | 41.7853
2397 | 3.343611 | 2.8482 | 9.7305 | 1 | 1.7019 | 1.701268 | 2.9 | 0.007205 | 0.116 | 0.1013796 | -0.07699932 | 0.1148 | -0.2312441 | 41.7859
2398 | 3.345 | 2.8467 | 9.7345 | 1 | 1.7052 | 1.701327 | 2.91 | 0.007247 | 0.1157 | 0.1014177 | -0.0768544 | 0.1143 | -0.231351 | 41.7862
2399 | 3.346389 | 2.8467 | 9.7384 | 1 | 1.6986 | 1.701488 | 2.89 | 0.007163 | 0.116 | 0.1014564 | -0.07688941 | 0.1137 | -0.2314578 | 41.7866
2400 | 3.347778 | 2.8444 | 9.7424 | 1 | 1.6986 | 1.701591 | 2.89 | 0.007163 | 0.1153 | 0.1014961 | -0.0767465 | 0.113 | -0.2315645 | 41.787
2401 | 3.349167 | 2.8444 | 9.7463 | 1 | 1.6904 | 1.701872 | 2.86 | 0.007059 | 0.1156 | 0.1015368 | -0.07660514 | 0.1124 | -0.231671 | 41.7874
2402 | 3.350556 | 2.8427 | 9.7503 | 1 | 1.6953 | 1.702032 | 2.87 | 0.007122 | 0.1147 | 0.101577 | -0.07646727 | 0.1118 | -0.2317773 | 41.7877
2403 | 3.351944 | 2.8427 | 9.7542 | 1 | 1.6904 | 1.702094 | 2.86 | 0.007059 | 0.1141 | 0.1016173 | -0.07650737 | 0.1112 | -0.2318834 | 41.7882
2404 | 3.353333 | 2.8404 | 9.7582 | 1 | 1.6937 | 1.702201 | 2.87 | 0.007101 | 0.1145 | 0.1016583 | -0.07637078 | 0.1106 | -0.2319896 | 41.7885
2405 | 3.354722 | 2.8404 | 9.7621 | 1 | 1.697 | 1.702361 | 2.88 | 0.007142 | 0.1139 | 0.1016989 | -0.07623801 | 0.1099 | -0.2320956 | 41.7888
2406 | 3.356111 | 2.8386 | 9.7661 | 1 | 1.697 | 1.702474 | 2.88 | 0.007142 | 0.1136 | 0.1017396 | -0.07610434 | 0.1093 | -0.2322014 | 41.7892
2407 | 3.3575 | 2.8386 | 9.77 | 1 | 1.7151 | 1.702739 | 2.94 | 0.007373 | 0.1143 | 0.1017802 | -0.07614525 | 0.1087 | -0.2323071 | 41.7894
2408 | 3.358889 | 2.8361 | 9.774 | 1 | 1.7069 | 1.702908 | 2.91 | 0.007268 | 0.1146 | 0.1018215 | -0.07600866 | 0.108 | -0.2324128 | 41.7899
2409 | 3.360278 | 2.8361 | 9.7779 | 1 | 1.6953 | 1.703111 | 2.87 | 0.007122 | 0.1141 | 0.1018629 | -0.07587745 | 0.1073 | -0.2325183 | 41.7903
2410 | 3.361667 | 2.8342 | 9.7818 | 1 | 1.6937 | 1.703284 | 2.87 | 0.007101 | 0.1144 | 0.1019037 | -0.07574676 | 0.1067 | -0.2326236 | 41.7907
2411 | 3.363056 | 2.8342 | 9.7858 | 1 | 1.7184 | 1.703423 | 2.95 | 0.007416 | 0.1149 | 0.1019455 | -0.07578167 | 0.1061 | -0.2327288 | 41.7909
2412 | 3.364444 | 2.8317 | 9.7897 | 1 | 1.7052 | 1.703611 | 2.91 | 0.007247 | 0.1143 | 0.1019874 | -0.07565188 | 0.1054 | -0.2328339 | 41.7914
2413 | 3.365833 | 2.8317 | 9.7936 | 1 | 1.7085 | 1.70369 | 2.92 | 0.007289 | 0.1159 | 0.1020298 | -0.07551773 | 0.1047 | -0.2329389 | 41.7917
2414 | 3.367222 | 2.8298 | 9.7976 | 1 | 1.6986 | 1.703879 | 2.89 | 0.007163 | 0.1161 | 0.1020723 | -0.07538254 | 0.1041 | -0.2330437 | 41.7922
2415 | 3.368611 | 2.8298 | 9.8015 | 1 | 1.7102 | 1.704041 | 2.92 | 0.00731 | 0.1159 | 0.1021152 | -0.07541443 | 0.1034 | -0.2331484 | 41.7925
2416 | 3.37 | 2.8273 | 9.8054 | 1 | 1.697 | 1.704268 | 2.88 | 0.007142 | 0.1161 | 0.102158 | -0.07527981 | 0.1027 | -0.2332531 | 41.793
2417 | 3.371667 | 2.8273 | 9.8093 | 1 | 1.6837 | 1.704436 | 2.83 | 0.006976 | 0.1146 | 0.1022014 | -0.07515441 | 0.102 | -0.2333785 | 41.7938
2418 | 3.373056 | 2.8253 | 9.8133 | 1 | 1.72 | 1.704596 | 2.96 | 0.007437 | 0.1161 | 0.1022451 | -0.07502484 | 0.1014 | -0.2334828 | 41.7939
2419 | 3.374444 | 2.8253 | 9.8172 | 1 | 1.7167 | 1.704618 | 2.95 | 0.007394 | 0.1166 | 0.1022878 | -0.07505058 | 0.1007 | -0.2335869 | 41.7943
2420 | 3.375833 | 2.8228 | 9.8211 | 1 | 1.7085 | 1.704774 | 2.92 | 0.007289 | 0.1176 | 0.1023308 | -0.07491637 | 0.1 | -0.2336911 | 41.7948
2421 | 3.377222 | 2.8228 | 9.825 | 1 | 1.7003 | 1.704959 | 2.89 | 0.007184 | 0.1173 | 0.1023735 | -0.07478635 | 0.0994 | -0.233795 | 41.7952
2422 | 3.378611 | 2.8209 | 9.829 | 1 | 1.6986 | 1.705157 | 2.89 | 0.007163 | 0.1164 | 0.1024161 | -0.07465999 | 0.0987 | -0.2338988 | 41.7956
2423 | 3.38 | 2.8209 | 9.8329 | 1 | 1.7069 | 1.705364 | 2.91 | 0.007268 | 0.117 | 0.1024587 | -0.07468203 | 0.0981 | -0.2340026 | 41.7959
2424 | 3.381389 | 2.8185 | 9.8368 | 1 | 1.687 | 1.705555 | 2.85 | 0.007017 | 0.1154 | 0.1025021 | -0.07455971 | 0.0974 | -0.2341062 | 41.7964
2425 | 3.382778 | 2.8185 | 9.8407 | 1 | 1.6804 | 1.705746 | 2.82 | 0.006935 | 0.113 | 0.1025454 | -0.07444536 | 0.0968 | -0.2342097 | 41.7969
2426 | 3.384167 | 2.8165 | 9.8446 | 1 | 1.6904 | 1.70597 | 2.86 | 0.007059 | 0.1124 | 0.1025892 | -0.07433258 | 0.0962 | -0.234313 | 41.7972
2427 | 3.385556 | 2.8165 | 9.8485 | 1 | 1.6837 | 1.70613 | 2.83 | 0.006976 | 0.1109 | 0.1026329 | -0.07437779 | 0.0955 | -0.2344163 | 41.7976
2428 | 3.386944 | 2.814 | 9.8524 | 1 | 1.6986 | 1.706282 | 2.89 | 0.007163 | 0.1108 | 0.1026775 | -0.07427104 | 0.0949 | -0.2345195 | 41.7979
2429 | 3.388333 | 2.814 | 9.8563 | 1 | 1.7069 | 1.706462 | 2.91 | 0.007268 | 0.1108 | 0.1027219 | -0.07416548 | 0.0942 | -0.2346225 | 41.7982
2430 | 3.389722 | 2.8119 | 9.8602 | 1 | 1.6937 | 1.706597 | 2.87 | 0.007101 | 0.1103 | 0.1027664 | -0.07406182 | 0.0936 | -0.2347255 | 41.7987
2431 | 3.391111 | 2.8119 | 9.8642 | 1 | 1.7346 | 1.706719 | 3.01 | 0.007628 | 0.1119 | 0.1028121 | -0.0741032 | 0.0929 | -0.2348284 | 41.7987
2432 | 3.3925 | 2.8094 | 9.8681 | 1 | 1.7003 | 1.70696 | 2.89 | 0.007184 | 0.1117 | 0.1028573 | -0.07399518 | 0.0923 | -0.2349312 | 41.7994
2433 | 3.393889 | 2.8094 | 9.872 | 1 | 1.7167 | 1.707097 | 2.95 | 0.007394 | 0.1122 | 0.1029025 | -0.07388491 | 0.0916 | -0.2350339 | 41.7997
2434 | 3.395278 | 2.8074 | 9.8759 | 1 | 1.7003 | 1.707373 | 2.89 | 0.007184 | 0.1109 | 0.1029477 | -0.07378171 | 0.091 | -0.2351365 | 41.8002
2435 | 3.396667 | 2.8074 | 9.8798 | 1 | 1.7003 | 1.707605 | 2.89 | 0.007184 | 0.1119 | 0.1029934 | -0.07382205 | 0.0904 | -0.235239 | 41.8006
2436 | 3.398056 | 2.8049 | 9.8837 | 1 | 1.7395 | 1.707788 | 3.03 | 0.007692 | 0.1142 | 0.1030391 | -0.07370795 | 0.0897 | -0.2353415 | 41.8007
2437 | 3.399444 | 2.8049 | 9.8876 | 1 | 1.7052 | 1.708035 | 2.91 | 0.007247 | 0.1137 | 0.1030848 | -0.07359542 | 0.089 | -0.2354437 | 41.8013
2438 | 3.400833 | 2.803 | 9.8915 | 1 | 1.7167 | 1.708211 | 2.95 | 0.007394 | 0.1146 | 0.1031308 | -0.07347755 | 0.0884 | -0.2355458 | 41.8016
2439 | 3.402222 | 2.803 | 9.8953 | 1 | 1.7003 | 1.708429 | 2.89 | 0.007184 | 0.1138 | 0.1031771 | -0.07351485 | 0.0878 | -0.2356479 | 41.8022
2440 | 3.403611 | 2.8005 | 9.8992 | 1 | 1.6937 | 1.708598 | 2.87 | 0.007101 | 0.1134 | 0.1032241 | -0.07340163 | 0.0871 | -0.23575 | 41.8026
2441 | 3.405 | 2.8005 | 9.9031 | 1 | 1.7102 | 1.708795 | 2.92 | 0.00731 | 0.1126 | 0.1032778 | -0.07329219 | 0.0865 | -0.2358518 | 41.8029
2442 | 3.406389 | 2.7986 | 9.907 | 1 | 1.72 | 1.708981 | 2.96 | 0.007437 | 0.1123 | 0.103332 | -0.07318257 | 0.0859 | -0.2359536 | 41.8032
2443 | 3.407778 | 2.7986 | 9.9109 | 1 | 1.7036 | 1.709061 | 2.9 | 0.007226 | 0.1118 | 0.1033868 | -0.073228 | 0.0853 | -0.2360553 | 41.8037
2444 | 3.409167 | 2.7961 | 9.9148 | 1 | 1.7003 | 1.70926 | 2.89 | 0.007184 | 0.1111 | 0.1034405 | -0.07312299 | 0.0846 | -0.2361569 | 41.8041
2445 | 3.410556 | 2.7961 | 9.9187 | 1 | 1.7167 | 1.709445 | 2.95 | 0.007394 | 0.1111 | 0.1034947 | -0.07302141 | 0.084 | -0.2362584 | 41.8044
2446 | 3.411944 | 2.7941 | 9.9226 | 1 | 1.6937 | 1.709637 | 2.87 | 0.007101 | 0.1097 | 0.1035497 | -0.07292171 | 0.0833 | -0.2363597 | 41.8049
2447 | 3.413333 | 2.7941 | 9.9264 | 1 | 1.687 | 1.709774 | 2.85 | 0.007017 | 0.109 | 0.1036066 | -0.07297717 | 0.0827 | -0.236461 | 41.8054
2448 | 3.414722 | 2.7915 | 9.9303 | 1 | 1.7118 | 1.709921 | 2.93 | 0.007331 | 0.1087 | 0.1036638 | -0.07288135 | 0.082 | -0.2365623 | 41.8056
2449 | 3.416111 | 2.7915 | 9.9342 | 1 | 1.7427 | 1.710101 | 3.04 | 0.007735 | 0.111 | 0.1037202 | -0.07277778 | 0.0814 | -0.2366635 | 41.8057
2450 | 3.4175 | 2.7894 | 9.9381 | 1 | 1.7151 | 1.710279 | 2.94 | 0.007373 | 0.1107 | 0.1037774 | -0.0726754 | 0.0808 | -0.2367645 | 41.8063
2451 | 3.418889 | 2.7894 | 9.9419 | 1 | 1.6887 | 1.710403 | 2.85 | 0.007038 | 0.1103 | 0.1038361 | -0.07272697 | 0.0801 | -0.2368655 | 41.807
2452 | 3.420278 | 2.7869 | 9.9458 | 1 | 1.7167 | 1.710569 | 2.95 | 0.007394 | 0.1128 | 0.1038956 | -0.07261786 | 0.0794 | -0.2369664 | 41.8072
2453 | 3.421667 | 2.7869 | 9.9497 | 1 | 1.6904 | 1.710738 | 2.86 | 0.007059 | 0.1119 | 0.1039552 | -0.0725125 | 0.0788 | -0.2370672 | 41.8077
2454 | 3.423056 | 2.7848 | 9.9536 | 1 | 1.6986 | 1.711007 | 2.89 | 0.007163 | 0.1112 | 0.1040163 | -0.07240645 | 0.0782 | -0.2371678 | 41.8081
2455 | 3.424444 | 2.7848 | 9.9574 | 1 | 1.7134 | 1.711181 | 2.94 | 0.007352 | 0.1115 | 0.1040773 | -0.07245728 | 0.0775 | -0.2372684 | 41.8084
2456 | 3.425833 | 2.7823 | 9.9613 | 1 | 1.7118 | 1.711344 | 2.93 | 0.007331 | 0.1115 | 0.1041395 | -0.07235067 | 0.0768 | -0.2373689 | 41.8088
2457 | 3.427222 | 2.7823 | 9.9651 | 1 | 1.7362 | 1.711528 | 3.01 | 0.007649 | 0.1128 | 0.1042027 | -0.07223892 | 0.0762 | -0.2374694 | 41.809
2458 | 3.428611 | 2.7804 | 9.969 | 1 | 1.7151 | 1.711602 | 2.94 | 0.007373 | 0.113 | 0.1042664 | -0.07212955 | 0.0756 | -0.2375696 | 41.8096
2459 | 3.43 | 2.7804 | 9.9729 | 1 | 1.7102 | 1.711721 | 2.92 | 0.00731 | 0.1131 | 0.1043306 | -0.07217353 | 0.075 | -0.2376698 | 41.81
2460 | 3.431389 | 2.7779 | 9.9767 | 1 | 1.7314 | 1.711909 | 3 | 0.007585 | 0.1133 | 0.104395 | -0.07206362 | 0.0743 | -0.23777 | 41.8103
2461 | 3.432778 | 2.7779 | 9.9806 | 1 | 1.7216 | 1.712146 | 2.96 | 0.007458 | 0.1137 | 0.1044601 | -0.07195268 | 0.0737 | -0.23787 | 41.8107
2462 | 3.434167 | 2.7761 | 9.9845 | 1 | 1.7167 | 1.712218 | 2.95 | 0.007394 | 0.1138 | 0.1045248 | -0.07184208 | 0.0731 | -0.2379699 | 41.8111
2463 | 3.435833 | 2.7761 | 9.9883 | 1 | 1.7052 | 1.712417 | 2.91 | 0.007247 | 0.1136 | 0.1045902 | -0.07188437 | 0.0725 | -0.2380896 | 41.812
2464 | 3.437222 | 2.7737 | 9.9922 | 1 | 1.7134 | 1.712571 | 2.94 | 0.007352 | 0.1136 | 0.1046553 | -0.07177494 | 0.0719 | -0.2381894 | 41.8124
2465 | 3.438611 | 2.7737 | 9.996 | 1 | 1.692 | 1.712747 | 2.86 | 0.00708 | 0.1123 | 0.1047213 | -0.07167146 | 0.0713 | -0.238289 | 41.813
2466 | 3.44 | 2.7718 | 9.9999 | 1 | 1.7297 | 1.712932 | 2.99 | 0.007564 | 0.1131 | 0.1047884 | -0.07156731 | 0.0707 | -0.2383885 | 41.8131
2467 | 3.441389 | 2.7718 | 10.0037 | 1 | 1.697 | 1.713114 | 2.88 | 0.007142 | 0.113 | 0.1048553 | -0.07160907 | 0.0701 | -0.2384879 | 41.8137
2468 | 3.442778 | 2.7695 | 10.0076 | 1 | 1.733 | 1.713237 | 3 | 0.007607 | 0.1142 | 0.1049221 | -0.07150164 | 0.0695 | -0.2385873 | 41.8138
2469 | 3.444167 | 2.7695 | 10.0114 | 1 | 1.7314 | 1.713356 | 3 | 0.007585 | 0.1153 | 0.1049895 | -0.07139048 | 0.0689 | -0.2386866 | 41.8143
2470 | 3.445556 | 2.7678 | 10.0153 | 1 | 1.6986 | 1.713484 | 2.89 | 0.007163 | 0.1149 | 0.1050574 | -0.07127934 | 0.0684 | -0.2387857 | 41.8149
2471 | 3.446944 | 2.7678 | 10.0191 | 1 | 1.733 | 1.713669 | 3 | 0.007607 | 0.1156 | 0.1051254 | -0.07131465 | 0.0678 | -0.2388846 | 41.8151
2472 | 3.448333 | 2.7657 | 10.0229 | 1 | 1.72 | 1.713854 | 2.96 | 0.007437 | 0.1164 | 0.105193 | -0.07119891 | 0.0672 | -0.2389836 | 41.8156
2473 | 3.449722 | 2.7657 | 10.0268 | 1 | 1.7102 | 1.713968 | 2.92 | 0.00731 | 0.1166 | 0.1052607 | -0.07108132 | 0.0667 | -0.2390824 | 41.8161
2474 | 3.451111 | 2.7642 | 10.0306 | 1 | 1.7249 | 1.714297 | 2.98 | 0.0075 | 0.1166 | 0.1053296 | -0.07096271 | 0.0662 | -0.239181 | 41.8164
2475 | 3.4525 | 2.7642 | 10.0345 | 1 | 1.7036 | 1.714593 | 2.9 | 0.007226 | 0.116 | 0.1053977 | -0.071 | 0.0657 | -0.2392796 | 41.8169
2476 | 3.453889 | 2.7622 | 10.0383 | 1 | 1.7134 | 1.714758 | 2.94 | 0.007352 | 0.116 | 0.1054656 | -0.07088395 | 0.0651 | -0.2393782 | 41.8173
2477 | 3.455278 | 2.7622 | 10.0421 | 1 | 1.7232 | 1.714891 | 2.97 | 0.007479 | 0.1165 | 0.1055338 | -0.07076535 | 0.0646 | -0.2394766 | 41.8176
2478 | 3.456667 | 2.7609 | 10.046 | 1 | 1.7346 | 1.715009 | 3.01 | 0.007628 | 0.1167 | 0.1056014 | -0.07064796 | 0.0642 | -0.2395748 | 41.8179
2479 | 3.458056 | 2.7609 | 10.0498 | 1 | 1.687 | 1.715076 | 2.85 | 0.007017 | 0.1161 | 0.1056683 | -0.07068501 | 0.0637 | -0.2396729 | 41.8187
2480 | 3.459444 | 2.7591 | 10.0537 | 1 | 1.7297 | 1.715295 | 2.99 | 0.007564 | 0.1161 | 0.1057333 | -0.07057015 | 0.0632 | -0.239771 | 41.8188
2481 | 3.460833 | 2.7591 | 10.0575 | 1 | 1.6953 | 1.715446 | 2.87 | 0.007122 | 0.1145 | 0.1057986 | -0.07046122 | 0.0627 | -0.2398689 | 41.8195
2482 | 3.462222 | 2.7579 | 10.0613 | 1 | 1.7232 | 1.715579 | 2.97 | 0.007479 | 0.1159 | 0.1058642 | -0.07034841 | 0.0623 | -0.2399667 | 41.8197
2483 | 3.463611 | 2.7579 | 10.0651 | 1 | 1.7184 | 1.715849 | 2.95 | 0.007416 | 0.116 | 0.1059303 | -0.07038552 | 0.0619 | -0.2400644 | 41.8202
2484 | 3.465 | 2.7563 | 10.069 | 1 | 1.7134 | 1.716053 | 2.94 | 0.007352 | 0.1164 | 0.1059965 | -0.07027151 | 0.0614 | -0.2401621 | 41.8206
2485 | 3.466389 | 2.7563 | 10.0728 | 1 | 1.687 | 1.716193 | 2.85 | 0.007017 | 0.114 | 0.1060643 | -0.07016511 | 0.061 | -0.2402597 | 41.8212
2486 | 3.467778 | 2.7553 | 10.0766 | 1 | 1.72 | 1.716397 | 2.96 | 0.007437 | 0.1146 | 0.1061316 | -0.07005837 | 0.0607 | -0.240357 | 41.8214
2487 | 3.469167 | 2.7553 | 10.0805 | 1 | 1.7036 | 1.716494 | 2.9 | 0.007226 | 0.1136 | 0.1061995 | -0.07010343 | 0.0603 | -0.2404544 | 41.8219
2488 | 3.470556 | 2.7537 | 10.0843 | 1 | 1.7102 | 1.716695 | 2.92 | 0.00731 | 0.1137 | 0.1062675 | -0.0700002 | 0.0598 | -0.2405517 | 41.8223
2489 | 3.471944 | 2.7537 | 10.0881 | 1 | 1.7314 | 1.716883 | 3 | 0.007585 | 0.1156 | 0.1063359 | -0.06988904 | 0.0595 | -0.2406488 | 41.8226
2490 | 3.473333 | 2.7529 | 10.0919 | 1 | 1.7297 | 1.717073 | 2.99 | 0.007564 | 0.1159 | 0.1064051 | -0.06977873 | 0.0591 | -0.2407458 | 41.823
2491 | 3.474722 | 2.7529 | 10.0958 | 1 | 1.7249 | 1.717233 | 2.98 | 0.0075 | 0.1166 | 0.1064744 | -0.06981435 | 0.0588 | -0.2408427 | 41.8234
2492 | 3.476111 | 2.7515 | 10.0996 | 1 | 1.7265 | 1.717361 | 2.98 | 0.007522 | 0.1166 | 0.1065439 | -0.06970218 | 0.0584 | -0.2409396 | 41.8238
2493 | 3.4775 | 2.7515 | 10.1034 | 1 | 1.72 | 1.717466 | 2.96 | 0.007437 | 0.1163 | 0.1066142 | -0.06958918 | 0.0581 | -0.2410363 | 41.8243
2494 | 3.478889 | 2.7509 | 10.1072 | 1 | 1.7281 | 1.717648 | 2.99 | 0.007543 | 0.1167 | 0.1066839 | -0.06947467 | 0.0578 | -0.2411329 | 41.8247
2495 | 3.480278 | 2.7509 | 10.111 | 1 | 1.7362 | 1.717811 | 3.01 | 0.007649 | 0.118 | 0.1067538 | -0.06950867 | 0.0575 | -0.2412294 | 41.825
2496 | 3.481667 | 2.7498 | 10.1149 | 1 | 1.72 | 1.717969 | 2.96 | 0.007437 | 0.1179 | 0.1068243 | -0.06939063 | 0.0571 | -0.2413259 | 41.8256
2497 | 3.483056 | 2.7498 | 10.1187 | 1 | 1.6953 | 1.718146 | 2.87 | 0.007122 | 0.1167 | 0.1068949 | -0.06927547 | 0.0568 | -0.2414222 | 41.8262
2498 | 3.484444 | 2.7492 | 10.1225 | 1 | 1.687 | 1.718321 | 2.85 | 0.007017 | 0.1145 | 0.106966 | -0.0691692 | 0.0566 | -0.2415183 | 41.8267
2499 | 3.485833 | 2.7492 | 10.1263 | 1 | 1.72 | 1.718554 | 2.96 | 0.007437 | 0.1047 | 0.1070385 | -0.06924857 | 0.0563 | -0.2416144 | 41.8268
2500 | 3.487222 | 2.748 | 10.1301 | 1 | 1.7151 | 1.718701 | 2.94 | 0.007373 | 0.1036 | 0.1071113 | -0.06917929 | 0.056 | -0.2417106 | 41.8273
2501 | 3.488611 | 2.748 | 10.134 | 1 | 1.7151 | 1.718977 | 2.94 | 0.007373 | 0.1028 | 0.1071841 | -0.06911299 | 0.0557 | -0.2418066 | 41.8277
2502 | 3.49 | 2.7472 | 10.1378 | 1 | 1.7378 | 1.719167 | 3.02 | 0.007671 | 0.1047 | 0.1072574 | -0.06904161 | 0.0555 | -0.2419026 | 41.8279
2503 | 3.491389 | 2.7472 | 10.1416 | 1 | 1.7314 | 1.719389 | 3 | 0.007585 | 0.1055 | 0.1073317 | -0.0691171 | 0.0552 | -0.2419985 | 41.8284
2504 | 3.492778 | 2.746 | 10.1454 | 1 | 1.7362 | 1.719592 | 3.01 | 0.007649 | 0.1075 | 0.1074058 | -0.06903666 | 0.0549 | -0.2420945 | 41.8288
2505 | 3.494167 | 2.746 | 10.1492 | 1 | 1.7216 | 1.719775 | 2.96 | 0.007458 | 0.108 | 0.1074796 | -0.06895419 | 0.0546 | -0.2421903 | 41.8293
2506 | 3.495556 | 2.7454 | 10.153 | 1 | 1.7184 | 1.720001 | 2.95 | 0.007416 | 0.1083 | 0.1075538 | -0.06887269 | 0.0544 | -0.242286 | 41.8298
2507 | 3.497222 | 2.7454 | 10.1568 | 1 | 1.7151 | 1.720053 | 2.94 | 0.007373 | 0.1087 | 0.1076278 | -0.06893643 | 0.0541 | -0.2424008 | 41.8306
2508 | 3.498611 | 2.7442 | 10.1607 | 1 | 1.7346 | 1.720222 | 3.01 | 0.007628 | 0.1095 | 0.1077008 | -0.06885129 | 0.0538 | -0.2424965 | 41.8309
2509 | 3.5 | 2.7442 | 10.1645 | 1 | 1.692 | 1.720428 | 2.86 | 0.00708 | 0.1077 | 0.1077735 | -0.06877383 | 0.0536 | -0.2425921 | 41.8316
2510 | 3.501389 | 2.7436 | 10.1683 | 1 | 1.7281 | 1.720708 | 2.99 | 0.007543 | 0.108 | 0.1078471 | -0.06869567 | 0.0533 | -0.2426876 | 41.8318
2511 | 3.502778 | 2.7436 | 10.1721 | 1 | 1.7281 | 1.720911 | 2.99 | 0.007543 | 0.1092 | 0.1079214 | -0.06875638 | 0.0531 | -0.242783 | 41.8322
2512 | 3.504167 | 2.7425 | 10.1759 | 1 | 1.7475 | 1.721127 | 3.05 | 0.007799 | 0.1113 | 0.1079951 | -0.06866757 | 0.0528 | -0.2428785 | 41.8325
2513 | 3.505556 | 2.7425 | 10.1797 | 1 | 1.7265 | 1.721412 | 2.98 | 0.007522 | 0.112 | 0.1080682 | -0.06857726 | 0.0525 | -0.2429738 | 41.8331
2514 | 3.506944 | 2.742 | 10.1835 | 1 | 1.7216 | 1.721652 | 2.96 | 0.007458 | 0.1124 | 0.1081418 | -0.06848645 | 0.0523 | -0.2430689 | 41.8335
2515 | 3.508333 | 2.742 | 10.1873 | 1 | 1.6986 | 1.721797 | 2.89 | 0.007163 | 0.1108 | 0.1082161 | -0.0685409 | 0.0521 | -0.2431641 | 41.8341
2516 | 3.509722 | 2.7409 | 10.1911 | 1 | 1.7085 | 1.721892 | 2.92 | 0.007289 | 0.11 | 0.1082903 | -0.06845849 | 0.0518 | -0.2432592 | 41.8345
2517 | 3.511111 | 2.7409 | 10.1949 | 1 | 1.7475 | 1.721926 | 3.05 | 0.007799 | 0.1135 | 0.1083652 | -0.06836491 | 0.0516 | -0.2433542 | 41.8346
2518 | 3.5125 | 2.7405 | 10.1988 | 1 | 1.7362 | 1.722128 | 3.01 | 0.007649 | 0.1152 | 0.1084404 | -0.06826718 | 0.0513 | -0.2434491 | 41.8351
2519 | 3.513889 | 2.7405 | 10.2026 | 1 | 1.692 | 1.72224 | 2.86 | 0.00708 | 0.1124 | 0.1085157 | -0.06831508 | 0.0511 | -0.243544 | 41.8358
2520 | 3.515278 | 2.7396 | 10.2064 | 1 | 1.72 | 1.722461 | 2.96 | 0.007437 | 0.1127 | 0.1085912 | -0.06822609 | 0.0509 | -0.2436388 | 41.8361
2521 | 3.516667 | 2.7396 | 10.2102 | 1 | 1.7052 | 1.722711 | 2.91 | 0.007247 | 0.1107 | 0.1086667 | -0.06814577 | 0.0506 | -0.2437335 | 41.8366
2522 | 3.518056 | 2.7391 | 10.214 | 1 | 1.7151 | 1.722834 | 2.94 | 0.007373 | 0.1104 | 0.1087416 | -0.06806811 | 0.0504 | -0.2438281 | 41.837
2523 | 3.519444 | 2.7391 | 10.2178 | 1 | 1.7118 | 1.723075 | 2.93 | 0.007331 | 0.1089 | 0.1088162 | -0.0681247 | 0.0502 | -0.2439226 | 41.8374
2524 | 3.520833 | 2.7381 | 10.2216 | 1 | 1.7265 | 1.723197 | 2.98 | 0.007522 | 0.1093 | 0.1088902 | -0.06805106 | 0.0499 | -0.2440172 | 41.8377
2525 | 3.522222 | 2.7381 | 10.2254 | 1 | 1.7346 | 1.723364 | 3.01 | 0.007628 | 0.1099 | 0.1089642 | -0.06797709 | 0.0497 | -0.2441117 | 41.8381
2526 | 3.523611 | 2.7375 | 10.2292 | 1 | 1.7281 | 1.723674 | 2.99 | 0.007543 | 0.1099 | 0.1090382 | -0.06790362 | 0.0495 | -0.244206 | 41.8386
2527 | 3.525 | 2.7375 | 10.233 | 1 | 1.7507 | 1.723857 | 3.07 | 0.007843 | 0.1128 | 0.1091127 | -0.06794572 | 0.0493 | -0.2443004 | 41.8388
2528 | 3.526389 | 2.7366 | 10.2368 | 1 | 1.7216 | 1.724126 | 2.96 | 0.007458 | 0.1128 | 0.1091866 | -0.06786301 | 0.049 | -0.2443947 | 41.8395
2529 | 3.527778 | 2.7366 | 10.2406 | 1 | 1.7232 | 1.724187 | 2.97 | 0.007479 | 0.1128 | 0.1092623 | -0.06777999 | 0.0488 | -0.2444889 | 41.8399
2530 | 3.529167 | 2.7361 | 10.2444 | 1 | 1.7281 | 1.724405 | 2.99 | 0.007543 | 0.1133 | 0.1093384 | -0.06769748 | 0.0486 | -0.244583 | 41.8403
2531 | 3.530556 | 2.7361 | 10.2482 | 1 | 1.7491 | 1.724626 | 3.06 | 0.007821 | 0.1149 | 0.1094155 | -0.06773154 | 0.0484 | -0.2446771 | 41.8405
2532 | 3.531944 | 2.7353 | 10.252 | 1 | 1.7151 | 1.724768 | 2.94 | 0.007373 | 0.1154 | 0.1094936 | -0.06764249 | 0.0481 | -0.244771 | 41.8412
2533 | 3.533333 | 2.7353 | 10.2558 | 1 | 1.7314 | 1.724983 | 3 | 0.007585 | 0.1152 | 0.1095717 | -0.0675548 | 0.0479 | -0.2448649 | 41.8415
2534 | 3.534722 | 2.7349 | 10.2596 | 1 | 1.7216 | 1.72515 | 2.96 | 0.007458 | 0.1153 | 0.1096507 | -0.06746615 | 0.0477 | -0.2449587 | 41.842
2535 | 3.536111 | 2.7349 | 10.2634 | 1 | 1.7314 | 1.725391 | 3 | 0.007585 | 0.1159 | 0.1097303 | -0.06749772 | 0.0475 | -0.2450524 | 41.8424
2536 | 3.5375 | 2.7341 | 10.2672 | 1 | 1.7281 | 1.725591 | 2.99 | 0.007543 | 0.1158 | 0.1098106 | -0.06740785 | 0.0473 | -0.2451461 | 41.8428
2537 | 3.538889 | 2.7341 | 10.271 | 1 | 1.7249 | 1.725739 | 2.98 | 0.0075 | 0.1156 | 0.1098909 | -0.06731932 | 0.0471 | -0.2452397 | 41.8433
2538 | 3.540278 | 2.7338 | 10.2748 | 1 | 1.7249 | 1.725955 | 2.98 | 0.0075 | 0.115 | 0.1099712 | -0.06723348 | 0.0469 | -0.2453331 | 41.8437
2539 | 3.541667 | 2.7338 | 10.2786 | 1 | 1.7249 | 1.726201 | 2.98 | 0.0075 | 0.1156 | 0.1100518 | -0.06726554 | 0.0467 | -0.2454265 | 41.8441
2540 | 3.543056 | 2.7331 | 10.2824 | 1 | 1.7281 | 1.726291 | 2.99 | 0.007543 | 0.1152 | 0.1101316 | -0.06717946 | 0.0465 | -0.2455199 | 41.8446
2541 | 3.544444 | 2.7331 | 10.2862 | 1 | 1.7249 | 1.726496 | 2.98 | 0.0075 | 0.1178 | 0.1102118 | -0.06708648 | 0.0464 | -0.2456131 | 41.845
2542 | 3.545833 | 2.733 | 10.29 | 1 | 1.72 | 1.726688 | 2.96 | 0.007437 | 0.1176 | 0.1102913 | -0.06699388 | 0.0462 | -0.2457062 | 41.8455
2543 | 3.547222 | 2.733 | 10.2938 | 1 | 1.7232 | 1.726931 | 2.97 | 0.007479 | 0.1171 | 0.1103703 | -0.06702052 | 0.0461 | -0.2457993 | 41.8459
2544 | 3.548611 | 2.7324 | 10.2976 | 1 | 1.7443 | 1.727117 | 3.04 | 0.007757 | 0.1185 | 0.1104497 | -0.0669254 | 0.0459 | -0.2458923 | 41.8461
2545 | 3.55 | 2.7324 | 10.3014 | 1 | 1.7167 | 1.727323 | 2.95 | 0.007394 | 0.1168 | 0.1105288 | -0.06683691 | 0.0458 | -0.2459852 | 41.8468
2546 | 3.551389 | 2.7324 | 10.3052 | 1 | 1.7443 | 1.727526 | 3.04 | 0.007757 | 0.1194 | 0.110608 | -0.06673875 | 0.0456 | -0.246078 | 41.847
2547 | 3.552778 | 2.7324 | 10.309 | 1 | 1.7281 | 1.727709 | 2.99 | 0.007543 | 0.1199 | 0.1106865 | -0.06675723 | 0.0455 | -0.2461707 | 41.8475
2548 | 3.554167 | 2.732 | 10.3127 | 1 | 1.7346 | 1.727873 | 3.01 | 0.007628 | 0.12 | 0.1107646 | -0.06665757 | 0.0454 | -0.2462633 | 41.848
2549 | 3.555556 | 2.732 | 10.3165 | 1 | 1.7184 | 1.728086 | 2.95 | 0.007416 | 0.1198 | 0.1108428 | -0.06656059 | 0.0452 | -0.2463559 | 41.8485
2550 | 3.556944 | 2.732 | 10.3203 | 1 | 1.7459 | 1.728343 | 3.05 | 0.007778 | 0.1208 | 0.1109202 | -0.06646104 | 0.0451 | -0.2464482 | 41.8487
2551 | 3.558333 | 2.732 | 10.3241 | 1 | 1.7346 | 1.72853 | 3.01 | 0.007628 | 0.1211 | 0.1109979 | -0.06647392 | 0.045 | -0.2465405 | 41.8492
2552 | 3.559722 | 2.7317 | 10.3279 | 1 | 1.7427 | 1.728604 | 3.04 | 0.007735 | 0.1212 | 0.1110755 | -0.06637353 | 0.0449 | -0.2466328 | 41.8496
2553 | 3.561389 | 2.7317 | 10.3317 | 1 | 1.7085 | 1.728796 | 2.92 | 0.007289 | 0.1196 | 0.1111527 | -0.06627813 | 0.0448 | -0.2467433 | 41.8507
2554 | 3.562778 | 2.7317 | 10.3355 | 1 | 1.697 | 1.729059 | 2.88 | 0.007142 | 0.118 | 0.1112298 | -0.06618903 | 0.0447 | -0.2468353 | 41.8512
2555 | 3.564167 | 2.7314 | 10.3393 | 1 | 1.7411 | 1.729339 | 3.03 | 0.007714 | 0.1188 | 0.1113077 | -0.06620974 | 0.0446 | -0.2469273 | 41.8513
2556 | 3.565556 | 2.7314 | 10.3431 | 1 | 1.7297 | 1.729478 | 2.99 | 0.007564 | 0.1189 | 0.1113855 | -0.06611812 | 0.0444 | -0.2470192 | 41.8518
2557 | 3.566944 | 2.7314 | 10.3469 | 1 | 1.733 | 1.729656 | 3 | 0.007607 | 0.1205 | 0.111463 | -0.06602427 | 0.0443 | -0.2471109 | 41.8522
2558 | 3.568333 | 2.7314 | 10.3507 | 1 | 1.7346 | 1.729772 | 3.01 | 0.007628 | 0.1215 | 0.1115362 | -0.06592704 | 0.0443 | -0.2472025 | 41.8526
2559 | 3.569722 | 2.7312 | 10.3545 | 1 | 1.7167 | 1.729988 | 2.95 | 0.007394 | 0.12 | 0.1116083 | -0.06594194 | 0.0442 | -0.2472941 | 41.8532
2560 | 3.571111 | 2.7312 | 10.3583 | 1 | 1.7249 | 1.730107 | 2.98 | 0.0075 | 0.1202 | 0.1116819 | -0.06584944 | 0.0441 | -0.2473856 | 41.8535
2561 | 3.5725 | 2.7313 | 10.3621 | 1 | 1.7281 | 1.730199 | 2.99 | 0.007543 | 0.1204 | 0.1117556 | -0.0657588 | 0.044 | -0.247477 | 41.8539
2562 | 3.573889 | 2.7313 | 10.3659 | 1 | 1.7362 | 1.730362 | 3.01 | 0.007649 | 0.12 | 0.1118296 | -0.06567102 | 0.0439 | -0.2475683 | 41.8543
2563 | 3.575278 | 2.7311 | 10.3697 | 1 | 1.7265 | 1.730501 | 2.98 | 0.007522 | 0.1204 | 0.111903 | -0.06568158 | 0.0438 | -0.2476595 | 41.8548
2564 | 3.576667 | 2.7311 | 10.3735 | 1 | 1.7265 | 1.730755 | 2.98 | 0.007522 | 0.1206 | 0.111975 | -0.06559228 | 0.0437 | -0.2477507 | 41.8552
2565 | 3.578056 | 2.7313 | 10.3773 | 1 | 1.7507 | 1.73103 | 3.07 | 0.007843 | 0.1234 | 0.1120481 | -0.06549539 | 0.0437 | -0.2478417 | 41.8555
2566 | 3.579444 | 2.7313 | 10.3811 | 1 | 1.7216 | 1.73124 | 2.96 | 0.007458 | 0.1222 | 0.1121213 | -0.06540348 | 0.0436 | -0.2479326 | 41.8561
2567 | 3.580833 | 2.7312 | 10.3849 | 1 | 1.7427 | 1.73148 | 3.04 | 0.007735 | 0.1229 | 0.1121953 | -0.06540435 | 0.0436 | -0.2480234 | 41.8564
2568 | 3.582222 | 2.7312 | 10.3886 | 1 | 1.7297 | 1.731642 | 2.99 | 0.007564 | 0.1231 | 0.1122698 | -0.06530998 | 0.0435 | -0.2481142 | 41.857
2569 | 3.583611 | 2.7314 | 10.3924 | 1 | 1.733 | 1.731852 | 3 | 0.007607 | 0.123 | 0.1123441 | -0.06521635 | 0.0434 | -0.2482049 | 41.8574
2570 | 3.585 | 2.7314 | 10.3962 | 1 | 1.7346 | 1.732022 | 3.01 | 0.007628 | 0.1236 | 0.1124176 | -0.06512331 | 0.0434 | -0.2482954 | 41.8578
2571 | 3.586389 | 2.7314 | 10.4 | 1 | 1.7297 | 1.7323 | 2.99 | 0.007564 | 0.1239 | 0.1124919 | -0.06511912 | 0.0433 | -0.2483858 | 41.8582
2572 | 3.587778 | 2.7314 | 10.4038 | 1 | 1.7232 | 1.73246 | 2.97 | 0.007479 | 0.1234 | 0.1125667 | -0.0650272 | 0.0432 | -0.2484762 | 41.8587
2573 | 3.589167 | 2.7316 | 10.4076 | 1 | 1.7427 | 1.732683 | 3.04 | 0.007735 | 0.1244 | 0.1126419 | -0.06493049 | 0.0432 | -0.2485665 | 41.859
2574 | 3.590556 | 2.7316 | 10.4114 | 1 | 1.7395 | 1.732927 | 3.03 | 0.007692 | 0.1241 | 0.1127166 | -0.06483665 | 0.0432 | -0.2486566 | 41.8595
2575 | 3.591944 | 2.7317 | 10.4152 | 1 | 1.7281 | 1.73307 | 2.99 | 0.007543 | 0.1236 | 0.1127903 | -0.06483425 | 0.0431 | -0.2487466 | 41.86
2576 | 3.593333 | 2.7317 | 10.419 | 1 | 1.7378 | 1.733277 | 3.02 | 0.007671 | 0.1253 | 0.1128642 | -0.06473699 | 0.0431 | -0.2488366 | 41.8603
2577 | 3.594722 | 2.732 | 10.4228 | 1 | 1.7346 | 1.733456 | 3.01 | 0.007628 | 0.1255 | 0.112939 | -0.06463852 | 0.043 | -0.2489264 | 41.8608
2578 | 3.596111 | 2.732 | 10.4266 | 1 | 1.7184 | 1.733662 | 2.95 | 0.007416 | 0.125 | 0.1130123 | -0.06454276 | 0.043 | -0.2490162 | 41.8613
2579 | 3.5975 | 2.7322 | 10.4304 | 1 | 1.7395 | 1.733876 | 3.03 | 0.007692 | 0.125 | 0.1130849 | -0.0645365 | 0.043 | -0.2491058 | 41.8616
2580 | 3.598889 | 2.7322 | 10.4342 | 1 | 1.7523 | 1.734059 | 3.07 | 0.007864 | 0.1271 | 0.1131574 | -0.06443441 | 0.043 | -0.2491954 | 41.8619
2581 | 3.600278 | 2.7326 | 10.438 | 1 | 1.7411 | 1.734281 | 3.03 | 0.007714 | 0.1278 | 0.1132299 | -0.0643295 | 0.0429 | -0.2492848 | 41.8624
2582 | 3.601667 | 2.7326 | 10.4418 | 1 | 1.7459 | 1.734523 | 3.05 | 0.007778 | 0.1289 | 0.1133028 | -0.06421935 | 0.043 | -0.2493741 | 41.8628
2583 | 3.603056 | 2.7329 | 10.4456 | 1 | 1.7265 | 1.734679 | 2.98 | 0.007522 | 0.1274 | 0.1133767 | -0.06420883 | 0.043 | -0.2494633 | 41.8634
2584 | 3.604444 | 2.7329 | 10.4494 | 1 | 1.7491 | 1.734823 | 3.06 | 0.007821 | 0.1278 | 0.1134513 | -0.06410277 | 0.043 | -0.2495523 | 41.8637
2585 | 3.605833 | 2.7335 | 10.4532 | 1 | 1.7346 | 1.735007 | 3.01 | 0.007628 | 0.1283 | 0.1135246 | -0.06399715 | 0.043 | -0.2496413 | 41.8642
2586 | 3.607222 | 2.7335 | 10.4569 | 1 | 1.7507 | 1.735339 | 3.07 | 0.007843 | 0.129 | 0.1135999 | -0.06388937 | 0.043 | -0.2497301 | 41.8645
2587 | 3.608611 | 2.734 | 10.4607 | 1 | 1.7507 | 1.735521 | 3.07 | 0.007843 | 0.1311 | 0.1136753 | -0.06386605 | 0.0431 | -0.2498188 | 41.865
2588 | 3.61 | 2.734 | 10.4645 | 1 | 1.7523 | 1.735731 | 3.07 | 0.007864 | 0.1318 | 0.1137515 | -0.06374975 | 0.0431 | -0.2499075 | 41.8654
2589 | 3.611389 | 2.7348 | 10.4683 | 1 | 1.733 | 1.735946 | 3 | 0.007607 | 0.1322 | 0.1138262 | -0.0636326 | 0.0432 | -0.2499959 | 41.866
2590 | 3.612778 | 2.7348 | 10.4721 | 1 | 1.7281 | 1.736128 | 2.99 | 0.007543 | 0.1311 | 0.1139015 | -0.06351963 | 0.0432 | -0.2500842 | 41.8664
2591 | 3.614167 | 2.7354 | 10.4759 | 1 | 1.7281 | 1.736337 | 2.99 | 0.007543 | 0.1306 | 0.1139775 | -0.06349835 | 0.0433 | -0.2501724 | 41.8669
2592 | 3.615556 | 2.7354 | 10.4797 | 1 | 1.7102 | 1.736467 | 2.92 | 0.00731 | 0.1265 | 0.1140547 | -0.06340079 | 0.0434 | -0.2502606 | 41.8674
2593 | 3.616944 | 2.7362 | 10.4835 | 1 | 1.733 | 1.736678 | 3 | 0.007607 | 0.1256 | 0.1141315 | -0.06330753 | 0.0435 | -0.2503485 | 41.8677
2594 | 3.618333 | 2.7362 | 10.4873 | 1 | 1.7314 | 1.736918 | 3 | 0.007585 | 0.1256 | 0.1142072 | -0.06321421 | 0.0436 | -0.2504364 | 41.8681
2595 | 3.619722 | 2.7368 | 10.4912 | 1 | 1.7134 | 1.737038 | 2.94 | 0.007352 | 0.1234 | 0.1142829 | -0.06321607 | 0.0437 | -0.2505242 | 41.8686
2596 | 3.621111 | 2.7368 | 10.495 | 1 | 1.7297 | 1.73717 | 2.99 | 0.007564 | 0.124 | 0.1143591 | -0.06312837 | 0.0438 | -0.2506119 | 41.8689
2597 | 3.6225 | 2.7376 | 10.4988 | 1 | 1.733 | 1.73731 | 3 | 0.007607 | 0.1231 | 0.1144356 | -0.06304448 | 0.0439 | -0.2506996 | 41.8693
2598 | 3.623889 | 2.7376 | 10.5026 | 1 | 1.7216 | 1.737481 | 2.96 | 0.007458 | 0.1241 | 0.1145124 | -0.06295649 | 0.044 | -0.2507871 | 41.8699
2599 | 3.625556 | 2.7383 | 10.5064 | 1 | 1.7491 | 1.737653 | 3.06 | 0.007821 | 0.123 | 0.1145906 | -0.06296068 | 0.0441 | -0.250892 | 41.8705
2600 | 3.626944 | 2.7383 | 10.5102 | 1 | 1.7427 | 1.737859 | 3.04 | 0.007735 | 0.1255 | 0.1146684 | -0.06286863 | 0.0442 | -0.2509793 | 41.8709
2601 | 3.628333 | 2.7392 | 10.514 | 1 | 1.7395 | 1.738045 | 3.03 | 0.007692 | 0.1251 | 0.114747 | -0.06277765 | 0.0444 | -0.2510666 | 41.8714
2602 | 3.629722 | 2.7392 | 10.5178 | 1 | 1.7346 | 1.738248 | 3.01 | 0.007628 | 0.1245 | 0.1148256 | -0.06268934 | 0.0445 | -0.2511537 | 41.8719
2603 | 3.631111 | 2.7399 | 10.5216 | 1 | 1.7395 | 1.738487 | 3.03 | 0.007692 | 0.1237 | 0.1149043 | -0.06269185 | 0.0447 | -0.2512408 | 41.8722
2604 | 3.6325 | 2.7399 | 10.5254 | 1 | 1.7555 | 1.738701 | 3.08 | 0.007907 | 0.1254 | 0.1149819 | -0.0626011 | 0.0448 | -0.2513278 | 41.8725
2605 | 3.633889 | 2.7409 | 10.5292 | 1 | 1.7523 | 1.738982 | 3.07 | 0.007864 | 0.1265 | 0.1150599 | -0.06250772 | 0.0449 | -0.2514147 | 41.873
2606 | 3.635278 | 2.7409 | 10.533 | 1 | 1.7265 | 1.739182 | 2.98 | 0.007522 | 0.1243 | 0.115137 | -0.06242087 | 0.0451 | -0.2515015 | 41.8736
2607 | 3.636667 | 2.7417 | 10.5368 | 1 | 1.7539 | 1.73936 | 3.08 | 0.007886 | 0.1261 | 0.1152131 | -0.06241642 | 0.0452 | -0.2515882 | 41.8738
2608 | 3.638056 | 2.7417 | 10.5406 | 1 | 1.7297 | 1.739634 | 2.99 | 0.007564 | 0.1248 | 0.1152879 | -0.06232842 | 0.0454 | -0.2516748 | 41.8745
2609 | 3.639444 | 2.7428 | 10.5444 | 1 | 1.7507 | 1.739918 | 3.07 | 0.007843 | 0.1264 | 0.115362 | -0.06223441 | 0.0455 | -0.2517613 | 41.8747
2610 | 3.640833 | 2.7428 | 10.5482 | 1 | 1.7475 | 1.74008 | 3.05 | 0.007799 | 0.1264 | 0.1154356 | -0.06214018 | 0.0457 | -0.2518476 | 41.8752
2611 | 3.642222 | 2.7437 | 10.552 | 1 | 1.7651 | 1.740316 | 3.12 | 0.008037 | 0.1281 | 0.1155077 | -0.06213156 | 0.0458 | -0.251934 | 41.8755
2612 | 3.643611 | 2.7437 | 10.5559 | 1 | 1.7346 | 1.740485 | 3.01 | 0.007628 | 0.1283 | 0.1155808 | -0.06203172 | 0.046 | -0.2520202 | 41.8761
2613 | 3.645 | 2.7448 | 10.5597 | 1 | 1.7395 | 1.74069 | 3.03 | 0.007692 | 0.1282 | 0.115653 | -0.06193295 | 0.0462 | -0.2521063 | 41.8765
2614 | 3.646389 | 2.7448 | 10.5635 | 1 | 1.7539 | 1.740939 | 3.08 | 0.007886 | 0.1295 | 0.1157268 | -0.06183028 | 0.0464 | -0.2521922 | 41.8768
2615 | 3.647778 | 2.7459 | 10.5673 | 1 | 1.7378 | 1.741057 | 3.02 | 0.007671 | 0.1288 | 0.1158012 | -0.06181965 | 0.0466 | -0.2522781 | 41.8774
2616 | 3.649167 | 2.7459 | 10.5711 | 1 | 1.733 | 1.741239 | 3 | 0.007607 | 0.1279 | 0.1158758 | -0.06172261 | 0.0468 | -0.2523639 | 41.8778
2617 | 3.650556 | 2.7472 | 10.5749 | 1 | 1.7778 | 1.74132 | 3.16 | 0.008212 | 0.1311 | 0.11595 | -0.06161511 | 0.047 | -0.2524496 | 41.8779
2618 | 3.651944 | 2.7472 | 10.5787 | 1 | 1.7523 | 1.741469 | 3.07 | 0.007864 | 0.1313 | 0.1160242 | -0.06150692 | 0.0472 | -0.252535 | 41.8785
2619 | 3.653333 | 2.7484 | 10.5826 | 1 | 1.7003 | 1.741677 | 2.89 | 0.007184 | 0.1289 | 0.116099 | -0.06149753 | 0.0475 | -0.2526204 | 41.8793
2620 | 3.654722 | 2.7484 | 10.5864 | 1 | 1.7475 | 1.741901 | 3.05 | 0.007799 | 0.1287 | 0.1161729 | -0.06139816 | 0.0477 | -0.2527058 | 41.8794
2621 | 3.656111 | 2.7498 | 10.5902 | 1 | 1.7265 | 1.742198 | 2.98 | 0.007522 | 0.1272 | 0.1162477 | -0.06130274 | 0.0479 | -0.252791 | 41.88
2622 | 3.6575 | 2.7498 | 10.594 | 1 | 1.7459 | 1.742348 | 3.05 | 0.007778 | 0.1275 | 0.1163217 | -0.06120565 | 0.0481 | -0.2528761 | 41.8802
2623 | 3.658889 | 2.7509 | 10.5978 | 1 | 1.7265 | 1.742506 | 2.98 | 0.007522 | 0.1262 | 0.1163956 | -0.06120763 | 0.0483 | -0.2529611 | 41.8808
2624 | 3.660278 | 2.7509 | 10.6016 | 1 | 1.7102 | 1.742738 | 2.92 | 0.00731 | 0.1261 | 0.1164684 | -0.06111547 | 0.0485 | -0.2530461 | 41.8814
2625 | 3.661667 | 2.752 | 10.6055 | 1 | 1.7232 | 1.74301 | 2.97 | 0.007479 | 0.1256 | 0.1165417 | -0.06102612 | 0.0487 | -0.2531309 | 41.8817
2626 | 3.663056 | 2.752 | 10.6093 | 1 | 1.7151 | 1.743235 | 2.94 | 0.007373 | 0.1232 | 0.1166158 | -0.06094403 | 0.0489 | -0.2532156 | 41.8822
2627 | 3.664444 | 2.7529 | 10.6131 | 1 | 1.7265 | 1.743343 | 2.98 | 0.007522 | 0.1218 | 0.1166904 | -0.06096026 | 0.049 | -0.2533002 | 41.8825
2628 | 3.665833 | 2.7529 | 10.6169 | 1 | 1.7249 | 1.743573 | 2.98 | 0.0075 | 0.1198 | 0.1167651 | -0.06088941 | 0.0492 | -0.2533848 | 41.8829
2629 | 3.667222 | 2.7538 | 10.6208 | 1 | 1.7539 | 1.743743 | 3.08 | 0.007886 | 0.1216 | 0.1168394 | -0.06081289 | 0.0493 | -0.2534693 | 41.8831
2630 | 3.668611 | 2.7538 | 10.6246 | 1 | 1.7265 | 1.743958 | 2.98 | 0.007522 | 0.1197 | 0.1169152 | -0.06074201 | 0.0495 | -0.2535538 | 41.8837
2631 | 3.67 | 2.7545 | 10.6284 | 1 | 1.7683 | 1.744151 | 3.13 | 0.008081 | 0.1231 | 0.1169915 | -0.06075528 | 0.0496 | -0.2536381 | 41.8838
2632 | 3.671389 | 2.7545 | 10.6322 | 1 | 1.7523 | 1.744418 | 3.07 | 0.007864 | 0.124 | 0.1170673 | -0.06067112 | 0.0497 | -0.2537225 | 41.8844
2633 | 3.672778 | 2.7553 | 10.6361 | 1 | 1.7539 | 1.744567 | 3.08 | 0.007886 | 0.1266 | 0.1171427 | -0.06058037 | 0.0498 | -0.2538067 | 41.8848
2634 | 3.674167 | 2.7553 | 10.6399 | 1 | 1.7746 | 1.744791 | 3.15 | 0.008168 | 0.1298 | 0.117219 | -0.06047906 | 0.0499 | -0.2538908 | 41.885
2635 | 3.675556 | 2.7561 | 10.6437 | 1 | 1.7443 | 1.745029 | 3.04 | 0.007757 | 0.13 | 0.117295 | -0.06047019 | 0.0501 | -0.2539748 | 41.8857
2636 | 3.676944 | 2.7561 | 10.6476 | 1 | 1.7475 | 1.745215 | 3.05 | 0.007799 | 0.1309 | 0.1173726 | -0.06036588 | 0.0502 | -0.2540586 | 41.8861
2637 | 3.678333 | 2.757 | 10.6514 | 1 | 1.7362 | 1.745415 | 3.01 | 0.007649 | 0.1303 | 0.1174496 | -0.06026343 | 0.0503 | -0.2541424 | 41.8866
2638 | 3.679722 | 2.757 | 10.6552 | 1 | 1.7491 | 1.745641 | 3.06 | 0.007821 | 0.1298 | 0.1175267 | -0.06016441 | 0.0504 | -0.254226 | 41.8869
2639 | 3.681111 | 2.7577 | 10.659 | 1 | 1.7539 | 1.74587 | 3.08 | 0.007886 | 0.1314 | 0.1176043 | -0.06015056 | 0.0505 | -0.2543096 | 41.8873
2640 | 3.6825 | 2.7577 | 10.6629 | 1 | 1.7232 | 1.746023 | 2.97 | 0.007479 | 0.129 | 0.1176812 | -0.06005457 | 0.0506 | -0.2543931 | 41.8879
2641 | 3.683889 | 2.7586 | 10.6667 | 1 | 1.7427 | 1.746251 | 3.04 | 0.007735 | 0.1283 | 0.1177594 | -0.05996043 | 0.0507 | -0.2544764 | 41.8882
2642 | 3.685278 | 2.7586 | 10.6705 | 1 | 1.7539 | 1.74651 | 3.08 | 0.007886 | 0.1295 | 0.1178371 | -0.05986464 | 0.0508 | -0.2545596 | 41.8886
2643 | 3.686667 | 2.7593 | 10.6744 | 1 | 1.7395 | 1.746675 | 3.03 | 0.007692 | 0.1298 | 0.117916 | -0.05985527 | 0.0509 | -0.2546428 | 41.8891
2644 | 3.688056 | 2.7593 | 10.6782 | 1 | 1.7635 | 1.746836 | 3.11 | 0.008016 | 0.1345 | 0.1179938 | -0.05974415 | 0.051 | -0.2547258 | 41.8893
2645 | 3.689444 | 2.7602 | 10.682 | 1 | 1.7523 | 1.747049 | 3.07 | 0.007864 | 0.1353 | 0.1180709 | -0.05963235 | 0.0511 | -0.2548087 | 41.8898
2646 | 3.690833 | 2.7602 | 10.6859 | 1 | 1.7184 | 1.747134 | 2.95 | 0.007416 | 0.1331 | 0.1181481 | -0.05952607 | 0.0512 | -0.2548914 | 41.8905
2647 | 3.692222 | 2.761 | 10.6897 | 1 | 1.7825 | 1.747328 | 3.18 | 0.008277 | 0.1376 | 0.1182258 | -0.05949301 | 0.0513 | -0.2549741 | 41.8904
2648 | 3.693889 | 2.761 | 10.6935 | 1 | 1.7314 | 1.747548 | 3 | 0.007585 | 0.1368 | 0.1183027 | -0.05937558 | 0.0514 | -0.2550732 | 41.8916
2649 | 3.695278 | 2.7619 | 10.6974 | 1 | 1.7411 | 1.747803 | 3.03 | 0.007714 | 0.1362 | 0.1183796 | -0.05926222 | 0.0515 | -0.2551556 | 41.8919
2650 | 3.696667 | 2.7619 | 10.7012 | 1 | 1.7523 | 1.747978 | 3.07 | 0.007864 | 0.1369 | 0.1184565 | -0.05914632 | 0.0516 | -0.2552378 | 41.8923
2651 | 3.698056 | 2.7627 | 10.7051 | 1 | 1.7395 | 1.748247 | 3.03 | 0.007692 | 0.137 | 0.1185324 | -0.05911482 | 0.0517 | -0.2553199 | 41.8927
2652 | 3.699444 | 2.7627 | 10.7089 | 1 | 1.7555 | 1.74843 | 3.08 | 0.007907 | 0.1384 | 0.1186083 | -0.05899475 | 0.0518 | -0.2554019 | 41.893
2653 | 3.700833 | 2.7637 | 10.7127 | 1 | 1.733 | 1.748679 | 3 | 0.007607 | 0.1366 | 0.1186849 | -0.05888033 | 0.0519 | -0.2554838 | 41.8937
2654 | 3.702222 | 2.7637 | 10.7166 | 1 | 1.7571 | 1.748842 | 3.09 | 0.007929 | 0.1371 | 0.1187614 | -0.05876463 | 0.052 | -0.2555655 | 41.8939
2655 | 3.703611 | 2.7645 | 10.7204 | 1 | 1.7443 | 1.749047 | 3.04 | 0.007757 | 0.1359 | 0.1188385 | -0.05873784 | 0.0521 | -0.2556471 | 41.8944
2656 | 3.705 | 2.7645 | 10.7242 | 1 | 1.7683 | 1.749205 | 3.13 | 0.008081 | 0.1369 | 0.1189145 | -0.05862332 | 0.0522 | -0.2557286 | 41.8946
2657 | 3.706389 | 2.7655 | 10.7281 | 1 | 1.7491 | 1.749386 | 3.06 | 0.007821 | 0.1381 | 0.1189889 | -0.05850736 | 0.0523 | -0.2558099 | 41.8952
2658 | 3.707778 | 2.7655 | 10.7319 | 1 | 1.7667 | 1.749581 | 3.12 | 0.008059 | 0.1398 | 0.1190641 | -0.05838619 | 0.0524 | -0.2558911 | 41.8955
2659 | 3.709167 | 2.7664 | 10.7358 | 1 | 1.7395 | 1.749795 | 3.03 | 0.007692 | 0.1389 | 0.1191386 | -0.058349 | 0.0525 | -0.2559722 | 41.8961
2660 | 3.710556 | 2.7664 | 10.7396 | 1 | 1.7346 | 1.75008 | 3.01 | 0.007628 | 0.1382 | 0.1192137 | -0.05823344 | 0.0526 | -0.2560532 | 41.8965
2661 | 3.711944 | 2.7674 | 10.7435 | 1 | 1.7297 | 1.750254 | 2.99 | 0.007564 | 0.1368 | 0.1192886 | -0.05812132 | 0.0527 | -0.2561339 | 41.897
2662 | 3.713333 | 2.7674 | 10.7473 | 1 | 1.7603 | 1.750427 | 3.1 | 0.007972 | 0.1382 | 0.1193644 | -0.05800588 | 0.0529 | -0.2562146 | 41.8971
2663 | 3.714722 | 2.7683 | 10.7511 | 1 | 1.7587 | 1.750599 | 3.09 | 0.007951 | 0.1391 | 0.119441 | -0.05796946 | 0.053 | -0.2562951 | 41.8976
2664 | 3.716111 | 2.7683 | 10.755 | 1 | 1.7491 | 1.750845 | 3.06 | 0.007821 | 0.1394 | 0.1195184 | -0.05785081 | 0.0531 | -0.2563755 | 41.898
2665 | 3.7175 | 2.7694 | 10.7588 | 1 | 1.7571 | 1.751057 | 3.09 | 0.007929 | 0.1409 | 0.1195956 | -0.05772824 | 0.0532 | -0.2564558 | 41.8984
2666 | 3.718889 | 2.7694 | 10.7627 | 1 | 1.7539 | 1.751292 | 3.08 | 0.007886 | 0.1413 | 0.1196727 | -0.05760612 | 0.0534 | -0.2565359 | 41.8988
2667 | 3.720278 | 2.7704 | 10.7665 | 1 | 1.7427 | 1.751522 | 3.04 | 0.007735 | 0.1406 | 0.119749 | -0.05756409 | 0.0535 | -0.2566159 | 41.8993
2668 | 3.721667 | 2.7704 | 10.7704 | 1 | 1.7346 | 1.751808 | 3.01 | 0.007628 | 0.1397 | 0.1198262 | -0.05744758 | 0.0537 | -0.2566958 | 41.8998
2669 | 3.723056 | 2.7716 | 10.7742 | 1 | 1.7491 | 1.751967 | 3.06 | 0.007821 | 0.1394 | 0.1199022 | -0.05733232 | 0.0538 | -0.2567755 | 41.9001
2670 | 3.724444 | 2.7716 | 10.7781 | 1 | 1.7571 | 1.752072 | 3.09 | 0.007929 | 0.1402 | 0.1199788 | -0.05721878 | 0.054 | -0.256855 | 41.9004
2671 | 3.725833 | 2.7726 | 10.7819 | 1 | 1.7555 | 1.752355 | 3.08 | 0.007907 | 0.1412 | 0.1200549 | -0.0571719 | 0.0541 | -0.2569344 | 41.9009
2672 | 3.727222 | 2.7726 | 10.7858 | 1 | 1.7427 | 1.752605 | 3.04 | 0.007735 | 0.1411 | 0.1201313 | -0.05705611 | 0.0543 | -0.2570138 | 41.9014
2673 | 3.728611 | 2.7739 | 10.7897 | 1 | 1.7651 | 1.752776 | 3.12 | 0.008037 | 0.1422 | 0.1202078 | -0.0569361 | 0.0544 | -0.2570929 | 41.9016
2674 | 3.73 | 2.7739 | 10.7935 | 1 | 1.7459 | 1.752979 | 3.05 | 0.007778 | 0.1418 | 0.1202837 | -0.05681798 | 0.0546 | -0.2571719 | 41.9022
2675 | 3.731389 | 2.775 | 10.7974 | 1 | 1.7635 | 1.75319 | 3.11 | 0.008016 | 0.143 | 0.1203591 | -0.05676724 | 0.0548 | -0.2572508 | 41.9024
2676 | 3.732778 | 2.775 | 10.8012 | 1 | 1.7698 | 1.753467 | 3.13 | 0.008103 | 0.1446 | 0.1204344 | -0.05664096 | 0.0549 | -0.2573296 | 41.9028
2677 | 3.734167 | 2.7763 | 10.8051 | 1 | 1.7555 | 1.753688 | 3.08 | 0.007907 | 0.1453 | 0.1205075 | -0.05651329 | 0.0551 | -0.2574082 | 41.9033
2678 | 3.735556 | 2.7763 | 10.8089 | 1 | 1.7395 | 1.753863 | 3.03 | 0.007692 | 0.1439 | 0.1205814 | -0.05639063 | 0.0553 | -0.2574866 | 41.9039
2679 | 3.736944 | 2.7776 | 10.8128 | 1 | 1.7491 | 1.753998 | 3.06 | 0.007821 | 0.1442 | 0.1206557 | -0.05633643 | 0.0555 | -0.2575648 | 41.9042
2680 | 3.738333 | 2.7776 | 10.8166 | 1 | 1.7587 | 1.754185 | 3.09 | 0.007951 | 0.1441 | 0.1207292 | -0.05621375 | 0.0557 | -0.257643 | 41.9045
2681 | 3.739722 | 2.7789 | 10.8205 | 1 | 1.7443 | 1.754364 | 3.04 | 0.007757 | 0.1426 | 0.1208024 | -0.05609593 | 0.0559 | -0.257721 | 41.905
2682 | 3.741111 | 2.7789 | 10.8244 | 1 | 1.7714 | 1.754558 | 3.14 | 0.008124 | 0.1453 | 0.1208761 | -0.05597031 | 0.0561 | -0.2577988 | 41.9052
2683 | 3.7425 | 2.7802 | 10.8282 | 1 | 1.7539 | 1.754682 | 3.08 | 0.007886 | 0.1457 | 0.1209492 | -0.05591233 | 0.0563 | -0.2578765 | 41.9058
2684 | 3.743889 | 2.7802 | 10.8321 | 1 | 1.7427 | 1.754928 | 3.04 | 0.007735 | 0.1455 | 0.121022 | -0.05578671 | 0.0565 | -0.2579541 | 41.9062
2685 | 3.745278 | 2.7817 | 10.836 | 1 | 1.7555 | 1.75516 | 3.08 | 0.007907 | 0.1446 | 0.1210946 | -0.05566422 | 0.0567 | -0.2580315 | 41.9065
2686 | 3.746667 | 2.7817 | 10.8398 | 1 | 1.7411 | 1.755431 | 3.03 | 0.007714 | 0.1434 | 0.121168 | -0.05554595 | 0.0569 | -0.2581087 | 41.9071
2687 | 3.748056 | 2.783 | 10.8437 | 1 | 1.7459 | 1.755653 | 3.05 | 0.007778 | 0.1445 | 0.1212404 | -0.0554926 | 0.0571 | -0.2581858 | 41.9074
2688 | 3.749444 | 2.783 | 10.8475 | 1 | 1.7491 | 1.755842 | 3.06 | 0.007821 | 0.1441 | 0.1213137 | -0.05537274 | 0.0573 | -0.2582628 | 41.9078
2689 | 3.750833 | 2.7844 | 10.8514 | 1 | 1.7427 | 1.75611 | 3.04 | 0.007735 | 0.1433 | 0.1213876 | -0.05525741 | 0.0575 | -0.2583396 | 41.9083
2690 | 3.752222 | 2.7844 | 10.8553 | 1 | 1.7619 | 1.756229 | 3.1 | 0.007994 | 0.1439 | 0.1214621 | -0.05513915 | 0.0577 | -0.2584163 | 41.9085
2691 | 3.753611 | 2.7857 | 10.8591 | 1 | 1.7635 | 1.756415 | 3.11 | 0.008016 | 0.1446 | 0.1215357 | -0.05508616 | 0.058 | -0.2584928 | 41.9089
2692 | 3.755 | 2.7857 | 10.863 | 1 | 1.7603 | 1.756627 | 3.1 | 0.007972 | 0.145 | 0.1216107 | -0.05496507 | 0.0582 | -0.2585693 | 41.9093
2693 | 3.756389 | 2.7872 | 10.8669 | 1 | 1.7459 | 1.756799 | 3.05 | 0.007778 | 0.1434 | 0.1216863 | -0.05484927 | 0.0584 | -0.2586455 | 41.9098
2694 | 3.758056 | 2.7872 | 10.8708 | 1 | 1.7427 | 1.757043 | 3.04 | 0.007735 | 0.1431 | 0.1217624 | -0.05473675 | 0.0586 | -0.2587369 | 41.9106
2695 | 3.759444 | 2.7885 | 10.8746 | 1 | 1.7698 | 1.757229 | 3.13 | 0.008103 | 0.1445 | 0.1218385 | -0.05468304 | 0.0588 | -0.2588128 | 41.9109
2696 | 3.760833 | 2.7885 | 10.8785 | 1 | 1.7603 | 1.757431 | 3.1 | 0.007972 | 0.1443 | 0.1219142 | -0.05456737 | 0.059 | -0.2588887 | 41.9113
2697 | 3.762222 | 2.79 | 10.8824 | 1 | 1.7587 | 1.757641 | 3.09 | 0.007951 | 0.1445 | 0.1219903 | -0.05445033 | 0.0593 | -0.2589644 | 41.9117
2698 | 3.763611 | 2.79 | 10.8863 | 1 | 1.7651 | 1.757849 | 3.12 | 0.008037 | 0.1449 | 0.122067 | -0.05433206 | 0.0595 | -0.2590399 | 41.9121
2699 | 3.765 | 2.7914 | 10.8901 | 1 | 1.7571 | 1.757966 | 3.09 | 0.007929 | 0.1452 | 0.1221438 | -0.05427856 | 0.0597 | -0.2591154 | 41.9126
2700 | 3.766389 | 2.7914 | 10.894 | 1 | 1.7603 | 1.758053 | 3.1 | 0.007972 | 0.1452 | 0.1222196 | -0.05415995 | 0.0599 | -0.2591907 | 41.9129
2701 | 3.767778 | 2.7929 | 10.8979 | 1 | 1.7746 | 1.758283 | 3.15 | 0.008168 | 0.1475 | 0.1222955 | -0.05403641 | 0.0602 | -0.2592658 | 41.9132
2702 | 3.769167 | 2.7929 | 10.9018 | 1 | 1.7714 | 1.758652 | 3.14 | 0.008124 | 0.1481 | 0.1223705 | -0.05391152 | 0.0604 | -0.2593408 | 41.9136
2703 | 3.770556 | 2.7944 | 10.9056 | 1 | 1.7714 | 1.758896 | 3.14 | 0.008124 | 0.1495 | 0.122445 | -0.05384374 | 0.0607 | -0.2594156 | 41.914
2704 | 3.771944 | 2.7944 | 10.9095 | 1 | 1.7555 | 1.759039 | 3.08 | 0.007907 | 0.1492 | 0.1225205 | -0.05371607 | 0.0609 | -0.2594903 | 41.9146
2705 | 3.773333 | 2.7961 | 10.9134 | 1 | 1.7651 | 1.759245 | 3.12 | 0.008037 | 0.1498 | 0.1225957 | -0.05358905 | 0.0612 | -0.2595648 | 41.9149
2706 | 3.774722 | 2.7961 | 10.9173 | 1 | 1.7378 | 1.75936 | 3.02 | 0.007671 | 0.1482 | 0.1226704 | -0.05346795 | 0.0614 | -0.2596392 | 41.9155
2707 | 3.776111 | 2.7977 | 10.9212 | 1 | 1.7619 | 1.759596 | 3.1 | 0.007994 | 0.1503 | 0.1227453 | -0.05339603 | 0.0617 | -0.2597134 | 41.9157
2708 | 3.7775 | 2.7977 | 10.9251 | 1 | 1.7603 | 1.759827 | 3.1 | 0.007972 | 0.151 | 0.1228197 | -0.05326691 | 0.062 | -0.2597874 | 41.9161
2709 | 3.778889 | 2.7995 | 10.929 | 1 | 1.7825 | 1.76003 | 3.18 | 0.008277 | 0.1522 | 0.122894 | -0.05313491 | 0.0623 | -0.2598613 | 41.9163
2710 | 3.780278 | 2.7995 | 10.9328 | 1 | 1.7571 | 1.760325 | 3.09 | 0.007929 | 0.1526 | 0.122969 | -0.05300203 | 0.0626 | -0.2599351 | 41.9169
2711 | 3.781667 | 2.8014 | 10.9367 | 1 | 1.7571 | 1.760503 | 3.09 | 0.007929 | 0.1516 | 0.1230433 | -0.0529268 | 0.0629 | -0.2600086 | 41.9173
2712 | 3.783056 | 2.8014 | 10.9406 | 1 | 1.7571 | 1.760712 | 3.09 | 0.007929 | 0.1513 | 0.1231187 | -0.05279859 | 0.0632 | -0.2600821 | 41.9177
2713 | 3.784444 | 2.8033 | 10.9445 | 1 | 1.7459 | 1.760944 | 3.05 | 0.007778 | 0.1493 | 0.1231927 | -0.05267597 | 0.0635 | -0.2601553 | 41.9182
2714 | 3.785833 | 2.8033 | 10.9484 | 1 | 1.7619 | 1.761212 | 3.1 | 0.007994 | 0.1484 | 0.1232667 | -0.05255709 | 0.0639 | -0.2602283 | 41.9184
2715 | 3.787222 | 2.8051 | 10.9523 | 1 | 1.7651 | 1.761401 | 3.12 | 0.008037 | 0.1484 | 0.1233412 | -0.05249311 | 0.0642 | -0.2603013 | 41.9188
2716 | 3.788611 | 2.8051 | 10.9562 | 1 | 1.7651 | 1.761561 | 3.12 | 0.008037 | 0.1486 | 0.1234164 | -0.05237421 | 0.0645 | -0.2603741 | 41.9192
2717 | 3.79 | 2.807 | 10.9601 | 1 | 1.7683 | 1.761746 | 3.13 | 0.008081 | 0.1495 | 0.1234906 | -0.0522532 | 0.0648 | -0.2604468 | 41.9196
2718 | 3.791389 | 2.807 | 10.964 | 1 | 1.7603 | 1.761899 | 3.1 | 0.007972 | 0.1495 | 0.1235638 | -0.05213301 | 0.0652 | -0.2605193 | 41.92
2719 | 3.792778 | 2.8088 | 10.9679 | 1 | 1.7683 | 1.76209 | 3.13 | 0.008081 | 0.15 | 0.1236379 | -0.05206438 | 0.0655 | -0.2605916 | 41.9203
2720 | 3.794167 | 2.8088 | 10.9718 | 1 | 1.7683 | 1.762195 | 3.13 | 0.008081 | 0.1505 | 0.1237126 | -0.05194172 | 0.0658 | -0.2606639 | 41.9207
2721 | 3.795556 | 2.8107 | 10.9757 | 1 | 1.7714 | 1.762431 | 3.14 | 0.008124 | 0.1515 | 0.1237872 | -0.05181374 | 0.0661 | -0.2607359 | 41.9211
2722 | 3.796944 | 2.8107 | 10.9796 | 1 | 1.7651 | 1.762709 | 3.12 | 0.008037 | 0.1515 | 0.1238613 | -0.05168426 | 0.0664 | -0.2608078 | 41.9215
2723 | 3.798333 | 2.8125 | 10.9835 | 1 | 1.7746 | 1.762949 | 3.15 | 0.008168 | 0.1531 | 0.1239357 | -0.05161167 | 0.0667 | -0.2608795 | 41.9219
2724 | 3.799722 | 2.8125 | 10.9874 | 1 | 1.7651 | 1.763211 | 3.12 | 0.008037 | 0.1528 | 0.1240099 | -0.05147885 | 0.067 | -0.2609511 | 41.9223
2725 | 3.801111 | 2.8144 | 10.9914 | 1 | 1.7635 | 1.763391 | 3.11 | 0.008016 | 0.1533 | 0.1240842 | -0.05134622 | 0.0673 | -0.2610225 | 41.9227
2726 | 3.8025 | 2.8144 | 10.9953 | 1 | 1.7362 | 1.763587 | 3.01 | 0.007649 | 0.1505 | 0.1241579 | -0.05122223 | 0.0676 | -0.2610937 | 41.9233
2727 | 3.803889 | 2.8161 | 10.9992 | 1 | 1.7118 | 1.763814 | 2.93 | 0.007331 | 0.1464 | 0.1242328 | -0.05117023 | 0.0679 | -0.2611649 | 41.9239
2728 | 3.805278 | 2.8161 | 11.0031 | 1 | 1.7571 | 1.764009 | 3.09 | 0.007929 | 0.1461 | 0.1243072 | -0.05106031 | 0.0682 | -0.2612359 | 41.9239
2729 | 3.806667 | 2.8178 | 11.007 | 1 | 1.7762 | 1.764211 | 3.15 | 0.00819 | 0.1471 | 0.1243829 | -0.0509469 | 0.0685 | -0.2613067 | 41.9241
2730 | 3.808056 | 2.8178 | 11.0109 | 1 | 1.7698 | 1.764459 | 3.13 | 0.008103 | 0.1476 | 0.1244592 | -0.0508332 | 0.0688 | -0.2613774 | 41.9246
2731 | 3.809444 | 2.8194 | 11.0148 | 1 | 1.7362 | 1.764715 | 3.01 | 0.007649 | 0.1452 | 0.1245357 | -0.05078563 | 0.0691 | -0.2614479 | 41.9252
2732 | 3.810833 | 2.8194 | 11.0187 | 1 | 1.7539 | 1.764883 | 3.08 | 0.007886 | 0.1442 | 0.1246114 | -0.05068289 | 0.0693 | -0.2615184 | 41.9255
2733 | 3.812222 | 2.8209 | 11.0227 | 1 | 1.7603 | 1.765173 | 3.1 | 0.007972 | 0.143 | 0.1246871 | -0.05058721 | 0.0696 | -0.2615887 | 41.9258
2734 | 3.813611 | 2.8209 | 11.0266 | 1 | 1.7746 | 1.765305 | 3.15 | 0.008168 | 0.1437 | 0.1247621 | -0.0504894 | 0.0698 | -0.2616589 | 41.9261
2735 | 3.815 | 2.8223 | 11.0305 | 1 | 1.7587 | 1.765502 | 3.09 | 0.007951 | 0.1434 | 0.1248361 | -0.05044536 | 0.0701 | -0.261729 | 41.9266
2736 | 3.816389 | 2.8223 | 11.0344 | 1 | 1.7667 | 1.765707 | 3.12 | 0.008059 | 0.1439 | 0.12491 | -0.05034746 | 0.0703 | -0.261799 | 41.9269
2737 | 3.817778 | 2.8237 | 11.0383 | 1 | 1.7651 | 1.765939 | 3.12 | 0.008037 | 0.1447 | 0.124984 | -0.05024714 | 0.0705 | -0.2618689 | 41.9273
2738 | 3.819167 | 2.8237 | 11.0423 | 1 | 1.7619 | 1.766077 | 3.1 | 0.007994 | 0.1441 | 0.1250579 | -0.05014868 | 0.0708 | -0.2619386 | 41.9277
2739 | 3.820833 | 2.825 | 11.0462 | 1 | 1.7793 | 1.766339 | 3.17 | 0.008234 | 0.1457 | 0.1251325 | -0.050099 | 0.071 | -0.2620221 | 41.9283
2740 | 3.822222 | 2.825 | 11.0501 | 1 | 1.7683 | 1.766493 | 3.13 | 0.008081 | 0.1454 | 0.1252056 | -0.0499971 | 0.0712 | -0.2620916 | 41.9288
2741 | 3.823611 | 2.8263 | 11.054 | 1 | 1.7698 | 1.766669 | 3.13 | 0.008103 | 0.1455 | 0.1252781 | -0.04989278 | 0.0714 | -0.262161 | 41.9292
2742 | 3.825 | 2.8263 | 11.058 | 1 | 1.7746 | 1.7669 | 3.15 | 0.008168 | 0.1455 | 0.1253501 | -0.04978986 | 0.0716 | -0.2622302 | 41.9295
2743 | 3.826389 | 2.8275 | 11.0619 | 1 | 1.7683 | 1.76709 | 3.13 | 0.008081 | 0.1462 | 0.1254221 | -0.04974086 | 0.0718 | -0.2622993 | 41.9299
2744 | 3.827778 | 2.8275 | 11.0658 | 1 | 1.7793 | 1.767304 | 3.17 | 0.008234 | 0.1474 | 0.1254924 | -0.04963269 | 0.0719 | -0.2623684 | 41.9302
2745 | 3.829167 | 2.8288 | 11.0698 | 1 | 1.7888 | 1.767569 | 3.2 | 0.008365 | 0.1482 | 0.1255618 | -0.04952226 | 0.0721 | -0.2624372 | 41.9305
2746 | 3.830556 | 2.8288 | 11.0737 | 1 | 1.7651 | 1.767778 | 3.12 | 0.008037 | 0.1475 | 0.1256308 | -0.04941492 | 0.0723 | -0.2625059 | 41.9311
2747 | 3.831944 | 2.8298 | 11.0776 | 1 | 1.7714 | 1.76802 | 3.14 | 0.008124 | 0.148 | 0.1257003 | -0.04936085 | 0.0724 | -0.2625745 | 41.9314
2748 | 3.833333 | 2.8298 | 11.0816 | 1 | 1.7698 | 1.768287 | 3.13 | 0.008103 | 0.1485 | 0.1257698 | -0.04925101 | 0.0726 | -0.262643 | 41.9318
2749 | 3.834722 | 2.8309 | 11.0855 | 1 | 1.7603 | 1.768456 | 3.1 | 0.007972 | 0.1478 | 0.1258395 | -0.04914379 | 0.0727 | -0.2627113 | 41.9323
2750 | 3.836111 | 2.8309 | 11.0894 | 1 | 1.7778 | 1.768597 | 3.16 | 0.008212 | 0.1487 | 0.1259094 | -0.04903235 | 0.0728 | -0.2627795 | 41.9325
2751 | 3.8375 | 2.8318 | 11.0933 | 1 | 1.7635 | 1.768717 | 3.11 | 0.008016 | 0.1483 | 0.1259776 | -0.04897993 | 0.0729 | -0.2628476 | 41.933
2752 | 3.838889 | 2.8318 | 11.0973 | 1 | 1.7793 | 1.768888 | 3.17 | 0.008234 | 0.1487 | 0.1260454 | -0.04886905 | 0.073 | -0.2629155 | 41.9332
2753 | 3.840278 | 2.8326 | 11.1012 | 1 | 1.7362 | 1.769112 | 3.01 | 0.007649 | 0.1464 | 0.1261123 | -0.048767 | 0.073 | -0.2629833 | 41.934
2754 | 3.841667 | 2.8326 | 11.1051 | 1 | 1.7746 | 1.769259 | 3.15 | 0.008168 | 0.147 | 0.1261784 | -0.04866467 | 0.0731 | -0.263051 | 41.9341
2755 | 3.843056 | 2.8332 | 11.1091 | 1 | 1.7714 | 1.769557 | 3.14 | 0.008124 | 0.1462 | 0.1262432 | -0.04861673 | 0.0732 | -0.2631186 | 41.9344
2756 | 3.844444 | 2.8332 | 11.113 | 1 | 1.773 | 1.769839 | 3.14 | 0.008146 | 0.1481 | 0.1263087 | -0.04851159 | 0.0732 | -0.263186 | 41.9348
2757 | 3.845833 | 2.8339 | 11.117 | 1 | 1.7667 | 1.770086 | 3.12 | 0.008059 | 0.1488 | 0.1263727 | -0.04840437 | 0.0732 | -0.2632533 | 41.9352
2758 | 3.847222 | 2.8339 | 11.1209 | 1 | 1.7587 | 1.770308 | 3.09 | 0.007951 | 0.1481 | 0.126436 | -0.04829961 | 0.0733 | -0.2633204 | 41.9357
2759 | 3.848611 | 2.8345 | 11.1249 | 1 | 1.7856 | 1.770576 | 3.19 | 0.008321 | 0.1493 | 0.1264987 | -0.04824343 | 0.0733 | -0.2633875 | 41.9358
2760 | 3.85 | 2.8345 | 11.1288 | 1 | 1.773 | 1.770772 | 3.14 | 0.008146 | 0.1496 | 0.126561 | -0.04813467 | 0.0733 | -0.2634544 | 41.9363
2761 | 3.851389 | 2.8351 | 11.1327 | 1 | 1.7809 | 1.770981 | 3.17 | 0.008255 | 0.1501 | 0.1266232 | -0.04802505 | 0.0733 | -0.2635212 | 41.9366
2762 | 3.852778 | 2.8351 | 11.1367 | 1 | 1.7698 | 1.771104 | 3.13 | 0.008103 | 0.1515 | 0.126684 | -0.0479126 | 0.0733 | -0.2635878 | 41.9371
2763 | 3.854167 | 2.8355 | 11.1406 | 1 | 1.773 | 1.77132 | 3.14 | 0.008146 | 0.1512 | 0.1267447 | -0.04785021 | 0.0733 | -0.2636543 | 41.9374
2764 | 3.855556 | 2.8355 | 11.1445 | 1 | 1.7778 | 1.771527 | 3.16 | 0.008212 | 0.1519 | 0.1268047 | -0.04773711 | 0.0733 | -0.2637207 | 41.9378
2765 | 3.856944 | 2.836 | 11.1485 | 1 | 1.7427 | 1.771816 | 3.04 | 0.007735 | 0.1497 | 0.1268642 | -0.04763253 | 0.0732 | -0.2637869 | 41.9384
2766 | 3.858333 | 2.836 | 11.1524 | 1 | 1.7427 | 1.771989 | 3.04 | 0.007735 | 0.1477 | 0.1269233 | -0.04753418 | 0.0732 | -0.263853 | 41.9388
2767 | 3.859722 | 2.8363 | 11.1564 | 1 | 1.7825 | 1.772253 | 3.18 | 0.008277 | 0.1482 | 0.1269822 | -0.04748035 | 0.0732 | -0.263919 | 41.9388
2768 | 3.861111 | 2.8363 | 11.1603 | 1 | 1.7966 | 1.772388 | 3.23 | 0.008476 | 0.1505 | 0.1270411 | -0.04737408 | 0.0731 | -0.2639849 | 41.9391
2769 | 3.8625 | 2.8367 | 11.1642 | 1 | 1.7919 | 1.772555 | 3.21 | 0.008409 | 0.1514 | 0.1271004 | -0.0472665 | 0.0731 | -0.2640506 | 41.9396
2770 | 3.863889 | 2.8367 | 11.1682 | 1 | 1.7555 | 1.772852 | 3.08 | 0.007907 | 0.1508 | 0.1271598 | -0.04716139 | 0.0731 | -0.2641162 | 41.9402
2771 | 3.865278 | 2.837 | 11.1721 | 1 | 1.7888 | 1.773084 | 3.2 | 0.008365 | 0.1524 | 0.1272184 | -0.0470944 | 0.073 | -0.2641816 | 41.9403
2772 | 3.866667 | 2.837 | 11.1761 | 1 | 1.7523 | 1.77317 | 3.07 | 0.007864 | 0.1517 | 0.1272765 | -0.04698713 | 0.073 | -0.264247 | 41.941
2773 | 3.868056 | 2.8373 | 11.18 | 1 | 1.7555 | 1.773317 | 3.08 | 0.007907 | 0.15 | 0.1273341 | -0.04688488 | 0.0729 | -0.2643122 | 41.9413
2774 | 3.869444 | 2.8373 | 11.1839 | 1 | 1.7746 | 1.773434 | 3.15 | 0.008168 | 0.15 | 0.1273921 | -0.04678343 | 0.0728 | -0.2643772 | 41.9416
2775 | 3.870833 | 2.8375 | 11.1879 | 1 | 1.7619 | 1.773717 | 3.1 | 0.007994 | 0.1502 | 0.1274498 | -0.04672393 | 0.0728 | -0.2644421 | 41.942
2776 | 3.872222 | 2.8375 | 11.1918 | 1 | 1.7903 | 1.773841 | 3.21 | 0.008387 | 0.1504 | 0.1275078 | -0.04662182 | 0.0727 | -0.2645069 | 41.9422
2777 | 3.873611 | 2.8378 | 11.1958 | 1 | 1.7888 | 1.774073 | 3.2 | 0.008365 | 0.152 | 0.1275665 | -0.04651539 | 0.0726 | -0.2645716 | 41.9425
2778 | 3.875 | 2.8378 | 11.1997 | 1 | 1.7443 | 1.774328 | 3.04 | 0.007757 | 0.1504 | 0.1276257 | -0.04641276 | 0.0726 | -0.2646362 | 41.9433
2779 | 3.876389 | 2.8379 | 11.2036 | 1 | 1.7872 | 1.774564 | 3.19 | 0.008343 | 0.151 | 0.1276846 | -0.04635291 | 0.0725 | -0.2647006 | 41.9433
2780 | 3.877778 | 2.8379 | 11.2076 | 1 | 1.7587 | 1.774859 | 3.09 | 0.007951 | 0.1504 | 0.1277428 | -0.04625083 | 0.0724 | -0.2647649 | 41.9439
2781 | 3.879167 | 2.8381 | 11.2115 | 1 | 1.8075 | 1.775035 | 3.27 | 0.008631 | 0.1528 | 0.1278022 | -0.04614294 | 0.0723 | -0.2648291 | 41.9439
2782 | 3.880556 | 2.8381 | 11.2155 | 1 | 1.773 | 1.775194 | 3.14 | 0.008146 | 0.1533 | 0.1278618 | -0.04603631 | 0.0723 | -0.2648931 | 41.9446
2783 | 3.881944 | 2.8383 | 11.2194 | 1 | 1.7793 | 1.775427 | 3.17 | 0.008234 | 0.1562 | 0.1279211 | -0.04595827 | 0.0722 | -0.2649569 | 41.9449
2784 | 3.883333 | 2.8383 | 11.2234 | 1 | 1.7982 | 1.775686 | 3.23 | 0.008498 | 0.1577 | 0.1279806 | -0.04583902 | 0.0721 | -0.2650207 | 41.9451
2785 | 3.885 | 2.8386 | 11.2273 | 1 | 1.7587 | 1.775868 | 3.09 | 0.007951 | 0.157 | 0.1280377 | -0.045723 | 0.072 | -0.265097 | 41.9462
2786 | 3.886389 | 2.8388 | 11.2312 | 1 | 1.7919 | 1.776111 | 3.21 | 0.008409 | 0.1583 | 0.1280948 | -0.0456024 | 0.0719 | -0.2651604 | 41.9463
2787 | 3.887778 | 2.8388 | 11.2352 | 1 | 1.7603 | 1.776306 | 3.1 | 0.007972 | 0.1563 | 0.1281501 | -0.04552539 | 0.0718 | -0.2652237 | 41.9469
2788 | 3.889167 | 2.839 | 11.2391 | 1 | 1.7555 | 1.776499 | 3.08 | 0.007907 | 0.1544 | 0.1282069 | -0.04541707 | 0.0718 | -0.2652869 | 41.9473
2789 | 3.890556 | 2.839 | 11.2431 | 1 | 1.7809 | 1.776687 | 3.17 | 0.008255 | 0.1553 | 0.1282664 | -0.04530567 | 0.0717 | -0.2653499 | 41.9475
2790 | 3.891944 | 2.8393 | 11.247 | 1 | 1.7714 | 1.776925 | 3.14 | 0.008124 | 0.1545 | 0.1283248 | -0.04519747 | 0.0716 | -0.2654127 | 41.948
2791 | 3.893333 | 2.8393 | 11.251 | 1 | 1.7667 | 1.777144 | 3.12 | 0.008059 | 0.1544 | 0.1283832 | -0.04512739 | 0.0715 | -0.2654754 | 41.9483
2792 | 3.894722 | 2.8394 | 11.2549 | 1 | 1.8075 | 1.777362 | 3.27 | 0.008631 | 0.1563 | 0.1284415 | -0.04501438 | 0.0714 | -0.265538 | 41.9484
2793 | 3.896111 | 2.8394 | 11.2588 | 1 | 1.7746 | 1.777584 | 3.15 | 0.008168 | 0.1566 | 0.1284994 | -0.04490234 | 0.0714 | -0.2656005 | 41.9491
2794 | 3.8975 | 2.8397 | 11.2628 | 1 | 1.7825 | 1.777751 | 3.18 | 0.008277 | 0.1566 | 0.1285574 | -0.04479156 | 0.0713 | -0.2656628 | 41.9494
2795 | 3.898889 | 2.8397 | 11.2667 | 1 | 1.7603 | 1.777927 | 3.1 | 0.007972 | 0.1552 | 0.1286144 | -0.04471764 | 0.0712 | -0.2657249 | 41.9499
2796 | 3.900278 | 2.8399 | 11.2707 | 1 | 1.7793 | 1.778134 | 3.17 | 0.008234 | 0.1548 | 0.1286701 | -0.04461281 | 0.0711 | -0.265787 | 41.9501
2797 | 3.901667 | 2.8399 | 11.2746 | 1 | 1.773 | 1.778395 | 3.14 | 0.008146 | 0.1547 | 0.1287256 | -0.04451194 | 0.0711 | -0.2658489 | 41.9506
2798 | 3.903056 | 2.8401 | 11.2786 | 1 | 1.7888 | 1.778601 | 3.2 | 0.008365 | 0.1557 | 0.1287804 | -0.04440875 | 0.071 | -0.2659106 | 41.9508
2799 | 3.904444 | 2.8401 | 11.2825 | 1 | 1.7746 | 1.778897 | 3.15 | 0.008168 | 0.1553 | 0.1288347 | -0.04433182 | 0.0709 | -0.2659722 | 41.9513
2800 | 3.905833 | 2.8403 | 11.2865 | 1 | 1.7825 | 1.779099 | 3.18 | 0.008277 | 0.1558 | 0.1288884 | -0.04422889 | 0.0708 | -0.2660337 | 41.9516
2801 | 3.907222 | 2.8403 | 11.2904 | 1 | 1.7778 | 1.779338 | 3.16 | 0.008212 | 0.1559 | 0.1289415 | -0.04412649 | 0.0708 | -0.2660951 | 41.952
2802 | 3.908611 | 2.8406 | 11.2943 | 1 | 1.7698 | 1.779502 | 3.13 | 0.008103 | 0.1554 | 0.1289949 | -0.0440261 | 0.0707 | -0.2661563 | 41.9525
2803 | 3.91 | 2.8406 | 11.2983 | 1 | 1.7888 | 1.779783 | 3.2 | 0.008365 | 0.1561 | 0.1290479 | -0.04394707 | 0.0706 | -0.2662174 | 41.9527
2804 | 3.911389 | 2.8408 | 11.3022 | 1 | 1.8075 | 1.779959 | 3.27 | 0.008631 | 0.1583 | 0.1291007 | -0.04383861 | 0.0706 | -0.2662784 | 41.9529
2805 | 3.912778 | 2.8408 | 11.3062 | 1 | 1.7793 | 1.780183 | 3.17 | 0.008234 | 0.1586 | 0.1291538 | -0.04372993 | 0.0705 | -0.2663392 | 41.9535
2806 | 3.914167 | 2.8411 | 11.3101 | 1 | 1.7825 | 1.7803 | 3.18 | 0.008277 | 0.1585 | 0.1292069 | -0.04362135 | 0.0704 | -0.2663998 | 41.9538
2807 | 3.915556 | 2.8411 | 11.3141 | 1 | 1.7555 | 1.780378 | 3.08 | 0.007907 | 0.1564 | 0.1292611 | -0.04354265 | 0.0704 | -0.2664604 | 41.9544
2808 | 3.916944 | 2.8414 | 11.318 | 1 | 1.8013 | 1.780595 | 3.24 | 0.008542 | 0.1579 | 0.1293154 | -0.04343642 | 0.0703 | -0.2665207 | 41.9544
2809 | 3.918333 | 2.8414 | 11.322 | 1 | 1.7919 | 1.780816 | 3.21 | 0.008409 | 0.1587 | 0.12937 | -0.0433279 | 0.0703 | -0.266581 | 41.9549
2810 | 3.919722 | 2.8418 | 11.3259 | 1 | 1.795 | 1.781036 | 3.22 | 0.008453 | 0.1597 | 0.1294249 | -0.0432162 | 0.0702 | -0.2666411 | 41.9552
2811 | 3.921111 | 2.8418 | 11.3299 | 1 | 1.773 | 1.781225 | 3.14 | 0.008146 | 0.1592 | 0.1294792 | -0.04313101 | 0.0702 | -0.2667011 | 41.9558
2812 | 3.9225 | 2.8421 | 11.3338 | 1 | 1.7903 | 1.781383 | 3.21 | 0.008387 | 0.1594 | 0.1295333 | -0.04302078 | 0.0701 | -0.2667609 | 41.956
2813 | 3.923889 | 2.8421 | 11.3378 | 1 | 1.7841 | 1.781561 | 3.18 | 0.008299 | 0.159 | 0.1295881 | -0.04291198 | 0.07 | -0.2668206 | 41.9564
2814 | 3.925278 | 2.8425 | 11.3417 | 1 | 1.7888 | 1.781766 | 3.2 | 0.008365 | 0.1591 | 0.1296428 | -0.04280148 | 0.07 | -0.2668801 | 41.9568
2815 | 3.926667 | 2.8425 | 11.3456 | 1 | 1.7935 | 1.781971 | 3.22 | 0.008431 | 0.16 | 0.129697 | -0.0427168 | 0.07 | -0.2669395 | 41.9571
2816 | 3.928056 | 2.8428 | 11.3496 | 1 | 1.7683 | 1.782162 | 3.13 | 0.008081 | 0.1589 | 0.1297521 | -0.04260748 | 0.0699 | -0.2669988 | 41.9577
2817 | 3.929444 | 2.8428 | 11.3535 | 1 | 1.7507 | 1.782389 | 3.07 | 0.007843 | 0.1579 | 0.1298073 | -0.04250208 | 0.0699 | -0.2670578 | 41.9582
2818 | 3.930833 | 2.8432 | 11.3575 | 1 | 1.7793 | 1.782623 | 3.17 | 0.008234 | 0.1578 | 0.1298628 | -0.04239765 | 0.0698 | -0.2671168 | 41.9583
2819 | 3.932222 | 2.8432 | 11.3614 | 1 | 1.7841 | 1.78278 | 3.18 | 0.008299 | 0.1579 | 0.129918 | -0.04231924 | 0.0698 | -0.2671756 | 41.9587
2820 | 3.933611 | 2.8435 | 11.3654 | 1 | 1.7825 | 1.783055 | 3.18 | 0.008277 | 0.1579 | 0.1299727 | -0.04221507 | 0.0697 | -0.2672343 | 41.959
2821 | 3.935 | 2.8435 | 11.3693 | 1 | 1.7762 | 1.783195 | 3.15 | 0.00819 | 0.1568 | 0.1300265 | -0.04211735 | 0.0697 | -0.2672929 | 41.9595
2822 | 3.936389 | 2.8438 | 11.3733 | 1 | 1.7793 | 1.783414 | 3.17 | 0.008234 | 0.1553 | 0.1300806 | -0.04202429 | 0.0696 | -0.2673513 | 41.9598
2823 | 3.937778 | 2.8438 | 11.3772 | 1 | 1.773 | 1.783664 | 3.14 | 0.008146 | 0.1543 | 0.1301342 | -0.04195468 | 0.0696 | -0.2674097 | 41.9603
2824 | 3.939167 | 2.844 | 11.3812 | 1 | 1.7762 | 1.783898 | 3.15 | 0.00819 | 0.1532 | 0.1301887 | -0.04186835 | 0.0695 | -0.2674679 | 41.9606
2825 | 3.940556 | 2.844 | 11.3851 | 1 | 1.773 | 1.784085 | 3.14 | 0.008146 | 0.1523 | 0.1302435 | -0.04178621 | 0.0695 | -0.267526 | 41.961
2826 | 3.941944 | 2.8442 | 11.3891 | 1 | 1.7793 | 1.784351 | 3.17 | 0.008234 | 0.1524 | 0.1302981 | -0.04170459 | 0.0694 | -0.2675839 | 41.9613
2827 | 3.943333 | 2.8442 | 11.393 | 1 | 1.795 | 1.784567 | 3.22 | 0.008453 | 0.1532 | 0.1303537 | -0.04163729 | 0.0694 | -0.2676418 | 41.9616
2828 | 3.944722 | 2.8444 | 11.397 | 1 | 1.7841 | 1.78478 | 3.18 | 0.008299 | 0.1534 | 0.1304102 | -0.0415532 | 0.0693 | -0.2676996 | 41.962
2829 | 3.946111 | 2.8444 | 11.4009 | 1 | 1.7935 | 1.785012 | 3.22 | 0.008431 | 0.1539 | 0.1304661 | -0.04146712 | 0.0692 | -0.2677572 | 41.9623
2830 | 3.9475 | 2.8447 | 11.4049 | 1 | 1.795 | 1.785171 | 3.22 | 0.008453 | 0.1548 | 0.1305223 | -0.04137891 | 0.0692 | -0.2678148 | 41.9627
2831 | 3.948889 | 2.8447 | 11.4088 | 1 | 1.7825 | 1.785314 | 3.18 | 0.008277 | 0.1559 | 0.1305798 | -0.04130508 | 0.0691 | -0.2678722 | 41.9632
2832 | 3.950278 | 2.8449 | 11.4128 | 1 | 1.7982 | 1.785523 | 3.23 | 0.008498 | 0.1572 | 0.1306372 | -0.0412103 | 0.0691 | -0.2679295 | 41.9634
2833 | 3.951944 | 2.8449 | 11.4167 | 1 | 1.7856 | 1.785717 | 3.19 | 0.008321 | 0.1575 | 0.1306947 | -0.04111517 | 0.069 | -0.2679981 | 41.9643
2834 | 3.953333 | 2.8452 | 11.4207 | 1 | 1.7587 | 1.785911 | 3.09 | 0.007951 | 0.1561 | 0.1307517 | -0.04102586 | 0.069 | -0.2680551 | 41.9648
2835 | 3.954722 | 2.8452 | 11.4247 | 1 | 1.7872 | 1.786151 | 3.19 | 0.008343 | 0.156 | 0.1308103 | -0.04095104 | 0.0689 | -0.2681121 | 41.9649
2836 | 3.956111 | 2.8455 | 11.4286 | 1 | 1.7997 | 1.78632 | 3.24 | 0.00852 | 0.1576 | 0.1308702 | -0.04085783 | 0.0689 | -0.2681689 | 41.9652
2837 | 3.9575 | 2.8455 | 11.4326 | 1 | 1.7966 | 1.786578 | 3.23 | 0.008476 | 0.158 | 0.1309307 | -0.04076398 | 0.0688 | -0.2682256 | 41.9656
2838 | 3.958889 | 2.8458 | 11.4365 | 1 | 1.7635 | 1.786735 | 3.11 | 0.008016 | 0.1567 | 0.1309925 | -0.04067462 | 0.0688 | -0.2682821 | 41.9663
2839 | 3.960278 | 2.8458 | 11.4405 | 1 | 1.7793 | 1.786963 | 3.17 | 0.008234 | 0.1561 | 0.1310541 | -0.04059982 | 0.0688 | -0.2683386 | 41.9665
2840 | 3.961667 | 2.846 | 11.4444 | 1 | 1.7778 | 1.787192 | 3.16 | 0.008212 | 0.1557 | 0.1311156 | -0.04051392 | 0.0687 | -0.2683949 | 41.9669
2841 | 3.963056 | 2.846 | 11.4484 | 1 | 1.8044 | 1.787405 | 3.26 | 0.008586 | 0.1565 | 0.1311776 | -0.04042603 | 0.0687 | -0.2684511 | 41.967
2842 | 3.964444 | 2.8463 | 11.4523 | 1 | 1.795 | 1.78762 | 3.22 | 0.008453 | 0.1565 | 0.1312392 | -0.04033765 | 0.0686 | -0.2685072 | 41.9675
2843 | 3.965833 | 2.8463 | 11.4563 | 1 | 1.7825 | 1.787819 | 3.18 | 0.008277 | 0.1557 | 0.1313016 | -0.04026562 | 0.0686 | -0.2685631 | 41.968
2844 | 3.967222 | 2.8466 | 11.4602 | 1 | 1.8028 | 1.788026 | 3.25 | 0.008564 | 0.1562 | 0.1313633 | -0.04017862 | 0.0686 | -0.268619 | 41.9682
2845 | 3.968611 | 2.8466 | 11.4642 | 1 | 1.7903 | 1.788196 | 3.21 | 0.008387 | 0.1567 | 0.1314249 | -0.04009155 | 0.0685 | -0.2686748 | 41.9686
2846 | 3.97 | 2.847 | 11.4681 | 1 | 1.7809 | 1.788386 | 3.17 | 0.008255 | 0.1559 | 0.1314859 | -0.04000647 | 0.0685 | -0.2687304 | 41.9691
2847 | 3.971389 | 2.847 | 11.4721 | 1 | 1.7966 | 1.788589 | 3.23 | 0.008476 | 0.1558 | 0.1315455 | -0.03993456 | 0.0685 | -0.2687859 | 41.9693
2848 | 3.972778 | 2.8473 | 11.476 | 1 | 1.8091 | 1.788724 | 3.27 | 0.008653 | 0.1569 | 0.1316048 | -0.03984705 | 0.0685 | -0.2688413 | 41.9696
2849 | 3.974167 | 2.8473 | 11.48 | 1 | 1.795 | 1.788906 | 3.22 | 0.008453 | 0.1576 | 0.1316638 | -0.03975859 | 0.0684 | -0.2688966 | 41.9701
2850 | 3.975556 | 2.8476 | 11.484 | 1 | 1.8013 | 1.789087 | 3.24 | 0.008542 | 0.1581 | 0.1317226 | -0.03966979 | 0.0684 | -0.2689518 | 41.9704
2851 | 3.976944 | 2.8476 | 11.4879 | 1 | 1.7982 | 1.789257 | 3.23 | 0.008498 | 0.159 | 0.1317816 | -0.03958778 | 0.0684 | -0.2690068 | 41.9708
2852 | 3.978333 | 2.848 | 11.4919 | 1 | 1.7919 | 1.789489 | 3.21 | 0.008409 | 0.1588 | 0.1318388 | -0.03949744 | 0.0683 | -0.2690617 | 41.9712
2853 | 3.979722 | 2.848 | 11.4958 | 1 | 1.7903 | 1.789698 | 3.21 | 0.008387 | 0.1587 | 0.1318976 | -0.03940763 | 0.0683 | -0.2691165 | 41.9716
2854 | 3.981111 | 2.8484 | 11.4998 | 1 | 1.7997 | 1.789866 | 3.24 | 0.00852 | 0.16 | 0.1319564 | -0.03931323 | 0.0683 | -0.2691712 | 41.9719
2855 | 3.9825 | 2.8484 | 11.5037 | 1 | 1.7966 | 1.790041 | 3.23 | 0.008476 | 0.1607 | 0.1320166 | -0.03922835 | 0.0682 | -0.2692257 | 41.9723
2856 | 3.983889 | 2.8487 | 11.5077 | 1 | 1.7903 | 1.790272 | 3.21 | 0.008387 | 0.1605 | 0.1320761 | -0.03913303 | 0.0682 | -0.2692801 | 41.9727
2857 | 3.985278 | 2.8487 | 11.5116 | 1 | 1.7778 | 1.790528 | 3.16 | 0.008212 | 0.1593 | 0.132136 | -0.03904159 | 0.0682 | -0.2693344 | 41.9732
2858 | 3.986667 | 2.849 | 11.5156 | 1 | 1.7903 | 1.790765 | 3.21 | 0.008387 | 0.1593 | 0.1321963 | -0.03895068 | 0.0681 | -0.2693886 | 41.9735
2859 | 3.988056 | 2.849 | 11.5196 | 1 | 1.8028 | 1.790938 | 3.25 | 0.008564 | 0.16 | 0.1322565 | -0.03886849 | 0.0681 | -0.2694426 | 41.9737
2860 | 3.989444 | 2.8493 | 11.5235 | 1 | 1.7841 | 1.791157 | 3.18 | 0.008299 | 0.1596 | 0.1323162 | -0.03877722 | 0.068 | -0.2694965 | 41.9742
2861 | 3.990833 | 2.8493 | 11.5275 | 1 | 1.7793 | 1.791299 | 3.17 | 0.008234 | 0.1587 | 0.1323767 | -0.03868866 | 0.0679 | -0.2695503 | 41.9746
2862 | 3.992222 | 2.8495 | 11.5314 | 1 | 1.7888 | 1.79153 | 3.2 | 0.008365 | 0.1583 | 0.1324378 | -0.03860063 | 0.0679 | -0.269604 | 41.9749
2863 | 3.993611 | 2.8495 | 11.5354 | 1 | 1.7667 | 1.791739 | 3.12 | 0.008059 | 0.1566 | 0.1324989 | -0.0385304 | 0.0678 | -0.2696576 | 41.9755
2864 | 3.995 | 2.8496 | 11.5393 | 1 | 1.8091 | 1.792051 | 3.27 | 0.008653 | 0.1577 | 0.1325611 | -0.03844461 | 0.0677 | -0.269711 | 41.9755
2865 | 3.996389 | 2.8496 | 11.5433 | 1 | 1.7872 | 1.79229 | 3.19 | 0.008343 | 0.1573 | 0.1326232 | -0.03836152 | 0.0677 | -0.2697644 | 41.9761
2866 | 3.997778 | 2.8497 | 11.5473 | 1 | 1.7856 | 1.792487 | 3.19 | 0.008321 | 0.1562 | 0.1326863 | -0.03828201 | 0.0676 | -0.2698176 | 41.9764
2867 | 3.999167 | 2.8497 | 11.5512 | 1 | 1.8137 | 1.792727 | 3.29 | 0.00872 | 0.1578 | 0.1327488 | -0.03820779 | 0.0675 | -0.2698707 | 41.9766
2868 | 4.000556 | 2.8498 | 11.5552 | 1 | 1.7919 | 1.792914 | 3.21 | 0.008409 | 0.1579 | 0.1328109 | -0.03812382 | 0.0674 | -0.2699237 | 41.9771
2869 | 4.001944 | 2.8498 | 11.5591 | 1 | 1.8245 | 1.793077 | 3.33 | 0.008877 | 0.1598 | 0.1328742 | -0.03803629 | 0.0673 | -0.2699766 | 41.9772
2870 | 4.003333 | 2.8499 | 11.5631 | 1 | 1.7935 | 1.793397 | 3.22 | 0.008431 | 0.1599 | 0.1329383 | -0.03795017 | 0.0672 | -0.2700294 | 41.9778
2871 | 4.004722 | 2.8499 | 11.5671 | 1 | 1.7935 | 1.793637 | 3.22 | 0.008431 | 0.1596 | 0.1330031 | -0.03786852 | 0.0672 | -0.270082 | 41.9782
2872 | 4.006111 | 2.85 | 11.571 | 1 | 1.8013 | 1.793712 | 3.24 | 0.008542 | 0.1596 | 0.1330683 | -0.03778377 | 0.0671 | -0.2701346 | 41.9785
2873 | 4.0075 | 2.85 | 11.575 | 1 | 1.7872 | 1.793976 | 3.19 | 0.008343 | 0.1588 | 0.1331334 | -0.03770129 | 0.067 | -0.270187 | 41.979
2874 | 4.008889 | 2.8501 | 11.5789 | 1 | 1.8075 | 1.794064 | 3.27 | 0.008631 | 0.1601 | 0.1331982 | -0.03761455 | 0.0669 | -0.2702393 | 41.9792
2875 | 4.010278 | 2.8501 | 11.5829 | 1 | 1.7982 | 1.794249 | 3.23 | 0.008498 | 0.1603 | 0.1332635 | -0.03753289 | 0.0668 | -0.2702915 | 41.9796
2876 | 4.011667 | 2.8502 | 11.5868 | 1 | 1.7982 | 1.794426 | 3.23 | 0.008498 | 0.1595 | 0.1333298 | -0.03744839 | 0.0667 | -0.2703436 | 41.98
2877 | 4.013056 | 2.8502 | 11.5908 | 1 | 1.795 | 1.794512 | 3.22 | 0.008453 | 0.1592 | 0.1333957 | -0.03736368 | 0.0666 | -0.2703955 | 41.9804
2878 | 4.014444 | 2.8502 | 11.5948 | 1 | 1.7778 | 1.794599 | 3.16 | 0.008212 | 0.158 | 0.1334616 | -0.03727108 | 0.0665 | -0.2704473 | 41.9809
2879 | 4.016111 | 2.8502 | 11.5987 | 1 | 1.7966 | 1.794746 | 3.23 | 0.008476 | 0.1582 | 0.1335271 | -0.0372094 | 0.0664 | -0.2705094 | 41.9815
2880 | 4.0175 | 2.8502 | 11.6027 | 1 | 1.7872 | 1.794862 | 3.19 | 0.008343 | 0.1575 | 0.1335934 | -0.03711874 | 0.0662 | -0.270561 | 41.982
2881 | 4.018889 | 2.8502 | 11.6066 | 1 | 1.7903 | 1.795016 | 3.21 | 0.008387 | 0.1569 | 0.1336598 | -0.03702669 | 0.0661 | -0.2706125 | 41.9823
2882 | 4.020278 | 2.8502 | 11.6106 | 1 | 1.7997 | 1.795198 | 3.24 | 0.00852 | 0.1575 | 0.1337261 | -0.0369357 | 0.066 | -0.2706639 | 41.9826
2883 | 4.021667 | 2.8502 | 11.6146 | 1 | 1.8013 | 1.795321 | 3.24 | 0.008542 | 0.1579 | 0.1337938 | -0.0368766 | 0.0659 | -0.2707151 | 41.9829
2884 | 4.023056 | 2.8501 | 11.6185 | 1 | 1.7793 | 1.795563 | 3.17 | 0.008234 | 0.1574 | 0.1338601 | -0.03678639 | 0.0658 | -0.2707663 | 41.9835
2885 | 4.024444 | 2.8501 | 11.6225 | 1 | 1.8091 | 1.795758 | 3.27 | 0.008653 | 0.1593 | 0.133928 | -0.03669074 | 0.0657 | -0.2708173 | 41.9836
2886 | 4.025833 | 2.8502 | 11.6264 | 1 | 1.8075 | 1.796004 | 3.27 | 0.008631 | 0.1601 | 0.1339953 | -0.03659471 | 0.0655 | -0.2708682 | 41.984
2887 | 4.027222 | 2.8502 | 11.6304 | 1 | 1.7966 | 1.796261 | 3.23 | 0.008476 | 0.1603 | 0.134062 | -0.03652811 | 0.0654 | -0.270919 | 41.9845
2888 | 4.028611 | 2.8502 | 11.6344 | 1 | 1.8044 | 1.796439 | 3.26 | 0.008586 | 0.1605 | 0.1341295 | -0.03643144 | 0.0653 | -0.2709696 | 41.9848
2889 | 4.03 | 2.8502 | 11.6383 | 1 | 1.795 | 1.796577 | 3.22 | 0.008453 | 0.1606 | 0.1341965 | -0.036337 | 0.0652 | -0.2710202 | 41.9852
2890 | 4.031389 | 2.8502 | 11.6423 | 1 | 1.8044 | 1.79674 | 3.26 | 0.008586 | 0.1608 | 0.1342634 | -0.03624233 | 0.0651 | -0.2710706 | 41.9855
2891 | 4.032778 | 2.8502 | 11.6462 | 1 | 1.7856 | 1.7969 | 3.19 | 0.008321 | 0.1601 | 0.1343303 | -0.0361749 | 0.065 | -0.2711209 | 41.986
2892 | 4.034167 | 2.8502 | 11.6502 | 1 | 1.8075 | 1.797138 | 3.27 | 0.008631 | 0.1606 | 0.1343972 | -0.03608132 | 0.0648 | -0.2711711 | 41.9862
2893 | 4.035556 | 2.8502 | 11.6542 | 1 | 1.7825 | 1.797217 | 3.18 | 0.008277 | 0.1589 | 0.1344635 | -0.03599516 | 0.0647 | -0.2712211 | 41.9868
2894 | 4.036944 | 2.8502 | 11.6581 | 1 | 1.7793 | 1.797447 | 3.17 | 0.008234 | 0.1581 | 0.1345299 | -0.03591237 | 0.0646 | -0.271271 | 41.9872
2895 | 4.038333 | 2.8502 | 11.6621 | 1 | 1.8199 | 1.797642 | 3.31 | 0.008809 | 0.1594 | 0.1345965 | -0.03584477 | 0.0645 | -0.2713209 | 41.9872
2896 | 4.039722 | 2.8501 | 11.6661 | 1 | 1.7997 | 1.797866 | 3.24 | 0.00852 | 0.1599 | 0.1346623 | -0.03575728 | 0.0644 | -0.2713706 | 41.9877
2897 | 4.041111 | 2.8501 | 11.67 | 1 | 1.8106 | 1.798128 | 3.28 | 0.008675 | 0.1599 | 0.1347296 | -0.03567231 | 0.0642 | -0.2714202 | 41.988
2898 | 4.0425 | 2.8501 | 11.674 | 1 | 1.8122 | 1.79833 | 3.28 | 0.008698 | 0.1614 | 0.1347988 | -0.03558483 | 0.0641 | -0.2714697 | 41.9884
2899 | 4.043889 | 2.8501 | 11.6779 | 1 | 1.7903 | 1.798448 | 3.21 | 0.008387 | 0.1601 | 0.1348683 | -0.0355123 | 0.064 | -0.2715191 | 41.9889
2900 | 4.045278 | 2.85 | 11.6819 | 1 | 1.7997 | 1.798728 | 3.24 | 0.00852 | 0.1607 | 0.1349383 | -0.03542732 | 0.0639 | -0.2715683 | 41.9892
2901 | 4.046667 | 2.85 | 11.6859 | 1 | 1.8013 | 1.798939 | 3.24 | 0.008542 | 0.1608 | 0.1350078 | -0.03534099 | 0.0637 | -0.2716175 | 41.9896
2902 | 4.048056 | 2.85 | 11.6898 | 1 | 1.8122 | 1.79905 | 3.28 | 0.008698 | 0.161 | 0.135077 | -0.03525444 | 0.0636 | -0.2716665 | 41.9899
2903 | 4.049444 | 2.85 | 11.6938 | 1 | 1.7841 | 1.799289 | 3.18 | 0.008299 | 0.1602 | 0.1351468 | -0.03518375 | 0.0635 | -0.2717154 | 41.9904
2904 | 4.050833 | 2.8499 | 11.6977 | 1 | 1.806 | 1.799439 | 3.26 | 0.008609 | 0.1603 | 0.1352166 | -0.0350997 | 0.0634 | -0.2717642 | 41.9907
2905 | 4.052222 | 2.8499 | 11.7017 | 1 | 1.7841 | 1.799668 | 3.18 | 0.008299 | 0.1591 | 0.1352862 | -0.03502132 | 0.0632 | -0.2718129 | 41.9912
2906 | 4.053611 | 2.8498 | 11.7057 | 1 | 1.8044 | 1.799828 | 3.26 | 0.008586 | 0.1587 | 0.1353565 | -0.03494574 | 0.0631 | -0.2718615 | 41.9914
2907 | 4.055 | 2.8498 | 11.7096 | 1 | 1.795 | 1.800041 | 3.22 | 0.008453 | 0.1582 | 0.1354269 | -0.03487825 | 0.063 | -0.27191 | 41.9918
2908 | 4.056389 | 2.8496 | 11.7136 | 1 | 1.806 | 1.800252 | 3.26 | 0.008609 | 0.1581 | 0.1354978 | -0.03480484 | 0.0628 | -0.2719584 | 41.9921
2909 | 4.057778 | 2.8496 | 11.7175 | 1 | 1.8013 | 1.800543 | 3.24 | 0.008542 | 0.1584 | 0.1355689 | -0.03473424 | 0.0627 | -0.2720067 | 41.9925
2910 | 4.059167 | 2.8495 | 11.7215 | 1 | 1.7997 | 1.800721 | 3.24 | 0.00852 | 0.1579 | 0.1356393 | -0.03466457 | 0.0626 | -0.2720549 | 41.9929
2911 | 4.060556 | 2.8495 | 11.7255 | 1 | 1.7935 | 1.801006 | 3.22 | 0.008431 | 0.157 | 0.1357096 | -0.03459863 | 0.0625 | -0.272103 | 41.9933
2912 | 4.061944 | 2.8493 | 11.7294 | 1 | 1.7872 | 1.801114 | 3.19 | 0.008343 | 0.1564 | 0.1357802 | -0.0345337 | 0.0623 | -0.2721509 | 41.9938
2913 | 4.063333 | 2.8493 | 11.7334 | 1 | 1.8168 | 1.80122 | 3.3 | 0.008765 | 0.1577 | 0.1358521 | -0.03446325 | 0.0622 | -0.2721989 | 41.9939
2914 | 4.064722 | 2.8491 | 11.7373 | 1 | 1.806 | 1.801325 | 3.26 | 0.008609 | 0.158 | 0.1359233 | -0.03439102 | 0.062 | -0.2722467 | 41.9943
2915 | 4.066111 | 2.8491 | 11.7413 | 1 | 1.8044 | 1.80157 | 3.26 | 0.008586 | 0.1579 | 0.1359949 | -0.03432646 | 0.0619 | -0.2722944 | 41.9947
2916 | 4.0675 | 2.8489 | 11.7452 | 1 | 1.8044 | 1.801786 | 3.26 | 0.008586 | 0.157 | 0.1360671 | -0.03425753 | 0.0618 | -0.272342 | 41.9951
2917 | 4.068889 | 2.8489 | 11.7492 | 1 | 1.8028 | 1.801974 | 3.25 | 0.008564 | 0.1574 | 0.1361388 | -0.03418795 | 0.0616 | -0.2723896 | 41.9955
2918 | 4.070278 | 2.8487 | 11.7532 | 1 | 1.7982 | 1.802175 | 3.23 | 0.008498 | 0.1572 | 0.1362098 | -0.03411716 | 0.0615 | -0.272437 | 41.9959
2919 | 4.071667 | 2.8487 | 11.7571 | 1 | 1.7903 | 1.802381 | 3.21 | 0.008387 | 0.1563 | 0.1362809 | -0.03405968 | 0.0613 | -0.2724844 | 41.9963
2920 | 4.073056 | 2.8485 | 11.7611 | 1 | 1.7825 | 1.802543 | 3.18 | 0.008277 | 0.155 | 0.1363523 | -0.03399559 | 0.0612 | -0.2725316 | 41.9967
2921 | 4.074444 | 2.8485 | 11.765 | 1 | 1.8122 | 1.802688 | 3.28 | 0.008698 | 0.1546 | 0.1364249 | -0.03392999 | 0.061 | -0.2725788 | 41.9969
2922 | 4.075833 | 2.8482 | 11.769 | 1 | 1.8168 | 1.802889 | 3.3 | 0.008765 | 0.1553 | 0.1364978 | -0.03386158 | 0.0609 | -0.2726258 | 41.9972
2923 | 4.0775 | 2.8482 | 11.7729 | 1 | 1.7935 | 1.803063 | 3.22 | 0.008431 | 0.1546 | 0.1365707 | -0.03381355 | 0.0607 | -0.2726823 | 41.9982
2924 | 4.078889 | 2.8478 | 11.7769 | 1 | 1.8013 | 1.803273 | 3.24 | 0.008542 | 0.1546 | 0.1366441 | -0.03374754 | 0.0605 | -0.2727292 | 41.9984
2925 | 4.080278 | 2.8478 | 11.7809 | 1 | 1.8199 | 1.803443 | 3.31 | 0.008809 | 0.1553 | 0.1367185 | -0.03367902 | 0.0604 | -0.272776 | 41.9986
2926 | 4.081667 | 2.8475 | 11.7848 | 1 | 1.8013 | 1.803707 | 3.24 | 0.008542 | 0.1547 | 0.1367922 | -0.0336134 | 0.0602 | -0.2728227 | 41.9992
2927 | 4.083056 | 2.8475 | 11.7888 | 1 | 1.7966 | 1.803853 | 3.23 | 0.008476 | 0.1548 | 0.1368658 | -0.03356525 | 0.06 | -0.2728694 | 41.9996
2928 | 4.084444 | 2.8471 | 11.7927 | 1 | 1.7825 | 1.804047 | 3.18 | 0.008277 | 0.1534 | 0.1369386 | -0.03350373 | 0.0599 | -0.2729159 | 42.0001
2929 | 4.085833 | 2.8471 | 11.7967 | 1 | 1.7809 | 1.804282 | 3.17 | 0.008255 | 0.1519 | 0.1370121 | -0.03345007 | 0.0597 | -0.2729624 | 42.0005
2930 | 4.087222 | 2.8467 | 11.8006 | 1 | 1.7888 | 1.804408 | 3.2 | 0.008365 | 0.1509 | 0.1370854 | -0.03340115 | 0.0595 | -0.2730089 | 42.0008
2931 | 4.088611 | 2.8467 | 11.8046 | 1 | 1.8122 | 1.80454 | 3.28 | 0.008698 | 0.1518 | 0.1371589 | -0.03335705 | 0.0593 | -0.2730552 | 42.0009
2932 | 4.09 | 2.8461 | 11.8085 | 1 | 1.7872 | 1.804668 | 3.19 | 0.008343 | 0.1505 | 0.137233 | -0.03330963 | 0.0591 | -0.2731015 | 42.0015
2933 | 4.091389 | 2.8461 | 11.8125 | 1 | 1.8044 | 1.80487 | 3.26 | 0.008586 | 0.1504 | 0.1373077 | -0.0332614 | 0.0589 | -0.2731478 | 42.0017
2934 | 4.092778 | 2.8456 | 11.8164 | 1 | 1.8075 | 1.805014 | 3.27 | 0.008631 | 0.1503 | 0.1373822 | -0.03322074 | 0.0588 | -0.2731939 | 42.0021
2935 | 4.094167 | 2.8456 | 11.8204 | 1 | 1.8183 | 1.805239 | 3.31 | 0.008787 | 0.1511 | 0.1374571 | -0.03317335 | 0.0586 | -0.27324 | 42.0024
2936 | 4.095556 | 2.845 | 11.8243 | 1 | 1.8183 | 1.805411 | 3.31 | 0.008787 | 0.1514 | 0.1375333 | -0.03312992 | 0.0584 | -0.2732861 | 42.0028
2937 | 4.096944 | 2.845 | 11.8283 | 1 | 1.7888 | 1.80559 | 3.2 | 0.008365 | 0.1496 | 0.137609 | -0.03309136 | 0.0582 | -0.2733321 | 42.0034
2938 | 4.098333 | 2.8444 | 11.8322 | 1 | 1.7919 | 1.805783 | 3.21 | 0.008409 | 0.1485 | 0.1376855 | -0.03305781 | 0.0579 | -0.273378 | 42.0037
2939 | 4.099722 | 2.8444 | 11.8362 | 1 | 1.7919 | 1.805883 | 3.21 | 0.008409 | 0.1478 | 0.137762 | -0.03301899 | 0.0577 | -0.2734239 | 42.0041
2940 | 4.101111 | 2.8436 | 11.8401 | 1 | 1.8028 | 1.806067 | 3.25 | 0.008564 | 0.1474 | 0.1378385 | -0.03298888 | 0.0575 | -0.2734697 | 42.0044
2941 | 4.1025 | 2.8436 | 11.8441 | 1 | 1.8153 | 1.806269 | 3.3 | 0.008742 | 0.1473 | 0.1379217 | -0.03295753 | 0.0573 | -0.2735155 | 42.0046
2942 | 4.103889 | 2.8428 | 11.848 | 1 | 1.8322 | 1.806413 | 3.36 | 0.008989 | 0.1489 | 0.1380059 | -0.03292495 | 0.057 | -0.2735613 | 42.0049
2943 | 4.105278 | 2.8428 | 11.852 | 1 | 1.8214 | 1.806623 | 3.32 | 0.008832 | 0.1495 | 0.1380898 | -0.03288032 | 0.0568 | -0.273607 | 42.0053
2944 | 4.106667 | 2.842 | 11.8559 | 1 | 1.7966 | 1.806823 | 3.23 | 0.008476 | 0.1482 | 0.1381739 | -0.03285004 | 0.0565 | -0.2736526 | 42.0059
2945 | 4.108056 | 2.842 | 11.8599 | 1 | 1.8028 | 1.807062 | 3.25 | 0.008564 | 0.1472 | 0.138259 | -0.03282462 | 0.0563 | -0.2736982 | 42.0062
2946 | 4.109444 | 2.841 | 11.8638 | 1 | 1.795 | 1.807194 | 3.22 | 0.008453 | 0.147 | 0.1383443 | -0.03280265 | 0.056 | -0.2737438 | 42.0067
2947 | 4.110833 | 2.841 | 11.8678 | 1 | 1.8245 | 1.807346 | 3.33 | 0.008877 | 0.1484 | 0.1384279 | -0.03275699 | 0.0557 | -0.2737893 | 42.0068
2948 | 4.112222 | 2.84 | 11.8717 | 1 | 1.8028 | 1.807565 | 3.25 | 0.008564 | 0.1478 | 0.1385097 | -0.03273305 | 0.0554 | -0.2738348 | 42.0074
2949 | 4.113611 | 2.84 | 11.8757 | 1 | 1.7966 | 1.80771 | 3.23 | 0.008476 | 0.1474 | 0.1385914 | -0.03271015 | 0.0551 | -0.2738803 | 42.0078
2950 | 4.115 | 2.8388 | 11.8796 | 1 | 1.8137 | 1.807823 | 3.29 | 0.00872 | 0.1474 | 0.1386734 | -0.03268448 | 0.0548 | -0.2739257 | 42.008
2951 | 4.116389 | 2.8388 | 11.8836 | 1 | 1.8214 | 1.808032 | 3.32 | 0.008832 | 0.1482 | 0.1387549 | -0.03264299 | 0.0544 | -0.273971 | 42.0083
2952 | 4.117778 | 2.8377 | 11.8875 | 1 | 1.8245 | 1.808163 | 3.33 | 0.008877 | 0.1488 | 0.1388368 | -0.03261367 | 0.0541 | -0.2740164 | 42.0087
2953 | 4.119167 | 2.8377 | 11.8914 | 1 | 1.8013 | 1.808304 | 3.24 | 0.008542 | 0.1485 | 0.1389193 | -0.03258539 | 0.0537 | -0.2740616 | 42.0093
2954 | 4.120556 | 2.8364 | 11.8954 | 1 | 1.7856 | 1.808497 | 3.19 | 0.008321 | 0.1472 | 0.139003 | -0.03256224 | 0.0534 | -0.2741069 | 42.0097
2955 | 4.121944 | 2.8364 | 11.8993 | 1 | 1.7997 | 1.808707 | 3.24 | 0.00852 | 0.1469 | 0.139087 | -0.03252352 | 0.053 | -0.2741521 | 42.01
2956 | 4.123333 | 2.835 | 11.9033 | 1 | 1.8075 | 1.808927 | 3.27 | 0.008631 | 0.1474 | 0.1391695 | -0.03250009 | 0.0526 | -0.2741972 | 42.0103
2957 | 4.124722 | 2.835 | 11.9072 | 1 | 1.8137 | 1.809103 | 3.29 | 0.00872 | 0.1475 | 0.139252 | -0.03247727 | 0.0523 | -0.2742423 | 42.0106
2958 | 4.126111 | 2.8336 | 11.9111 | 1 | 1.8183 | 1.809285 | 3.31 | 0.008787 | 0.1474 | 0.1393343 | -0.03245465 | 0.0519 | -0.2742874 | 42.011
2959 | 4.1275 | 2.8336 | 11.9151 | 1 | 1.7856 | 1.809371 | 3.19 | 0.008321 | 0.1465 | 0.1394174 | -0.03241697 | 0.0515 | -0.2743325 | 42.0116
2960 | 4.128889 | 2.8321 | 11.919 | 1 | 1.8013 | 1.80955 | 3.24 | 0.008542 | 0.1453 | 0.1395011 | -0.03240053 | 0.0511 | -0.2743775 | 42.0119
2961 | 4.130278 | 2.8321 | 11.9229 | 1 | 1.8091 | 1.809733 | 3.27 | 0.008653 | 0.1443 | 0.1395843 | -0.03239074 | 0.0507 | -0.2744225 | 42.0122
2962 | 4.131667 | 2.8305 | 11.9269 | 1 | 1.8028 | 1.809928 | 3.25 | 0.008564 | 0.1439 | 0.1396672 | -0.03238087 | 0.0503 | -0.2744675 | 42.0126
2963 | 4.133056 | 2.8305 | 11.9308 | 1 | 1.8214 | 1.810115 | 3.32 | 0.008832 | 0.1449 | 0.1397485 | -0.03234568 | 0.0498 | -0.2745124 | 42.0129
2964 | 4.134444 | 2.8288 | 11.9347 | 1 | 1.806 | 1.810297 | 3.26 | 0.008609 | 0.1441 | 0.1398284 | -0.03233548 | 0.0494 | -0.2745573 | 42.0134
2965 | 4.135833 | 2.8288 | 11.9387 | 1 | 1.8199 | 1.810459 | 3.31 | 0.008809 | 0.1437 | 0.1399086 | -0.03232983 | 0.0489 | -0.2746022 | 42.0136
2966 | 4.137222 | 2.827 | 11.9426 | 1 | 1.7982 | 1.810578 | 3.23 | 0.008498 | 0.1433 | 0.1399896 | -0.03232759 | 0.0485 | -0.2746471 | 42.0142
2967 | 4.138611 | 2.827 | 11.9465 | 1 | 1.8199 | 1.81077 | 3.31 | 0.008809 | 0.1448 | 0.1400708 | -0.03228754 | 0.048 | -0.274692 | 42.0144
2968 | 4.14 | 2.8252 | 11.9504 | 1 | 1.8183 | 1.81093 | 3.31 | 0.008787 | 0.1452 | 0.1401525 | -0.03228021 | 0.0475 | -0.2747369 | 42.0148
2969 | 4.141667 | 2.8252 | 11.9544 | 1 | 1.8183 | 1.811055 | 3.31 | 0.008787 | 0.1456 | 0.1402334 | -0.03227196 | 0.047 | -0.2747907 | 42.0155
2970 | 4.143056 | 2.8232 | 11.9583 | 1 | 1.8075 | 1.811217 | 3.27 | 0.008631 | 0.1452 | 0.1403144 | -0.03226404 | 0.0465 | -0.2748355 | 42.016
2971 | 4.144444 | 2.8232 | 11.9622 | 1 | 1.8322 | 1.811381 | 3.36 | 0.008989 | 0.1469 | 0.1403953 | -0.0322193 | 0.0461 | -0.2748802 | 42.0162
2972 | 4.145833 | 2.8214 | 11.9661 | 1 | 1.8291 | 1.811592 | 3.35 | 0.008944 | 0.1475 | 0.140476 | -0.03220519 | 0.0456 | -0.274925 | 42.0166
2973 | 4.147222 | 2.8214 | 11.97 | 1 | 1.8214 | 1.811837 | 3.32 | 0.008832 | 0.1479 | 0.1405557 | -0.03219255 | 0.045 | -0.2749697 | 42.0171
2974 | 4.148611 | 2.8193 | 11.974 | 1 | 1.806 | 1.812009 | 3.26 | 0.008609 | 0.1472 | 0.140636 | -0.03218123 | 0.0445 | -0.2750144 | 42.0176
2975 | 4.15 | 2.8193 | 11.9779 | 2 | 1.7856 | 1.812186 | 3.19 | 0.008321 | 0.1457 | 0.1407173 | -0.03213857 | 0.044 | -0.2750591 | 42.0181
2976 | 4.151389 | 2.8174 | 11.9818 | 1 | 1.8122 | 1.812367 | 3.28 | 0.008698 | 0.1449 | 0.1407993 | -0.03213394 | 0.0435 | -0.2751037 | 42.0183
2977 | 4.152778 | 2.8174 | 11.9857 | 1 | 1.8276 | 1.812521 | 3.34 | 0.008922 | 0.1453 | 0.1408802 | -0.0321246 | 0.043 | -0.2751483 | 42.0186
2978 | 4.154167 | 2.8153 | 11.9896 | 1 | 1.8122 | 1.812616 | 3.28 | 0.008698 | 0.1451 | 0.1409614 | -0.03211405 | 0.0425 | -0.275193 | 42.0191
2979 | 4.155556 | 2.8153 | 11.9935 | 1 | 1.8168 | 1.812738 | 3.3 | 0.008765 | 0.1453 | 0.1410423 | -0.03207846 | 0.0419 | -0.2752375 | 42.0194
2980 | 4.156944 | 2.8133 | 11.9974 | 1 | 1.806 | 1.812698 | 3.26 | 0.008609 | 0.1447 | 0.1411237 | -0.03206927 | 0.0414 | -0.2752821 | 42.0199
2981 | 4.158333 | 2.8133 | 12.0013 | 1 | 1.8137 | 1.812778 | 3.29 | 0.00872 | 0.1447 | 0.1412054 | -0.03205789 | 0.0409 | -0.2753266 | 42.0202
2982 | 4.159722 | 2.8112 | 12.0053 | 1 | 1.8075 | 1.81296 | 3.27 | 0.008631 | 0.1437 | 0.1412859 | -0.03205087 | 0.0404 | -0.2753711 | 42.0206
2983 | 4.161111 | 2.8112 | 12.0092 | 2 | 1.8168 | 1.813101 | 3.3 | 0.008765 | 0.144 | 0.1413677 | -0.0320201 | 0.0398 | -0.2754156 | 42.021
2984 | 4.1625 | 2.8091 | 12.0131 | 1 | 1.7982 | 1.813159 | 3.23 | 0.008498 | 0.1432 | 0.1414504 | -0.0320147 | 0.0393 | -0.2754601 | 42.0215
2985 | 4.163889 | 2.8091 | 12.017 | 1 | 1.7997 | 1.813295 | 3.24 | 0.00852 | 0.1425 | 0.1415342 | -0.03200599 | 0.0388 | -0.2755046 | 42.0219
2986 | 4.165278 | 2.807 | 12.0209 | 1 | 1.8183 | 1.813445 | 3.31 | 0.008787 | 0.1426 | 0.1416177 | -0.03200148 | 0.0382 | -0.275549 | 42.0221
2987 | 4.166667 | 2.807 | 12.0248 | 1 | 1.8245 | 1.813654 | 3.33 | 0.008877 | 0.1428 | 0.1417018 | -0.03197535 | 0.0377 | -0.2755934 | 42.0225
2988 | 4.168056 | 2.8048 | 12.0287 | 1 | 1.8168 | 1.813789 | 3.3 | 0.008765 | 0.1433 | 0.1417859 | -0.03196911 | 0.0371 | -0.2756378 | 42.0229
2989 | 4.169444 | 2.8048 | 12.0326 | 1 | 1.8028 | 1.813941 | 3.25 | 0.008564 | 0.1421 | 0.1418708 | -0.03196374 | 0.0365 | -0.2756822 | 42.0234
2990 | 4.170833 | 2.8026 | 12.0365 | 1 | 1.8075 | 1.814053 | 3.27 | 0.008631 | 0.142 | 0.1419543 | -0.0319641 | 0.036 | -0.2757266 | 42.0238
2991 | 4.172222 | 2.8026 | 12.0403 | 1 | 1.7982 | 1.814187 | 3.23 | 0.008498 | 0.1404 | 0.1420385 | -0.03194214 | 0.0354 | -0.275771 | 42.0243
2992 | 4.173611 | 2.8003 | 12.0442 | 1 | 1.8183 | 1.814381 | 3.31 | 0.008787 | 0.1415 | 0.1421224 | -0.0319441 | 0.0349 | -0.2758154 | 42.0245
2993 | 4.175 | 2.8003 | 12.0481 | 1 | 1.8168 | 1.814471 | 3.3 | 0.008765 | 0.1419 | 0.1422055 | -0.03194496 | 0.0343 | -0.2758597 | 42.0249
2994 | 4.176389 | 2.798 | 12.052 | 1 | 1.8199 | 1.814625 | 3.31 | 0.008809 | 0.1419 | 0.1422903 | -0.03194461 | 0.0337 | -0.2759041 | 42.0253
2995 | 4.177778 | 2.798 | 12.0559 | 1 | 1.8322 | 1.814783 | 3.36 | 0.008989 | 0.1421 | 0.1423748 | -0.03191955 | 0.0332 | -0.2759485 | 42.0256
2996 | 4.179167 | 2.7958 | 12.0598 | 1 | 1.8199 | 1.814972 | 3.31 | 0.008809 | 0.1421 | 0.1424582 | -0.03191885 | 0.0326 | -0.2759928 | 42.0261
2997 | 4.180556 | 2.7958 | 12.0637 | 1 | 1.8044 | 1.815144 | 3.26 | 0.008586 | 0.1411 | 0.1425409 | -0.03192303 | 0.032 | -0.2760371 | 42.0266
2998 | 4.181944 | 2.7934 | 12.0675 | 1 | 1.8168 | 1.815345 | 3.3 | 0.008765 | 0.1411 | 0.1426232 | -0.03192738 | 0.0314 | -0.2760814 | 42.0269
2999 | 4.183333 | 2.7934 | 12.0714 | 1 | 1.8137 | 1.81549 | 3.29 | 0.00872 | 0.1405 | 0.1427054 | -0.03190491 | 0.0309 | -0.2761258 | 42.0273
3000 | 4.184722 | 2.7911 | 12.0753 | 1 | 1.8137 | 1.815551 | 3.29 | 0.00872 | 0.1401 | 0.1427871 | -0.03191222 | 0.0303 | -0.2761701 | 42.0277
3001 | 4.186111 | 2.7911 | 12.0792 | 1 | 1.8307 | 1.81571 | 3.35 | 0.008967 | 0.1413 | 0.142869 | -0.03191734 | 0.0297 | -0.2762144 | 42.028
3002 | 4.1875 | 2.7887 | 12.0831 | 1 | 1.8153 | 1.815827 | 3.3 | 0.008742 | 0.1412 | 0.1429504 | -0.03192401 | 0.0291 | -0.2762588 | 42.0285
3003 | 4.188889 | 2.7887 | 12.0869 | 1 | 1.8137 | 1.815956 | 3.29 | 0.00872 | 0.14 | 0.143032 | -0.0319009 | 0.0286 | -0.2763031 | 42.0289
3004 | 4.190278 | 2.7864 | 12.0908 | 1 | 1.8291 | 1.816119 | 3.35 | 0.008944 | 0.1402 | 0.1431132 | -0.03191053 | 0.028 | -0.2763474 | 42.0292
3005 | 4.191667 | 2.7864 | 12.0947 | 1 | 1.806 | 1.816319 | 3.26 | 0.008609 | 0.1384 | 0.1431943 | -0.03192766 | 0.0274 | -0.2763917 | 42.0298
3006 | 4.193056 | 2.7839 | 12.0985 | 1 | 1.8322 | 1.816337 | 3.36 | 0.008989 | 0.1393 | 0.1432754 | -0.03194289 | 0.0268 | -0.2764361 | 42.03
3007 | 4.194444 | 2.7839 | 12.1024 | 1 | 1.8044 | 1.816467 | 3.26 | 0.008586 | 0.1381 | 0.1433557 | -0.03192226 | 0.0262 | -0.2764804 | 42.0306
3008 | 4.195833 | 2.7816 | 12.1063 | 1 | 1.8028 | 1.816571 | 3.25 | 0.008564 | 0.137 | 0.1434353 | -0.031944 | 0.0257 | -0.2765248 | 42.031
3009 | 4.197222 | 2.7816 | 12.1101 | 1 | 1.8199 | 1.816681 | 3.31 | 0.008809 | 0.1363 | 0.1435149 | -0.0319695 | 0.0251 | -0.2765692 | 42.0313
3010 | 4.198611 | 2.7791 | 12.114 | 1 | 1.8137 | 1.816794 | 3.29 | 0.00872 | 0.1372 | 0.1435953 | -0.03199184 | 0.0245 | -0.2766136 | 42.0318
3011 | 4.2 | 2.7791 | 12.1179 | 1 | 1.795 | 1.816897 | 3.22 | 0.008453 | 0.1339 | 0.1436759 | -0.0319819 | 0.0239 | -0.276658 | 42.0323
3012 | 4.201667 | 2.7766 | 12.1217 | 1 | 1.8153 | 1.817053 | 3.3 | 0.008742 | 0.1349 | 0.1437557 | -0.03201072 | 0.0233 | -0.2767114 | 42.033
3013 | 4.203056 | 2.7754 | 12.1256 | 1 | 1.8307 | 1.817204 | 3.35 | 0.008967 | 0.1354 | 0.143836 | -0.03203832 | 0.0228 | -0.2767558 | 42.0332
3014 | 4.204444 | 2.7754 | 12.1294 | 1 | 1.8168 | 1.817378 | 3.3 | 0.008765 | 0.1348 | 0.1439162 | -0.03206898 | 0.0222 | -0.2768003 | 42.0338
3015 | 4.205833 | 2.7729 | 12.1333 | 1 | 1.8214 | 1.817537 | 3.32 | 0.008832 | 0.1336 | 0.1439968 | -0.03205845 | 0.0216 | -0.2768449 | 42.0341
3016 | 4.207222 | 2.7729 | 12.1371 | 1 | 1.8245 | 1.817714 | 3.33 | 0.008877 | 0.1336 | 0.1440779 | -0.03209252 | 0.021 | -0.2768894 | 42.0345
3017 | 4.208611 | 2.7703 | 12.141 | 1 | 1.8168 | 1.817878 | 3.3 | 0.008765 | 0.1332 | 0.1441587 | -0.03212855 | 0.0204 | -0.276934 | 42.035
3018 | 4.21 | 2.7703 | 12.1448 | 1 | 1.8352 | 1.817901 | 3.37 | 0.009034 | 0.1354 | 0.1442395 | -0.0321588 | 0.0198 | -0.2769787 | 42.0353
3019 | 4.211389 | 2.7679 | 12.1487 | 1 | 1.7997 | 1.817888 | 3.24 | 0.00852 | 0.1343 | 0.1443199 | -0.03214531 | 0.0193 | -0.2770233 | 42.036
3020 | 4.212778 | 2.7679 | 12.1525 | 1 | 1.8199 | 1.818117 | 3.31 | 0.008809 | 0.133 | 0.1443992 | -0.03218228 | 0.0187 | -0.277068 | 42.0362
3021 | 4.214167 | 2.7653 | 12.1564 | 2 | 1.8183 | 1.818366 | 3.31 | 0.008787 | 0.132 | 0.1444789 | -0.03222091 | 0.0181 | -0.2771127 | 42.0366
3022 | 4.215556 | 2.7653 | 12.1602 | 1 | 1.8137 | 1.818571 | 3.29 | 0.00872 | 0.1328 | 0.1445584 | -0.03226011 | 0.0175 | -0.2771575 | 42.0371
3023 | 4.216944 | 2.7628 | 12.164 | 1 | 1.8245 | 1.818675 | 3.33 | 0.008877 | 0.1317 | 0.1446378 | -0.03225217 | 0.0169 | -0.2772023 | 42.0374
3024 | 4.218333 | 2.7628 | 12.1679 | 1 | 1.8291 | 1.818909 | 3.35 | 0.008944 | 0.1337 | 0.1447171 | -0.03228898 | 0.0164 | -0.2772471 | 42.0378
3025 | 4.219722 | 2.7603 | 12.1717 | 2 | 1.8368 | 1.818967 | 3.37 | 0.009057 | 0.1349 | 0.1447965 | -0.0323243 | 0.0158 | -0.277292 | 42.0382
3026 | 4.221111 | 2.7603 | 12.1755 | 2 | 1.8322 | 1.819038 | 3.36 | 0.008989 | 0.1365 | 0.1448759 | -0.03235386 | 0.0152 | -0.2773369 | 42.0386
3027 | 4.2225 | 2.7579 | 12.1794 | 1 | 1.7856 | 1.819183 | 3.19 | 0.008321 | 0.1339 | 0.1449559 | -0.03233952 | 0.0146 | -0.2773818 | 42.0394
3028 | 4.223889 | 2.7579 | 12.1832 | 1 | 1.8352 | 1.819299 | 3.37 | 0.009034 | 0.1355 | 0.1450361 | -0.03237195 | 0.0141 | -0.2774268 | 42.0394
3029 | 4.225278 | 2.7554 | 12.187 | 1 | 1.8137 | 1.819454 | 3.29 | 0.00872 | 0.1346 | 0.1451157 | -0.03240714 | 0.0135 | -0.2774718 | 42.04
3030 | 4.226667 | 2.7554 | 12.1909 | 1 | 1.8137 | 1.819668 | 3.29 | 0.00872 | 0.1333 | 0.1451944 | -0.03244881 | 0.0129 | -0.2775168 | 42.0404
3031 | 4.228056 | 2.753 | 12.1947 | 1 | 1.8137 | 1.819794 | 3.29 | 0.00872 | 0.1324 | 0.1452719 | -0.03243549 | 0.0124 | -0.2775619 | 42.0409
3032 | 4.229444 | 2.753 | 12.1985 | 1 | 1.8168 | 1.819999 | 3.3 | 0.008765 | 0.1306 | 0.1453499 | -0.03248465 | 0.0118 | -0.2776069 | 42.0413
3033 | 4.230833 | 2.7504 | 12.2023 | 1 | 1.8276 | 1.820062 | 3.34 | 0.008922 | 0.131 | 0.1454284 | -0.03253217 | 0.0113 | -0.2776521 | 42.0416
3034 | 4.232222 | 2.7504 | 12.2061 | 1 | 1.8352 | 1.820324 | 3.37 | 0.009034 | 0.132 | 0.1455074 | -0.03257985 | 0.0107 | -0.2776973 | 42.042
3035 | 4.233611 | 2.7481 | 12.21 | 2 | 1.8153 | 1.820466 | 3.3 | 0.008742 | 0.1314 | 0.1455862 | -0.03256692 | 0.0101 | -0.2777425 | 42.0425
3036 | 4.235 | 2.7481 | 12.2138 | 1 | 1.8276 | 1.820594 | 3.34 | 0.008922 | 0.1317 | 0.1456642 | -0.03261548 | 0.0096 | -0.2777878 | 42.0429
3037 | 4.236389 | 2.7455 | 12.2176 | 1 | 1.8199 | 1.820812 | 3.31 | 0.008809 | 0.1312 | 0.1457412 | -0.03266543 | 0.009 | -0.2778331 | 42.0434
3038 | 4.237778 | 2.7455 | 12.2214 | 1 | 1.8153 | 1.820889 | 3.3 | 0.008742 | 0.1293 | 0.1458187 | -0.03272088 | 0.0085 | -0.2778786 | 42.0438
3039 | 4.239167 | 2.7431 | 12.2252 | 1 | 1.8214 | 1.821078 | 3.32 | 0.008832 | 0.1295 | 0.1458963 | -0.03271281 | 0.0079 | -0.277924 | 42.0442
3040 | 4.240556 | 2.7431 | 12.229 | 1 | 1.8322 | 1.821182 | 3.36 | 0.008989 | 0.1298 | 0.1459732 | -0.03276693 | 0.0074 | -0.2779695 | 42.0445
3041 | 4.241944 | 2.7405 | 12.2328 | 1 | 1.8307 | 1.821306 | 3.35 | 0.008967 | 0.1304 | 0.1460502 | -0.0328208 | 0.0068 | -0.278015 | 42.045
3042 | 4.243333 | 2.7405 | 12.2367 | 1 | 1.8106 | 1.821371 | 3.28 | 0.008675 | 0.1289 | 0.1461259 | -0.03287782 | 0.0063 | -0.2780606 | 42.0456
3043 | 4.244722 | 2.7381 | 12.2405 | 1 | 1.8168 | 1.821453 | 3.3 | 0.008765 | 0.1281 | 0.1462019 | -0.03287307 | 0.0057 | -0.2781063 | 42.0459
3044 | 4.246111 | 2.7381 | 12.2443 | 1 | 1.8168 | 1.821561 | 3.3 | 0.008765 | 0.1274 | 0.1462769 | -0.03293422 | 0.0052 | -0.278152 | 42.0464
3045 | 4.2475 | 2.7355 | 12.2481 | 2 | 1.8183 | 1.821813 | 3.31 | 0.008787 | 0.1269 | 0.146351 | -0.03300044 | 0.0046 | -0.2781978 | 42.0468
3046 | 4.248889 | 2.7355 | 12.2519 | 1 | 1.8337 | 1.821941 | 3.36 | 0.009012 | 0.1276 | 0.1464248 | -0.0330623 | 0.0041 | -0.2782437 | 42.0471
3047 | 4.250278 | 2.7331 | 12.2557 | 1 | 1.826 | 1.822074 | 3.33 | 0.008899 | 0.1277 | 0.146497 | -0.03305723 | 0.0035 | -0.2782896 | 42.0476
3048 | 4.251667 | 2.7331 | 12.2594 | 1 | 1.8183 | 1.822111 | 3.31 | 0.008787 | 0.1271 | 0.1465686 | -0.03312047 | 0.003 | -0.2783355 | 42.0481
3049 | 4.253056 | 2.7305 | 12.2632 | 2 | 1.8214 | 1.82227 | 3.32 | 0.008832 | 0.1266 | 0.1466399 | -0.03318618 | 0.0025 | -0.2783816 | 42.0485
3050 | 4.254444 | 2.7305 | 12.267 | 1 | 1.8122 | 1.822402 | 3.28 | 0.008698 | 0.1255 | 0.1467096 | -0.03325325 | 0.0019 | -0.2784277 | 42.049
3051 | 4.255833 | 2.7281 | 12.2708 | 1 | 1.8091 | 1.822531 | 3.27 | 0.008653 | 0.1245 | 0.1467797 | -0.03325726 | 0.0014 | -0.2784739 | 42.0495
3052 | 4.257222 | 2.7281 | 12.2746 | 1 | 1.8245 | 1.822628 | 3.33 | 0.008877 | 0.1245 | 0.1468484 | -0.03332705 | 0.0008 | -0.2785201 | 42.0498
3053 | 4.258611 | 2.7254 | 12.2784 | 1 | 1.8183 | 1.822766 | 3.31 | 0.008787 | 0.123 | 0.1469178 | -0.03340038 | 0.0003 | -0.2785665 | 42.0503
3054 | 4.26 | 2.7254 | 12.2822 | 1 | 1.8276 | 1.822877 | 3.34 | 0.008922 | 0.1236 | 0.1469859 | -0.03347384 | -0.0003 | -0.2786129 | 42.0506
3055 | 4.261667 | 2.7229 | 12.286 | 1 | 1.8153 | 1.822947 | 3.3 | 0.008742 | 0.1218 | 0.1470545 | -0.0334837 | -0.0008 | -0.2786687 | 42.0516
3056 | 4.263056 | 2.7229 | 12.2897 | 1 | 1.8398 | 1.82311 | 3.38 | 0.009102 | 0.1228 | 0.1471236 | -0.03355931 | -0.0014 | -0.2787153 | 42.0518
3057 | 4.264444 | 2.7201 | 12.2935 | 2 | 1.8322 | 1.823333 | 3.36 | 0.008989 | 0.1229 | 0.1471923 | -0.03363451 | -0.002 | -0.2787619 | 42.0523
3058 | 4.265833 | 2.7201 | 12.2973 | 1 | 1.8337 | 1.823447 | 3.36 | 0.009012 | 0.1238 | 0.1472646 | -0.03370588 | -0.0025 | -0.2788087 | 42.0527
3059 | 4.267222 | 2.7176 | 12.3011 | 1 | 1.8352 | 1.823579 | 3.37 | 0.009034 | 0.1241 | 0.1473359 | -0.03371069 | -0.0031 | -0.2788555 | 42.0531
3060 | 4.268611 | 2.7176 | 12.3049 | 1 | 1.8322 | 1.823743 | 3.36 | 0.008989 | 0.1248 | 0.1474074 | -0.03377934 | -0.0037 | -0.2789024 | 42.0536
3061 | 4.27 | 2.7148 | 12.3086 | 1 | 1.8199 | 1.823902 | 3.31 | 0.008809 | 0.1233 | 0.147478 | -0.03385178 | -0.0042 | -0.2789494 | 42.0542
3062 | 4.271389 | 2.7148 | 12.3124 | 1 | 1.823 | 1.824106 | 3.32 | 0.008854 | 0.1226 | 0.1475485 | -0.03392692 | -0.0048 | -0.2789964 | 42.0546
3063 | 4.272778 | 2.7122 | 12.3162 | 1 | 1.8352 | 1.824315 | 3.37 | 0.009034 | 0.1224 | 0.1476189 | -0.03393554 | -0.0054 | -0.2790436 | 42.0549
3064 | 4.274167 | 2.7122 | 12.3199 | 1 | 1.8276 | 1.824427 | 3.34 | 0.008922 | 0.1232 | 0.1476891 | -0.03400902 | -0.006 | -0.2790907 | 42.0554
3065 | 4.275556 | 2.7095 | 12.3237 | 2 | 1.8291 | 1.824594 | 3.35 | 0.008944 | 0.1247 | 0.1477601 | -0.03407639 | -0.0065 | -0.279138 | 42.0559
3066 | 4.276944 | 2.7095 | 12.3275 | 1 | 1.823 | 1.824735 | 3.32 | 0.008854 | 0.1237 | 0.1478311 | -0.03414687 | -0.0071 | -0.2791854 | 42.0563
3067 | 4.278333 | 2.7069 | 12.3312 | 2 | 1.8307 | 1.824899 | 3.35 | 0.008967 | 0.1238 | 0.1479026 | -0.03415306 | -0.0077 | -0.2792328 | 42.0568
3068 | 4.279722 | 2.7069 | 12.335 | 1 | 1.826 | 1.825108 | 3.33 | 0.008899 | 0.1233 | 0.1479743 | -0.0342246 | -0.0083 | -0.2792803 | 42.0572
3069 | 4.281111 | 2.7041 | 12.3387 | 1 | 1.8137 | 1.825166 | 3.29 | 0.00872 | 0.1218 | 0.1480455 | -0.0343025 | -0.0089 | -0.2793279 | 42.0578
3070 | 4.2825 | 2.7041 | 12.3425 | 1 | 1.8352 | 1.825212 | 3.37 | 0.009034 | 0.1229 | 0.1481174 | -0.03437659 | -0.0094 | -0.2793756 | 42.058
3071 | 4.283889 | 2.7014 | 12.3463 | 1 | 1.8322 | 1.825358 | 3.36 | 0.008989 | 0.1226 | 0.1481897 | -0.03438425 | -0.01 | -0.2794233 | 42.0585
3072 | 4.285278 | 2.7014 | 12.35 | 1 | 1.8137 | 1.825475 | 3.29 | 0.00872 | 0.1219 | 0.1482616 | -0.03446101 | -0.0106 | -0.2794712 | 42.0591
3073 | 4.286667 | 2.6986 | 12.3538 | 1 | 1.8459 | 1.825622 | 3.41 | 0.009193 | 0.1234 | 0.1483345 | -0.03453506 | -0.0112 | -0.2795191 | 42.0593
3074 | 4.288056 | 2.6986 | 12.3575 | 1 | 1.823 | 1.825715 | 3.32 | 0.008854 | 0.1229 | 0.1484074 | -0.03460977 | -0.0118 | -0.2795671 | 42.06
3075 | 4.289444 | 2.696 | 12.3612 | 1 | 1.8137 | 1.825884 | 3.29 | 0.00872 | 0.1214 | 0.1484794 | -0.0346197 | -0.0123 | -0.2796151 | 42.0605
3076 | 4.290833 | 2.696 | 12.365 | 1 | 1.8137 | 1.826037 | 3.29 | 0.00872 | 0.1202 | 0.1485514 | -0.03470166 | -0.0129 | -0.2796633 | 42.0609
3077 | 4.292222 | 2.6931 | 12.3687 | 1 | 1.823 | 1.826119 | 3.32 | 0.008854 | 0.1199 | 0.1486224 | -0.03478226 | -0.0135 | -0.2797115 | 42.0613
3078 | 4.293611 | 2.6931 | 12.3725 | 1 | 1.8153 | 1.826235 | 3.3 | 0.008742 | 0.1177 | 0.1486921 | -0.03487012 | -0.0141 | -0.2797599 | 42.0618
3079 | 4.295 | 2.6904 | 12.3762 | 1 | 1.8291 | 1.826373 | 3.35 | 0.008944 | 0.1181 | 0.1487613 | -0.03488941 | -0.0147 | -0.2798084 | 42.0622
3080 | 4.296389 | 2.6904 | 12.38 | 1 | 1.8183 | 1.826488 | 3.31 | 0.008787 | 0.1166 | 0.1488309 | -0.03498016 | -0.0152 | -0.2798569 | 42.0627
3081 | 4.297778 | 2.6875 | 12.3837 | 1 | 1.8214 | 1.826571 | 3.32 | 0.008832 | 0.1159 | 0.1489014 | -0.03507317 | -0.0158 | -0.2799055 | 42.0632
3082 | 4.299167 | 2.6875 | 12.3874 | 1 | 1.8429 | 1.826799 | 3.4 | 0.009147 | 0.1168 | 0.1489712 | -0.03516683 | -0.0164 | -0.2799543 | 42.0634
3083 | 4.300556 | 2.6847 | 12.3912 | 1 | 1.8322 | 1.826964 | 3.36 | 0.008989 | 0.1171 | 0.1490409 | -0.03518485 | -0.017 | -0.2800032 | 42.064
3084 | 4.301944 | 2.6847 | 12.3949 | 1 | 1.8307 | 1.827154 | 3.35 | 0.008967 | 0.117 | 0.1491111 | -0.03527787 | -0.0176 | -0.2800521 | 42.0644
3085 | 4.303333 | 2.6817 | 12.3986 | 1 | 1.849 | 1.827331 | 3.42 | 0.009238 | 0.1182 | 0.1491804 | -0.03536777 | -0.0182 | -0.2801011 | 42.0648
3086 | 4.304722 | 2.6817 | 12.4023 | 1 | 1.8383 | 1.827548 | 3.38 | 0.00908 | 0.1188 | 0.14925 | -0.03545724 | -0.0188 | -0.2801503 | 42.0653
3087 | 4.306111 | 2.6789 | 12.4061 | 1 | 1.8276 | 1.827527 | 3.34 | 0.008922 | 0.1189 | 0.1493197 | -0.03546863 | -0.0194 | -0.2801996 | 42.0658
3088 | 4.3075 | 2.6789 | 12.4098 | 2 | 1.8322 | 1.82768 | 3.36 | 0.008989 | 0.1184 | 0.1493882 | -0.0355591 | -0.02 | -0.2802489 | 42.0663
3089 | 4.308889 | 2.6759 | 12.4135 | 1 | 1.8245 | 1.827879 | 3.33 | 0.008877 | 0.1175 | 0.1494561 | -0.03565251 | -0.0207 | -0.2802984 | 42.0668
3090 | 4.310278 | 2.6759 | 12.4172 | 2 | 1.8444 | 1.828033 | 3.4 | 0.00917 | 0.1186 | 0.1495231 | -0.03574509 | -0.0213 | -0.280348 | 42.0671
3091 | 4.311667 | 2.6731 | 12.4209 | 1 | 1.8368 | 1.82805 | 3.37 | 0.009057 | 0.1187 | 0.1495921 | -0.0357539 | -0.0219 | -0.2803976 | 42.0677
3092 | 4.313056 | 2.6731 | 12.4246 | 1 | 1.8368 | 1.828148 | 3.37 | 0.009057 | 0.1189 | 0.1496606 | -0.03584559 | -0.0225 | -0.2804473 | 42.0681
3093 | 4.314444 | 2.6702 | 12.4283 | 1 | 1.8444 | 1.828242 | 3.4 | 0.00917 | 0.1205 | 0.1497278 | -0.03593229 | -0.0231 | -0.2804972 | 42.0685
3094 | 4.315833 | 2.6702 | 12.432 | 1 | 1.8245 | 1.828403 | 3.33 | 0.008877 | 0.1195 | 0.1497952 | -0.03602315 | -0.0237 | -0.2805471 | 42.0692
3095 | 4.317222 | 2.6674 | 12.4358 | 1 | 1.8245 | 1.828541 | 3.33 | 0.008877 | 0.1192 | 0.1498596 | -0.03602941 | -0.0243 | -0.2805972 | 42.0696
3096 | 4.318611 | 2.6674 | 12.4395 | 1 | 1.8214 | 1.828722 | 3.32 | 0.008832 | 0.118 | 0.1499235 | -0.03612421 | -0.0248 | -0.2806473 | 42.0701
3097 | 4.32 | 2.6645 | 12.4432 | 1 | 1.8153 | 1.828892 | 3.3 | 0.008742 | 0.1157 | 0.1499876 | -0.03622194 | -0.0254 | -0.2806975 | 42.0706
3098 | 4.321389 | 2.6645 | 12.4469 | 1 | 1.8307 | 1.828986 | 3.35 | 0.008967 | 0.1151 | 0.1500509 | -0.03632206 | -0.026 | -0.2807479 | 42.071
3099 | 4.322778 | 2.6617 | 12.4506 | 1 | 1.8245 | 1.829097 | 3.33 | 0.008877 | 0.1138 | 0.1501129 | -0.03634476 | -0.0266 | -0.2807984 | 42.0715
3100 | 4.324167 | 2.6617 | 12.4543 | 1 | 1.8291 | 1.829316 | 3.35 | 0.008944 | 0.1138 | 0.150174 | -0.03644824 | -0.0272 | -0.2808489 | 42.0719
3101 | 4.325556 | 2.6587 | 12.4579 | 2 | 1.8291 | 1.829506 | 3.35 | 0.008944 | 0.1127 | 0.1502333 | -0.03655544 | -0.0278 | -0.2808996 | 42.0724
3102 | 4.326944 | 2.6587 | 12.4616 | 1 | 1.8322 | 1.829722 | 3.36 | 0.008989 | 0.1126 | 0.1502918 | -0.03666502 | -0.0283 | -0.2809504 | 42.0729
3103 | 4.328611 | 2.6559 | 12.4653 | 1 | 1.8245 | 1.829824 | 3.33 | 0.008877 | 0.111 | 0.1503499 | -0.0366917 | -0.0289 | -0.2810116 | 42.0738
3104 | 4.33 | 2.6559 | 12.469 | 2 | 1.8307 | 1.829989 | 3.35 | 0.008967 | 0.11 | 0.1504077 | -0.03680809 | -0.0295 | -0.2810626 | 42.0742
3105 | 4.331389 | 2.6528 | 12.4727 | 1 | 1.8322 | 1.830157 | 3.36 | 0.008989 | 0.109 | 0.1504662 | -0.03692819 | -0.0301 | -0.2811138 | 42.0747
3106 | 4.332778 | 2.6528 | 12.4764 | 1 | 1.8429 | 1.830246 | 3.4 | 0.009147 | 0.1097 | 0.1505247 | -0.03704583 | -0.0307 | -0.2811652 | 42.075
3107 | 4.334167 | 2.65 | 12.4801 | 1 | 1.8352 | 1.830404 | 3.37 | 0.009034 | 0.1098 | 0.1505834 | -0.03707451 | -0.0312 | -0.2812167 | 42.0756
3108 | 4.335556 | 2.65 | 12.4838 | 1 | 1.8214 | 1.830611 | 3.32 | 0.008832 | 0.1088 | 0.1506413 | -0.0371944 | -0.0318 | -0.2812683 | 42.0762
3109 | 4.336944 | 2.6469 | 12.4874 | 2 | 1.8291 | 1.830852 | 3.35 | 0.008944 | 0.1086 | 0.1506997 | -0.03731397 | -0.0324 | -0.28132 | 42.0766
3110 | 4.338333 | 2.6469 | 12.4911 | 1 | 1.8322 | 1.830973 | 3.36 | 0.008989 | 0.1087 | 0.1507576 | -0.03743229 | -0.033 | -0.2813719 | 42.0771
3111 | 4.339722 | 2.6441 | 12.4948 | 1 | 1.8276 | 1.831122 | 3.34 | 0.008922 | 0.1092 | 0.1508165 | -0.03746363 | -0.0336 | -0.2814239 | 42.0776
3112 | 4.341111 | 2.6441 | 12.4985 | 1 | 1.8398 | 1.831291 | 3.38 | 0.009102 | 0.1096 | 0.1508749 | -0.03757937 | -0.0342 | -0.281476 | 42.0779
3113 | 4.3425 | 2.641 | 12.5021 | 2 | 1.8414 | 1.831384 | 3.39 | 0.009125 | 0.1103 | 0.1509326 | -0.03769293 | -0.0347 | -0.2815283 | 42.0784
3114 | 4.343889 | 2.641 | 12.5058 | 1 | 1.8322 | 1.831475 | 3.36 | 0.008989 | 0.111 | 0.15099 | -0.03780538 | -0.0353 | -0.2815807 | 42.079
3115 | 4.345278 | 2.6382 | 12.5095 | 1 | 1.8368 | 1.831602 | 3.37 | 0.009057 | 0.1114 | 0.1510469 | -0.03782967 | -0.0359 | -0.2816333 | 42.0794
3116 | 4.346667 | 2.6382 | 12.5131 | 1 | 1.8199 | 1.831713 | 3.31 | 0.008809 | 0.1103 | 0.1511035 | -0.03794383 | -0.0365 | -0.2816859 | 42.0801
3117 | 4.348056 | 2.6352 | 12.5168 | 1 | 1.8137 | 1.831917 | 3.29 | 0.00872 | 0.1093 | 0.1511594 | -0.03805874 | -0.037 | -0.2817387 | 42.0806
3118 | 4.349444 | 2.6352 | 12.5205 | 2 | 1.8322 | 1.832074 | 3.36 | 0.008989 | 0.1085 | 0.1512128 | -0.038176 | -0.0376 | -0.2817916 | 42.0809
3119 | 4.350833 | 2.6325 | 12.5241 | 1 | 1.8322 | 1.832221 | 3.36 | 0.008989 | 0.1089 | 0.1512654 | -0.03820792 | -0.0382 | -0.2818446 | 42.0814
3120 | 4.352222 | 2.6325 | 12.5278 | 1 | 1.8337 | 1.832483 | 3.36 | 0.009012 | 0.1081 | 0.1513178 | -0.03832607 | -0.0387 | -0.2818978 | 42.0819
3121 | 4.353611 | 2.6295 | 12.5314 | 2 | 1.8368 | 1.832574 | 3.37 | 0.009057 | 0.1079 | 0.1513684 | -0.03844603 | -0.0393 | -0.2819511 | 42.0824
3122 | 4.355 | 2.6295 | 12.5351 | 1 | 1.8291 | 1.832838 | 3.35 | 0.008944 | 0.1073 | 0.1514188 | -0.03856553 | -0.0398 | -0.2820046 | 42.0829
3123 | 4.356389 | 2.6268 | 12.5387 | 2 | 1.8307 | 1.832998 | 3.35 | 0.008967 | 0.107 | 0.1514688 | -0.03860248 | -0.0404 | -0.2820582 | 42.0834
3124 | 4.357778 | 2.6268 | 12.5424 | 1 | 1.8337 | 1.833148 | 3.36 | 0.009012 | 0.1067 | 0.1515194 | -0.0387234 | -0.0409 | -0.2821119 | 42.0838
3125 | 4.359167 | 2.6238 | 12.546 | 1 | 1.8168 | 1.833327 | 3.3 | 0.008765 | 0.1043 | 0.1515692 | -0.03884956 | -0.0415 | -0.2821658 | 42.0845
3126 | 4.360556 | 2.6238 | 12.5497 | 1 | 1.855 | 1.833512 | 3.44 | 0.00933 | 0.1051 | 0.1516188 | -0.03897366 | -0.042 | -0.2822198 | 42.0846
3127 | 4.361944 | 2.6211 | 12.5533 | 1 | 1.8414 | 1.833677 | 3.39 | 0.009125 | 0.1059 | 0.1516682 | -0.03901374 | -0.0425 | -0.2822739 | 42.0853
3128 | 4.363333 | 2.6211 | 12.5569 | 1 | 1.8245 | 1.833803 | 3.33 | 0.008877 | 0.1043 | 0.1517167 | -0.03913977 | -0.0431 | -0.2823282 | 42.0859
3129 | 4.364722 | 2.6181 | 12.5606 | 1 | 1.8383 | 1.833846 | 3.38 | 0.00908 | 0.1047 | 0.1517651 | -0.03926412 | -0.0436 | -0.2823827 | 42.0863
3130 | 4.366111 | 2.6181 | 12.5642 | 2 | 1.8505 | 1.834019 | 3.42 | 0.009261 | 0.1052 | 0.1518123 | -0.03938588 | -0.0442 | -0.2824373 | 42.0867
3131 | 4.3675 | 2.6154 | 12.5678 | 2 | 1.8214 | 1.834091 | 3.32 | 0.008832 | 0.1046 | 0.1518592 | -0.0394304 | -0.0447 | -0.282492 | 42.0874
3132 | 4.368889 | 2.6154 | 12.5715 | 1 | 1.8429 | 1.834249 | 3.4 | 0.009147 | 0.1045 | 0.1519042 | -0.03955382 | -0.0452 | -0.2825469 | 42.0877
3133 | 4.370278 | 2.6125 | 12.5751 | 1 | 1.8276 | 1.834332 | 3.34 | 0.008922 | 0.1033 | 0.151947 | -0.03968034 | -0.0458 | -0.2826019 | 42.0884
3134 | 4.371667 | 2.6125 | 12.5787 | 1 | 1.8474 | 1.834459 | 3.41 | 0.009216 | 0.1028 | 0.1519901 | -0.03980878 | -0.0463 | -0.2826571 | 42.0887
3135 | 4.373056 | 2.6097 | 12.5824 | 1 | 1.8398 | 1.834654 | 3.38 | 0.009102 | 0.1031 | 0.1520327 | -0.03985585 | -0.0468 | -0.2827124 | 42.0892
3136 | 4.374444 | 2.6097 | 12.586 | 1 | 1.8414 | 1.834818 | 3.39 | 0.009125 | 0.1033 | 0.1520758 | -0.03998274 | -0.0474 | -0.2827678 | 42.0897
3137 | 4.375833 | 2.6068 | 12.5896 | 1 | 1.8414 | 1.834873 | 3.39 | 0.009125 | 0.1028 | 0.1521186 | -0.04010875 | -0.0479 | -0.2828235 | 42.0903
3138 | 4.377222 | 2.6068 | 12.5932 | 2 | 1.826 | 1.83507 | 3.33 | 0.008899 | 0.1019 | 0.1521628 | -0.04023719 | -0.0484 | -0.2828793 | 42.0909
3139 | 4.378611 | 2.6041 | 12.5969 | 2 | 1.8429 | 1.835259 | 3.4 | 0.009147 | 0.1025 | 0.1522062 | -0.04028706 | -0.049 | -0.2829352 | 42.0912
3140 | 4.38 | 2.6041 | 12.6005 | 1 | 1.8398 | 1.835446 | 3.38 | 0.009102 | 0.1009 | 0.1522483 | -0.04041793 | -0.0495 | -0.2829912 | 42.0918
3141 | 4.381389 | 2.6011 | 12.6041 | 2 | 1.8565 | 1.835595 | 3.45 | 0.009352 | 0.1016 | 0.1522884 | -0.04054817 | -0.05 | -0.2830475 | 42.0921
3142 | 4.382778 | 2.6011 | 12.6077 | 1 | 1.8368 | 1.835739 | 3.37 | 0.009057 | 0.1032 | 0.1523289 | -0.04067648 | -0.0505 | -0.2831039 | 42.0928
3143 | 4.384167 | 2.5985 | 12.6113 | 1 | 1.8505 | 1.835893 | 3.42 | 0.009261 | 0.1023 | 0.1523694 | -0.04072239 | -0.0511 | -0.2831604 | 42.0932
3144 | 4.385556 | 2.5985 | 12.6149 | 2 | 1.8291 | 1.835979 | 3.35 | 0.008944 | 0.1033 | 0.152408 | -0.04085021 | -0.0516 | -0.2832171 | 42.0939
3145 | 4.386944 | 2.5956 | 12.6185 | 1 | 1.852 | 1.836183 | 3.43 | 0.009284 | 0.1039 | 0.1524481 | -0.04097228 | -0.0521 | -0.2832738 | 42.0942
3146 | 4.388333 | 2.5956 | 12.6221 | 1 | 1.8199 | 1.836313 | 3.31 | 0.008809 | 0.1029 | 0.1524868 | -0.04109809 | -0.0526 | -0.2833308 | 42.095
3147 | 4.39 | 2.5929 | 12.6257 | 1 | 1.8429 | 1.836366 | 3.4 | 0.009147 | 0.1029 | 0.1525254 | -0.04114456 | -0.0531 | -0.2833994 | 42.0957
3148 | 4.391389 | 2.5929 | 12.6293 | 2 | 1.8183 | 1.836489 | 3.31 | 0.008787 | 0.1019 | 0.1525644 | -0.04127279 | -0.0536 | -0.2834566 | 42.0964
3149 | 4.392778 | 2.5901 | 12.6329 | 2 | 1.8291 | 1.836568 | 3.35 | 0.008944 | 0.1024 | 0.1526026 | -0.04140094 | -0.0541 | -0.2835141 | 42.0968
3150 | 4.394167 | 2.5901 | 12.6365 | 1 | 1.8383 | 1.836821 | 3.38 | 0.00908 | 0.1031 | 0.152641 | -0.04152952 | -0.0546 | -0.2835716 | 42.0973
3151 | 4.395556 | 2.5876 | 12.6401 | 2 | 1.8322 | 1.836969 | 3.36 | 0.008989 | 0.1037 | 0.152679 | -0.04156943 | -0.0551 | -0.2836294 | 42.0978
3152 | 4.396944 | 2.5876 | 12.6437 | 1 | 1.8414 | 1.837181 | 3.39 | 0.009125 | 0.1045 | 0.1527154 | -0.04169411 | -0.0556 | -0.2836871 | 42.0983
3153 | 4.398333 | 2.5849 | 12.6473 | 1 | 1.8137 | 1.837335 | 3.29 | 0.00872 | 0.1033 | 0.1527509 | -0.04182135 | -0.056 | -0.2837451 | 42.099
3154 | 4.399722 | 2.5849 | 12.6509 | 1 | 1.8565 | 1.837486 | 3.45 | 0.009352 | 0.104 | 0.1527861 | -0.04194548 | -0.0565 | -0.2838033 | 42.0991
3155 | 4.401111 | 2.5825 | 12.6545 | 1 | 1.8245 | 1.837732 | 3.33 | 0.008877 | 0.1033 | 0.1528205 | -0.04198742 | -0.057 | -0.2838616 | 42.0999
3156 | 4.4025 | 2.5825 | 12.6581 | 1 | 1.8414 | 1.837866 | 3.39 | 0.009125 | 0.1029 | 0.1528538 | -0.04211424 | -0.0574 | -0.28392 | 42.1003
3157 | 4.403889 | 2.5798 | 12.6616 | 1 | 1.8307 | 1.837978 | 3.35 | 0.008967 | 0.1029 | 0.1528866 | -0.04224241 | -0.0579 | -0.2839786 | 42.1009
3158 | 4.405278 | 2.5798 | 12.6652 | 1 | 1.8307 | 1.83818 | 3.35 | 0.008967 | 0.1011 | 0.1529206 | -0.04237524 | -0.0584 | -0.2840374 | 42.1015
3159 | 4.406667 | 2.5774 | 12.6688 | 1 | 1.8368 | 1.838418 | 3.37 | 0.009057 | 0.1004 | 0.1529549 | -0.04242259 | -0.0588 | -0.2840963 | 42.1019
3160 | 4.408056 | 2.5774 | 12.6724 | 1 | 1.8245 | 1.838614 | 3.33 | 0.008877 | 0.0987 | 0.1529884 | -0.04256149 | -0.0592 | -0.2841553 | 42.1025
3161 | 4.409444 | 2.5747 | 12.676 | 1 | 1.8214 | 1.838788 | 3.32 | 0.008832 | 0.0959 | 0.1530206 | -0.04270726 | -0.0597 | -0.2842145 | 42.1031
3162 | 4.410833 | 2.5747 | 12.6796 | 1 | 1.8398 | 1.838944 | 3.38 | 0.009102 | 0.0958 | 0.1530523 | -0.04285147 | -0.0601 | -0.2842739 | 42.1034
3163 | 4.412222 | 2.5723 | 12.6831 | 1 | 1.8214 | 1.839131 | 3.32 | 0.008832 | 0.0942 | 0.1530841 | -0.04291632 | -0.0606 | -0.2843335 | 42.1041
3164 | 4.413611 | 2.5723 | 12.6867 | 1 | 1.8535 | 1.839269 | 3.44 | 0.009307 | 0.0954 | 0.1531158 | -0.04306131 | -0.061 | -0.2843932 | 42.1044
3165 | 4.415 | 2.5696 | 12.6903 | 2 | 1.849 | 1.839343 | 3.42 | 0.009238 | 0.0958 | 0.1531479 | -0.043205 | -0.0615 | -0.2844531 | 42.1049
3166 | 4.416389 | 2.5696 | 12.6938 | 2 | 1.8444 | 1.839603 | 3.4 | 0.00917 | 0.0956 | 0.1531806 | -0.04334623 | -0.0619 | -0.2845132 | 42.1055
3167 | 4.417778 | 2.5671 | 12.6974 | 1 | 1.8276 | 1.83979 | 3.34 | 0.008922 | 0.0951 | 0.1532128 | -0.0434108 | -0.0624 | -0.2845734 | 42.1062
3168 | 4.419167 | 2.5671 | 12.701 | 1 | 1.8352 | 1.839995 | 3.37 | 0.009034 | 0.0942 | 0.153244 | -0.04355542 | -0.0628 | -0.2846338 | 42.1066
3169 | 4.420556 | 2.5644 | 12.7045 | 1 | 1.8352 | 1.840121 | 3.37 | 0.009034 | 0.0946 | 0.1532749 | -0.04369677 | -0.0632 | -0.2846944 | 42.1072
3170 | 4.421944 | 2.5644 | 12.7081 | 2 | 1.8383 | 1.840304 | 3.38 | 0.00908 | 0.0945 | 0.1533046 | -0.04383957 | -0.0637 | -0.2847552 | 42.1076
3171 | 4.423333 | 2.5619 | 12.7117 | 1 | 1.8337 | 1.840451 | 3.36 | 0.009012 | 0.0935 | 0.1533324 | -0.0439082 | -0.0641 | -0.2848161 | 42.1082
3172 | 4.424722 | 2.5619 | 12.7152 | 1 | 1.8368 | 1.840536 | 3.37 | 0.009057 | 0.0934 | 0.15336 | -0.0440536 | -0.0646 | -0.2848772 | 42.1087
3173 | 4.426111 | 2.5592 | 12.7188 | 1 | 1.8337 | 1.840662 | 3.36 | 0.009012 | 0.092 | 0.1533889 | -0.04420464 | -0.065 | -0.2849385 | 42.1092
3174 | 4.4275 | 2.5592 | 12.7223 | 2 | 1.8291 | 1.840846 | 3.35 | 0.008944 | 0.0908 | 0.1534203 | -0.04435908 | -0.0655 | -0.285 | 42.1098
3175 | 4.428889 | 2.5566 | 12.7259 | 1 | 1.8459 | 1.840953 | 3.41 | 0.009193 | 0.0923 | 0.1534512 | -0.04442738 | -0.0659 | -0.2850617 | 42.1102
3176 | 4.430278 | 2.5566 | 12.7294 | 1 | 1.8322 | 1.841044 | 3.36 | 0.008989 | 0.0899 | 0.1534806 | -0.04458387 | -0.0664 | -0.2851235 | 42.1109
3177 | 4.431667 | 2.5538 | 12.733 | 1 | 1.8322 | 1.841173 | 3.36 | 0.008989 | 0.0898 | 0.1535115 | -0.04474193 | -0.0668 | -0.2851855 | 42.1114
3178 | 4.433056 | 2.5538 | 12.7365 | 2 | 1.823 | 1.841371 | 3.32 | 0.008854 | 0.0886 | 0.1535416 | -0.04490274 | -0.0673 | -0.2852478 | 42.112
3179 | 4.434444 | 2.5512 | 12.7401 | 1 | 1.8429 | 1.841602 | 3.4 | 0.009147 | 0.0885 | 0.1535723 | -0.04497875 | -0.0678 | -0.2853102 | 42.1123
3180 | 4.435833 | 2.5512 | 12.7436 | 1 | 1.8444 | 1.841722 | 3.4 | 0.00917 | 0.0889 | 0.1536035 | -0.04513844 | -0.0682 | -0.2853728 | 42.1129
3181 | 4.437222 | 2.5483 | 12.7471 | 2 | 1.8368 | 1.841812 | 3.37 | 0.009057 | 0.0883 | 0.1536336 | -0.04530113 | -0.0687 | -0.2854356 | 42.1135
3182 | 4.438611 | 2.5483 | 12.7507 | 1 | 1.8596 | 1.841883 | 3.46 | 0.009398 | 0.0898 | 0.1536635 | -0.04545978 | -0.0692 | -0.2854986 | 42.1138
3183 | 4.44 | 2.5457 | 12.7542 | 2 | 1.8414 | 1.842017 | 3.39 | 0.009125 | 0.0894 | 0.1536924 | -0.0455308 | -0.0696 | -0.2855618 | 42.1145
3184 | 4.441389 | 2.5457 | 12.7578 | 1 | 1.852 | 1.842211 | 3.43 | 0.009284 | 0.0907 | 0.1537197 | -0.04568678 | -0.0701 | -0.2856251 | 42.1149
3185 | 4.442778 | 2.5428 | 12.7613 | 1 | 1.8368 | 1.842282 | 3.37 | 0.009057 | 0.0898 | 0.1537475 | -0.04584447 | -0.0706 | -0.2856887 | 42.1156
3186 | 4.444167 | 2.5428 | 12.7648 | 2 | 1.8414 | 1.842457 | 3.39 | 0.009125 | 0.0898 | 0.1537745 | -0.04600345 | -0.071 | -0.2857525 | 42.1161
3187 | 4.445556 | 2.5402 | 12.7684 | 1 | 1.8414 | 1.842642 | 3.39 | 0.009125 | 0.0888 | 0.1538016 | -0.04607409 | -0.0715 | -0.2858164 | 42.1166
3188 | 4.446944 | 2.5402 | 12.7719 | 1 | 1.8414 | 1.842876 | 3.39 | 0.009125 | 0.0886 | 0.1538288 | -0.04623587 | -0.0719 | -0.2858805 | 42.1172
3189 | 4.448333 | 2.5373 | 12.7754 | 1 | 1.8276 | 1.843075 | 3.34 | 0.008922 | 0.0866 | 0.1538556 | -0.04640222 | -0.0724 | -0.2859448 | 42.1179
3190 | 4.449722 | 2.5373 | 12.7789 | 1 | 1.8352 | 1.8432 | 3.37 | 0.009034 | 0.0864 | 0.1538833 | -0.0465696 | -0.0729 | -0.2860094 | 42.1184
3191 | 4.451111 | 2.5347 | 12.7824 | 1 | 1.852 | 1.84336 | 3.43 | 0.009284 | 0.0867 | 0.1539112 | -0.04664447 | -0.0733 | -0.2860742 | 42.1188
3192 | 4.452778 | 2.5347 | 12.786 | 2 | 1.8276 | 1.843413 | 3.34 | 0.008922 | 0.0858 | 0.1539386 | -0.04681307 | -0.0738 | -0.286152 | 42.1199
3193 | 4.454167 | 2.5318 | 12.7895 | 1 | 1.8245 | 1.843513 | 3.33 | 0.008877 | 0.085 | 0.1539647 | -0.04698451 | -0.0742 | -0.2862172 | 42.1204
3194 | 4.455556 | 2.5318 | 12.793 | 1 | 1.8368 | 1.843625 | 3.37 | 0.009057 | 0.0854 | 0.1539903 | -0.04715673 | -0.0747 | -0.2862826 | 42.1209
3195 | 4.456944 | 2.5291 | 12.7965 | 2 | 1.8337 | 1.843807 | 3.36 | 0.009012 | 0.0842 | 0.1540156 | -0.0472341 | -0.0752 | -0.2863481 | 42.1215
3196 | 4.458333 | 2.5291 | 12.8 | 2 | 1.8383 | 1.843908 | 3.38 | 0.00908 | 0.0833 | 0.1540404 | -0.04741141 | -0.0756 | -0.2864138 | 42.122
3197 | 4.459722 | 2.5262 | 12.8035 | 2 | 1.8214 | 1.844033 | 3.32 | 0.008832 | 0.0817 | 0.1540649 | -0.04759287 | -0.0761 | -0.2864798 | 42.1227
3198 | 4.461111 | 2.5262 | 12.807 | 1 | 1.8429 | 1.844103 | 3.4 | 0.009147 | 0.0813 | 0.1540887 | -0.04777509 | -0.0766 | -0.286546 | 42.123
3199 | 4.4625 | 2.5234 | 12.8106 | 2 | 1.8322 | 1.844138 | 3.36 | 0.008989 | 0.0803 | 0.1541122 | -0.04786136 | -0.077 | -0.2866124 | 42.1236
3200 | 4.463889 | 2.5234 | 12.8141 | 1 | 1.8368 | 1.844306 | 3.37 | 0.009057 | 0.0801 | 0.1541357 | -0.0480463 | -0.0775 | -0.2866791 | 42.1241
3201 | 4.465278 | 2.5204 | 12.8176 | 2 | 1.852 | 1.844398 | 3.43 | 0.009284 | 0.0814 | 0.1541591 | -0.04823018 | -0.078 | -0.2867459 | 42.1246
3202 | 4.466667 | 2.5204 | 12.8211 | 1 | 1.8611 | 1.84449 | 3.46 | 0.009421 | 0.0827 | 0.1541825 | -0.04841212 | -0.0785 | -0.286813 | 42.125
3203 | 4.468056 | 2.5176 | 12.8246 | 2 | 1.8352 | 1.844677 | 3.37 | 0.009034 | 0.082 | 0.154204 | -0.0484887 | -0.0789 | -0.2868803 | 42.1258
3204 | 4.469444 | 2.5176 | 12.8281 | 2 | 1.8535 | 1.844888 | 3.44 | 0.009307 | 0.0827 | 0.1542272 | -0.04867024 | -0.0794 | -0.2869478 | 42.1262
3205 | 4.470833 | 2.5145 | 12.8315 | 1 | 1.8535 | 1.845127 | 3.44 | 0.009307 | 0.0831 | 0.1542499 | -0.0488514 | -0.0799 | -0.2870155 | 42.1268
3206 | 4.472222 | 2.5145 | 12.835 | 1 | 1.8505 | 1.845219 | 3.42 | 0.009261 | 0.0833 | 0.154273 | -0.04903255 | -0.0804 | -0.2870835 | 42.1274
3207 | 4.473611 | 2.5117 | 12.8385 | 2 | 1.8414 | 1.845278 | 3.39 | 0.009125 | 0.0835 | 0.1542941 | -0.04910261 | -0.0809 | -0.2871516 | 42.128
3208 | 4.475 | 2.5117 | 12.842 | 3 | 1.8383 | 1.84547 | 3.38 | 0.00908 | 0.0824 | 0.1543145 | -0.0492857 | -0.0814 | -0.28722 | 42.1286
3209 | 4.476389 | 2.5086 | 12.8455 | 1 | 1.8368 | 1.84568 | 3.37 | 0.009057 | 0.082 | 0.1543355 | -0.04946996 | -0.0819 | -0.2872885 | 42.1291
3210 | 4.477778 | 2.5086 | 12.849 | 1 | 1.8444 | 1.845834 | 3.4 | 0.00917 | 0.0815 | 0.154357 | -0.04965408 | -0.0824 | -0.2873574 | 42.1296
3211 | 4.479167 | 2.5057 | 12.8525 | 1 | 1.849 | 1.846011 | 3.42 | 0.009238 | 0.081 | 0.1543778 | -0.04973042 | -0.0828 | -0.2874264 | 42.1301
3212 | 4.480556 | 2.5057 | 12.856 | 2 | 1.8414 | 1.84614 | 3.39 | 0.009125 | 0.0805 | 0.1543984 | -0.04991673 | -0.0833 | -0.2874956 | 42.1308
3213 | 4.481944 | 2.5026 | 12.8594 | 2 | 1.8383 | 1.846279 | 3.38 | 0.00908 | 0.0806 | 0.1544185 | -0.05010407 | -0.0838 | -0.287565 | 42.1314
3214 | 4.483333 | 2.5026 | 12.8629 | 1 | 1.8565 | 1.846394 | 3.45 | 0.009352 | 0.0815 | 0.154439 | -0.05028674 | -0.0843 | -0.2876347 | 42.1318
3215 | 4.484722 | 2.4998 | 12.8664 | 2 | 1.8337 | 1.846512 | 3.36 | 0.009012 | 0.0805 | 0.1544595 | -0.0503639 | -0.0848 | -0.2877046 | 42.1325
3216 | 4.486111 | 2.4998 | 12.8699 | 3 | 1.8352 | 1.846718 | 3.37 | 0.009034 | 0.0799 | 0.1544792 | -0.05055031 | -0.0852 | -0.2877747 | 42.133
3217 | 4.4875 | 2.4967 | 12.8733 | 1 | 1.8414 | 1.84683 | 3.39 | 0.009125 | 0.0793 | 0.154498 | -0.05074083 | -0.0857 | -0.2878451 | 42.1336
3218 | 4.488889 | 2.4967 | 12.8768 | 2 | 1.8444 | 1.847029 | 3.4 | 0.00917 | 0.0796 | 0.1545167 | -0.0509294 | -0.0862 | -0.2879157 | 42.1341
3219 | 4.490278 | 2.4939 | 12.8803 | 2 | 1.8352 | 1.84712 | 3.37 | 0.009034 | 0.078 | 0.1545354 | -0.05101007 | -0.0867 | -0.2879865 | 42.1347
3220 | 4.491667 | 2.4939 | 12.8837 | 1 | 1.849 | 1.847341 | 3.42 | 0.009238 | 0.0782 | 0.1545529 | -0.05120184 | -0.0872 | -0.2880575 | 42.1352
3221 | 4.493056 | 2.4908 | 12.8872 | 1 | 1.8611 | 1.847568 | 3.46 | 0.009421 | 0.0798 | 0.1545702 | -0.05139204 | -0.0876 | -0.2881287 | 42.1357
3222 | 4.494444 | 2.4908 | 12.8906 | 2 | 1.852 | 1.847737 | 3.43 | 0.009284 | 0.0801 | 0.1545874 | -0.0515825 | -0.0881 | -0.2882002 | 42.1363
3223 | 4.495833 | 2.488 | 12.8941 | 1 | 1.8429 | 1.84785 | 3.4 | 0.009147 | 0.0804 | 0.1546029 | -0.05165184 | -0.0886 | -0.2882719 | 42.137
3224 | 4.497222 | 2.488 | 12.8975 | 1 | 1.8352 | 1.84802 | 3.37 | 0.009034 | 0.08 | 0.154618 | -0.05184215 | -0.0891 | -0.2883438 | 42.1376
3225 | 4.498611 | 2.4849 | 12.901 | 1 | 1.823 | 1.848306 | 3.32 | 0.008854 | 0.0785 | 0.1546344 | -0.05203374 | -0.0895 | -0.2884159 | 42.1383
3226 | 4.5 | 2.4849 | 12.9044 | 1 | 1.8505 | 1.848512 | 3.42 | 0.009261 | 0.0793 | 0.1546504 | -0.05222338 | -0.09 | -0.2884883 | 42.1386
3227 | 4.501389 | 2.4821 | 12.9079 | 2 | 1.8429 | 1.848716 | 3.4 | 0.009147 | 0.0785 | 0.1546652 | -0.05229854 | -0.0905 | -0.2885609 | 42.1392
3228 | 4.502778 | 2.4821 | 12.9113 | 2 | 1.8505 | 1.848811 | 3.42 | 0.009261 | 0.0793 | 0.1546791 | -0.05248776 | -0.091 | -0.2886337 | 42.1398
3229 | 4.504167 | 2.4791 | 12.9148 | 2 | 1.8505 | 1.848953 | 3.42 | 0.009261 | 0.0793 | 0.1546929 | -0.05267582 | -0.0915 | -0.2887067 | 42.1403
3230 | 4.505556 | 2.4791 | 12.9182 | 2 | 1.8686 | 1.849087 | 3.49 | 0.009536 | 0.0805 | 0.1547053 | -0.05285834 | -0.0919 | -0.28878 | 42.1407
3231 | 4.506944 | 2.4763 | 12.9217 | 1 | 1.8322 | 1.849273 | 3.36 | 0.008989 | 0.0793 | 0.1547173 | -0.05293355 | -0.0924 | -0.2888534 | 42.1416
3232 | 4.508333 | 2.4763 | 12.9251 | 1 | 1.8611 | 1.849439 | 3.46 | 0.009421 | 0.0807 | 0.1547285 | -0.05311515 | -0.0929 | -0.2889271 | 42.1419
3233 | 4.509722 | 2.4732 | 12.9286 | 1 | 1.8656 | 1.849598 | 3.48 | 0.00949 | 0.0825 | 0.1547393 | -0.05329109 | -0.0934 | -0.289001 | 42.1425
3234 | 4.511111 | 2.4732 | 12.932 | 2 | 1.8505 | 1.849708 | 3.42 | 0.009261 | 0.0822 | 0.15475 | -0.05346816 | -0.0938 | -0.2890751 | 42.1432
3235 | 4.5125 | 2.4706 | 12.9354 | 1 | 1.858 | 1.849852 | 3.45 | 0.009375 | 0.0827 | 0.1547593 | -0.05353387 | -0.0943 | -0.2891494 | 42.1437
3236 | 4.513889 | 2.4706 | 12.9389 | 1 | 1.852 | 1.85002 | 3.43 | 0.009284 | 0.0829 | 0.1547693 | -0.05370878 | -0.0947 | -0.2892239 | 42.1443
3237 | 4.515556 | 2.4677 | 12.9423 | 1 | 1.8429 | 1.850065 | 3.4 | 0.009147 | 0.0822 | 0.1547789 | -0.05388701 | -0.0952 | -0.2893136 | 42.1454
3238 | 4.516944 | 2.4662 | 12.9457 | 1 | 1.8444 | 1.850233 | 3.4 | 0.00917 | 0.0819 | 0.1547877 | -0.0540656 | -0.0956 | -0.2893885 | 42.1459
3239 | 4.518333 | 2.4662 | 12.9491 | 2 | 1.8383 | 1.850429 | 3.38 | 0.00908 | 0.0811 | 0.1547968 | -0.05413287 | -0.0961 | -0.2894637 | 42.1466
3240 | 4.519722 | 2.4637 | 12.9526 | 1 | 1.8474 | 1.850618 | 3.41 | 0.009216 | 0.081 | 0.1548051 | -0.05431339 | -0.0965 | -0.289539 | 42.1471
3241 | 4.521111 | 2.4637 | 12.956 | 2 | 1.849 | 1.850798 | 3.42 | 0.009238 | 0.0809 | 0.1548134 | -0.05449594 | -0.0969 | -0.2896145 | 42.1476
3242 | 4.5225 | 2.4608 | 12.9594 | 2 | 1.8611 | 1.850955 | 3.46 | 0.009421 | 0.0811 | 0.154822 | -0.05467477 | -0.0973 | -0.2896904 | 42.1481
3243 | 4.523889 | 2.4608 | 12.9628 | 2 | 1.8505 | 1.851138 | 3.42 | 0.009261 | 0.0806 | 0.1548304 | -0.05474331 | -0.0977 | -0.2897663 | 42.1488
3244 | 4.525278 | 2.4584 | 12.9662 | 2 | 1.8474 | 1.851263 | 3.41 | 0.009216 | 0.0799 | 0.1548382 | -0.05492481 | -0.0981 | -0.2898425 | 42.1494
3245 | 4.526667 | 2.4584 | 12.9696 | 1 | 1.8716 | 1.8514 | 3.5 | 0.009582 | 0.0816 | 0.1548455 | -0.05510105 | -0.0985 | -0.2899189 | 42.1498
3246 | 4.528056 | 2.4556 | 12.973 | 1 | 1.852 | 1.851582 | 3.43 | 0.009284 | 0.0815 | 0.1548529 | -0.05527829 | -0.0989 | -0.2899956 | 42.1506
3247 | 4.529444 | 2.4556 | 12.9765 | 2 | 1.855 | 1.851748 | 3.44 | 0.00933 | 0.0827 | 0.1548608 | -0.05534021 | -0.0993 | -0.2900724 | 42.1511
3248 | 4.530833 | 2.4533 | 12.9799 | 2 | 1.8383 | 1.851917 | 3.38 | 0.00908 | 0.0817 | 0.1548698 | -0.05551656 | -0.0997 | -0.2901493 | 42.1518
3249 | 4.532222 | 2.4533 | 12.9833 | 1 | 1.855 | 1.852113 | 3.44 | 0.00933 | 0.082 | 0.1548796 | -0.05569085 | -0.1001 | -0.2902266 | 42.1523
3250 | 4.533611 | 2.4506 | 12.9867 | 2 | 1.855 | 1.852306 | 3.44 | 0.00933 | 0.0814 | 0.1548881 | -0.05586333 | -0.1005 | -0.2903041 | 42.1528
3251 | 4.535 | 2.4506 | 12.9901 | 2 | 1.8505 | 1.852454 | 3.42 | 0.009261 | 0.0823 | 0.1548964 | -0.05592952 | -0.1008 | -0.2903817 | 42.1535
3252 | 4.536389 | 2.4484 | 12.9935 | 1 | 1.885 | 1.852571 | 3.55 | 0.00979 | 0.0838 | 0.1549052 | -0.0560955 | -0.1012 | -0.2904595 | 42.1538
3253 | 4.537778 | 2.4484 | 12.9969 | 2 | 1.8505 | 1.852635 | 3.42 | 0.009261 | 0.0839 | 0.154914 | -0.05626032 | -0.1015 | -0.2905375 | 42.1547
3254 | 4.539167 | 2.446 | 13.0003 | 1 | 1.855 | 1.852851 | 3.44 | 0.00933 | 0.0842 | 0.1549224 | -0.05642459 | -0.1019 | -0.2906158 | 42.1552
3255 | 4.540556 | 2.446 | 13.0037 | 2 | 1.8686 | 1.853049 | 3.49 | 0.009536 | 0.0856 | 0.1549302 | -0.05648173 | -0.1022 | -0.2906942 | 42.1557
3256 | 4.541944 | 2.444 | 13.0071 | 3 | 1.8429 | 1.853198 | 3.4 | 0.009147 | 0.0856 | 0.1549376 | -0.0566421 | -0.1025 | -0.2907727 | 42.1565
3257 | 4.543333 | 2.444 | 13.0105 | 2 | 1.8459 | 1.853347 | 3.41 | 0.009193 | 0.0851 | 0.1549452 | -0.05680563 | -0.1028 | -0.2908515 | 42.1571
3258 | 4.544722 | 2.4417 | 13.0139 | 1 | 1.8641 | 1.853477 | 3.47 | 0.009467 | 0.0858 | 0.154953 | -0.05696851 | -0.1032 | -0.2909305 | 42.1575
3259 | 4.546111 | 2.4417 | 13.0173 | 1 | 1.8641 | 1.853708 | 3.47 | 0.009467 | 0.0865 | 0.1549608 | -0.05701908 | -0.1034 | -0.2910097 | 42.1581
3260 | 4.5475 | 2.4398 | 13.0206 | 2 | 1.8701 | 1.853875 | 3.5 | 0.009559 | 0.0875 | 0.1549678 | -0.05717729 | -0.1037 | -0.291089 | 42.1587
3261 | 4.548889 | 2.4398 | 13.024 | 1 | 1.8701 | 1.853962 | 3.5 | 0.009559 | 0.0887 | 0.1549744 | -0.05733358 | -0.104 | -0.2911685 | 42.1592
3262 | 4.550278 | 2.4377 | 13.0274 | 2 | 1.8626 | 1.854106 | 3.47 | 0.009444 | 0.0892 | 0.1549805 | -0.05748898 | -0.1042 | -0.2912483 | 42.1599
3263 | 4.551667 | 2.4377 | 13.0308 | 2 | 1.858 | 1.854229 | 3.45 | 0.009375 | 0.0897 | 0.1549861 | -0.05752873 | -0.1045 | -0.2913281 | 42.1605
3264 | 4.553056 | 2.4362 | 13.0342 | 2 | 1.8671 | 1.854306 | 3.49 | 0.009513 | 0.0904 | 0.1549928 | -0.05768077 | -0.1047 | -0.2914081 | 42.161
3265 | 4.554444 | 2.4362 | 13.0376 | 3 | 1.8565 | 1.854444 | 3.45 | 0.009352 | 0.0904 | 0.1550003 | -0.05782975 | -0.1049 | -0.2914883 | 42.1617
3266 | 4.555833 | 2.4344 | 13.041 | 1 | 1.8565 | 1.85466 | 3.45 | 0.009352 | 0.0902 | 0.1550078 | -0.05797733 | -0.1051 | -0.2915687 | 42.1623
3267 | 4.557222 | 2.4344 | 13.0443 | 1 | 1.8505 | 1.854788 | 3.42 | 0.009261 | 0.0898 | 0.1550145 | -0.05802069 | -0.1053 | -0.2916493 | 42.163
3268 | 4.558611 | 2.433 | 13.0477 | 1 | 1.8474 | 1.855031 | 3.41 | 0.009216 | 0.0888 | 0.1550218 | -0.05817152 | -0.1055 | -0.29173 | 42.1636
3269 | 4.56 | 2.433 | 13.0511 | 2 | 1.8565 | 1.855201 | 3.45 | 0.009352 | 0.0889 | 0.1550278 | -0.05832005 | -0.1056 | -0.2918109 | 42.1641
3270 | 4.561389 | 2.4315 | 13.0545 | 2 | 1.8686 | 1.85541 | 3.49 | 0.009536 | 0.0898 | 0.1550334 | -0.05846476 | -0.1057 | -0.291892 | 42.1646
3271 | 4.562778 | 2.4315 | 13.0579 | 3 | 1.8806 | 1.855589 | 3.54 | 0.00972 | 0.0928 | 0.1550383 | -0.05850299 | -0.1059 | -0.2919732 | 42.1651
3272 | 4.564167 | 2.4305 | 13.0612 | 2 | 1.8383 | 1.855689 | 3.38 | 0.00908 | 0.0938 | 0.1550429 | -0.05863727 | -0.1059 | -0.2920546 | 42.1661
3273 | 4.565556 | 2.4305 | 13.0646 | 1 | 1.8459 | 1.855893 | 3.41 | 0.009193 | 0.0935 | 0.1550468 | -0.05876938 | -0.106 | -0.2921361 | 42.1666
3274 | 4.566944 | 2.4294 | 13.068 | 2 | 1.8565 | 1.856072 | 3.45 | 0.009352 | 0.0931 | 0.1550516 | -0.05890413 | -0.1061 | -0.2922178 | 42.1671
3275 | 4.568333 | 2.4294 | 13.0714 | 2 | 1.8535 | 1.856259 | 3.44 | 0.009307 | 0.0934 | 0.1550563 | -0.05894116 | -0.1061 | -0.2922996 | 42.1677
3276 | 4.569722 | 2.4287 | 13.0747 | 1 | 1.8429 | 1.856423 | 3.4 | 0.009147 | 0.092 | 0.1550611 | -0.05907843 | -0.1061 | -0.2923816 | 42.1685
3277 | 4.571111 | 2.4287 | 13.0781 | 1 | 1.8656 | 1.85668 | 3.48 | 0.00949 | 0.0925 | 0.1550654 | -0.05921176 | -0.1061 | -0.2924638 | 42.1689
3278 | 4.5725 | 2.4279 | 13.0815 | 1 | 1.8641 | 1.856939 | 3.47 | 0.009467 | 0.0943 | 0.15507 | -0.05933937 | -0.1061 | -0.2925461 | 42.1695
3279 | 4.573889 | 2.4279 | 13.0848 | 1 | 1.858 | 1.857159 | 3.45 | 0.009375 | 0.095 | 0.1550756 | -0.05937521 | -0.106 | -0.2926285 | 42.1701
3280 | 4.575278 | 2.4275 | 13.0882 | 1 | 1.855 | 1.857233 | 3.44 | 0.00933 | 0.0952 | 0.1550798 | -0.0595003 | -0.106 | -0.2927111 | 42.1708
3281 | 4.576667 | 2.4275 | 13.0916 | 1 | 1.8701 | 1.857481 | 3.5 | 0.009559 | 0.0958 | 0.1550845 | -0.05962208 | -0.1059 | -0.2927938 | 42.1712
3282 | 4.578333 | 2.4271 | 13.095 | 2 | 1.849 | 1.857709 | 3.42 | 0.009238 | 0.0956 | 0.1550888 | -0.05974422 | -0.1058 | -0.2928933 | 42.1724
3283 | 4.579722 | 2.4271 | 13.0983 | 1 | 1.8337 | 1.857884 | 3.36 | 0.009012 | 0.094 | 0.1550934 | -0.05978362 | -0.1057 | -0.2929763 | 42.1731
3284 | 4.581111 | 2.427 | 13.1017 | 1 | 1.849 | 1.858138 | 3.42 | 0.009238 | 0.0936 | 0.1550985 | -0.05991056 | -0.1055 | -0.2930594 | 42.1736
3285 | 4.5825 | 2.427 | 13.1051 | 3 | 1.8686 | 1.858321 | 3.49 | 0.009536 | 0.0947 | 0.1551064 | -0.06003647 | -0.1054 | -0.2931427 | 42.174
3286 | 4.583889 | 2.4268 | 13.1084 | 1 | 1.8505 | 1.858625 | 3.42 | 0.009261 | 0.0937 | 0.1551131 | -0.06016261 | -0.1052 | -0.2932262 | 42.1748
3287 | 4.585278 | 2.4268 | 13.1118 | 2 | 1.8565 | 1.858859 | 3.45 | 0.009352 | 0.0941 | 0.1551192 | -0.06020137 | -0.105 | -0.2933098 | 42.1753
3288 | 4.586667 | 2.427 | 13.1152 | 1 | 1.8671 | 1.859018 | 3.49 | 0.009513 | 0.0943 | 0.1551253 | -0.06032575 | -0.1048 | -0.2933935 | 42.1758
3289 | 4.588056 | 2.427 | 13.1186 | 2 | 1.8565 | 1.859172 | 3.45 | 0.009352 | 0.0943 | 0.1551305 | -0.06045085 | -0.1046 | -0.2934774 | 42.1765
3290 | 4.589444 | 2.4271 | 13.1219 | 2 | 1.8641 | 1.859386 | 3.47 | 0.009467 | 0.0947 | 0.1551346 | -0.06057404 | -0.1044 | -0.2935614 | 42.1771
3291 | 4.590833 | 2.4271 | 13.1253 | 1 | 1.8596 | 1.85951 | 3.46 | 0.009398 | 0.0945 | 0.1551397 | -0.06061105 | -0.1041 | -0.2936455 | 42.1777
3292 | 4.592222 | 2.4275 | 13.1287 | 1 | 1.8565 | 1.859739 | 3.45 | 0.009352 | 0.0945 | 0.1551449 | -0.0607345 | -0.1039 | -0.2937298 | 42.1783
3293 | 4.593611 | 2.4275 | 13.132 | 1 | 1.8444 | 1.859936 | 3.4 | 0.00917 | 0.0931 | 0.1551506 | -0.06085993 | -0.1036 | -0.2938142 | 42.1791
3294 | 4.595 | 2.4278 | 13.1354 | 1 | 1.8895 | 1.860152 | 3.57 | 0.009859 | 0.0944 | 0.1551565 | -0.0609813 | -0.1033 | -0.2938989 | 42.1793
3295 | 4.596389 | 2.4278 | 13.1388 | 2 | 1.8746 | 1.860216 | 3.51 | 0.009628 | 0.0957 | 0.1551614 | -0.06101671 | -0.103 | -0.2939836 | 42.18
3296 | 4.597778 | 2.4285 | 13.1422 | 1 | 1.8611 | 1.860347 | 3.46 | 0.009421 | 0.0958 | 0.1551655 | -0.06113432 | -0.1027 | -0.2940684 | 42.1807
3297 | 4.599167 | 2.4285 | 13.1455 | 1 | 1.8535 | 1.860543 | 3.44 | 0.009307 | 0.0954 | 0.1551697 | -0.06125303 | -0.1024 | -0.2941534 | 42.1814
3298 | 4.600556 | 2.429 | 13.1489 | 1 | 1.8626 | 1.860749 | 3.47 | 0.009444 | 0.096 | 0.1551745 | -0.06136945 | -0.1021 | -0.2942386 | 42.1819
3299 | 4.601944 | 2.429 | 13.1523 | 1 | 1.8686 | 1.860936 | 3.49 | 0.009536 | 0.0962 | 0.1551795 | -0.06140342 | -0.1017 | -0.2943238 | 42.1824
3300 | 4.603333 | 2.4299 | 13.1556 | 1 | 1.8791 | 1.861158 | 3.53 | 0.009697 | 0.098 | 0.1551853 | -0.06151459 | -0.1014 | -0.2944092 | 42.183
3301 | 4.604722 | 2.4299 | 13.159 | 2 | 1.8565 | 1.861367 | 3.45 | 0.009352 | 0.0974 | 0.1551919 | -0.06162686 | -0.101 | -0.2944947 | 42.1838
3302 | 4.606111 | 2.4306 | 13.1624 | 1 | 1.8596 | 1.861534 | 3.46 | 0.009398 | 0.0977 | 0.1551993 | -0.06174037 | -0.1006 | -0.2945804 | 42.1843
3303 | 4.6075 | 2.4306 | 13.1658 | 1 | 1.8761 | 1.861695 | 3.52 | 0.009651 | 0.0984 | 0.1552055 | -0.06176643 | -0.1002 | -0.2946661 | 42.1848
3304 | 4.608889 | 2.4317 | 13.1692 | 1 | 1.8731 | 1.861818 | 3.51 | 0.009605 | 0.1007 | 0.1552118 | -0.06187219 | -0.0998 | -0.294752 | 42.1854
3305 | 4.610278 | 2.4317 | 13.1725 | 1 | 1.8671 | 1.861941 | 3.49 | 0.009513 | 0.101 | 0.1552182 | -0.06197442 | -0.0994 | -0.294838 | 42.1861
3306 | 4.611667 | 2.4327 | 13.1759 | 1 | 1.8716 | 1.862128 | 3.5 | 0.009582 | 0.1018 | 0.1552245 | -0.062073 | -0.099 | -0.2949242 | 42.1866
3307 | 4.613056 | 2.4327 | 13.1793 | 1 | 1.8776 | 1.862409 | 3.53 | 0.009674 | 0.1028 | 0.1552323 | -0.06209174 | -0.0985 | -0.2950104 | 42.1872
3308 | 4.614444 | 2.4342 | 13.1827 | 1 | 1.8656 | 1.862567 | 3.48 | 0.00949 | 0.1033 | 0.1552401 | -0.06218638 | -0.098 | -0.2950966 | 42.1879
3309 | 4.615833 | 2.4342 | 13.1861 | 1 | 1.8641 | 1.862772 | 3.47 | 0.009467 | 0.1041 | 0.1552473 | -0.06227749 | -0.0975 | -0.2951831 | 42.1885
3310 | 4.617222 | 2.4355 | 13.1894 | 2 | 1.8731 | 1.863048 | 3.51 | 0.009605 | 0.1043 | 0.1552541 | -0.06236946 | -0.0971 | -0.2952696 | 42.189
3311 | 4.618611 | 2.4355 | 13.1928 | 1 | 1.8701 | 1.863282 | 3.5 | 0.009559 | 0.1053 | 0.1552622 | -0.06238151 | -0.0965 | -0.2953563 | 42.1896
3312 | 4.62 | 2.4372 | 13.1962 | 2 | 1.8322 | 1.863525 | 3.36 | 0.008989 | 0.1027 | 0.1552696 | -0.06247733 | -0.096 | -0.295443 | 42.1906
3313 | 4.621389 | 2.4372 | 13.1996 | 1 | 1.8791 | 1.863756 | 3.53 | 0.009697 | 0.1039 | 0.1552779 | -0.0625715 | -0.0955 | -0.2955298 | 42.1907
3314 | 4.622778 | 2.4387 | 13.203 | 2 | 1.855 | 1.863991 | 3.44 | 0.00933 | 0.103 | 0.155287 | -0.06266853 | -0.0949 | -0.2956168 | 42.1916
3315 | 4.624167 | 2.4387 | 13.2064 | 2 | 1.8565 | 1.864221 | 3.45 | 0.009352 | 0.1027 | 0.155295 | -0.06268451 | -0.0944 | -0.2957039 | 42.1921
3316 | 4.625556 | 2.4405 | 13.2098 | 1 | 1.8671 | 1.864433 | 3.49 | 0.009513 | 0.103 | 0.1553025 | -0.06278137 | -0.0938 | -0.295791 | 42.1926
3317 | 4.626944 | 2.4405 | 13.2132 | 1 | 1.8656 | 1.864641 | 3.48 | 0.00949 | 0.103 | 0.1553103 | -0.0628806 | -0.0932 | -0.2958782 | 42.1932
3318 | 4.628333 | 2.4422 | 13.2165 | 1 | 1.8686 | 1.864867 | 3.49 | 0.009536 | 0.1047 | 0.1553174 | -0.06297681 | -0.0926 | -0.2959656 | 42.1938
3319 | 4.629722 | 2.4422 | 13.22 | 2 | 1.8656 | 1.865089 | 3.48 | 0.00949 | 0.1061 | 0.155326 | -0.06298008 | -0.092 | -0.2960531 | 42.1944
3320 | 4.631111 | 2.4442 | 13.2233 | 2 | 1.855 | 1.865304 | 3.44 | 0.00933 | 0.1052 | 0.1553354 | -0.06307489 | -0.0914 | -0.2961407 | 42.1951
3321 | 4.6325 | 2.4442 | 13.2267 | 1 | 1.8806 | 1.865502 | 3.54 | 0.00972 | 0.1055 | 0.1553458 | -0.06316944 | -0.0908 | -0.2962283 | 42.1955
3322 | 4.633889 | 2.4459 | 13.2301 | 1 | 1.8671 | 1.86569 | 3.49 | 0.009513 | 0.105 | 0.1553569 | -0.0632641 | -0.0902 | -0.2963161 | 42.1962
3323 | 4.635278 | 2.4459 | 13.2335 | 2 | 1.8611 | 1.865963 | 3.46 | 0.009421 | 0.1055 | 0.1553682 | -0.06326896 | -0.0896 | -0.296404 | 42.1969
3324 | 4.636667 | 2.448 | 13.2369 | 2 | 1.8761 | 1.866169 | 3.52 | 0.009651 | 0.1056 | 0.1553808 | -0.06336198 | -0.089 | -0.296492 | 42.1973
3325 | 4.638056 | 2.448 | 13.2403 | 3 | 1.8641 | 1.866363 | 3.47 | 0.009467 | 0.1063 | 0.1553938 | -0.06345549 | -0.0884 | -0.29658 | 42.198
3326 | 4.639444 | 2.4499 | 13.2437 | 1 | 1.8761 | 1.866615 | 3.52 | 0.009651 | 0.1066 | 0.1554074 | -0.06354999 | -0.0877 | -0.2966682 | 42.1985
3327 | 4.641111 | 2.4499 | 13.2471 | 2 | 1.8535 | 1.866822 | 3.44 | 0.009307 | 0.1067 | 0.1554207 | -0.06354734 | -0.0871 | -0.2967741 | 42.1997
3328 | 4.6425 | 2.4521 | 13.2505 | 1 | 1.852 | 1.867066 | 3.43 | 0.009284 | 0.1067 | 0.1554358 | -0.06364145 | -0.0864 | -0.2968624 | 42.2003
3329 | 4.643889 | 2.4521 | 13.254 | 1 | 1.8791 | 1.867236 | 3.53 | 0.009697 | 0.1077 | 0.1554512 | -0.0637322 | -0.0858 | -0.2969509 | 42.2006
3330 | 4.645278 | 2.4541 | 13.2574 | 1 | 1.8641 | 1.867464 | 3.47 | 0.009467 | 0.1082 | 0.1554667 | -0.0638217 | -0.0851 | -0.2970395 | 42.2013
3331 | 4.646667 | 2.4541 | 13.2608 | 3 | 1.8626 | 1.867656 | 3.47 | 0.009444 | 0.1074 | 0.155483 | -0.06381768 | -0.0845 | -0.2971281 | 42.2019
3332 | 4.648056 | 2.4564 | 13.2642 | 1 | 1.8865 | 1.867821 | 3.56 | 0.009813 | 0.1084 | 0.155499 | -0.06390655 | -0.0838 | -0.2972168 | 42.2023
3333 | 4.649444 | 2.4564 | 13.2676 | 2 | 1.8865 | 1.868002 | 3.56 | 0.009813 | 0.1111 | 0.1555154 | -0.06398622 | -0.0831 | -0.2973056 | 42.2029
3334 | 4.650833 | 2.4584 | 13.271 | 1 | 1.8474 | 1.868227 | 3.41 | 0.009216 | 0.1094 | 0.1555335 | -0.0640715 | -0.0825 | -0.2973945 | 42.2038
3335 | 4.652222 | 2.4584 | 13.2744 | 1 | 1.8701 | 1.868423 | 3.5 | 0.009559 | 0.11 | 0.1555526 | -0.06406169 | -0.0818 | -0.2974835 | 42.2042
3336 | 4.653611 | 2.4608 | 13.2778 | 2 | 1.849 | 1.868645 | 3.42 | 0.009238 | 0.1084 | 0.1555725 | -0.06414932 | -0.0811 | -0.2975726 | 42.205
3337 | 4.655 | 2.4608 | 13.2813 | 1 | 1.8686 | 1.868838 | 3.49 | 0.009536 | 0.1094 | 0.155592 | -0.06423162 | -0.0805 | -0.2976617 | 42.2054
3338 | 4.656389 | 2.4629 | 13.2847 | 3 | 1.8429 | 1.869061 | 3.4 | 0.009147 | 0.1065 | 0.1556112 | -0.06432322 | -0.0798 | -0.297751 | 42.2062
3339 | 4.657778 | 2.4629 | 13.2881 | 1 | 1.8954 | 1.86932 | 3.59 | 0.009953 | 0.1087 | 0.1556313 | -0.06431695 | -0.0791 | -0.2978404 | 42.2063
3340 | 4.659167 | 2.4653 | 13.2915 | 2 | 1.8656 | 1.869463 | 3.48 | 0.00949 | 0.1086 | 0.1556523 | -0.0644032 | -0.0784 | -0.2979297 | 42.2072
3341 | 4.660556 | 2.4653 | 13.2949 | 2 | 1.8626 | 1.869673 | 3.47 | 0.009444 | 0.1074 | 0.1556723 | -0.06449752 | -0.0778 | -0.2980193 | 42.2078
3342 | 4.661944 | 2.4673 | 13.2984 | 1 | 1.8746 | 1.869874 | 3.51 | 0.009628 | 0.1087 | 0.1556938 | -0.06458738 | -0.0771 | -0.2981089 | 42.2083
3343 | 4.663333 | 2.4673 | 13.3018 | 2 | 1.888 | 1.870126 | 3.56 | 0.009836 | 0.1096 | 0.1557169 | -0.06457456 | -0.0765 | -0.2981986 | 42.2087
3344 | 4.664722 | 2.4696 | 13.3052 | 1 | 1.8761 | 1.870375 | 3.52 | 0.009651 | 0.1109 | 0.1557402 | -0.06465884 | -0.0758 | -0.2982883 | 42.2094
3345 | 4.666111 | 2.4696 | 13.3087 | 2 | 1.8761 | 1.870609 | 3.52 | 0.009651 | 0.1124 | 0.1557637 | -0.06474028 | -0.0751 | -0.2983782 | 42.21
3346 | 4.6675 | 2.4717 | 13.3121 | 2 | 1.8806 | 1.870922 | 3.54 | 0.00972 | 0.1132 | 0.1557869 | -0.06481963 | -0.0745 | -0.2984682 | 42.2105
3347 | 4.668889 | 2.4717 | 13.3155 | 1 | 1.8791 | 1.871117 | 3.53 | 0.009697 | 0.1139 | 0.1558101 | -0.06479503 | -0.0738 | -0.2985582 | 42.2111
3348 | 4.670278 | 2.4741 | 13.319 | 1 | 1.852 | 1.871342 | 3.43 | 0.009284 | 0.1127 | 0.1558318 | -0.06487552 | -0.0732 | -0.2986482 | 42.2119
3349 | 4.671667 | 2.4741 | 13.3224 | 3 | 1.8761 | 1.87158 | 3.52 | 0.009651 | 0.1135 | 0.1558546 | -0.06495342 | -0.0725 | -0.2987384 | 42.2123
3350 | 4.673056 | 2.4761 | 13.3258 | 1 | 1.8895 | 1.871761 | 3.57 | 0.009859 | 0.1155 | 0.1558771 | -0.0650264 | -0.0719 | -0.2988287 | 42.2128
3351 | 4.674444 | 2.4761 | 13.3293 | 2 | 1.8746 | 1.872 | 3.51 | 0.009628 | 0.1147 | 0.1558998 | -0.06500011 | -0.0712 | -0.2989189 | 42.2135
3352 | 4.675833 | 2.4785 | 13.3327 | 2 | 1.8535 | 1.872184 | 3.44 | 0.009307 | 0.1139 | 0.1559225 | -0.06507695 | -0.0706 | -0.2990092 | 42.2142
3353 | 4.677222 | 2.4785 | 13.3362 | 1 | 1.8761 | 1.872437 | 3.52 | 0.009651 | 0.1142 | 0.1559457 | -0.06514936 | -0.0699 | -0.2990997 | 42.2146
3354 | 4.678611 | 2.4805 | 13.3396 | 2 | 1.8535 | 1.872687 | 3.44 | 0.009307 | 0.1139 | 0.1559684 | -0.06522067 | -0.0693 | -0.2991902 | 42.2154
3355 | 4.68 | 2.4805 | 13.3431 | 1 | 1.8984 | 1.87289 | 3.6 | 0.009999 | 0.116 | 0.1559911 | -0.06519643 | -0.0686 | -0.2992808 | 42.2155
3356 | 4.681389 | 2.4829 | 13.3465 | 1 | 1.8746 | 1.873111 | 3.51 | 0.009628 | 0.1166 | 0.1560143 | -0.06526099 | -0.068 | -0.2993714 | 42.2163
3357 | 4.682778 | 2.4829 | 13.35 | 1 | 1.8671 | 1.87335 | 3.49 | 0.009513 | 0.1161 | 0.1560368 | -0.06532642 | -0.0673 | -0.2994621 | 42.217
3358 | 4.684167 | 2.485 | 13.3534 | 1 | 1.8925 | 1.873607 | 3.58 | 0.009906 | 0.1178 | 0.1560602 | -0.06538706 | -0.0667 | -0.2995529 | 42.2173
3359 | 4.685556 | 2.485 | 13.3569 | 1 | 1.8791 | 1.873939 | 3.53 | 0.009697 | 0.118 | 0.1560846 | -0.06535864 | -0.066 | -0.2996437 | 42.218
3360 | 4.686944 | 2.4875 | 13.3603 | 1 | 1.8596 | 1.874227 | 3.46 | 0.009398 | 0.1175 | 0.156109 | -0.06541996 | -0.0654 | -0.2997344 | 42.2188
3361 | 4.688333 | 2.4875 | 13.3638 | 2 | 1.8414 | 1.874367 | 3.39 | 0.009125 | 0.1155 | 0.1561333 | -0.06548461 | -0.0647 | -0.2998254 | 42.2195
3362 | 4.689722 | 2.4896 | 13.3672 | 1 | 1.8686 | 1.8746 | 3.49 | 0.009536 | 0.1155 | 0.1561585 | -0.06554878 | -0.0641 | -0.2999164 | 42.2198
3363 | 4.691111 | 2.4896 | 13.3707 | 2 | 1.8716 | 1.874817 | 3.5 | 0.009582 | 0.116 | 0.1561844 | -0.06552717 | -0.0634 | -0.3000074 | 42.2204
3364 | 4.6925 | 2.4919 | 13.3742 | 1 | 1.8776 | 1.875081 | 3.53 | 0.009674 | 0.1162 | 0.1562127 | -0.06558954 | -0.0628 | -0.3000985 | 42.2209
3365 | 4.693889 | 2.4919 | 13.3776 | 3 | 1.885 | 1.875338 | 3.55 | 0.00979 | 0.1161 | 0.1562409 | -0.0656513 | -0.0622 | -0.3001896 | 42.2214
3366 | 4.695278 | 2.494 | 13.3811 | 1 | 1.8806 | 1.875547 | 3.54 | 0.00972 | 0.1168 | 0.1562688 | -0.06571072 | -0.0615 | -0.3002808 | 42.222
3367 | 4.696667 | 2.494 | 13.3846 | 2 | 1.8776 | 1.875751 | 3.53 | 0.009674 | 0.1172 | 0.1562984 | -0.06568742 | -0.0609 | -0.3003721 | 42.2226
3368 | 4.698056 | 2.4963 | 13.388 | 2 | 1.8611 | 1.876038 | 3.46 | 0.009421 | 0.1175 | 0.1563284 | -0.06574506 | -0.0603 | -0.3004634 | 42.2233
3369 | 4.699444 | 2.4963 | 13.3915 | 2 | 1.8716 | 1.876335 | 3.5 | 0.009582 | 0.1168 | 0.1563593 | -0.06580307 | -0.0597 | -0.3005547 | 42.2238
3370 | 4.700833 | 2.4983 | 13.395 | 1 | 1.8656 | 1.876621 | 3.48 | 0.00949 | 0.116 | 0.1563907 | -0.06586231 | -0.0591 | -0.3006461 | 42.2244
3371 | 4.702222 | 2.4983 | 13.3984 | 3 | 1.8671 | 1.876797 | 3.49 | 0.009513 | 0.1159 | 0.1564229 | -0.06584411 | -0.0585 | -0.3007376 | 42.2249
3372 | 4.703889 | 2.5005 | 13.4019 | 1 | 1.8565 | 1.877029 | 3.45 | 0.009352 | 0.1144 | 0.1564559 | -0.06590722 | -0.0579 | -0.3008474 | 42.226
3373 | 4.705278 | 2.5005 | 13.4054 | 2 | 1.8925 | 1.877276 | 3.58 | 0.009906 | 0.1153 | 0.156488 | -0.06596872 | -0.0573 | -0.300939 | 42.2262
3374 | 4.706667 | 2.5024 | 13.4089 | 2 | 1.8671 | 1.877507 | 3.49 | 0.009513 | 0.1153 | 0.1565228 | -0.06603009 | -0.0567 | -0.3010306 | 42.227
3375 | 4.708056 | 2.5024 | 13.4123 | 1 | 1.8716 | 1.87772 | 3.5 | 0.009582 | 0.1149 | 0.1565586 | -0.06601363 | -0.0561 | -0.3011224 | 42.2275
3376 | 4.709444 | 2.5045 | 13.4158 | 1 | 1.8746 | 1.878011 | 3.51 | 0.009628 | 0.115 | 0.1565958 | -0.06607567 | -0.0555 | -0.301214 | 42.2281
3377 | 4.710833 | 2.5045 | 13.4193 | 2 | 1.8731 | 1.878234 | 3.51 | 0.009605 | 0.1148 | 0.1566334 | -0.06613893 | -0.0549 | -0.3013058 | 42.2286
3378 | 4.712222 | 2.5063 | 13.4228 | 3 | 1.8565 | 1.878411 | 3.45 | 0.009352 | 0.1132 | 0.1566717 | -0.06620574 | -0.0544 | -0.3013978 | 42.2293
3379 | 4.713611 | 2.5063 | 13.4263 | 1 | 1.8836 | 1.878753 | 3.55 | 0.009767 | 0.1145 | 0.1567105 | -0.06618965 | -0.0538 | -0.3014897 | 42.2296
3380 | 4.715 | 2.5083 | 13.4298 | 2 | 1.888 | 1.879014 | 3.56 | 0.009836 | 0.1168 | 0.1567497 | -0.06624756 | -0.0533 | -0.3015817 | 42.2302
3381 | 4.716389 | 2.5083 | 13.4332 | 1 | 1.9161 | 1.879233 | 3.67 | 0.010281 | 0.1198 | 0.1567898 | -0.06629848 | -0.0527 | -0.3016737 | 42.2305
3382 | 4.717778 | 2.5101 | 13.4367 | 1 | 1.8701 | 1.879426 | 3.5 | 0.009559 | 0.1196 | 0.1568302 | -0.06635088 | -0.0522 | -0.3017659 | 42.2315
3383 | 4.719167 | 2.5101 | 13.4402 | 1 | 1.8865 | 1.879657 | 3.56 | 0.009813 | 0.1202 | 0.1568708 | -0.06631932 | -0.0516 | -0.301858 | 42.2319
3384 | 4.720556 | 2.5121 | 13.4437 | 1 | 1.8761 | 1.879949 | 3.52 | 0.009651 | 0.1203 | 0.156912 | -0.06636997 | -0.0511 | -0.3019502 | 42.2325
3385 | 4.721944 | 2.5121 | 13.4472 | 1 | 1.8925 | 1.880188 | 3.58 | 0.009906 | 0.1216 | 0.1569535 | -0.06641658 | -0.0505 | -0.3020423 | 42.2329
3386 | 4.723333 | 2.5139 | 13.4507 | 2 | 1.8806 | 1.880374 | 3.54 | 0.00972 | 0.1223 | 0.1569949 | -0.06646113 | -0.05 | -0.3021346 | 42.2336
3387 | 4.724722 | 2.5139 | 13.4542 | 1 | 1.8671 | 1.880642 | 3.49 | 0.009513 | 0.122 | 0.1570372 | -0.0664263 | -0.0495 | -0.3022269 | 42.2343
3388 | 4.726111 | 2.5159 | 13.4577 | 3 | 1.8791 | 1.880875 | 3.53 | 0.009697 | 0.1227 | 0.1570802 | -0.06646985 | -0.0489 | -0.3023192 | 42.2347
3389 | 4.7275 | 2.5159 | 13.4612 | 1 | 1.894 | 1.881149 | 3.59 | 0.009929 | 0.1243 | 0.1571231 | -0.06651109 | -0.0484 | -0.3024115 | 42.2351
3390 | 4.728889 | 2.5177 | 13.4647 | 1 | 1.8761 | 1.881377 | 3.52 | 0.009651 | 0.1249 | 0.1571666 | -0.0665499 | -0.0479 | -0.3025039 | 42.2358
3391 | 4.730278 | 2.5177 | 13.4682 | 2 | 1.8776 | 1.881663 | 3.53 | 0.009674 | 0.1253 | 0.15721 | -0.06650638 | -0.0474 | -0.3025964 | 42.2364
3392 | 4.731667 | 2.5197 | 13.4717 | 2 | 1.8671 | 1.881955 | 3.49 | 0.009513 | 0.1243 | 0.157253 | -0.06654665 | -0.0468 | -0.3026888 | 42.237
3393 | 4.733056 | 2.5197 | 13.4752 | 1 | 1.888 | 1.882179 | 3.56 | 0.009836 | 0.1252 | 0.157296 | -0.06658365 | -0.0463 | -0.3027812 | 42.2374
3394 | 4.734444 | 2.5215 | 13.4787 | 1 | 1.8806 | 1.882493 | 3.54 | 0.00972 | 0.1252 | 0.1573397 | -0.0666231 | -0.0458 | -0.3028737 | 42.238
3395 | 4.735833 | 2.5215 | 13.4822 | 1 | 1.8865 | 1.882771 | 3.56 | 0.009813 | 0.1259 | 0.1573823 | -0.06657678 | -0.0452 | -0.3029662 | 42.2385
3396 | 4.737222 | 2.5236 | 13.4857 | 2 | 1.891 | 1.883073 | 3.58 | 0.009883 | 0.1266 | 0.1574262 | -0.06661282 | -0.0447 | -0.3030587 | 42.239
3397 | 4.738611 | 2.5236 | 13.4892 | 3 | 1.8731 | 1.883295 | 3.51 | 0.009605 | 0.126 | 0.1574716 | -0.06665193 | -0.0442 | -0.3031512 | 42.2397
3398 | 4.74 | 2.5254 | 13.4927 | 1 | 1.8731 | 1.883548 | 3.51 | 0.009605 | 0.1259 | 0.157517 | -0.06669167 | -0.0436 | -0.3032438 | 42.2403
3399 | 4.741389 | 2.5254 | 13.4962 | 1 | 1.8954 | 1.883745 | 3.59 | 0.009953 | 0.1267 | 0.1575625 | -0.06664148 | -0.0431 | -0.3033364 | 42.2406
3400 | 4.742778 | 2.5275 | 13.4997 | 1 | 1.9131 | 1.884019 | 3.66 | 0.010234 | 0.1291 | 0.1576083 | -0.06667343 | -0.0426 | -0.303429 | 42.241
3401 | 4.744167 | 2.5275 | 13.5032 | 1 | 1.9087 | 1.884199 | 3.64 | 0.010163 | 0.1322 | 0.1576553 | -0.06669847 | -0.042 | -0.3035216 | 42.2416
3402 | 4.745556 | 2.5293 | 13.5067 | 2 | 1.8611 | 1.884424 | 3.46 | 0.009421 | 0.1311 | 0.1577042 | -0.06672465 | -0.0415 | -0.3036143 | 42.2426
3403 | 4.746944 | 2.5293 | 13.5102 | 1 | 1.8984 | 1.884651 | 3.6 | 0.009999 | 0.132 | 0.157753 | -0.06666263 | -0.041 | -0.3037069 | 42.2428
3404 | 4.748333 | 2.5316 | 13.5138 | 2 | 1.855 | 1.884853 | 3.44 | 0.00933 | 0.13 | 0.1578026 | -0.06669153 | -0.0404 | -0.3037995 | 42.2437
3405 | 4.749722 | 2.5316 | 13.5173 | 3 | 1.8836 | 1.885071 | 3.55 | 0.009767 | 0.1313 | 0.157852 | -0.06671559 | -0.0399 | -0.3038921 | 42.244
3406 | 4.751111 | 2.5335 | 13.5208 | 1 | 1.8865 | 1.88522 | 3.56 | 0.009813 | 0.1322 | 0.1579024 | -0.06673712 | -0.0393 | -0.3039848 | 42.2446
3407 | 4.7525 | 2.5335 | 13.5243 | 2 | 1.8656 | 1.885526 | 3.48 | 0.00949 | 0.1307 | 0.1579543 | -0.06668049 | -0.0388 | -0.3040775 | 42.2453
3408 | 4.753889 | 2.5357 | 13.5278 | 3 | 1.8746 | 1.885786 | 3.51 | 0.009628 | 0.1307 | 0.1580077 | -0.06670571 | -0.0382 | -0.3041701 | 42.2458
3409 | 4.755278 | 2.5357 | 13.5313 | 1 | 1.9043 | 1.88603 | 3.63 | 0.010093 | 0.1328 | 0.1580609 | -0.06672453 | -0.0377 | -0.3042628 | 42.2461
3410 | 4.756667 | 2.5377 | 13.5349 | 1 | 1.852 | 1.886304 | 3.43 | 0.009284 | 0.1304 | 0.1581142 | -0.06675066 | -0.0371 | -0.3043555 | 42.247
3411 | 4.758056 | 2.5377 | 13.5384 | 3 | 1.8596 | 1.886534 | 3.46 | 0.009398 | 0.1288 | 0.1581685 | -0.06669867 | -0.0366 | -0.3044482 | 42.2475
3412 | 4.759444 | 2.5398 | 13.5419 | 1 | 1.8641 | 1.886795 | 3.47 | 0.009467 | 0.1281 | 0.1582234 | -0.06673041 | -0.036 | -0.3045408 | 42.248
3413 | 4.760833 | 2.5398 | 13.5455 | 1 | 1.8821 | 1.886961 | 3.54 | 0.009743 | 0.1277 | 0.1582787 | -0.06676412 | -0.0355 | -0.3046335 | 42.2484
3414 | 4.762222 | 2.5417 | 13.549 | 1 | 1.8836 | 1.887177 | 3.55 | 0.009767 | 0.1279 | 0.1583339 | -0.06679797 | -0.035 | -0.3047262 | 42.2489
3415 | 4.763611 | 2.5417 | 13.5525 | 2 | 1.8716 | 1.887443 | 3.5 | 0.009582 | 0.1277 | 0.1583896 | -0.06674715 | -0.0344 | -0.304819 | 42.2496
3416 | 4.765278 | 2.5437 | 13.5561 | 1 | 1.8821 | 1.887684 | 3.54 | 0.009743 | 0.1276 | 0.1584464 | -0.06678175 | -0.0339 | -0.3049303 | 42.2504
3417 | 4.766667 | 2.5437 | 13.5596 | 2 | 1.8969 | 1.887944 | 3.6 | 0.009976 | 0.1279 | 0.1585031 | -0.066816 | -0.0334 | -0.3050231 | 42.2508
3418 | 4.768056 | 2.5455 | 13.5631 | 1 | 1.8641 | 1.888225 | 3.47 | 0.009467 | 0.1266 | 0.1585607 | -0.06685439 | -0.0329 | -0.3051159 | 42.2517
3419 | 4.769444 | 2.5455 | 13.5667 | 1 | 1.8776 | 1.888507 | 3.53 | 0.009674 | 0.1264 | 0.1586185 | -0.06680544 | -0.0324 | -0.3052087 | 42.2521
3420 | 4.770833 | 2.5475 | 13.5702 | 1 | 1.8701 | 1.88871 | 3.5 | 0.009559 | 0.1255 | 0.1586761 | -0.0668465 | -0.0318 | -0.3053015 | 42.2527
3421 | 4.772222 | 2.5475 | 13.5737 | 1 | 1.8969 | 1.888914 | 3.6 | 0.009976 | 0.1261 | 0.1587346 | -0.06688589 | -0.0313 | -0.3053944 | 42.253
3422 | 4.773611 | 2.5491 | 13.5773 | 2 | 1.8761 | 1.889102 | 3.52 | 0.009651 | 0.1254 | 0.1587931 | -0.06692844 | -0.0309 | -0.3054873 | 42.2537
3423 | 4.775 | 2.5491 | 13.5808 | 1 | 1.8836 | 1.889416 | 3.55 | 0.009767 | 0.1255 | 0.1588526 | -0.06688047 | -0.0304 | -0.3055802 | 42.2542
3424 | 4.776389 | 2.5509 | 13.5844 | 2 | 1.8969 | 1.889642 | 3.6 | 0.009976 | 0.1265 | 0.1589124 | -0.06692036 | -0.0299 | -0.3056731 | 42.2546
3425 | 4.777778 | 2.5509 | 13.5879 | 1 | 1.8746 | 1.889848 | 3.51 | 0.009628 | 0.1257 | 0.1589719 | -0.06696293 | -0.0294 | -0.3057661 | 42.2553
3426 | 4.779167 | 2.5524 | 13.5914 | 1 | 1.885 | 1.890204 | 3.55 | 0.00979 | 0.1256 | 0.1590318 | -0.06700564 | -0.029 | -0.3058592 | 42.2558
3427 | 4.780556 | 2.5524 | 13.595 | 1 | 1.9161 | 1.890377 | 3.67 | 0.010281 | 0.1279 | 0.1590918 | -0.06695128 | -0.0285 | -0.3059522 | 42.256
3428 | 4.781944 | 2.5543 | 13.5985 | 1 | 1.8984 | 1.89072 | 3.6 | 0.009999 | 0.1294 | 0.1591531 | -0.06698481 | -0.028 | -0.3060452 | 42.2567
3429 | 4.783333 | 2.5543 | 13.6021 | 1 | 1.894 | 1.890983 | 3.59 | 0.009929 | 0.1302 | 0.1592145 | -0.06701681 | -0.0276 | -0.3061382 | 42.2573
3430 | 4.784722 | 2.5558 | 13.6056 | 5 | 1.8895 | 1.891275 | 3.57 | 0.009859 | 0.1301 | 0.1592765 | -0.06704799 | -0.0271 | -0.3062313 | 42.2579
3431 | 4.786111 | 2.5558 | 13.6092 | 4 | 1.8596 | 1.89142 | 3.46 | 0.009398 | 0.1288 | 0.1593382 | -0.06699226 | -0.0267 | -0.3063244 | 42.2587
3432 | 4.7875 | 2.5576 | 13.6128 | 1 | 1.8925 | 1.891628 | 3.58 | 0.009906 | 0.129 | 0.1593999 | -0.06702612 | -0.0262 | -0.3064175 | 42.2589
3433 | 4.788889 | 2.5576 | 13.6163 | 2 | 1.888 | 1.891872 | 3.56 | 0.009836 | 0.1295 | 0.1594624 | -0.06706 | -0.0258 | -0.3065106 | 42.2595
3434 | 4.790278 | 2.5591 | 13.6199 | 1 | 1.8925 | 1.89209 | 3.58 | 0.009906 | 0.1306 | 0.1595254 | -0.06709392 | -0.0253 | -0.3066038 | 42.26
3435 | 4.791667 | 2.5591 | 13.6234 | 1 | 1.8791 | 1.892402 | 3.53 | 0.009697 | 0.1304 | 0.1595893 | -0.06703056 | -0.0249 | -0.3066969 | 42.2606
3436 | 4.793056 | 2.5609 | 13.627 | 1 | 1.8821 | 1.892615 | 3.54 | 0.009743 | 0.1313 | 0.1596529 | -0.06706282 | -0.0244 | -0.3067901 | 42.2611
3437 | 4.794444 | 2.5609 | 13.6305 | 3 | 1.8984 | 1.89289 | 3.6 | 0.009999 | 0.1315 | 0.1597179 | -0.06709367 | -0.024 | -0.3068832 | 42.2615
3438 | 4.795833 | 2.5623 | 13.6341 | 1 | 1.8806 | 1.893141 | 3.54 | 0.00972 | 0.1315 | 0.1597834 | -0.06712672 | -0.0236 | -0.3069764 | 42.2622
3439 | 4.797222 | 2.5623 | 13.6376 | 3 | 1.8806 | 1.893386 | 3.54 | 0.00972 | 0.1315 | 0.1598494 | -0.06705962 | -0.0232 | -0.3070696 | 42.2628
3440 | 4.798611 | 2.564 | 13.6412 | 2 | 1.8746 | 1.893613 | 3.51 | 0.009628 | 0.1301 | 0.1599155 | -0.06709607 | -0.0227 | -0.3071627 | 42.2633
3441 | 4.8 | 2.564 | 13.6448 | 1 | 1.8865 | 1.893842 | 3.56 | 0.009813 | 0.1303 | 0.1599937 | -0.06713208 | -0.0223 | -0.307256 | 42.2637
3442 | 4.801389 | 2.5653 | 13.6483 | 1 | 1.8821 | 1.894005 | 3.54 | 0.009743 | 0.1289 | 0.1600722 | -0.06717258 | -0.0219 | -0.3073492 | 42.2643
3443 | 4.802778 | 2.5653 | 13.6519 | 1 | 1.8731 | 1.894258 | 3.51 | 0.009605 | 0.1291 | 0.1601515 | -0.06711025 | -0.0215 | -0.3074425 | 42.2649
3444 | 4.804167 | 2.5669 | 13.6555 | 1 | 1.9087 | 1.894531 | 3.64 | 0.010163 | 0.1294 | 0.1602307 | -0.06714956 | -0.0211 | -0.3075357 | 42.2651
3445 | 4.805556 | 2.5669 | 13.659 | 1 | 1.9043 | 1.894737 | 3.63 | 0.010093 | 0.1306 | 0.1603102 | -0.06718673 | -0.0207 | -0.307629 | 42.2657
3446 | 4.806944 | 2.5682 | 13.6626 | 1 | 1.9131 | 1.894946 | 3.66 | 0.010234 | 0.1323 | 0.1603905 | -0.06721867 | -0.0203 | -0.3077223 | 42.2661
3447 | 4.808333 | 2.5682 | 13.6662 | 2 | 1.9072 | 1.895165 | 3.64 | 0.01014 | 0.1334 | 0.1604719 | -0.06714657 | -0.0199 | -0.3078156 | 42.2667
3448 | 4.809722 | 2.5698 | 13.6697 | 1 | 1.9248 | 1.895342 | 3.7 | 0.010423 | 0.136 | 0.1605547 | -0.06716966 | -0.0195 | -0.3079089 | 42.2671
3449 | 4.811111 | 2.5698 | 13.6733 | 1 | 1.8925 | 1.895504 | 3.58 | 0.009906 | 0.1359 | 0.1606385 | -0.06719315 | -0.0192 | -0.3080022 | 42.2679
3450 | 4.8125 | 2.5711 | 13.6769 | 1 | 1.9175 | 1.895721 | 3.68 | 0.010305 | 0.1376 | 0.1607224 | -0.06721106 | -0.0188 | -0.3080956 | 42.2682
3451 | 4.813889 | 2.5711 | 13.6804 | 1 | 1.9219 | 1.89601 | 3.69 | 0.010375 | 0.1396 | 0.1608068 | -0.06712574 | -0.0184 | -0.3081889 | 42.2687
3452 | 4.815278 | 2.5728 | 13.684 | 2 | 1.9072 | 1.896245 | 3.64 | 0.01014 | 0.1408 | 0.160893 | -0.06713605 | -0.018 | -0.3082821 | 42.2694
3453 | 4.816667 | 2.5728 | 13.6876 | 2 | 1.9117 | 1.896426 | 3.65 | 0.01021 | 0.1429 | 0.1609802 | -0.06714162 | -0.0176 | -0.3083754 | 42.2698
3454 | 4.818056 | 2.5742 | 13.6912 | 1 | 1.9058 | 1.896717 | 3.63 | 0.010116 | 0.1439 | 0.1610675 | -0.06714401 | -0.0173 | -0.3084686 | 42.2704
3455 | 4.819444 | 2.5742 | 13.6947 | 1 | 1.891 | 1.897022 | 3.58 | 0.009883 | 0.1438 | 0.1611538 | -0.06704959 | -0.0169 | -0.3085618 | 42.2711
3456 | 4.820833 | 2.576 | 13.6983 | 3 | 1.891 | 1.897243 | 3.58 | 0.009883 | 0.1438 | 0.161241 | -0.06705234 | -0.0164 | -0.3086549 | 42.2716
3457 | 4.822222 | 2.576 | 13.7019 | 2 | 1.885 | 1.897552 | 3.55 | 0.009792 | 0.1438 | 0.1613282 | -0.06705359 | -0.0161 | -0.308748 | 42.2722
3458 | 4.823611 | 2.5774 | 13.7055 | 2 | 1.9117 | 1.897811 | 3.65 | 0.01021 | 0.1453 | 0.1614149 | -0.06705047 | -0.0157 | -0.3088412 | 42.2725
3459 | 4.825 | 2.5774 | 13.709 | 1 | 1.9072 | 1.898057 | 3.64 | 0.01014 | 0.1463 | 0.1615029 | -0.06695287 | -0.0153 | -0.3089342 | 42.273
3460 | 4.826389 | 2.5793 | 13.7126 | 2 | 1.8761 | 1.898286 | 3.52 | 0.009651 | 0.1451 | 0.1615914 | -0.06695036 | -0.0148 | -0.3090272 | 42.2739
3461 | 4.827778 | 2.5793 | 13.7162 | 2 | 1.8776 | 1.898451 | 3.53 | 0.009674 | 0.1449 | 0.1616796 | -0.06694827 | -0.0144 | -0.3091202 | 42.2744
3462 | 4.829444 | 2.5808 | 13.7198 | 1 | 1.9028 | 1.898727 | 3.62 | 0.010069 | 0.1451 | 0.1617684 | -0.06694468 | -0.014 | -0.3092318 | 42.275
3463 | 4.830833 | 2.5819 | 13.7234 | 1 | 1.8999 | 1.899011 | 3.61 | 0.010023 | 0.1453 | 0.1618565 | -0.06685111 | -0.0136 | -0.3093247 | 42.2756
3464 | 4.832222 | 2.5819 | 13.727 | 1 | 1.8836 | 1.899233 | 3.55 | 0.009767 | 0.1447 | 0.1619452 | -0.0668486 | -0.0132 | -0.3094175 | 42.2762
3465 | 4.833611 | 2.5834 | 13.7306 | 1 | 1.8954 | 1.899526 | 3.59 | 0.009953 | 0.1447 | 0.1620337 | -0.06684663 | -0.0128 | -0.3095104 | 42.2766
3466 | 4.835 | 2.5834 | 13.7341 | 1 | 1.9117 | 1.89978 | 3.65 | 0.01021 | 0.146 | 0.1621222 | -0.06683897 | -0.0124 | -0.3096032 | 42.277
3467 | 4.836389 | 2.5853 | 13.7377 | 1 | 1.9043 | 1.90007 | 3.63 | 0.010093 | 0.1464 | 0.1622111 | -0.06674537 | -0.012 | -0.309696 | 42.2776
3468 | 4.837778 | 2.5853 | 13.7413 | 1 | 1.894 | 1.900237 | 3.59 | 0.009929 | 0.1466 | 0.1623008 | -0.06673642 | -0.0116 | -0.3097887 | 42.2782
3469 | 4.839167 | 2.5869 | 13.7449 | 1 | 1.9102 | 1.90041 | 3.65 | 0.010187 | 0.1474 | 0.1623898 | -0.06672717 | -0.0111 | -0.3098814 | 42.2786
3470 | 4.840556 | 2.5869 | 13.7485 | 1 | 1.8954 | 1.900598 | 3.59 | 0.009953 | 0.1479 | 0.1624788 | -0.06671762 | -0.0107 | -0.3099741 | 42.2792
3471 | 4.841944 | 2.5888 | 13.7521 | 1 | 1.9102 | 1.90085 | 3.65 | 0.010187 | 0.1486 | 0.1625674 | -0.06661687 | -0.0103 | -0.3100666 | 42.2796
3472 | 4.843333 | 2.5888 | 13.7557 | 1 | 1.888 | 1.901074 | 3.56 | 0.009836 | 0.1488 | 0.1626552 | -0.06660533 | -0.0099 | -0.3101591 | 42.2803
3473 | 4.844722 | 2.5905 | 13.7593 | 2 | 1.885 | 1.901318 | 3.55 | 0.00979 | 0.149 | 0.1627435 | -0.06659468 | -0.0094 | -0.3102516 | 42.2809
3474 | 4.846111 | 2.5905 | 13.7629 | 1 | 1.9043 | 1.90157 | 3.63 | 0.010093 | 0.1488 | 0.162831 | -0.06658493 | -0.009 | -0.3103441 | 42.2812
3475 | 4.8475 | 2.5925 | 13.7665 | 1 | 1.9131 | 1.901957 | 3.66 | 0.010234 | 0.1499 | 0.1629189 | -0.06647993 | -0.0086 | -0.3104365 | 42.2817
3476 | 4.848889 | 2.5925 | 13.7701 | 3 | 1.919 | 1.9022 | 3.68 | 0.010328 | 0.151 | 0.1630084 | -0.06646509 | -0.0081 | -0.3105289 | 42.2821
3477 | 4.850278 | 2.5943 | 13.7737 | 2 | 1.8776 | 1.902479 | 3.53 | 0.009674 | 0.1493 | 0.1630967 | -0.06645437 | -0.0077 | -0.3106212 | 42.283
3478 | 4.851667 | 2.5943 | 13.7773 | 3 | 1.8969 | 1.902631 | 3.6 | 0.009976 | 0.1498 | 0.1631849 | -0.06644134 | -0.0073 | -0.3107135 | 42.2834
3479 | 4.853056 | 2.5963 | 13.7809 | 1 | 1.8821 | 1.902844 | 3.54 | 0.009743 | 0.1484 | 0.1632717 | -0.06634162 | -0.0068 | -0.3108057 | 42.284
3480 | 4.854444 | 2.5963 | 13.7845 | 3 | 1.8984 | 1.903102 | 3.6 | 0.009999 | 0.1489 | 0.1633576 | -0.06633088 | -0.0064 | -0.3108978 | 42.2844
3481 | 4.855833 | 2.5981 | 13.7881 | 2 | 1.9087 | 1.903374 | 3.64 | 0.010163 | 0.1497 | 0.1634438 | -0.0663208 | -0.0059 | -0.3109899 | 42.2848
3482 | 4.857222 | 2.5981 | 13.7917 | 2 | 1.9277 | 1.903641 | 3.72 | 0.01047 | 0.1516 | 0.1635302 | -0.06630567 | -0.0055 | -0.311082 | 42.2851
3483 | 4.858611 | 2.6002 | 13.7953 | 2 | 1.8954 | 1.904031 | 3.59 | 0.009953 | 0.151 | 0.163617 | -0.06619839 | -0.005 | -0.311174 | 42.2859
3484 | 4.86 | 2.6002 | 13.799 | 1 | 1.9072 | 1.904164 | 3.64 | 0.01014 | 0.1522 | 0.1637048 | -0.066182 | -0.0045 | -0.311266 | 42.2863
3485 | 4.861389 | 2.6021 | 13.8026 | 1 | 1.8984 | 1.90443 | 3.6 | 0.009999 | 0.1521 | 0.1637931 | -0.06616545 | -0.0041 | -0.3113579 | 42.2869
3486 | 4.862778 | 2.6021 | 13.8062 | 2 | 1.9234 | 1.904731 | 3.7 | 0.010399 | 0.1543 | 0.163882 | -0.06614541 | -0.0036 | -0.3114498 | 42.2872
3487 | 4.864167 | 2.6042 | 13.8098 | 1 | 1.9058 | 1.904947 | 3.63 | 0.010116 | 0.1547 | 0.1639714 | -0.06602873 | -0.0031 | -0.3115416 | 42.2879
3488 | 4.865556 | 2.6042 | 13.8134 | 1 | 1.9072 | 1.905156 | 3.64 | 0.01014 | 0.1554 | 0.1640606 | -0.06600626 | -0.0026 | -0.3116333 | 42.2884
3489 | 4.866944 | 2.6062 | 13.817 | 1 | 1.9306 | 1.905408 | 3.73 | 0.010518 | 0.1573 | 0.1641498 | -0.06597758 | -0.0022 | -0.3117249 | 42.2887
3490 | 4.868333 | 2.6062 | 13.8207 | 2 | 1.891 | 1.905625 | 3.58 | 0.009883 | 0.1568 | 0.1642384 | -0.06595184 | -0.0017 | -0.3118165 | 42.2895
3491 | 4.869722 | 2.6085 | 13.8243 | 2 | 1.8999 | 1.905868 | 3.61 | 0.010023 | 0.1566 | 0.1643274 | -0.06583143 | -0.0012 | -0.311908 | 42.2899
3492 | 4.871111 | 2.6085 | 13.8279 | 2 | 1.9087 | 1.906037 | 3.64 | 0.010163 | 0.1572 | 0.1644158 | -0.06580493 | -0.0007 | -0.3119994 | 42.2904
3493 | 4.8725 | 2.6106 | 13.8315 | 2 | 1.9043 | 1.906276 | 3.63 | 0.010093 | 0.1575 | 0.1645046 | -0.06577626 | -0.0002 | -0.3120908 | 42.2909
3494 | 4.873889 | 2.6106 | 13.8352 | 2 | 1.8984 | 1.906436 | 3.6 | 0.009999 | 0.1577 | 0.1645926 | -0.06574898 | 0.0003 | -0.3121822 | 42.2915
3495 | 4.875278 | 2.6129 | 13.8388 | 3 | 1.894 | 1.906684 | 3.59 | 0.009929 | 0.1579 | 0.1646795 | -0.06562592 | 0.0008 | -0.3122734 | 42.292
3496 | 4.876667 | 2.6129 | 13.8424 | 2 | 1.9043 | 1.906956 | 3.63 | 0.010093 | 0.1576 | 0.1647664 | -0.06559908 | 0.0013 | -0.3123645 | 42.2924
3497 | 4.878056 | 2.615 | 13.846 | 3 | 1.9204 | 1.907115 | 3.69 | 0.010352 | 0.1587 | 0.1648539 | -0.065569 | 0.0018 | -0.3124556 | 42.2928
3498 | 4.879444 | 2.615 | 13.8497 | 2 | 1.9043 | 1.907347 | 3.63 | 0.010093 | 0.1588 | 0.1649419 | -0.06553677 | 0.0023 | -0.3125466 | 42.2934
3499 | 4.880833 | 2.6175 | 13.8533 | 1 | 1.9131 | 1.907561 | 3.66 | 0.010234 | 0.1722 | 0.1650301 | -0.06538333 | 0.0028 | -0.3126376 | 42.2939
3500 | 4.882222 | 2.6175 | 13.857 | 2 | 1.9248 | 1.907852 | 3.7 | 0.010423 | 0.1741 | 0.1651181 | -0.06531516 | 0.0033 | -0.3127283 | 42.2942
3501 | 4.883611 | 2.6199 | 13.8606 | 2 | 1.9043 | 1.908051 | 3.63 | 0.010093 | 0.1743 | 0.1652061 | -0.06525008 | 0.0039 | -0.312819 | 42.2949
3502 | 4.885 | 2.6199 | 13.8642 | 3 | 1.8895 | 1.908316 | 3.57 | 0.00986 | 0.1724 | 0.1652943 | -0.06519007 | 0.0044 | -0.3129096 | 42.2956
3503 | 4.886389 | 2.6226 | 13.8679 | 1 | 1.9175 | 1.908565 | 3.68 | 0.010305 | 0.1736 | 0.1653834 | -0.06503043 | 0.0049 | -0.313 | 42.2958
3504 | 4.887778 | 2.6226 | 13.8715 | 3 | 1.9248 | 1.908771 | 3.7 | 0.010423 | 0.1754 | 0.1654725 | -0.06496365 | 0.0055 | -0.3130903 | 42.2963
3505 | 4.889167 | 2.6252 | 13.8752 | 3 | 1.9437 | 1.909078 | 3.78 | 0.010732 | 0.178 | 0.1655624 | -0.06489096 | 0.0061 | -0.3131805 | 42.2965
3506 | 4.890556 | 2.6252 | 13.8788 | 2 | 1.9102 | 1.909326 | 3.65 | 0.010187 | 0.1789 | 0.1656516 | -0.06481722 | 0.0066 | -0.3132706 | 42.2974
3507 | 4.891944 | 2.6282 | 13.8825 | 2 | 1.9014 | 1.90955 | 3.62 | 0.010046 | 0.1778 | 0.1657405 | -0.06464768 | 0.0072 | -0.3133604 | 42.2979
3508 | 4.893333 | 2.6282 | 13.8861 | 1 | 1.9161 | 1.909837 | 3.67 | 0.010281 | 0.1792 | 0.1658284 | -0.06457358 | 0.0079 | -0.3134502 | 42.2983
3509 | 4.895 | 2.6311 | 13.8898 | 2 | 1.9321 | 1.910044 | 3.73 | 0.010541 | 0.182 | 0.165916 | -0.06449135 | 0.0085 | -0.3135577 | 42.299
3510 | 4.896389 | 2.6311 | 13.8934 | 2 | 1.9161 | 1.910264 | 3.67 | 0.010281 | 0.1827 | 0.1660025 | -0.06440772 | 0.0091 | -0.3136473 | 42.2997
3511 | 4.897778 | 2.6343 | 13.8971 | 1 | 1.9087 | 1.910618 | 3.64 | 0.010163 | 0.183 | 0.1660872 | -0.06422861 | 0.0098 | -0.3137366 | 42.3002
3512 | 4.899167 | 2.6343 | 13.9007 | 1 | 1.9028 | 1.91096 | 3.62 | 0.010069 | 0.1837 | 0.1661726 | -0.064143 | 0.0105 | -0.3138258 | 42.3008
3513 | 4.900556 | 2.6375 | 13.9044 | 1 | 1.9277 | 1.911272 | 3.72 | 0.01047 | 0.184 | 0.1662578 | -0.0640561 | 0.0112 | -0.3139148 | 42.3011
3514 | 4.901944 | 2.6375 | 13.9081 | 2 | 1.9263 | 1.911594 | 3.71 | 0.010446 | 0.1866 | 0.1663433 | -0.06396299 | 0.0118 | -0.3140036 | 42.3015
3515 | 4.903333 | 2.6411 | 13.9117 | 3 | 1.9277 | 1.911928 | 3.72 | 0.01047 | 0.1883 | 0.1664286 | -0.06377358 | 0.0126 | -0.3140924 | 42.302
3516 | 4.904722 | 2.6411 | 13.9154 | 2 | 1.9248 | 1.912123 | 3.7 | 0.010423 | 0.189 | 0.1665128 | -0.06367522 | 0.0133 | -0.3141809 | 42.3026
3517 | 4.906111 | 2.6446 | 13.9191 | 2 | 1.9248 | 1.912409 | 3.7 | 0.010423 | 0.1904 | 0.1665968 | -0.06357111 | 0.0141 | -0.3142692 | 42.303
3518 | 4.9075 | 2.6446 | 13.9227 | 1 | 1.9146 | 1.912635 | 3.67 | 0.010257 | 0.1906 | 0.1666806 | -0.0634668 | 0.0148 | -0.3143575 | 42.3036
3519 | 4.908889 | 2.6486 | 13.9264 | 2 | 1.9306 | 1.912971 | 3.73 | 0.010518 | 0.192 | 0.1667641 | -0.06327252 | 0.0156 | -0.3144455 | 42.304
3520 | 4.910278 | 2.6486 | 13.9301 | 3 | 1.8969 | 1.913196 | 3.6 | 0.009977 | 0.191 | 0.1668472 | -0.06316769 | 0.0164 | -0.3145333 | 42.3048
3521 | 4.911667 | 2.6524 | 13.9338 | 2 | 1.9248 | 1.913394 | 3.7 | 0.010425 | 0.1914 | 0.1669302 | -0.06306206 | 0.0173 | -0.314621 | 42.305
3522 | 4.913056 | 2.6524 | 13.9375 | 2 | 1.9043 | 1.913633 | 3.63 | 0.010093 | 0.1918 | 0.1670128 | -0.06295635 | 0.0181 | -0.3147085 | 42.3056
3523 | 4.914444 | 2.6566 | 13.9412 | 1 | 1.9336 | 1.914006 | 3.74 | 0.010565 | 0.1936 | 0.1670953 | -0.062759 | 0.019 | -0.3147957 | 42.3058
3524 | 4.915833 | 2.6566 | 13.9448 | 4 | 1.9248 | 1.914418 | 3.7 | 0.010423 | 0.1947 | 0.1671779 | -0.0626469 | 0.0199 | -0.3148828 | 42.3064
3525 | 4.917222 | 2.6608 | 13.9485 | 2 | 1.9102 | 1.914611 | 3.65 | 0.010187 | 0.1948 | 0.1672598 | -0.06253602 | 0.0208 | -0.3149698 | 42.3071
3526 | 4.918611 | 2.6608 | 13.9522 | 3 | 1.9175 | 1.914847 | 3.68 | 0.010305 | 0.195 | 0.1673415 | -0.06242388 | 0.0217 | -0.3150565 | 42.3075
3527 | 4.92 | 2.6653 | 13.9559 | 2 | 1.9102 | 1.91511 | 3.65 | 0.010187 | 0.1949 | 0.1674228 | -0.06222456 | 0.0226 | -0.3151431 | 42.308
3528 | 4.921389 | 2.6653 | 13.9596 | 2 | 1.9292 | 1.915422 | 3.72 | 0.010494 | 0.196 | 0.167504 | -0.06211052 | 0.0236 | -0.3152295 | 42.3083
3529 | 4.922778 | 2.6697 | 13.9633 | 2 | 1.9028 | 1.91561 | 3.62 | 0.010069 | 0.1947 | 0.1675851 | -0.06200074 | 0.0245 | -0.3153157 | 42.309
3530 | 4.924167 | 2.6697 | 13.9671 | 3 | 1.9102 | 1.915866 | 3.65 | 0.010187 | 0.1936 | 0.1676654 | -0.06189146 | 0.0255 | -0.3154017 | 42.3094
3531 | 4.925556 | 2.6745 | 13.9708 | 2 | 1.919 | 1.916138 | 3.68 | 0.010328 | 0.1935 | 0.1677456 | -0.06169802 | 0.0265 | -0.3154875 | 42.3098
3532 | 4.926944 | 2.6745 | 13.9745 | 2 | 1.9219 | 1.916373 | 3.69 | 0.010375 | 0.1958 | 0.1678245 | -0.06158402 | 0.0275 | -0.3155731 | 42.3102
3533 | 4.928333 | 2.6791 | 13.9782 | 2 | 1.9131 | 1.916594 | 3.66 | 0.010234 | 0.195 | 0.1679031 | -0.06147568 | 0.0285 | -0.3156586 | 42.3108
3534 | 4.929722 | 2.6791 | 13.9819 | 3 | 1.8984 | 1.91685 | 3.6 | 0.01 | 0.194 | 0.1679815 | -0.06137031 | 0.0295 | -0.3157439 | 42.3114
3535 | 4.931111 | 2.684 | 13.9857 | 1 | 1.9161 | 1.917043 | 3.67 | 0.010281 | 0.1945 | 0.1680593 | -0.06117183 | 0.0306 | -0.315829 | 42.3117
3536 | 4.9325 | 2.684 | 13.9894 | 2 | 1.8895 | 1.917187 | 3.57 | 0.00986 | 0.1928 | 0.1681363 | -0.06106969 | 0.0316 | -0.3159139 | 42.3124
3537 | 4.933889 | 2.6887 | 13.9931 | 1 | 1.9161 | 1.917343 | 3.67 | 0.010281 | 0.1931 | 0.1682125 | -0.06096618 | 0.0326 | -0.3159986 | 42.3126
3538 | 4.935278 | 2.6887 | 13.9969 | 3 | 1.8865 | 1.917676 | 3.56 | 0.009813 | 0.1905 | 0.1682885 | -0.06086972 | 0.0337 | -0.3160832 | 42.3134
3539 | 4.936667 | 2.6936 | 14.0006 | 2 | 1.9175 | 1.917866 | 3.68 | 0.010305 | 0.19 | 0.1683639 | -0.06068312 | 0.0347 | -0.3161677 | 42.3135
3540 | 4.938056 | 2.6936 | 14.0043 | 3 | 1.9234 | 1.918092 | 3.7 | 0.010399 | 0.1909 | 0.1684397 | -0.06058612 | 0.0358 | -0.3162519 | 42.314
3541 | 4.939444 | 2.6983 | 14.0081 | 4 | 1.9379 | 1.918408 | 3.76 | 0.010637 | 0.1923 | 0.1685147 | -0.06048401 | 0.0368 | -0.3163359 | 42.3143
3542 | 4.940833 | 2.6983 | 14.0118 | 2 | 1.9102 | 1.918679 | 3.65 | 0.010187 | 0.1921 | 0.1685904 | -0.0603803 | 0.0378 | -0.3164199 | 42.315
3543 | 4.942222 | 2.7033 | 14.0156 | 2 | 1.9365 | 1.918928 | 3.75 | 0.010613 | 0.1934 | 0.1686663 | -0.06019128 | 0.0389 | -0.3165036 | 42.3152
3544 | 4.943611 | 2.7033 | 14.0193 | 2 | 1.9072 | 1.919172 | 3.64 | 0.01014 | 0.1927 | 0.1687432 | -0.06008659 | 0.0399 | -0.3165871 | 42.3159
3545 | 4.945 | 2.708 | 14.0231 | 1 | 1.9292 | 1.919394 | 3.72 | 0.010494 | 0.194 | 0.1688194 | -0.05997853 | 0.041 | -0.3166705 | 42.3162
3546 | 4.946389 | 2.708 | 14.0269 | 2 | 1.9219 | 1.919609 | 3.69 | 0.010375 | 0.1944 | 0.1688957 | -0.05986864 | 0.042 | -0.3167537 | 42.3167
3547 | 4.947778 | 2.713 | 14.0306 | 1 | 1.9538 | 1.919972 | 3.82 | 0.0109 | 0.1968 | 0.1689716 | -0.05967458 | 0.043 | -0.3168368 | 42.3168
3548 | 4.949167 | 2.713 | 14.0344 | 2 | 1.9379 | 1.920354 | 3.76 | 0.010637 | 0.1979 | 0.1690468 | -0.05955696 | 0.0441 | -0.3169196 | 42.3174
3549 | 4.950556 | 2.7178 | 14.0382 | 2 | 1.9161 | 1.920537 | 3.67 | 0.010282 | 0.1983 | 0.1691227 | -0.05943798 | 0.0451 | -0.3170022 | 42.3181
3550 | 4.951944 | 2.7178 | 14.042 | 2 | 1.9146 | 1.92079 | 3.67 | 0.010257 | 0.1982 | 0.1691974 | -0.0593181 | 0.0462 | -0.3170846 | 42.3185
3551 | 4.953333 | 2.7228 | 14.0457 | 2 | 1.9365 | 1.921061 | 3.75 | 0.010613 | 0.1998 | 0.1692724 | -0.05912038 | 0.0472 | -0.3171669 | 42.3188
3552 | 4.954722 | 2.7228 | 14.0495 | 2 | 1.9175 | 1.921355 | 3.68 | 0.010305 | 0.1999 | 0.169347 | -0.058997 | 0.0483 | -0.3172489 | 42.3194
3553 | 4.956111 | 2.7276 | 14.0533 | 2 | 1.9146 | 1.92165 | 3.67 | 0.010257 | 0.199 | 0.1694214 | -0.0588769 | 0.0493 | -0.3173308 | 42.3199
3554 | 4.9575 | 2.7276 | 14.0571 | 1 | 1.9321 | 1.921913 | 3.73 | 0.010541 | 0.1998 | 0.1694949 | -0.05875347 | 0.0503 | -0.3174125 | 42.3202
3555 | 4.958889 | 2.7326 | 14.0609 | 2 | 1.9248 | 1.922189 | 3.7 | 0.010423 | 0.2001 | 0.1695684 | -0.05855713 | 0.0514 | -0.3174939 | 42.3207
3556 | 4.960278 | 2.7326 | 14.0647 | 2 | 1.935 | 1.922476 | 3.74 | 0.01059 | 0.2011 | 0.169642 | -0.05843113 | 0.0524 | -0.3175752 | 42.321
3557 | 4.961667 | 2.7375 | 14.0685 | 2 | 1.9509 | 1.922773 | 3.81 | 0.010852 | 0.2037 | 0.1697168 | -0.05830099 | 0.0534 | -0.3176563 | 42.3213
3558 | 4.963333 | 2.7375 | 14.0723 | 1 | 1.9234 | 1.923014 | 3.7 | 0.010399 | 0.2039 | 0.169796 | -0.05817437 | 0.0545 | -0.3177533 | 42.3224
3559 | 4.964722 | 2.7425 | 14.0761 | 2 | 1.9014 | 1.923299 | 3.62 | 0.010046 | 0.2028 | 0.1698758 | -0.05796771 | 0.0555 | -0.317834 | 42.323
3560 | 4.966111 | 2.7425 | 14.0799 | 1 | 1.9306 | 1.923623 | 3.73 | 0.010518 | 0.2041 | 0.169955 | -0.05784111 | 0.0565 | -0.3179144 | 42.3232
3561 | 4.9675 | 2.7473 | 14.0837 | 3 | 1.9394 | 1.923908 | 3.76 | 0.010661 | 0.2054 | 0.1700332 | -0.05771142 | 0.0575 | -0.3179946 | 42.3235
3562 | 4.968889 | 2.7473 | 14.0875 | 1 | 1.9087 | 1.924159 | 3.64 | 0.010163 | 0.2046 | 0.1701108 | -0.05758423 | 0.0585 | -0.3180747 | 42.3243
3563 | 4.970278 | 2.7522 | 14.0914 | 3 | 1.9248 | 1.924455 | 3.7 | 0.010423 | 0.2046 | 0.1701872 | -0.0573747 | 0.0595 | -0.3181545 | 42.3245
3564 | 4.971667 | 2.7522 | 14.0952 | 3 | 1.9234 | 1.924716 | 3.7 | 0.0104 | 0.205 | 0.1702633 | -0.05724706 | 0.0606 | -0.3182341 | 42.325
3565 | 4.973056 | 2.7569 | 14.099 | 2 | 1.9248 | 1.924895 | 3.7 | 0.010423 | 0.2044 | 0.1703385 | -0.05711993 | 0.0615 | -0.3183136 | 42.3254
3566 | 4.974444 | 2.7569 | 14.1028 | 2 | 1.9117 | 1.925241 | 3.65 | 0.01021 | 0.2031 | 0.1704132 | -0.05699575 | 0.0625 | -0.3183928 | 42.3259
3567 | 4.975833 | 2.7617 | 14.1067 | 2 | 1.9161 | 1.925523 | 3.67 | 0.010281 | 0.202 | 0.1704877 | -0.05679505 | 0.0635 | -0.3184718 | 42.3263
3568 | 4.977222 | 2.7617 | 14.1105 | 2 | 1.935 | 1.925812 | 3.74 | 0.010589 | 0.2023 | 0.1705624 | -0.05667319 | 0.0644 | -0.3185506 | 42.3266
3569 | 4.978611 | 2.7662 | 14.1144 | 3 | 1.9292 | 1.926099 | 3.72 | 0.010494 | 0.2031 | 0.1706371 | -0.0565501 | 0.0654 | -0.3186292 | 42.327
3570 | 4.98 | 2.7662 | 14.1182 | 2 | 1.9248 | 1.926389 | 3.7 | 0.010423 | 0.2026 | 0.1707098 | -0.05642589 | 0.0663 | -0.3187077 | 42.3275
3571 | 4.981389 | 2.7708 | 14.122 | 2 | 1.9204 | 1.926667 | 3.69 | 0.010352 | 0.2019 | 0.1707812 | -0.05622889 | 0.0673 | -0.3187859 | 42.328
3572 | 4.982778 | 2.7708 | 14.1259 | 3 | 1.9306 | 1.926911 | 3.73 | 0.010518 | 0.2025 | 0.1708524 | -0.05610538 | 0.0682 | -0.318864 | 42.3283
3573 | 4.984167 | 2.7751 | 14.1297 | 1 | 1.9321 | 1.92714 | 3.73 | 0.010541 | 0.2031 | 0.1709234 | -0.05598028 | 0.0691 | -0.3189418 | 42.3287
3574 | 4.985556 | 2.7751 | 14.1336 | 3 | 1.9234 | 1.927408 | 3.7 | 0.010399 | 0.2024 | 0.1709948 | -0.05585673 | 0.07 | -0.3190195 | 42.3292
3575 | 4.986944 | 2.7796 | 14.1375 | 3 | 1.9161 | 1.927616 | 3.67 | 0.010281 | 0.2015 | 0.1710666 | -0.05566272 | 0.0709 | -0.3190969 | 42.3296
3576 | 4.988333 | 2.7796 | 14.1413 | 2 | 1.9365 | 1.927878 | 3.75 | 0.010613 | 0.2021 | 0.1711364 | -0.05554032 | 0.0718 | -0.3191741 | 42.3299
3577 | 4.989722 | 2.7838 | 14.1452 | 2 | 1.9219 | 1.928164 | 3.69 | 0.010376 | 0.2018 | 0.1712055 | -0.05541853 | 0.0727 | -0.3192512 | 42.3304
3578 | 4.991111 | 2.7838 | 14.1491 | 1 | 1.935 | 1.928431 | 3.74 | 0.010589 | 0.2022 | 0.1712757 | -0.05529505 | 0.0736 | -0.319328 | 42.3307
3579 | 4.9925 | 2.7882 | 14.1529 | 2 | 1.9277 | 1.928717 | 3.72 | 0.010471 | 0.2022 | 0.1713453 | -0.05510204 | 0.0744 | -0.3194047 | 42.3312
3580 | 4.993889 | 2.7882 | 14.1568 | 3 | 1.9058 | 1.928928 | 3.63 | 0.010117 | 0.201 | 0.1714163 | -0.05498179 | 0.0753 | -0.3194812 | 42.3318
3581 | 4.995278 | 2.7923 | 14.1607 | 2 | 1.9306 | 1.929208 | 3.73 | 0.010518 | 0.2008 | 0.171487 | -0.05486376 | 0.0762 | -0.3195575 | 42.332
3582 | 4.996667 | 2.7923 | 14.1646 | 1 | 1.9204 | 1.929497 | 3.69 | 0.010352 | 0.1999 | 0.1715579 | -0.05474807 | 0.077 | -0.3196336 | 42.3325
3583 | 4.998056 | 2.7964 | 14.1684 | 3 | 1.9248 | 1.929762 | 3.7 | 0.010423 | 0.1999 | 0.1716286 | -0.05456008 | 0.0778 | -0.3197095 | 42.3329
3584 | 4.999444 | 2.7964 | 14.1723 | 3 | 1.948 | 1.929981 | 3.79 | 0.010805 | 0.2011 | 0.1716985 | -0.05444207 | 0.0786 | -0.3197851 | 42.333
3585 | 5.000833 | 2.8002 | 14.1762 | 2 | 1.9321 | 1.930325 | 3.73 | 0.010541 | 0.2019 | 0.1717691 | -0.05432235 | 0.0794 | -0.3198607 | 42.3336
3586 | 5.002222 | 2.8002 | 14.1801 | 3 | 1.9204 | 1.930662 | 3.69 | 0.010354 | 0.2003 | 0.1718379 | -0.05420741 | 0.0802 | -0.3199361 | 42.3341
3587 | 5.003611 | 2.8041 | 14.184 | 1 | 1.9523 | 1.930804 | 3.81 | 0.010876 | 0.2023 | 0.1719068 | -0.05401438 | 0.0809 | -0.3200112 | 42.3342
3588 | 5.005 | 2.8041 | 14.1879 | 1 | 1.9336 | 1.9311 | 3.74 | 0.010565 | 0.2031 | 0.1719747 | -0.05389342 | 0.0817 | -0.3200862 | 42.3348
3589 | 5.006389 | 2.8078 | 14.1918 | 2 | 1.9422 | 1.931291 | 3.77 | 0.010708 | 0.2046 | 0.1720421 | -0.05376974 | 0.0824 | -0.3201609 | 42.3351
3590 | 5.007778 | 2.8078 | 14.1957 | 1 | 1.9509 | 1.931548 | 3.81 | 0.010852 | 0.2064 | 0.1721081 | -0.05364045 | 0.0832 | -0.3202355 | 42.3354
3591 | 5.009167 | 2.8116 | 14.1996 | 3 | 1.9292 | 1.931795 | 3.72 | 0.010495 | 0.2068 | 0.1721727 | -0.05343958 | 0.0839 | -0.3203099 | 42.336
3592 | 5.010556 | 2.8116 | 14.2035 | 1 | 1.9581 | 1.932142 | 3.83 | 0.010972 | 0.2088 | 0.1722369 | -0.05330525 | 0.0846 | -0.320384 | 42.3361
3593 | 5.011944 | 2.8152 | 14.2074 | 2 | 1.9408 | 1.93243 | 3.77 | 0.010684 | 0.2099 | 0.1722994 | -0.05316878 | 0.0853 | -0.3204579 | 42.3367
3594 | 5.013333 | 2.8152 | 14.2113 | 2 | 1.9365 | 1.932608 | 3.75 | 0.010613 | 0.2106 | 0.172361 | -0.05303087 | 0.086 | -0.3205317 | 42.3371
3595 | 5.014722 | 2.8189 | 14.2152 | 1 | 1.9394 | 1.932803 | 3.76 | 0.010661 | 0.2104 | 0.1724223 | -0.05282305 | 0.0866 | -0.3206052 | 42.3375
3596 | 5.016111 | 2.8189 | 14.2192 | 2 | 1.9336 | 1.933135 | 3.74 | 0.010565 | 0.2102 | 0.1724833 | -0.05268656 | 0.0873 | -0.3206785 | 42.3379
3597 | 5.0175 | 2.8223 | 14.2231 | 3 | 1.9394 | 1.933452 | 3.76 | 0.010661 | 0.2108 | 0.1725448 | -0.05254897 | 0.088 | -0.3207516 | 42.3383
3598 | 5.018889 | 2.8223 | 14.227 | 3 | 1.9204 | 1.933714 | 3.69 | 0.010354 | 0.2096 | 0.1726058 | -0.05241246 | 0.0886 | -0.3208244 | 42.3388
3599 | 5.020278 | 2.8258 | 14.2309 | 2 | 1.9408 | 1.933966 | 3.77 | 0.010684 | 0.21 | 0.1726664 | -0.05220887 | 0.0892 | -0.3208971 | 42.339
3600 | 5.021667 | 2.8258 | 14.2348 | 3 | 1.9306 | 1.934239 | 3.73 | 0.010518 | 0.2088 | 0.1727254 | -0.05207469 | 0.0899 | -0.3209695 | 42.3395
3601 | 5.023056 | 2.8289 | 14.2388 | 3 | 1.9234 | 1.934395 | 3.7 | 0.010399 | 0.2075 | 0.1727838 | -0.05194285 | 0.0905 | -0.3210418 | 42.34
3602 | 5.024444 | 2.8289 | 14.2427 | 2 | 1.9365 | 1.934689 | 3.75 | 0.010613 | 0.2076 | 0.1728418 | -0.05181243 | 0.0911 | -0.3211138 | 42.3402
3603 | 5.025833 | 2.8321 | 14.2466 | 1 | 1.9321 | 1.934969 | 3.73 | 0.010541 | 0.2072 | 0.1728995 | -0.05161612 | 0.0916 | -0.3211856 | 42.3407
3604 | 5.027222 | 2.8321 | 14.2506 | 2 | 1.9451 | 1.935264 | 3.78 | 0.010756 | 0.2082 | 0.172958 | -0.0514848 | 0.0922 | -0.3212572 | 42.3409
3605 | 5.028889 | 2.835 | 14.2545 | 2 | 1.9263 | 1.935429 | 3.71 | 0.010446 | 0.2067 | 0.1730151 | -0.05135776 | 0.0927 | -0.3213429 | 42.3419
3606 | 5.030278 | 2.835 | 14.2585 | 2 | 1.9277 | 1.93569 | 3.72 | 0.010471 | 0.2057 | 0.1730711 | -0.0512334 | 0.0932 | -0.3214142 | 42.3422
3607 | 5.031667 | 2.8378 | 14.2624 | 2 | 1.9466 | 1.935908 | 3.79 | 0.01078 | 0.2061 | 0.1731269 | -0.05104019 | 0.0937 | -0.3214852 | 42.3424
3608 | 5.033056 | 2.8378 | 14.2664 | 2 | 1.9336 | 1.936186 | 3.74 | 0.010565 | 0.2051 | 0.1731827 | -0.05091766 | 0.0942 | -0.321556 | 42.3429
3609 | 5.034444 | 2.8404 | 14.2703 | 2 | 1.9336 | 1.936399 | 3.74 | 0.010566 | 0.2051 | 0.1732383 | -0.05079334 | 0.0946 | -0.3216266 | 42.3433
3610 | 5.035833 | 2.8404 | 14.2742 | 2 | 1.9292 | 1.936619 | 3.72 | 0.010494 | 0.2047 | 0.1732925 | -0.05067112 | 0.0951 | -0.3216971 | 42.3438
3611 | 5.037222 | 2.8429 | 14.2782 | 3 | 1.9146 | 1.936932 | 3.67 | 0.010259 | 0.2028 | 0.1733461 | -0.05048782 | 0.0955 | -0.3217673 | 42.3443
3612 | 5.038611 | 2.8429 | 14.2821 | 3 | 1.9219 | 1.937181 | 3.69 | 0.010379 | 0.2018 | 0.1733997 | -0.05037268 | 0.0959 | -0.3218374 | 42.3446
3613 | 5.04 | 2.8451 | 14.2861 | 2 | 1.9581 | 1.937373 | 3.83 | 0.010972 | 0.2037 | 0.1734539 | -0.05025482 | 0.0962 | -0.3219073 | 42.3446
3614 | 5.041389 | 2.8451 | 14.29 | 2 | 1.935 | 1.93748 | 3.74 | 0.010591 | 0.2041 | 0.1735068 | -0.05013551 | 0.0966 | -0.321977 | 42.3452
3615 | 5.042778 | 2.8473 | 14.294 | 2 | 1.9437 | 1.937702 | 3.78 | 0.010734 | 0.2045 | 0.17356 | -0.04994892 | 0.0969 | -0.3220465 | 42.3455
3616 | 5.044167 | 2.8473 | 14.298 | 3 | 1.9234 | 1.937961 | 3.7 | 0.010399 | 0.2035 | 0.173612 | -0.04983143 | 0.0972 | -0.3221158 | 42.346
3617 | 5.045556 | 2.8491 | 14.3019 | 2 | 1.9379 | 1.93825 | 3.76 | 0.010637 | 0.2035 | 0.1736636 | -0.04971408 | 0.0975 | -0.3221849 | 42.3463
3618 | 5.046944 | 2.8491 | 14.3059 | 1 | 1.9566 | 1.93852 | 3.83 | 0.010948 | 0.2049 | 0.1737156 | -0.04959242 | 0.0978 | -0.3222538 | 42.3465
3619 | 5.048333 | 2.851 | 14.3098 | 3 | 1.9495 | 1.938774 | 3.8 | 0.010828 | 0.2056 | 0.1737671 | -0.04940597 | 0.098 | -0.3223226 | 42.3469
3620 | 5.049722 | 2.851 | 14.3138 | 2 | 1.9263 | 1.938999 | 3.71 | 0.010453 | 0.2048 | 0.1738187 | -0.04928499 | 0.0983 | -0.3223911 | 42.3475
3621 | 5.051111 | 2.8526 | 14.3177 | 3 | 1.9058 | 1.939236 | 3.63 | 0.010117 | 0.2022 | 0.1738708 | -0.04916952 | 0.0985 | -0.3224595 | 42.3481
3622 | 5.0525 | 2.8526 | 14.3217 | 3 | 1.9028 | 1.939443 | 3.62 | 0.010069 | 0.1992 | 0.173923 | -0.04906024 | 0.0987 | -0.3225277 | 42.3485
3623 | 5.053889 | 2.8541 | 14.3257 | 2 | 1.9581 | 1.939701 | 3.83 | 0.010972 | 0.2001 | 0.1739753 | -0.04888908 | 0.0989 | -0.3225958 | 42.3483
3624 | 5.055278 | 2.8541 | 14.3296 | 3 | 1.9394 | 1.939922 | 3.76 | 0.010661 | 0.1998 | 0.1740258 | -0.04877885 | 0.0991 | -0.3226636 | 42.3489
3625 | 5.056667 | 2.8554 | 14.3336 | 1 | 1.9365 | 1.940152 | 3.75 | 0.010613 | 0.1999 | 0.1740763 | -0.04866897 | 0.0992 | -0.3227313 | 42.3493
3626 | 5.058056 | 2.8554 | 14.3376 | 2 | 1.9451 | 1.940443 | 3.78 | 0.010756 | 0.2 | 0.1741259 | -0.04855831 | 0.0993 | -0.3227988 | 42.3496
3627 | 5.059444 | 2.8567 | 14.3415 | 2 | 1.9437 | 1.940658 | 3.78 | 0.010732 | 0.2006 | 0.1741745 | -0.04838755 | 0.0995 | -0.3228661 | 42.35
3628 | 5.060833 | 2.8567 | 14.3455 | 2 | 1.919 | 1.940858 | 3.68 | 0.010328 | 0.199 | 0.1742234 | -0.04827959 | 0.0996 | -0.3229332 | 42.3506
3629 | 5.062222 | 2.8577 | 14.3495 | 3 | 1.9451 | 1.941075 | 3.78 | 0.010756 | 0.1992 | 0.1742717 | -0.0481721 | 0.0997 | -0.3230002 | 42.3507
3630 | 5.063611 | 2.8577 | 14.3534 | 3 | 1.9437 | 1.941297 | 3.78 | 0.010734 | 0.1996 | 0.1743193 | -0.04806542 | 0.0998 | -0.323067 | 42.3511
3631 | 5.065 | 2.8587 | 14.3574 | 3 | 1.9263 | 1.94151 | 3.71 | 0.010446 | 0.198 | 0.1743667 | -0.04789947 | 0.0998 | -0.3231337 | 42.3516
3632 | 5.066389 | 2.8587 | 14.3614 | 3 | 1.9408 | 1.941786 | 3.77 | 0.010684 | 0.1974 | 0.174413 | -0.04779821 | 0.0999 | -0.3232001 | 42.3519
3633 | 5.067778 | 2.8595 | 14.3654 | 1 | 1.9379 | 1.941989 | 3.76 | 0.010637 | 0.197 | 0.1744589 | -0.04769741 | 0.0999 | -0.3232665 | 42.3522
3634 | 5.069167 | 2.8595 | 14.3693 | 2 | 1.9609 | 1.942315 | 3.85 | 0.011021 | 0.1982 | 0.1745051 | -0.04759515 | 0.1 | -0.3233326 | 42.3524
3635 | 5.070556 | 2.8603 | 14.3733 | 2 | 1.9609 | 1.942535 | 3.85 | 0.011021 | 0.2 | 0.1745502 | -0.04742532 | 0.1 | -0.3233986 | 42.3528
3636 | 5.071944 | 2.8603 | 14.3773 | 2 | 1.9117 | 1.942804 | 3.65 | 0.01021 | 0.1984 | 0.1745954 | -0.047323 | 0.1 | -0.3234644 | 42.3536
3637 | 5.073333 | 2.8609 | 14.3812 | 3 | 1.9509 | 1.94299 | 3.81 | 0.010853 | 0.199 | 0.174641 | -0.04721889 | 0.1 | -0.3235301 | 42.3536
3638 | 5.074722 | 2.8609 | 14.3852 | 2 | 1.9538 | 1.94327 | 3.82 | 0.010901 | 0.1997 | 0.1746866 | -0.04711377 | 0.1 | -0.3235956 | 42.354
3639 | 5.076111 | 2.8616 | 14.3892 | 3 | 1.9466 | 1.943545 | 3.79 | 0.010781 | 0.2001 | 0.174731 | -0.04694507 | 0.1 | -0.3236609 | 42.3544
3640 | 5.0775 | 2.8616 | 14.3932 | 3 | 1.9509 | 1.943746 | 3.81 | 0.010852 | 0.2005 | 0.1747749 | -0.04683854 | 0.1 | -0.323726 | 42.3547
3641 | 5.078889 | 2.8621 | 14.3971 | 3 | 1.9394 | 1.943933 | 3.76 | 0.010661 | 0.2001 | 0.1748183 | -0.04673283 | 0.0999 | -0.323791 | 42.3552
3642 | 5.080278 | 2.8621 | 14.4011 | 2 | 1.9552 | 1.944187 | 3.82 | 0.010924 | 0.2007 | 0.1748621 | -0.04662532 | 0.0999 | -0.3238558 | 42.3554
3643 | 5.081667 | 2.8627 | 14.4051 | 2 | 1.9204 | 1.944389 | 3.69 | 0.010352 | 0.1989 | 0.1749061 | -0.0464614 | 0.0998 | -0.3239205 | 42.3561
3644 | 5.083056 | 2.8627 | 14.4091 | 4 | 1.935 | 1.944543 | 3.74 | 0.010591 | 0.1982 | 0.1749503 | -0.04635996 | 0.0998 | -0.323985 | 42.3563
3645 | 5.084444 | 2.863 | 14.413 | 3 | 1.9552 | 1.944777 | 3.82 | 0.010924 | 0.1989 | 0.174994 | -0.04625536 | 0.0998 | -0.3240492 | 42.3565
3646 | 5.085833 | 2.863 | 14.417 | 2 | 1.9422 | 1.945102 | 3.77 | 0.010708 | 0.1993 | 0.1750364 | -0.04615089 | 0.0997 | -0.3241134 | 42.357
3647 | 5.087222 | 2.8635 | 14.421 | 2 | 1.935 | 1.945326 | 3.74 | 0.010591 | 0.1975 | 0.1750786 | -0.04599217 | 0.0996 | -0.3241774 | 42.3574
3648 | 5.088611 | 2.8635 | 14.425 | 3 | 1.9408 | 1.945552 | 3.77 | 0.010684 | 0.1967 | 0.1751205 | -0.04589398 | 0.0996 | -0.3242412 | 42.3578
3649 | 5.09 | 2.8638 | 14.429 | 3 | 1.9466 | 1.945753 | 3.79 | 0.010783 | 0.1971 | 0.1751629 | -0.04579341 | 0.0995 | -0.3243049 | 42.3581
3650 | 5.091389 | 2.8638 | 14.4329 | 2 | 1.9595 | 1.945975 | 3.84 | 0.010996 | 0.1978 | 0.175205 | -0.04569105 | 0.0994 | -0.3243684 | 42.3583
3651 | 5.092778 | 2.8641 | 14.4369 | 2 | 1.9466 | 1.946196 | 3.79 | 0.010782 | 0.197 | 0.1752488 | -0.04553658 | 0.0993 | -0.3244318 | 42.3588
3652 | 5.094444 | 2.8641 | 14.4409 | 2 | 1.9437 | 1.946493 | 3.78 | 0.010732 | 0.1972 | 0.1752925 | -0.04543596 | 0.0992 | -0.3245076 | 42.3596
3653 | 5.095833 | 2.8642 | 14.4449 | 3 | 1.9509 | 1.94693 | 3.81 | 0.010854 | 0.1971 | 0.1753359 | -0.04533614 | 0.0991 | -0.3245706 | 42.3599
3654 | 5.097222 | 2.8642 | 14.4488 | 3 | 1.9466 | 1.947251 | 3.79 | 0.01078 | 0.1975 | 0.1753803 | -0.0452344 | 0.099 | -0.3246335 | 42.3603
3655 | 5.098611 | 2.8644 | 14.4528 | 3 | 1.9552 | 1.947484 | 3.82 | 0.010924 | 0.1976 | 0.1754242 | -0.04508044 | 0.0988 | -0.3246962 | 42.3606
3656 | 5.1 | 2.8644 | 14.4568 | 3 | 1.9581 | 1.947753 | 3.83 | 0.010974 | 0.1986 | 0.1754686 | -0.0449766 | 0.0987 | -0.3247588 | 42.3609
3657 | 5.101389 | 2.8645 | 14.4608 | 2 | 1.9624 | 1.947894 | 3.85 | 0.011045 | 0.199 | 0.1755124 | -0.04487062 | 0.0986 | -0.3248212 | 42.3612
3658 | 5.102778 | 2.8645 | 14.4648 | 1 | 1.9581 | 1.948202 | 3.83 | 0.010972 | 0.1993 | 0.1755568 | -0.04476318 | 0.0984 | -0.3248834 | 42.3616
3659 | 5.104167 | 2.8646 | 14.4687 | 3 | 1.948 | 1.948407 | 3.79 | 0.010805 | 0.1989 | 0.1755986 | -0.04460976 | 0.0983 | -0.3249455 | 42.3621
3660 | 5.105556 | 2.8646 | 14.4727 | 3 | 1.9321 | 1.948628 | 3.73 | 0.010542 | 0.1972 | 0.1756407 | -0.04450745 | 0.0981 | -0.3250074 | 42.3627
3661 | 5.106944 | 2.8645 | 14.4767 | 2 | 1.9538 | 1.948805 | 3.82 | 0.0109 | 0.1978 | 0.1756822 | -0.0444039 | 0.098 | -0.3250691 | 42.3628
3662 | 5.108333 | 2.8645 | 14.4807 | 2 | 1.9336 | 1.949141 | 3.74 | 0.010566 | 0.1961 | 0.1757238 | -0.04430385 | 0.0978 | -0.3251307 | 42.3634
3663 | 5.109722 | 2.8644 | 14.4846 | 2 | 1.948 | 1.949252 | 3.79 | 0.010806 | 0.1956 | 0.1757642 | -0.04415952 | 0.0976 | -0.3251921 | 42.3636
3664 | 5.111111 | 2.8644 | 14.4886 | 3 | 1.9437 | 1.94936 | 3.78 | 0.010732 | 0.1941 | 0.175803 | -0.04406435 | 0.0974 | -0.3252534 | 42.364
3665 | 5.1125 | 2.8642 | 14.4926 | 2 | 1.9638 | 1.949608 | 3.86 | 0.011069 | 0.1949 | 0.1758426 | -0.04396624 | 0.0972 | -0.3253145 | 42.3642
3666 | 5.113889 | 2.8642 | 14.4966 | 2 | 1.9437 | 1.949858 | 3.78 | 0.010732 | 0.1936 | 0.1758809 | -0.04387331 | 0.097 | -0.3253756 | 42.3647
3667 | 5.115278 | 2.8639 | 14.5006 | 1 | 1.9451 | 1.950024 | 3.78 | 0.010756 | 0.194 | 0.1759188 | -0.04373281 | 0.0967 | -0.3254364 | 42.3651
3668 | 5.116667 | 2.8639 | 14.5045 | 3 | 1.935 | 1.950219 | 3.74 | 0.010589 | 0.192 | 0.1759553 | -0.04364384 | 0.0965 | -0.3254971 | 42.3656
3669 | 5.118056 | 2.8634 | 14.5085 | 3 | 1.9609 | 1.950413 | 3.85 | 0.011021 | 0.1929 | 0.175992 | -0.04355373 | 0.0963 | -0.3255576 | 42.3657
3670 | 5.119444 | 2.8634 | 14.5125 | 3 | 1.9495 | 1.950709 | 3.8 | 0.010828 | 0.1919 | 0.1760273 | -0.04346644 | 0.096 | -0.325618 | 42.3662
3671 | 5.120833 | 2.863 | 14.5165 | 2 | 1.9451 | 1.950842 | 3.78 | 0.010761 | 0.192 | 0.176062 | -0.04333026 | 0.0958 | -0.3256783 | 42.3666
3672 | 5.122222 | 2.863 | 14.5204 | 2 | 1.9552 | 1.951044 | 3.82 | 0.010924 | 0.1918 | 0.1760966 | -0.04324353 | 0.0955 | -0.3257384 | 42.3669
3673 | 5.123611 | 2.8624 | 14.5244 | 2 | 1.9624 | 1.951268 | 3.85 | 0.011045 | 0.1933 | 0.1761305 | -0.04315364 | 0.0952 | -0.3257984 | 42.3671
3674 | 5.125 | 2.8624 | 14.5284 | 3 | 1.9681 | 1.951485 | 3.87 | 0.011146 | 0.1946 | 0.1761651 | -0.04305902 | 0.095 | -0.3258583 | 42.3674
3675 | 5.126389 | 2.8619 | 14.5324 | 2 | 1.9292 | 1.951694 | 3.72 | 0.010497 | 0.1926 | 0.1762005 | -0.04292436 | 0.0947 | -0.325918 | 42.3682
3676 | 5.127778 | 2.8619 | 14.5363 | 2 | 1.9538 | 1.951873 | 3.82 | 0.010901 | 0.1928 | 0.1762337 | -0.04283414 | 0.0944 | -0.3259776 | 42.3683
3677 | 5.129167 | 2.8613 | 14.5403 | 2 | 1.9638 | 1.952113 | 3.86 | 0.011071 | 0.1932 | 0.1762661 | -0.0427411 | 0.0941 | -0.326037 | 42.3686
3678 | 5.130556 | 2.8613 | 14.5443 | 3 | 1.9102 | 1.952319 | 3.65 | 0.010187 | 0.1909 | 0.1762996 | -0.04265355 | 0.0938 | -0.3260963 | 42.3695
3679 | 5.131944 | 2.8607 | 14.5483 | 2 | 1.9667 | 1.952512 | 3.87 | 0.011118 | 0.1909 | 0.1763327 | -0.04252556 | 0.0935 | -0.3261554 | 42.3693
3680 | 5.133333 | 2.8607 | 14.5523 | 3 | 1.9263 | 1.9529 | 3.71 | 0.010446 | 0.1892 | 0.1763667 | -0.04244216 | 0.0932 | -0.3262145 | 42.37
3681 | 5.134722 | 2.8599 | 14.5562 | 3 | 1.9394 | 1.953082 | 3.76 | 0.010661 | 0.1878 | 0.1764003 | -0.04236278 | 0.0929 | -0.3262733 | 42.3703
3682 | 5.136111 | 2.8599 | 14.5602 | 2 | 1.9292 | 1.953261 | 3.72 | 0.010495 | 0.1864 | 0.1764344 | -0.04228674 | 0.0926 | -0.3263321 | 42.3708
3683 | 5.1375 | 2.8592 | 14.5642 | 4 | 1.9695 | 1.953481 | 3.88 | 0.011169 | 0.1872 | 0.1764687 | -0.04216713 | 0.0923 | -0.3263908 | 42.3707
3684 | 5.138889 | 2.8592 | 14.5682 | 2 | 1.9681 | 1.953624 | 3.87 | 0.011142 | 0.1884 | 0.1765029 | -0.04208692 | 0.0919 | -0.3264493 | 42.3711
3685 | 5.140278 | 2.8583 | 14.5721 | 3 | 1.9581 | 1.95393 | 3.83 | 0.010973 | 0.1889 | 0.1765379 | -0.042005 | 0.0916 | -0.3265077 | 42.3716
3686 | 5.141667 | 2.8583 | 14.5761 | 3 | 1.9595 | 1.95414 | 3.84 | 0.010996 | 0.1891 | 0.1765731 | -0.04192204 | 0.0913 | -0.326566 | 42.372
3687 | 5.143056 | 2.8575 | 14.5801 | 2 | 1.9509 | 1.954433 | 3.81 | 0.010852 | 0.1893 | 0.1766092 | -0.04180004 | 0.0909 | -0.3266241 | 42.3724
3688 | 5.144444 | 2.8575 | 14.584 | 3 | 1.9667 | 1.954633 | 3.87 | 0.011117 | 0.1907 | 0.1766437 | -0.04171383 | 0.0906 | -0.3266821 | 42.3726
3689 | 5.145833 | 2.8566 | 14.588 | 4 | 1.9566 | 1.954797 | 3.83 | 0.010948 | 0.1906 | 0.1766791 | -0.04162703 | 0.0903 | -0.32674 | 42.3731
3690 | 5.147222 | 2.8566 | 14.592 | 3 | 1.9495 | 1.955108 | 3.8 | 0.010828 | 0.1907 | 0.176713 | -0.04153887 | 0.0899 | -0.3267977 | 42.3735
3691 | 5.148611 | 2.8558 | 14.5959 | 3 | 1.9566 | 1.955292 | 3.83 | 0.010948 | 0.19 | 0.176746 | -0.04141843 | 0.0896 | -0.3268554 | 42.3739
3692 | 5.15 | 2.8558 | 14.5999 | 1 | 1.9624 | 1.955517 | 3.85 | 0.011045 | 0.1899 | 0.1767781 | -0.04133239 | 0.0892 | -0.3269128 | 42.3742
3693 | 5.151389 | 2.8549 | 14.6039 | 2 | 1.9624 | 1.955752 | 3.85 | 0.011045 | 0.1899 | 0.1768087 | -0.04124532 | 0.0889 | -0.3269702 | 42.3745
3694 | 5.152778 | 2.8549 | 14.6078 | 1 | 1.9709 | 1.955923 | 3.88 | 0.01119 | 0.1913 | 0.1768388 | -0.04115654 | 0.0885 | -0.3270274 | 42.3748
3695 | 5.154167 | 2.854 | 14.6118 | 3 | 1.948 | 1.956115 | 3.79 | 0.010805 | 0.1903 | 0.1768681 | -0.04103621 | 0.0882 | -0.3270845 | 42.3754
3696 | 5.155556 | 2.854 | 14.6158 | 3 | 1.9581 | 1.956214 | 3.83 | 0.010972 | 0.1907 | 0.1768976 | -0.0409491 | 0.0878 | -0.3271414 | 42.3757
3697 | 5.156944 | 2.853 | 14.6197 | 3 | 1.9566 | 1.956498 | 3.83 | 0.010949 | 0.1906 | 0.1769276 | -0.04086319 | 0.0874 | -0.3271982 | 42.3761
3698 | 5.158333 | 2.853 | 14.6237 | 2 | 1.9523 | 1.956722 | 3.81 | 0.010879 | 0.1903 | 0.1769566 | -0.04077928 | 0.0871 | -0.3272549 | 42.3765
3699 | 5.159722 | 2.8521 | 14.6276 | 3 | 1.9609 | 1.957047 | 3.85 | 0.011021 | 0.1904 | 0.176987 | -0.0406576 | 0.0867 | -0.3273115 | 42.3768
3700 | 5.161389 | 2.8516 | 14.6316 | 2 | 1.9724 | 1.957314 | 3.89 | 0.011214 | 0.1915 | 0.1770184 | -0.04057133 | 0.0863 | -0.3273792 | 42.3774
3701 | 5.162778 | 2.8516 | 14.6356 | 2 | 1.9823 | 1.957668 | 3.93 | 0.011385 | 0.1933 | 0.1770488 | -0.04048158 | 0.086 | -0.3274355 | 42.3777
3702 | 5.164167 | 2.8506 | 14.6395 | 2 | 1.9466 | 1.957914 | 3.79 | 0.01078 | 0.1924 | 0.1770794 | -0.04039337 | 0.0856 | -0.3274916 | 42.3785
3703 | 5.165556 | 2.8506 | 14.6435 | 2 | 1.9437 | 1.958163 | 3.78 | 0.010733 | 0.1916 | 0.1771078 | -0.04027013 | 0.0852 | -0.3275476 | 42.3788
3704 | 5.166944 | 2.8496 | 14.6475 | 3 | 1.9509 | 1.958472 | 3.81 | 0.010854 | 0.1906 | 0.1771354 | -0.04018627 | 0.0848 | -0.3276035 | 42.3791
3705 | 5.168333 | 2.8496 | 14.6514 | 3 | 1.9738 | 1.958748 | 3.9 | 0.011238 | 0.1919 | 0.1771637 | -0.0400986 | 0.0845 | -0.3276592 | 42.3793
3706 | 5.169722 | 2.8486 | 14.6554 | 4 | 1.9523 | 1.959018 | 3.81 | 0.010876 | 0.1915 | 0.1771896 | -0.04001157 | 0.0841 | -0.3277149 | 42.3799
3707 | 5.171111 | 2.8486 | 14.6593 | 3 | 1.9566 | 1.959313 | 3.83 | 0.01095 | 0.1919 | 0.1772147 | -0.03989 | 0.0837 | -0.3277704 | 42.3802
3708 | 5.1725 | 2.8476 | 14.6633 | 2 | 1.9595 | 1.959576 | 3.84 | 0.010996 | 0.1916 | 0.1772394 | -0.03980308 | 0.0833 | -0.3278257 | 42.3806
3709 | 5.173889 | 2.8476 | 14.6672 | 3 | 1.948 | 1.959782 | 3.79 | 0.010804 | 0.1909 | 0.177263 | -0.03971646 | 0.0829 | -0.3278809 | 42.3811
3710 | 5.175278 | 2.8465 | 14.6712 | 2 | 1.9652 | 1.959903 | 3.86 | 0.011093 | 0.191 | 0.1772866 | -0.0396296 | 0.0825 | -0.327936 | 42.3813
3711 | 5.176667 | 2.8465 | 14.6751 | 1 | 1.9667 | 1.960194 | 3.87 | 0.011117 | 0.1911 | 0.17731 | -0.03951225 | 0.0821 | -0.327991 | 42.3817
3712 | 5.178056 | 2.8456 | 14.6791 | 3 | 1.9638 | 1.960432 | 3.86 | 0.011072 | 0.1914 | 0.1773344 | -0.03942483 | 0.0818 | -0.3280458 | 42.382
3713 | 5.179444 | 2.8456 | 14.683 | 4 | 1.9823 | 1.960627 | 3.93 | 0.011386 | 0.192 | 0.1773588 | -0.03933782 | 0.0814 | -0.3281005 | 42.3822
3714 | 5.180833 | 2.8445 | 14.687 | 3 | 1.9437 | 1.960721 | 3.78 | 0.010735 | 0.1905 | 0.1773835 | -0.03925457 | 0.081 | -0.3281551 | 42.383
3715 | 5.182222 | 2.8445 | 14.691 | 3 | 1.948 | 1.960984 | 3.79 | 0.010813 | 0.1888 | 0.1774069 | -0.03914131 | 0.0807 | -0.3282095 | 42.3833
3716 | 5.183611 | 2.8436 | 14.6949 | 3 | 1.9738 | 1.96128 | 3.9 | 0.011238 | 0.1898 | 0.1774299 | -0.03905993 | 0.0803 | -0.3282638 | 42.3835
3717 | 5.185 | 2.8436 | 14.6989 | 1 | 1.9422 | 1.961544 | 3.77 | 0.010708 | 0.1881 | 0.1774523 | -0.03898074 | 0.08 | -0.328318 | 42.3841
3718 | 5.186389 | 2.8426 | 14.7028 | 1 | 1.9523 | 1.96178 | 3.81 | 0.010876 | 0.1873 | 0.1774754 | -0.03890285 | 0.0796 | -0.3283721 | 42.3844
3719 | 5.187778 | 2.8426 | 14.7068 | 3 | 1.9581 | 1.962025 | 3.83 | 0.010974 | 0.1868 | 0.177499 | -0.03879717 | 0.0792 | -0.3284261 | 42.3847
3720 | 5.189167 | 2.8418 | 14.7107 | 3 | 1.9766 | 1.962306 | 3.91 | 0.011294 | 0.1883 | 0.1775237 | -0.03871736 | 0.0789 | -0.3284799 | 42.3849
3721 | 5.190556 | 2.8418 | 14.7146 | 3 | 1.9766 | 1.962517 | 3.91 | 0.011292 | 0.1895 | 0.1775479 | -0.03863441 | 0.0786 | -0.3285336 | 42.3853
3722 | 5.191944 | 2.8409 | 14.7186 | 3 | 1.978 | 1.962797 | 3.91 | 0.011313 | 0.19 | 0.1775718 | -0.03854987 | 0.0782 | -0.3285872 | 42.3857
3723 | 5.193333 | 2.8409 | 14.7225 | 2 | 1.9595 | 1.963049 | 3.84 | 0.010996 | 0.1902 | 0.1775953 | -0.03843869 | 0.0779 | -0.3286407 | 42.3863
3724 | 5.194722 | 2.8401 | 14.7265 | 3 | 1.9595 | 1.963375 | 3.84 | 0.010996 | 0.1893 | 0.1776188 | -0.03835602 | 0.0776 | -0.328694 | 42.3866
3725 | 5.196111 | 2.8401 | 14.7304 | 2 | 1.9667 | 1.963578 | 3.87 | 0.011118 | 0.19 | 0.1776426 | -0.03827065 | 0.0773 | -0.3287472 | 42.387
3726 | 5.1975 | 2.8394 | 14.7344 | 2 | 1.9766 | 1.963787 | 3.91 | 0.011287 | 0.1915 | 0.1776666 | -0.03818014 | 0.077 | -0.3288003 | 42.3872
3727 | 5.198889 | 2.8394 | 14.7383 | 2 | 1.9219 | 1.964038 | 3.69 | 0.010376 | 0.1885 | 0.1776911 | -0.03807679 | 0.0767 | -0.3288533 | 42.3882
3728 | 5.200278 | 2.8386 | 14.7423 | 3 | 1.9609 | 1.964365 | 3.85 | 0.011021 | 0.1885 | 0.1777155 | -0.03799325 | 0.0764 | -0.3289061 | 42.3881
3729 | 5.201667 | 2.8386 | 14.7462 | 3 | 1.9408 | 1.964641 | 3.77 | 0.010684 | 0.1868 | 0.1777395 | -0.03791509 | 0.0761 | -0.3289588 | 42.3887
3730 | 5.203056 | 2.8379 | 14.7501 | 2 | 1.9709 | 1.964832 | 3.88 | 0.01119 | 0.1881 | 0.1777628 | -0.03783479 | 0.0758 | -0.3290114 | 42.3888
3731 | 5.204444 | 2.8379 | 14.7541 | 2 | 1.978 | 1.965058 | 3.91 | 0.011316 | 0.189 | 0.1777862 | -0.03772903 | 0.0755 | -0.3290639 | 42.3891
3732 | 5.205833 | 2.8372 | 14.758 | 2 | 1.9552 | 1.965326 | 3.82 | 0.010927 | 0.1886 | 0.1778094 | -0.03764792 | 0.0752 | -0.3291162 | 42.3897
3733 | 5.207222 | 2.8372 | 14.762 | 2 | 1.9581 | 1.965597 | 3.83 | 0.010972 | 0.1882 | 0.1778336 | -0.03756876 | 0.0749 | -0.3291685 | 42.3901
3734 | 5.208611 | 2.8365 | 14.7659 | 3 | 1.9595 | 1.965881 | 3.84 | 0.010998 | 0.1873 | 0.1778573 | -0.03749178 | 0.0746 | -0.3292206 | 42.3905
3735 | 5.21 | 2.8365 | 14.7698 | 3 | 1.9365 | 1.966171 | 3.75 | 0.010613 | 0.1843 | 0.1778803 | -0.0373962 | 0.0743 | -0.3292726 | 42.3911
3736 | 5.211389 | 2.8358 | 14.7738 | 2 | 1.9865 | 1.96643 | 3.95 | 0.01146 | 0.1861 | 0.1779031 | -0.03732216 | 0.074 | -0.3293245 | 42.3909
3737 | 5.212778 | 2.8358 | 14.7777 | 2 | 1.9709 | 1.966673 | 3.88 | 0.01119 | 0.1861 | 0.1779263 | -0.03724885 | 0.0738 | -0.3293763 | 42.3915
3738 | 5.214167 | 2.835 | 14.7817 | 2 | 1.9638 | 1.966858 | 3.86 | 0.011069 | 0.1861 | 0.1779496 | -0.0371755 | 0.0735 | -0.329428 | 42.3919
3739 | 5.215556 | 2.835 | 14.7856 | 2 | 1.978 | 1.967187 | 3.91 | 0.011315 | 0.1865 | 0.1779723 | -0.03707535 | 0.0732 | -0.3294795 | 42.3922
3740 | 5.216944 | 2.8344 | 14.7895 | 3 | 1.988 | 1.967518 | 3.95 | 0.011485 | 0.1875 | 0.177995 | -0.03699919 | 0.0729 | -0.3295309 | 42.3925
3741 | 5.218333 | 2.8344 | 14.7935 | 4 | 1.9681 | 1.967767 | 3.87 | 0.011142 | 0.1871 | 0.1780166 | -0.03692509 | 0.0727 | -0.3295823 | 42.3931
3742 | 5.219722 | 2.8337 | 14.7974 | 2 | 1.9709 | 1.968042 | 3.88 | 0.011191 | 0.1874 | 0.1780388 | -0.03684963 | 0.0724 | -0.3296335 | 42.3934
3743 | 5.221111 | 2.8337 | 14.8013 | 3 | 1.9638 | 1.968283 | 3.86 | 0.011071 | 0.1872 | 0.1780607 | -0.03674847 | 0.0721 | -0.3296846 | 42.3939
3744 | 5.2225 | 2.8332 | 14.8053 | 3 | 1.9823 | 1.968498 | 3.93 | 0.011386 | 0.1885 | 0.1780838 | -0.03667087 | 0.0719 | -0.3297356 | 42.3941
3745 | 5.223889 | 2.8332 | 14.8092 | 2 | 1.9681 | 1.968787 | 3.87 | 0.011142 | 0.1884 | 0.1781073 | -0.03659499 | 0.0716 | -0.3297865 | 42.3946
3746 | 5.225556 | 2.8325 | 14.8131 | 2 | 1.9964 | 1.96898 | 3.99 | 0.01163 | 0.1901 | 0.1781302 | -0.03651512 | 0.0713 | -0.3298474 | 42.3951
3747 | 5.226944 | 2.8325 | 14.8171 | 2 | 1.9795 | 1.969265 | 3.92 | 0.011336 | 0.1909 | 0.1781529 | -0.03640559 | 0.0711 | -0.3298981 | 42.3956
3748 | 5.228333 | 2.832 | 14.821 | 3 | 1.9609 | 1.969447 | 3.85 | 0.011025 | 0.1904 | 0.1781757 | -0.03632535 | 0.0708 | -0.3299486 | 42.3962
3749 | 5.229722 | 2.832 | 14.8249 | 3 | 1.9964 | 1.96964 | 3.99 | 0.011629 | 0.1918 | 0.1781975 | -0.03623936 | 0.0706 | -0.329999 | 42.3963
3750 | 5.231111 | 2.8315 | 14.8289 | 2 | 1.9964 | 1.969948 | 3.99 | 0.011633 | 0.1941 | 0.1782195 | -0.03615058 | 0.0703 | -0.3300492 | 42.3966
3751 | 5.2325 | 2.8315 | 14.8328 | 2 | 1.9837 | 1.970172 | 3.94 | 0.01141 | 0.1944 | 0.178241 | -0.03603485 | 0.0701 | -0.3300994 | 42.3972
3752 | 5.233889 | 2.8311 | 14.8367 | 2 | 1.9609 | 1.970404 | 3.85 | 0.011021 | 0.1941 | 0.1782633 | -0.03594639 | 0.0699 | -0.3301494 | 42.3978
3753 | 5.235278 | 2.8311 | 14.8407 | 2 | 1.9752 | 1.970789 | 3.9 | 0.011265 | 0.1947 | 0.1782856 | -0.03585593 | 0.0696 | -0.3301992 | 42.398
3754 | 5.236667 | 2.8307 | 14.8446 | 3 | 1.9695 | 1.971093 | 3.88 | 0.011169 | 0.1947 | 0.1783074 | -0.03576413 | 0.0694 | -0.330249 | 42.3985
3755 | 5.238056 | 2.8307 | 14.8485 | 3 | 1.9752 | 1.971327 | 3.9 | 0.011263 | 0.1949 | 0.1783295 | -0.03565048 | 0.0692 | -0.3302986 | 42.3988
3756 | 5.239444 | 2.8304 | 14.8525 | 2 | 1.9851 | 1.9716 | 3.94 | 0.011433 | 0.1962 | 0.1783522 | -0.0355557 | 0.069 | -0.330348 | 42.3991
3757 | 5.240833 | 2.8304 | 14.8564 | 3 | 1.9865 | 1.971904 | 3.95 | 0.011463 | 0.1971 | 0.1783743 | -0.03545903 | 0.0688 | -0.3303973 | 42.3994
3758 | 5.242222 | 2.8302 | 14.8603 | 2 | 1.9724 | 1.972295 | 3.89 | 0.011217 | 0.1963 | 0.1783975 | -0.03536355 | 0.0686 | -0.3304465 | 42.4
3759 | 5.243611 | 2.8302 | 14.8643 | 2 | 1.9851 | 1.972531 | 3.94 | 0.011434 | 0.1969 | 0.1784209 | -0.03524719 | 0.0684 | -0.3304955 | 42.4002
3760 | 5.245 | 2.83 | 14.8682 | 2 | 1.978 | 1.972717 | 3.91 | 0.011313 | 0.1973 | 0.1784436 | -0.03514984 | 0.0682 | -0.3305444 | 42.4007
3761 | 5.246389 | 2.83 | 14.8721 | 2 | 1.9795 | 1.973006 | 3.92 | 0.011336 | 0.1981 | 0.1784665 | -0.03505039 | 0.068 | -0.3305932 | 42.4011
3762 | 5.247778 | 2.8299 | 14.8761 | 2 | 1.978 | 1.973367 | 3.91 | 0.011313 | 0.1994 | 0.1784896 | -0.03494805 | 0.0679 | -0.3306418 | 42.4014
3763 | 5.249167 | 2.8299 | 14.88 | 3 | 1.9509 | 1.973617 | 3.81 | 0.010854 | 0.1975 | 0.1785126 | -0.03483197 | 0.0677 | -0.3306902 | 42.4021
3764 | 5.250556 | 2.8299 | 14.8839 | 3 | 1.9552 | 1.973875 | 3.82 | 0.010926 | 0.1962 | 0.178535 | -0.034737 | 0.0676 | -0.3307386 | 42.4025
3765 | 5.251944 | 2.8299 | 14.8878 | 2 | 1.9709 | 1.974075 | 3.88 | 0.011192 | 0.1957 | 0.1785579 | -0.03464431 | 0.0675 | -0.3307867 | 42.4027
3766 | 5.253333 | 2.8299 | 14.8918 | 3 | 1.9681 | 1.974336 | 3.87 | 0.011142 | 0.1953 | 0.1785797 | -0.03455125 | 0.0673 | -0.3308348 | 42.4031
3767 | 5.254722 | 2.8299 | 14.8957 | 3 | 1.9566 | 1.97465 | 3.83 | 0.010949 | 0.1939 | 0.178602 | -0.03444429 | 0.0672 | -0.3308827 | 42.4036
3768 | 5.256111 | 2.83 | 14.8996 | 2 | 1.9992 | 1.974967 | 4 | 0.011679 | 0.1954 | 0.1786239 | -0.03435134 | 0.0671 | -0.3309305 | 42.4036
3769 | 5.2575 | 2.83 | 14.9036 | 2 | 1.978 | 1.975373 | 3.91 | 0.011312 | 0.1947 | 0.1786457 | -0.03426 | 0.067 | -0.3309781 | 42.4042
3770 | 5.258889 | 2.8301 | 14.9075 | 2 | 1.988 | 1.97573 | 3.95 | 0.011491 | 0.1962 | 0.1786681 | -0.03416425 | 0.0669 | -0.3310256 | 42.4045
3771 | 5.260278 | 2.8301 | 14.9114 | 3 | 1.9509 | 1.975993 | 3.81 | 0.010852 | 0.1938 | 0.1786913 | -0.03405969 | 0.0668 | -0.331073 | 42.4052
3772 | 5.261667 | 2.8302 | 14.9154 | 4 | 1.9823 | 1.976293 | 3.93 | 0.011391 | 0.1934 | 0.1787155 | -0.03397039 | 0.0667 | -0.3311203 | 42.4053
3773 | 5.263056 | 2.8302 | 14.9193 | 2 | 1.988 | 1.976554 | 3.95 | 0.011484 | 0.1941 | 0.1787402 | -0.03388138 | 0.0666 | -0.3311674 | 42.4056
3774 | 5.264444 | 2.8303 | 14.9232 | 2 | 1.9837 | 1.976845 | 3.94 | 0.011412 | 0.1942 | 0.1787654 | -0.03379311 | 0.0665 | -0.3312144 | 42.4061
3775 | 5.265833 | 2.8303 | 14.9271 | 3 | 1.9509 | 1.977154 | 3.81 | 0.010854 | 0.1921 | 0.1787912 | -0.03369059 | 0.0664 | -0.3312612 | 42.4068
3776 | 5.267222 | 2.8305 | 14.9311 | 3 | 1.9495 | 1.977488 | 3.8 | 0.01083 | 0.1903 | 0.1788159 | -0.03361115 | 0.0663 | -0.331308 | 42.4072
3777 | 5.268611 | 2.8305 | 14.935 | 2 | 1.9809 | 1.97777 | 3.92 | 0.011363 | 0.1907 | 0.1788407 | -0.03352916 | 0.0662 | -0.3313546 | 42.4072
3778 | 5.27 | 2.8306 | 14.9389 | 3 | 1.9738 | 1.978062 | 3.9 | 0.011248 | 0.1908 | 0.1788654 | -0.03344712 | 0.0662 | -0.3314011 | 42.4077
3779 | 5.271389 | 2.8306 | 14.9429 | 3 | 1.9752 | 1.978368 | 3.9 | 0.011263 | 0.1901 | 0.1788902 | -0.0333515 | 0.0661 | -0.3314475 | 42.4081
3780 | 5.272778 | 2.8308 | 14.9468 | 2 | 1.9552 | 1.978597 | 3.82 | 0.010936 | 0.1889 | 0.1789141 | -0.03327391 | 0.066 | -0.3314938 | 42.4087
3781 | 5.274167 | 2.8308 | 14.9507 | 2 | 1.9865 | 1.978887 | 3.95 | 0.01146 | 0.1896 | 0.1789386 | -0.03319463 | 0.066 | -0.3315399 | 42.4087
3782 | 5.275556 | 2.831 | 14.9547 | 3 | 1.9865 | 1.979113 | 3.95 | 0.01146 | 0.1902 | 0.1789623 | -0.03311454 | 0.0659 | -0.331586 | 42.4091
3783 | 5.276944 | 2.831 | 14.9586 | 3 | 1.9795 | 1.979425 | 3.92 | 0.011338 | 0.1897 | 0.1789854 | -0.03302044 | 0.0658 | -0.3316319 | 42.4096
3784 | 5.278333 | 2.8312 | 14.9625 | 2 | 1.9865 | 1.979675 | 3.95 | 0.011461 | 0.1902 | 0.1790081 | -0.03294064 | 0.0658 | -0.3316777 | 42.4099
3785 | 5.279722 | 2.8312 | 14.9665 | 3 | 1.988 | 1.979975 | 3.95 | 0.011491 | 0.1909 | 0.1790325 | -0.03285917 | 0.0657 | -0.3317234 | 42.4102
3786 | 5.281111 | 2.8315 | 14.9704 | 2 | 1.9922 | 1.98021 | 3.97 | 0.011556 | 0.1908 | 0.179059 | -0.03277786 | 0.0657 | -0.331769 | 42.4106
3787 | 5.2825 | 2.8315 | 14.9743 | 3 | 1.9922 | 1.98041 | 3.97 | 0.011556 | 0.1916 | 0.1790849 | -0.03268082 | 0.0656 | -0.3318144 | 42.411
3788 | 5.283889 | 2.8318 | 14.9783 | 2 | 1.9936 | 1.980731 | 3.97 | 0.011582 | 0.1923 | 0.1791105 | -0.03259655 | 0.0656 | -0.3318598 | 42.4114
3789 | 5.285278 | 2.8318 | 14.9822 | 2 | 2.0048 | 1.980932 | 4.02 | 0.011779 | 0.1946 | 0.1791357 | -0.03250744 | 0.0655 | -0.331905 | 42.4116
3790 | 5.286667 | 2.8321 | 14.9861 | 3 | 1.9652 | 1.981176 | 3.86 | 0.011096 | 0.1932 | 0.1791624 | -0.03242026 | 0.0655 | -0.3319501 | 42.4124
3791 | 5.288056 | 2.8321 | 14.9901 | 3 | 1.995 | 1.981384 | 3.98 | 0.01161 | 0.194 | 0.1791899 | -0.03231999 | 0.0655 | -0.331995 | 42.4125
3792 | 5.289444 | 2.8325 | 14.994 | 3 | 1.9894 | 1.981692 | 3.96 | 0.011526 | 0.1945 | 0.179218 | -0.03223029 | 0.0654 | -0.3320398 | 42.4129
3793 | 5.290833 | 2.8325 | 14.9979 | 3 | 1.9695 | 1.981962 | 3.88 | 0.011167 | 0.1935 | 0.1792457 | -0.03214316 | 0.0654 | -0.3320845 | 42.4136
3794 | 5.2925 | 2.8328 | 15.0019 | 2 | 1.9738 | 1.982276 | 3.9 | 0.011238 | 0.1929 | 0.1792738 | -0.03205794 | 0.0654 | -0.3321381 | 42.4143
3795 | 5.293889 | 2.8328 | 15.0058 | 3 | 1.9894 | 1.982534 | 3.96 | 0.011508 | 0.192 | 0.1793021 | -0.03196208 | 0.0653 | -0.3321825 | 42.4145
3796 | 5.295278 | 2.8332 | 15.0097 | 3 | 1.9865 | 1.982931 | 3.95 | 0.011461 | 0.1922 | 0.1793311 | -0.03187869 | 0.0653 | -0.3322269 | 42.4149
3797 | 5.296667 | 2.8332 | 15.0137 | 2 | 1.9908 | 1.983188 | 3.96 | 0.011534 | 0.1926 | 0.1793598 | -0.03179384 | 0.0653 | -0.3322711 | 42.4152
3798 | 5.298056 | 2.8335 | 15.0176 | 2 | 1.9809 | 1.983503 | 3.92 | 0.011363 | 0.1917 | 0.1793882 | -0.0317109 | 0.0652 | -0.3323152 | 42.4157
3799 | 5.299444 | 2.8335 | 15.0215 | 3 | 1.9766 | 1.983785 | 3.91 | 0.01129 | 0.1915 | 0.1794171 | -0.03161778 | 0.0652 | -0.3323591 | 42.4162
3800 | 5.300833 | 2.8339 | 15.0255 | 2 | 1.9552 | 1.984109 | 3.82 | 0.010926 | 0.1897 | 0.1794461 | -0.03153948 | 0.0652 | -0.332403 | 42.4168
3801 | 5.302222 | 2.8339 | 15.0294 | 2 | 2.009 | 1.984448 | 4.04 | 0.011851 | 0.191 | 0.1794749 | -0.03145852 | 0.0651 | -0.3324467 | 42.4166
3802 | 5.303611 | 2.8342 | 15.0334 | 3 | 1.978 | 1.984716 | 3.91 | 0.011316 | 0.19 | 0.1795039 | -0.03137817 | 0.0651 | -0.3324904 | 42.4173
3803 | 5.305 | 2.8342 | 15.0373 | 2 | 1.9809 | 1.98502 | 3.92 | 0.011361 | 0.189 | 0.1795327 | -0.03129285 | 0.0651 | -0.3325339 | 42.4177
3804 | 5.306389 | 2.8345 | 15.0412 | 3 | 1.9795 | 1.985373 | 3.92 | 0.011338 | 0.1878 | 0.1795614 | -0.03121755 | 0.065 | -0.3325773 | 42.4181
3805 | 5.307778 | 2.8345 | 15.0452 | 2 | 1.9894 | 1.985666 | 3.96 | 0.01151 | 0.1877 | 0.1795905 | -0.03114383 | 0.065 | -0.3326206 | 42.4183
3806 | 5.309167 | 2.8347 | 15.0491 | 3 | 1.978 | 1.985947 | 3.91 | 0.011316 | 0.1869 | 0.1796192 | -0.03107178 | 0.0649 | -0.3326638 | 42.4189
3807 | 5.310556 | 2.8347 | 15.053 | 2 | 1.9766 | 1.986304 | 3.91 | 0.011292 | 0.1865 | 0.1796479 | -0.03099148 | 0.0649 | -0.3327069 | 42.4193
3808 | 5.311944 | 2.8348 | 15.057 | 3 | 1.9894 | 1.986616 | 3.96 | 0.01151 | 0.1865 | 0.1796772 | -0.03092057 | 0.0648 | -0.3327499 | 42.4195
3809 | 5.313333 | 2.8348 | 15.0609 | 3 | 1.9837 | 1.986916 | 3.94 | 0.011412 | 0.1857 | 0.179706 | -0.03085025 | 0.0648 | -0.3327928 | 42.42
3810 | 5.314722 | 2.835 | 15.0648 | 3 | 1.9964 | 1.987289 | 3.99 | 0.011629 | 0.1863 | 0.1797347 | -0.03077825 | 0.0647 | -0.3328356 | 42.4202
3811 | 5.316111 | 2.835 | 15.0688 | 2 | 1.9865 | 1.987655 | 3.95 | 0.01146 | 0.1861 | 0.1797633 | -0.03070121 | 0.0646 | -0.3328783 | 42.4207
3812 | 5.3175 | 2.8351 | 15.0727 | 3 | 1.9795 | 1.987909 | 3.92 | 0.011336 | 0.1857 | 0.1797936 | -0.03063076 | 0.0646 | -0.3329209 | 42.4212
3813 | 5.318889 | 2.8351 | 15.0767 | 3 | 1.9809 | 1.988218 | 3.92 | 0.011363 | 0.1855 | 0.1798228 | -0.03056144 | 0.0645 | -0.3329634 | 42.4215
3814 | 5.320278 | 2.8352 | 15.0806 | 2 | 1.9908 | 1.988571 | 3.96 | 0.011533 | 0.1856 | 0.1798524 | -0.03049326 | 0.0644 | -0.3330058 | 42.4218
3815 | 5.321667 | 2.8352 | 15.0845 | 2 | 1.9851 | 1.988821 | 3.94 | 0.011435 | 0.1848 | 0.179881 | -0.03041784 | 0.0643 | -0.3330481 | 42.4223
3816 | 5.323056 | 2.8352 | 15.0885 | 2 | 1.9936 | 1.989111 | 3.97 | 0.011585 | 0.1841 | 0.1799093 | -0.03035315 | 0.0643 | -0.3330903 | 42.4225
3817 | 5.324444 | 2.8352 | 15.0924 | 2 | 1.9837 | 1.989374 | 3.94 | 0.011409 | 0.1844 | 0.1799382 | -0.03028872 | 0.0642 | -0.3331324 | 42.423
3818 | 5.325833 | 2.8352 | 15.0964 | 2 | 1.9738 | 1.989706 | 3.9 | 0.011243 | 0.1838 | 0.1799669 | -0.03022564 | 0.0641 | -0.3331744 | 42.4235
3819 | 5.327222 | 2.8352 | 15.1003 | 3 | 1.9709 | 1.98996 | 3.88 | 0.011191 | 0.1824 | 0.1799957 | -0.03015525 | 0.064 | -0.3332164 | 42.4239
3820 | 5.328611 | 2.8352 | 15.1042 | 3 | 1.9695 | 1.990202 | 3.88 | 0.011167 | 0.1811 | 0.1800248 | -0.03009824 | 0.0639 | -0.3332582 | 42.4243
3821 | 5.33 | 2.8352 | 15.1082 | 3 | 1.9809 | 1.990502 | 3.92 | 0.011363 | 0.1806 | 0.1800534 | -0.03004105 | 0.0638 | -0.3333 | 42.4246
3822 | 5.331389 | 2.835 | 15.1121 | 2 | 1.978 | 1.990806 | 3.91 | 0.011316 | 0.1798 | 0.180083 | -0.02998477 | 0.0636 | -0.3333417 | 42.425
3823 | 5.332778 | 2.835 | 15.116 | 2 | 1.9851 | 1.991126 | 3.94 | 0.011438 | 0.1801 | 0.1801129 | -0.02992215 | 0.0635 | -0.3333833 | 42.4253
3824 | 5.334167 | 2.8348 | 15.12 | 2 | 1.9936 | 1.991417 | 3.97 | 0.011581 | 0.1799 | 0.1801444 | -0.02986587 | 0.0634 | -0.3334248 | 42.4256
3825 | 5.335556 | 2.8348 | 15.1239 | 2 | 1.988 | 1.991758 | 3.95 | 0.011485 | 0.1795 | 0.1801775 | -0.02981092 | 0.0633 | -0.3334662 | 42.4261
3826 | 5.336944 | 2.8346 | 15.1279 | 2 | 2.0006 | 1.992096 | 4 | 0.011708 | 0.1801 | 0.1802103 | -0.0297572 | 0.0631 | -0.3335076 | 42.4263
3827 | 5.338333 | 2.8346 | 15.1318 | 3 | 2.0076 | 1.992401 | 4.03 | 0.01183 | 0.1814 | 0.1802415 | -0.02968949 | 0.063 | -0.3335489 | 42.4266
3828 | 5.339722 | 2.8343 | 15.1357 | 2 | 1.9837 | 1.992684 | 3.94 | 0.011409 | 0.1803 | 0.1802721 | -0.02963556 | 0.0628 | -0.3335901 | 42.4273
3829 | 5.341111 | 2.8343 | 15.1397 | 3 | 1.9908 | 1.992977 | 3.96 | 0.01154 | 0.1806 | 0.1803032 | -0.02958123 | 0.0627 | -0.3336312 | 42.4276
3830 | 5.3425 | 2.8339 | 15.1436 | 3 | 1.9851 | 1.993267 | 3.94 | 0.011434 | 0.1811 | 0.1803337 | -0.02952695 | 0.0625 | -0.3336722 | 42.428
3831 | 5.343889 | 2.8339 | 15.1475 | 2 | 1.9908 | 1.993605 | 3.96 | 0.011536 | 0.1814 | 0.1803651 | -0.02945859 | 0.0624 | -0.3337132 | 42.4284
3832 | 5.345278 | 2.8336 | 15.1515 | 3 | 1.9936 | 1.993942 | 3.97 | 0.011585 | 0.1811 | 0.1803979 | -0.02940452 | 0.0622 | -0.3337541 | 42.4287
3833 | 5.346667 | 2.8336 | 15.1554 | 3 | 1.9681 | 1.994161 | 3.87 | 0.011141 | 0.1797 | 0.1804318 | -0.02935352 | 0.062 | -0.3337949 | 42.4294
3834 | 5.348056 | 2.8332 | 15.1593 | 3 | 1.9922 | 1.994482 | 3.97 | 0.011556 | 0.1798 | 0.1804663 | -0.02930083 | 0.0618 | -0.3338356 | 42.4295
3835 | 5.349444 | 2.8332 | 15.1633 | 2 | 1.9851 | 1.994745 | 3.94 | 0.011437 | 0.1793 | 0.1805012 | -0.02923911 | 0.0617 | -0.3338763 | 42.4299
3836 | 5.350833 | 2.8327 | 15.1672 | 2 | 1.9992 | 1.995082 | 4 | 0.01168 | 0.1798 | 0.1805354 | -0.02918664 | 0.0615 | -0.3339168 | 42.4302
3837 | 5.352222 | 2.8327 | 15.1712 | 3 | 1.9809 | 1.995539 | 3.92 | 0.011363 | 0.1787 | 0.1805706 | -0.02913538 | 0.0613 | -0.3339573 | 42.4307
3838 | 5.353611 | 2.8322 | 15.1751 | 2 | 1.9837 | 1.995901 | 3.94 | 0.011411 | 0.1781 | 0.1806058 | -0.02908674 | 0.0611 | -0.3339978 | 42.4311
3839 | 5.355 | 2.8322 | 15.179 | 2 | 2.0104 | 1.996187 | 4.04 | 0.011879 | 0.1791 | 0.1806416 | -0.02902594 | 0.0609 | -0.3340381 | 42.4312
3840 | 5.356667 | 2.8316 | 15.183 | 2 | 1.9809 | 1.996549 | 3.92 | 0.011361 | 0.1782 | 0.1806767 | -0.02897729 | 0.0606 | -0.3340865 | 42.4323
3841 | 5.358056 | 2.8316 | 15.1869 | 3 | 1.995 | 1.996897 | 3.98 | 0.01161 | 0.1783 | 0.1807119 | -0.02893007 | 0.0604 | -0.3341267 | 42.4325
3842 | 5.359444 | 2.8309 | 15.1908 | 3 | 1.9922 | 1.997251 | 3.97 | 0.011563 | 0.1788 | 0.1807458 | -0.02888107 | 0.0602 | -0.3341668 | 42.433
3843 | 5.360833 | 2.8309 | 15.1947 | 2 | 1.9695 | 1.997644 | 3.88 | 0.011171 | 0.1759 | 0.1807789 | -0.02882684 | 0.0599 | -0.3342069 | 42.4336
3844 | 5.362222 | 2.8302 | 15.1987 | 2 | 1.988 | 1.997965 | 3.95 | 0.011485 | 0.1748 | 0.1808128 | -0.02878662 | 0.0597 | -0.3342469 | 42.4338
3845 | 5.363611 | 2.8302 | 15.2026 | 3 | 1.978 | 1.998369 | 3.91 | 0.011312 | 0.1736 | 0.1808453 | -0.02874921 | 0.0594 | -0.3342869 | 42.4343
3846 | 5.365 | 2.8294 | 15.2065 | 3 | 2.0118 | 1.998731 | 4.05 | 0.011901 | 0.1751 | 0.1808781 | -0.02870787 | 0.0592 | -0.3343268 | 42.4343
3847 | 5.366389 | 2.8294 | 15.2105 | 2 | 2.0188 | 1.999065 | 4.08 | 0.012026 | 0.1766 | 0.1809118 | -0.02865318 | 0.0589 | -0.3343666 | 42.4346
3848 | 5.367778 | 2.8285 | 15.2144 | 2 | 1.9865 | 1.99944 | 3.95 | 0.011461 | 0.1756 | 0.1809457 | -0.02861095 | 0.0586 | -0.3344064 | 42.4354
3849 | 5.369167 | 2.8285 | 15.2183 | 3 | 1.9795 | 1.999762 | 3.92 | 0.011338 | 0.175 | 0.1809807 | -0.02857111 | 0.0583 | -0.3344461 | 42.4358
3850 | 5.370556 | 2.8276 | 15.2223 | 2 | 1.9978 | 2.000118 | 3.99 | 0.011657 | 0.1748 | 0.1810166 | -0.02853054 | 0.058 | -0.3344857 | 42.436
3851 | 5.371944 | 2.8276 | 15.2262 | 4 | 2.0062 | 2.000437 | 4.02 | 0.011807 | 0.1747 | 0.1810523 | -0.02848055 | 0.0577 | -0.3345253 | 42.4363
3852 | 5.373333 | 2.8266 | 15.2301 | 2 | 1.9978 | 2.000813 | 3.99 | 0.011659 | 0.175 | 0.1810877 | -0.02843973 | 0.0574 | -0.3345648 | 42.4368
3853 | 5.374722 | 2.8266 | 15.234 | 2 | 2.0104 | 2.001154 | 4.04 | 0.011876 | 0.176 | 0.1811237 | -0.02839713 | 0.0571 | -0.3346043 | 42.4371
3854 | 5.376111 | 2.8256 | 15.238 | 3 | 1.988 | 2.00141 | 3.95 | 0.011489 | 0.1747 | 0.1811603 | -0.02835788 | 0.0568 | -0.3346437 | 42.4377
3855 | 5.3775 | 2.8256 | 15.2419 | 2 | 2.0062 | 2.001757 | 4.02 | 0.011807 | 0.1749 | 0.1811969 | -0.0283071 | 0.0565 | -0.3346831 | 42.4379
3856 | 5.378889 | 2.8245 | 15.2458 | 2 | 1.9865 | 2.002091 | 3.95 | 0.011458 | 0.1739 | 0.1812336 | -0.02826973 | 0.0561 | -0.3347224 | 42.4385
3857 | 5.380278 | 2.8245 | 15.2497 | 2 | 2.009 | 2.002444 | 4.04 | 0.011854 | 0.1742 | 0.1812698 | -0.02823079 | 0.0558 | -0.3347616 | 42.4386
3858 | 5.381667 | 2.8233 | 15.2536 | 2 | 1.9992 | 2.002777 | 4 | 0.011679 | 0.1736 | 0.1813059 | -0.02819145 | 0.0555 | -0.3348008 | 42.4391
3859 | 5.383056 | 2.8233 | 15.2576 | 3 | 1.9908 | 2.003063 | 3.96 | 0.011531 | 0.173 | 0.1813426 | -0.02814789 | 0.0551 | -0.3348399 | 42.4396
3860 | 5.384444 | 2.822 | 15.2615 | 3 | 2.016 | 2.003437 | 4.06 | 0.011978 | 0.1741 | 0.1813793 | -0.02810765 | 0.0547 | -0.334879 | 42.4397
3861 | 5.385833 | 2.822 | 15.2654 | 2 | 2.0146 | 2.003737 | 4.06 | 0.011953 | 0.1747 | 0.1814162 | -0.02806647 | 0.0543 | -0.334918 | 42.4401
3862 | 5.387222 | 2.8207 | 15.2693 | 2 | 2.0048 | 2.003998 | 4.02 | 0.011782 | 0.1748 | 0.1814534 | -0.02802286 | 0.054 | -0.3349569 | 42.4406
3863 | 5.388611 | 2.8207 | 15.2732 | 3 | 1.9992 | 2.004346 | 4 | 0.011682 | 0.1752 | 0.1814903 | -0.02797701 | 0.0536 | -0.3349958 | 42.4411
3864 | 5.39 | 2.8194 | 15.2772 | 2 | 2.0076 | 2.004626 | 4.03 | 0.011835 | 0.1754 | 0.1815272 | -0.0279323 | 0.0532 | -0.3350347 | 42.4414
3865 | 5.391389 | 2.8194 | 15.2811 | 2 | 2.0076 | 2.004926 | 4.03 | 0.011826 | 0.1771 | 0.1815645 | -0.02788526 | 0.0528 | -0.3350734 | 42.4418
3866 | 5.392778 | 2.818 | 15.285 | 3 | 2.0174 | 2.005354 | 4.07 | 0.012003 | 0.1776 | 0.1816017 | -0.0278359 | 0.0524 | -0.3351121 | 42.4421
3867 | 5.394167 | 2.818 | 15.2889 | 2 | 2.0062 | 2.005666 | 4.02 | 0.011811 | 0.1783 | 0.1816393 | -0.02778397 | 0.052 | -0.3351508 | 42.4426
3868 | 5.395556 | 2.8167 | 15.2928 | 2 | 1.9964 | 2.006072 | 3.99 | 0.011633 | 0.1782 | 0.1816762 | -0.02773353 | 0.0516 | -0.3351893 | 42.4431
3869 | 5.396944 | 2.8167 | 15.2967 | 3 | 1.9922 | 2.006368 | 3.97 | 0.011561 | 0.1775 | 0.1817137 | -0.02768536 | 0.0512 | -0.3352278 | 42.4435
3870 | 5.398333 | 2.8153 | 15.3006 | 2 | 2.0062 | 2.006684 | 4.02 | 0.011809 | 0.1777 | 0.1817518 | -0.0276354 | 0.0508 | -0.3352662 | 42.4438
3871 | 5.399722 | 2.8153 | 15.3045 | 2 | 2.0076 | 2.007044 | 4.03 | 0.011831 | 0.1779 | 0.18179 | -0.02758552 | 0.0503 | -0.3353045 | 42.4442
3872 | 5.401111 | 2.814 | 15.3085 | 2 | 2.0146 | 2.007361 | 4.06 | 0.011953 | 0.1787 | 0.1818288 | -0.02753362 | 0.0499 | -0.3353428 | 42.4445
3873 | 5.4025 | 2.814 | 15.3124 | 3 | 1.9936 | 2.007649 | 3.97 | 0.011585 | 0.1784 | 0.1818677 | -0.0274826 | 0.0495 | -0.335381 | 42.4451
3874 | 5.403889 | 2.8126 | 15.3163 | 2 | 2.0146 | 2.00786 | 4.06 | 0.011951 | 0.1786 | 0.1819067 | -0.02743161 | 0.0491 | -0.3354192 | 42.4453
3875 | 5.405278 | 2.8126 | 15.3202 | 3 | 1.9908 | 2.008081 | 3.96 | 0.011533 | 0.1776 | 0.1819475 | -0.0273823 | 0.0487 | -0.3354572 | 42.4459
3876 | 5.406667 | 2.8113 | 15.3241 | 2 | 2.0048 | 2.008445 | 4.02 | 0.011786 | 0.1779 | 0.181989 | -0.02733299 | 0.0483 | -0.3354952 | 42.4462
3877 | 5.408056 | 2.8113 | 15.328 | 2 | 1.9908 | 2.008756 | 3.96 | 0.011536 | 0.177 | 0.1820306 | -0.02728626 | 0.048 | -0.3355332 | 42.4467
3878 | 5.409444 | 2.8099 | 15.3319 | 2 | 2.0062 | 2.009093 | 4.02 | 0.011821 | 0.1773 | 0.1820734 | -0.02724733 | 0.0476 | -0.335571 | 42.4469
3879 | 5.410833 | 2.8099 | 15.3358 | 2 | 2.0062 | 2.009433 | 4.02 | 0.011809 | 0.177 | 0.182116 | -0.02719078 | 0.0472 | -0.3356088 | 42.4474
3880 | 5.412222 | 2.8086 | 15.3397 | 3 | 2.016 | 2.009761 | 4.06 | 0.011984 | 0.1778 | 0.1821597 | -0.02715097 | 0.0468 | -0.3356466 | 42.4476
3881 | 5.413611 | 2.8086 | 15.3436 | 2 | 2.0132 | 2.010063 | 4.05 | 0.011926 | 0.178 | 0.182205 | -0.0271097 | 0.0464 | -0.3356842 | 42.4481
3882 | 5.415 | 2.8073 | 15.3475 | 2 | 2.0104 | 2.01037 | 4.04 | 0.011883 | 0.1789 | 0.1822502 | -0.02706847 | 0.046 | -0.3357219 | 42.4485
3883 | 5.416389 | 2.8073 | 15.3514 | 3 | 1.9964 | 2.01067 | 3.99 | 0.011634 | 0.1788 | 0.1822956 | -0.02700777 | 0.0457 | -0.3357594 | 42.4491
3884 | 5.417778 | 2.8061 | 15.3553 | 3 | 2.002 | 2.010975 | 4.01 | 0.011731 | 0.1781 | 0.182341 | -0.02696843 | 0.0453 | -0.3357969 | 42.4494
3885 | 5.419167 | 2.8061 | 15.3592 | 2 | 2.0312 | 2.011318 | 4.13 | 0.012251 | 0.1799 | 0.1823863 | -0.02692424 | 0.045 | -0.3358343 | 42.4495
3886 | 5.420556 | 2.805 | 15.3631 | 2 | 2.0188 | 2.01166 | 4.08 | 0.012032 | 0.181 | 0.1824314 | -0.02687925 | 0.0446 | -0.3358717 | 42.45
3887 | 5.421944 | 2.805 | 15.367 | 2 | 2.009 | 2.012074 | 4.04 | 0.011856 | 0.1803 | 0.1824767 | -0.02681547 | 0.0443 | -0.335909 | 42.4505
3888 | 5.423611 | 2.8039 | 15.3709 | 2 | 2.009 | 2.012445 | 4.04 | 0.011856 | 0.1797 | 0.1825218 | -0.02677343 | 0.0439 | -0.3359536 | 42.4513
3889 | 5.425 | 2.8039 | 15.3748 | 2 | 2.0271 | 2.012671 | 4.11 | 0.012174 | 0.1818 | 0.1825658 | -0.02672741 | 0.0436 | -0.3359908 | 42.4515
3890 | 5.426389 | 2.8027 | 15.3787 | 2 | 2.0118 | 2.013048 | 4.05 | 0.01191 | 0.182 | 0.1826096 | -0.02668133 | 0.0432 | -0.3360279 | 42.4521
3891 | 5.427778 | 2.8027 | 15.3826 | 3 | 2.002 | 2.013434 | 4.01 | 0.011733 | 0.1818 | 0.1826527 | -0.02661418 | 0.0429 | -0.3360649 | 42.4526
3892 | 5.429167 | 2.8018 | 15.3865 | 3 | 2.0132 | 2.013783 | 4.05 | 0.01193 | 0.182 | 0.1826959 | -0.02656829 | 0.0426 | -0.3361018 | 42.4529
3893 | 5.430556 | 2.8018 | 15.3903 | 3 | 2.0299 | 2.014125 | 4.12 | 0.012224 | 0.1842 | 0.1827396 | -0.02651939 | 0.0423 | -0.3361387 | 42.4531
3894 | 5.431944 | 2.8008 | 15.3942 | 2 | 2.0229 | 2.014509 | 4.09 | 0.012104 | 0.1852 | 0.1827825 | -0.02646757 | 0.042 | -0.3361755 | 42.4536
3895 | 5.433333 | 2.8008 | 15.3981 | 2 | 2.0229 | 2.014919 | 4.09 | 0.012106 | 0.1871 | 0.1828248 | -0.02638905 | 0.0417 | -0.3362122 | 42.454
3896 | 5.434722 | 2.8 | 15.402 | 2 | 2.0409 | 2.015188 | 4.17 | 0.012433 | 0.1882 | 0.1828671 | -0.0263311 | 0.0414 | -0.3362488 | 42.4542
3897 | 5.436111 | 2.8 | 15.4059 | 2 | 2.0034 | 2.015469 | 4.01 | 0.011756 | 0.1879 | 0.1829105 | -0.02627502 | 0.0411 | -0.3362853 | 42.455
3898 | 5.4375 | 2.7992 | 15.4098 | 3 | 1.9936 | 2.015837 | 3.97 | 0.01158 | 0.187 | 0.1829552 | -0.02622026 | 0.0408 | -0.3363218 | 42.4555
3899 | 5.438889 | 2.7992 | 15.4137 | 2 | 2.0202 | 2.016203 | 4.08 | 0.012054 | 0.1874 | 0.1830007 | -0.02614122 | 0.0406 | -0.3363582 | 42.4556
3900 | 5.440278 | 2.7986 | 15.4176 | 2 | 2.0257 | 2.016487 | 4.1 | 0.012152 | 0.1877 | 0.1830462 | -0.02608521 | 0.0403 | -0.3363944 | 42.456
3901 | 5.441667 | 2.7986 | 15.4215 | 2 | 2.0395 | 2.016819 | 4.16 | 0.012401 | 0.1894 | 0.1830918 | -0.0260262 | 0.0401 | -0.3364306 | 42.4562
3902 | 5.443056 | 2.7979 | 15.4253 | 2 | 2.0146 | 2.017212 | 4.06 | 0.011952 | 0.1893 | 0.1831379 | -0.02596777 | 0.0399 | -0.3364667 | 42.4569
3903 | 5.444444 | 2.7979 | 15.4292 | 2 | 2.0146 | 2.0176 | 4.06 | 0.011951 | 0.189 | 0.1831841 | -0.02588517 | 0.0396 | -0.3365027 | 42.4573
3904 | 5.445833 | 2.7974 | 15.4331 | 4 | 2.0118 | 2.017933 | 4.05 | 0.011906 | 0.1886 | 0.1832305 | -0.02582846 | 0.0394 | -0.3365386 | 42.4578
3905 | 5.447222 | 2.7974 | 15.437 | 3 | 1.9823 | 2.018277 | 3.93 | 0.011386 | 0.187 | 0.1832779 | -0.0257755 | 0.0392 | -0.3365745 | 42.4585
3906 | 5.448611 | 2.7968 | 15.4409 | 2 | 2.0174 | 2.01863 | 4.07 | 0.012002 | 0.187 | 0.1833254 | -0.02572397 | 0.039 | -0.3366102 | 42.4585
3907 | 5.45 | 2.7968 | 15.4448 | 2 | 1.9992 | 2.01903 | 4 | 0.011685 | 0.1868 | 0.1833719 | -0.02564497 | 0.0388 | -0.3366459 | 42.4591
3908 | 5.451389 | 2.7964 | 15.4486 | 2 | 2.0243 | 2.019438 | 4.1 | 0.012129 | 0.1873 | 0.1834185 | -0.02559303 | 0.0386 | -0.3366815 | 42.4593
3909 | 5.452778 | 2.7964 | 15.4525 | 2 | 2.0243 | 2.019748 | 4.1 | 0.012133 | 0.1873 | 0.1834643 | -0.02554368 | 0.0384 | -0.336717 | 42.4597
3910 | 5.454167 | 2.7959 | 15.4564 | 4 | 1.9964 | 2.020147 | 3.99 | 0.011643 | 0.186 | 0.1835102 | -0.02549778 | 0.0382 | -0.3367525 | 42.4604
3911 | 5.455556 | 2.7959 | 15.4603 | 3 | 2.034 | 2.020526 | 4.14 | 0.012301 | 0.1881 | 0.1835564 | -0.02541348 | 0.0381 | -0.3367878 | 42.4604
3912 | 5.456944 | 2.7957 | 15.4642 | 2 | 2.0076 | 2.020863 | 4.03 | 0.011831 | 0.1875 | 0.1836023 | -0.02536463 | 0.0379 | -0.3368231 | 42.4611
3913 | 5.458333 | 2.7957 | 15.4681 | 1 | 2.0312 | 2.021171 | 4.13 | 0.012249 | 0.1893 | 0.1836471 | -0.02531089 | 0.0378 | -0.3368583 | 42.4612
3914 | 5.459722 | 2.7954 | 15.4719 | 3 | 2.0076 | 2.021481 | 4.03 | 0.011831 | 0.1878 | 0.183692 | -0.02526005 | 0.0376 | -0.3368934 | 42.4619
3915 | 5.461111 | 2.7954 | 15.4758 | 2 | 2.0312 | 2.021758 | 4.13 | 0.012256 | 0.1888 | 0.1837368 | -0.02517639 | 0.0375 | -0.3369284 | 42.462
3916 | 5.4625 | 2.7953 | 15.4797 | 2 | 2.0395 | 2.022121 | 4.16 | 0.012406 | 0.1906 | 0.1837822 | -0.02511989 | 0.0374 | -0.3369633 | 42.4624
3917 | 5.463889 | 2.7953 | 15.4836 | 3 | 1.9964 | 2.022411 | 3.99 | 0.011634 | 0.1885 | 0.1838272 | -0.02506619 | 0.0373 | -0.3369982 | 42.4632
3918 | 5.465278 | 2.7952 | 15.4875 | 2 | 2.0132 | 2.022726 | 4.05 | 0.011934 | 0.188 | 0.1838721 | -0.02501212 | 0.0372 | -0.337033 | 42.4634
3919 | 5.466667 | 2.7952 | 15.4914 | 2 | 2.0436 | 2.023018 | 4.18 | 0.012478 | 0.1901 | 0.1839171 | -0.02492953 | 0.0371 | -0.3370677 | 42.4635
3920 | 5.468056 | 2.7953 | 15.4952 | 2 | 2.0216 | 2.023346 | 4.09 | 0.012081 | 0.1902 | 0.1839626 | -0.02487107 | 0.0371 | -0.3371022 | 42.4642
3921 | 5.469444 | 2.7953 | 15.4991 | 2 | 2.0326 | 2.02367 | 4.13 | 0.012277 | 0.1917 | 0.1840087 | -0.0248092 | 0.037 | -0.3371367 | 42.4645
3922 | 5.470833 | 2.7954 | 15.503 | 2 | 2.0132 | 2.023992 | 4.05 | 0.011926 | 0.1927 | 0.1840553 | -0.02474571 | 0.037 | -0.3371711 | 42.4651
3923 | 5.472222 | 2.7954 | 15.5069 | 2 | 2.0354 | 2.024359 | 4.14 | 0.012327 | 0.1941 | 0.1841019 | -0.0246553 | 0.0369 | -0.3372054 | 42.4652
3924 | 5.473611 | 2.7958 | 15.5108 | 2 | 2.0257 | 2.024769 | 4.1 | 0.012152 | 0.1947 | 0.1841493 | -0.02458786 | 0.0369 | -0.3372396 | 42.4658
3925 | 5.475 | 2.7958 | 15.5147 | 3 | 2.0104 | 2.025138 | 4.04 | 0.011878 | 0.194 | 0.1841967 | -0.02452364 | 0.0369 | -0.3372738 | 42.4663
3926 | 5.476389 | 2.7961 | 15.5185 | 2 | 2.0395 | 2.025528 | 4.16 | 0.012411 | 0.195 | 0.1842435 | -0.02445697 | 0.0369 | -0.3373078 | 42.4664
3927 | 5.477778 | 2.7961 | 15.5224 | 3 | 2.0216 | 2.025999 | 4.09 | 0.012078 | 0.1949 | 0.1842901 | -0.02436435 | 0.0369 | -0.3373417 | 42.467
3928 | 5.479167 | 2.7967 | 15.5263 | 2 | 2.0395 | 2.026262 | 4.16 | 0.012402 | 0.1962 | 0.1843357 | -0.02429542 | 0.0369 | -0.3373755 | 42.4672
3929 | 5.480556 | 2.7967 | 15.5302 | 2 | 2.0326 | 2.026576 | 4.13 | 0.012279 | 0.1976 | 0.18438 | -0.02422351 | 0.037 | -0.3374092 | 42.4677
3930 | 5.481944 | 2.7972 | 15.5341 | 3 | 2.0216 | 2.026941 | 4.09 | 0.012079 | 0.1978 | 0.1844243 | -0.02415347 | 0.037 | -0.3374427 | 42.4682
3931 | 5.483333 | 2.7972 | 15.538 | 2 | 2.0368 | 2.027145 | 4.15 | 0.012358 | 0.1993 | 0.1844681 | -0.0240503 | 0.0371 | -0.3374762 | 42.4685
3932 | 5.484722 | 2.798 | 15.5418 | 3 | 2.002 | 2.027489 | 4.01 | 0.011733 | 0.1984 | 0.1845119 | -0.02397927 | 0.0372 | -0.3375096 | 42.4693
3933 | 5.486111 | 2.798 | 15.5457 | 2 | 2.0546 | 2.027767 | 4.22 | 0.012685 | 0.2002 | 0.1845551 | -0.02390392 | 0.0373 | -0.3375428 | 42.4691
3934 | 5.4875 | 2.7988 | 15.5496 | 2 | 2.0519 | 2.02809 | 4.21 | 0.012626 | 0.2026 | 0.1845984 | -0.02382466 | 0.0373 | -0.337576 | 42.4696
3935 | 5.488889 | 2.7988 | 15.5535 | 2 | 2.034 | 2.028365 | 4.14 | 0.012308 | 0.2042 | 0.1846424 | -0.02371163 | 0.0375 | -0.337609 | 42.4701
3936 | 5.490556 | 2.7998 | 15.5574 | 2 | 2.0299 | 2.028747 | 4.12 | 0.012225 | 0.2041 | 0.184687 | -0.02362953 | 0.0376 | -0.3376484 | 42.471
3937 | 5.491944 | 2.8003 | 15.5613 | 3 | 2.0076 | 2.029101 | 4.03 | 0.011827 | 0.2034 | 0.1847324 | -0.02354982 | 0.0377 | -0.3376812 | 42.4716
3938 | 5.493333 | 2.8003 | 15.5652 | 2 | 2.0354 | 2.029434 | 4.14 | 0.012329 | 0.2045 | 0.1847775 | -0.02346769 | 0.0379 | -0.3377138 | 42.4717
3939 | 5.494722 | 2.8015 | 15.5691 | 2 | 2.0118 | 2.029815 | 4.05 | 0.011906 | 0.2038 | 0.184823 | -0.02335574 | 0.038 | -0.3377464 | 42.4724
3940 | 5.496111 | 2.8015 | 15.573 | 2 | 2.0299 | 2.030117 | 4.12 | 0.012229 | 0.2044 | 0.1848692 | -0.02327411 | 0.0382 | -0.3377787 | 42.4726
3941 | 5.4975 | 2.8027 | 15.5768 | 2 | 2.045 | 2.030518 | 4.18 | 0.0125 | 0.2067 | 0.1849155 | -0.02318735 | 0.0384 | -0.337811 | 42.4729
3942 | 5.498889 | 2.8027 | 15.5807 | 3 | 2.0118 | 2.030794 | 4.05 | 0.01191 | 0.2056 | 0.1849619 | -0.02310194 | 0.0386 | -0.3378432 | 42.4736
3943 | 5.500278 | 2.804 | 15.5846 | 2 | 2.0368 | 2.031061 | 4.15 | 0.012354 | 0.2061 | 0.1850093 | -0.02298753 | 0.0388 | -0.3378752 | 42.4738
3944 | 5.501667 | 2.804 | 15.5885 | 2 | 2.0229 | 2.031365 | 4.09 | 0.012113 | 0.2044 | 0.1850556 | -0.02290493 | 0.039 | -0.337907 | 42.4743
3945 | 5.503056 | 2.8054 | 15.5924 | 4 | 2.0132 | 2.031706 | 4.05 | 0.011929 | 0.204 | 0.1851015 | -0.02282795 | 0.0392 | -0.3379388 | 42.4748
3946 | 5.504444 | 2.8054 | 15.5963 | 2 | 2.0464 | 2.032059 | 4.19 | 0.01253 | 0.2051 | 0.1851474 | -0.02274783 | 0.0395 | -0.3379704 | 42.4748
3947 | 5.505833 | 2.8069 | 15.6002 | 3 | 2.0354 | 2.032429 | 4.14 | 0.012324 | 0.2059 | 0.1851929 | -0.02263095 | 0.0397 | -0.338002 | 42.4754
3948 | 5.507222 | 2.8069 | 15.6041 | 2 | 2.0573 | 2.032692 | 4.23 | 0.012732 | 0.2077 | 0.1852384 | -0.0225457 | 0.04 | -0.3380333 | 42.4755
3949 | 5.508611 | 2.8084 | 15.608 | 2 | 2.0312 | 2.032973 | 4.13 | 0.012252 | 0.2081 | 0.1852837 | -0.02245877 | 0.0402 | -0.3380646 | 42.4762
3950 | 5.51 | 2.8084 | 15.6119 | 2 | 2.0478 | 2.033294 | 4.19 | 0.012564 | 0.209 | 0.1853295 | -0.02237038 | 0.0405 | -0.3380957 | 42.4764
3951 | 5.511389 | 2.8101 | 15.6158 | 2 | 2.0229 | 2.033574 | 4.09 | 0.012104 | 0.2086 | 0.1853753 | -0.0222494 | 0.0408 | -0.3381267 | 42.4771
3952 | 5.512778 | 2.8101 | 15.6197 | 2 | 2.0368 | 2.033911 | 4.15 | 0.012351 | 0.2097 | 0.1854209 | -0.02215987 | 0.0411 | -0.3381575 | 42.4774
3953 | 5.514167 | 2.8118 | 15.6236 | 2 | 2.0257 | 2.034302 | 4.1 | 0.012152 | 0.2096 | 0.1854665 | -0.02206594 | 0.0414 | -0.3381883 | 42.4779
3954 | 5.515556 | 2.8118 | 15.6275 | 2 | 2.0299 | 2.034691 | 4.12 | 0.012224 | 0.2092 | 0.1855113 | -0.02197492 | 0.0417 | -0.3382188 | 42.4782
3955 | 5.516944 | 2.8137 | 15.6314 | 2 | 2.0546 | 2.03499 | 4.22 | 0.012693 | 0.2111 | 0.1855556 | -0.0218524 | 0.042 | -0.3382493 | 42.4784
3956 | 5.518333 | 2.8137 | 15.6354 | 2 | 2.0395 | 2.035275 | 4.16 | 0.012404 | 0.2119 | 0.1856001 | -0.02175608 | 0.0424 | -0.3382796 | 42.4789
3957 | 5.519722 | 2.8157 | 15.6393 | 3 | 2.0368 | 2.035584 | 4.15 | 0.012354 | 0.2129 | 0.1856437 | -0.02165809 | 0.0427 | -0.3383097 | 42.4793
3958 | 5.521111 | 2.8157 | 15.6432 | 2 | 2.0436 | 2.036005 | 4.18 | 0.012476 | 0.2136 | 0.1856881 | -0.02155791 | 0.0431 | -0.3383397 | 42.4797
3959 | 5.5225 | 2.8178 | 15.6471 | 4 | 2.0299 | 2.036328 | 4.12 | 0.012229 | 0.2136 | 0.1857323 | -0.02143169 | 0.0434 | -0.3383696 | 42.4802
3960 | 5.523889 | 2.8178 | 15.651 | 2 | 2.0257 | 2.03662 | 4.1 | 0.012156 | 0.2131 | 0.1857754 | -0.02133289 | 0.0438 | -0.3383993 | 42.4806
3961 | 5.525278 | 2.8198 | 15.6549 | 2 | 2.045 | 2.036909 | 4.18 | 0.0125 | 0.2141 | 0.1858185 | -0.02123127 | 0.0442 | -0.3384288 | 42.4808
3962 | 5.526667 | 2.8198 | 15.6588 | 2 | 2.0682 | 2.03721 | 4.28 | 0.012933 | 0.2164 | 0.1858613 | -0.02112372 | 0.0446 | -0.3384582 | 42.481
3963 | 5.528056 | 2.8221 | 15.6628 | 3 | 2.0381 | 2.037558 | 4.15 | 0.012377 | 0.2164 | 0.1859038 | -0.02099479 | 0.045 | -0.3384875 | 42.4817
3964 | 5.529444 | 2.8221 | 15.6667 | 2 | 2.0519 | 2.037925 | 4.21 | 0.012629 | 0.2181 | 0.1859467 | -0.02088406 | 0.0454 | -0.3385166 | 42.4819
3965 | 5.530833 | 2.8244 | 15.6706 | 2 | 2.0354 | 2.03824 | 4.14 | 0.012335 | 0.2186 | 0.1859888 | -0.02077063 | 0.0458 | -0.3385455 | 42.4825
3966 | 5.532222 | 2.8244 | 15.6745 | 2 | 2.0709 | 2.038626 | 4.29 | 0.012988 | 0.2206 | 0.1860312 | -0.02065387 | 0.0463 | -0.3385743 | 42.4825
3967 | 5.533611 | 2.8269 | 15.6784 | 2 | 2.0395 | 2.038909 | 4.16 | 0.012411 | 0.2198 | 0.1860729 | -0.02052001 | 0.0467 | -0.3386029 | 42.4833
3968 | 5.535 | 2.8269 | 15.6824 | 3 | 2.0257 | 2.039159 | 4.1 | 0.012154 | 0.2182 | 0.1861148 | -0.02040861 | 0.0471 | -0.3386313 | 42.4838
3969 | 5.536389 | 2.8293 | 15.6863 | 2 | 2.0202 | 2.039522 | 4.08 | 0.012051 | 0.2182 | 0.1861575 | -0.02029596 | 0.0476 | -0.3386596 | 42.4842
3970 | 5.537778 | 2.8293 | 15.6902 | 3 | 2.0409 | 2.039762 | 4.17 | 0.012429 | 0.218 | 0.1862004 | -0.02018434 | 0.0481 | -0.3386877 | 42.4844
3971 | 5.539167 | 2.8319 | 15.6942 | 3 | 2.0546 | 2.040087 | 4.22 | 0.012683 | 0.2204 | 0.1862427 | -0.02005117 | 0.0485 | -0.3387156 | 42.4846
3972 | 5.540556 | 2.8319 | 15.6981 | 2 | 2.0354 | 2.040387 | 4.14 | 0.012329 | 0.2204 | 0.1862848 | -0.01993494 | 0.049 | -0.3387434 | 42.4852
3973 | 5.541944 | 2.8344 | 15.702 | 2 | 2.0491 | 2.04077 | 4.2 | 0.012587 | 0.2213 | 0.1863267 | -0.01982006 | 0.0495 | -0.338771 | 42.4855
3974 | 5.543333 | 2.8344 | 15.706 | 2 | 2.0423 | 2.041173 | 4.17 | 0.012459 | 0.2224 | 0.186368 | -0.0197027 | 0.05 | -0.3387984 | 42.4859
3975 | 5.544722 | 2.8371 | 15.7099 | 2 | 2.0368 | 2.041539 | 4.15 | 0.012356 | 0.2216 | 0.1864098 | -0.01956536 | 0.0504 | -0.3388257 | 42.4864
3976 | 5.546111 | 2.8371 | 15.7139 | 4 | 2.0271 | 2.041835 | 4.11 | 0.012174 | 0.2217 | 0.1864513 | -0.01944983 | 0.0509 | -0.3388528 | 42.4868
3977 | 5.5475 | 2.8398 | 15.7178 | 2 | 2.0464 | 2.042209 | 4.19 | 0.012536 | 0.2227 | 0.1864926 | -0.01933368 | 0.0515 | -0.3388797 | 42.487
3978 | 5.548889 | 2.8398 | 15.7217 | 2 | 2.0409 | 2.042507 | 4.17 | 0.012433 | 0.2222 | 0.1865341 | -0.01921733 | 0.052 | -0.3389065 | 42.4875
3979 | 5.550278 | 2.8426 | 15.7257 | 3 | 2.0464 | 2.042816 | 4.19 | 0.012527 | 0.2241 | 0.1865758 | -0.01907595 | 0.0525 | -0.3389331 | 42.4878
3980 | 5.551667 | 2.8426 | 15.7296 | 2 | 2.0299 | 2.043016 | 4.12 | 0.012231 | 0.2247 | 0.1866179 | -0.01895481 | 0.053 | -0.3389595 | 42.4884
3981 | 5.553056 | 2.8454 | 15.7336 | 2 | 2.0532 | 2.043346 | 4.22 | 0.012658 | 0.2265 | 0.1866594 | -0.0188313 | 0.0535 | -0.3389857 | 42.4885
3982 | 5.554722 | 2.8454 | 15.7375 | 2 | 2.0409 | 2.043615 | 4.17 | 0.012429 | 0.2269 | 0.1867011 | -0.01870739 | 0.054 | -0.339017 | 42.4894
3983 | 5.556111 | 2.8483 | 15.7415 | 3 | 2.0478 | 2.043943 | 4.19 | 0.012552 | 0.2276 | 0.1867426 | -0.01855838 | 0.0546 | -0.3390429 | 42.4897
3984 | 5.5575 | 2.8483 | 15.7455 | 2 | 2.0188 | 2.044296 | 4.08 | 0.012041 | 0.2269 | 0.1867838 | -0.01843488 | 0.0551 | -0.3390686 | 42.4904
3985 | 5.558889 | 2.8511 | 15.7494 | 2 | 2.034 | 2.044557 | 4.14 | 0.012302 | 0.2268 | 0.1868256 | -0.01831366 | 0.0556 | -0.3390941 | 42.4906
3986 | 5.560278 | 2.8511 | 15.7534 | 3 | 2.0395 | 2.044818 | 4.16 | 0.012416 | 0.2264 | 0.1868673 | -0.01819132 | 0.0562 | -0.3391195 | 42.4909
3987 | 5.561667 | 2.8541 | 15.7573 | 3 | 2.0573 | 2.045095 | 4.23 | 0.012729 | 0.2285 | 0.1869097 | -0.01804175 | 0.0567 | -0.3391446 | 42.4911
3988 | 5.563056 | 2.8541 | 15.7613 | 3 | 2.0354 | 2.045321 | 4.14 | 0.012329 | 0.2287 | 0.1869526 | -0.01791506 | 0.0573 | -0.3391696 | 42.4917
3989 | 5.564444 | 2.8571 | 15.7653 | 3 | 2.0532 | 2.045636 | 4.22 | 0.012656 | 0.2289 | 0.1869963 | -0.01778756 | 0.0578 | -0.3391944 | 42.4919
3990 | 5.565833 | 2.8571 | 15.7692 | 2 | 2.0641 | 2.045968 | 4.26 | 0.012868 | 0.2308 | 0.1870393 | -0.01765635 | 0.0584 | -0.339219 | 42.4922
3991 | 5.567222 | 2.8602 | 15.7732 | 3 | 2.0409 | 2.046243 | 4.17 | 0.012441 | 0.2315 | 0.1870828 | -0.01750223 | 0.059 | -0.3392434 | 42.4928
3992 | 5.568611 | 2.8602 | 15.7772 | 3 | 2.0229 | 2.046579 | 4.09 | 0.012099 | 0.23 | 0.1871257 | -0.01737309 | 0.0596 | -0.3392676 | 42.4933
3993 | 5.57 | 2.8633 | 15.7812 | 3 | 2.0519 | 2.046938 | 4.21 | 0.012633 | 0.2312 | 0.1871685 | -0.01724233 | 0.0601 | -0.3392917 | 42.4934
3994 | 5.571389 | 2.8633 | 15.7851 | 3 | 2.0669 | 2.047234 | 4.27 | 0.012908 | 0.2331 | 0.1872112 | -0.01710704 | 0.0607 | -0.3393155 | 42.4936
3995 | 5.572778 | 2.8665 | 15.7891 | 4 | 2.0395 | 2.047533 | 4.16 | 0.012406 | 0.2326 | 0.1872536 | -0.0169519 | 0.0613 | -0.3393392 | 42.4943
3996 | 5.574167 | 2.8665 | 15.7931 | 2 | 2.0573 | 2.047811 | 4.23 | 0.012734 | 0.2342 | 0.1872962 | -0.01681477 | 0.0619 | -0.3393626 | 42.4944
3997 | 5.575556 | 2.8697 | 15.7971 | 2 | 2.0409 | 2.048168 | 4.17 | 0.012431 | 0.2343 | 0.187339 | -0.01667705 | 0.0625 | -0.3393859 | 42.495
3998 | 5.576944 | 2.8697 | 15.8011 | 3 | 2.0696 | 2.048466 | 4.28 | 0.01296 | 0.235 | 0.1873812 | -0.01653605 | 0.0632 | -0.3394089 | 42.495
3999 | 5.578333 | 2.8731 | 15.8051 | 3 | 2.0326 | 2.048844 | 4.13 | 0.012283 | 0.2507 | 0.1874237 | -0.0163474 | 0.0638 | -0.3394318 | 42.4958
4000 | 5.579722 | 2.8731 | 15.8091 | 2 | 2.0628 | 2.0492 | 4.26 | 0.012835 | 0.252 | 0.1874658 | -0.01617186 | 0.0644 | -0.3394544 | 42.4958
4001 | 5.581111 | 2.8768 | 15.8131 | 2 | 2.0696 | 2.049441 | 4.28 | 0.012962 | 0.2532 | 0.1875065 | -0.01599368 | 0.0651 | -0.3394767 | 42.4961
4002 | 5.5825 | 2.8768 | 15.8171 | 2 | 2.0478 | 2.049847 | 4.19 | 0.012564 | 0.2537 | 0.1875471 | -0.01581608 | 0.0657 | -0.3394988 | 42.4967
4003 | 5.583889 | 2.8805 | 15.8211 | 2 | 2.0601 | 2.050218 | 4.24 | 0.012789 | 0.2558 | 0.1875883 | -0.0156174 | 0.0664 | -0.3395206 | 42.4969
4004 | 5.585278 | 2.8805 | 15.8251 | 2 | 2.0669 | 2.050559 | 4.27 | 0.012914 | 0.2571 | 0.18763 | -0.01543334 | 0.0671 | -0.3395422 | 42.4972
4005 | 5.586667 | 2.8844 | 15.8291 | 2 | 2.0271 | 2.050805 | 4.11 | 0.012185 | 0.2548 | 0.187671 | -0.01525416 | 0.0678 | -0.3395635 | 42.498
4006 | 5.588056 | 2.8844 | 15.8331 | 3 | 2.034 | 2.051101 | 4.14 | 0.012299 | 0.2521 | 0.1877111 | -0.01508142 | 0.0685 | -0.3395846 | 42.4983
4007 | 5.589444 | 2.8883 | 15.8371 | 2 | 2.0423 | 2.051341 | 4.17 | 0.012463 | 0.2517 | 0.1877514 | -0.01489208 | 0.0692 | -0.3396054 | 42.4986
4008 | 5.590833 | 2.8883 | 15.8411 | 3 | 2.0573 | 2.05168 | 4.23 | 0.012732 | 0.253 | 0.1877906 | -0.01471801 | 0.07 | -0.3396259 | 42.4988
4009 | 5.592222 | 2.8923 | 15.8451 | 2 | 2.0546 | 2.05206 | 4.22 | 0.012677 | 0.2533 | 0.1878298 | -0.01454347 | 0.0707 | -0.3396463 | 42.4992
4010 | 5.593611 | 2.8923 | 15.8491 | 3 | 2.045 | 2.052412 | 4.18 | 0.0125 | 0.252 | 0.1878676 | -0.01437371 | 0.0714 | -0.3396663 | 42.4996
4011 | 5.595 | 2.8963 | 15.8531 | 2 | 2.0641 | 2.052714 | 4.26 | 0.012857 | 0.253 | 0.1879045 | -0.01418132 | 0.0722 | -0.3396862 | 42.4998
4012 | 5.596389 | 2.8963 | 15.8572 | 3 | 2.0723 | 2.053003 | 4.29 | 0.013006 | 0.255 | 0.1879409 | -0.01400593 | 0.0729 | -0.3397057 | 42.5
4013 | 5.597778 | 2.9003 | 15.8612 | 3 | 2.0532 | 2.053357 | 4.22 | 0.012652 | 0.2557 | 0.1879782 | -0.01382792 | 0.0737 | -0.3397251 | 42.5006
4014 | 5.599167 | 2.9003 | 15.8652 | 2 | 2.045 | 2.053684 | 4.18 | 0.0125 | 0.2545 | 0.1880157 | -0.01365222 | 0.0744 | -0.3397442 | 42.501
4015 | 5.600556 | 2.9045 | 15.8693 | 2 | 2.0669 | 2.054033 | 4.27 | 0.01293 | 0.2561 | 0.1880525 | -0.0134567 | 0.0752 | -0.339763 | 42.5011
4016 | 5.601944 | 2.9045 | 15.8733 | 3 | 2.0573 | 2.054229 | 4.23 | 0.012728 | 0.2559 | 0.1880897 | -0.01327867 | 0.076 | -0.3397815 | 42.5016
4017 | 5.603333 | 2.9087 | 15.8773 | 2 | 2.0709 | 2.054476 | 4.29 | 0.012986 | 0.2568 | 0.188127 | -0.01309935 | 0.0768 | -0.3397999 | 42.5018
4018 | 5.604722 | 2.9087 | 15.8814 | 2 | 2.0763 | 2.05474 | 4.31 | 0.013085 | 0.258 | 0.1881647 | -0.01291773 | 0.0776 | -0.3398179 | 42.5021
4019 | 5.606111 | 2.913 | 15.8854 | 2 | 2.0573 | 2.055 | 4.23 | 0.012738 | 0.2578 | 0.1882028 | -0.01271994 | 0.0784 | -0.3398357 | 42.5026
4020 | 5.6075 | 2.913 | 15.8895 | 2 | 2.0587 | 2.055186 | 4.24 | 0.012764 | 0.2577 | 0.1882413 | -0.01253948 | 0.0792 | -0.3398533 | 42.5029
4021 | 5.608889 | 2.9173 | 15.8935 | 3 | 2.0257 | 2.055545 | 4.1 | 0.012151 | 0.2554 | 0.18828 | -0.01236482 | 0.08 | -0.3398706 | 42.5037
4022 | 5.610278 | 2.9173 | 15.8976 | 2 | 2.0423 | 2.055865 | 4.17 | 0.012459 | 0.2536 | 0.1883182 | -0.01219308 | 0.0808 | -0.3398876 | 42.5038
4023 | 5.611667 | 2.9217 | 15.9016 | 3 | 2.0641 | 2.056187 | 4.26 | 0.012859 | 0.2552 | 0.188356 | -0.01200221 | 0.0816 | -0.3399044 | 42.5039
4024 | 5.613056 | 2.9217 | 15.9057 | 2 | 2.0682 | 2.056379 | 4.28 | 0.012935 | 0.2558 | 0.1883938 | -0.01182648 | 0.0825 | -0.339921 | 42.5042
4025 | 5.614444 | 2.926 | 15.9097 | 3 | 2.0478 | 2.05671 | 4.19 | 0.012555 | 0.2557 | 0.1884308 | -0.01165081 | 0.0833 | -0.3399373 | 42.5048
4026 | 5.615833 | 2.926 | 15.9138 | 2 | 2.0655 | 2.057061 | 4.27 | 0.012896 | 0.2556 | 0.1884674 | -0.01147161 | 0.0841 | -0.3399533 | 42.5049
4027 | 5.617222 | 2.9304 | 15.9179 | 2 | 2.0395 | 2.057399 | 4.16 | 0.012399 | 0.2538 | 0.1885031 | -0.01128938 | 0.085 | -0.3399691 | 42.5055
4028 | 5.618889 | 2.9304 | 15.922 | 2 | 2.0601 | 2.057598 | 4.24 | 0.012803 | 0.2544 | 0.1885387 | -0.01111316 | 0.0858 | -0.3399878 | 42.506
4029 | 5.620278 | 2.9348 | 15.926 | 2 | 2.0696 | 2.057858 | 4.28 | 0.012972 | 0.2553 | 0.1885738 | -0.01093207 | 0.0866 | -0.3400031 | 42.5063
4030 | 5.621667 | 2.9348 | 15.9301 | 2 | 2.0519 | 2.058135 | 4.21 | 0.01264 | 0.2552 | 0.1886079 | -0.01075246 | 0.0874 | -0.3400182 | 42.5068
4031 | 5.623056 | 2.9391 | 15.9342 | 2 | 2.0546 | 2.05844 | 4.22 | 0.012681 | 0.2544 | 0.1886418 | -0.01057262 | 0.0883 | -0.340033 | 42.5071
4032 | 5.624444 | 2.9391 | 15.9383 | 2 | 2.0736 | 2.058663 | 4.3 | 0.013046 | 0.256 | 0.1886752 | -0.01039191 | 0.0891 | -0.3400475 | 42.5072
4033 | 5.625833 | 2.9435 | 15.9424 | 2 | 2.0723 | 2.058888 | 4.29 | 0.013006 | 0.2565 | 0.1887087 | -0.01021021 | 0.0899 | -0.3400619 | 42.5075
4034 | 5.627222 | 2.9435 | 15.9464 | 2 | 2.0682 | 2.059189 | 4.28 | 0.012949 | 0.2579 | 0.1887427 | -0.01002682 | 0.0907 | -0.3400759 | 42.5079
4035 | 5.628611 | 2.9478 | 15.9505 | 2 | 2.0464 | 2.059455 | 4.19 | 0.012551 | 0.2572 | 0.1887767 | -0.009841939 | 0.0915 | -0.3400897 | 42.5085
4036 | 5.63 | 2.9478 | 15.9546 | 2 | 2.0763 | 2.059767 | 4.31 | 0.013088 | 0.2584 | 0.1888103 | -0.009658068 | 0.0923 | -0.3401033 | 42.5085
4037 | 5.631389 | 2.9522 | 15.9587 | 2 | 2.0628 | 2.060087 | 4.26 | 0.012837 | 0.2584 | 0.1888437 | -0.009473222 | 0.0931 | -0.3401165 | 42.509
4038 | 5.632778 | 2.9522 | 15.9628 | 2 | 2.0763 | 2.060376 | 4.31 | 0.013084 | 0.2599 | 0.1888768 | -0.009288729 | 0.0939 | -0.3401296 | 42.5091
4039 | 5.634167 | 2.9565 | 15.9669 | 3 | 2.0736 | 2.0607 | 4.3 | 0.013032 | 0.2619 | 0.1889097 | -0.009093745 | 0.0947 | -0.3401423 | 42.5095
4040 | 5.635556 | 2.9565 | 15.971 | 2 | 2.0505 | 2.061021 | 4.2 | 0.01262 | 0.2611 | 0.1889419 | -0.008907355 | 0.0955 | -0.3401548 | 42.5101
4041 | 5.636944 | 2.9608 | 15.9752 | 3 | 2.0641 | 2.061401 | 4.26 | 0.012854 | 0.2627 | 0.1889745 | -0.00871684 | 0.0963 | -0.3401671 | 42.5102
4042 | 5.638333 | 2.9608 | 15.9793 | 2 | 2.0763 | 2.061688 | 4.31 | 0.013085 | 0.264 | 0.1890068 | -0.008522608 | 0.0971 | -0.340179 | 42.5104
4043 | 5.639722 | 2.9651 | 15.9834 | 3 | 2.0587 | 2.06196 | 4.24 | 0.012757 | 0.2653 | 0.1890406 | -0.008324608 | 0.0979 | -0.3401907 | 42.5109
4044 | 5.641111 | 2.9651 | 15.9875 | 2 | 2.056 | 2.062241 | 4.23 | 0.012707 | 0.2649 | 0.1890752 | -0.008129113 | 0.0987 | -0.3402022 | 42.5112
4045 | 5.6425 | 2.9695 | 15.9916 | 2 | 2.075 | 2.062475 | 4.31 | 0.013069 | 0.2657 | 0.1891087 | -0.007929598 | 0.0995 | -0.3402133 | 42.5114
4046 | 5.643889 | 2.9695 | 15.9958 | 2 | 2.075 | 2.062717 | 4.31 | 0.013064 | 0.2658 | 0.1891424 | -0.007729626 | 0.1003 | -0.3402242 | 42.5116
4047 | 5.645278 | 2.9738 | 15.9999 | 2 | 2.0669 | 2.062911 | 4.27 | 0.012914 | 0.2667 | 0.1891762 | -0.00753345 | 0.1011 | -0.3402348 | 42.512
4048 | 5.646667 | 2.9738 | 16.004 | 2 | 2.0464 | 2.0632 | 4.19 | 0.012527 | 0.2644 | 0.1892105 | -0.007336904 | 0.1019 | -0.3402451 | 42.5126
4049 | 5.648056 | 2.9781 | 16.0082 | 2 | 2.0641 | 2.063494 | 4.26 | 0.012856 | 0.2649 | 0.1892437 | -0.007139187 | 0.1027 | -0.3402552 | 42.5127
4050 | 5.649444 | 2.9781 | 16.0123 | 2 | 2.0669 | 2.063786 | 4.27 | 0.012921 | 0.2644 | 0.1892777 | -0.006939585 | 0.1034 | -0.3402649 | 42.513
4051 | 5.650833 | 2.9824 | 16.0164 | 2 | 2.0709 | 2.064033 | 4.29 | 0.012988 | 0.2655 | 0.1893106 | -0.006750914 | 0.1042 | -0.3402745 | 42.5133
4052 | 5.652222 | 2.9824 | 16.0206 | 3 | 2.0898 | 2.06427 | 4.37 | 0.013343 | 0.2671 | 0.1893427 | -0.006546397 | 0.105 | -0.3402837 | 42.5133
4053 | 5.653611 | 2.9867 | 16.0247 | 3 | 2.0696 | 2.064419 | 4.28 | 0.012956 | 0.2673 | 0.189375 | -0.00634325 | 0.1058 | -0.3402926 | 42.5139
4054 | 5.655 | 2.9867 | 16.0289 | 2 | 2.0723 | 2.064728 | 4.29 | 0.013032 | 0.2663 | 0.1894077 | -0.006140457 | 0.1065 | -0.3403013 | 42.5141
4055 | 5.656389 | 2.9909 | 16.033 | 2 | 2.0587 | 2.064958 | 4.24 | 0.012778 | 0.2649 | 0.1894395 | -0.005954933 | 0.1073 | -0.3403097 | 42.5146
4056 | 5.657778 | 2.9909 | 16.0372 | 3 | 2.0641 | 2.065226 | 4.26 | 0.012854 | 0.2649 | 0.1894717 | -0.005755557 | 0.1081 | -0.3403178 | 42.5148
4057 | 5.659167 | 2.9952 | 16.0414 | 2 | 2.0655 | 2.065505 | 4.27 | 0.012882 | 0.2651 | 0.1895044 | -0.005556022 | 0.1088 | -0.3403257 | 42.5151
4058 | 5.660556 | 2.9952 | 16.0455 | 3 | 2.0669 | 2.065766 | 4.27 | 0.012905 | 0.2643 | 0.1895369 | -0.005359068 | 0.1096 | -0.3403333 | 42.5154
4059 | 5.661944 | 2.9993 | 16.0497 | 2 | 2.0587 | 2.066012 | 4.24 | 0.012753 | 0.2638 | 0.18957 | -0.005176551 | 0.1103 | -0.3403406 | 42.5158
4060 | 5.663333 | 2.9993 | 16.0538 | 2 | 2.0669 | 2.066233 | 4.27 | 0.012919 | 0.264 | 0.189602 | -0.004980769 | 0.1111 | -0.3403476 | 42.516
4061 | 5.664722 | 3.0034 | 16.058 | 2 | 2.0817 | 2.066484 | 4.33 | 0.013197 | 0.2646 | 0.189635 | -0.004783407 | 0.1118 | -0.3403544 | 42.5161
4062 | 5.666111 | 3.0034 | 16.0622 | 2 | 2.0736 | 2.066749 | 4.3 | 0.013043 | 0.2649 | 0.1896679 | -0.004586088 | 0.1125 | -0.3403609 | 42.5165
4063 | 5.6675 | 3.0074 | 16.0664 | 2 | 2.0491 | 2.067091 | 4.2 | 0.012577 | 0.2631 | 0.1897004 | -0.004406658 | 0.1132 | -0.3403672 | 42.517
4064 | 5.668889 | 3.0074 | 16.0706 | 2 | 2.0641 | 2.067336 | 4.26 | 0.012879 | 0.2626 | 0.1897331 | -0.00421456 | 0.1139 | -0.3403732 | 42.5171
4065 | 5.670278 | 3.0114 | 16.0747 | 2 | 2.075 | 2.067575 | 4.31 | 0.013067 | 0.2624 | 0.1897655 | -0.004022096 | 0.1146 | -0.3403789 | 42.5174
4066 | 5.671667 | 3.0114 | 16.0789 | 3 | 2.0696 | 2.067833 | 4.28 | 0.012956 | 0.2611 | 0.1897982 | -0.003832 | 0.1153 | -0.3403843 | 42.5177
4067 | 5.673056 | 3.0152 | 16.0831 | 2 | 2.0736 | 2.06815 | 4.3 | 0.013041 | 0.2613 | 0.189831 | -0.003659159 | 0.116 | -0.3403895 | 42.5179
4068 | 5.674444 | 3.0152 | 16.0873 | 2 | 2.0763 | 2.068441 | 4.31 | 0.013088 | 0.2627 | 0.1898644 | -0.003466368 | 0.1167 | -0.3403945 | 42.5182
4069 | 5.675833 | 3.019 | 16.0915 | 2 | 2.0844 | 2.068714 | 4.34 | 0.01324 | 0.2634 | 0.1898976 | -0.003272097 | 0.1173 | -0.3403992 | 42.5184
4070 | 5.677222 | 3.019 | 16.0957 | 2 | 2.0628 | 2.068941 | 4.26 | 0.012854 | 0.2619 | 0.1899323 | -0.003080697 | 0.118 | -0.3404036 | 42.5189
4071 | 5.678611 | 3.0226 | 16.0999 | 2 | 2.0763 | 2.069134 | 4.31 | 0.013119 | 0.263 | 0.1899664 | -0.002906543 | 0.1186 | -0.3404077 | 42.519
4072 | 5.68 | 3.0226 | 16.1041 | 3 | 2.0844 | 2.069333 | 4.34 | 0.013237 | 0.2639 | 0.19 | -0.002711646 | 0.1192 | -0.3404116 | 42.5192
4073 | 5.681389 | 3.0263 | 16.1083 | 2 | 2.0844 | 2.069569 | 4.34 | 0.013244 | 0.2648 | 0.1900342 | -0.002513755 | 0.1198 | -0.3404153 | 42.5195
4074 | 5.682778 | 3.0263 | 16.1125 | 2 | 2.0777 | 2.069802 | 4.32 | 0.01312 | 0.2652 | 0.1900693 | -0.002313877 | 0.1205 | -0.3404186 | 42.5199
4075 | 5.684444 | 3.0298 | 16.1167 | 2 | 2.0682 | 2.070013 | 4.28 | 0.012933 | 0.2653 | 0.1901043 | -0.00213935 | 0.121 | -0.3404223 | 42.5206
4076 | 5.685833 | 3.0298 | 16.1209 | 2 | 2.0736 | 2.07026 | 4.3 | 0.013046 | 0.2657 | 0.1901396 | -0.001939026 | 0.1216 | -0.3404252 | 42.5209
4077 | 5.687222 | 3.0333 | 16.1251 | 2 | 2.0669 | 2.070535 | 4.27 | 0.012933 | 0.2646 | 0.190174 | -0.001741464 | 0.1222 | -0.3404277 | 42.5212
4078 | 5.688611 | 3.0333 | 16.1293 | 2 | 2.0696 | 2.070719 | 4.28 | 0.012957 | 0.264 | 0.190209 | -0.001549395 | 0.1228 | -0.34043 | 42.5215
4079 | 5.69 | 3.0366 | 16.1335 | 2 | 2.0723 | 2.071011 | 4.29 | 0.013032 | 0.2638 | 0.1902449 | -0.001374998 | 0.1233 | -0.340432 | 42.5217
4080 | 5.691389 | 3.0366 | 16.1378 | 2 | 2.0723 | 2.071285 | 4.29 | 0.013013 | 0.2634 | 0.1902818 | -0.001184687 | 0.1238 | -0.3404338 | 42.522
4081 | 5.692778 | 3.0399 | 16.142 | 2 | 2.0898 | 2.071496 | 4.37 | 0.013346 | 0.2646 | 0.190319 | -0.0009929031 | 0.1244 | -0.3404353 | 42.5221
4082 | 5.694167 | 3.0399 | 16.1462 | 2 | 2.0763 | 2.071782 | 4.31 | 0.013086 | 0.2648 | 0.1903573 | -0.0007998486 | 0.1249 | -0.3404366 | 42.5225
4083 | 5.695556 | 3.043 | 16.1504 | 2 | 2.0736 | 2.07201 | 4.3 | 0.013043 | 0.2644 | 0.1903945 | -0.0006260527 | 0.1254 | -0.3404376 | 42.5228
4084 | 5.696944 | 3.043 | 16.1547 | 2 | 2.0669 | 2.072243 | 4.27 | 0.01291 | 0.2633 | 0.1904303 | -0.0004365715 | 0.1259 | -0.3404383 | 42.5231
4085 | 5.698333 | 3.0461 | 16.1589 | 2 | 2.0844 | 2.072515 | 4.34 | 0.013253 | 0.2641 | 0.1904661 | -0.0002444064 | 0.1263 | -0.3404388 | 42.5232
4086 | 5.699722 | 3.0461 | 16.1631 | 2 | 2.075 | 2.072713 | 4.31 | 0.013061 | 0.2644 | 0.1905031 | -5.116962e-05 | 0.1268 | -0.340439 | 42.5236
4087 | 5.701111 | 3.049 | 16.1674 | 2 | 2.0844 | 2.072966 | 4.34 | 0.013253 | 0.2645 | 0.1905389 | 0.0001194092 | 0.1273 | -0.3404389 | 42.5237
4088 | 5.7025 | 3.049 | 16.1716 | 2 | 2.0641 | 2.073207 | 4.26 | 0.01287 | 0.2636 | 0.1905752 | 0.0003104873 | 0.1277 | -0.3404386 | 42.5242
4089 | 5.703889 | 3.0519 | 16.1758 | 2 | 2.0464 | 2.073463 | 4.19 | 0.012534 | 0.2607 | 0.190613 | 0.0004939779 | 0.1281 | -0.3404381 | 42.5247
4090 | 5.705278 | 3.0519 | 16.1801 | 2 | 2.0628 | 2.07364 | 4.26 | 0.012829 | 0.2595 | 0.1906505 | 0.00067512 | 0.1286 | -0.3404373 | 42.5248
4091 | 5.706667 | 3.0546 | 16.1843 | 2 | 2.0763 | 2.073833 | 4.31 | 0.013097 | 0.2604 | 0.1906891 | 0.0008372973 | 0.129 | -0.3404362 | 42.5249
4092 | 5.708056 | 3.0546 | 16.1886 | 2 | 2.0831 | 2.074116 | 4.34 | 0.013218 | 0.2606 | 0.1907278 | 0.001020132 | 0.1294 | -0.3404349 | 42.5251
4093 | 5.709444 | 3.0572 | 16.1928 | 3 | 2.0696 | 2.074374 | 4.28 | 0.012957 | 0.2603 | 0.1907659 | 0.001199714 | 0.1297 | -0.3404334 | 42.5255
4094 | 5.710833 | 3.0572 | 16.1971 | 2 | 2.0763 | 2.074643 | 4.31 | 0.013085 | 0.2602 | 0.1908043 | 0.00137765 | 0.1301 | -0.3404316 | 42.5257
4095 | 5.712222 | 3.0596 | 16.2013 | 2 | 2.0723 | 2.074892 | 4.29 | 0.013018 | 0.2593 | 0.1908427 | 0.001539927 | 0.1304 | -0.3404296 | 42.526
4096 | 5.713611 | 3.0596 | 16.2056 | 2 | 2.075 | 2.075094 | 4.31 | 0.013077 | 0.2591 | 0.190881 | 0.001715138 | 0.1308 | -0.3404273 | 42.5262
4097 | 5.715 | 3.0619 | 16.2098 | 2 | 2.0763 | 2.075264 | 4.31 | 0.013094 | 0.2579 | 0.1909201 | 0.0018873 | 0.1311 | -0.3404248 | 42.5265
4098 | 5.716389 | 3.0619 | 16.2141 | 2 | 2.0736 | 2.075435 | 4.3 | 0.013041 | 0.2573 | 0.1909587 | 0.002058121 | 0.1314 | -0.3404221 | 42.5267
4099 | 5.717778 | 3.064 | 16.2183 | 2 | 2.079 | 2.075717 | 4.32 | 0.013148 | 0.2575 | 0.190997 | 0.002215824 | 0.1316 | -0.3404191 | 42.527
4100 | 5.719167 | 3.064 | 16.2226 | 2 | 2.0682 | 2.075997 | 4.28 | 0.012937 | 0.2555 | 0.1910351 | 0.002382532 | 0.1319 | -0.3404159 | 42.5273
4101 | 5.720556 | 3.066 | 16.2269 | 2 | 2.0804 | 2.076227 | 4.33 | 0.013189 | 0.2552 | 0.1910749 | 0.002548609 | 0.1321 | -0.3404125 | 42.5274
4102 | 5.721944 | 3.066 | 16.2311 | 2 | 2.075 | 2.076419 | 4.31 | 0.013067 | 0.2542 | 0.191115 | 0.002714457 | 0.1323 | -0.3404088 | 42.5278
4103 | 5.723333 | 3.0678 | 16.2354 | 2 | 2.0682 | 2.07663 | 4.28 | 0.012941 | 0.2521 | 0.191155 | 0.002857911 | 0.1325 | -0.340405 | 42.5281
4104 | 5.724722 | 3.0678 | 16.2396 | 2 | 2.0696 | 2.076857 | 4.28 | 0.012978 | 0.2511 | 0.1911946 | 0.003017062 | 0.1327 | -0.3404009 | 42.5284
4105 | 5.726111 | 3.0693 | 16.2439 | 2 | 2.0709 | 2.077087 | 4.29 | 0.01299 | 0.2489 | 0.1912341 | 0.003172585 | 0.1328 | -0.3403966 | 42.5286
4106 | 5.7275 | 3.0693 | 16.2482 | 2 | 2.0925 | 2.077266 | 4.38 | 0.01342 | 0.2492 | 0.191274 | 0.003327691 | 0.133 | -0.3403921 | 42.5286
4107 | 5.728889 | 3.0706 | 16.2524 | 2 | 2.075 | 2.077437 | 4.31 | 0.013077 | 0.2482 | 0.1913152 | 0.003462005 | 0.133 | -0.3403873 | 42.5291
4108 | 5.730278 | 3.0706 | 16.2567 | 2 | 2.075 | 2.077631 | 4.31 | 0.013069 | 0.2472 | 0.191357 | 0.003612651 | 0.1331 | -0.3403824 | 42.5293
4109 | 5.731667 | 3.0718 | 16.261 | 2 | 2.0817 | 2.077905 | 4.33 | 0.013187 | 0.2469 | 0.1914 | 0.003760677 | 0.1332 | -0.3403773 | 42.5295
4110 | 5.733056 | 3.0718 | 16.2652 | 2 | 2.0696 | 2.078171 | 4.28 | 0.012967 | 0.2453 | 0.1914445 | 0.003899567 | 0.1332 | -0.340372 | 42.5299
4111 | 5.734444 | 3.0726 | 16.2695 | 2 | 2.0871 | 2.07843 | 4.36 | 0.013295 | 0.246 | 0.1914903 | 0.004035943 | 0.1332 | -0.3403665 | 42.5299
4112 | 5.735833 | 3.0726 | 16.2738 | 2 | 2.0763 | 2.078624 | 4.31 | 0.0131 | 0.2449 | 0.1915373 | 0.004173606 | 0.1332 | -0.3403608 | 42.5303
4113 | 5.737222 | 3.0733 | 16.278 | 2 | 2.0885 | 2.078858 | 4.36 | 0.013333 | 0.2457 | 0.1915844 | 0.004312849 | 0.1331 | -0.3403549 | 42.5304
4114 | 5.738611 | 3.0733 | 16.2823 | 2 | 2.1019 | 2.079138 | 4.42 | 0.013588 | 0.2465 | 0.1916328 | 0.004454273 | 0.133 | -0.3403488 | 42.5305
4115 | 5.74 | 3.0738 | 16.2866 | 2 | 2.0682 | 2.079347 | 4.28 | 0.012949 | 0.2452 | 0.1916805 | 0.004587048 | 0.1329 | -0.3403425 | 42.5312
4116 | 5.741389 | 3.0738 | 16.2908 | 2 | 2.0763 | 2.07957 | 4.31 | 0.013106 | 0.2449 | 0.1917284 | 0.004724844 | 0.1328 | -0.3403361 | 42.5314
4117 | 5.742778 | 3.0741 | 16.2951 | 2 | 2.0763 | 2.079726 | 4.31 | 0.013094 | 0.2439 | 0.1917763 | 0.00485712 | 0.1327 | -0.3403294 | 42.5316
4118 | 5.744444 | 3.0741 | 16.2994 | 2 | 2.0696 | 2.080013 | 4.28 | 0.012967 | 0.2426 | 0.1918242 | 0.004987474 | 0.1325 | -0.3403212 | 42.5323
4119 | 5.745833 | 3.0741 | 16.3037 | 2 | 2.0858 | 2.080263 | 4.35 | 0.013282 | 0.2419 | 0.1918726 | 0.005115097 | 0.1323 | -0.3403142 | 42.5324
4120 | 5.747222 | 3.0741 | 16.3079 | 2 | 2.0628 | 2.080473 | 4.26 | 0.012861 | 0.2403 | 0.1919221 | 0.005240452 | 0.1321 | -0.340307 | 42.5329
4121 | 5.748611 | 3.074 | 16.3122 | 2 | 2.079 | 2.080692 | 4.32 | 0.013139 | 0.2399 | 0.1919725 | 0.005363293 | 0.1318 | -0.3402996 | 42.533
4122 | 5.75 | 3.074 | 16.3165 | 2 | 2.0871 | 2.080897 | 4.36 | 0.013314 | 0.2393 | 0.1920231 | 0.005484119 | 0.1316 | -0.3402921 | 42.5331
4123 | 5.751389 | 3.0737 | 16.3207 | 2 | 2.0912 | 2.08112 | 4.37 | 0.013394 | 0.2395 | 0.1920731 | 0.005608162 | 0.1313 | -0.3402844 | 42.5333
4124 | 5.752778 | 3.0737 | 16.325 | 2 | 2.0992 | 2.081408 | 4.41 | 0.013536 | 0.2404 | 0.1921228 | 0.005730798 | 0.131 | -0.3402765 | 42.5335
4125 | 5.754167 | 3.0733 | 16.3293 | 2 | 2.0858 | 2.081558 | 4.35 | 0.013295 | 0.2404 | 0.1921737 | 0.005855311 | 0.1308 | -0.3402685 | 42.5339
4126 | 5.755556 | 3.0733 | 16.3335 | 2 | 2.0912 | 2.081771 | 4.37 | 0.013397 | 0.2415 | 0.1922252 | 0.005981706 | 0.1305 | -0.3402602 | 42.5341
4127 | 5.756944 | 3.0728 | 16.3378 | 2 | 2.0844 | 2.081922 | 4.34 | 0.013259 | 0.2403 | 0.1922778 | 0.006104468 | 0.1301 | -0.3402519 | 42.5344
4128 | 5.758333 | 3.0728 | 16.3421 | 2 | 2.0912 | 2.082145 | 4.37 | 0.013391 | 0.2413 | 0.1923308 | 0.006230069 | 0.1298 | -0.3402433 | 42.5346
4129 | 5.759722 | 3.0723 | 16.3464 | 2 | 2.0912 | 2.08242 | 4.37 | 0.013377 | 0.242 | 0.1923837 | 0.006359543 | 0.1295 | -0.3402345 | 42.5349
4130 | 5.761111 | 3.0723 | 16.3506 | 2 | 2.079 | 2.082577 | 4.32 | 0.01316 | 0.2401 | 0.1924378 | 0.00648711 | 0.1291 | -0.3402256 | 42.5353
4131 | 5.7625 | 3.0716 | 16.3549 | 3 | 2.0871 | 2.082796 | 4.36 | 0.013288 | 0.2398 | 0.192493 | 0.006603201 | 0.1288 | -0.3402165 | 42.5354
4132 | 5.763889 | 3.0716 | 16.3592 | 3 | 2.0898 | 2.083037 | 4.37 | 0.013351 | 0.2394 | 0.1925484 | 0.006728983 | 0.1284 | -0.3402073 | 42.5356
4133 | 5.765278 | 3.0708 | 16.3634 | 2 | 2.0736 | 2.083294 | 4.3 | 0.013061 | 0.2386 | 0.1926047 | 0.006851371 | 0.128 | -0.3401978 | 42.5361
4134 | 5.766667 | 3.0708 | 16.3677 | 2 | 2.0979 | 2.083444 | 4.4 | 0.01352 | 0.239 | 0.1926624 | 0.006974549 | 0.1276 | -0.3401882 | 42.5361
4135 | 5.768056 | 3.0699 | 16.372 | 2 | 2.0992 | 2.083678 | 4.41 | 0.013556 | 0.2387 | 0.1927221 | 0.007088983 | 0.1272 | -0.3401785 | 42.5363
4136 | 5.769444 | 3.0699 | 16.3762 | 2 | 2.0804 | 2.083821 | 4.33 | 0.013207 | 0.2372 | 0.1927822 | 0.007208197 | 0.1267 | -0.3401686 | 42.5368
4137 | 5.770833 | 3.0689 | 16.3805 | 2 | 2.0817 | 2.083998 | 4.33 | 0.013208 | 0.2368 | 0.1928431 | 0.00732661 | 0.1263 | -0.3401585 | 42.537
4138 | 5.772222 | 3.0689 | 16.3847 | 2 | 2.079 | 2.084294 | 4.32 | 0.013143 | 0.2372 | 0.1929051 | 0.007445516 | 0.1259 | -0.3401482 | 42.5373
4139 | 5.773611 | 3.0677 | 16.389 | 2 | 2.0777 | 2.0845 | 4.32 | 0.013134 | 0.2376 | 0.1929681 | 0.007556836 | 0.1254 | -0.3401378 | 42.5376
4140 | 5.775 | 3.0677 | 16.3933 | 2 | 2.0925 | 2.084635 | 4.38 | 0.013434 | 0.2367 | 0.1930315 | 0.007674375 | 0.1249 | -0.3401272 | 42.5376
4141 | 5.776389 | 3.0666 | 16.3975 | 2 | 2.0925 | 2.08487 | 4.38 | 0.013416 | 0.2366 | 0.193096 | 0.007791513 | 0.1245 | -0.3401165 | 42.5379
4142 | 5.777778 | 3.0666 | 16.4018 | 2 | 2.0804 | 2.08511 | 4.33 | 0.013189 | 0.2357 | 0.1931607 | 0.007905366 | 0.124 | -0.3401056 | 42.5383
4143 | 5.779167 | 3.0652 | 16.406 | 2 | 2.0804 | 2.085327 | 4.33 | 0.013185 | 0.2347 | 0.1932263 | 0.008011413 | 0.1235 | -0.3400945 | 42.5386
4144 | 5.780556 | 3.0652 | 16.4103 | 2 | 2.0858 | 2.0855 | 4.35 | 0.013276 | 0.2342 | 0.1932922 | 0.008121929 | 0.1229 | -0.3400833 | 42.5388
4145 | 5.781944 | 3.0638 | 16.4146 | 2 | 2.0925 | 2.085721 | 4.38 | 0.013438 | 0.2338 | 0.1933591 | 0.008230554 | 0.1224 | -0.340072 | 42.5389
4146 | 5.783333 | 3.0638 | 16.4188 | 2 | 2.0669 | 2.085958 | 4.27 | 0.012914 | 0.2314 | 0.1934268 | 0.00833481 | 0.1219 | -0.3400604 | 42.5395
4147 | 5.784722 | 3.0622 | 16.4231 | 2 | 2.0736 | 2.086232 | 4.3 | 0.013061 | 0.2308 | 0.1934966 | 0.008432675 | 0.1213 | -0.3400488 | 42.5397
4148 | 5.786111 | 3.0622 | 16.4273 | 2 | 2.0858 | 2.086491 | 4.35 | 0.013285 | 0.2298 | 0.1935676 | 0.008533419 | 0.1207 | -0.340037 | 42.5398
4149 | 5.7875 | 3.0605 | 16.4316 | 2 | 2.0965 | 2.086739 | 4.4 | 0.013482 | 0.2298 | 0.1936385 | 0.008635955 | 0.1201 | -0.3400251 | 42.54
4150 | 5.788889 | 3.0605 | 16.4358 | 2 | 2.0871 | 2.086923 | 4.36 | 0.01332 | 0.2297 | 0.1937095 | 0.008737108 | 0.1195 | -0.340013 | 42.5403
4151 | 5.790278 | 3.0586 | 16.4401 | 2 | 2.075 | 2.087065 | 4.31 | 0.013071 | 0.2281 | 0.1937822 | 0.008827943 | 0.1189 | -0.3400008 | 42.5407
4152 | 5.791667 | 3.0586 | 16.4443 | 2 | 2.0952 | 2.08734 | 4.39 | 0.013447 | 0.2282 | 0.193855 | 0.008925797 | 0.1183 | -0.3399885 | 42.5408
4153 | 5.793056 | 3.0566 | 16.4486 | 2 | 2.0844 | 2.087638 | 4.34 | 0.013244 | 0.2264 | 0.1939293 | 0.009020391 | 0.1176 | -0.339976 | 42.5411
4154 | 5.794444 | 3.0566 | 16.4528 | 4 | 2.0696 | 2.088015 | 4.28 | 0.012959 | 0.2235 | 0.1940036 | 0.009108951 | 0.1169 | -0.3399635 | 42.5416
4155 | 5.795833 | 3.0544 | 16.457 | 2 | 2.0844 | 2.08818 | 4.34 | 0.013246 | 0.2239 | 0.1940783 | 0.009190447 | 0.1163 | -0.3399507 | 42.5417
4156 | 5.797222 | 3.0544 | 16.4613 | 2 | 2.0898 | 2.088391 | 4.37 | 0.013372 | 0.2229 | 0.1941556 | 0.009277522 | 0.1156 | -0.3399379 | 42.5419
4157 | 5.798611 | 3.0522 | 16.4655 | 2 | 2.0831 | 2.088601 | 4.34 | 0.013233 | 0.2213 | 0.1942335 | 0.00936214 | 0.1149 | -0.339925 | 42.5422
4158 | 5.8 | 3.0522 | 16.4698 | 2 | 2.0871 | 2.088703 | 4.36 | 0.013299 | 0.2204 | 0.194313 | 0.00944579 | 0.1141 | -0.3399119 | 42.5424
4159 | 5.801389 | 3.0497 | 16.474 | 4 | 2.0669 | 2.088932 | 4.27 | 0.01291 | 0.2185 | 0.1943931 | 0.009514168 | 0.1134 | -0.3398987 | 42.543
4160 | 5.802778 | 3.0497 | 16.4783 | 2 | 2.0723 | 2.089132 | 4.29 | 0.013018 | 0.2164 | 0.1944753 | 0.009589628 | 0.1127 | -0.3398855 | 42.5431
4161 | 5.804444 | 3.0472 | 16.4825 | 2 | 2.1085 | 2.089402 | 4.45 | 0.013724 | 0.2168 | 0.1945578 | 0.009666699 | 0.1119 | -0.3398694 | 42.5434
4162 | 5.805833 | 3.0458 | 16.4867 | 2 | 2.0831 | 2.089549 | 4.34 | 0.013216 | 0.2158 | 0.1946411 | 0.009741428 | 0.1111 | -0.339856 | 42.544
4163 | 5.807222 | 3.0458 | 16.4909 | 2 | 2.0858 | 2.089695 | 4.35 | 0.013282 | 0.2143 | 0.194725 | 0.009800241 | 0.1103 | -0.3398424 | 42.5442
4164 | 5.808611 | 3.043 | 16.4952 | 2 | 2.0898 | 2.089971 | 4.37 | 0.01334 | 0.2147 | 0.1948093 | 0.00987254 | 0.1095 | -0.3398287 | 42.5444
4165 | 5.81 | 3.043 | 16.4994 | 4 | 2.0831 | 2.090107 | 4.34 | 0.01322 | 0.2139 | 0.1948947 | 0.009943488 | 0.1087 | -0.339815 | 42.5448
4166 | 5.811389 | 3.0402 | 16.5036 | 3 | 2.1045 | 2.09033 | 4.43 | 0.01364 | 0.2138 | 0.19498 | 0.01001487 | 0.1079 | -0.3398011 | 42.5448
4167 | 5.812778 | 3.0402 | 16.5078 | 3 | 2.0952 | 2.090513 | 4.39 | 0.013471 | 0.2135 | 0.1950658 | 0.01007049 | 0.107 | -0.3397872 | 42.5452
4168 | 5.814167 | 3.0372 | 16.5121 | 3 | 2.0804 | 2.090717 | 4.33 | 0.013189 | 0.2125 | 0.1951528 | 0.01013905 | 0.1062 | -0.3397731 | 42.5456
4169 | 5.815556 | 3.0372 | 16.5163 | 2 | 2.1005 | 2.090955 | 4.41 | 0.013568 | 0.2127 | 0.1952399 | 0.01021052 | 0.1053 | -0.339759 | 42.5457
4170 | 5.816944 | 3.0343 | 16.5205 | 2 | 2.1125 | 2.090997 | 4.46 | 0.013793 | 0.2136 | 0.1953262 | 0.01028055 | 0.1045 | -0.3397448 | 42.5458
4171 | 5.818333 | 3.0343 | 16.5247 | 3 | 2.1005 | 2.091208 | 4.41 | 0.013575 | 0.213 | 0.1954121 | 0.01033516 | 0.1036 | -0.3397304 | 42.5462
4172 | 5.819722 | 3.0312 | 16.5289 | 2 | 2.0898 | 2.091482 | 4.37 | 0.013368 | 0.2121 | 0.1954981 | 0.01040199 | 0.1028 | -0.339716 | 42.5466
4173 | 5.821111 | 3.0312 | 16.5331 | 3 | 2.0804 | 2.091665 | 4.33 | 0.013167 | 0.2106 | 0.1955841 | 0.01046579 | 0.1019 | -0.3397016 | 42.547
4174 | 5.8225 | 3.0281 | 16.5373 | 3 | 2.1072 | 2.091916 | 4.44 | 0.013698 | 0.2108 | 0.1956705 | 0.01052944 | 0.101 | -0.339687 | 42.547
4175 | 5.823889 | 3.0281 | 16.5416 | 2 | 2.0804 | 2.092072 | 4.33 | 0.013199 | 0.2098 | 0.1957589 | 0.01057767 | 0.1001 | -0.3396723 | 42.5475
4176 | 5.825278 | 3.0249 | 16.5458 | 2 | 2.0614 | 2.092321 | 4.25 | 0.01285 | 0.2065 | 0.1958493 | 0.01063262 | 0.0992 | -0.3396576 | 42.548
4177 | 5.826667 | 3.0249 | 16.55 | 3 | 2.0844 | 2.092538 | 4.34 | 0.01324 | 0.2052 | 0.1959404 | 0.01068781 | 0.0983 | -0.3396428 | 42.5481
4178 | 5.828056 | 3.0216 | 16.5542 | 2 | 2.0844 | 2.092694 | 4.34 | 0.013259 | 0.2035 | 0.1960329 | 0.01074099 | 0.0974 | -0.3396279 | 42.5484
4179 | 5.829444 | 3.0216 | 16.5583 | 3 | 2.0628 | 2.092944 | 4.26 | 0.012833 | 0.2 | 0.1961266 | 0.01076519 | 0.0965 | -0.339613 | 42.5489
4180 | 5.830833 | 3.0181 | 16.5625 | 2 | 2.0938 | 2.093078 | 4.38 | 0.013445 | 0.1987 | 0.1962212 | 0.01080873 | 0.0956 | -0.339598 | 42.5488
4181 | 5.832222 | 3.0181 | 16.5667 | 2 | 2.1005 | 2.09332 | 4.41 | 0.013581 | 0.1981 | 0.1963158 | 0.01084849 | 0.0946 | -0.3395829 | 42.549
4182 | 5.833611 | 3.0146 | 16.5709 | 3 | 2.0938 | 2.093509 | 4.38 | 0.01346 | 0.1974 | 0.1964108 | 0.01088744 | 0.0937 | -0.3395678 | 42.5494
4183 | 5.835 | 3.0146 | 16.5751 | 3 | 2.0938 | 2.09367 | 4.38 | 0.013424 | 0.1974 | 0.1965068 | 0.01090811 | 0.0927 | -0.3395527 | 42.5497
4184 | 5.836389 | 3.011 | 16.5793 | 2 | 2.1032 | 2.093935 | 4.42 | 0.013617 | 0.1971 | 0.1966056 | 0.0109463 | 0.0918 | -0.3395375 | 42.5499
4185 | 5.837778 | 3.011 | 16.5835 | 2 | 2.0844 | 2.094073 | 4.34 | 0.013276 | 0.1964 | 0.1967048 | 0.01098317 | 0.0908 | -0.3395223 | 42.5504
4186 | 5.839167 | 3.0073 | 16.5877 | 2 | 2.0817 | 2.094414 | 4.33 | 0.013218 | 0.1947 | 0.1968032 | 0.01101677 | 0.0898 | -0.339507 | 42.5507
4187 | 5.840556 | 3.0073 | 16.5918 | 2 | 2.0871 | 2.094705 | 4.36 | 0.013297 | 0.1937 | 0.1969026 | 0.01102964 | 0.0888 | -0.3394917 | 42.551
4188 | 5.841944 | 3.0034 | 16.596 | 2 | 2.0912 | 2.094945 | 4.37 | 0.013379 | 0.1921 | 0.1970039 | 0.01105798 | 0.0878 | -0.3394764 | 42.5512
4189 | 5.843333 | 3.0034 | 16.6002 | 2 | 2.0992 | 2.095169 | 4.41 | 0.013552 | 0.192 | 0.1971066 | 0.01108786 | 0.0868 | -0.339461 | 42.5514
4190 | 5.844722 | 2.9996 | 16.6043 | 2 | 2.0965 | 2.095309 | 4.4 | 0.013511 | 0.1916 | 0.19721 | 0.01111655 | 0.0858 | -0.3394456 | 42.5517
4191 | 5.846111 | 2.9996 | 16.6085 | 3 | 2.0817 | 2.09558 | 4.33 | 0.013208 | 0.1903 | 0.1973145 | 0.01112109 | 0.0848 | -0.3394301 | 42.5522
4192 | 5.8475 | 2.9956 | 16.6127 | 3 | 2.0992 | 2.095728 | 4.41 | 0.013527 | 0.1901 | 0.1974202 | 0.01114669 | 0.0838 | -0.3394147 | 42.5523
4193 | 5.848889 | 2.9956 | 16.6168 | 3 | 2.0817 | 2.095918 | 4.33 | 0.013208 | 0.189 | 0.1975268 | 0.01117012 | 0.0827 | -0.3393992 | 42.5528
4194 | 5.850278 | 2.9916 | 16.621 | 2 | 2.1139 | 2.0962 | 4.47 | 0.013816 | 0.1893 | 0.1976345 | 0.01119441 | 0.0817 | -0.3393836 | 42.5527
4195 | 5.851667 | 2.9916 | 16.6251 | 2 | 2.1099 | 2.096426 | 4.45 | 0.013753 | 0.1897 | 0.1977436 | 0.01119724 | 0.0806 | -0.3393681 | 42.5531
4196 | 5.853056 | 2.9875 | 16.6293 | 3 | 2.1045 | 2.096656 | 4.43 | 0.013646 | 0.1898 | 0.1978534 | 0.01122238 | 0.0796 | -0.3393525 | 42.5534
4197 | 5.854444 | 2.9875 | 16.6334 | 2 | 2.0979 | 2.09688 | 4.4 | 0.01353 | 0.189 | 0.1979641 | 0.01124653 | 0.0785 | -0.3393369 | 42.5538
4198 | 5.855833 | 2.9834 | 16.6376 | 3 | 2.0938 | 2.097048 | 4.38 | 0.013436 | 0.1876 | 0.1980746 | 0.0112684 | 0.0775 | -0.3393213 | 42.5541
4199 | 5.857222 | 2.9834 | 16.6417 | 3 | 2.0965 | 2.097341 | 4.4 | 0.013473 | 0.1861 | 0.1981862 | 0.01126287 | 0.0764 | -0.3393056 | 42.5544
4200 | 5.858611 | 2.9792 | 16.6459 | 2 | 2.1099 | 2.097579 | 4.45 | 0.013741 | 0.1873 | 0.1982982 | 0.01128404 | 0.0753 | -0.33929 | 42.5546
4201 | 5.86 | 2.9792 | 16.65 | 2 | 2.1139 | 2.097887 | 4.47 | 0.013819 | 0.1878 | 0.1984101 | 0.01130519 | 0.0743 | -0.3392743 | 42.5548
4202 | 5.861389 | 2.9751 | 16.6541 | 2 | 2.0992 | 2.098066 | 4.41 | 0.013552 | 0.1867 | 0.1985227 | 0.01132565 | 0.0732 | -0.3392586 | 42.5553
4203 | 5.862778 | 2.9751 | 16.6583 | 3 | 2.1085 | 2.098299 | 4.45 | 0.013724 | 0.1886 | 0.198635 | 0.01132432 | 0.0721 | -0.3392428 | 42.5555
4204 | 5.864167 | 2.9709 | 16.6624 | 2 | 2.0979 | 2.098516 | 4.4 | 0.013523 | 0.1873 | 0.1987477 | 0.01134583 | 0.0711 | -0.3392271 | 42.5559
4205 | 5.865556 | 2.9709 | 16.6665 | 2 | 2.0912 | 2.098756 | 4.37 | 0.013391 | 0.1872 | 0.1988615 | 0.01136596 | 0.07 | -0.3392113 | 42.5563
4206 | 5.866944 | 2.9668 | 16.6706 | 4 | 2.1019 | 2.098937 | 4.42 | 0.013575 | 0.1874 | 0.1989759 | 0.01138657 | 0.0689 | -0.3391955 | 42.5566
4207 | 5.868611 | 2.9668 | 16.6748 | 4 | 2.0965 | 2.099097 | 4.4 | 0.013477 | 0.1864 | 0.1990905 | 0.01138181 | 0.0679 | -0.3391766 | 42.5573
4208 | 5.87 | 2.9626 | 16.6789 | 4 | 2.0979 | 2.099306 | 4.4 | 0.013526 | 0.1862 | 0.1992065 | 0.01139995 | 0.0668 | -0.3391607 | 42.5576
4209 | 5.871389 | 2.9626 | 16.683 | 2 | 2.0965 | 2.099601 | 4.4 | 0.013494 | 0.1864 | 0.1993225 | 0.01141906 | 0.0658 | -0.3391449 | 42.5579
4210 | 5.872778 | 2.9585 | 16.6871 | 3 | 2.0817 | 2.099835 | 4.33 | 0.013205 | 0.1837 | 0.1994388 | 0.01143347 | 0.0647 | -0.339129 | 42.5584
4211 | 5.874167 | 2.9585 | 16.6912 | 3 | 2.0925 | 2.100049 | 4.38 | 0.013402 | 0.1819 | 0.1995552 | 0.01141858 | 0.0637 | -0.3391132 | 42.5586
4212 | 5.875556 | 2.9543 | 16.6953 | 4 | 2.1072 | 2.100253 | 4.44 | 0.013687 | 0.1816 | 0.1996731 | 0.01142879 | 0.0626 | -0.3390973 | 42.5588
4213 | 5.876944 | 2.9543 | 16.6994 | 3 | 2.1112 | 2.1004 | 4.46 | 0.013775 | 0.1815 | 0.1997922 | 0.01143518 | 0.0616 | -0.3390814 | 42.559
4214 | 5.878333 | 2.9501 | 16.7035 | 2 | 2.0952 | 2.100613 | 4.39 | 0.013493 | 0.1806 | 0.1999126 | 0.01144021 | 0.0605 | -0.3390655 | 42.5595
4215 | 5.879722 | 2.9501 | 16.7076 | 3 | 2.0965 | 2.100944 | 4.4 | 0.013473 | 0.1791 | 0.200034 | 0.01142297 | 0.0595 | -0.3390496 | 42.5599
4216 | 5.881111 | 2.9459 | 16.7117 | 2 | 2.0912 | 2.10119 | 4.37 | 0.013401 | 0.1777 | 0.2001556 | 0.01142226 | 0.0584 | -0.3390338 | 42.5602
4217 | 5.8825 | 2.9459 | 16.7158 | 2 | 2.1059 | 2.101444 | 4.43 | 0.013663 | 0.1776 | 0.2002792 | 0.01142213 | 0.0574 | -0.3390179 | 42.5604
4218 | 5.883889 | 2.9418 | 16.7199 | 2 | 2.1005 | 2.101666 | 4.41 | 0.013571 | 0.1769 | 0.2004037 | 0.0114216 | 0.0563 | -0.3390021 | 42.5608
4219 | 5.885278 | 2.9418 | 16.724 | 2 | 2.0965 | 2.102017 | 4.4 | 0.013491 | 0.1756 | 0.2005296 | 0.01139574 | 0.0553 | -0.3389862 | 42.5611
4220 | 5.886667 | 2.9375 | 16.728 | 3 | 2.1112 | 2.102243 | 4.46 | 0.013779 | 0.1753 | 0.2006568 | 0.01139204 | 0.0542 | -0.3389704 | 42.5613
4221 | 5.888056 | 2.9375 | 16.7321 | 3 | 2.0992 | 2.102432 | 4.41 | 0.013525 | 0.1738 | 0.2007851 | 0.01138727 | 0.0532 | -0.3389546 | 42.5618
4222 | 5.889444 | 2.9334 | 16.7362 | 2 | 2.1085 | 2.102571 | 4.45 | 0.013727 | 0.174 | 0.200914 | 0.01138388 | 0.0522 | -0.3389388 | 42.562
4223 | 5.890833 | 2.9334 | 16.7403 | 3 | 2.0898 | 2.10287 | 4.37 | 0.013383 | 0.1726 | 0.2010432 | 0.01134934 | 0.0511 | -0.338923 | 42.5625
4224 | 5.892222 | 2.9291 | 16.7443 | 3 | 2.1032 | 2.10315 | 4.42 | 0.013606 | 0.1724 | 0.2011729 | 0.01134278 | 0.0501 | -0.3389072 | 42.5628
4225 | 5.893611 | 2.9291 | 16.7484 | 5 | 2.0938 | 2.103431 | 4.38 | 0.013426 | 0.171 | 0.2013032 | 0.01133409 | 0.0491 | -0.3388915 | 42.5632
4226 | 5.895 | 2.9249 | 16.7525 | 4 | 2.0871 | 2.10371 | 4.36 | 0.013314 | 0.1692 | 0.2014353 | 0.01132318 | 0.048 | -0.3388757 | 42.5636
4227 | 5.896389 | 2.9249 | 16.7565 | 4 | 2.1005 | 2.103914 | 4.41 | 0.013555 | 0.1686 | 0.2015684 | 0.01127904 | 0.047 | -0.33886 | 42.5638
4228 | 5.897778 | 2.9206 | 16.7606 | 2 | 2.1059 | 2.10416 | 4.43 | 0.013656 | 0.1681 | 0.2017013 | 0.01126596 | 0.0459 | -0.3388444 | 42.5641
4229 | 5.899167 | 2.9206 | 16.7646 | 4 | 2.079 | 2.104353 | 4.32 | 0.013146 | 0.165 | 0.2018349 | 0.01124736 | 0.0449 | -0.3388287 | 42.5647
4230 | 5.900556 | 2.9163 | 16.7687 | 4 | 2.1112 | 2.104669 | 4.46 | 0.013764 | 0.1638 | 0.2019691 | 0.01122587 | 0.0439 | -0.3388131 | 42.5647
4231 | 5.901944 | 2.9163 | 16.7727 | 4 | 2.1178 | 2.104995 | 4.49 | 0.013912 | 0.1648 | 0.2021042 | 0.01117454 | 0.0428 | -0.3387976 | 42.565
4232 | 5.903333 | 2.9119 | 16.7768 | 3 | 2.0992 | 2.105201 | 4.41 | 0.013545 | 0.1644 | 0.2022405 | 0.0111542 | 0.0418 | -0.3387821 | 42.5655
4233 | 5.904722 | 2.9119 | 16.7808 | 4 | 2.0938 | 2.105381 | 4.38 | 0.013424 | 0.1634 | 0.2023786 | 0.01113244 | 0.0407 | -0.3387666 | 42.5659
4234 | 5.906111 | 2.9076 | 16.7849 | 3 | 2.0938 | 2.105617 | 4.38 | 0.01342 | 0.1613 | 0.2025174 | 0.01110566 | 0.0397 | -0.3387512 | 42.5663
4235 | 5.9075 | 2.9076 | 16.7889 | 2 | 2.1032 | 2.105856 | 4.42 | 0.013644 | 0.1609 | 0.2026581 | 0.01104738 | 0.0386 | -0.3387358 | 42.5665
4236 | 5.908889 | 2.9031 | 16.7929 | 3 | 2.1019 | 2.106109 | 4.42 | 0.013591 | 0.1602 | 0.2028012 | 0.01101847 | 0.0375 | -0.3387204 | 42.5669
4237 | 5.910278 | 2.9031 | 16.797 | 5 | 2.1099 | 2.106257 | 4.45 | 0.013736 | 0.16 | 0.202945 | 0.01098881 | 0.0365 | -0.3387052 | 42.5671
4238 | 5.911667 | 2.8987 | 16.801 | 2 | 2.1125 | 2.106541 | 4.46 | 0.013818 | 0.1605 | 0.2030894 | 0.01096181 | 0.0354 | -0.3386899 | 42.5674
4239 | 5.913056 | 2.8987 | 16.805 | 4 | 2.1085 | 2.106802 | 4.45 | 0.013721 | 0.1602 | 0.2032342 | 0.01090111 | 0.0344 | -0.3386747 | 42.5679
4240 | 5.914444 | 2.8942 | 16.809 | 4 | 2.1019 | 2.10709 | 4.42 | 0.013583 | 0.1598 | 0.2033807 | 0.01087276 | 0.0333 | -0.3386596 | 42.5683
4241 | 5.915833 | 2.8942 | 16.8131 | 3 | 2.1218 | 2.107333 | 4.5 | 0.013975 | 0.1602 | 0.2035269 | 0.01084551 | 0.0322 | -0.3386445 | 42.5684
4242 | 5.917222 | 2.8898 | 16.8171 | 2 | 2.1005 | 2.107595 | 4.41 | 0.013568 | 0.1589 | 0.2036736 | 0.01081694 | 0.0312 | -0.3386295 | 42.569
4243 | 5.918611 | 2.8898 | 16.8211 | 2 | 2.1125 | 2.10782 | 4.46 | 0.013805 | 0.1586 | 0.2038198 | 0.01075188 | 0.0301 | -0.3386145 | 42.5692
4244 | 5.92 | 2.8852 | 16.8251 | 4 | 2.1059 | 2.107998 | 4.43 | 0.013669 | 0.157 | 0.2039669 | 0.01071964 | 0.029 | -0.3385996 | 42.5697
4245 | 5.921389 | 2.8852 | 16.8291 | 3 | 2.1085 | 2.108172 | 4.45 | 0.013724 | 0.1573 | 0.2041149 | 0.01068871 | 0.0279 | -0.3385847 | 42.57
4246 | 5.922778 | 2.8808 | 16.8331 | 3 | 2.1099 | 2.108418 | 4.45 | 0.013753 | 0.1575 | 0.2042645 | 0.0106585 | 0.0269 | -0.3385699 | 42.5703
4247 | 5.924167 | 2.8808 | 16.8371 | 4 | 2.1112 | 2.108762 | 4.46 | 0.013764 | 0.1567 | 0.2044138 | 0.01058901 | 0.0258 | -0.3385551 | 42.5707
4248 | 5.925556 | 2.8762 | 16.8411 | 4 | 2.1112 | 2.109015 | 4.46 | 0.013782 | 0.1572 | 0.2045635 | 0.01055824 | 0.0247 | -0.3385405 | 42.571
4249 | 5.926944 | 2.8762 | 16.8451 | 2 | 2.1032 | 2.109265 | 4.42 | 0.013626 | 0.1567 | 0.2047133 | 0.01052732 | 0.0237 | -0.3385258 | 42.5715
4250 | 5.928333 | 2.8718 | 16.8491 | 3 | 2.1085 | 2.10952 | 4.45 | 0.013708 | 0.1564 | 0.2048632 | 0.01049693 | 0.0226 | -0.3385112 | 42.5718
4251 | 5.929722 | 2.8718 | 16.8531 | 4 | 2.1099 | 2.109861 | 4.45 | 0.013744 | 0.1554 | 0.2050142 | 0.01042331 | 0.0216 | -0.3384967 | 42.5722
4252 | 5.931111 | 2.8673 | 16.8571 | 3 | 2.1005 | 2.110044 | 4.41 | 0.013562 | 0.1536 | 0.2051657 | 0.01038753 | 0.0205 | -0.3384822 | 42.5726
4253 | 5.9325 | 2.8673 | 16.861 | 2 | 2.1205 | 2.110304 | 4.5 | 0.01399 | 0.1533 | 0.2053174 | 0.01035287 | 0.0195 | -0.3384678 | 42.5728
4254 | 5.934167 | 2.8629 | 16.865 | 3 | 2.1005 | 2.110616 | 4.41 | 0.013553 | 0.1523 | 0.2054702 | 0.01031653 | 0.0184 | -0.3384506 | 42.5738
4255 | 5.935556 | 2.8629 | 16.869 | 3 | 2.1125 | 2.110865 | 4.46 | 0.013818 | 0.1524 | 0.2056233 | 0.01023553 | 0.0174 | -0.3384363 | 42.574
4256 | 5.936944 | 2.8585 | 16.873 | 3 | 2.1099 | 2.111185 | 4.45 | 0.013759 | 0.152 | 0.2057777 | 0.01019865 | 0.0164 | -0.3384222 | 42.5744
4257 | 5.938333 | 2.8585 | 16.8769 | 2 | 2.1192 | 2.111493 | 4.49 | 0.013921 | 0.1523 | 0.2059325 | 0.01016192 | 0.0153 | -0.338408 | 42.5747
4258 | 5.939722 | 2.8542 | 16.8809 | 2 | 2.1165 | 2.111632 | 4.48 | 0.013896 | 0.1521 | 0.2060885 | 0.01012427 | 0.0143 | -0.3383939 | 42.5751
4259 | 5.941111 | 2.8542 | 16.8849 | 3 | 2.1297 | 2.111822 | 4.54 | 0.01413 | 0.1525 | 0.2062447 | 0.01004481 | 0.0133 | -0.3383799 | 42.5753
4260 | 5.9425 | 2.8498 | 16.8888 | 2 | 2.1019 | 2.112033 | 4.42 | 0.013576 | 0.1531 | 0.2064005 | 0.01000914 | 0.0123 | -0.338366 | 42.576
4261 | 5.943889 | 2.8498 | 16.8928 | 5 | 2.0979 | 2.112354 | 4.4 | 0.013503 | 0.1518 | 0.2065556 | 0.009968508 | 0.0113 | -0.3383521 | 42.5764
4262 | 5.945278 | 2.8456 | 16.8967 | 2 | 2.1085 | 2.1126 | 4.45 | 0.013727 | 0.1522 | 0.2067117 | 0.009931016 | 0.0103 | -0.3383383 | 42.5767
4263 | 5.946667 | 2.8456 | 16.9007 | 3 | 2.1112 | 2.112894 | 4.46 | 0.0138 | 0.1515 | 0.2068681 | 0.009850101 | 0.0094 | -0.3383246 | 42.577
4264 | 5.948056 | 2.8414 | 16.9046 | 4 | 2.1284 | 2.113226 | 4.53 | 0.014104 | 0.1517 | 0.2070253 | 0.009811689 | 0.0084 | -0.3383109 | 42.5772
4265 | 5.949444 | 2.8414 | 16.9086 | 5 | 2.0992 | 2.113494 | 4.41 | 0.013531 | 0.1507 | 0.2071824 | 0.00977044 | 0.0074 | -0.3382973 | 42.578
4266 | 5.950833 | 2.8374 | 16.9125 | 5 | 2.1099 | 2.113723 | 4.45 | 0.013732 | 0.1504 | 0.2073393 | 0.009728861 | 0.0065 | -0.3382838 | 42.5782
4267 | 5.952222 | 2.8374 | 16.9164 | 3 | 2.1005 | 2.114038 | 4.41 | 0.013571 | 0.1494 | 0.2074973 | 0.009644969 | 0.0055 | -0.3382703 | 42.5787
4268 | 5.953611 | 2.8332 | 16.9204 | 2 | 2.1245 | 2.114328 | 4.51 | 0.014069 | 0.1512 | 0.2076556 | 0.009604986 | 0.0046 | -0.3382569 | 42.5788
4269 | 5.955 | 2.8332 | 16.9243 | 3 | 2.1112 | 2.114635 | 4.46 | 0.013782 | 0.1498 | 0.2078152 | 0.009561975 | 0.0037 | -0.3382436 | 42.5794
4270 | 5.956389 | 2.8293 | 16.9283 | 3 | 2.1205 | 2.114951 | 4.5 | 0.013971 | 0.1497 | 0.2079756 | 0.00951931 | 0.0028 | -0.3382304 | 42.5796
4271 | 5.957778 | 2.8293 | 16.9322 | 3 | 2.1192 | 2.115338 | 4.49 | 0.013929 | 0.1503 | 0.2081362 | 0.009437368 | 0.0019 | -0.3382172 | 42.5801
4272 | 5.959167 | 2.8254 | 16.9361 | 2 | 2.1324 | 2.115672 | 4.55 | 0.014234 | 0.1511 | 0.2082976 | 0.009397453 | 0.001 | -0.3382041 | 42.5803
4273 | 5.960556 | 2.8254 | 16.94 | 3 | 2.1165 | 2.115959 | 4.48 | 0.013874 | 0.151 | 0.2084594 | 0.009358846 | 0.0001 | -0.3381911 | 42.5809
4274 | 5.961944 | 2.8216 | 16.944 | 3 | 2.1085 | 2.116121 | 4.45 | 0.013737 | 0.1498 | 0.2086209 | 0.009319527 | -0.0008 | -0.3381782 | 42.5813
4275 | 5.963333 | 2.8216 | 16.9479 | 3 | 2.1178 | 2.116394 | 4.49 | 0.013897 | 0.1487 | 0.208783 | 0.009231822 | -0.0017 | -0.3381653 | 42.5816
4276 | 5.964722 | 2.8178 | 16.9518 | 4 | 2.1245 | 2.116719 | 4.51 | 0.014025 | 0.149 | 0.2089459 | 0.00919102 | -0.0025 | -0.3381525 | 42.582
4277 | 5.966111 | 2.8178 | 16.9557 | 3 | 2.1085 | 2.1171 | 4.45 | 0.013718 | 0.148 | 0.209109 | 0.009147878 | -0.0034 | -0.3381397 | 42.5826
4278 | 5.9675 | 2.8142 | 16.9596 | 3 | 2.1072 | 2.117397 | 4.44 | 0.013698 | 0.1472 | 0.2092731 | 0.009102973 | -0.0042 | -0.3381271 | 42.583
4279 | 5.968889 | 2.8142 | 16.9635 | 4 | 2.1072 | 2.117683 | 4.44 | 0.013684 | 0.1456 | 0.2094374 | 0.009010405 | -0.005 | -0.3381145 | 42.5834
4280 | 5.970278 | 2.8105 | 16.9674 | 3 | 2.1205 | 2.117972 | 4.5 | 0.013978 | 0.1456 | 0.2096023 | 0.008962494 | -0.0058 | -0.338102 | 42.5836
4281 | 5.971667 | 2.8105 | 16.9713 | 2 | 2.0979 | 2.118254 | 4.4 | 0.013545 | 0.1428 | 0.2097669 | 0.008909272 | -0.0067 | -0.3380896 | 42.5843
4282 | 5.973056 | 2.8069 | 16.9752 | 2 | 2.1231 | 2.118536 | 4.51 | 0.014007 | 0.1425 | 0.2099324 | 0.008856987 | -0.0075 | -0.3380772 | 42.5844
4283 | 5.974444 | 2.8069 | 16.9791 | 2 | 2.1059 | 2.118823 | 4.43 | 0.013692 | 0.1417 | 0.2100982 | 0.008755873 | -0.0083 | -0.338065 | 42.585
4284 | 5.975833 | 2.8033 | 16.983 | 4 | 2.135 | 2.119107 | 4.56 | 0.014237 | 0.1415 | 0.2102647 | 0.008701755 | -0.0091 | -0.3380529 | 42.5851
4285 | 5.977222 | 2.8033 | 16.9869 | 4 | 2.1139 | 2.119512 | 4.47 | 0.013819 | 0.1397 | 0.2104304 | 0.008644258 | -0.0099 | -0.3380409 | 42.5857
4286 | 5.978611 | 2.7998 | 16.9908 | 3 | 2.1192 | 2.119907 | 4.49 | 0.013945 | 0.1389 | 0.2105968 | 0.008585016 | -0.0106 | -0.3380289 | 42.586
4287 | 5.98 | 2.7998 | 16.9947 | 2 | 2.131 | 2.120233 | 4.54 | 0.014159 | 0.1406 | 0.210763 | 0.008482506 | -0.0114 | -0.338017 | 42.5863
4288 | 5.981389 | 2.7962 | 16.9986 | 3 | 2.1085 | 2.120485 | 4.45 | 0.013712 | 0.139 | 0.2109296 | 0.008423555 | -0.0122 | -0.3380053 | 42.587
4289 | 5.982778 | 2.7962 | 17.0025 | 3 | 2.1125 | 2.120837 | 4.46 | 0.013796 | 0.1386 | 0.2110954 | 0.008366218 | -0.013 | -0.3379936 | 42.5873
4290 | 5.984167 | 2.7928 | 17.0063 | 2 | 2.1245 | 2.121161 | 4.51 | 0.014042 | 0.1385 | 0.2112624 | 0.008306277 | -0.0137 | -0.3379821 | 42.5876
4291 | 5.985556 | 2.7928 | 17.0102 | 3 | 2.1165 | 2.121467 | 4.48 | 0.013896 | 0.1381 | 0.2114289 | 0.008199607 | -0.0145 | -0.3379706 | 42.5881
4292 | 5.986944 | 2.7894 | 17.0141 | 2 | 2.1178 | 2.121805 | 4.49 | 0.013886 | 0.1375 | 0.2115949 | 0.008137855 | -0.0152 | -0.3379593 | 42.5885
4293 | 5.988333 | 2.7894 | 17.018 | 3 | 2.0992 | 2.122056 | 4.41 | 0.013542 | 0.1351 | 0.2117606 | 0.00807015 | -0.0159 | -0.337948 | 42.5891
4294 | 5.989722 | 2.7861 | 17.0218 | 3 | 2.1416 | 2.122394 | 4.59 | 0.014362 | 0.1357 | 0.2119262 | 0.008003674 | -0.0167 | -0.3379368 | 42.5891
4295 | 5.991111 | 2.7861 | 17.0257 | 4 | 2.1072 | 2.122736 | 4.44 | 0.013682 | 0.1345 | 0.2120919 | 0.007892034 | -0.0174 | -0.3379258 | 42.5899
4296 | 5.9925 | 2.7826 | 17.0296 | 2 | 2.1337 | 2.123037 | 4.55 | 0.014211 | 0.1346 | 0.2122581 | 0.007823573 | -0.0181 | -0.3379149 | 42.59
4297 | 5.993889 | 2.7826 | 17.0334 | 3 | 2.1442 | 2.123316 | 4.6 | 0.01443 | 0.1357 | 0.2124251 | 0.007757682 | -0.0188 | -0.3379041 | 42.5903
4298 | 5.995278 | 2.7794 | 17.0373 | 4 | 2.1218 | 2.123664 | 4.5 | 0.013966 | 0.1352 | 0.2125936 | 0.007689289 | -0.0195 | -0.3378933 | 42.591
4299 | 5.996944 | 2.7794 | 17.0412 | 4 | 2.1416 | 2.124017 | 4.59 | 0.014364 | 0.1361 | 0.2127619 | 0.007582456 | -0.0202 | -0.3378806 | 42.5915
4300 | 5.998333 | 2.7762 | 17.045 | 4 | 2.1258 | 2.124351 | 4.52 | 0.014062 | 0.1371 | 0.2129311 | 0.007517814 | -0.0209 | -0.3378701 | 42.5922
4301 | 5.999722 | 2.7762 | 17.0489 | 3 | 2.1205 | 2.124621 | 4.5 | 0.013958 | 0.1375 | 0.2130999 | 0.007456118 | -0.0216 | -0.3378597 | 42.5926
4302 | 6.001111 | 2.7731 | 17.0527 | 3 | 2.1258 | 2.124935 | 4.52 | 0.014079 | 0.1376 | 0.2132693 | 0.007394789 | -0.0223 | -0.3378494 | 42.593
4303 | 6.0025 | 2.7731 | 17.0566 | 6 | 2.131 | 2.125207 | 4.54 | 0.014156 | 0.1383 | 0.2134396 | 0.00729043 | -0.0229 | -0.3378392 | 42.5934
4304 | 6.003889 | 2.7699 | 17.0604 | 3 | 2.1297 | 2.125534 | 4.54 | 0.014138 | 0.1386 | 0.2136083 | 0.007231116 | -0.0236 | -0.3378291 | 42.5938
4305 | 6.005278 | 2.7699 | 17.0643 | 3 | 2.1376 | 2.125927 | 4.57 | 0.014285 | 0.1396 | 0.2137768 | 0.007174173 | -0.0242 | -0.3378191 | 42.5941
4306 | 6.006667 | 2.767 | 17.0681 | 3 | 2.1376 | 2.126283 | 4.57 | 0.014339 | 0.1411 | 0.2139449 | 0.007121129 | -0.0249 | -0.3378092 | 42.5945
4307 | 6.008056 | 2.767 | 17.072 | 4 | 2.1337 | 2.126593 | 4.55 | 0.01422 | 0.1406 | 0.2141137 | 0.007020251 | -0.0255 | -0.3377994 | 42.595
4308 | 6.009444 | 2.764 | 17.0758 | 4 | 2.1231 | 2.126886 | 4.51 | 0.013997 | 0.1401 | 0.2142821 | 0.006965388 | -0.0262 | -0.3377897 | 42.5956
4309 | 6.010833 | 2.764 | 17.0796 | 5 | 2.1178 | 2.127143 | 4.49 | 0.013895 | 0.1388 | 0.2144516 | 0.006909747 | -0.0268 | -0.33778 | 42.5961
4310 | 6.012222 | 2.7612 | 17.0835 | 4 | 2.1337 | 2.127474 | 4.55 | 0.014206 | 0.1403 | 0.2146206 | 0.006855142 | -0.0274 | -0.3377705 | 42.5963
4311 | 6.013611 | 2.7612 | 17.0873 | 5 | 2.1271 | 2.127791 | 4.52 | 0.014085 | 0.1399 | 0.2147885 | 0.006753624 | -0.028 | -0.337761 | 42.5968
4312 | 6.015 | 2.7583 | 17.0911 | 3 | 2.1337 | 2.128159 | 4.55 | 0.014214 | 0.1398 | 0.2149558 | 0.006698159 | -0.0286 | -0.3377517 | 42.5972
4313 | 6.016389 | 2.7583 | 17.095 | 4 | 2.1363 | 2.12852 | 4.56 | 0.014257 | 0.14 | 0.2151234 | 0.00664344 | -0.0292 | -0.3377424 | 42.5976
4314 | 6.017778 | 2.7557 | 17.0988 | 2 | 2.1258 | 2.128889 | 4.52 | 0.014091 | 0.1409 | 0.2152904 | 0.006589752 | -0.0298 | -0.3377332 | 42.5981
4315 | 6.019167 | 2.7557 | 17.1026 | 4 | 2.1125 | 2.129265 | 4.46 | 0.013805 | 0.1408 | 0.2154578 | 0.006490834 | -0.0304 | -0.3377241 | 42.5987
4316 | 6.020556 | 2.7529 | 17.1065 | 3 | 2.135 | 2.129606 | 4.56 | 0.01423 | 0.1411 | 0.2156255 | 0.006437618 | -0.0309 | -0.3377152 | 42.5989
4317 | 6.021944 | 2.7529 | 17.1103 | 4 | 2.1297 | 2.129952 | 4.54 | 0.014144 | 0.1413 | 0.2157925 | 0.006385526 | -0.0315 | -0.3377063 | 42.5994
4318 | 6.023333 | 2.7504 | 17.1141 | 4 | 2.1245 | 2.130298 | 4.51 | 0.014025 | 0.1411 | 0.215959 | 0.006333322 | -0.032 | -0.3376974 | 42.5999
4319 | 6.024722 | 2.7504 | 17.1179 | 3 | 2.1139 | 2.130632 | 4.47 | 0.013848 | 0.1402 | 0.2161253 | 0.006232797 | -0.0326 | -0.3376887 | 42.6004
4320 | 6.026111 | 2.7478 | 17.1217 | 4 | 2.1165 | 2.130968 | 4.48 | 0.013868 | 0.1393 | 0.2162913 | 0.006177257 | -0.0331 | -0.3376801 | 42.6009
4321 | 6.0275 | 2.7478 | 17.1256 | 3 | 2.131 | 2.131332 | 4.54 | 0.014159 | 0.1404 | 0.2164558 | 0.006121607 | -0.0336 | -0.3376715 | 42.6011
4322 | 6.028889 | 2.7455 | 17.1294 | 3 | 2.1363 | 2.131721 | 4.56 | 0.014289 | 0.1405 | 0.2166208 | 0.006068126 | -0.0341 | -0.3376631 | 42.6015
4323 | 6.030278 | 2.7455 | 17.1332 | 3 | 2.1376 | 2.132036 | 4.57 | 0.014305 | 0.1407 | 0.2167854 | 0.005969339 | -0.0346 | -0.3376547 | 42.6019
4324 | 6.031667 | 2.743 | 17.137 | 2 | 2.1324 | 2.132384 | 4.55 | 0.014218 | 0.1408 | 0.21695 | 0.005916519 | -0.0351 | -0.3376465 | 42.6024
4325 | 6.033056 | 2.743 | 17.1408 | 2 | 2.1178 | 2.132754 | 4.49 | 0.013922 | 0.1396 | 0.2171145 | 0.00586007 | -0.0356 | -0.3376383 | 42.603
4326 | 6.034444 | 2.7408 | 17.1446 | 3 | 2.1297 | 2.133118 | 4.54 | 0.014151 | 0.1392 | 0.2172791 | 0.005802938 | -0.036 | -0.3376302 | 42.6033
4327 | 6.035833 | 2.7408 | 17.1484 | 4 | 2.1337 | 2.133475 | 4.55 | 0.014229 | 0.1388 | 0.217444 | 0.005702372 | -0.0365 | -0.3376222 | 42.6037
4328 | 6.037222 | 2.7386 | 17.1522 | 4 | 2.1284 | 2.133823 | 4.53 | 0.014106 | 0.1381 | 0.2176095 | 0.00564325 | -0.0369 | -0.3376143 | 42.6042
4329 | 6.038611 | 2.7386 | 17.156 | 3 | 2.1271 | 2.134143 | 4.52 | 0.014077 | 0.1372 | 0.2177744 | 0.005581739 | -0.0374 | -0.3376065 | 42.6047
4330 | 6.04 | 2.7365 | 17.1598 | 2 | 2.152 | 2.134467 | 4.63 | 0.014589 | 0.1376 | 0.2179374 | 0.005521163 | -0.0378 | -0.3375988 | 42.6048
4331 | 6.041389 | 2.7365 | 17.1636 | 4 | 2.1284 | 2.134811 | 4.53 | 0.014124 | 0.1379 | 0.2180997 | 0.005419988 | -0.0382 | -0.3375912 | 42.6055
4332 | 6.042778 | 2.7345 | 17.1674 | 3 | 2.1416 | 2.135164 | 4.59 | 0.014423 | 0.138 | 0.218262 | 0.005360275 | -0.0386 | -0.3375837 | 42.6058
4333 | 6.044167 | 2.7345 | 17.1712 | 3 | 2.1389 | 2.135472 | 4.58 | 0.014309 | 0.1381 | 0.2184243 | 0.005296466 | -0.039 | -0.3375763 | 42.6063
4334 | 6.045556 | 2.7326 | 17.175 | 4 | 2.1205 | 2.135823 | 4.5 | 0.013975 | 0.1377 | 0.2185863 | 0.005233584 | -0.0393 | -0.337569 | 42.607
4335 | 6.046944 | 2.7326 | 17.1788 | 4 | 2.1337 | 2.1362 | 4.55 | 0.014229 | 0.1375 | 0.2187484 | 0.005134847 | -0.0397 | -0.3375618 | 42.6073
4336 | 6.048333 | 2.7306 | 17.1826 | 2 | 2.1376 | 2.136565 | 4.57 | 0.014319 | 0.1383 | 0.2189103 | 0.005073209 | -0.0401 | -0.3375547 | 42.6076
4337 | 6.049722 | 2.7306 | 17.1864 | 4 | 2.1271 | 2.136859 | 4.52 | 0.014109 | 0.1382 | 0.219071 | 0.005011553 | -0.0404 | -0.3375477 | 42.6082
4338 | 6.051111 | 2.7289 | 17.1902 | 2 | 2.1258 | 2.137329 | 4.52 | 0.014062 | 0.1373 | 0.2192315 | 0.004947697 | -0.0408 | -0.3375408 | 42.6087
4339 | 6.0525 | 2.7289 | 17.194 | 2 | 2.131 | 2.137681 | 4.54 | 0.014177 | 0.1369 | 0.2193918 | 0.004848739 | -0.0411 | -0.337534 | 42.6091
4340 | 6.053889 | 2.7271 | 17.1978 | 4 | 2.1271 | 2.138054 | 4.52 | 0.014075 | 0.1361 | 0.2195515 | 0.004782721 | -0.0414 | -0.3375273 | 42.6096
4341 | 6.055278 | 2.7271 | 17.2016 | 3 | 2.1363 | 2.138402 | 4.56 | 0.014272 | 0.1363 | 0.2197114 | 0.004718674 | -0.0417 | -0.3375207 | 42.6099
4342 | 6.056944 | 2.7255 | 17.2053 | 3 | 2.1442 | 2.138696 | 4.6 | 0.014419 | 0.1373 | 0.2198724 | 0.004657644 | -0.042 | -0.3375129 | 42.6107
4343 | 6.058333 | 2.7255 | 17.2091 | 4 | 2.1416 | 2.139061 | 4.59 | 0.014369 | 0.1389 | 0.220033 | 0.004560364 | -0.0423 | -0.3375065 | 42.6111
4344 | 6.059722 | 2.7238 | 17.2129 | 4 | 2.1376 | 2.139408 | 4.57 | 0.014295 | 0.1381 | 0.2201927 | 0.00450095 | -0.0426 | -0.3375002 | 42.6116
4345 | 6.061111 | 2.7238 | 17.2167 | 4 | 2.1165 | 2.139815 | 4.48 | 0.013871 | 0.137 | 0.2203526 | 0.004438588 | -0.0429 | -0.337494 | 42.6123
4346 | 6.0625 | 2.7223 | 17.2205 | 4 | 2.1258 | 2.140132 | 4.52 | 0.014051 | 0.1365 | 0.2205121 | 0.004375833 | -0.0432 | -0.3374879 | 42.6127
4347 | 6.063889 | 2.7223 | 17.2243 | 3 | 2.1297 | 2.140493 | 4.54 | 0.014141 | 0.1363 | 0.2206711 | 0.004274542 | -0.0435 | -0.3374819 | 42.6131
4348 | 6.065278 | 2.7208 | 17.228 | 2 | 2.1218 | 2.140809 | 4.5 | 0.014001 | 0.1351 | 0.2208293 | 0.00420925 | -0.0437 | -0.337476 | 42.6136
4349 | 6.066667 | 2.7208 | 17.2318 | 4 | 2.1507 | 2.141131 | 4.63 | 0.014543 | 0.1365 | 0.2209872 | 0.004145364 | -0.044 | -0.3374702 | 42.6137
4350 | 6.068056 | 2.7194 | 17.2356 | 3 | 2.1402 | 2.141468 | 4.58 | 0.014368 | 0.1372 | 0.221145 | 0.004083446 | -0.0442 | -0.3374645 | 42.6143
4351 | 6.069444 | 2.7194 | 17.2394 | 3 | 2.1363 | 2.141814 | 4.56 | 0.014282 | 0.137 | 0.2213031 | 0.003984683 | -0.0445 | -0.3374589 | 42.6148
4352 | 6.070833 | 2.718 | 17.2431 | 2 | 2.1442 | 2.142187 | 4.6 | 0.014436 | 0.138 | 0.2214616 | 0.003924383 | -0.0447 | -0.3374534 | 42.6152
4353 | 6.072222 | 2.718 | 17.2469 | 3 | 2.1284 | 2.142532 | 4.53 | 0.014109 | 0.1372 | 0.2216191 | 0.003863784 | -0.0449 | -0.337448 | 42.6158
4354 | 6.073611 | 2.7167 | 17.2507 | 3 | 2.1337 | 2.142857 | 4.55 | 0.01422 | 0.1371 | 0.2217755 | 0.003804305 | -0.0451 | -0.3374426 | 42.6162
4355 | 6.075 | 2.7167 | 17.2545 | 2 | 2.1455 | 2.143124 | 4.6 | 0.014456 | 0.1373 | 0.2219317 | 0.003704176 | -0.0454 | -0.3374374 | 42.6165
4356 | 6.076389 | 2.7154 | 17.2582 | 3 | 2.1481 | 2.143506 | 4.61 | 0.014512 | 0.1381 | 0.2220882 | 0.003646687 | -0.0456 | -0.3374323 | 42.6169
4357 | 6.077778 | 2.7154 | 17.262 | 3 | 2.1389 | 2.143798 | 4.58 | 0.014342 | 0.1385 | 0.2222436 | 0.003590035 | -0.0458 | -0.3374273 | 42.6175
4358 | 6.079167 | 2.7143 | 17.2658 | 3 | 2.1689 | 2.144151 | 4.7 | 0.014934 | 0.141 | 0.2223983 | 0.003537612 | -0.046 | -0.3374223 | 42.6176
4359 | 6.080556 | 2.7143 | 17.2695 | 2 | 2.1494 | 2.144535 | 4.62 | 0.014542 | 0.1417 | 0.2225515 | 0.003446744 | -0.0462 | -0.3374175 | 42.6183
4360 | 6.081944 | 2.7131 | 17.2733 | 2 | 2.1598 | 2.144886 | 4.66 | 0.014772 | 0.1433 | 0.2227043 | 0.003398742 | -0.0464 | -0.3374127 | 42.6186
4361 | 6.083333 | 2.7131 | 17.2771 | 4 | 2.1125 | 2.145219 | 4.46 | 0.013808 | 0.1412 | 0.2228562 | 0.003346951 | -0.0465 | -0.337408 | 42.6196
4362 | 6.084722 | 2.7121 | 17.2809 | 5 | 2.1376 | 2.145599 | 4.57 | 0.014285 | 0.1414 | 0.2230069 | 0.003296085 | -0.0467 | -0.3374034 | 42.6198
4363 | 6.086111 | 2.7121 | 17.2846 | 3 | 2.1297 | 2.145899 | 4.54 | 0.014144 | 0.1414 | 0.2231557 | 0.00320444 | -0.0469 | -0.3373989 | 42.6203
4364 | 6.0875 | 2.711 | 17.2884 | 3 | 2.1429 | 2.146289 | 4.59 | 0.01439 | 0.1424 | 0.2233034 | 0.003155541 | -0.047 | -0.3373945 | 42.6206
4365 | 6.088889 | 2.711 | 17.2922 | 2 | 2.1546 | 2.146625 | 4.64 | 0.014645 | 0.1444 | 0.2234502 | 0.003109448 | -0.0472 | -0.3373901 | 42.6209
4366 | 6.090278 | 2.7102 | 17.2959 | 6 | 2.1376 | 2.147073 | 4.57 | 0.014285 | 0.1446 | 0.2235961 | 0.003063615 | -0.0473 | -0.3373859 | 42.6216
4367 | 6.091667 | 2.7102 | 17.2997 | 2 | 2.152 | 2.147468 | 4.63 | 0.014595 | 0.1452 | 0.2237417 | 0.002980677 | -0.0474 | -0.3373817 | 42.6219
4368 | 6.093056 | 2.7093 | 17.3035 | 2 | 2.1416 | 2.147782 | 4.59 | 0.014387 | 0.1457 | 0.2238865 | 0.002936984 | -0.0476 | -0.3373776 | 42.6225
4369 | 6.094444 | 2.7093 | 17.3072 | 2 | 2.1728 | 2.14814 | 4.72 | 0.015021 | 0.1485 | 0.2240308 | 0.002898909 | -0.0477 | -0.3373735 | 42.6226
4370 | 6.095833 | 2.7087 | 17.311 | 4 | 2.1284 | 2.148464 | 4.53 | 0.014112 | 0.1479 | 0.2241751 | 0.002859868 | -0.0478 | -0.3373695 | 42.6236
4371 | 6.097222 | 2.7087 | 17.3147 | 2 | 2.1507 | 2.14884 | 4.63 | 0.014583 | 0.1485 | 0.22432 | 0.002783038 | -0.0478 | -0.3373656 | 42.6238
4372 | 6.098611 | 2.7081 | 17.3185 | 2 | 2.1533 | 2.149208 | 4.64 | 0.014648 | 0.1496 | 0.2244638 | 0.002747246 | -0.0479 | -0.3373617 | 42.6242
4373 | 6.1 | 2.7081 | 17.3223 | 4 | 2.1402 | 2.149507 | 4.58 | 0.014361 | 0.1491 | 0.2246081 | 0.002710016 | -0.048 | -0.337358 | 42.6248
4374 | 6.101389 | 2.7076 | 17.326 | 2 | 2.1402 | 2.149873 | 4.58 | 0.014379 | 0.1484 | 0.224752 | 0.002672853 | -0.048 | -0.3373542 | 42.6252
4375 | 6.102778 | 2.7076 | 17.3298 | 2 | 2.1481 | 2.15023 | 4.61 | 0.014542 | 0.1492 | 0.2248953 | 0.002596836 | -0.0481 | -0.3373506 | 42.6256
4376 | 6.104167 | 2.7071 | 17.3335 | 4 | 2.1271 | 2.150682 | 4.52 | 0.01408 | 0.1483 | 0.2250381 | 0.002559536 | -0.0481 | -0.337347 | 42.6264
4377 | 6.105556 | 2.7071 | 17.3373 | 2 | 2.1805 | 2.151069 | 4.75 | 0.015178 | 0.1513 | 0.225179 | 0.002526528 | -0.0481 | -0.3373434 | 42.6261
4378 | 6.106944 | 2.7069 | 17.3411 | 3 | 2.1389 | 2.151415 | 4.58 | 0.014342 | 0.1512 | 0.225318 | 0.002493678 | -0.0481 | -0.33734 | 42.6271
4379 | 6.108333 | 2.7069 | 17.3448 | 3 | 2.1805 | 2.151796 | 4.75 | 0.015192 | 0.1538 | 0.2254571 | 0.002427648 | -0.0481 | -0.3373365 | 42.6271
4380 | 6.109722 | 2.7066 | 17.3486 | 3 | 2.1324 | 2.15218 | 4.55 | 0.014178 | 0.1542 | 0.225595 | 0.002400463 | -0.0481 | -0.3373332 | 42.6281
4381 | 6.111111 | 2.7066 | 17.3523 | 3 | 2.1284 | 2.152563 | 4.53 | 0.014121 | 0.1532 | 0.225733 | 0.002372963 | -0.0481 | -0.3373299 | 42.6286
4382 | 6.1125 | 2.7066 | 17.3561 | 3 | 2.1533 | 2.152943 | 4.64 | 0.014648 | 0.1544 | 0.2258702 | 0.002348997 | -0.0481 | -0.3373266 | 42.6288
4383 | 6.113889 | 2.7066 | 17.3599 | 5 | 2.1481 | 2.153295 | 4.61 | 0.014509 | 0.1542 | 0.2260073 | 0.002281167 | -0.048 | -0.3373234 | 42.6293
4384 | 6.115278 | 2.7066 | 17.3636 | 3 | 2.1402 | 2.153668 | 4.58 | 0.014364 | 0.1543 | 0.2261431 | 0.002257038 | -0.0479 | -0.3373202 | 42.6299
4385 | 6.116667 | 2.7066 | 17.3674 | 4 | 2.1442 | 2.154057 | 4.6 | 0.014443 | 0.1542 | 0.2262782 | 0.002232786 | -0.0479 | -0.3373171 | 42.6303
4386 | 6.118056 | 2.7068 | 17.3711 | 2 | 2.1779 | 2.154321 | 4.74 | 0.015139 | 0.1571 | 0.2264128 | 0.002214688 | -0.0478 | -0.337314 | 42.6303
4387 | 6.119444 | 2.7068 | 17.3749 | 4 | 2.1468 | 2.154718 | 4.61 | 0.014489 | 0.1578 | 0.2265468 | 0.002153091 | -0.0477 | -0.337311 | 42.6312
4388 | 6.121111 | 2.707 | 17.3787 | 4 | 2.1637 | 2.155131 | 4.68 | 0.014814 | 0.1585 | 0.2266802 | 0.002137626 | -0.0476 | -0.3373074 | 42.6318
4389 | 6.1225 | 2.7072 | 17.3824 | 3 | 2.1572 | 2.155449 | 4.65 | 0.014689 | 0.16 | 0.2268128 | 0.002123716 | -0.0474 | -0.3373045 | 42.6324
4390 | 6.123889 | 2.7072 | 17.3862 | 4 | 2.1468 | 2.15582 | 4.61 | 0.014472 | 0.1602 | 0.2269455 | 0.00210958 | -0.0473 | -0.3373015 | 42.6329
4391 | 6.125278 | 2.7076 | 17.3899 | 3 | 2.165 | 2.156128 | 4.69 | 0.014861 | 0.1617 | 0.2270777 | 0.002057336 | -0.0471 | -0.3372986 | 42.6332
4392 | 6.126667 | 2.7076 | 17.3937 | 3 | 2.1792 | 2.156472 | 4.75 | 0.015158 | 0.1652 | 0.2272077 | 0.002052551 | -0.0469 | -0.3372958 | 42.6334
4393 | 6.128056 | 2.7083 | 17.3975 | 3 | 2.1455 | 2.156825 | 4.6 | 0.014448 | 0.1656 | 0.2273378 | 0.002050153 | -0.0468 | -0.3372929 | 42.6343
4394 | 6.129444 | 2.7083 | 17.4012 | 2 | 2.1624 | 2.157245 | 4.68 | 0.014801 | 0.1675 | 0.2274672 | 0.002051827 | -0.0465 | -0.3372901 | 42.6346
4395 | 6.130833 | 2.7091 | 17.405 | 3 | 2.1546 | 2.157608 | 4.64 | 0.014651 | 0.1675 | 0.2275965 | 0.002008375 | -0.0463 | -0.3372872 | 42.6351
4396 | 6.132222 | 2.7091 | 17.4088 | 3 | 2.1598 | 2.157989 | 4.66 | 0.014751 | 0.1676 | 0.2277243 | 0.002010201 | -0.0461 | -0.3372845 | 42.6355
4397 | 6.133611 | 2.7101 | 17.4125 | 4 | 2.1546 | 2.158404 | 4.64 | 0.014639 | 0.1686 | 0.2278529 | 0.002013851 | -0.0458 | -0.3372817 | 42.6361
4398 | 6.135 | 2.7101 | 17.4163 | 3 | 2.1663 | 2.158831 | 4.69 | 0.014894 | 0.1707 | 0.2279792 | 0.002021846 | -0.0455 | -0.3372789 | 42.6363
4399 | 6.136389 | 2.7112 | 17.42 | 2 | 2.1468 | 2.159219 | 4.61 | 0.014504 | 0.1695 | 0.2281052 | 0.0019818 | -0.0452 | -0.3372761 | 42.6371
4400 | 6.137778 | 2.7112 | 17.4238 | 5 | 2.152 | 2.159546 | 4.63 | 0.01458 | 0.1706 | 0.2282312 | 0.001989562 | -0.0449 | -0.3372733 | 42.6375
4401 | 6.139167 | 2.7125 | 17.4276 | 2 | 2.1741 | 2.159922 | 4.73 | 0.01511 | 0.1725 | 0.2283563 | 0.002000728 | -0.0446 | -0.3372706 | 42.6376
4402 | 6.140556 | 2.7125 | 17.4313 | 4 | 2.1585 | 2.160321 | 4.66 | 0.014762 | 0.1729 | 0.228481 | 0.002010909 | -0.0442 | -0.3372678 | 42.6383
4403 | 6.141944 | 2.7139 | 17.4351 | 3 | 2.1624 | 2.160664 | 4.68 | 0.014798 | 0.1739 | 0.2286039 | 0.001980947 | -0.0439 | -0.337265 | 42.6387
4404 | 6.143333 | 2.7139 | 17.4389 | 3 | 2.1442 | 2.160993 | 4.6 | 0.01443 | 0.1732 | 0.2287265 | 0.00199163 | -0.0435 | -0.3372622 | 42.6394
4405 | 6.144722 | 2.7154 | 17.4427 | 2 | 2.1416 | 2.16139 | 4.59 | 0.01441 | 0.1732 | 0.2288481 | 0.002002726 | -0.0431 | -0.3372595 | 42.6398
4406 | 6.146111 | 2.7154 | 17.4464 | 5 | 2.1284 | 2.161741 | 4.53 | 0.014112 | 0.1715 | 0.2289688 | 0.00200957 | -0.0427 | -0.3372567 | 42.6405
4407 | 6.1475 | 2.717 | 17.4502 | 2 | 2.1754 | 2.162092 | 4.73 | 0.015093 | 0.1739 | 0.2290899 | 0.001980248 | -0.0423 | -0.3372539 | 42.6403
4408 | 6.148889 | 2.717 | 17.454 | 3 | 2.1598 | 2.162474 | 4.66 | 0.014742 | 0.1743 | 0.2292099 | 0.001992258 | -0.0419 | -0.3372511 | 42.641
4409 | 6.150278 | 2.7188 | 17.4578 | 2 | 2.1572 | 2.162813 | 4.65 | 0.014719 | 0.1749 | 0.2293286 | 0.002004025 | -0.0415 | -0.3372484 | 42.6415
4410 | 6.151667 | 2.7188 | 17.4615 | 3 | 2.1637 | 2.163148 | 4.68 | 0.014834 | 0.1763 | 0.2294469 | 0.002016755 | -0.041 | -0.3372456 | 42.6419
4411 | 6.153056 | 2.7205 | 17.4653 | 2 | 2.1559 | 2.163496 | 4.65 | 0.014701 | 0.1762 | 0.2295652 | 0.00199467 | -0.0406 | -0.3372428 | 42.6424
4412 | 6.154444 | 2.7205 | 17.4691 | 3 | 2.1468 | 2.163827 | 4.61 | 0.014489 | 0.1754 | 0.2296829 | 0.00200566 | -0.0401 | -0.33724 | 42.643
4413 | 6.155833 | 2.7225 | 17.4729 | 3 | 2.1481 | 2.164165 | 4.61 | 0.014564 | 0.1752 | 0.2298009 | 0.002015376 | -0.0397 | -0.3372372 | 42.6434
4414 | 6.157222 | 2.7225 | 17.4767 | 2 | 2.1895 | 2.164589 | 4.79 | 0.015396 | 0.178 | 0.2299166 | 0.002029217 | -0.0392 | -0.3372344 | 42.6433
4415 | 6.158611 | 2.7244 | 17.4804 | 2 | 2.1624 | 2.164883 | 4.68 | 0.014842 | 0.1781 | 0.2300314 | 0.002012584 | -0.0387 | -0.3372316 | 42.6441
4416 | 6.16 | 2.7244 | 17.4842 | 2 | 2.1559 | 2.165292 | 4.65 | 0.014675 | 0.1785 | 0.2301455 | 0.002027284 | -0.0382 | -0.3372288 | 42.6447
4417 | 6.161389 | 2.7265 | 17.488 | 2 | 2.1767 | 2.165683 | 4.74 | 0.015127 | 0.18 | 0.2302585 | 0.002045078 | -0.0377 | -0.337226 | 42.6448
4418 | 6.162778 | 2.7265 | 17.4918 | 2 | 2.1715 | 2.166076 | 4.72 | 0.014998 | 0.1812 | 0.2303709 | 0.002064289 | -0.0372 | -0.3372231 | 42.6454
4419 | 6.164167 | 2.7286 | 17.4956 | 3 | 2.1611 | 2.16645 | 4.67 | 0.014778 | 0.1812 | 0.2304835 | 0.002053806 | -0.0366 | -0.3372203 | 42.6459
4420 | 6.165556 | 2.7286 | 17.4994 | 3 | 2.1779 | 2.166883 | 4.74 | 0.015119 | 0.1828 | 0.2305961 | 0.002075906 | -0.0361 | -0.3372174 | 42.6462
4421 | 6.166944 | 2.7309 | 17.5032 | 2 | 2.1754 | 2.167193 | 4.73 | 0.015078 | 0.1847 | 0.2307088 | 0.00210137 | -0.0356 | -0.3372145 | 42.6466
4422 | 6.168333 | 2.7309 | 17.507 | 2 | 2.1985 | 2.167597 | 4.83 | 0.015589 | 0.1882 | 0.2308208 | 0.002133725 | -0.035 | -0.3372115 | 42.6468
4423 | 6.169722 | 2.7332 | 17.5108 | 4 | 2.1585 | 2.167997 | 4.66 | 0.01471 | 0.1885 | 0.230932 | 0.002136379 | -0.0345 | -0.3372086 | 42.6478
4424 | 6.171111 | 2.7332 | 17.5146 | 2 | 2.1676 | 2.1684 | 4.7 | 0.014949 | 0.1893 | 0.2310422 | 0.002170662 | -0.0339 | -0.3372056 | 42.6481
4425 | 6.1725 | 2.7358 | 17.5184 | 2 | 2.1767 | 2.168767 | 4.74 | 0.01514 | 0.1904 | 0.2311512 | 0.002206812 | -0.0333 | -0.3372026 | 42.6484
4426 | 6.173889 | 2.7358 | 17.5222 | 3 | 2.165 | 2.169091 | 4.69 | 0.014854 | 0.1916 | 0.2312593 | 0.002245942 | -0.0327 | -0.3371995 | 42.649
4427 | 6.175278 | 2.7384 | 17.526 | 3 | 2.1779 | 2.169444 | 4.74 | 0.015146 | 0.1927 | 0.2313663 | 0.00225552 | -0.0321 | -0.3371963 | 42.6493
4428 | 6.176667 | 2.7384 | 17.5298 | 2 | 2.1689 | 2.169763 | 4.7 | 0.014923 | 0.1943 | 0.231473 | 0.002299528 | -0.0315 | -0.3371932 | 42.6498
4429 | 6.178056 | 2.7412 | 17.5336 | 4 | 2.1702 | 2.170021 | 4.71 | 0.01502 | 0.1953 | 0.2315793 | 0.00234586 | -0.0308 | -0.3371899 | 42.6502
4430 | 6.179444 | 2.7412 | 17.5374 | 4 | 2.1754 | 2.170342 | 4.73 | 0.01506 | 0.1973 | 0.2316843 | 0.002395628 | -0.0301 | -0.3371867 | 42.6507
4431 | 6.181111 | 2.7441 | 17.5412 | 3 | 2.1728 | 2.170712 | 4.72 | 0.015012 | 0.197 | 0.2317893 | 0.002412609 | -0.0295 | -0.3371826 | 42.6515
4432 | 6.1825 | 2.7441 | 17.545 | 2 | 2.1946 | 2.171016 | 4.82 | 0.015526 | 0.2002 | 0.2318934 | 0.002467598 | -0.0288 | -0.3371793 | 42.6517
4433 | 6.183889 | 2.7472 | 17.5488 | 2 | 2.1767 | 2.171421 | 4.74 | 0.015127 | 0.2015 | 0.2319973 | 0.002523419 | -0.0281 | -0.3371758 | 42.6523
4434 | 6.185278 | 2.7472 | 17.5526 | 4 | 2.1882 | 2.171769 | 4.79 | 0.015337 | 0.2036 | 0.2321011 | 0.002583311 | -0.0273 | -0.3371722 | 42.6527
4435 | 6.186667 | 2.7504 | 17.5565 | 2 | 2.187 | 2.172108 | 4.78 | 0.015313 | 0.2052 | 0.2322041 | 0.002616416 | -0.0266 | -0.3371686 | 42.6531
4436 | 6.188056 | 2.7504 | 17.5603 | 3 | 2.1676 | 2.172478 | 4.7 | 0.014911 | 0.2056 | 0.2323064 | 0.002679831 | -0.0258 | -0.337165 | 42.6538
4437 | 6.189444 | 2.7538 | 17.5641 | 3 | 2.1754 | 2.172886 | 4.73 | 0.015089 | 0.2066 | 0.2324085 | 0.002745642 | -0.0251 | -0.3371612 | 42.6541
4438 | 6.190833 | 2.7538 | 17.5679 | 3 | 2.1598 | 2.173238 | 4.66 | 0.014785 | 0.2071 | 0.2325098 | 0.002812924 | -0.0243 | -0.3371573 | 42.6547
4439 | 6.192222 | 2.7574 | 17.5718 | 2 | 2.1741 | 2.173534 | 4.73 | 0.015055 | 0.2084 | 0.2326099 | 0.00285031 | -0.0235 | -0.3371534 | 42.655
4440 | 6.193611 | 2.7574 | 17.5756 | 3 | 2.1741 | 2.17382 | 4.73 | 0.015055 | 0.2085 | 0.2327077 | 0.002919988 | -0.0227 | -0.3371494 | 42.6554
4441 | 6.195 | 2.7611 | 17.5794 | 4 | 2.1754 | 2.174181 | 4.73 | 0.015078 | 0.2091 | 0.2327902 | 0.002989929 | -0.0218 | -0.3371453 | 42.6558
4442 | 6.196389 | 2.7611 | 17.5833 | 2 | 2.1818 | 2.174518 | 4.76 | 0.015219 | 0.2106 | 0.2328718 | 0.003062632 | -0.021 | -0.3371411 | 42.6562
4443 | 6.197778 | 2.7649 | 17.5871 | 4 | 2.165 | 2.174822 | 4.69 | 0.014843 | 0.2109 | 0.2329522 | 0.003104904 | -0.0201 | -0.3371368 | 42.6568
4444 | 6.199167 | 2.7649 | 17.5909 | 3 | 2.1831 | 2.17512 | 4.77 | 0.015232 | 0.2117 | 0.2330317 | 0.003179432 | -0.0192 | -0.3371324 | 42.657
4445 | 6.200556 | 2.7688 | 17.5948 | 2 | 2.187 | 2.175502 | 4.78 | 0.015342 | 0.2134 | 0.2331101 | 0.003257825 | -0.0184 | -0.337128 | 42.6574
4446 | 6.201944 | 2.7688 | 17.5986 | 2 | 2.1715 | 2.175818 | 4.72 | 0.015012 | 0.2144 | 0.2331878 | 0.003336105 | -0.0174 | -0.3371234 | 42.658
4447 | 6.203333 | 2.7729 | 17.6025 | 2 | 2.1572 | 2.176258 | 4.65 | 0.014723 | 0.2127 | 0.2332649 | 0.003382294 | -0.0165 | -0.3371187 | 42.6586
4448 | 6.204722 | 2.7729 | 17.6064 | 3 | 2.1805 | 2.176672 | 4.75 | 0.015212 | 0.2143 | 0.2333407 | 0.003460171 | -0.0156 | -0.337114 | 42.6587
4449 | 6.206111 | 2.7771 | 17.6102 | 3 | 2.1689 | 2.177008 | 4.7 | 0.014931 | 0.2146 | 0.2334148 | 0.003537103 | -0.0147 | -0.3371091 | 42.6593
4450 | 6.2075 | 2.7771 | 17.6141 | 3 | 2.1779 | 2.17737 | 4.74 | 0.015158 | 0.2149 | 0.2334883 | 0.003614471 | -0.0137 | -0.3371041 | 42.6596
4451 | 6.208889 | 2.7813 | 17.6179 | 3 | 2.1689 | 2.177697 | 4.7 | 0.014923 | 0.2148 | 0.2335613 | 0.003665486 | -0.0127 | -0.3370991 | 42.6602
4452 | 6.210278 | 2.7813 | 17.6218 | 4 | 2.1767 | 2.178044 | 4.74 | 0.015123 | 0.2152 | 0.2336329 | 0.003743188 | -0.0118 | -0.3370939 | 42.6605
4453 | 6.211667 | 2.7856 | 17.6257 | 5 | 2.1754 | 2.178405 | 4.73 | 0.015089 | 0.2148 | 0.2337045 | 0.003820589 | -0.0108 | -0.3370887 | 42.6609
4454 | 6.213056 | 2.7856 | 17.6295 | 4 | 2.1934 | 2.178798 | 4.81 | 0.015429 | 0.2171 | 0.2337752 | 0.003901932 | -0.0098 | -0.3370833 | 42.6611
4455 | 6.214444 | 2.79 | 17.6334 | 2 | 2.1921 | 2.179126 | 4.81 | 0.015481 | 0.2198 | 0.2338448 | 0.003961344 | -0.0088 | -0.3370779 | 42.6615
4456 | 6.215833 | 2.79 | 17.6373 | 2 | 2.1728 | 2.179552 | 4.72 | 0.015009 | 0.22 | 0.233915 | 0.004047799 | -0.0078 | -0.3370723 | 42.6622
4457 | 6.217222 | 2.7946 | 17.6412 | 2 | 2.1792 | 2.179932 | 4.75 | 0.015222 | 0.2204 | 0.2339842 | 0.004134961 | -0.0068 | -0.3370666 | 42.6625
4458 | 6.218611 | 2.7946 | 17.6451 | 3 | 2.1882 | 2.180302 | 4.79 | 0.015358 | 0.2208 | 0.2340519 | 0.004224029 | -0.0058 | -0.3370608 | 42.6628
4459 | 6.22 | 2.7991 | 17.6489 | 4 | 2.1997 | 2.180677 | 4.84 | 0.015574 | 0.2231 | 0.2341184 | 0.004287624 | -0.0048 | -0.3370549 | 42.6631
4460 | 6.221389 | 2.7991 | 17.6528 | 3 | 2.2087 | 2.180992 | 4.88 | 0.015786 | 0.2259 | 0.2341832 | 0.004385833 | -0.0038 | -0.3370489 | 42.6634
4461 | 6.222778 | 2.8038 | 17.6567 | 3 | 2.165 | 2.181349 | 4.69 | 0.014891 | 0.2258 | 0.2342483 | 0.004484008 | -0.0027 | -0.3370427 | 42.6643
4462 | 6.224167 | 2.8038 | 17.6606 | 2 | 2.1831 | 2.181689 | 4.77 | 0.015266 | 0.2282 | 0.2343122 | 0.004587118 | -0.0017 | -0.3370364 | 42.6645
4463 | 6.225556 | 2.8086 | 17.6645 | 2 | 2.1972 | 2.181982 | 4.83 | 0.015535 | 0.2278 | 0.2343768 | 0.004657856 | -0.0006 | -0.33703 | 42.6647
4464 | 6.226944 | 2.8086 | 17.6684 | 2 | 2.187 | 2.182314 | 4.78 | 0.015369 | 0.2303 | 0.234441 | 0.004764555 | 0.0004 | -0.3370235 | 42.6652
4465 | 6.228333 | 2.8135 | 17.6723 | 4 | 2.2023 | 2.182777 | 4.85 | 0.015679 | 0.2325 | 0.2345035 | 0.004875628 | 0.0015 | -0.3370168 | 42.6655
4466 | 6.229722 | 2.8135 | 17.6762 | 2 | 2.1997 | 2.183159 | 4.84 | 0.015639 | 0.2352 | 0.2345657 | 0.004992639 | 0.0026 | -0.3370099 | 42.6659
4467 | 6.231111 | 2.8184 | 17.6801 | 5 | 2.1844 | 2.183512 | 4.77 | 0.015276 | 0.2358 | 0.2346281 | 0.005075859 | 0.0037 | -0.3370029 | 42.6665
4468 | 6.2325 | 2.8184 | 17.684 | 2 | 2.1831 | 2.183835 | 4.77 | 0.015279 | 0.2363 | 0.2346894 | 0.005194585 | 0.0048 | -0.3369958 | 42.6669
4469 | 6.233889 | 2.8235 | 17.688 | 2 | 2.1946 | 2.184157 | 4.82 | 0.015492 | 0.2388 | 0.2347512 | 0.005316757 | 0.0059 | -0.3369885 | 42.6672
4470 | 6.235278 | 2.8235 | 17.6919 | 2 | 2.1895 | 2.184584 | 4.79 | 0.015409 | 0.2393 | 0.2348138 | 0.005439982 | 0.007 | -0.336981 | 42.6676
4471 | 6.236667 | 2.8286 | 17.6958 | 3 | 2.1818 | 2.184939 | 4.76 | 0.015215 | 0.2404 | 0.234876 | 0.005531646 | 0.0081 | -0.3369734 | 42.6681
4472 | 6.238056 | 2.8286 | 17.6997 | 2 | 2.1934 | 2.185296 | 4.81 | 0.015454 | 0.2413 | 0.2349381 | 0.005658221 | 0.0092 | -0.3369656 | 42.6684
4473 | 6.239444 | 2.8338 | 17.7037 | 4 | 2.1921 | 2.185708 | 4.81 | 0.015421 | 0.2431 | 0.2349998 | 0.005787682 | 0.0103 | -0.3369577 | 42.6688
4474 | 6.240833 | 2.8338 | 17.7076 | 4 | 2.2036 | 2.186054 | 4.86 | 0.015658 | 0.2446 | 0.2350609 | 0.005921404 | 0.0114 | -0.3369495 | 42.669
4475 | 6.242222 | 2.8391 | 17.7116 | 3 | 2.1702 | 2.186387 | 4.71 | 0.015002 | 0.2436 | 0.2351215 | 0.006016763 | 0.0126 | -0.3369413 | 42.6698
4476 | 6.243611 | 2.8391 | 17.7155 | 2 | 2.1908 | 2.186702 | 4.8 | 0.015464 | 0.2456 | 0.2351813 | 0.006151977 | 0.0137 | -0.3369328 | 42.6699
4477 | 6.245 | 2.8445 | 17.7195 | 2 | 2.1715 | 2.187077 | 4.72 | 0.015042 | 0.2457 | 0.2352414 | 0.006288697 | 0.0149 | -0.3369242 | 42.6705
4478 | 6.246389 | 2.8445 | 17.7234 | 2 | 2.1857 | 2.187402 | 4.78 | 0.015315 | 0.2456 | 0.235301 | 0.006423619 | 0.016 | -0.3369153 | 42.6708
4479 | 6.247778 | 2.8498 | 17.7274 | 4 | 2.2048 | 2.187676 | 4.86 | 0.015701 | 0.2474 | 0.2353605 | 0.006525105 | 0.0172 | -0.3369063 | 42.6709
4480 | 6.249167 | 2.8498 | 17.7313 | 3 | 2.1857 | 2.187965 | 4.78 | 0.015277 | 0.2472 | 0.2354195 | 0.006662612 | 0.0183 | -0.3368972 | 42.6716
4481 | 6.250556 | 2.8553 | 17.7353 | 2 | 2.1934 | 2.188296 | 4.81 | 0.015473 | 0.2483 | 0.2354783 | 0.006801527 | 0.0195 | -0.3368878 | 42.6718
4482 | 6.252222 | 2.8553 | 17.7393 | 2 | 2.1715 | 2.188601 | 4.72 | 0.015008 | 0.2475 | 0.2355365 | 0.006939833 | 0.0207 | -0.3368764 | 42.6729
4483 | 6.253611 | 2.8607 | 17.7432 | 3 | 2.1624 | 2.189007 | 4.68 | 0.01488 | 0.2469 | 0.2355935 | 0.007038992 | 0.0218 | -0.3368667 | 42.6733
4484 | 6.255 | 2.8607 | 17.7472 | 2 | 2.2087 | 2.189385 | 4.88 | 0.015843 | 0.2485 | 0.2356508 | 0.007178778 | 0.023 | -0.3368568 | 42.6731
4485 | 6.256389 | 2.8662 | 17.7512 | 2 | 2.201 | 2.189752 | 4.84 | 0.015639 | 0.2499 | 0.2357084 | 0.007321069 | 0.0242 | -0.3368467 | 42.6736
4486 | 6.257778 | 2.8662 | 17.7552 | 4 | 2.2061 | 2.19005 | 4.87 | 0.015752 | 0.2523 | 0.2357643 | 0.007467604 | 0.0254 | -0.3368365 | 42.6739
4487 | 6.259167 | 2.8717 | 17.7592 | 3 | 2.1934 | 2.19034 | 4.81 | 0.015465 | 0.2526 | 0.2358195 | 0.007576219 | 0.0265 | -0.336826 | 42.6744
4488 | 6.260556 | 2.8717 | 17.7631 | 4 | 2.1959 | 2.19064 | 4.82 | 0.015493 | 0.2538 | 0.2358742 | 0.007725127 | 0.0277 | -0.3368154 | 42.6748
4489 | 6.261944 | 2.8774 | 17.7671 | 4 | 2.2023 | 2.190954 | 4.85 | 0.015643 | 0.2547 | 0.2359284 | 0.007875799 | 0.0289 | -0.3368046 | 42.6751
4490 | 6.263333 | 2.8774 | 17.7711 | 4 | 2.1715 | 2.191324 | 4.72 | 0.014994 | 0.2538 | 0.235983 | 0.008023113 | 0.0301 | -0.3367935 | 42.6759
4491 | 6.264722 | 2.8829 | 17.7752 | 2 | 2.1844 | 2.191702 | 4.77 | 0.01532 | 0.2542 | 0.2360372 | 0.008135001 | 0.0313 | -0.3367823 | 42.676
4492 | 6.266111 | 2.8829 | 17.7792 | 2 | 2.1934 | 2.192061 | 4.81 | 0.01549 | 0.2546 | 0.2360906 | 0.008283401 | 0.0325 | -0.3367709 | 42.6763
4493 | 6.2675 | 2.8886 | 17.7832 | 4 | 2.187 | 2.192373 | 4.78 | 0.015323 | 0.2559 | 0.2361427 | 0.00843466 | 0.0337 | -0.3367593 | 42.6767
4494 | 6.268889 | 2.8886 | 17.7872 | 2 | 2.1985 | 2.192799 | 4.83 | 0.015573 | 0.2559 | 0.2361945 | 0.008586948 | 0.0349 | -0.3367475 | 42.6769
4495 | 6.270278 | 2.8942 | 17.7912 | 3 | 2.2226 | 2.193093 | 4.94 | 0.016076 | 0.2588 | 0.2362454 | 0.008704465 | 0.036 | -0.3367355 | 42.677
4496 | 6.271667 | 2.8942 | 17.7952 | 3 | 2.2163 | 2.193425 | 4.91 | 0.015946 | 0.2599 | 0.2362952 | 0.00886367 | 0.0372 | -0.3367233 | 42.6774
4497 | 6.273056 | 2.8999 | 17.7992 | 3 | 2.1997 | 2.193764 | 4.84 | 0.015604 | 0.26 | 0.2363445 | 0.009020612 | 0.0384 | -0.3367108 | 42.678
4498 | 6.274444 | 2.8999 | 17.8033 | 4 | 2.2048 | 2.19408 | 4.86 | 0.015712 | 0.2611 | 0.2363936 | 0.009179762 | 0.0396 | -0.3366982 | 42.6783
4499 | 6.275833 | 2.9057 | 17.8073 | 2 | 2.187 | 2.194401 | 4.78 | 0.01533 | 0.2868 | 0.2364427 | 0.009349283 | 0.0408 | -0.3366853 | 42.6789
4500 | 6.277222 | 2.9057 | 17.8114 | 3 | 2.1908 | 2.194792 | 4.8 | 0.015454 | 0.2877 | 0.2364914 | 0.009556529 | 0.042 | -0.3366722 | 42.6791
4501 | 6.278611 | 2.9118 | 17.8154 | 5 | 2.2099 | 2.195152 | 4.88 | 0.015829 | 0.2888 | 0.2365407 | 0.009764761 | 0.0433 | -0.3366588 | 42.6793
4502 | 6.28 | 2.9118 | 17.8195 | 3 | 2.1921 | 2.19547 | 4.81 | 0.015424 | 0.2881 | 0.2365898 | 0.009972153 | 0.0445 | -0.3366451 | 42.6798
4503 | 6.281389 | 2.918 | 17.8235 | 4 | 2.1921 | 2.195788 | 4.81 | 0.015427 | 0.2884 | 0.2366387 | 0.01014341 | 0.0458 | -0.3366311 | 42.6802
4504 | 6.282778 | 2.918 | 17.8276 | 3 | 2.2087 | 2.196135 | 4.88 | 0.015794 | 0.2894 | 0.2366855 | 0.01035266 | 0.047 | -0.3366169 | 42.6803
4505 | 6.284167 | 2.9243 | 17.8316 | 4 | 2.2137 | 2.196403 | 4.9 | 0.015903 | 0.2905 | 0.2367307 | 0.01056308 | 0.0483 | -0.3366023 | 42.6806
4506 | 6.285556 | 2.9243 | 17.8357 | 2 | 2.2036 | 2.196738 | 4.86 | 0.015698 | 0.2926 | 0.2367752 | 0.0107773 | 0.0496 | -0.3365875 | 42.681
4507 | 6.286944 | 2.9307 | 17.8398 | 3 | 2.2036 | 2.197047 | 4.86 | 0.015671 | 0.2944 | 0.2368186 | 0.01095857 | 0.0509 | -0.3365724 | 42.6814
4508 | 6.288333 | 2.9307 | 17.8438 | 3 | 2.1921 | 2.197322 | 4.81 | 0.015481 | 0.2948 | 0.2368623 | 0.01117626 | 0.0522 | -0.3365571 | 42.6818
4509 | 6.289722 | 2.9372 | 17.8479 | 2 | 2.2036 | 2.19764 | 4.86 | 0.015739 | 0.2955 | 0.236905 | 0.01139658 | 0.0535 | -0.3365414 | 42.682
4510 | 6.291111 | 2.9372 | 17.852 | 2 | 2.2213 | 2.198037 | 4.93 | 0.016052 | 0.2976 | 0.2369463 | 0.01161805 | 0.0548 | -0.3365254 | 42.6822
4511 | 6.2925 | 2.9437 | 17.8561 | 2 | 2.2112 | 2.198422 | 4.89 | 0.015852 | 0.2994 | 0.2369864 | 0.01180788 | 0.0561 | -0.3365091 | 42.6826
4512 | 6.293889 | 2.9437 | 17.8602 | 2 | 2.2125 | 2.198823 | 4.9 | 0.015861 | 0.3003 | 0.2370256 | 0.01203371 | 0.0574 | -0.3364926 | 42.6829
4513 | 6.295278 | 2.9504 | 17.8643 | 4 | 2.1908 | 2.199207 | 4.8 | 0.015431 | 0.299 | 0.2370649 | 0.01225642 | 0.0588 | -0.3364757 | 42.6835
4514 | 6.296667 | 2.9504 | 17.8684 | 2 | 2.2137 | 2.199541 | 4.9 | 0.015911 | 0.3005 | 0.237104 | 0.01248073 | 0.0602 | -0.3364585 | 42.6835
4515 | 6.298056 | 2.9572 | 17.8725 | 2 | 2.1882 | 2.199896 | 4.79 | 0.015369 | 0.3003 | 0.2371429 | 0.01267217 | 0.0615 | -0.3364411 | 42.6842
4516 | 6.299444 | 2.9572 | 17.8766 | 4 | 2.1946 | 2.200192 | 4.82 | 0.015521 | 0.2995 | 0.2371811 | 0.01289411 | 0.0629 | -0.3364233 | 42.6844
4517 | 6.300833 | 2.964 | 17.8807 | 3 | 2.2251 | 2.20054 | 4.95 | 0.016149 | 0.3017 | 0.2372184 | 0.01312057 | 0.0643 | -0.3364053 | 42.6844
4518 | 6.302222 | 2.964 | 17.8848 | 6 | 2.2201 | 2.200794 | 4.93 | 0.016039 | 0.3029 | 0.2372556 | 0.01334807 | 0.0657 | -0.3363869 | 42.6848
4519 | 6.303611 | 2.9709 | 17.889 | 4 | 2.1831 | 2.201084 | 4.77 | 0.01527 | 0.3015 | 0.2372935 | 0.01354038 | 0.0671 | -0.3363682 | 42.6855
4520 | 6.305 | 2.9709 | 17.8931 | 2 | 2.2137 | 2.201362 | 4.9 | 0.015947 | 0.302 | 0.2373311 | 0.01376569 | 0.0684 | -0.3363492 | 42.6854
4521 | 6.306389 | 2.9778 | 17.8972 | 2 | 2.1985 | 2.201782 | 4.83 | 0.015585 | 0.301 | 0.2373674 | 0.0139887 | 0.0699 | -0.33633 | 42.686
4522 | 6.307778 | 2.9778 | 17.9014 | 3 | 2.2099 | 2.202058 | 4.88 | 0.015851 | 0.3017 | 0.2374036 | 0.01421266 | 0.0713 | -0.3363104 | 42.6861
4523 | 6.309167 | 2.9848 | 17.9055 | 4 | 2.1921 | 2.202377 | 4.81 | 0.015406 | 0.3009 | 0.23744 | 0.01440277 | 0.0727 | -0.3362905 | 42.6867
4524 | 6.310556 | 2.9848 | 17.9097 | 3 | 2.1908 | 2.202677 | 4.8 | 0.015407 | 0.3016 | 0.2374767 | 0.014626 | 0.0741 | -0.3362703 | 42.687
4525 | 6.312222 | 2.9918 | 17.9138 | 2 | 2.2087 | 2.203025 | 4.88 | 0.015819 | 0.3029 | 0.2375127 | 0.01485065 | 0.0755 | -0.3362458 | 42.6874
4526 | 6.313611 | 2.9918 | 17.918 | 3 | 2.2175 | 2.203298 | 4.92 | 0.016014 | 0.3039 | 0.2375486 | 0.01507661 | 0.0769 | -0.336225 | 42.6876
4527 | 6.315 | 2.9987 | 17.9221 | 2 | 2.1972 | 2.203569 | 4.83 | 0.015575 | 0.303 | 0.2375844 | 0.01527004 | 0.0783 | -0.3362039 | 42.6882
4528 | 6.316389 | 2.9987 | 17.9263 | 2 | 2.201 | 2.203893 | 4.84 | 0.015639 | 0.3033 | 0.2376197 | 0.01549437 | 0.0798 | -0.3361826 | 42.6884
4529 | 6.317778 | 3.0057 | 17.9305 | 3 | 2.187 | 2.204254 | 4.78 | 0.015351 | 0.3017 | 0.2376547 | 0.01571556 | 0.0812 | -0.3361609 | 42.6889
4530 | 6.319167 | 3.0057 | 17.9347 | 3 | 2.1946 | 2.204485 | 4.82 | 0.015485 | 0.3019 | 0.2376887 | 0.01593727 | 0.0826 | -0.3361389 | 42.6891
4531 | 6.320556 | 3.0126 | 17.9388 | 2 | 2.2163 | 2.204737 | 4.91 | 0.015987 | 0.3029 | 0.2377219 | 0.01612869 | 0.084 | -0.3361166 | 42.6891
4532 | 6.321944 | 3.0126 | 17.943 | 2 | 2.1895 | 2.205015 | 4.79 | 0.015423 | 0.3012 | 0.237755 | 0.01634857 | 0.0854 | -0.3360941 | 42.6897
4533 | 6.323333 | 3.0196 | 17.9472 | 2 | 2.2125 | 2.205346 | 4.9 | 0.015884 | 0.3023 | 0.2377886 | 0.01656969 | 0.0868 | -0.3360712 | 42.6898
4534 | 6.324722 | 3.0196 | 17.9514 | 2 | 2.2226 | 2.205619 | 4.94 | 0.016138 | 0.304 | 0.2378217 | 0.01679475 | 0.0882 | -0.3360481 | 42.6899
4535 | 6.326111 | 3.0264 | 17.9556 | 2 | 2.2036 | 2.205959 | 4.86 | 0.015725 | 0.303 | 0.2378546 | 0.01698435 | 0.0895 | -0.3360246 | 42.6904
4536 | 6.3275 | 3.0264 | 17.9598 | 2 | 2.2074 | 2.206255 | 4.87 | 0.015779 | 0.3034 | 0.2378884 | 0.01720777 | 0.0909 | -0.3360009 | 42.6907
4537 | 6.328889 | 3.0332 | 17.964 | 2 | 2.1857 | 2.206611 | 4.78 | 0.015347 | 0.3012 | 0.2379221 | 0.01742672 | 0.0923 | -0.3359768 | 42.6912
4538 | 6.330278 | 3.0332 | 17.9682 | 4 | 2.1882 | 2.206858 | 4.79 | 0.015361 | 0.2992 | 0.2379567 | 0.01764147 | 0.0936 | -0.3359524 | 42.6915
4539 | 6.331667 | 3.0398 | 17.9725 | 2 | 2.2074 | 2.207095 | 4.87 | 0.015801 | 0.2989 | 0.237991 | 0.01782284 | 0.095 | -0.3359278 | 42.6915
4540 | 6.333056 | 3.0398 | 17.9767 | 3 | 2.2112 | 2.207405 | 4.89 | 0.015837 | 0.2999 | 0.2380251 | 0.01803833 | 0.0963 | -0.3359029 | 42.6917
4541 | 6.334444 | 3.0463 | 17.9809 | 4 | 2.2074 | 2.207689 | 4.87 | 0.015759 | 0.2992 | 0.2380582 | 0.01825106 | 0.0976 | -0.3358777 | 42.6921
4542 | 6.335833 | 3.0463 | 17.9851 | 3 | 2.2036 | 2.207994 | 4.86 | 0.015711 | 0.2988 | 0.2380916 | 0.01846304 | 0.0989 | -0.3358522 | 42.6924
4543 | 6.337222 | 3.0527 | 17.9894 | 3 | 2.2239 | 2.208338 | 4.95 | 0.016138 | 0.2994 | 0.2381238 | 0.01864501 | 0.1002 | -0.3358265 | 42.6924
4544 | 6.338611 | 3.0527 | 17.9936 | 2 | 2.2112 | 2.20862 | 4.89 | 0.015874 | 0.299 | 0.2381561 | 0.01885682 | 0.1015 | -0.3358004 | 42.6928
4545 | 6.34 | 3.0591 | 17.9979 | 3 | 2.2175 | 2.208947 | 4.92 | 0.016014 | 0.3002 | 0.2381876 | 0.01907094 | 0.1027 | -0.3357741 | 42.693
4546 | 6.341389 | 3.0591 | 18.0021 | 2 | 2.2023 | 2.209278 | 4.85 | 0.015637 | 0.2996 | 0.2382191 | 0.01928503 | 0.104 | -0.3357474 | 42.6935
4547 | 6.342778 | 3.0653 | 18.0064 | 4 | 2.2137 | 2.209628 | 4.9 | 0.015907 | 0.2992 | 0.2382504 | 0.01946362 | 0.1052 | -0.3357205 | 42.6936
4548 | 6.344167 | 3.0653 | 18.0106 | 3 | 2.2099 | 2.209854 | 4.88 | 0.015821 | 0.2994 | 0.2382818 | 0.01967682 | 0.1064 | -0.3356933 | 42.6939
4549 | 6.345556 | 3.0714 | 18.0149 | 3 | 2.215 | 2.210206 | 4.91 | 0.01593 | 0.3 | 0.2383139 | 0.01989052 | 0.1076 | -0.3356659 | 42.6941
4550 | 6.346944 | 3.0714 | 18.0192 | 3 | 2.2112 | 2.210518 | 4.89 | 0.015883 | 0.2995 | 0.2383467 | 0.02010238 | 0.1088 | -0.3356381 | 42.6943
4551 | 6.348333 | 3.0774 | 18.0234 | 3 | 2.2099 | 2.210829 | 4.88 | 0.015842 | 0.2988 | 0.2383792 | 0.02027996 | 0.11 | -0.3356101 | 42.6947
4552 | 6.349722 | 3.0774 | 18.0277 | 3 | 2.2087 | 2.211189 | 4.88 | 0.015786 | 0.2983 | 0.2384122 | 0.02048913 | 0.1112 | -0.3355817 | 42.6949
4553 | 6.351111 | 3.0832 | 18.032 | 2 | 2.2099 | 2.211559 | 4.88 | 0.01586 | 0.298 | 0.238445 | 0.02069917 | 0.1123 | -0.3355531 | 42.6951
4554 | 6.3525 | 3.0832 | 18.0363 | 4 | 2.2125 | 2.211866 | 4.9 | 0.015892 | 0.2978 | 0.2384773 | 0.0209082 | 0.1134 | -0.3355242 | 42.6954
4555 | 6.353889 | 3.0889 | 18.0406 | 4 | 2.2302 | 2.212216 | 4.97 | 0.016293 | 0.2999 | 0.2385095 | 0.02108522 | 0.1145 | -0.3354951 | 42.6954
4556 | 6.355278 | 3.0889 | 18.0449 | 3 | 2.2163 | 2.212498 | 4.91 | 0.016006 | 0.3001 | 0.238541 | 0.02129786 | 0.1156 | -0.3354656 | 42.6958
4557 | 6.356667 | 3.0945 | 18.0492 | 3 | 2.2137 | 2.212853 | 4.9 | 0.015899 | 0.3 | 0.2385727 | 0.02150984 | 0.1167 | -0.3354359 | 42.6961
4558 | 6.358056 | 3.0945 | 18.0535 | 2 | 2.2061 | 2.213191 | 4.87 | 0.01576 | 0.299 | 0.2385983 | 0.02171989 | 0.1178 | -0.3354059 | 42.6964
4559 | 6.359444 | 3.1 | 18.0578 | 4 | 2.2251 | 2.21354 | 4.95 | 0.01613 | 0.2986 | 0.2386225 | 0.02189339 | 0.1188 | -0.3353756 | 42.6964
4560 | 6.360833 | 3.1 | 18.0621 | 3 | 2.2175 | 2.213867 | 4.92 | 0.016019 | 0.2985 | 0.2386474 | 0.02210203 | 0.1198 | -0.3353451 | 42.6967
4561 | 6.362222 | 3.1053 | 18.0664 | 2 | 2.2352 | 2.21417 | 5 | 0.016398 | 0.2997 | 0.2386731 | 0.0223127 | 0.1209 | -0.3353142 | 42.6968
4562 | 6.363611 | 3.1053 | 18.0707 | 3 | 2.2125 | 2.214402 | 4.9 | 0.015901 | 0.2997 | 0.2386985 | 0.02252297 | 0.1219 | -0.3352831 | 42.6973
4563 | 6.365 | 3.1105 | 18.075 | 5 | 2.2188 | 2.214776 | 4.92 | 0.016024 | 0.2999 | 0.2387238 | 0.02269755 | 0.1228 | -0.3352517 | 42.6975
4564 | 6.366389 | 3.1105 | 18.0793 | 2 | 2.1934 | 2.215003 | 4.81 | 0.015513 | 0.298 | 0.238748 | 0.02290425 | 0.1238 | -0.33522 | 42.698
4565 | 6.367778 | 3.1156 | 18.0837 | 3 | 2.2036 | 2.215309 | 4.86 | 0.015678 | 0.2968 | 0.2387715 | 0.0231084 | 0.1247 | -0.335188 | 42.6981
4566 | 6.369167 | 3.1156 | 18.088 | 3 | 2.2163 | 2.215633 | 4.91 | 0.015987 | 0.2971 | 0.2387959 | 0.0233118 | 0.1257 | -0.3351558 | 42.6982
4567 | 6.370556 | 3.1204 | 18.0923 | 6 | 2.2061 | 2.215869 | 4.87 | 0.015748 | 0.2961 | 0.2388192 | 0.02347949 | 0.1266 | -0.3351233 | 42.6986
4568 | 6.371944 | 3.1204 | 18.0967 | 5 | 2.1934 | 2.216063 | 4.81 | 0.015473 | 0.2934 | 0.2388414 | 0.02367573 | 0.1275 | -0.3350906 | 42.6989
4569 | 6.373333 | 3.1251 | 18.101 | 3 | 2.2061 | 2.216417 | 4.87 | 0.015725 | 0.2921 | 0.2388638 | 0.02386944 | 0.1283 | -0.3350576 | 42.699
4570 | 6.374722 | 3.1251 | 18.1053 | 3 | 2.2175 | 2.216737 | 4.92 | 0.015989 | 0.2928 | 0.2388863 | 0.02406509 | 0.1292 | -0.3350243 | 42.6991
4571 | 6.376389 | 3.1295 | 18.1097 | 3 | 2.2163 | 2.217076 | 4.91 | 0.016001 | 0.2916 | 0.2389089 | 0.02422254 | 0.13 | -0.334984 | 42.6997
4572 | 6.377778 | 3.1295 | 18.114 | 2 | 2.2201 | 2.217332 | 4.93 | 0.016074 | 0.2924 | 0.2389313 | 0.024417 | 0.1307 | -0.3349502 | 42.6999
4573 | 6.379167 | 3.1337 | 18.1184 | 4 | 2.2137 | 2.217541 | 4.9 | 0.015957 | 0.2921 | 0.2389521 | 0.02461052 | 0.1315 | -0.3349162 | 42.7002
4574 | 6.380556 | 3.1337 | 18.1227 | 3 | 2.2137 | 2.217858 | 4.9 | 0.015952 | 0.2912 | 0.2389725 | 0.0248025 | 0.1322 | -0.3348819 | 42.7004
4575 | 6.381944 | 3.1376 | 18.1271 | 2 | 2.2175 | 2.218165 | 4.92 | 0.01601 | 0.2908 | 0.2389926 | 0.0249572 | 0.1329 | -0.3348473 | 42.7006
4576 | 6.383333 | 3.1376 | 18.1315 | 2 | 2.2201 | 2.21849 | 4.93 | 0.016047 | 0.2905 | 0.2390127 | 0.02514745 | 0.1336 | -0.3348126 | 42.7008
4577 | 6.384722 | 3.1415 | 18.1358 | 4 | 2.2213 | 2.218757 | 4.93 | 0.016111 | 0.2901 | 0.2390337 | 0.02533597 | 0.1343 | -0.3347775 | 42.701
4578 | 6.386111 | 3.1415 | 18.1402 | 2 | 2.2239 | 2.219048 | 4.95 | 0.016129 | 0.2895 | 0.2390542 | 0.02552294 | 0.1349 | -0.3347422 | 42.7012
4579 | 6.3875 | 3.1449 | 18.1445 | 3 | 2.2201 | 2.219316 | 4.93 | 0.016065 | 0.2895 | 0.239075 | 0.02567519 | 0.1355 | -0.3347066 | 42.7015
4580 | 6.388889 | 3.1449 | 18.1489 | 2 | 2.2137 | 2.219611 | 4.9 | 0.015888 | 0.2885 | 0.239096 | 0.0258599 | 0.136 | -0.3346708 | 42.7018
4581 | 6.390278 | 3.1483 | 18.1533 | 3 | 2.2289 | 2.219826 | 4.97 | 0.016256 | 0.2882 | 0.2391167 | 0.0260445 | 0.1366 | -0.3346348 | 42.7018
4582 | 6.391667 | 3.1483 | 18.1577 | 2 | 2.2213 | 2.22013 | 4.93 | 0.016083 | 0.2873 | 0.2391368 | 0.02622774 | 0.1371 | -0.3345985 | 42.7021
4583 | 6.393056 | 3.1513 | 18.162 | 2 | 2.2175 | 2.220497 | 4.92 | 0.01606 | 0.2864 | 0.239156 | 0.0263722 | 0.1376 | -0.3345619 | 42.7023
4584 | 6.394444 | 3.1513 | 18.1664 | 2 | 2.2175 | 2.220741 | 4.92 | 0.016014 | 0.2859 | 0.2391758 | 0.02655247 | 0.138 | -0.3345252 | 42.7026
4585 | 6.395833 | 3.1542 | 18.1708 | 4 | 2.2327 | 2.221038 | 4.98 | 0.016343 | 0.2863 | 0.2391961 | 0.02673362 | 0.1385 | -0.3344882 | 42.7026
4586 | 6.397222 | 3.1542 | 18.1752 | 3 | 2.2364 | 2.221396 | 5 | 0.016378 | 0.2873 | 0.2392171 | 0.02691556 | 0.1389 | -0.3344509 | 42.7028
4587 | 6.398611 | 3.1568 | 18.1796 | 2 | 2.215 | 2.221608 | 4.91 | 0.015955 | 0.2865 | 0.2392377 | 0.02705952 | 0.1393 | -0.3344135 | 42.7032
4588 | 6.4 | 3.1568 | 18.184 | 2 | 2.2163 | 2.221914 | 4.91 | 0.015997 | 0.2856 | 0.2392596 | 0.02723796 | 0.1396 | -0.3343757 | 42.7034
4589 | 6.401389 | 3.1593 | 18.1883 | 2 | 2.2339 | 2.222292 | 4.99 | 0.016357 | 0.2863 | 0.2392828 | 0.02741782 | 0.14 | -0.3343378 | 42.7034
4590 | 6.402778 | 3.1593 | 18.1927 | 4 | 2.1921 | 2.222576 | 4.81 | 0.015472 | 0.2835 | 0.2393068 | 0.02759346 | 0.1403 | -0.3342996 | 42.7042
4591 | 6.404167 | 3.1615 | 18.1971 | 2 | 2.2226 | 2.222818 | 4.94 | 0.016106 | 0.2831 | 0.2393302 | 0.02772889 | 0.1405 | -0.3342612 | 42.704
4592 | 6.405556 | 3.1615 | 18.2015 | 4 | 2.2251 | 2.223066 | 4.95 | 0.016188 | 0.282 | 0.2393536 | 0.0279014 | 0.1408 | -0.3342225 | 42.7041
4593 | 6.406944 | 3.1635 | 18.2059 | 2 | 2.2137 | 2.223377 | 4.9 | 0.015919 | 0.2807 | 0.2393768 | 0.02807204 | 0.141 | -0.3341837 | 42.7045
4594 | 6.408333 | 3.1635 | 18.2103 | 2 | 2.2137 | 2.223656 | 4.9 | 0.015899 | 0.2795 | 0.2393995 | 0.02823953 | 0.1412 | -0.3341446 | 42.7047
4595 | 6.409722 | 3.1652 | 18.2147 | 4 | 2.2061 | 2.224002 | 4.87 | 0.01577 | 0.2779 | 0.2394235 | 0.0283648 | 0.1414 | -0.3341053 | 42.705
4596 | 6.411111 | 3.1652 | 18.2191 | 3 | 2.2251 | 2.224286 | 4.95 | 0.016174 | 0.2771 | 0.2394478 | 0.02852759 | 0.1416 | -0.3340658 | 42.705
4597 | 6.4125 | 3.1668 | 18.2235 | 2 | 2.2125 | 2.224559 | 4.9 | 0.015888 | 0.2756 | 0.2394739 | 0.0286869 | 0.1417 | -0.334026 | 42.7053
4598 | 6.413889 | 3.1668 | 18.2279 | 2 | 2.2289 | 2.224786 | 4.97 | 0.016256 | 0.275 | 0.2395001 | 0.02884486 | 0.1418 | -0.3339861 | 42.7053
4599 | 6.415278 | 3.168 | 18.2323 | 4 | 2.2213 | 2.225054 | 4.93 | 0.016083 | 0.2748 | 0.239526 | 0.02896433 | 0.1419 | -0.3339459 | 42.7056
4600 | 6.416667 | 3.168 | 18.2367 | 3 | 2.2327 | 2.225282 | 4.98 | 0.016361 | 0.2762 | 0.2395517 | 0.02912403 | 0.1419 | -0.3339056 | 42.7057
4601 | 6.418056 | 3.1691 | 18.2411 | 2 | 2.2339 | 2.225493 | 4.99 | 0.016375 | 0.277 | 0.2395782 | 0.02928488 | 0.1419 | -0.333865 | 42.7059
4602 | 6.419444 | 3.1691 | 18.2455 | 5 | 2.2302 | 2.225762 | 4.97 | 0.016275 | 0.2768 | 0.2396047 | 0.02944556 | 0.1419 | -0.3338242 | 42.7061
4603 | 6.420833 | 3.1698 | 18.2499 | 2 | 2.2251 | 2.226101 | 4.95 | 0.01613 | 0.2759 | 0.2396322 | 0.02956575 | 0.1418 | -0.3337833 | 42.7064
4604 | 6.422222 | 3.1698 | 18.2543 | 5 | 2.2213 | 2.226355 | 4.93 | 0.016055 | 0.2753 | 0.2396593 | 0.02972335 | 0.1418 | -0.3337421 | 42.7067
4605 | 6.423611 | 3.1704 | 18.2587 | 3 | 2.2201 | 2.226641 | 4.93 | 0.016035 | 0.2742 | 0.239687 | 0.02987853 | 0.1416 | -0.3337007 | 42.7069
4606 | 6.425 | 3.1704 | 18.2631 | 3 | 2.239 | 2.226914 | 5.01 | 0.0165 | 0.2748 | 0.2397142 | 0.03003443 | 0.1415 | -0.3336591 | 42.7068
4607 | 6.426389 | 3.1707 | 18.2675 | 2 | 2.2539 | 2.227174 | 5.08 | 0.016832 | 0.2767 | 0.2397411 | 0.03015554 | 0.1413 | -0.3336173 | 42.7068
4608 | 6.427778 | 3.1707 | 18.2719 | 2 | 2.2087 | 2.227461 | 4.88 | 0.015824 | 0.2748 | 0.2397679 | 0.03031104 | 0.1412 | -0.3335753 | 42.7076
4609 | 6.429167 | 3.1708 | 18.2763 | 5 | 2.2402 | 2.227774 | 5.02 | 0.016486 | 0.2753 | 0.2397951 | 0.03046644 | 0.1409 | -0.3335331 | 42.7074
4610 | 6.430556 | 3.1708 | 18.2807 | 6 | 2.2213 | 2.228046 | 4.93 | 0.016068 | 0.2743 | 0.2398219 | 0.03061855 | 0.1407 | -0.3334907 | 42.7079
4611 | 6.431944 | 3.1707 | 18.2851 | 4 | 2.2327 | 2.228396 | 4.98 | 0.016362 | 0.2742 | 0.2398489 | 0.03073641 | 0.1404 | -0.3334481 | 42.7079
4612 | 6.433333 | 3.1707 | 18.2895 | 2 | 2.2264 | 2.228725 | 4.96 | 0.01622 | 0.2734 | 0.239877 | 0.03088652 | 0.1401 | -0.3334053 | 42.7082
4613 | 6.434722 | 3.1704 | 18.2939 | 4 | 2.2327 | 2.229049 | 4.98 | 0.016309 | 0.2736 | 0.2399049 | 0.03103672 | 0.1398 | -0.3333623 | 42.7084
4614 | 6.436111 | 3.1704 | 18.2983 | 2 | 2.2239 | 2.229257 | 4.95 | 0.016165 | 0.2725 | 0.2399329 | 0.03118558 | 0.1394 | -0.3333191 | 42.7086
4615 | 6.4375 | 3.1697 | 18.3028 | 3 | 2.239 | 2.229542 | 5.01 | 0.016477 | 0.2728 | 0.2399611 | 0.03129934 | 0.1391 | -0.3332757 | 42.7086
4616 | 6.438889 | 3.1697 | 18.3072 | 3 | 2.2264 | 2.229831 | 4.96 | 0.016207 | 0.2724 | 0.239988 | 0.03144763 | 0.1387 | -0.3332321 | 42.709
4617 | 6.440278 | 3.169 | 18.3116 | 3 | 2.2339 | 2.230118 | 4.99 | 0.01639 | 0.2725 | 0.2400156 | 0.031597 | 0.1382 | -0.3331883 | 42.7091
4618 | 6.441944 | 3.1685 | 18.316 | 4 | 2.2087 | 2.2304 | 4.88 | 0.015838 | 0.2706 | 0.2400443 | 0.03174254 | 0.1378 | -0.3331355 | 42.71
4619 | 6.443333 | 3.1685 | 18.3204 | 3 | 2.2402 | 2.230719 | 5.02 | 0.016522 | 0.2701 | 0.2400722 | 0.03184982 | 0.1373 | -0.3330914 | 42.7098
4620 | 6.444722 | 3.1673 | 18.3248 | 2 | 2.2339 | 2.231032 | 4.99 | 0.016333 | 0.2699 | 0.2401001 | 0.03199374 | 0.1368 | -0.333047 | 42.7101
4621 | 6.446111 | 3.1673 | 18.3292 | 2 | 2.2276 | 2.231317 | 4.96 | 0.016252 | 0.2692 | 0.2401291 | 0.03213625 | 0.1362 | -0.3330025 | 42.7104
4622 | 6.4475 | 3.1661 | 18.3336 | 2 | 2.239 | 2.23168 | 5.01 | 0.016485 | 0.2691 | 0.2401589 | 0.03227832 | 0.1357 | -0.3329578 | 42.7104
4623 | 6.448889 | 3.1661 | 18.338 | 3 | 2.215 | 2.231923 | 4.91 | 0.015934 | 0.2676 | 0.2401883 | 0.0323804 | 0.1352 | -0.3329129 | 42.711
4624 | 6.450278 | 3.1647 | 18.3424 | 3 | 2.2339 | 2.232206 | 4.99 | 0.016362 | 0.2668 | 0.2402186 | 0.03251802 | 0.1346 | -0.3328678 | 42.7109
4625 | 6.451667 | 3.1647 | 18.3468 | 5 | 2.2339 | 2.232479 | 4.99 | 0.016395 | 0.2672 | 0.2402502 | 0.03265769 | 0.134 | -0.3328225 | 42.7111
4626 | 6.453056 | 3.1633 | 18.3511 | 3 | 2.2276 | 2.232713 | 4.96 | 0.016252 | 0.2659 | 0.2402831 | 0.032794 | 0.1335 | -0.3327771 | 42.7114
4627 | 6.454444 | 3.1633 | 18.3555 | 3 | 2.239 | 2.232972 | 5.01 | 0.016467 | 0.266 | 0.2403157 | 0.03289181 | 0.1329 | -0.3327315 | 42.7115
4628 | 6.455833 | 3.1616 | 18.3599 | 3 | 2.2112 | 2.233205 | 4.89 | 0.015861 | 0.2632 | 0.2403476 | 0.03302297 | 0.1323 | -0.3326857 | 42.7121
4629 | 6.457222 | 3.1616 | 18.3643 | 2 | 2.2415 | 2.2334 | 5.02 | 0.01654 | 0.2623 | 0.2403804 | 0.03315123 | 0.1317 | -0.3326397 | 42.7119
4630 | 6.458611 | 3.16 | 18.3687 | 3 | 2.2427 | 2.233747 | 5.03 | 0.016561 | 0.2629 | 0.2404139 | 0.03327967 | 0.1311 | -0.3325936 | 42.7121
4631 | 6.46 | 3.16 | 18.3731 | 3 | 2.2364 | 2.233975 | 5 | 0.016435 | 0.2627 | 0.2404469 | 0.03337273 | 0.1304 | -0.3325473 | 42.7123
4632 | 6.461389 | 3.1582 | 18.3775 | 4 | 2.2289 | 2.234363 | 4.97 | 0.016256 | 0.2619 | 0.2404802 | 0.03349907 | 0.1298 | -0.3325009 | 42.7127
4633 | 6.462778 | 3.1582 | 18.3819 | 3 | 2.2364 | 2.234654 | 5 | 0.016431 | 0.2619 | 0.2405139 | 0.03362488 | 0.1292 | -0.3324543 | 42.7128
4634 | 6.464167 | 3.1564 | 18.3863 | 5 | 2.2377 | 2.234885 | 5.01 | 0.016432 | 0.2613 | 0.2405488 | 0.0337499 | 0.1285 | -0.3324075 | 42.713
4635 | 6.465556 | 3.1564 | 18.3906 | 4 | 2.2352 | 2.235178 | 5 | 0.016412 | 0.2615 | 0.2405848 | 0.03384003 | 0.1279 | -0.3323605 | 42.7132
4636 | 6.466944 | 3.1545 | 18.395 | 4 | 2.2364 | 2.235479 | 5 | 0.016426 | 0.2611 | 0.2406211 | 0.03396437 | 0.1272 | -0.3323135 | 42.7134
4637 | 6.468333 | 3.1545 | 18.3994 | 3 | 2.2339 | 2.235721 | 4.99 | 0.016371 | 0.2601 | 0.2406578 | 0.03408669 | 0.1266 | -0.3322662 | 42.7137
4638 | 6.469722 | 3.1527 | 18.4038 | 4 | 2.2602 | 2.235952 | 5.11 | 0.016961 | 0.261 | 0.2406949 | 0.03421061 | 0.1259 | -0.3322188 | 42.7135
4639 | 6.471111 | 3.1527 | 18.4082 | 4 | 2.2402 | 2.23626 | 5.02 | 0.016543 | 0.2599 | 0.2407316 | 0.0342971 | 0.1252 | -0.3321712 | 42.714
4640 | 6.4725 | 3.1506 | 18.4125 | 4 | 2.2364 | 2.236462 | 5 | 0.016412 | 0.259 | 0.2407683 | 0.03441716 | 0.1246 | -0.3321235 | 42.7143
4641 | 6.473889 | 3.1506 | 18.4169 | 2 | 2.2502 | 2.236748 | 5.06 | 0.016785 | 0.259 | 0.2408057 | 0.03453618 | 0.1239 | -0.3320756 | 42.7143
4642 | 6.475278 | 3.1487 | 18.4213 | 2 | 2.2339 | 2.237061 | 4.99 | 0.01638 | 0.258 | 0.2408439 | 0.03465397 | 0.1232 | -0.3320275 | 42.7147
4643 | 6.476667 | 3.1487 | 18.4257 | 2 | 2.2527 | 2.237293 | 5.07 | 0.016799 | 0.2592 | 0.2408815 | 0.03473873 | 0.1225 | -0.3319793 | 42.7147
4644 | 6.478056 | 3.1466 | 18.43 | 4 | 2.239 | 2.237604 | 5.01 | 0.016467 | 0.2586 | 0.2409192 | 0.03485726 | 0.1218 | -0.331931 | 42.7151
4645 | 6.479444 | 3.1466 | 18.4344 | 4 | 2.2515 | 2.237941 | 5.07 | 0.016762 | 0.2585 | 0.2409577 | 0.03497564 | 0.1211 | -0.3318825 | 42.7151
4646 | 6.480833 | 3.1445 | 18.4388 | 5 | 2.2289 | 2.238203 | 4.97 | 0.016265 | 0.2567 | 0.2409953 | 0.03509085 | 0.1204 | -0.3318339 | 42.7156
4647 | 6.482222 | 3.1445 | 18.4431 | 3 | 2.2364 | 2.238505 | 5 | 0.016432 | 0.256 | 0.2410329 | 0.03516893 | 0.1197 | -0.3317851 | 42.7158
4648 | 6.483611 | 3.1423 | 18.4475 | 2 | 2.2302 | 2.238783 | 4.97 | 0.016258 | 0.2545 | 0.2410699 | 0.03527995 | 0.119 | -0.3317362 | 42.7161
4649 | 6.485 | 3.1423 | 18.4519 | 4 | 2.2239 | 2.239102 | 4.95 | 0.016129 | 0.2523 | 0.2411056 | 0.03538641 | 0.1183 | -0.3316871 | 42.7164
4650 | 6.486389 | 3.1401 | 18.4562 | 2 | 2.2264 | 2.239361 | 4.96 | 0.016188 | 0.251 | 0.2411419 | 0.03549015 | 0.1176 | -0.3316378 | 42.7166
4651 | 6.487778 | 3.1401 | 18.4606 | 3 | 2.2137 | 2.239703 | 4.9 | 0.015952 | 0.2477 | 0.2411772 | 0.03555379 | 0.1168 | -0.3315885 | 42.7169
4652 | 6.489167 | 3.1377 | 18.4649 | 4 | 2.2402 | 2.240032 | 5.02 | 0.016514 | 0.2463 | 0.2412128 | 0.03564896 | 0.1161 | -0.3315391 | 42.7168
4653 | 6.490556 | 3.1377 | 18.4693 | 5 | 2.2364 | 2.240286 | 5 | 0.016396 | 0.2455 | 0.2412478 | 0.03574213 | 0.1153 | -0.3314895 | 42.7171
4654 | 6.491944 | 3.1353 | 18.4737 | 4 | 2.239 | 2.240634 | 5.01 | 0.016495 | 0.2448 | 0.2412828 | 0.03583331 | 0.1146 | -0.3314398 | 42.7173
4655 | 6.493333 | 3.1353 | 18.478 | 3 | 2.249 | 2.240878 | 5.06 | 0.016716 | 0.2451 | 0.2413185 | 0.03589292 | 0.1138 | -0.33139 | 42.7174
4656 | 6.494722 | 3.1328 | 18.4824 | 4 | 2.2415 | 2.241142 | 5.02 | 0.016531 | 0.2447 | 0.2413549 | 0.03598366 | 0.1131 | -0.3313401 | 42.7177
4657 | 6.496111 | 3.1328 | 18.4867 | 3 | 2.239 | 2.241342 | 5.01 | 0.016433 | 0.2435 | 0.2413918 | 0.03607091 | 0.1123 | -0.33129 | 42.718
4658 | 6.4975 | 3.1303 | 18.4911 | 3 | 2.244 | 2.241591 | 5.04 | 0.016561 | 0.2427 | 0.2414291 | 0.03615616 | 0.1116 | -0.3312399 | 42.7181
4659 | 6.498889 | 3.1303 | 18.4954 | 2 | 2.2289 | 2.241755 | 4.97 | 0.016275 | 0.2412 | 0.2414678 | 0.03621012 | 0.1108 | -0.3311896 | 42.7185
4660 | 6.500278 | 3.1276 | 18.4998 | 2 | 2.2327 | 2.242091 | 4.98 | 0.016352 | 0.24 | 0.2415071 | 0.03629037 | 0.11 | -0.3311393 | 42.7187
4661 | 6.501667 | 3.1276 | 18.5041 | 5 | 2.2527 | 2.242399 | 5.07 | 0.016772 | 0.2407 | 0.241547 | 0.03637127 | 0.1092 | -0.3310888 | 42.7187
4662 | 6.503056 | 3.125 | 18.5084 | 3 | 2.2477 | 2.24267 | 5.05 | 0.016699 | 0.2406 | 0.241587 | 0.03645186 | 0.1084 | -0.3310382 | 42.719
4663 | 6.504444 | 3.125 | 18.5128 | 5 | 2.2477 | 2.242988 | 5.05 | 0.016693 | 0.2403 | 0.2416268 | 0.03650425 | 0.1076 | -0.3309876 | 42.7192
4664 | 6.505833 | 3.1222 | 18.5171 | 3 | 2.2327 | 2.24325 | 4.98 | 0.016309 | 0.2385 | 0.2416671 | 0.0365809 | 0.1068 | -0.3309368 | 42.7196
4665 | 6.507222 | 3.1222 | 18.5215 | 5 | 2.2352 | 2.24346 | 5 | 0.016409 | 0.238 | 0.2417082 | 0.03665636 | 0.106 | -0.330886 | 42.7198
4666 | 6.508611 | 3.1194 | 18.5258 | 4 | 2.2427 | 2.243705 | 5.03 | 0.016573 | 0.2379 | 0.241749 | 0.03673018 | 0.1052 | -0.330835 | 42.7199
4667 | 6.51 | 3.1194 | 18.5301 | 4 | 2.2614 | 2.244077 | 5.11 | 0.016961 | 0.2386 | 0.2417908 | 0.03678069 | 0.1043 | -0.3307839 | 42.72
4668 | 6.511667 | 3.1165 | 18.5345 | 2 | 2.2251 | 2.244333 | 4.95 | 0.016165 | 0.2359 | 0.2418323 | 0.03685077 | 0.1035 | -0.3307226 | 42.721
4669 | 6.513056 | 3.1165 | 18.5388 | 4 | 2.2352 | 2.244559 | 5 | 0.016371 | 0.2345 | 0.2418737 | 0.03691781 | 0.1026 | -0.3306713 | 42.7211
4670 | 6.514444 | 3.1136 | 18.5431 | 4 | 2.2276 | 2.244887 | 4.96 | 0.016211 | 0.2331 | 0.2419158 | 0.03698278 | 0.1018 | -0.3306201 | 42.7215
4671 | 6.515833 | 3.1136 | 18.5474 | 3 | 2.2552 | 2.245214 | 5.09 | 0.01688 | 0.2328 | 0.2419591 | 0.03702268 | 0.1009 | -0.3305687 | 42.7213
4672 | 6.517222 | 3.1105 | 18.5518 | 2 | 2.2264 | 2.245548 | 4.96 | 0.01622 | 0.2308 | 0.2420007 | 0.03708341 | 0.1001 | -0.3305172 | 42.7219
4673 | 6.518611 | 3.1105 | 18.5561 | 2 | 2.2527 | 2.245808 | 5.07 | 0.016814 | 0.2315 | 0.2420416 | 0.03714594 | 0.0992 | -0.3304656 | 42.7218
4674 | 6.52 | 3.1074 | 18.5604 | 4 | 2.2415 | 2.246104 | 5.02 | 0.01656 | 0.2307 | 0.2420828 | 0.03720675 | 0.0983 | -0.330414 | 42.7222
4675 | 6.521389 | 3.1074 | 18.5647 | 3 | 2.2552 | 2.246449 | 5.09 | 0.016817 | 0.2307 | 0.2421251 | 0.03724215 | 0.0975 | -0.3303623 | 42.7223
4676 | 6.522778 | 3.1042 | 18.569 | 2 | 2.2427 | 2.246737 | 5.03 | 0.016568 | 0.23 | 0.242168 | 0.03730154 | 0.0966 | -0.3303105 | 42.7227
4677 | 6.524167 | 3.1042 | 18.5734 | 3 | 2.244 | 2.247019 | 5.04 | 0.016569 | 0.2292 | 0.2422103 | 0.03735913 | 0.0957 | -0.3302587 | 42.7229
4678 | 6.525556 | 3.1011 | 18.5777 | 4 | 2.249 | 2.247322 | 5.06 | 0.016702 | 0.2297 | 0.2422521 | 0.03741773 | 0.0948 | -0.3302067 | 42.7231
4679 | 6.526944 | 3.1011 | 18.582 | 3 | 2.2664 | 2.247576 | 5.14 | 0.017136 | 0.2303 | 0.2422944 | 0.03745216 | 0.0939 | -0.3301548 | 42.7231
4680 | 6.528333 | 3.0979 | 18.5863 | 5 | 2.2515 | 2.247869 | 5.07 | 0.016739 | 0.2309 | 0.2423381 | 0.03751268 | 0.093 | -0.3301027 | 42.7235
4681 | 6.529722 | 3.0979 | 18.5906 | 3 | 2.2527 | 2.248087 | 5.07 | 0.016747 | 0.2314 | 0.2423829 | 0.03757332 | 0.0921 | -0.3300506 | 42.7238
4682 | 6.531111 | 3.0947 | 18.5949 | 3 | 2.2539 | 2.248384 | 5.08 | 0.016827 | 0.2303 | 0.2424274 | 0.03763217 | 0.0913 | -0.3299983 | 42.724
4683 | 6.5325 | 3.0947 | 18.5992 | 4 | 2.2377 | 2.248672 | 5.01 | 0.016467 | 0.2291 | 0.2424718 | 0.03766457 | 0.0904 | -0.329946 | 42.7244
4684 | 6.533889 | 3.0915 | 18.6035 | 4 | 2.2377 | 2.248893 | 5.01 | 0.016463 | 0.2278 | 0.2425157 | 0.03771885 | 0.0895 | -0.3298937 | 42.7247
4685 | 6.535278 | 3.0915 | 18.6078 | 5 | 2.2339 | 2.249266 | 4.99 | 0.016416 | 0.226 | 0.2425604 | 0.03776906 | 0.0886 | -0.3298413 | 42.725
4686 | 6.536667 | 3.0883 | 18.612 | 4 | 2.2602 | 2.249544 | 5.11 | 0.016948 | 0.2265 | 0.2426051 | 0.03781949 | 0.0877 | -0.3297888 | 42.7249
4687 | 6.538056 | 3.0883 | 18.6163 | 5 | 2.2564 | 2.249847 | 5.09 | 0.016847 | 0.2258 | 0.2426515 | 0.03784721 | 0.0868 | -0.3297362 | 42.7252
4688 | 6.539444 | 3.085 | 18.6206 | 6 | 2.2465 | 2.250234 | 5.05 | 0.016598 | 0.2247 | 0.2426981 | 0.03789432 | 0.0859 | -0.3296837 | 42.7256
4689 | 6.540833 | 3.085 | 18.6249 | 2 | 2.2427 | 2.250527 | 5.03 | 0.016578 | 0.2239 | 0.2427438 | 0.03794025 | 0.085 | -0.329631 | 42.7259
4690 | 6.542222 | 3.0818 | 18.6292 | 5 | 2.2427 | 2.250899 | 5.03 | 0.016564 | 0.2223 | 0.2427904 | 0.03798274 | 0.0841 | -0.3295783 | 42.7261
4691 | 6.543611 | 3.0818 | 18.6335 | 2 | 2.2589 | 2.251171 | 5.1 | 0.016938 | 0.2213 | 0.2428377 | 0.03800258 | 0.0832 | -0.3295255 | 42.7262
4692 | 6.545 | 3.0784 | 18.6377 | 5 | 2.2676 | 2.251481 | 5.14 | 0.017128 | 0.2215 | 0.2428861 | 0.03804351 | 0.0823 | -0.3294727 | 42.7263
4693 | 6.546389 | 3.0784 | 18.642 | 2 | 2.2465 | 2.251759 | 5.05 | 0.016633 | 0.2206 | 0.2429348 | 0.03808248 | 0.0814 | -0.3294198 | 42.7269
4694 | 6.547778 | 3.075 | 18.6463 | 4 | 2.2626 | 2.252073 | 5.12 | 0.017002 | 0.2213 | 0.2429835 | 0.03812316 | 0.0805 | -0.3293669 | 42.7269
4695 | 6.549167 | 3.075 | 18.6506 | 4 | 2.2713 | 2.252463 | 5.16 | 0.017217 | 0.2214 | 0.243034 | 0.03814269 | 0.0796 | -0.3293139 | 42.727
4696 | 6.550556 | 3.0716 | 18.6548 | 3 | 2.2589 | 2.252735 | 5.1 | 0.016924 | 0.2217 | 0.2430851 | 0.03818392 | 0.0787 | -0.3292609 | 42.7275
4697 | 6.551944 | 3.0716 | 18.6591 | 5 | 2.2477 | 2.253043 | 5.05 | 0.016636 | 0.221 | 0.2431362 | 0.03822407 | 0.0778 | -0.3292079 | 42.7279
4698 | 6.553333 | 3.0683 | 18.6634 | 3 | 2.2527 | 2.253384 | 5.07 | 0.016809 | 0.2208 | 0.2431872 | 0.0382633 | 0.0769 | -0.3291548 | 42.728
4699 | 6.554722 | 3.0683 | 18.6676 | 4 | 2.2427 | 2.253715 | 5.03 | 0.016563 | 0.2208 | 0.2432378 | 0.03828182 | 0.0759 | -0.3291016 | 42.7285
4700 | 6.556111 | 3.0648 | 18.6719 | 4 | 2.2477 | 2.25402 | 5.05 | 0.016683 | 0.2201 | 0.2432892 | 0.03831968 | 0.075 | -0.3290484 | 42.7286
4701 | 6.5575 | 3.0648 | 18.6761 | 5 | 2.2688 | 2.254325 | 5.15 | 0.017116 | 0.221 | 0.2433398 | 0.03835926 | 0.0741 | -0.3289951 | 42.7287
4702 | 6.558889 | 3.0615 | 18.6804 | 6 | 2.2539 | 2.254603 | 5.08 | 0.016791 | 0.2217 | 0.2433914 | 0.03840037 | 0.0732 | -0.3289418 | 42.7291
4703 | 6.560278 | 3.0615 | 18.6846 | 4 | 2.2614 | 2.254897 | 5.11 | 0.017024 | 0.2216 | 0.243444 | 0.03841945 | 0.0723 | -0.3288885 | 42.7292
4704 | 6.561667 | 3.0581 | 18.6889 | 4 | 2.2577 | 2.255132 | 5.1 | 0.016863 | 0.2209 | 0.2434968 | 0.03845902 | 0.0714 | -0.3288351 | 42.7296
4705 | 6.563056 | 3.0581 | 18.6931 | 4 | 2.2664 | 2.255444 | 5.14 | 0.017073 | 0.2212 | 0.2435485 | 0.03849846 | 0.0705 | -0.3287816 | 42.7297
4706 | 6.564444 | 3.0548 | 18.6974 | 4 | 2.2602 | 2.255691 | 5.11 | 0.016986 | 0.2209 | 0.2436013 | 0.03853866 | 0.0696 | -0.3287282 | 42.73
4707 | 6.565833 | 3.0548 | 18.7016 | 6 | 2.2676 | 2.25604 | 5.14 | 0.017106 | 0.2208 | 0.2436551 | 0.03855533 | 0.0687 | -0.3286746 | 42.7302
4708 | 6.567222 | 3.0514 | 18.7058 | 5 | 2.244 | 2.256392 | 5.04 | 0.016586 | 0.2197 | 0.2437086 | 0.03859329 | 0.0678 | -0.3286211 | 42.7308
4709 | 6.568611 | 3.0514 | 18.7101 | 3 | 2.249 | 2.256662 | 5.06 | 0.016698 | 0.2192 | 0.2437624 | 0.03863043 | 0.0669 | -0.3285674 | 42.731
4710 | 6.57 | 3.0482 | 18.7143 | 2 | 2.2452 | 2.256944 | 5.04 | 0.016643 | 0.2181 | 0.2438166 | 0.03866536 | 0.066 | -0.3285137 | 42.7313
4711 | 6.571667 | 3.0482 | 18.7186 | 5 | 2.2539 | 2.257261 | 5.08 | 0.016822 | 0.2174 | 0.2438719 | 0.038676 | 0.0652 | -0.3284493 | 42.7319
4712 | 6.573056 | 3.0448 | 18.7228 | 4 | 2.2688 | 2.257662 | 5.15 | 0.017176 | 0.2176 | 0.2439279 | 0.03870993 | 0.0643 | -0.3283955 | 42.7319
4713 | 6.574444 | 3.0448 | 18.727 | 4 | 2.2564 | 2.258056 | 5.09 | 0.016838 | 0.2169 | 0.2439828 | 0.03874269 | 0.0634 | -0.3283418 | 42.7324
4714 | 6.575833 | 3.0415 | 18.7312 | 4 | 2.2602 | 2.258299 | 5.11 | 0.016947 | 0.2171 | 0.244038 | 0.03877438 | 0.0625 | -0.3282879 | 42.7326
4715 | 6.577222 | 3.0415 | 18.7355 | 4 | 2.2614 | 2.258634 | 5.11 | 0.016956 | 0.2168 | 0.2440923 | 0.03878502 | 0.0616 | -0.3282341 | 42.7329
4716 | 6.578611 | 3.0382 | 18.7397 | 5 | 2.2589 | 2.258969 | 5.1 | 0.016969 | 0.2169 | 0.2441466 | 0.03881624 | 0.0608 | -0.3281802 | 42.7332
4717 | 6.58 | 3.0382 | 18.7439 | 4 | 2.2289 | 2.259293 | 4.97 | 0.016275 | 0.214 | 0.2442017 | 0.03884359 | 0.0599 | -0.3281263 | 42.7339
4718 | 6.581389 | 3.035 | 18.7481 | 3 | 2.2602 | 2.259683 | 5.11 | 0.016981 | 0.2142 | 0.244257 | 0.03887162 | 0.059 | -0.3280723 | 42.7337
4719 | 6.582778 | 3.035 | 18.7523 | 4 | 2.2539 | 2.260081 | 5.08 | 0.016859 | 0.2125 | 0.2443128 | 0.03887299 | 0.0582 | -0.3280183 | 42.7341
4720 | 6.584167 | 3.0316 | 18.7565 | 3 | 2.2651 | 2.260391 | 5.13 | 0.017079 | 0.2117 | 0.2443678 | 0.03889656 | 0.0573 | -0.3279643 | 42.7342
4721 | 6.585556 | 3.0316 | 18.7608 | 3 | 2.2602 | 2.260698 | 5.11 | 0.016921 | 0.2109 | 0.2444244 | 0.03891949 | 0.0564 | -0.3279102 | 42.7346
4722 | 6.586944 | 3.0283 | 18.765 | 3 | 2.239 | 2.261035 | 5.01 | 0.016459 | 0.2087 | 0.2444815 | 0.03893825 | 0.0555 | -0.3278562 | 42.7351
4723 | 6.588333 | 3.0283 | 18.7692 | 3 | 2.2577 | 2.261361 | 5.1 | 0.016927 | 0.2081 | 0.2445397 | 0.03893135 | 0.0547 | -0.3278021 | 42.7351
4724 | 6.589722 | 3.0249 | 18.7734 | 4 | 2.2527 | 2.261669 | 5.07 | 0.016798 | 0.2071 | 0.2445977 | 0.03894722 | 0.0538 | -0.327748 | 42.7355
4725 | 6.591111 | 3.0249 | 18.7776 | 3 | 2.249 | 2.262025 | 5.06 | 0.016716 | 0.2051 | 0.2446562 | 0.03895874 | 0.053 | -0.3276939 | 42.7358
4726 | 6.5925 | 3.0216 | 18.7818 | 4 | 2.2589 | 2.262338 | 5.1 | 0.016955 | 0.2037 | 0.2447147 | 0.03896825 | 0.0521 | -0.3276398 | 42.736
4727 | 6.593889 | 3.0216 | 18.786 | 2 | 2.2725 | 2.262694 | 5.16 | 0.01723 | 0.204 | 0.2447744 | 0.03895455 | 0.0512 | -0.3275857 | 42.7361
4728 | 6.595278 | 3.0182 | 18.7902 | 4 | 2.2602 | 2.262979 | 5.11 | 0.016966 | 0.2029 | 0.2448333 | 0.03896259 | 0.0504 | -0.3275316 | 42.7365
4729 | 6.596667 | 3.0182 | 18.7944 | 4 | 2.2527 | 2.263273 | 5.07 | 0.016789 | 0.2017 | 0.2448927 | 0.03896706 | 0.0495 | -0.3274775 | 42.7369
4730 | 6.598056 | 3.0148 | 18.7985 | 4 | 2.2602 | 2.263498 | 5.11 | 0.016976 | 0.2014 | 0.2449523 | 0.03896883 | 0.0486 | -0.3274233 | 42.7372
4731 | 6.599444 | 3.0148 | 18.8027 | 4 | 2.2701 | 2.263851 | 5.15 | 0.017194 | 0.2013 | 0.2450121 | 0.03895402 | 0.0478 | -0.3273693 | 42.7373
4732 | 6.600833 | 3.0114 | 18.8069 | 4 | 2.2787 | 2.264215 | 5.19 | 0.017405 | 0.2021 | 0.2450715 | 0.03895694 | 0.0469 | -0.3273151 | 42.7375
4733 | 6.602222 | 3.0114 | 18.8111 | 4 | 2.2701 | 2.264519 | 5.15 | 0.017174 | 0.2028 | 0.2451302 | 0.03896044 | 0.0461 | -0.327261 | 42.7379
4734 | 6.603611 | 3.008 | 18.8153 | 4 | 2.2515 | 2.264867 | 5.07 | 0.016758 | 0.2015 | 0.2451904 | 0.0389603 | 0.0452 | -0.3272069 | 42.7384
4735 | 6.605 | 3.008 | 18.8195 | 2 | 2.249 | 2.26521 | 5.06 | 0.016706 | 0.1999 | 0.2452499 | 0.038945 | 0.0444 | -0.3271528 | 42.7387
4736 | 6.606389 | 3.0046 | 18.8236 | 3 | 2.2651 | 2.265463 | 5.13 | 0.017127 | 0.1997 | 0.2453094 | 0.03894167 | 0.0435 | -0.3270987 | 42.7388
4737 | 6.607778 | 3.0046 | 18.8278 | 2 | 2.2502 | 2.265853 | 5.06 | 0.016785 | 0.1989 | 0.2453698 | 0.03893677 | 0.0427 | -0.3270446 | 42.7393
4738 | 6.609167 | 3.0013 | 18.832 | 4 | 2.2676 | 2.266221 | 5.14 | 0.017153 | 0.199 | 0.24543 | 0.03893194 | 0.0418 | -0.3269905 | 42.7394
4739 | 6.610556 | 3.0013 | 18.8361 | 4 | 2.2701 | 2.266597 | 5.15 | 0.017223 | 0.1987 | 0.2454914 | 0.0389148 | 0.041 | -0.3269365 | 42.7397
4740 | 6.611944 | 2.9979 | 18.8403 | 3 | 2.2763 | 2.266908 | 5.18 | 0.017381 | 0.1985 | 0.2455534 | 0.03890905 | 0.0401 | -0.3268825 | 42.7398
4741 | 6.613333 | 2.9979 | 18.8445 | 4 | 2.2701 | 2.267245 | 5.15 | 0.017193 | 0.1987 | 0.2456161 | 0.03890312 | 0.0393 | -0.3268284 | 42.7402
4742 | 6.614722 | 2.9945 | 18.8486 | 4 | 2.2589 | 2.267559 | 5.1 | 0.016961 | 0.1979 | 0.2456783 | 0.03889709 | 0.0384 | -0.3267744 | 42.7407
4743 | 6.616111 | 2.9945 | 18.8528 | 4 | 2.2589 | 2.2678 | 5.1 | 0.016958 | 0.1973 | 0.24574 | 0.03887674 | 0.0376 | -0.3267204 | 42.741
4744 | 6.6175 | 2.9912 | 18.8569 | 5 | 2.2614 | 2.268114 | 5.11 | 0.017014 | 0.1963 | 0.2458009 | 0.03886789 | 0.0368 | -0.3266664 | 42.7413
4745 | 6.618889 | 2.9912 | 18.8611 | 6 | 2.2701 | 2.268433 | 5.15 | 0.017174 | 0.1962 | 0.2458621 | 0.03885859 | 0.036 | -0.3266124 | 42.7415
4746 | 6.620278 | 2.9879 | 18.8652 | 4 | 2.2515 | 2.268719 | 5.07 | 0.016802 | 0.1948 | 0.2459238 | 0.03884722 | 0.0351 | -0.3265584 | 42.742
4747 | 6.621667 | 2.9879 | 18.8694 | 5 | 2.275 | 2.269103 | 5.18 | 0.017291 | 0.1946 | 0.2459849 | 0.03882214 | 0.0343 | -0.3265045 | 42.742
4748 | 6.623056 | 2.9845 | 18.8735 | 5 | 2.2738 | 2.269499 | 5.17 | 0.017228 | 0.1948 | 0.2460462 | 0.03881072 | 0.0335 | -0.3264506 | 42.7424
4749 | 6.624444 | 2.9845 | 18.8777 | 4 | 2.2651 | 2.26984 | 5.13 | 0.017092 | 0.1939 | 0.2461086 | 0.03879654 | 0.0327 | -0.3263967 | 42.7427
4750 | 6.625833 | 2.9813 | 18.8818 | 4 | 2.275 | 2.270172 | 5.18 | 0.017315 | 0.1945 | 0.2461711 | 0.03878416 | 0.0319 | -0.3263428 | 42.7429
4751 | 6.627222 | 2.9813 | 18.886 | 4 | 2.275 | 2.270523 | 5.18 | 0.017344 | 0.1947 | 0.2462336 | 0.03875971 | 0.0311 | -0.326289 | 42.7432
4752 | 6.628611 | 2.978 | 18.8901 | 2 | 2.2527 | 2.270829 | 5.07 | 0.016799 | 0.1937 | 0.2462955 | 0.03874592 | 0.0303 | -0.3262352 | 42.7438
4753 | 6.63 | 2.978 | 18.8942 | 4 | 2.2626 | 2.271135 | 5.12 | 0.017052 | 0.1928 | 0.2463563 | 0.03873246 | 0.0295 | -0.3261814 | 42.744
4754 | 6.631389 | 2.9748 | 18.8984 | 3 | 2.2688 | 2.271468 | 5.15 | 0.017166 | 0.1928 | 0.246418 | 0.03871849 | 0.0287 | -0.3261276 | 42.7442
4755 | 6.633056 | 2.9748 | 18.9025 | 5 | 2.2738 | 2.271776 | 5.17 | 0.017321 | 0.1934 | 0.2464786 | 0.03869046 | 0.0279 | -0.326063 | 42.7449
4756 | 6.634444 | 2.9715 | 18.9066 | 5 | 2.2651 | 2.272057 | 5.13 | 0.017067 | 0.1928 | 0.2465393 | 0.03867645 | 0.0271 | -0.3260094 | 42.7453
4757 | 6.635833 | 2.9715 | 18.9108 | 4 | 2.2824 | 2.272416 | 5.21 | 0.017485 | 0.1933 | 0.2465995 | 0.03866399 | 0.0263 | -0.3259556 | 42.7454
4758 | 6.637222 | 2.9684 | 18.9149 | 2 | 2.2799 | 2.272854 | 5.2 | 0.017433 | 0.1947 | 0.2466589 | 0.03865316 | 0.0255 | -0.3259019 | 42.7457
4759 | 6.638611 | 2.9684 | 18.919 | 6 | 2.2688 | 2.273192 | 5.15 | 0.017142 | 0.1939 | 0.2467181 | 0.03862612 | 0.0248 | -0.3258483 | 42.7462
4760 | 6.64 | 2.9653 | 18.9231 | 2 | 2.2922 | 2.273516 | 5.25 | 0.017689 | 0.1945 | 0.2467762 | 0.03861491 | 0.024 | -0.3257946 | 42.7462
4761 | 6.641389 | 2.9653 | 18.9272 | 4 | 2.275 | 2.273832 | 5.18 | 0.017353 | 0.1947 | 0.2468351 | 0.03860361 | 0.0233 | -0.325741 | 42.7468
4762 | 6.642778 | 2.9623 | 18.9313 | 2 | 2.2577 | 2.274168 | 5.1 | 0.016952 | 0.1938 | 0.2468945 | 0.03858998 | 0.0225 | -0.3256874 | 42.7473
4763 | 6.644167 | 2.9623 | 18.9355 | 4 | 2.2589 | 2.274546 | 5.1 | 0.016924 | 0.193 | 0.2469542 | 0.03856263 | 0.0218 | -0.3256338 | 42.7476
4764 | 6.645556 | 2.9593 | 18.9396 | 4 | 2.2664 | 2.274922 | 5.14 | 0.01712 | 0.1923 | 0.2470134 | 0.03854638 | 0.021 | -0.3255803 | 42.7478
4765 | 6.646944 | 2.9593 | 18.9437 | 5 | 2.244 | 2.275291 | 5.04 | 0.016565 | 0.1901 | 0.2470718 | 0.038526 | 0.0203 | -0.3255268 | 42.7485
4766 | 6.648333 | 2.9563 | 18.9478 | 4 | 2.2564 | 2.275625 | 5.09 | 0.01695 | 0.1884 | 0.2471304 | 0.03850218 | 0.0196 | -0.3254733 | 42.7486
4767 | 6.649722 | 2.9563 | 18.9519 | 6 | 2.2589 | 2.27604 | 5.1 | 0.016963 | 0.1868 | 0.2471898 | 0.0384651 | 0.0189 | -0.3254198 | 42.7489
4768 | 6.651111 | 2.9534 | 18.956 | 5 | 2.2812 | 2.276333 | 5.2 | 0.017401 | 0.187 | 0.2472489 | 0.03843886 | 0.0182 | -0.3253664 | 42.749
4769 | 6.6525 | 2.9534 | 18.9601 | 4 | 2.2812 | 2.276635 | 5.2 | 0.017456 | 0.1879 | 0.2473072 | 0.03841348 | 0.0175 | -0.325313 | 42.7493
4770 | 6.653889 | 2.9505 | 18.9642 | 4 | 2.2836 | 2.277078 | 5.21 | 0.017465 | 0.1883 | 0.2473649 | 0.0383887 | 0.0168 | -0.3252597 | 42.7496
4771 | 6.655278 | 2.9505 | 18.9683 | 3 | 2.2824 | 2.277513 | 5.21 | 0.017505 | 0.1888 | 0.2474221 | 0.03835595 | 0.0161 | -0.3252064 | 42.7499
4772 | 6.656667 | 2.9477 | 18.9724 | 6 | 2.2763 | 2.277793 | 5.18 | 0.01737 | 0.1881 | 0.2474792 | 0.03833082 | 0.0155 | -0.3251531 | 42.7503
4773 | 6.658056 | 2.9477 | 18.9765 | 3 | 2.2527 | 2.278202 | 5.07 | 0.016836 | 0.1865 | 0.2475367 | 0.03830164 | 0.0148 | -0.3250999 | 42.7509
4774 | 6.659444 | 2.9448 | 18.9806 | 3 | 2.2873 | 2.278509 | 5.23 | 0.017618 | 0.1869 | 0.2475955 | 0.03827247 | 0.0141 | -0.3250468 | 42.7508
4775 | 6.660833 | 2.9448 | 18.9847 | 3 | 2.2824 | 2.278834 | 5.21 | 0.017494 | 0.1872 | 0.2476536 | 0.03823908 | 0.0134 | -0.3249936 | 42.7512
4776 | 6.662222 | 2.9421 | 18.9887 | 3 | 2.2873 | 2.279145 | 5.23 | 0.017562 | 0.1878 | 0.2477121 | 0.03821144 | 0.0128 | -0.3249405 | 42.7515
4777 | 6.663611 | 2.9421 | 18.9928 | 6 | 2.2849 | 2.279479 | 5.22 | 0.01755 | 0.1881 | 0.2477705 | 0.03818397 | 0.0121 | -0.3248875 | 42.7519
4778 | 6.665 | 2.9393 | 18.9969 | 4 | 2.2947 | 2.279807 | 5.27 | 0.017738 | 0.1891 | 0.2478294 | 0.03816011 | 0.0115 | -0.3248345 | 42.7521
4779 | 6.666389 | 2.9393 | 19.001 | 2 | 2.2873 | 2.28019 | 5.23 | 0.017623 | 0.1895 | 0.2478884 | 0.03812924 | 0.0108 | -0.3247815 | 42.7525
4780 | 6.667778 | 2.9366 | 19.0051 | 4 | 2.2787 | 2.280576 | 5.19 | 0.017361 | 0.1897 | 0.2479471 | 0.03810639 | 0.0102 | -0.3247285 | 42.7529
4781 | 6.669167 | 2.9366 | 19.0092 | 6 | 2.2725 | 2.280902 | 5.16 | 0.017219 | 0.1891 | 0.2480061 | 0.03808216 | 0.0095 | -0.3246756 | 42.7534
4782 | 6.670556 | 2.934 | 19.0132 | 6 | 2.3008 | 2.281175 | 5.29 | 0.017902 | 0.1905 | 0.2480644 | 0.03805991 | 0.0089 | -0.3246227 | 42.7533
4783 | 6.671944 | 2.934 | 19.0173 | 4 | 2.2922 | 2.281513 | 5.25 | 0.017737 | 0.1918 | 0.2481232 | 0.03803384 | 0.0083 | -0.3245699 | 42.7537
4784 | 6.673333 | 2.9315 | 19.0214 | 4 | 2.2836 | 2.281883 | 5.21 | 0.017457 | 0.1914 | 0.2481809 | 0.03801311 | 0.0077 | -0.3245171 | 42.7542
4785 | 6.674722 | 2.9315 | 19.0255 | 5 | 2.2787 | 2.282167 | 5.19 | 0.0174 | 0.1916 | 0.2482374 | 0.03799477 | 0.0071 | -0.3244643 | 42.7546
4786 | 6.676111 | 2.929 | 19.0295 | 2 | 2.275 | 2.282498 | 5.18 | 0.017326 | 0.191 | 0.2482957 | 0.03797455 | 0.0065 | -0.3244116 | 42.755
4787 | 6.6775 | 2.929 | 19.0336 | 5 | 2.2775 | 2.282906 | 5.19 | 0.017366 | 0.1911 | 0.2483538 | 0.03794616 | 0.0059 | -0.3243588 | 42.7553
4788 | 6.678889 | 2.9265 | 19.0377 | 5 | 2.275 | 2.283236 | 5.18 | 0.017269 | 0.1905 | 0.2484124 | 0.03792506 | 0.0053 | -0.3243062 | 42.7557
4789 | 6.680278 | 2.9265 | 19.0417 | 3 | 2.2836 | 2.283581 | 5.21 | 0.017507 | 0.1906 | 0.2484707 | 0.03790344 | 0.0047 | -0.3242535 | 42.7559
4790 | 6.681667 | 2.9241 | 19.0458 | 2 | 2.2996 | 2.283879 | 5.29 | 0.017889 | 0.1914 | 0.2485287 | 0.03788336 | 0.0041 | -0.3242009 | 42.756
4791 | 6.683056 | 2.9241 | 19.0499 | 5 | 2.3081 | 2.284169 | 5.33 | 0.018034 | 0.193 | 0.2485877 | 0.03785882 | 0.0036 | -0.3241483 | 42.7562
4792 | 6.684444 | 2.9218 | 19.0539 | 5 | 2.2959 | 2.284487 | 5.27 | 0.017772 | 0.1931 | 0.2486473 | 0.03784162 | 0.003 | -0.3240957 | 42.7568
4793 | 6.685833 | 2.9218 | 19.058 | 2 | 2.2824 | 2.284821 | 5.21 | 0.017441 | 0.1933 | 0.2487074 | 0.03782468 | 0.0024 | -0.3240432 | 42.7573
4794 | 6.687222 | 2.9196 | 19.062 | 5 | 2.2787 | 2.285165 | 5.19 | 0.017424 | 0.1935 | 0.2487694 | 0.0378091 | 0.0019 | -0.3239906 | 42.7577
4795 | 6.688611 | 2.9196 | 19.0661 | 5 | 2.2775 | 2.285455 | 5.19 | 0.017361 | 0.1931 | 0.2488306 | 0.03778383 | 0.0014 | -0.3239381 | 42.758
4796 | 6.69 | 2.9174 | 19.0701 | 4 | 2.2898 | 2.285825 | 5.24 | 0.017653 | 0.1935 | 0.2488914 | 0.03776822 | 0.0008 | -0.3238857 | 42.7582
4797 | 6.691389 | 2.9174 | 19.0742 | 4 | 2.2763 | 2.286171 | 5.18 | 0.017329 | 0.1922 | 0.2489517 | 0.03775047 | 0.0003 | -0.3238332 | 42.7587
4798 | 6.692778 | 2.9152 | 19.0782 | 4 | 2.2552 | 2.286558 | 5.09 | 0.016854 | 0.1906 | 0.2490123 | 0.03772999 | -0.0002 | -0.3237808 | 42.7594
4799 | 6.694167 | 2.9152 | 19.0823 | 3 | 2.291 | 2.286889 | 5.25 | 0.017669 | 0.1911 | 0.2490729 | 0.03770128 | -0.0007 | -0.3237284 | 42.7592
4800 | 6.695556 | 2.9131 | 19.0863 | 4 | 2.2983 | 2.287201 | 5.28 | 0.017877 | 0.1926 | 0.2491333 | 0.03768419 | -0.0012 | -0.3236761 | 42.7595
4801 | 6.696944 | 2.9131 | 19.0904 | 5 | 2.2824 | 2.287545 | 5.21 | 0.017494 | 0.1919 | 0.2491934 | 0.03766598 | -0.0017 | -0.3236238 | 42.76
4802 | 6.698611 | 2.9112 | 19.0944 | 3 | 2.3069 | 2.287921 | 5.32 | 0.01801 | 0.1935 | 0.2492532 | 0.03765077 | -0.0022 | -0.323561 | 42.7605
4803 | 6.7 | 2.9112 | 19.0985 | 3 | 2.2849 | 2.288282 | 5.22 | 0.017493 | 0.1931 | 0.2493121 | 0.03762519 | -0.0026 | -0.3235087 | 42.7611
4804 | 6.701389 | 2.9092 | 19.1025 | 6 | 2.2885 | 2.288678 | 5.24 | 0.017595 | 0.193 | 0.2493709 | 0.03760909 | -0.0031 | -0.3234565 | 42.7614
4805 | 6.702778 | 2.9092 | 19.1066 | 3 | 2.2688 | 2.288999 | 5.15 | 0.01712 | 0.1921 | 0.2494287 | 0.03759145 | -0.0036 | -0.3234042 | 42.762
4806 | 6.704167 | 2.9074 | 19.1106 | 5 | 2.2849 | 2.289363 | 5.22 | 0.017494 | 0.1917 | 0.2494856 | 0.03757288 | -0.004 | -0.323352 | 42.7622
4807 | 6.705556 | 2.9074 | 19.1146 | 6 | 2.275 | 2.289744 | 5.18 | 0.017327 | 0.19 | 0.2495436 | 0.03754233 | -0.0044 | -0.3232999 | 42.7626
4808 | 6.706944 | 2.9055 | 19.1187 | 5 | 2.3032 | 2.290111 | 5.3 | 0.017902 | 0.1911 | 0.2496006 | 0.03752271 | -0.0049 | -0.3232478 | 42.7626
4809 | 6.708333 | 2.9055 | 19.1227 | 6 | 2.2775 | 2.290459 | 5.19 | 0.017333 | 0.1906 | 0.2496564 | 0.03750215 | -0.0053 | -0.3231957 | 42.7633
4810 | 6.709722 | 2.9038 | 19.1267 | 2 | 2.291 | 2.290755 | 5.25 | 0.017696 | 0.1907 | 0.2497115 | 0.03748057 | -0.0057 | -0.3231436 | 42.7635
4811 | 6.711111 | 2.9038 | 19.1308 | 6 | 2.2873 | 2.291119 | 5.23 | 0.017615 | 0.1902 | 0.249767 | 0.03745172 | -0.0061 | -0.3230915 | 42.7638
4812 | 6.7125 | 2.9021 | 19.1348 | 4 | 2.291 | 2.291497 | 5.25 | 0.017688 | 0.1907 | 0.2498218 | 0.03743012 | -0.0065 | -0.3230395 | 42.7642
4813 | 6.713889 | 2.9021 | 19.1388 | 4 | 2.2885 | 2.29186 | 5.24 | 0.017622 | 0.191 | 0.2498762 | 0.03740962 | -0.0069 | -0.3229876 | 42.7646
4814 | 6.715278 | 2.9005 | 19.1429 | 2 | 2.3069 | 2.292329 | 5.32 | 0.018049 | 0.1927 | 0.2499306 | 0.03739185 | -0.0073 | -0.3229356 | 42.7646
4815 | 6.716667 | 2.9005 | 19.1469 | 4 | 2.275 | 2.292653 | 5.18 | 0.017261 | 0.1915 | 0.2499846 | 0.03736487 | -0.0077 | -0.3228837 | 42.7655
4816 | 6.718056 | 2.8989 | 19.1509 | 5 | 2.3178 | 2.293028 | 5.37 | 0.018293 | 0.1944 | 0.2500375 | 0.03734997 | -0.008 | -0.3228318 | 42.7652
4817 | 6.719444 | 2.8989 | 19.1549 | 4 | 2.2983 | 2.293351 | 5.28 | 0.017845 | 0.1947 | 0.2500906 | 0.03733651 | -0.0084 | -0.32278 | 42.7659
4818 | 6.720833 | 2.8974 | 19.159 | 5 | 2.2947 | 2.293688 | 5.27 | 0.017762 | 0.1956 | 0.2501437 | 0.03732543 | -0.0088 | -0.3227281 | 42.7662
4819 | 6.722222 | 2.8974 | 19.163 | 5 | 2.3142 | 2.294034 | 5.36 | 0.018226 | 0.1965 | 0.2501968 | 0.0373052 | -0.0091 | -0.3226763 | 42.7663
4820 | 6.723611 | 2.8961 | 19.167 | 4 | 2.3154 | 2.294343 | 5.36 | 0.018225 | 0.1985 | 0.250249 | 0.03729902 | -0.0094 | -0.3226245 | 42.7667
4821 | 6.725 | 2.8961 | 19.171 | 5 | 2.2836 | 2.294641 | 5.21 | 0.017551 | 0.1979 | 0.2503007 | 0.03729138 | -0.0097 | -0.3225727 | 42.7675
4822 | 6.726389 | 2.8948 | 19.175 | 6 | 2.2898 | 2.294916 | 5.24 | 0.017633 | 0.1972 | 0.2503529 | 0.03728306 | -0.01 | -0.3225209 | 42.7678
4823 | 6.727778 | 2.8948 | 19.1791 | 4 | 2.2775 | 2.295274 | 5.19 | 0.01737 | 0.1967 | 0.2504054 | 0.03726308 | -0.0103 | -0.3224691 | 42.7683
4824 | 6.729167 | 2.8937 | 19.1831 | 5 | 2.2947 | 2.295625 | 5.27 | 0.017738 | 0.1964 | 0.2504582 | 0.03725335 | -0.0106 | -0.3224174 | 42.7684
4825 | 6.730556 | 2.8937 | 19.1871 | 5 | 2.3129 | 2.295973 | 5.35 | 0.018183 | 0.1983 | 0.2505112 | 0.03724745 | -0.0109 | -0.3223656 | 42.7685
4826 | 6.731944 | 2.8926 | 19.1911 | 6 | 2.291 | 2.296292 | 5.25 | 0.017671 | 0.1985 | 0.2505647 | 0.03724196 | -0.0111 | -0.3223139 | 42.7692
4827 | 6.733333 | 2.8926 | 19.1951 | 5 | 2.2996 | 2.296617 | 5.29 | 0.017884 | 0.1988 | 0.2506179 | 0.03722486 | -0.0114 | -0.3222622 | 42.7694
4828 | 6.734722 | 2.8917 | 19.1992 | 5 | 2.2947 | 2.296943 | 5.27 | 0.017776 | 0.199 | 0.2506707 | 0.03722018 | -0.0116 | -0.3222105 | 42.7698
4829 | 6.736111 | 2.8917 | 19.2032 | 4 | 2.3093 | 2.29733 | 5.33 | 0.018124 | 0.2003 | 0.2507227 | 0.03721761 | -0.0118 | -0.3221588 | 42.77
4830 | 6.7375 | 2.8909 | 19.2072 | 6 | 2.2861 | 2.297681 | 5.23 | 0.01753 | 0.2007 | 0.2507758 | 0.03721512 | -0.012 | -0.3221071 | 42.7707
4831 | 6.738889 | 2.8909 | 19.2112 | 6 | 2.3057 | 2.29811 | 5.32 | 0.018001 | 0.2006 | 0.2508288 | 0.03720172 | -0.0122 | -0.3220554 | 42.7708
4832 | 6.740278 | 2.8902 | 19.2152 | 3 | 2.3008 | 2.298411 | 5.29 | 0.017929 | 0.2017 | 0.2508803 | 0.03720087 | -0.0123 | -0.3220038 | 42.7712
4833 | 6.741667 | 2.8902 | 19.2192 | 2 | 2.3226 | 2.298774 | 5.39 | 0.018435 | 0.2032 | 0.2509313 | 0.03720247 | -0.0125 | -0.3219521 | 42.7712
4834 | 6.743056 | 2.8897 | 19.2232 | 4 | 2.291 | 2.299118 | 5.25 | 0.017643 | 0.2019 | 0.2509835 | 0.0372022 | -0.0126 | -0.3219004 | 42.7721
4835 | 6.744444 | 2.8897 | 19.2273 | 3 | 2.2947 | 2.299486 | 5.27 | 0.017776 | 0.2019 | 0.2510366 | 0.0371907 | -0.0128 | -0.3218488 | 42.7723
4836 | 6.745833 | 2.8893 | 19.2313 | 4 | 2.3129 | 2.299821 | 5.35 | 0.018232 | 0.2023 | 0.251089 | 0.03719104 | -0.0129 | -0.3217971 | 42.7724
4837 | 6.747222 | 2.8893 | 19.2353 | 4 | 2.3081 | 2.300139 | 5.33 | 0.018093 | 0.203 | 0.2511413 | 0.03719265 | -0.013 | -0.3217455 | 42.7729
4838 | 6.748611 | 2.889 | 19.2393 | 4 | 2.2849 | 2.300509 | 5.22 | 0.017556 | 0.2022 | 0.2511938 | 0.0371923 | -0.013 | -0.3216938 | 42.7736
4839 | 6.75 | 2.889 | 19.2433 | 4 | 2.3154 | 2.300894 | 5.36 | 0.018243 | 0.2034 | 0.2512465 | 0.03718378 | -0.0131 | -0.3216421 | 42.7735
4840 | 6.751389 | 2.8888 | 19.2473 | 5 | 2.2971 | 2.301219 | 5.28 | 0.01781 | 0.2031 | 0.2512983 | 0.03718489 | -0.0132 | -0.3215905 | 42.7741
4841 | 6.752778 | 2.8888 | 19.2513 | 3 | 2.2763 | 2.301565 | 5.18 | 0.017365 | 0.2018 | 0.2513502 | 0.03718371 | -0.0132 | -0.3215389 | 42.7748
4842 | 6.754167 | 2.8887 | 19.2553 | 8 | 2.2971 | 2.301925 | 5.28 | 0.017855 | 0.2014 | 0.2514025 | 0.0371804 | -0.0132 | -0.3214872 | 42.7748
4843 | 6.755556 | 2.8887 | 19.2594 | 4 | 2.3093 | 2.302154 | 5.33 | 0.018108 | 0.202 | 0.2514539 | 0.03717098 | -0.0132 | -0.3214356 | 42.775
4844 | 6.756944 | 2.8887 | 19.2634 | 4 | 2.3129 | 2.302504 | 5.35 | 0.018252 | 0.2025 | 0.2515048 | 0.03716947 | -0.0132 | -0.321384 | 42.7753
4845 | 6.758333 | 2.8887 | 19.2674 | 4 | 2.2873 | 2.302886 | 5.23 | 0.017635 | 0.2011 | 0.2515559 | 0.03716669 | -0.0132 | -0.3213323 | 42.776
4846 | 6.759722 | 2.8887 | 19.2714 | 5 | 2.3069 | 2.303208 | 5.32 | 0.018079 | 0.2013 | 0.2516061 | 0.03716424 | -0.0132 | -0.3212807 | 42.7761
4847 | 6.761389 | 2.8888 | 19.2754 | 3 | 2.2922 | 2.303557 | 5.25 | 0.017666 | 0.2008 | 0.2516559 | 0.03715164 | -0.0132 | -0.3212188 | 42.7771
4848 | 6.762778 | 2.8888 | 19.2794 | 4 | 2.3105 | 2.303816 | 5.34 | 0.018119 | 0.2019 | 0.2517049 | 0.03715014 | -0.0132 | -0.3211672 | 42.7772
4849 | 6.764167 | 2.889 | 19.2834 | 4 | 2.3105 | 2.3041 | 5.34 | 0.018177 | 0.2023 | 0.2517547 | 0.03714957 | -0.0131 | -0.3211156 | 42.7776
4850 | 6.765556 | 2.889 | 19.2874 | 4 | 2.3044 | 2.304345 | 5.31 | 0.017982 | 0.2026 | 0.2518038 | 0.03714739 | -0.0131 | -0.321064 | 42.7781
4851 | 6.766944 | 2.8892 | 19.2915 | 6 | 2.2996 | 2.304767 | 5.29 | 0.017839 | 0.2022 | 0.251853 | 0.03713896 | -0.013 | -0.3210124 | 42.7785
4852 | 6.768333 | 2.8892 | 19.2955 | 4 | 2.3166 | 2.305074 | 5.37 | 0.018279 | 0.2029 | 0.2519023 | 0.03713722 | -0.013 | -0.3209608 | 42.7786
4853 | 6.769722 | 2.8895 | 19.2995 | 4 | 2.3142 | 2.305398 | 5.36 | 0.01819 | 0.2039 | 0.2519515 | 0.03713758 | -0.0129 | -0.3209093 | 42.779
4854 | 6.771111 | 2.8895 | 19.3035 | 5 | 2.3238 | 2.30579 | 5.4 | 0.018423 | 0.2061 | 0.2520011 | 0.03714072 | -0.0128 | -0.3208577 | 42.7792
4855 | 6.7725 | 2.8899 | 19.3075 | 3 | 2.2898 | 2.306212 | 5.24 | 0.017629 | 0.2049 | 0.2520503 | 0.03713729 | -0.0127 | -0.3208061 | 42.7801
4856 | 6.773889 | 2.8899 | 19.3115 | 6 | 2.3142 | 2.306548 | 5.36 | 0.01819 | 0.2057 | 0.2520989 | 0.03713968 | -0.0126 | -0.3207545 | 42.7801
4857 | 6.775278 | 2.8903 | 19.3155 | 4 | 2.3117 | 2.306896 | 5.34 | 0.018168 | 0.2065 | 0.2521484 | 0.03714341 | -0.0125 | -0.3207029 | 42.7805
4858 | 6.776667 | 2.8903 | 19.3196 | 3 | 2.2996 | 2.307243 | 5.29 | 0.01788 | 0.2069 | 0.2521978 | 0.03714932 | -0.0124 | -0.3206513 | 42.781
4859 | 6.778056 | 2.8909 | 19.3236 | 3 | 2.3093 | 2.30758 | 5.33 | 0.018077 | 0.2065 | 0.2522485 | 0.03714698 | -0.0123 | -0.3205997 | 42.7812
4860 | 6.779444 | 2.8909 | 19.3276 | 6 | 2.3117 | 2.307932 | 5.34 | 0.018166 | 0.2077 | 0.2522983 | 0.03715416 | -0.0122 | -0.3205482 | 42.7815
4861 | 6.780833 | 2.8915 | 19.3316 | 4 | 2.3057 | 2.308252 | 5.32 | 0.01801 | 0.2084 | 0.2523483 | 0.03716268 | -0.0121 | -0.3204965 | 42.782
4862 | 6.782222 | 2.8915 | 19.3356 | 6 | 2.3105 | 2.308625 | 5.34 | 0.018189 | 0.2088 | 0.2523984 | 0.03717236 | -0.0119 | -0.3204449 | 42.7822
4863 | 6.783611 | 2.8921 | 19.3396 | 4 | 2.3142 | 2.308891 | 5.36 | 0.018188 | 0.2092 | 0.2524493 | 0.03717378 | -0.0118 | -0.3203933 | 42.7826
4864 | 6.785 | 2.8921 | 19.3436 | 4 | 2.302 | 2.309274 | 5.3 | 0.017926 | 0.2087 | 0.2525001 | 0.03718321 | -0.0116 | -0.3203416 | 42.7831
4865 | 6.786389 | 2.8929 | 19.3477 | 4 | 2.3142 | 2.309545 | 5.36 | 0.018233 | 0.2093 | 0.2525513 | 0.03719356 | -0.0114 | -0.32029 | 42.7833
4866 | 6.787778 | 2.8929 | 19.3517 | 4 | 2.3057 | 2.30987 | 5.32 | 0.018025 | 0.2098 | 0.2526026 | 0.03720439 | -0.0113 | -0.3202383 | 42.7838
4867 | 6.789167 | 2.8937 | 19.3557 | 3 | 2.3044 | 2.310166 | 5.31 | 0.018053 | 0.2098 | 0.252654 | 0.03720711 | -0.0111 | -0.3201866 | 42.7841
4868 | 6.790556 | 2.8937 | 19.3597 | 3 | 2.2947 | 2.310527 | 5.27 | 0.017717 | 0.2089 | 0.2527055 | 0.03721634 | -0.0109 | -0.3201349 | 42.7847
4869 | 6.791944 | 2.8945 | 19.3637 | 3 | 2.3081 | 2.310886 | 5.33 | 0.01806 | 0.2093 | 0.252757 | 0.03722649 | -0.0107 | -0.3200833 | 42.7848
4870 | 6.793333 | 2.8945 | 19.3678 | 4 | 2.3214 | 2.311256 | 5.39 | 0.018411 | 0.2106 | 0.252809 | 0.03723982 | -0.0105 | -0.3200316 | 42.785
4871 | 6.794722 | 2.8954 | 19.3718 | 4 | 2.2922 | 2.311516 | 5.25 | 0.017699 | 0.2087 | 0.2528611 | 0.03723929 | -0.0103 | -0.3199798 | 42.7857
4872 | 6.796111 | 2.8954 | 19.3758 | 4 | 2.3081 | 2.311875 | 5.33 | 0.018097 | 0.209 | 0.2529129 | 0.03724985 | -0.0101 | -0.3199281 | 42.7859
4873 | 6.7975 | 2.8963 | 19.3798 | 3 | 2.3069 | 2.312241 | 5.32 | 0.018109 | 0.2086 | 0.2529649 | 0.03725955 | -0.0099 | -0.3198764 | 42.7862
4874 | 6.798889 | 2.8963 | 19.3839 | 6 | 2.3117 | 2.312529 | 5.34 | 0.0182 | 0.2087 | 0.2530174 | 0.03726831 | -0.0097 | -0.3198246 | 42.7865
4875 | 6.800278 | 2.8972 | 19.3879 | 5 | 2.3081 | 2.312857 | 5.33 | 0.018052 | 0.2093 | 0.2530706 | 0.03726992 | -0.0095 | -0.3197728 | 42.787
4876 | 6.801667 | 2.8972 | 19.3919 | 6 | 2.3166 | 2.313122 | 5.37 | 0.018253 | 0.21 | 0.2531234 | 0.03728079 | -0.0093 | -0.3197211 | 42.7872
4877 | 6.803056 | 2.8982 | 19.3959 | 5 | 2.3226 | 2.31346 | 5.39 | 0.018409 | 0.2107 | 0.2531759 | 0.03729088 | -0.0091 | -0.3196693 | 42.7875
4878 | 6.804444 | 2.8982 | 19.4 | 5 | 2.3226 | 2.313802 | 5.39 | 0.018381 | 0.2117 | 0.2532286 | 0.03729432 | -0.0088 | -0.3196175 | 42.7878
4879 | 6.805833 | 2.8993 | 19.404 | 7 | 2.3142 | 2.314117 | 5.36 | 0.018219 | 0.212 | 0.2532823 | 0.03731058 | -0.0086 | -0.3195657 | 42.7883
4880 | 6.807222 | 2.8993 | 19.408 | 6 | 2.3311 | 2.314415 | 5.43 | 0.018599 | 0.2138 | 0.2533359 | 0.03731746 | -0.0084 | -0.3195139 | 42.7884
4881 | 6.808611 | 2.9003 | 19.412 | 4 | 2.3226 | 2.314679 | 5.39 | 0.018396 | 0.2152 | 0.2533905 | 0.03732565 | -0.0081 | -0.319462 | 42.7889
4882 | 6.81 | 2.9003 | 19.4161 | 4 | 2.3251 | 2.315014 | 5.41 | 0.018456 | 0.2164 | 0.2534447 | 0.03733507 | -0.0079 | -0.3194102 | 42.7892
4883 | 6.811389 | 2.9015 | 19.4201 | 5 | 2.3238 | 2.315338 | 5.4 | 0.01848 | 0.2177 | 0.2534984 | 0.0373625 | -0.0076 | -0.3193583 | 42.7896
4884 | 6.812778 | 2.9015 | 19.4241 | 3 | 2.3117 | 2.315688 | 5.34 | 0.018178 | 0.2178 | 0.2535525 | 0.03737417 | -0.0074 | -0.3193064 | 42.7901
4885 | 6.814167 | 2.9027 | 19.4282 | 4 | 2.2959 | 2.315964 | 5.27 | 0.017779 | 0.2164 | 0.2536064 | 0.03738496 | -0.0071 | -0.3192545 | 42.7907
4886 | 6.815556 | 2.9027 | 19.4322 | 2 | 2.3117 | 2.316252 | 5.34 | 0.018183 | 0.2163 | 0.2536597 | 0.03739614 | -0.0068 | -0.3192025 | 42.7908
4887 | 6.816944 | 2.9039 | 19.4362 | 3 | 2.3154 | 2.316542 | 5.36 | 0.018206 | 0.2165 | 0.2537133 | 0.03741929 | -0.0066 | -0.3191506 | 42.7911
4888 | 6.818333 | 2.9039 | 19.4403 | 6 | 2.3069 | 2.316819 | 5.32 | 0.018081 | 0.2171 | 0.2537665 | 0.03743171 | -0.0063 | -0.3190986 | 42.7915
4889 | 6.819722 | 2.9051 | 19.4443 | 5 | 2.319 | 2.317169 | 5.38 | 0.018354 | 0.2181 | 0.2538204 | 0.03744737 | -0.006 | -0.3190466 | 42.7918
4890 | 6.821111 | 2.9051 | 19.4483 | 7 | 2.3263 | 2.317539 | 5.41 | 0.01851 | 0.2195 | 0.2538744 | 0.03746567 | -0.0057 | -0.3189946 | 42.792
4891 | 6.8225 | 2.9064 | 19.4524 | 5 | 2.3347 | 2.317914 | 5.45 | 0.0187 | 0.2218 | 0.2539291 | 0.03749558 | -0.0055 | -0.3189425 | 42.7922
4892 | 6.823889 | 2.9064 | 19.4564 | 4 | 2.3395 | 2.318238 | 5.47 | 0.018847 | 0.2232 | 0.2539844 | 0.03751997 | -0.0052 | -0.3188904 | 42.7925
4893 | 6.825278 | 2.9078 | 19.4605 | 2 | 2.3287 | 2.318585 | 5.42 | 0.018572 | 0.2243 | 0.2540395 | 0.03754633 | -0.0049 | -0.3188383 | 42.793
4894 | 6.826944 | 2.9078 | 19.4645 | 5 | 2.3129 | 2.318929 | 5.35 | 0.018232 | 0.2244 | 0.2540948 | 0.03757308 | -0.0046 | -0.3187757 | 42.794
4895 | 6.828333 | 2.9092 | 19.4685 | 6 | 2.3299 | 2.319191 | 5.43 | 0.018608 | 0.2249 | 0.2541502 | 0.03760749 | -0.0043 | -0.3187235 | 42.7941
4896 | 6.829722 | 2.9092 | 19.4726 | 5 | 2.3214 | 2.319617 | 5.39 | 0.018451 | 0.2255 | 0.2542064 | 0.03763595 | -0.004 | -0.3186713 | 42.7945
4897 | 6.831111 | 2.9106 | 19.4766 | 4 | 2.3275 | 2.319916 | 5.42 | 0.018595 | 0.2262 | 0.2542625 | 0.03766613 | -0.0037 | -0.318619 | 42.7948
4898 | 6.8325 | 2.9106 | 19.4807 | 9 | 2.319 | 2.320267 | 5.38 | 0.018313 | 0.227 | 0.2543184 | 0.03769601 | -0.0034 | -0.3185666 | 42.7953
4899 | 6.833889 | 2.9121 | 19.4847 | 8 | 2.3226 | 2.320571 | 5.39 | 0.018389 | 0.2278 | 0.2543754 | 0.03773599 | -0.0031 | -0.3185142 | 42.7956
4900 | 6.835278 | 2.9121 | 19.4888 | 5 | 2.3226 | 2.320895 | 5.39 | 0.018395 | 0.2281 | 0.2544328 | 0.03776758 | -0.0028 | -0.3184618 | 42.796
4901 | 6.836667 | 2.9136 | 19.4928 | 5 | 2.3142 | 2.321144 | 5.36 | 0.018234 | 0.2277 | 0.2544896 | 0.03779863 | -0.0025 | -0.3184093 | 42.7964
4902 | 6.838056 | 2.9136 | 19.4969 | 3 | 2.3287 | 2.321444 | 5.42 | 0.018545 | 0.2287 | 0.2545472 | 0.03783223 | -0.0022 | -0.3183568 | 42.7966
4903 | 6.839444 | 2.9151 | 19.5009 | 5 | 2.3129 | 2.32173 | 5.35 | 0.018181 | 0.2273 | 0.2546046 | 0.03786998 | -0.0018 | -0.3183043 | 42.7971
4904 | 6.840833 | 2.9151 | 19.505 | 5 | 2.2971 | 2.32199 | 5.28 | 0.017834 | 0.2257 | 0.2546635 | 0.03789843 | -0.0015 | -0.3182516 | 42.7977
4905 | 6.842222 | 2.9167 | 19.509 | 4 | 2.3275 | 2.322328 | 5.42 | 0.018525 | 0.2257 | 0.2547216 | 0.03792851 | -0.0012 | -0.318199 | 42.7976
4906 | 6.843611 | 2.9167 | 19.5131 | 6 | 2.3178 | 2.322603 | 5.37 | 0.018291 | 0.227 | 0.254779 | 0.03796123 | -0.0008 | -0.3181463 | 42.7981
4907 | 6.845 | 2.9183 | 19.5171 | 7 | 2.3371 | 2.322887 | 5.46 | 0.018724 | 0.2286 | 0.2548373 | 0.03799868 | -0.0005 | -0.3180935 | 42.7982
4908 | 6.846389 | 2.9183 | 19.5212 | 3 | 2.3347 | 2.323215 | 5.45 | 0.01869 | 0.2304 | 0.254897 | 0.03803694 | -0.0002 | -0.3180407 | 42.7985
4909 | 6.847778 | 2.9199 | 19.5252 | 10 | 2.3383 | 2.323562 | 5.47 | 0.018783 | 0.2319 | 0.2549566 | 0.03807791 | 0.0002 | -0.3179878 | 42.7989
4910 | 6.849167 | 2.9199 | 19.5293 | 7 | 2.319 | 2.323916 | 5.38 | 0.01835 | 0.2315 | 0.2550159 | 0.03811675 | 0.0005 | -0.3179349 | 42.7994
4911 | 6.850556 | 2.9217 | 19.5333 | 6 | 2.3335 | 2.324232 | 5.45 | 0.018684 | 0.2328 | 0.2550752 | 0.03816204 | 0.0009 | -0.317882 | 42.7996
4912 | 6.851944 | 2.9217 | 19.5374 | 5 | 2.3226 | 2.324486 | 5.39 | 0.01843 | 0.2328 | 0.2551345 | 0.0382029 | 0.0013 | -0.317829 | 42.8001
4913 | 6.853333 | 2.9234 | 19.5414 | 6 | 2.3166 | 2.324714 | 5.37 | 0.018312 | 0.2322 | 0.255194 | 0.03824196 | 0.0016 | -0.3177759 | 42.8005
4914 | 6.854722 | 2.9234 | 19.5455 | 4 | 2.3263 | 2.325057 | 5.41 | 0.018526 | 0.2324 | 0.2552543 | 0.03828415 | 0.002 | -0.3177227 | 42.8007
4915 | 6.856111 | 2.9252 | 19.5496 | 5 | 2.3166 | 2.325362 | 5.37 | 0.018202 | 0.2323 | 0.2553151 | 0.03832617 | 0.0024 | -0.3176695 | 42.8012
4916 | 6.8575 | 2.9252 | 19.5536 | 5 | 2.3275 | 2.325661 | 5.42 | 0.018528 | 0.2317 | 0.2553755 | 0.03836704 | 0.0027 | -0.3176163 | 42.8014
4917 | 6.858889 | 2.927 | 19.5577 | 7 | 2.3359 | 2.325849 | 5.46 | 0.018722 | 0.2335 | 0.2554365 | 0.0384122 | 0.0031 | -0.3175629 | 42.8016
4918 | 6.860278 | 2.927 | 19.5618 | 6 | 2.3251 | 2.326117 | 5.41 | 0.0185 | 0.2336 | 0.2554983 | 0.03845508 | 0.0035 | -0.3175095 | 42.8021
4919 | 6.861667 | 2.9289 | 19.5658 | 4 | 2.3238 | 2.326407 | 5.4 | 0.018442 | 0.2336 | 0.2555593 | 0.03849998 | 0.0039 | -0.3174561 | 42.8025
4920 | 6.863056 | 2.9289 | 19.5699 | 6 | 2.3359 | 2.326734 | 5.46 | 0.018761 | 0.2349 | 0.2556201 | 0.03854486 | 0.0043 | -0.3174026 | 42.8026
4921 | 6.864444 | 2.9308 | 19.574 | 3 | 2.3395 | 2.327019 | 5.47 | 0.018842 | 0.2364 | 0.2556815 | 0.03859236 | 0.0047 | -0.3173491 | 42.8029
4922 | 6.865833 | 2.9308 | 19.578 | 6 | 2.3263 | 2.327305 | 5.41 | 0.018543 | 0.2367 | 0.2557427 | 0.03863857 | 0.0051 | -0.3172954 | 42.8034
4923 | 6.867222 | 2.9328 | 19.5821 | 7 | 2.3214 | 2.327531 | 5.39 | 0.01841 | 0.2375 | 0.2558041 | 0.03869115 | 0.0055 | -0.3172417 | 42.8039
4924 | 6.868611 | 2.9328 | 19.5862 | 5 | 2.3081 | 2.327898 | 5.33 | 0.018044 | 0.2351 | 0.2558642 | 0.03873453 | 0.0059 | -0.3171879 | 42.8044
4925 | 6.87 | 2.9348 | 19.5903 | 6 | 2.3503 | 2.328113 | 5.52 | 0.01911 | 0.2374 | 0.2559248 | 0.03878136 | 0.0063 | -0.3171341 | 42.8041
4926 | 6.871389 | 2.9348 | 19.5943 | 4 | 2.3359 | 2.328415 | 5.46 | 0.018679 | 0.237 | 0.2559855 | 0.03882614 | 0.0067 | -0.3170802 | 42.8047
4927 | 6.872778 | 2.9368 | 19.5984 | 4 | 2.3431 | 2.328704 | 5.49 | 0.018897 | 0.239 | 0.2560454 | 0.03888248 | 0.0072 | -0.3170262 | 42.8049
4928 | 6.874167 | 2.9368 | 19.6025 | 9 | 2.3226 | 2.329021 | 5.39 | 0.018452 | 0.2398 | 0.2561059 | 0.03893175 | 0.0076 | -0.3169722 | 42.8055
4929 | 6.875556 | 2.9388 | 19.6066 | 4 | 2.3335 | 2.329343 | 5.45 | 0.018626 | 0.2403 | 0.2561667 | 0.03898205 | 0.008 | -0.3169181 | 42.8057
4930 | 6.876944 | 2.9388 | 19.6107 | 6 | 2.3359 | 2.32962 | 5.46 | 0.018703 | 0.2412 | 0.2562273 | 0.03903421 | 0.0084 | -0.3168639 | 42.806
4931 | 6.878333 | 2.9409 | 19.6147 | 6 | 2.3407 | 2.329907 | 5.48 | 0.018805 | 0.2414 | 0.2562873 | 0.03909345 | 0.0088 | -0.3168097 | 42.8063
4932 | 6.879722 | 2.9409 | 19.6188 | 5 | 2.3407 | 2.33026 | 5.48 | 0.018865 | 0.2426 | 0.2563476 | 0.03914776 | 0.0093 | -0.3167553 | 42.8066
4933 | 6.881111 | 2.943 | 19.6229 | 5 | 2.3574 | 2.330526 | 5.56 | 0.019286 | 0.2452 | 0.2564079 | 0.03920625 | 0.0097 | -0.3167009 | 42.8067
4934 | 6.8825 | 2.943 | 19.627 | 3 | 2.3323 | 2.330862 | 5.44 | 0.018624 | 0.2459 | 0.256469 | 0.03926816 | 0.0101 | -0.3166464 | 42.8074
4935 | 6.883889 | 2.9451 | 19.6311 | 4 | 2.3407 | 2.331202 | 5.48 | 0.018879 | 0.2458 | 0.2565298 | 0.039332 | 0.0105 | -0.3165918 | 42.8076
4936 | 6.885278 | 2.9451 | 19.6352 | 6 | 2.361 | 2.331435 | 5.57 | 0.019341 | 0.2484 | 0.2565909 | 0.03939788 | 0.011 | -0.3165372 | 42.8076
4937 | 6.886667 | 2.9473 | 19.6393 | 6 | 2.3323 | 2.331694 | 5.44 | 0.018659 | 0.2482 | 0.2566522 | 0.03946328 | 0.0114 | -0.3164824 | 42.8084
4938 | 6.888056 | 2.9473 | 19.6434 | 5 | 2.3467 | 2.33189 | 5.51 | 0.019016 | 0.2493 | 0.256714 | 0.03953036 | 0.0119 | -0.3164275 | 42.8085
4939 | 6.889722 | 2.9496 | 19.6475 | 5 | 2.3503 | 2.33223 | 5.52 | 0.019109 | 0.2511 | 0.2567762 | 0.03960265 | 0.0123 | -0.3163616 | 42.8091
4940 | 6.891111 | 2.9496 | 19.6516 | 6 | 2.3214 | 2.332509 | 5.39 | 0.018419 | 0.25 | 0.2568383 | 0.03967068 | 0.0128 | -0.3163066 | 42.8099
4941 | 6.8925 | 2.9519 | 19.6557 | 6 | 2.3335 | 2.332724 | 5.45 | 0.018727 | 0.2493 | 0.2569024 | 0.03973784 | 0.0132 | -0.3162514 | 42.81
4942 | 6.893889 | 2.9519 | 19.6598 | 7 | 2.3142 | 2.332999 | 5.36 | 0.018237 | 0.2485 | 0.2569658 | 0.03980485 | 0.0137 | -0.3161962 | 42.8106
4943 | 6.895278 | 2.9542 | 19.6639 | 6 | 2.3323 | 2.333326 | 5.44 | 0.01865 | 0.2483 | 0.2570303 | 0.03987038 | 0.0142 | -0.3161408 | 42.8107
4944 | 6.896667 | 2.9542 | 19.668 | 6 | 2.3335 | 2.333589 | 5.45 | 0.018662 | 0.2486 | 0.2570935 | 0.03993736 | 0.0146 | -0.3160854 | 42.811
4945 | 6.898056 | 2.9566 | 19.6721 | 7 | 2.3443 | 2.333941 | 5.5 | 0.018976 | 0.2493 | 0.2571556 | 0.04000577 | 0.0151 | -0.3160299 | 42.8112
4946 | 6.899444 | 2.9566 | 19.6762 | 6 | 2.3335 | 2.334221 | 5.45 | 0.018679 | 0.2495 | 0.2572179 | 0.04007421 | 0.0156 | -0.3159743 | 42.8117
4947 | 6.900833 | 2.9589 | 19.6803 | 6 | 2.3142 | 2.33449 | 5.36 | 0.018234 | 0.2479 | 0.2572805 | 0.04013847 | 0.0161 | -0.3159186 | 42.8123
4948 | 6.902222 | 2.9589 | 19.6844 | 7 | 2.3371 | 2.334824 | 5.46 | 0.018782 | 0.2487 | 0.2573425 | 0.04020539 | 0.0166 | -0.3158628 | 42.8123
4949 | 6.903611 | 2.9613 | 19.6885 | 8 | 2.3431 | 2.335106 | 5.49 | 0.018963 | 0.2483 | 0.2574041 | 0.04027158 | 0.017 | -0.3158069 | 42.8125
4950 | 6.905 | 2.9613 | 19.6927 | 7 | 2.3359 | 2.335347 | 5.46 | 0.018735 | 0.249 | 0.2574667 | 0.04033929 | 0.0175 | -0.3157509 | 42.8129
4951 | 6.906389 | 2.9638 | 19.6968 | 7 | 2.3238 | 2.335567 | 5.4 | 0.018492 | 0.2486 | 0.2575299 | 0.04040379 | 0.018 | -0.3156949 | 42.8134
4952 | 6.907778 | 2.9638 | 19.7009 | 4 | 2.3178 | 2.335827 | 5.37 | 0.018331 | 0.2468 | 0.2575924 | 0.04046766 | 0.0185 | -0.3156387 | 42.8138
4953 | 6.909167 | 2.9662 | 19.705 | 7 | 2.3407 | 2.336021 | 5.48 | 0.018815 | 0.2473 | 0.2576544 | 0.04053214 | 0.019 | -0.3155824 | 42.8138
4954 | 6.910556 | 2.9662 | 19.7091 | 7 | 2.3383 | 2.336358 | 5.47 | 0.018789 | 0.2475 | 0.2577156 | 0.04059665 | 0.0195 | -0.3155261 | 42.8142
4955 | 6.911944 | 2.9686 | 19.7133 | 7 | 2.3419 | 2.336656 | 5.48 | 0.018906 | 0.2486 | 0.2577763 | 0.04066105 | 0.02 | -0.3154697 | 42.8144
4956 | 6.913333 | 2.9686 | 19.7174 | 4 | 2.3527 | 2.336981 | 5.53 | 0.019183 | 0.2507 | 0.2578367 | 0.04073066 | 0.0205 | -0.3154132 | 42.8146
4957 | 6.914722 | 2.9711 | 19.7215 | 5 | 2.3347 | 2.337199 | 5.45 | 0.018755 | 0.252 | 0.2578969 | 0.04080177 | 0.021 | -0.3153565 | 42.8151
4958 | 6.916111 | 2.9711 | 19.7256 | 5 | 2.355 | 2.337526 | 5.55 | 0.019242 | 0.2528 | 0.2579577 | 0.04087457 | 0.0215 | -0.3152998 | 42.8152
4959 | 6.9175 | 2.9737 | 19.7298 | 6 | 2.3395 | 2.337809 | 5.47 | 0.018796 | 0.2531 | 0.2580177 | 0.04094603 | 0.0221 | -0.315243 | 42.8157
4960 | 6.918889 | 2.9737 | 19.7339 | 6 | 2.3371 | 2.338184 | 5.46 | 0.018842 | 0.2533 | 0.2580769 | 0.04101943 | 0.0226 | -0.3151861 | 42.816
4961 | 6.920278 | 2.9762 | 19.738 | 7 | 2.3455 | 2.338486 | 5.5 | 0.018983 | 0.2539 | 0.2581358 | 0.04109336 | 0.0231 | -0.315129 | 42.8163
4962 | 6.921667 | 2.9762 | 19.7422 | 6 | 2.3479 | 2.338698 | 5.51 | 0.019057 | 0.255 | 0.2581952 | 0.04117111 | 0.0236 | -0.3150719 | 42.8165
4963 | 6.923056 | 2.9788 | 19.7463 | 5 | 2.3455 | 2.338965 | 5.5 | 0.018995 | 0.2562 | 0.2582547 | 0.04124546 | 0.0241 | -0.3150147 | 42.8169
4964 | 6.924444 | 2.9788 | 19.7504 | 6 | 2.3287 | 2.339184 | 5.42 | 0.018589 | 0.2563 | 0.2583146 | 0.04132513 | 0.0247 | -0.3149574 | 42.8174
4965 | 6.925833 | 2.9815 | 19.7546 | 8 | 2.3407 | 2.339517 | 5.48 | 0.01885 | 0.2554 | 0.2583743 | 0.04140301 | 0.0252 | -0.3148999 | 42.8176
4966 | 6.927222 | 2.9815 | 19.7587 | 8 | 2.3479 | 2.339731 | 5.51 | 0.019072 | 0.2562 | 0.2584339 | 0.04148166 | 0.0257 | -0.3148424 | 42.8178
4967 | 6.928611 | 2.9841 | 19.7629 | 4 | 2.3347 | 2.340047 | 5.45 | 0.018712 | 0.2552 | 0.2584933 | 0.04155452 | 0.0262 | -0.3147847 | 42.8183
4968 | 6.93 | 2.9841 | 19.767 | 7 | 2.3491 | 2.340418 | 5.52 | 0.019032 | 0.256 | 0.2585534 | 0.04163261 | 0.0268 | -0.3147269 | 42.8184
4969 | 6.931389 | 2.9867 | 19.7711 | 6 | 2.3431 | 2.340758 | 5.49 | 0.018982 | 0.2566 | 0.258614 | 0.0417127 | 0.0273 | -0.314669 | 42.8188
4970 | 6.932778 | 2.9867 | 19.7753 | 6 | 2.3359 | 2.341042 | 5.46 | 0.018784 | 0.2559 | 0.2586738 | 0.0417901 | 0.0278 | -0.314611 | 42.8192
4971 | 6.934167 | 2.9893 | 19.7795 | 5 | 2.3311 | 2.34129 | 5.43 | 0.018655 | 0.255 | 0.2587333 | 0.04186245 | 0.0283 | -0.3145529 | 42.8195
4972 | 6.935556 | 2.9893 | 19.7836 | 7 | 2.3455 | 2.341606 | 5.5 | 0.019038 | 0.2556 | 0.2587916 | 0.04193914 | 0.0289 | -0.3144947 | 42.8196
4973 | 6.936944 | 2.9919 | 19.7878 | 6 | 2.3455 | 2.341962 | 5.5 | 0.019005 | 0.2554 | 0.2588509 | 0.04201749 | 0.0294 | -0.3144365 | 42.8199
4974 | 6.938333 | 2.9919 | 19.7919 | 5 | 2.3467 | 2.342224 | 5.51 | 0.019065 | 0.2555 | 0.2589091 | 0.04209628 | 0.0299 | -0.3143781 | 42.8202
4975 | 6.939722 | 2.9945 | 19.7961 | 5 | 2.3455 | 2.342488 | 5.5 | 0.018992 | 0.2545 | 0.2589661 | 0.04216485 | 0.0304 | -0.3143195 | 42.8205
4976 | 6.941111 | 2.9945 | 19.8003 | 4 | 2.3443 | 2.342851 | 5.5 | 0.019041 | 0.255 | 0.2590236 | 0.04224259 | 0.0309 | -0.3142609 | 42.8208
4977 | 6.9425 | 2.997 | 19.8044 | 7 | 2.3395 | 2.343192 | 5.47 | 0.018812 | 0.2548 | 0.2590815 | 0.04231996 | 0.0314 | -0.3142022 | 42.8213
4978 | 6.943889 | 2.997 | 19.8086 | 6 | 2.3527 | 2.343447 | 5.53 | 0.019179 | 0.2552 | 0.2591375 | 0.04239768 | 0.0319 | -0.3141433 | 42.8213
4979 | 6.945278 | 2.9996 | 19.8128 | 9 | 2.3503 | 2.34378 | 5.52 | 0.019123 | 0.2558 | 0.2591935 | 0.04246806 | 0.0324 | -0.3140844 | 42.8217
4980 | 6.946667 | 2.9996 | 19.8169 | 6 | 2.3407 | 2.344134 | 5.48 | 0.018862 | 0.2553 | 0.2592493 | 0.04254572 | 0.0329 | -0.3140254 | 42.8221
4981 | 6.948056 | 3.0021 | 19.8211 | 7 | 2.3586 | 2.344375 | 5.56 | 0.019281 | 0.2563 | 0.2593054 | 0.04262572 | 0.0334 | -0.3139662 | 42.8222
4982 | 6.949444 | 3.0021 | 19.8253 | 5 | 2.3622 | 2.344568 | 5.58 | 0.019408 | 0.2576 | 0.259361 | 0.04270796 | 0.0339 | -0.313907 | 42.8224
4983 | 6.950833 | 3.0046 | 19.8294 | 5 | 2.3335 | 2.344871 | 5.45 | 0.018655 | 0.2566 | 0.2594163 | 0.04277816 | 0.0344 | -0.3138476 | 42.8232
4984 | 6.952222 | 3.0046 | 19.8336 | 7 | 2.3491 | 2.345123 | 5.52 | 0.019036 | 0.2568 | 0.2594722 | 0.04285886 | 0.0349 | -0.3137881 | 42.8232
4985 | 6.953611 | 3.0071 | 19.8378 | 6 | 2.3503 | 2.345445 | 5.52 | 0.019051 | 0.2566 | 0.2595281 | 0.04293917 | 0.0354 | -0.3137286 | 42.8235
4986 | 6.955278 | 3.0071 | 19.842 | 6 | 2.3431 | 2.345757 | 5.49 | 0.018959 | 0.2563 | 0.259584 | 0.04301755 | 0.0359 | -0.3136569 | 42.8242
4987 | 6.956667 | 3.0096 | 19.8462 | 5 | 2.3226 | 2.346085 | 5.39 | 0.018429 | 0.2538 | 0.2596396 | 0.04308396 | 0.0364 | -0.3135971 | 42.8248
4988 | 6.958056 | 3.0096 | 19.8503 | 6 | 2.3431 | 2.346369 | 5.49 | 0.018999 | 0.2533 | 0.2596949 | 0.04315719 | 0.0369 | -0.3135372 | 42.8248
4989 | 6.959444 | 3.012 | 19.8545 | 3 | 2.3431 | 2.346657 | 5.49 | 0.018929 | 0.2524 | 0.2597502 | 0.04322749 | 0.0373 | -0.3134773 | 42.8252
4990 | 6.960833 | 3.012 | 19.8587 | 5 | 2.3431 | 2.346885 | 5.49 | 0.018933 | 0.2515 | 0.2598045 | 0.04329683 | 0.0378 | -0.3134172 | 42.8254
4991 | 6.962222 | 3.0143 | 19.8629 | 8 | 2.3455 | 2.34718 | 5.5 | 0.018946 | 0.2516 | 0.2598583 | 0.04335992 | 0.0383 | -0.313357 | 42.8257
4992 | 6.963611 | 3.0143 | 19.8671 | 7 | 2.355 | 2.347595 | 5.55 | 0.019228 | 0.2519 | 0.2599107 | 0.04342972 | 0.0387 | -0.3132967 | 42.8258
4993 | 6.965 | 3.0165 | 19.8713 | 5 | 2.3491 | 2.347951 | 5.52 | 0.019165 | 0.2526 | 0.2599622 | 0.04350061 | 0.0392 | -0.3132364 | 42.8262
4994 | 6.966389 | 3.0165 | 19.8755 | 5 | 2.3634 | 2.34816 | 5.59 | 0.019443 | 0.2536 | 0.260013 | 0.04357432 | 0.0396 | -0.3131759 | 42.8263
4995 | 6.967778 | 3.0187 | 19.8797 | 7 | 2.3574 | 2.348396 | 5.56 | 0.019268 | 0.2541 | 0.2600648 | 0.04363975 | 0.04 | -0.3131153 | 42.8267
4996 | 6.969167 | 3.0187 | 19.8839 | 6 | 2.3455 | 2.3487 | 5.5 | 0.019021 | 0.2538 | 0.2601163 | 0.04371357 | 0.0404 | -0.3130546 | 42.8271
4997 | 6.970556 | 3.0209 | 19.8881 | 6 | 2.3527 | 2.348982 | 5.53 | 0.019145 | 0.2537 | 0.2601671 | 0.04378793 | 0.0409 | -0.3129939 | 42.8273
4998 | 6.971944 | 3.0209 | 19.8923 | 5 | 2.3574 | 2.349315 | 5.56 | 0.019235 | 0.2547 | 0.2602184 | 0.04386255 | 0.0413 | -0.312933 | 42.8275
4999 | 6.973333 | 3.023 | 19.8965 | 5 | 2.3359 | 2.34958 | 5.46 | 0.018816 | 0.2556 | 0.2602696 | 0.04393046 | 0.0417 | -0.3128721 | 42.8281
5000 | 6.974722 | 3.023 | 19.9007 | 6 | 2.3562 | 2.349839 | 5.55 | 0.019277 | 0.2562 | 0.2603199 | 0.04400733 | 0.042 | -0.312811 | 42.8281
5001 | 6.976111 | 3.0251 | 19.9049 | 4 | 2.3693 | 2.350108 | 5.61 | 0.019538 | 0.2577 | 0.2603711 | 0.04408668 | 0.0424 | -0.3127498 | 42.8282
5002 | 6.9775 | 3.0251 | 19.9091 | 6 | 2.3562 | 2.350444 | 5.55 | 0.019244 | 0.2572 | 0.2604218 | 0.04416524 | 0.0428 | -0.3126885 | 42.8287
5003 | 6.978889 | 3.0271 | 19.9133 | 5 | 2.355 | 2.350793 | 5.55 | 0.019249 | 0.2574 | 0.2604739 | 0.04423535 | 0.0432 | -0.3126271 | 42.829
5004 | 6.980278 | 3.0271 | 19.9175 | 5 | 2.3527 | 2.351153 | 5.53 | 0.019129 | 0.2574 | 0.2605263 | 0.04431402 | 0.0435 | -0.3125656 | 42.8293
5005 | 6.981667 | 3.029 | 19.9217 | 6 | 2.3562 | 2.351421 | 5.55 | 0.019258 | 0.2568 | 0.2605776 | 0.04439124 | 0.0439 | -0.312504 | 42.8295
5006 | 6.983056 | 3.029 | 19.9259 | 8 | 2.3669 | 2.351689 | 5.6 | 0.019551 | 0.2569 | 0.2606286 | 0.04446881 | 0.0442 | -0.3124423 | 42.8296
5007 | 6.984444 | 3.0309 | 19.9301 | 6 | 2.3574 | 2.351987 | 5.56 | 0.019337 | 0.2567 | 0.2606791 | 0.04453737 | 0.0446 | -0.3123805 | 42.8301
5008 | 6.985833 | 3.0309 | 19.9343 | 9 | 2.3669 | 2.352328 | 5.6 | 0.019527 | 0.2572 | 0.2607296 | 0.04461521 | 0.0449 | -0.3123186 | 42.8302
5009 | 6.987222 | 3.0328 | 19.9385 | 7 | 2.3574 | 2.352692 | 5.56 | 0.019259 | 0.2575 | 0.2607794 | 0.04469358 | 0.0452 | -0.3122566 | 42.8307
5010 | 6.988611 | 3.0328 | 19.9427 | 5 | 2.3359 | 2.35306 | 5.46 | 0.01875 | 0.2555 | 0.2608292 | 0.04477082 | 0.0456 | -0.3121945 | 42.8313
5011 | 6.99 | 3.0345 | 19.947 | 6 | 2.3598 | 2.353399 | 5.57 | 0.019362 | 0.2545 | 0.2608785 | 0.04483293 | 0.0459 | -0.3121322 | 42.8312
5012 | 6.991389 | 3.0345 | 19.9512 | 6 | 2.3646 | 2.35375 | 5.59 | 0.019489 | 0.2544 | 0.2609279 | 0.04490817 | 0.0462 | -0.3120699 | 42.8314
5013 | 6.992778 | 3.0362 | 19.9554 | 8 | 2.3562 | 2.354193 | 5.55 | 0.019216 | 0.2536 | 0.2609772 | 0.04498098 | 0.0464 | -0.3120075 | 42.8318
5014 | 6.994167 | 3.0362 | 19.9596 | 6 | 2.361 | 2.354434 | 5.57 | 0.019452 | 0.2541 | 0.2610257 | 0.04505506 | 0.0467 | -0.311945 | 42.832
5015 | 6.995556 | 3.0378 | 19.9638 | 6 | 2.3646 | 2.354721 | 5.59 | 0.019433 | 0.2538 | 0.2610734 | 0.04511605 | 0.047 | -0.3118823 | 42.8323
5016 | 6.996944 | 3.0378 | 19.968 | 7 | 2.3562 | 2.354994 | 5.55 | 0.019227 | 0.254 | 0.2611194 | 0.04518975 | 0.0473 | -0.3118197 | 42.8327
5017 | 6.998333 | 3.0393 | 19.9723 | 6 | 2.3598 | 2.355321 | 5.57 | 0.019399 | 0.2542 | 0.2611646 | 0.04526381 | 0.0475 | -0.3117568 | 42.8328
5018 | 6.999722 | 3.0393 | 19.9765 | 5 | 2.3503 | 2.355544 | 5.52 | 0.019097 | 0.2522 | 0.2612102 | 0.0453344 | 0.0478 | -0.3116939 | 42.8333
5019 | 7.001111 | 3.0407 | 19.9807 | 5 | 2.3455 | 2.355755 | 5.5 | 0.01901 | 0.2521 | 0.2612558 | 0.04539217 | 0.048 | -0.3116309 | 42.8336
5020 | 7.0025 | 3.0407 | 19.9849 | 5 | 2.361 | 2.355992 | 5.57 | 0.019423 | 0.2509 | 0.2613002 | 0.04546043 | 0.0483 | -0.3115678 | 42.8336
5021 | 7.003889 | 3.0421 | 19.9892 | 11 | 2.3646 | 2.356343 | 5.59 | 0.019381 | 0.2502 | 0.2613426 | 0.04552791 | 0.0485 | -0.3115046 | 42.8339
5022 | 7.005278 | 3.0421 | 19.9934 | 8 | 2.3479 | 2.356712 | 5.51 | 0.019052 | 0.2499 | 0.2613849 | 0.04559503 | 0.0487 | -0.3114413 | 42.8344
5023 | 7.006667 | 3.0434 | 19.9976 | 5 | 2.3455 | 2.357017 | 5.5 | 0.019065 | 0.2479 | 0.2614264 | 0.04564488 | 0.0489 | -0.311378 | 42.8347
5024 | 7.008056 | 3.0434 | 20.0018 | 6 | 2.361 | 2.357367 | 5.57 | 0.019402 | 0.248 | 0.2614672 | 0.0457087 | 0.0491 | -0.3113145 | 42.8348
5025 | 7.009444 | 3.0446 | 20.0061 | 6 | 2.3479 | 2.357688 | 5.51 | 0.019053 | 0.2463 | 0.2615067 | 0.04576923 | 0.0493 | -0.311251 | 42.8352
5026 | 7.010833 | 3.0446 | 20.0103 | 8 | 2.3669 | 2.357996 | 5.6 | 0.019475 | 0.2471 | 0.2615462 | 0.04583175 | 0.0495 | -0.3111874 | 42.8353
5027 | 7.012222 | 3.0457 | 20.0145 | 4 | 2.3728 | 2.35829 | 5.63 | 0.019676 | 0.2484 | 0.2615865 | 0.04588171 | 0.0496 | -0.3111237 | 42.8354
5028 | 7.013611 | 3.0457 | 20.0187 | 7 | 2.3598 | 2.358693 | 5.57 | 0.019359 | 0.2478 | 0.261627 | 0.04594518 | 0.0498 | -0.31106 | 42.8359
5029 | 7.015 | 3.0467 | 20.023 | 6 | 2.3503 | 2.359061 | 5.52 | 0.019118 | 0.246 | 0.261668 | 0.04600536 | 0.0499 | -0.3109961 | 42.8363
5030 | 7.016389 | 3.0467 | 20.0272 | 5 | 2.3705 | 2.359418 | 5.62 | 0.01966 | 0.2468 | 0.2617077 | 0.04606631 | 0.05 | -0.3109322 | 42.8363
5031 | 7.017778 | 3.0476 | 20.0314 | 5 | 2.361 | 2.359818 | 5.57 | 0.01938 | 0.2466 | 0.2617474 | 0.04611369 | 0.0502 | -0.3108681 | 42.8367
5032 | 7.019444 | 3.0476 | 20.0357 | 6 | 2.3395 | 2.360093 | 5.47 | 0.018829 | 0.2453 | 0.2617866 | 0.04617202 | 0.0503 | -0.3107913 | 42.8377
5033 | 7.020833 | 3.0484 | 20.0399 | 8 | 2.3634 | 2.360449 | 5.59 | 0.01951 | 0.2456 | 0.2618241 | 0.0462321 | 0.0504 | -0.3107271 | 42.8376
5034 | 7.022222 | 3.0484 | 20.0441 | 5 | 2.3669 | 2.360786 | 5.6 | 0.019583 | 0.2451 | 0.2618618 | 0.04629141 | 0.0505 | -0.3106628 | 42.8378
5035 | 7.023611 | 3.0491 | 20.0484 | 6 | 2.3527 | 2.361183 | 5.53 | 0.019145 | 0.2447 | 0.2619001 | 0.04633389 | 0.0505 | -0.3105985 | 42.8383
5036 | 7.025 | 3.0491 | 20.0526 | 4 | 2.3634 | 2.361601 | 5.59 | 0.019466 | 0.2441 | 0.2619372 | 0.04639139 | 0.0506 | -0.3105341 | 42.8384
5037 | 7.026389 | 3.0497 | 20.0568 | 6 | 2.3657 | 2.361897 | 5.6 | 0.019491 | 0.2433 | 0.2619743 | 0.04644708 | 0.0506 | -0.3104696 | 42.8387
5038 | 7.027778 | 3.0497 | 20.0611 | 9 | 2.3728 | 2.362228 | 5.63 | 0.019608 | 0.2438 | 0.2620106 | 0.04650346 | 0.0507 | -0.3104051 | 42.8388
5039 | 7.029167 | 3.0502 | 20.0653 | 7 | 2.3574 | 2.36253 | 5.56 | 0.019333 | 0.2431 | 0.2620469 | 0.04654348 | 0.0507 | -0.3103404 | 42.8393
5040 | 7.030556 | 3.0502 | 20.0696 | 5 | 2.3646 | 2.362825 | 5.59 | 0.019485 | 0.2429 | 0.2620824 | 0.04659823 | 0.0507 | -0.3102758 | 42.8395
5041 | 7.031944 | 3.0507 | 20.0738 | 4 | 2.3634 | 2.36315 | 5.59 | 0.019509 | 0.2425 | 0.2621179 | 0.04665392 | 0.0508 | -0.310211 | 42.8397
5042 | 7.033333 | 3.0507 | 20.078 | 5 | 2.3574 | 2.363407 | 5.56 | 0.019338 | 0.2426 | 0.2621522 | 0.04671022 | 0.0508 | -0.3101462 | 42.8401
5043 | 7.034722 | 3.051 | 20.0823 | 7 | 2.3622 | 2.363874 | 5.58 | 0.019426 | 0.243 | 0.2621864 | 0.04674756 | 0.0507 | -0.3100813 | 42.8403
5044 | 7.036111 | 3.051 | 20.0865 | 6 | 2.3717 | 2.364338 | 5.62 | 0.019603 | 0.2432 | 0.2622202 | 0.04680467 | 0.0507 | -0.3100163 | 42.8405
5045 | 7.0375 | 3.0513 | 20.0908 | 8 | 2.3705 | 2.364715 | 5.62 | 0.019681 | 0.2431 | 0.2622545 | 0.0468624 | 0.0507 | -0.3099513 | 42.8407
5046 | 7.038889 | 3.0513 | 20.095 | 5 | 2.3634 | 2.364987 | 5.59 | 0.019526 | 0.2427 | 0.262288 | 0.04691815 | 0.0507 | -0.3098861 | 42.8411
5047 | 7.040278 | 3.0515 | 20.0992 | 6 | 2.3776 | 2.365315 | 5.65 | 0.019798 | 0.2435 | 0.2623213 | 0.04695637 | 0.0506 | -0.3098209 | 42.8412
5048 | 7.041667 | 3.0515 | 20.1035 | 7 | 2.3717 | 2.365657 | 5.62 | 0.0197 | 0.2429 | 0.2623542 | 0.04701227 | 0.0505 | -0.3097557 | 42.8415
5049 | 7.043056 | 3.0516 | 20.1077 | 10 | 2.3669 | 2.36606 | 5.6 | 0.019489 | 0.2425 | 0.2623863 | 0.04706774 | 0.0505 | -0.3096903 | 42.8419
5050 | 7.044444 | 3.0516 | 20.112 | 9 | 2.3598 | 2.366391 | 5.57 | 0.019303 | 0.2412 | 0.2624179 | 0.04712139 | 0.0504 | -0.309625 | 42.8423
5051 | 7.045833 | 3.0516 | 20.1162 | 8 | 2.3634 | 2.366636 | 5.59 | 0.019391 | 0.2409 | 0.2624504 | 0.04715442 | 0.0503 | -0.3095595 | 42.8425
5052 | 7.047222 | 3.0516 | 20.1204 | 7 | 2.3811 | 2.367006 | 5.67 | 0.019915 | 0.2415 | 0.2624827 | 0.0472084 | 0.0502 | -0.309494 | 42.8425
5053 | 7.048611 | 3.0516 | 20.1247 | 7 | 2.3669 | 2.367466 | 5.6 | 0.019591 | 0.2411 | 0.262514 | 0.04726219 | 0.0501 | -0.3094284 | 42.8429
5054 | 7.05 | 3.0516 | 20.1289 | 10 | 2.361 | 2.367903 | 5.57 | 0.019376 | 0.2399 | 0.2625457 | 0.04731562 | 0.05 | -0.3093627 | 42.8433
5055 | 7.051389 | 3.0514 | 20.1332 | 8 | 2.3622 | 2.368356 | 5.58 | 0.019371 | 0.2391 | 0.2625766 | 0.04734324 | 0.0499 | -0.3092969 | 42.8436
5056 | 7.052778 | 3.0514 | 20.1374 | 9 | 2.3491 | 2.368733 | 5.52 | 0.019072 | 0.2372 | 0.2626068 | 0.04739215 | 0.0497 | -0.3092311 | 42.844
5057 | 7.054167 | 3.0513 | 20.1416 | 10 | 2.3728 | 2.369058 | 5.63 | 0.019726 | 0.2373 | 0.2626359 | 0.04744167 | 0.0496 | -0.3091653 | 42.8439
5058 | 7.055556 | 3.0513 | 20.1459 | 7 | 2.3598 | 2.36939 | 5.57 | 0.019352 | 0.2363 | 0.2626578 | 0.0474898 | 0.0495 | -0.3090993 | 42.8444
5059 | 7.056944 | 3.051 | 20.1501 | 7 | 2.3562 | 2.369757 | 5.55 | 0.019278 | 0.2351 | 0.2626795 | 0.04750987 | 0.0493 | -0.3090334 | 42.8447
5060 | 7.058333 | 3.051 | 20.1544 | 7 | 2.3788 | 2.370092 | 5.66 | 0.019863 | 0.2356 | 0.2627003 | 0.04755672 | 0.0491 | -0.3089674 | 42.8446
5061 | 7.059722 | 3.0507 | 20.1586 | 9 | 2.3717 | 2.370532 | 5.62 | 0.019703 | 0.2353 | 0.2627204 | 0.0476021 | 0.049 | -0.3089013 | 42.845
5062 | 7.061111 | 3.0507 | 20.1628 | 8 | 2.387 | 2.370844 | 5.7 | 0.019998 | 0.2355 | 0.2627393 | 0.04764729 | 0.0488 | -0.3088352 | 42.8451
5063 | 7.0625 | 3.0502 | 20.1671 | 9 | 2.3562 | 2.371238 | 5.55 | 0.019272 | 0.2338 | 0.2627574 | 0.04766638 | 0.0486 | -0.308769 | 42.8458
5064 | 7.063889 | 3.0502 | 20.1713 | 8 | 2.3705 | 2.371586 | 5.62 | 0.019613 | 0.2333 | 0.2627767 | 0.04770787 | 0.0484 | -0.3087027 | 42.8459
5065 | 7.065278 | 3.0497 | 20.1756 | 8 | 2.3681 | 2.372002 | 5.61 | 0.019598 | 0.2331 | 0.2627968 | 0.04774563 | 0.0482 | -0.3086364 | 42.8461
5066 | 7.066667 | 3.0497 | 20.1798 | 9 | 2.3503 | 2.372405 | 5.52 | 0.019089 | 0.2304 | 0.2628163 | 0.04777818 | 0.048 | -0.3085701 | 42.8467
5067 | 7.068056 | 3.0491 | 20.184 | 7 | 2.3764 | 2.372828 | 5.65 | 0.019786 | 0.2303 | 0.2628353 | 0.04779553 | 0.0478 | -0.3085037 | 42.8466
5068 | 7.069444 | 3.0491 | 20.1883 | 5 | 2.3657 | 2.373152 | 5.6 | 0.019551 | 0.2284 | 0.262854 | 0.04782474 | 0.0476 | -0.3084374 | 42.847
5069 | 7.070833 | 3.0484 | 20.1925 | 10 | 2.3574 | 2.373611 | 5.56 | 0.019414 | 0.2269 | 0.2628725 | 0.04785142 | 0.0473 | -0.3083709 | 42.8474
5070 | 7.072222 | 3.0484 | 20.1967 | 7 | 2.3622 | 2.373958 | 5.58 | 0.019406 | 0.2255 | 0.2628909 | 0.04787397 | 0.0471 | -0.3083044 | 42.8476
5071 | 7.073611 | 3.0476 | 20.201 | 6 | 2.3717 | 2.374357 | 5.62 | 0.019647 | 0.2261 | 0.2629081 | 0.04788624 | 0.0468 | -0.3082379 | 42.8477
5072 | 7.075 | 3.0476 | 20.2052 | 6 | 2.374 | 2.374816 | 5.64 | 0.019737 | 0.2263 | 0.2629254 | 0.04790997 | 0.0466 | -0.3081714 | 42.848
5073 | 7.076389 | 3.0467 | 20.2094 | 6 | 2.3646 | 2.375235 | 5.59 | 0.019422 | 0.2253 | 0.2629428 | 0.04793247 | 0.0463 | -0.3081048 | 42.8485
5074 | 7.077778 | 3.0467 | 20.2137 | 12 | 2.3846 | 2.375629 | 5.69 | 0.019976 | 0.2262 | 0.262959 | 0.0479556 | 0.046 | -0.3080382 | 42.8484
5075 | 7.079167 | 3.0456 | 20.2179 | 9 | 2.3681 | 2.375962 | 5.61 | 0.019567 | 0.2265 | 0.2629751 | 0.04796872 | 0.0457 | -0.3079716 | 42.8489
5076 | 7.080556 | 3.0456 | 20.2221 | 7 | 2.3693 | 2.3763 | 5.61 | 0.019629 | 0.2263 | 0.2629913 | 0.0479919 | 0.0454 | -0.307905 | 42.8492
5077 | 7.081944 | 3.0446 | 20.2263 | 8 | 2.374 | 2.37672 | 5.64 | 0.019687 | 0.2259 | 0.2630071 | 0.04801515 | 0.045 | -0.3078383 | 42.8494
5078 | 7.083611 | 3.044 | 20.2306 | 9 | 2.3776 | 2.377149 | 5.65 | 0.019823 | 0.2258 | 0.2630231 | 0.04803725 | 0.0447 | -0.3077583 | 42.85
5079 | 7.085 | 3.044 | 20.2348 | 7 | 2.3752 | 2.377552 | 5.64 | 0.019759 | 0.2258 | 0.2630389 | 0.04804927 | 0.0444 | -0.3076915 | 42.8503
5080 | 7.086389 | 3.0428 | 20.239 | 8 | 2.3788 | 2.378048 | 5.66 | 0.019778 | 0.2258 | 0.2630556 | 0.04807126 | 0.044 | -0.3076248 | 42.8506
5081 | 7.087778 | 3.0428 | 20.2433 | 9 | 2.361 | 2.378431 | 5.57 | 0.019419 | 0.2241 | 0.2630735 | 0.04809244 | 0.0437 | -0.307558 | 42.851
5082 | 7.089167 | 3.0415 | 20.2475 | 8 | 2.374 | 2.378862 | 5.64 | 0.019791 | 0.2238 | 0.2630897 | 0.04811271 | 0.0433 | -0.3074912 | 42.8511
5083 | 7.090556 | 3.0415 | 20.2517 | 9 | 2.3503 | 2.379199 | 5.52 | 0.019114 | 0.2216 | 0.2631055 | 0.04811623 | 0.0429 | -0.3074244 | 42.8518
5084 | 7.091944 | 3.0401 | 20.2559 | 7 | 2.3893 | 2.379643 | 5.71 | 0.020127 | 0.2223 | 0.2631206 | 0.048134 | 0.0425 | -0.3073576 | 42.8515
5085 | 7.093333 | 3.0401 | 20.2601 | 7 | 2.3622 | 2.380065 | 5.58 | 0.019454 | 0.2208 | 0.2631353 | 0.04814876 | 0.0421 | -0.3072907 | 42.8522
5086 | 7.094722 | 3.0387 | 20.2644 | 8 | 2.3835 | 2.380491 | 5.68 | 0.020017 | 0.2209 | 0.2631509 | 0.04816296 | 0.0418 | -0.3072238 | 42.8521
5087 | 7.096111 | 3.0387 | 20.2686 | 10 | 2.3681 | 2.380855 | 5.61 | 0.019605 | 0.2196 | 0.2631655 | 0.0481644 | 0.0413 | -0.3071569 | 42.8526
5088 | 7.0975 | 3.0372 | 20.2728 | 10 | 2.3752 | 2.381226 | 5.64 | 0.019745 | 0.219 | 0.2631796 | 0.04817545 | 0.0409 | -0.30709 | 42.8528
5089 | 7.098889 | 3.0372 | 20.277 | 9 | 2.3811 | 2.381703 | 5.67 | 0.019905 | 0.2193 | 0.2631935 | 0.04818826 | 0.0405 | -0.3070231 | 42.853
5090 | 7.100278 | 3.0357 | 20.2813 | 8 | 2.3788 | 2.382197 | 5.66 | 0.019869 | 0.2186 | 0.2632076 | 0.04820073 | 0.0401 | -0.3069561 | 42.8533
5091 | 7.101667 | 3.0357 | 20.2855 | 6 | 2.3776 | 2.382612 | 5.65 | 0.019886 | 0.2181 | 0.2632198 | 0.04819753 | 0.0397 | -0.3068892 | 42.8535
5092 | 7.103056 | 3.034 | 20.2897 | 10 | 2.3764 | 2.383089 | 5.65 | 0.019792 | 0.2177 | 0.263232 | 0.04820848 | 0.0392 | -0.3068222 | 42.8539
5093 | 7.104444 | 3.034 | 20.2939 | 9 | 2.3705 | 2.383507 | 5.62 | 0.019623 | 0.2169 | 0.2632429 | 0.04821629 | 0.0388 | -0.3067553 | 42.8543
5094 | 7.105833 | 3.0324 | 20.2981 | 10 | 2.3835 | 2.383843 | 5.68 | 0.019945 | 0.2164 | 0.2632545 | 0.04822465 | 0.0384 | -0.3066883 | 42.8544
5095 | 7.107222 | 3.0324 | 20.3023 | 8 | 2.3858 | 2.384298 | 5.69 | 0.01995 | 0.2158 | 0.2632649 | 0.04821813 | 0.0379 | -0.3066214 | 42.8546
5096 | 7.108611 | 3.0306 | 20.3066 | 10 | 2.3752 | 2.384715 | 5.64 | 0.019833 | 0.2154 | 0.2632757 | 0.04822481 | 0.0374 | -0.3065544 | 42.855
5097 | 7.11 | 3.0306 | 20.3108 | 8 | 2.3669 | 2.385161 | 5.6 | 0.019465 | 0.2143 | 0.2632857 | 0.0482286 | 0.037 | -0.3064874 | 42.8555
5098 | 7.111389 | 3.0288 | 20.315 | 9 | 2.3752 | 2.385559 | 5.64 | 0.01976 | 0.213 | 0.263295 | 0.0482315 | 0.0365 | -0.3064204 | 42.8556
5099 | 7.112778 | 3.0288 | 20.3192 | 7 | 2.3657 | 2.38601 | 5.6 | 0.019509 | 0.2126 | 0.2633045 | 0.04821967 | 0.036 | -0.3063534 | 42.856
5100 | 7.114167 | 3.0269 | 20.3234 | 10 | 2.3882 | 2.386402 | 5.7 | 0.02003 | 0.2123 | 0.263313 | 0.04822138 | 0.0355 | -0.3062864 | 42.856
5101 | 7.115556 | 3.0269 | 20.3276 | 11 | 2.3987 | 2.386846 | 5.75 | 0.020343 | 0.2148 | 0.2633208 | 0.04822702 | 0.0351 | -0.3062194 | 42.8561
5102 | 7.116944 | 3.0251 | 20.3318 | 6 | 2.3999 | 2.387266 | 5.76 | 0.020408 | 0.2159 | 0.2633275 | 0.04823571 | 0.0346 | -0.3061525 | 42.8563
5103 | 7.118333 | 3.0251 | 20.336 | 13 | 2.3562 | 2.387627 | 5.55 | 0.019321 | 0.2135 | 0.2633339 | 0.04822404 | 0.0341 | -0.3060855 | 42.8573
5104 | 7.119722 | 3.0231 | 20.3402 | 11 | 2.387 | 2.387991 | 5.7 | 0.020072 | 0.214 | 0.2633393 | 0.04822962 | 0.0336 | -0.3060185 | 42.8571
5105 | 7.121111 | 3.0231 | 20.3444 | 8 | 2.3929 | 2.388496 | 5.73 | 0.020196 | 0.215 | 0.2633456 | 0.04823687 | 0.0331 | -0.3059515 | 42.8573
5106 | 7.1225 | 3.0212 | 20.3486 | 6 | 2.3717 | 2.388939 | 5.62 | 0.019678 | 0.2146 | 0.2633516 | 0.04824332 | 0.0326 | -0.3058845 | 42.8579
5107 | 7.123889 | 3.0212 | 20.3528 | 10 | 2.3574 | 2.38942 | 5.56 | 0.019359 | 0.2123 | 0.2633582 | 0.04822972 | 0.0321 | -0.3058175 | 42.8584
5108 | 7.125278 | 3.0192 | 20.357 | 10 | 2.3811 | 2.389815 | 5.67 | 0.019928 | 0.2124 | 0.263364 | 0.04823258 | 0.0315 | -0.3057505 | 42.8583
5109 | 7.126667 | 3.0192 | 20.3612 | 11 | 2.3728 | 2.390258 | 5.63 | 0.019751 | 0.2111 | 0.2633704 | 0.04823432 | 0.031 | -0.3056835 | 42.8587
5110 | 7.128056 | 3.0172 | 20.3654 | 9 | 2.3717 | 2.390765 | 5.62 | 0.019705 | 0.21 | 0.2633754 | 0.04823365 | 0.0305 | -0.3056165 | 42.859
5111 | 7.129444 | 3.0172 | 20.3695 | 9 | 2.394 | 2.391236 | 5.73 | 0.020294 | 0.2102 | 0.2633793 | 0.04821631 | 0.03 | -0.3055496 | 42.859
5112 | 7.130833 | 3.0151 | 20.3737 | 11 | 2.4046 | 2.39168 | 5.78 | 0.020522 | 0.2112 | 0.2633832 | 0.04821752 | 0.0294 | -0.3054826 | 42.8592
5113 | 7.132222 | 3.0151 | 20.3779 | 8 | 2.3705 | 2.392127 | 5.62 | 0.019693 | 0.2095 | 0.2633877 | 0.0482152 | 0.0289 | -0.3054157 | 42.86
5114 | 7.133611 | 3.013 | 20.3821 | 8 | 2.3835 | 2.392597 | 5.68 | 0.020092 | 0.2092 | 0.2633935 | 0.04821489 | 0.0283 | -0.3053487 | 42.86
5115 | 7.135 | 3.013 | 20.3863 | 10 | 2.4011 | 2.393 | 5.77 | 0.020454 | 0.2104 | 0.2633995 | 0.04819614 | 0.0278 | -0.3052817 | 42.8601
5116 | 7.136389 | 3.0108 | 20.3905 | 11 | 2.3728 | 2.393482 | 5.63 | 0.019694 | 0.2094 | 0.263405 | 0.0481961 | 0.0273 | -0.3052148 | 42.8608
5117 | 7.137778 | 3.0108 | 20.3947 | 6 | 2.4046 | 2.393953 | 5.78 | 0.020575 | 0.2101 | 0.2634113 | 0.04819726 | 0.0267 | -0.3051478 | 42.8606
5118 | 7.139167 | 3.0087 | 20.3988 | 6 | 2.3929 | 2.39443 | 5.73 | 0.020271 | 0.2091 | 0.2634178 | 0.04819483 | 0.0262 | -0.3050809 | 42.8611
5119 | 7.140833 | 3.0087 | 20.403 | 8 | 2.394 | 2.394855 | 5.73 | 0.020372 | 0.2111 | 0.2634241 | 0.04817906 | 0.0256 | -0.3050006 | 42.8617
5120 | 7.142222 | 3.0065 | 20.4072 | 9 | 2.387 | 2.395309 | 5.7 | 0.020066 | 0.2095 | 0.2634302 | 0.04817722 | 0.025 | -0.3049337 | 42.8622
5121 | 7.143611 | 3.0065 | 20.4114 | 9 | 2.3752 | 2.39567 | 5.64 | 0.019752 | 0.2091 | 0.2634354 | 0.0481745 | 0.0245 | -0.3048668 | 42.8626
5122 | 7.145 | 3.0043 | 20.4156 | 11 | 2.3788 | 2.396099 | 5.66 | 0.019834 | 0.2076 | 0.2634414 | 0.04816811 | 0.0239 | -0.3047999 | 42.8629
5123 | 7.146389 | 3.0043 | 20.4197 | 10 | 2.3905 | 2.396658 | 5.71 | 0.020173 | 0.2078 | 0.2634483 | 0.04814856 | 0.0234 | -0.304733 | 42.863
5124 | 7.147778 | 3.002 | 20.4239 | 10 | 2.3882 | 2.397051 | 5.7 | 0.020267 | 0.2074 | 0.2634554 | 0.0481418 | 0.0228 | -0.3046661 | 42.8632
5125 | 7.149167 | 3.002 | 20.4281 | 8 | 2.3799 | 2.397488 | 5.66 | 0.019884 | 0.2065 | 0.2634632 | 0.04813377 | 0.0222 | -0.3045992 | 42.8638
5126 | 7.150556 | 2.9998 | 20.4322 | 9 | 2.3999 | 2.397957 | 5.76 | 0.020373 | 0.2069 | 0.2634709 | 0.04812527 | 0.0217 | -0.3045324 | 42.8638
5127 | 7.151944 | 2.9998 | 20.4364 | 11 | 2.3976 | 2.398457 | 5.75 | 0.020345 | 0.2076 | 0.2634775 | 0.04810635 | 0.0211 | -0.3044656 | 42.8641
5128 | 7.153333 | 2.9976 | 20.4406 | 7 | 2.3952 | 2.3989 | 5.74 | 0.020254 | 0.2073 | 0.2634842 | 0.04809844 | 0.0206 | -0.3043988 | 42.8644
5129 | 7.154722 | 2.9976 | 20.4447 | 7 | 2.3893 | 2.399383 | 5.71 | 0.020151 | 0.2071 | 0.2634918 | 0.04809006 | 0.02 | -0.304332 | 42.8648
5130 | 7.156111 | 2.9954 | 20.4489 | 10 | 2.3882 | 2.399866 | 5.7 | 0.020054 | 0.2065 | 0.2634987 | 0.04808024 | 0.0195 | -0.3042652 | 42.8652
5131 | 7.1575 | 2.9954 | 20.4531 | 11 | 2.3905 | 2.400358 | 5.71 | 0.02015 | 0.2073 | 0.2635055 | 0.04806148 | 0.0189 | -0.3041984 | 42.8654
5132 | 7.158889 | 2.9932 | 20.4572 | 11 | 2.4081 | 2.400869 | 5.8 | 0.020706 | 0.2079 | 0.263511 | 0.04805386 | 0.0184 | -0.3041317 | 42.8654
5133 | 7.160278 | 2.9932 | 20.4614 | 10 | 2.3917 | 2.401391 | 5.72 | 0.020258 | 0.2076 | 0.2635171 | 0.04804376 | 0.0179 | -0.3040649 | 42.866
5134 | 7.161667 | 2.9911 | 20.4655 | 10 | 2.3976 | 2.401855 | 5.75 | 0.020363 | 0.2079 | 0.2635224 | 0.04803295 | 0.0173 | -0.3039982 | 42.8662
5135 | 7.163056 | 2.9911 | 20.4697 | 12 | 2.4034 | 2.402361 | 5.78 | 0.020488 | 0.2082 | 0.263527 | 0.0480188 | 0.0168 | -0.3039315 | 42.8664
5136 | 7.164444 | 2.9889 | 20.4738 | 10 | 2.3882 | 2.402881 | 5.7 | 0.020176 | 0.2084 | 0.2635325 | 0.04800875 | 0.0162 | -0.3038649 | 42.8669
5137 | 7.165833 | 2.9889 | 20.478 | 11 | 2.4057 | 2.403366 | 5.79 | 0.020618 | 0.2091 | 0.263538 | 0.04799814 | 0.0157 | -0.3037982 | 42.867
5138 | 7.167222 | 2.9868 | 20.4821 | 11 | 2.4092 | 2.403801 | 5.8 | 0.02066 | 0.2101 | 0.2635436 | 0.04799047 | 0.0152 | -0.3037315 | 42.8673
5139 | 7.168611 | 2.9868 | 20.4863 | 10 | 2.4104 | 2.404261 | 5.81 | 0.020724 | 0.2116 | 0.2635496 | 0.04798204 | 0.0147 | -0.3036649 | 42.8675
5140 | 7.17 | 2.9848 | 20.4904 | 8 | 2.4127 | 2.404733 | 5.82 | 0.020834 | 0.2128 | 0.2635557 | 0.04797863 | 0.0142 | -0.3035982 | 42.8678
5141 | 7.171389 | 2.9848 | 20.4946 | 12 | 2.3893 | 2.405184 | 5.71 | 0.020175 | 0.2124 | 0.2635614 | 0.04797297 | 0.0137 | -0.3035316 | 42.8685
5142 | 7.172778 | 2.9828 | 20.4987 | 10 | 2.3799 | 2.405681 | 5.66 | 0.019959 | 0.2107 | 0.263567 | 0.04796723 | 0.0132 | -0.3034649 | 42.8689
5143 | 7.174167 | 2.9828 | 20.5029 | 9 | 2.4046 | 2.406207 | 5.78 | 0.020531 | 0.2123 | 0.2635723 | 0.04795885 | 0.0127 | -0.3033983 | 42.8689
5144 | 7.175556 | 2.9809 | 20.507 | 9 | 2.4022 | 2.406709 | 5.77 | 0.02053 | 0.2122 | 0.2635775 | 0.04795545 | 0.0122 | -0.3033317 | 42.8692
5145 | 7.176944 | 2.9809 | 20.5111 | 11 | 2.3905 | 2.407272 | 5.71 | 0.020217 | 0.2112 | 0.2635823 | 0.04795108 | 0.0117 | -0.3032652 | 42.8697
5146 | 7.178333 | 2.979 | 20.5153 | 10 | 2.4057 | 2.407803 | 5.79 | 0.020675 | 0.2116 | 0.2635864 | 0.04794935 | 0.0112 | -0.3031986 | 42.8697
5147 | 7.179722 | 2.979 | 20.5194 | 7 | 2.4174 | 2.408242 | 5.84 | 0.020822 | 0.2133 | 0.2635912 | 0.04793988 | 0.0107 | -0.303132 | 42.87
5148 | 7.181111 | 2.9771 | 20.5235 | 7 | 2.3811 | 2.408726 | 5.67 | 0.019959 | 0.2117 | 0.2635974 | 0.04793824 | 0.0102 | -0.3030654 | 42.8708
5149 | 7.1825 | 2.9771 | 20.5277 | 8 | 2.4104 | 2.40925 | 5.81 | 0.020671 | 0.2124 | 0.2636041 | 0.04794019 | 0.0098 | -0.3029988 | 42.8707
5150 | 7.183889 | 2.9753 | 20.5318 | 6 | 2.4057 | 2.409796 | 5.79 | 0.020641 | 0.2129 | 0.2636108 | 0.04794301 | 0.0093 | -0.3029322 | 42.871
5151 | 7.185278 | 2.9753 | 20.5359 | 10 | 2.3987 | 2.410295 | 5.75 | 0.020455 | 0.2127 | 0.2636164 | 0.04792998 | 0.0089 | -0.3028656 | 42.8714
5152 | 7.186667 | 2.9736 | 20.5401 | 10 | 2.3999 | 2.410788 | 5.76 | 0.020436 | 0.2127 | 0.2636214 | 0.04793242 | 0.0084 | -0.302799 | 42.8717
5153 | 7.188056 | 2.9736 | 20.5442 | 9 | 2.4185 | 2.411326 | 5.85 | 0.020895 | 0.2129 | 0.2636257 | 0.04793582 | 0.008 | -0.3027325 | 42.8718
5154 | 7.189444 | 2.972 | 20.5483 | 12 | 2.3952 | 2.411845 | 5.74 | 0.020281 | 0.2122 | 0.2636303 | 0.04793756 | 0.0076 | -0.3026659 | 42.8725
5155 | 7.190833 | 2.972 | 20.5525 | 7 | 2.4022 | 2.412369 | 5.77 | 0.020494 | 0.2122 | 0.263635 | 0.04792358 | 0.0071 | -0.3025993 | 42.8726
5156 | 7.192222 | 2.9703 | 20.5566 | 12 | 2.3976 | 2.41286 | 5.75 | 0.020434 | 0.2112 | 0.2636401 | 0.04792367 | 0.0067 | -0.3025328 | 42.873
5157 | 7.193611 | 2.9703 | 20.5607 | 9 | 2.3976 | 2.413257 | 5.75 | 0.0204 | 0.2109 | 0.2636451 | 0.04792282 | 0.0063 | -0.3024662 | 42.8734
5158 | 7.195 | 2.9688 | 20.5648 | 11 | 2.4151 | 2.413786 | 5.83 | 0.020934 | 0.2111 | 0.2636502 | 0.04792347 | 0.0059 | -0.3023996 | 42.8734
5159 | 7.196389 | 2.9688 | 20.569 | 10 | 2.4151 | 2.414276 | 5.83 | 0.020797 | 0.2131 | 0.2636565 | 0.04791015 | 0.0055 | -0.3023331 | 42.8737
5160 | 7.197778 | 2.9673 | 20.5731 | 11 | 2.4104 | 2.414873 | 5.81 | 0.020813 | 0.2129 | 0.2636625 | 0.04791361 | 0.0052 | -0.3022665 | 42.8741
5161 | 7.199167 | 2.9673 | 20.5772 | 13 | 2.3964 | 2.415412 | 5.74 | 0.020413 | 0.2122 | 0.2636693 | 0.04791397 | 0.0048 | -0.3022 | 42.8746
5162 | 7.200556 | 2.9658 | 20.5813 | 10 | 2.3917 | 2.415944 | 5.72 | 0.02028 | 0.2106 | 0.2636769 | 0.04791117 | 0.0044 | -0.3021334 | 42.875
5163 | 7.202222 | 2.9658 | 20.5854 | 8 | 2.4092 | 2.416485 | 5.8 | 0.020721 | 0.2113 | 0.2636854 | 0.04789755 | 0.0041 | -0.3020536 | 42.8755
5164 | 7.203611 | 2.9644 | 20.5896 | 11 | 2.4151 | 2.41706 | 5.83 | 0.020881 | 0.2122 | 0.2636952 | 0.04789723 | 0.0037 | -0.3019871 | 42.8757
5165 | 7.205 | 2.9644 | 20.5937 | 9 | 2.4278 | 2.417589 | 5.89 | 0.021228 | 0.2142 | 0.2637044 | 0.04790096 | 0.0034 | -0.3019206 | 42.8758
5166 | 7.206389 | 2.9632 | 20.5978 | 9 | 2.4092 | 2.418104 | 5.8 | 0.020658 | 0.2151 | 0.2637143 | 0.04790626 | 0.003 | -0.301854 | 42.8765
5167 | 7.207778 | 2.9632 | 20.6019 | 8 | 2.4174 | 2.418658 | 5.84 | 0.020995 | 0.2166 | 0.2637251 | 0.04789994 | 0.0027 | -0.3017875 | 42.8766
5168 | 7.209167 | 2.962 | 20.606 | 12 | 2.4197 | 2.419182 | 5.85 | 0.020934 | 0.2187 | 0.2637367 | 0.04791088 | 0.0024 | -0.3017209 | 42.877
5169 | 7.210556 | 2.962 | 20.6101 | 7 | 2.4428 | 2.419722 | 5.97 | 0.02161 | 0.2215 | 0.2637489 | 0.0479299 | 0.0021 | -0.3016544 | 42.8769
5170 | 7.211944 | 2.9611 | 20.6142 | 12 | 2.4185 | 2.420328 | 5.85 | 0.021028 | 0.2225 | 0.2637605 | 0.04795105 | 0.0018 | -0.3015878 | 42.8776
5171 | 7.213333 | 2.9611 | 20.6184 | 11 | 2.4185 | 2.420819 | 5.85 | 0.020961 | 0.2233 | 0.2637726 | 0.04795098 | 0.0016 | -0.3015212 | 42.8779
5172 | 7.214722 | 2.9602 | 20.6225 | 10 | 2.4255 | 2.42132 | 5.88 | 0.021089 | 0.2243 | 0.2637844 | 0.04797489 | 0.0013 | -0.3014546 | 42.8781
5173 | 7.216111 | 2.9602 | 20.6266 | 10 | 2.4034 | 2.421819 | 5.78 | 0.020602 | 0.2238 | 0.2637959 | 0.04799618 | 0.0011 | -0.301388 | 42.8787
5174 | 7.2175 | 2.9595 | 20.6307 | 7 | 2.4127 | 2.422361 | 5.82 | 0.020888 | 0.2242 | 0.263808 | 0.04802159 | 0.0009 | -0.3013213 | 42.8789
5175 | 7.218889 | 2.9595 | 20.6348 | 11 | 2.4255 | 2.42289 | 5.88 | 0.021176 | 0.2253 | 0.2638199 | 0.04802284 | 0.0007 | -0.3012546 | 42.8791
5176 | 7.220278 | 2.9589 | 20.6389 | 11 | 2.4057 | 2.423353 | 5.79 | 0.020686 | 0.2255 | 0.2638325 | 0.0480502 | 0.0005 | -0.3011879 | 42.8797
5177 | 7.221667 | 2.9589 | 20.643 | 7 | 2.4278 | 2.423835 | 5.89 | 0.021166 | 0.2273 | 0.2638463 | 0.04807969 | 0.0003 | -0.3011211 | 42.8797
5178 | 7.223056 | 2.9585 | 20.6471 | 9 | 2.4255 | 2.424433 | 5.88 | 0.021224 | 0.228 | 0.2638601 | 0.04810973 | 0.0002 | -0.3010543 | 42.88
5179 | 7.224444 | 2.9585 | 20.6512 | 11 | 2.4185 | 2.424961 | 5.85 | 0.020951 | 0.2292 | 0.2638746 | 0.04811819 | 0 | -0.3009875 | 42.8805
5180 | 7.225833 | 2.9582 | 20.6554 | 6 | 2.4232 | 2.425527 | 5.87 | 0.021174 | 0.2296 | 0.2638887 | 0.04815065 | -0.0001 | -0.3009207 | 42.8807
5181 | 7.227222 | 2.9582 | 20.6595 | 11 | 2.4092 | 2.426024 | 5.8 | 0.02079 | 0.2291 | 0.263903 | 0.04818278 | -0.0002 | -0.3008537 | 42.8812
5182 | 7.228611 | 2.9581 | 20.6636 | 11 | 2.4255 | 2.426534 | 5.88 | 0.0211 | 0.2299 | 0.2639162 | 0.04821618 | -0.0003 | -0.3007868 | 42.8814
5183 | 7.23 | 2.9581 | 20.6677 | 11 | 2.4278 | 2.427101 | 5.89 | 0.021367 | 0.2315 | 0.2639292 | 0.04822754 | -0.0003 | -0.3007198 | 42.8815
5184 | 7.231389 | 2.9581 | 20.6718 | 8 | 2.4232 | 2.427709 | 5.87 | 0.021111 | 0.2327 | 0.2639421 | 0.04826524 | -0.0004 | -0.3006528 | 42.882
5185 | 7.232778 | 2.9581 | 20.6759 | 12 | 2.4382 | 2.428269 | 5.94 | 0.021549 | 0.2346 | 0.2639548 | 0.04830696 | -0.0004 | -0.3005857 | 42.8821
5186 | 7.234167 | 2.9583 | 20.68 | 6 | 2.4162 | 2.428905 | 5.84 | 0.020837 | 0.234 | 0.2639683 | 0.04834621 | -0.0004 | -0.3005186 | 42.8828
5187 | 7.235556 | 2.9583 | 20.6841 | 9 | 2.4162 | 2.429448 | 5.84 | 0.020928 | 0.235 | 0.2639814 | 0.04836329 | -0.0004 | -0.3004514 | 42.8831
5188 | 7.236944 | 2.9586 | 20.6882 | 13 | 2.4359 | 2.429985 | 5.93 | 0.021363 | 0.2371 | 0.2639942 | 0.04840731 | -0.0004 | -0.3003843 | 42.8832
5189 | 7.238333 | 2.9586 | 20.6923 | 10 | 2.4278 | 2.43057 | 5.89 | 0.021205 | 0.2388 | 0.2640081 | 0.04845431 | -0.0004 | -0.300317 | 42.8836
5190 | 7.239722 | 2.9591 | 20.6965 | 10 | 2.4451 | 2.431134 | 5.98 | 0.021717 | 0.2406 | 0.2640224 | 0.04850311 | -0.0003 | -0.3002497 | 42.8836
5191 | 7.241111 | 2.9591 | 20.7006 | 11 | 2.4232 | 2.431715 | 5.87 | 0.021166 | 0.2421 | 0.2640374 | 0.04853176 | -0.0002 | -0.3001823 | 42.8842
5192 | 7.2425 | 2.9597 | 20.7047 | 14 | 2.4405 | 2.432305 | 5.96 | 0.021577 | 0.2436 | 0.264053 | 0.04858515 | -0.0002 | -0.3001148 | 42.8843
5193 | 7.243889 | 2.9597 | 20.7088 | 12 | 2.4531 | 2.432803 | 6.02 | 0.021802 | 0.2466 | 0.2640683 | 0.04864395 | -0.0001 | -0.3000473 | 42.8845
5194 | 7.245278 | 2.9606 | 20.7129 | 9 | 2.429 | 2.433327 | 5.9 | 0.021324 | 0.2471 | 0.2640845 | 0.04870438 | 0.0001 | -0.2999797 | 42.8851
5195 | 7.246667 | 2.9606 | 20.717 | 11 | 2.4116 | 2.433797 | 5.82 | 0.020754 | 0.2467 | 0.2641016 | 0.0487383 | 0.0002 | -0.299912 | 42.8858
5196 | 7.248056 | 2.9615 | 20.7211 | 11 | 2.4497 | 2.434321 | 6 | 0.021701 | 0.2493 | 0.2641195 | 0.04880204 | 0.0003 | -0.2998443 | 42.8855
5197 | 7.249444 | 2.9615 | 20.7252 | 11 | 2.429 | 2.434862 | 5.9 | 0.021231 | 0.25 | 0.2641382 | 0.0488681 | 0.0005 | -0.2997765 | 42.8862
5198 | 7.250833 | 2.9627 | 20.7294 | 12 | 2.4324 | 2.435445 | 5.92 | 0.021365 | 0.2501 | 0.2641572 | 0.04893352 | 0.0007 | -0.2997086 | 42.8864
5199 | 7.252222 | 2.9627 | 20.7335 | 7 | 2.4531 | 2.436012 | 6.02 | 0.021866 | 0.2534 | 0.2641763 | 0.04897708 | 0.0009 | -0.2996406 | 42.8864
5200 | 7.253611 | 2.964 | 20.7376 | 12 | 2.4405 | 2.436456 | 5.96 | 0.021484 | 0.2541 | 0.2641955 | 0.04904861 | 0.0012 | -0.2995725 | 42.8869
5201 | 7.255 | 2.964 | 20.7417 | 10 | 2.4462 | 2.437005 | 5.98 | 0.021798 | 0.2558 | 0.2642146 | 0.04912216 | 0.0014 | -0.2995043 | 42.8871
5202 | 7.256389 | 2.9656 | 20.7458 | 9 | 2.4497 | 2.437581 | 6 | 0.021794 | 0.2577 | 0.2642345 | 0.04919749 | 0.0017 | -0.299436 | 42.8874
5203 | 7.257778 | 2.9656 | 20.75 | 10 | 2.4622 | 2.438136 | 6.06 | 0.022149 | 0.2605 | 0.2642549 | 0.04925353 | 0.002 | -0.2993677 | 42.8875
5204 | 7.259167 | 2.9673 | 20.7541 | 11 | 2.4393 | 2.43868 | 5.95 | 0.021677 | 0.2622 | 0.2642763 | 0.04933574 | 0.0023 | -0.2992992 | 42.8881
5205 | 7.260556 | 2.9673 | 20.7582 | 12 | 2.4668 | 2.43915 | 6.09 | 0.022303 | 0.266 | 0.2642998 | 0.0494249 | 0.0027 | -0.2992306 | 42.8881
5206 | 7.261944 | 2.9693 | 20.7623 | 12 | 2.4405 | 2.439714 | 5.96 | 0.021588 | 0.2679 | 0.264324 | 0.04951764 | 0.003 | -0.2991619 | 42.8888
5207 | 7.263611 | 2.9693 | 20.7665 | 8 | 2.4393 | 2.440232 | 5.95 | 0.021529 | 0.2686 | 0.264349 | 0.04958418 | 0.0034 | -0.2990793 | 42.8895
5208 | 7.265 | 2.9715 | 20.7706 | 13 | 2.4382 | 2.440752 | 5.94 | 0.021588 | 0.2692 | 0.2643739 | 0.04967873 | 0.0038 | -0.2990104 | 42.8898
5209 | 7.266389 | 2.9715 | 20.7747 | 11 | 2.4713 | 2.441386 | 6.11 | 0.022302 | 0.2728 | 0.264399 | 0.04977906 | 0.0042 | -0.2989413 | 42.8897
5210 | 7.267778 | 2.9739 | 20.7789 | 10 | 2.4439 | 2.441853 | 5.97 | 0.021646 | 0.2745 | 0.264426 | 0.04988311 | 0.0047 | -0.2988721 | 42.8904
5211 | 7.269167 | 2.9739 | 20.783 | 11 | 2.4531 | 2.44243 | 6.02 | 0.022064 | 0.2768 | 0.2644527 | 0.04996061 | 0.0052 | -0.2988028 | 42.8905
5212 | 7.270556 | 2.9765 | 20.7871 | 10 | 2.4301 | 2.442965 | 5.91 | 0.021394 | 0.2766 | 0.2644817 | 0.05006772 | 0.0057 | -0.2987333 | 42.8912
5213 | 7.271944 | 2.9765 | 20.7912 | 13 | 2.4313 | 2.443461 | 5.91 | 0.021256 | 0.2761 | 0.264512 | 0.05017422 | 0.0062 | -0.2986637 | 42.8916
5214 | 7.273333 | 2.9793 | 20.7954 | 12 | 2.4668 | 2.444035 | 6.09 | 0.022249 | 0.2793 | 0.264542 | 0.05028507 | 0.0067 | -0.298594 | 42.8913
5215 | 7.274722 | 2.9793 | 20.7995 | 7 | 2.4451 | 2.444574 | 5.98 | 0.021927 | 0.28 | 0.2645721 | 0.05036728 | 0.0073 | -0.2985241 | 42.8918
5216 | 7.276111 | 2.9823 | 20.8037 | 12 | 2.4702 | 2.445126 | 6.1 | 0.022334 | 0.2822 | 0.2646031 | 0.05048242 | 0.0079 | -0.298454 | 42.8919
5217 | 7.2775 | 2.9823 | 20.8078 | 11 | 2.4474 | 2.445612 | 5.99 | 0.021825 | 0.2832 | 0.2646351 | 0.05059829 | 0.0085 | -0.2983838 | 42.8925
5218 | 7.278889 | 2.9856 | 20.812 | 11 | 2.4759 | 2.446157 | 6.13 | 0.022515 | 0.2868 | 0.264668 | 0.05071944 | 0.0091 | -0.2983135 | 42.8924
5219 | 7.280278 | 2.9856 | 20.8161 | 9 | 2.4462 | 2.446694 | 5.98 | 0.021795 | 0.2873 | 0.2647017 | 0.05081343 | 0.0098 | -0.2982429 | 42.8931
5220 | 7.281667 | 2.9889 | 20.8203 | 8 | 2.429 | 2.447231 | 5.9 | 0.021272 | 0.2873 | 0.2647357 | 0.05093508 | 0.0104 | -0.2981723 | 42.8937
5221 | 7.283056 | 2.9889 | 20.8244 | 14 | 2.437 | 2.447795 | 5.94 | 0.021533 | 0.2876 | 0.2647707 | 0.0510577 | 0.0111 | -0.2981014 | 42.8939
5222 | 7.284444 | 2.9925 | 20.8286 | 12 | 2.4255 | 2.448347 | 5.88 | 0.021122 | 0.2875 | 0.2648065 | 0.0511808 | 0.0118 | -0.2980305 | 42.8944
5223 | 7.285833 | 2.9925 | 20.8327 | 20 | 2.4691 | 2.448852 | 6.1 | 0.02227 | 0.2905 | 0.2648427 | 0.05127775 | 0.0126 | -0.2979593 | 42.8941
5224 | 7.287222 | 2.9962 | 20.8369 | 12 | 2.4405 | 2.449343 | 5.96 | 0.02167 | 0.2903 | 0.2648797 | 0.05140495 | 0.0133 | -0.297888 | 42.8947
5225 | 7.288611 | 2.9962 | 20.841 | 12 | 2.4382 | 2.449831 | 5.94 | 0.021736 | 0.2906 | 0.2649174 | 0.05153241 | 0.0141 | -0.2978165 | 42.895
5226 | 7.29 | 3.0002 | 20.8452 | 16 | 2.4657 | 2.450395 | 6.08 | 0.022291 | 0.2926 | 0.264955 | 0.05166373 | 0.0149 | -0.2977449 | 42.895
5227 | 7.291389 | 3.0002 | 20.8494 | 11 | 2.4439 | 2.450936 | 5.97 | 0.021856 | 0.2931 | 0.2649933 | 0.05176328 | 0.0157 | -0.297673 | 42.8955
5228 | 7.292778 | 3.0043 | 20.8535 | 10 | 2.429 | 2.451458 | 5.9 | 0.021446 | 0.292 | 0.2650323 | 0.05189336 | 0.0165 | -0.297601 | 42.8961
5229 | 7.294167 | 3.0043 | 20.8577 | 15 | 2.4313 | 2.451984 | 5.91 | 0.02129 | 0.2914 | 0.2650708 | 0.05202205 | 0.0174 | -0.2975289 | 42.8965
5230 | 7.295556 | 3.0086 | 20.8619 | 13 | 2.4565 | 2.452508 | 6.03 | 0.022242 | 0.2924 | 0.26511 | 0.05215311 | 0.0182 | -0.2974565 | 42.8962
5231 | 7.296944 | 3.0086 | 20.8661 | 10 | 2.4405 | 2.4531 | 5.96 | 0.021675 | 0.2931 | 0.2651501 | 0.05225135 | 0.0191 | -0.2973841 | 42.8968
5232 | 7.298333 | 3.0129 | 20.8703 | 20 | 2.4474 | 2.45364 | 5.99 | 0.021933 | 0.2942 | 0.2651914 | 0.05238492 | 0.02 | -0.2973114 | 42.897
5233 | 7.299722 | 3.0129 | 20.8745 | 13 | 2.4736 | 2.454146 | 6.12 | 0.022613 | 0.2974 | 0.2652341 | 0.05252461 | 0.0209 | -0.2972385 | 42.8968
5234 | 7.301111 | 3.0175 | 20.8786 | 8 | 2.4827 | 2.454727 | 6.16 | 0.022923 | 0.3008 | 0.2652776 | 0.05267002 | 0.0219 | -0.2971655 | 42.897
5235 | 7.3025 | 3.0175 | 20.8828 | 13 | 2.4543 | 2.455311 | 6.02 | 0.022044 | 0.3014 | 0.265323 | 0.05277871 | 0.0228 | -0.2970922 | 42.8978
5236 | 7.303889 | 3.0222 | 20.887 | 12 | 2.4815 | 2.455844 | 6.16 | 0.022903 | 0.3046 | 0.2653695 | 0.05292974 | 0.0238 | -0.2970188 | 42.8976
5237 | 7.305278 | 3.0222 | 20.8912 | 10 | 2.4679 | 2.456424 | 6.09 | 0.022344 | 0.3066 | 0.2654171 | 0.05308265 | 0.0248 | -0.2969452 | 42.8982
5238 | 7.306667 | 3.0271 | 20.8954 | 15 | 2.4634 | 2.456957 | 6.07 | 0.022248 | 0.3081 | 0.2654675 | 0.05323799 | 0.0258 | -0.2968714 | 42.8985
5239 | 7.308056 | 3.0271 | 20.8996 | 11 | 2.4393 | 2.457483 | 5.95 | 0.021765 | 0.3076 | 0.2655183 | 0.05335641 | 0.0268 | -0.2967973 | 42.8991
5240 | 7.309444 | 3.0321 | 20.9039 | 10 | 2.452 | 2.457924 | 6.01 | 0.021972 | 0.3081 | 0.2655698 | 0.05351141 | 0.0278 | -0.2967232 | 42.8992
5241 | 7.310833 | 3.0321 | 20.9081 | 12 | 2.4668 | 2.458461 | 6.09 | 0.022367 | 0.3099 | 0.2656219 | 0.05366898 | 0.0289 | -0.2966487 | 42.8993
5242 | 7.312222 | 3.0374 | 20.9123 | 14 | 2.4725 | 2.458974 | 6.11 | 0.022514 | 0.3134 | 0.2656739 | 0.0538307 | 0.0299 | -0.2965741 | 42.8995
5243 | 7.313611 | 3.0374 | 20.9165 | 13 | 2.4679 | 2.45953 | 6.09 | 0.02241 | 0.3151 | 0.2657261 | 0.05396123 | 0.031 | -0.2964992 | 42.8998
5244 | 7.315 | 3.0427 | 20.9207 | 12 | 2.4301 | 2.460062 | 5.91 | 0.021291 | 0.3142 | 0.2657795 | 0.05412384 | 0.0321 | -0.2964241 | 42.9008
5245 | 7.316389 | 3.0427 | 20.925 | 17 | 2.4565 | 2.460571 | 6.03 | 0.022008 | 0.3149 | 0.2658343 | 0.05428949 | 0.0332 | -0.2963489 | 42.9006
5246 | 7.317778 | 3.0482 | 20.9292 | 11 | 2.5007 | 2.461114 | 6.25 | 0.02336 | 0.319 | 0.2658896 | 0.05446169 | 0.0343 | -0.2962733 | 42.9001
5247 | 7.319167 | 3.0482 | 20.9334 | 15 | 2.4815 | 2.461662 | 6.16 | 0.022644 | 0.3226 | 0.2659457 | 0.05460059 | 0.0355 | -0.2961976 | 42.9008
5248 | 7.320556 | 3.0538 | 20.9377 | 13 | 2.4588 | 2.462241 | 6.05 | 0.022032 | 0.3236 | 0.2660023 | 0.05477959 | 0.0366 | -0.2961216 | 42.9014
5249 | 7.321944 | 3.0538 | 20.9419 | 10 | 2.4691 | 2.46278 | 6.1 | 0.022548 | 0.3256 | 0.2660596 | 0.05496138 | 0.0378 | -0.2960455 | 42.9014
5250 | 7.323333 | 3.0597 | 20.9462 | 11 | 2.4611 | 2.463267 | 6.06 | 0.022332 | 0.3271 | 0.2661178 | 0.05514465 | 0.039 | -0.295969 | 42.9018
5251 | 7.325 | 3.0597 | 20.9504 | 11 | 2.4657 | 2.463823 | 6.08 | 0.022478 | 0.3285 | 0.2661769 | 0.05529261 | 0.0401 | -0.2958769 | 42.9024
5252 | 7.326389 | 3.0656 | 20.9547 | 12 | 2.4917 | 2.464311 | 6.21 | 0.02304 | 0.3312 | 0.2662378 | 0.05548186 | 0.0413 | -0.2958 | 42.9023
5253 | 7.327778 | 3.0656 | 20.9589 | 8 | 2.4883 | 2.464828 | 6.19 | 0.023112 | 0.3342 | 0.2662998 | 0.05567469 | 0.0426 | -0.2957228 | 42.9025
5254 | 7.329167 | 3.0717 | 20.9632 | 10 | 2.4577 | 2.46539 | 6.04 | 0.022313 | 0.3352 | 0.266362 | 0.05586975 | 0.0438 | -0.2956453 | 42.9032
5255 | 7.330556 | 3.0717 | 20.9675 | 14 | 2.4634 | 2.465972 | 6.07 | 0.022352 | 0.3362 | 0.2664245 | 0.05602873 | 0.045 | -0.2955676 | 42.9035
5256 | 7.331944 | 3.0779 | 20.9717 | 14 | 2.46 | 2.466486 | 6.05 | 0.022201 | 0.3365 | 0.2664885 | 0.05622539 | 0.0463 | -0.2954897 | 42.9038
5257 | 7.333333 | 3.0779 | 20.976 | 11 | 2.4691 | 2.467022 | 6.1 | 0.02256 | 0.3371 | 0.2665539 | 0.05642251 | 0.0476 | -0.2954115 | 42.9039
5258 | 7.334722 | 3.0843 | 20.9803 | 11 | 2.4793 | 2.467568 | 6.15 | 0.022844 | 0.3388 | 0.2666206 | 0.05662147 | 0.0489 | -0.295333 | 42.904
5259 | 7.336111 | 3.0843 | 20.9846 | 12 | 2.4759 | 2.468127 | 6.13 | 0.022824 | 0.34 | 0.2666877 | 0.0567862 | 0.0502 | -0.2952542 | 42.9042
5260 | 7.3375 | 3.0906 | 20.9889 | 18 | 2.4668 | 2.468658 | 6.09 | 0.022497 | 0.3407 | 0.2667552 | 0.05698769 | 0.0515 | -0.2951752 | 42.9047
5261 | 7.338889 | 3.0906 | 20.9932 | 14 | 2.4508 | 2.469208 | 6.01 | 0.022214 | 0.341 | 0.2668241 | 0.05718993 | 0.0528 | -0.2950959 | 42.9051
5262 | 7.340278 | 3.0972 | 20.9975 | 15 | 2.4668 | 2.469679 | 6.09 | 0.02243 | 0.3425 | 0.2668927 | 0.05739486 | 0.0541 | -0.2950163 | 42.9052
5263 | 7.341667 | 3.0972 | 21.0018 | 18 | 2.4748 | 2.470177 | 6.12 | 0.022453 | 0.344 | 0.266963 | 0.05756369 | 0.0554 | -0.2949365 | 42.9054
5264 | 7.343056 | 3.1038 | 21.0061 | 14 | 2.46 | 2.470738 | 6.05 | 0.022395 | 0.3449 | 0.2670339 | 0.05777192 | 0.0568 | -0.2948564 | 42.9057
5265 | 7.344444 | 3.1038 | 21.0104 | 15 | 2.4531 | 2.47125 | 6.02 | 0.022006 | 0.3446 | 0.2671054 | 0.05797981 | 0.0581 | -0.2947761 | 42.9062
5266 | 7.345833 | 3.1106 | 21.0147 | 15 | 2.5041 | 2.471743 | 6.27 | 0.023588 | 0.348 | 0.2671779 | 0.05819155 | 0.0595 | -0.2946954 | 42.9055
5267 | 7.347222 | 3.1106 | 21.019 | 11 | 2.4725 | 2.472268 | 6.11 | 0.022688 | 0.3486 | 0.2672507 | 0.0583673 | 0.0609 | -0.2946144 | 42.9063
5268 | 7.348611 | 3.1173 | 21.0234 | 11 | 2.4782 | 2.472851 | 6.14 | 0.022839 | 0.3499 | 0.2673244 | 0.05858155 | 0.0623 | -0.2945332 | 42.9064
5269 | 7.35 | 3.1173 | 21.0277 | 18 | 2.4679 | 2.473397 | 6.09 | 0.022493 | 0.351 | 0.2674 | 0.05879708 | 0.0636 | -0.2944517 | 42.9068
5270 | 7.351389 | 3.1243 | 21.032 | 14 | 2.4804 | 2.473885 | 6.15 | 0.022731 | 0.3529 | 0.267477 | 0.05901646 | 0.065 | -0.2943699 | 42.9069
5271 | 7.352778 | 3.1243 | 21.0364 | 16 | 2.4973 | 2.474435 | 6.24 | 0.02348 | 0.356 | 0.2675547 | 0.05920164 | 0.0664 | -0.2942878 | 42.9067
5272 | 7.354167 | 3.1312 | 21.0407 | 18 | 2.4917 | 2.474947 | 6.21 | 0.02316 | 0.3582 | 0.2676327 | 0.05942877 | 0.0679 | -0.2942054 | 42.9071
5273 | 7.355556 | 3.1312 | 21.0451 | 15 | 2.4759 | 2.475439 | 6.13 | 0.022781 | 0.36 | 0.2677116 | 0.05965835 | 0.0693 | -0.2941227 | 42.9076
5274 | 7.356944 | 3.1384 | 21.0494 | 14 | 2.4702 | 2.475963 | 6.1 | 0.022806 | 0.3604 | 0.2677921 | 0.05988851 | 0.0707 | -0.2940397 | 42.9078
5275 | 7.358333 | 3.1384 | 21.0538 | 18 | 2.4951 | 2.476456 | 6.23 | 0.023386 | 0.3626 | 0.2678737 | 0.06008266 | 0.0722 | -0.2939564 | 42.9077
5276 | 7.359722 | 3.1455 | 21.0582 | 14 | 2.4793 | 2.476912 | 6.15 | 0.022908 | 0.364 | 0.2679554 | 0.06031791 | 0.0736 | -0.2938728 | 42.9082
5277 | 7.361111 | 3.1455 | 21.0625 | 12 | 2.4838 | 2.477439 | 6.17 | 0.023161 | 0.3653 | 0.2680378 | 0.06055529 | 0.075 | -0.2937888 | 42.9082
5278 | 7.3625 | 3.1529 | 21.0669 | 9 | 2.4645 | 2.477873 | 6.07 | 0.02276 | 0.3651 | 0.2681205 | 0.06079239 | 0.0765 | -0.2937045 | 42.9087
5279 | 7.363889 | 3.1529 | 21.0713 | 15 | 2.5041 | 2.478401 | 6.27 | 0.023531 | 0.3674 | 0.2682038 | 0.06099212 | 0.078 | -0.29362 | 42.9084
5280 | 7.365278 | 3.1601 | 21.0757 | 18 | 2.4634 | 2.478984 | 6.07 | 0.022346 | 0.3671 | 0.2682885 | 0.06123182 | 0.0794 | -0.2935351 | 42.9094
5281 | 7.366667 | 3.1601 | 21.0801 | 13 | 2.4804 | 2.479488 | 6.15 | 0.022901 | 0.3689 | 0.2683739 | 0.0614741 | 0.0809 | -0.2934499 | 42.9092
5282 | 7.368056 | 3.1675 | 21.0845 | 13 | 2.4827 | 2.479977 | 6.16 | 0.022958 | 0.3705 | 0.2684607 | 0.06172045 | 0.0823 | -0.2933643 | 42.9094
5283 | 7.369444 | 3.1675 | 21.0889 | 16 | 2.4782 | 2.480551 | 6.14 | 0.022788 | 0.3714 | 0.2685467 | 0.06192324 | 0.0838 | -0.2932785 | 42.9097
5284 | 7.370833 | 3.1748 | 21.0933 | 14 | 2.5141 | 2.481058 | 6.32 | 0.023819 | 0.3748 | 0.2686341 | 0.06217572 | 0.0853 | -0.2931923 | 42.9093
5285 | 7.372222 | 3.1748 | 21.0977 | 17 | 2.4793 | 2.481506 | 6.15 | 0.022953 | 0.3758 | 0.268722 | 0.06243002 | 0.0867 | -0.2931058 | 42.91
5286 | 7.373611 | 3.1823 | 21.1021 | 14 | 2.4793 | 2.482022 | 6.15 | 0.022919 | 0.3761 | 0.2688112 | 0.06268566 | 0.0882 | -0.2930189 | 42.9102
5287 | 7.375 | 3.1823 | 21.1065 | 20 | 2.4883 | 2.482544 | 6.19 | 0.022857 | 0.3772 | 0.2689014 | 0.06289446 | 0.0896 | -0.2929317 | 42.9105
5288 | 7.376389 | 3.1896 | 21.1109 | 16 | 2.4736 | 2.483023 | 6.12 | 0.022616 | 0.3776 | 0.2689932 | 0.06315189 | 0.0911 | -0.2928441 | 42.9108
5289 | 7.377778 | 3.1896 | 21.1154 | 12 | 2.5063 | 2.483537 | 6.28 | 0.023697 | 0.3794 | 0.2690859 | 0.06341166 | 0.0926 | -0.2927562 | 42.9104
5290 | 7.379167 | 3.1971 | 21.1198 | 14 | 2.4906 | 2.484039 | 6.2 | 0.023355 | 0.3807 | 0.2691786 | 0.0636737 | 0.094 | -0.292668 | 42.9108
5291 | 7.380556 | 3.1971 | 21.1243 | 14 | 2.4973 | 2.484565 | 6.24 | 0.023571 | 0.3832 | 0.2692719 | 0.0638901 | 0.0955 | -0.2925794 | 42.9108
5292 | 7.381944 | 3.2045 | 21.1287 | 12 | 2.5029 | 2.48507 | 6.26 | 0.023708 | 0.3861 | 0.2693656 | 0.06415994 | 0.097 | -0.2924905 | 42.9109
5293 | 7.383333 | 3.2045 | 21.1332 | 17 | 2.4906 | 2.485548 | 6.2 | 0.023495 | 0.3877 | 0.26946 | 0.06443081 | 0.0984 | -0.2924012 | 42.9112
5294 | 7.384722 | 3.2121 | 21.1376 | 15 | 2.523 | 2.486029 | 6.37 | 0.024249 | 0.3927 | 0.2695552 | 0.06471081 | 0.0999 | -0.2923115 | 42.911
5295 | 7.386111 | 3.2121 | 21.1421 | 15 | 2.4691 | 2.486525 | 6.1 | 0.022548 | 0.3931 | 0.2696508 | 0.0649406 | 0.1014 | -0.2922215 | 42.9122
5296 | 7.387778 | 3.2196 | 21.1466 | 15 | 2.4793 | 2.487017 | 6.15 | 0.023025 | 0.3941 | 0.2697469 | 0.06522219 | 0.1029 | -0.292113 | 42.9124
5297 | 7.389167 | 3.2235 | 21.151 | 13 | 2.4973 | 2.487515 | 6.24 | 0.023475 | 0.3955 | 0.2698432 | 0.06550626 | 0.1043 | -0.2920222 | 42.9124
5298 | 7.390556 | 3.2235 | 21.1555 | 19 | 2.5197 | 2.488035 | 6.35 | 0.023912 | 0.3985 | 0.2699398 | 0.06579567 | 0.1058 | -0.291931 | 42.9123
5299 | 7.391944 | 3.2311 | 21.16 | 13 | 2.4985 | 2.48856 | 6.24 | 0.023375 | 0.3992 | 0.2700374 | 0.06603183 | 0.1073 | -0.2918395 | 42.9128
5300 | 7.393333 | 3.2311 | 21.1645 | 15 | 2.4928 | 2.489078 | 6.21 | 0.023175 | 0.4001 | 0.2701356 | 0.06632311 | 0.1088 | -0.2917476 | 42.9131
5301 | 7.394722 | 3.2388 | 21.169 | 15 | 2.4849 | 2.489582 | 6.17 | 0.023097 | 0.4002 | 0.2702343 | 0.06661463 | 0.1102 | -0.2916553 | 42.9133
5302 | 7.396111 | 3.2388 | 21.1735 | 12 | 2.4962 | 2.490135 | 6.23 | 0.023345 | 0.4012 | 0.2703336 | 0.06690671 | 0.1117 | -0.2915625 | 42.9133
5303 | 7.3975 | 3.2465 | 21.178 | 13 | 2.5041 | 2.490631 | 6.27 | 0.023669 | 0.4031 | 0.2704339 | 0.06714772 | 0.1132 | -0.2914694 | 42.9133
5304 | 7.398889 | 3.2465 | 21.1825 | 9 | 2.4985 | 2.491117 | 6.24 | 0.023396 | 0.4055 | 0.2705338 | 0.06744582 | 0.1147 | -0.2913759 | 42.9136
5305 | 7.400278 | 3.2543 | 21.187 | 11 | 2.4759 | 2.491642 | 6.13 | 0.022982 | 0.4047 | 0.2706332 | 0.06774224 | 0.1162 | -0.2912821 | 42.914
5306 | 7.401667 | 3.2543 | 21.1916 | 11 | 2.4679 | 2.492139 | 6.09 | 0.022928 | 0.4035 | 0.270734 | 0.06803503 | 0.1177 | -0.2911878 | 42.9142
5307 | 7.403056 | 3.2619 | 21.1961 | 15 | 2.4872 | 2.492594 | 6.19 | 0.023278 | 0.4035 | 0.2708348 | 0.06827678 | 0.1191 | -0.2910931 | 42.9141
5308 | 7.404444 | 3.2619 | 21.2006 | 14 | 2.4917 | 2.493056 | 6.21 | 0.023328 | 0.4039 | 0.2709361 | 0.06856959 | 0.1206 | -0.2909981 | 42.9142
5309 | 7.405833 | 3.2696 | 21.2052 | 14 | 2.513 | 2.493509 | 6.32 | 0.024032 | 0.4055 | 0.2710379 | 0.06886394 | 0.1221 | -0.2909027 | 42.914
5310 | 7.407222 | 3.2696 | 21.2097 | 17 | 2.4917 | 2.494093 | 6.21 | 0.023369 | 0.4057 | 0.2711402 | 0.06915837 | 0.1235 | -0.2908068 | 42.9145
5311 | 7.408611 | 3.2771 | 21.2142 | 12 | 2.4962 | 2.4946 | 6.23 | 0.023476 | 0.4066 | 0.2712433 | 0.06940395 | 0.125 | -0.2907106 | 42.9146
5312 | 7.41 | 3.2771 | 21.2188 | 15 | 2.4973 | 2.495059 | 6.24 | 0.023419 | 0.4078 | 0.2713466 | 0.06970101 | 0.1264 | -0.290614 | 42.9148
5313 | 7.411389 | 3.2848 | 21.2234 | 14 | 2.4906 | 2.495572 | 6.2 | 0.023262 | 0.4073 | 0.2714512 | 0.06999722 | 0.1279 | -0.290517 | 42.915
5314 | 7.412778 | 3.2848 | 21.2279 | 16 | 2.5085 | 2.496035 | 6.29 | 0.023697 | 0.4085 | 0.2715559 | 0.07029574 | 0.1293 | -0.2904195 | 42.9149
5315 | 7.414167 | 3.2923 | 21.2325 | 13 | 2.4951 | 2.496537 | 6.23 | 0.023369 | 0.409 | 0.2716613 | 0.07054251 | 0.1307 | -0.2903217 | 42.9152
5316 | 7.415556 | 3.2923 | 21.2371 | 17 | 2.5074 | 2.496992 | 6.29 | 0.023624 | 0.4106 | 0.2717669 | 0.07084365 | 0.1322 | -0.2902235 | 42.9152
5317 | 7.416944 | 3.2999 | 21.2417 | 14 | 2.4883 | 2.497469 | 6.19 | 0.023374 | 0.4109 | 0.2718727 | 0.07114502 | 0.1336 | -0.290125 | 42.9155
5318 | 7.418333 | 3.2999 | 21.2462 | 12 | 2.4906 | 2.497929 | 6.2 | 0.023563 | 0.4112 | 0.271978 | 0.071447 | 0.135 | -0.290026 | 42.9155
5319 | 7.419722 | 3.3073 | 21.2508 | 14 | 2.5029 | 2.498291 | 6.26 | 0.023742 | 0.4111 | 0.2720829 | 0.07169493 | 0.1364 | -0.2899265 | 42.9155
5320 | 7.421111 | 3.3073 | 21.2554 | 11 | 2.5052 | 2.498771 | 6.28 | 0.023692 | 0.4124 | 0.2721883 | 0.07199814 | 0.1378 | -0.2898267 | 42.9157
5321 | 7.4225 | 3.3148 | 21.26 | 14 | 2.5029 | 2.499267 | 6.26 | 0.02365 | 0.4137 | 0.2722939 | 0.0723035 | 0.1392 | -0.2897265 | 42.9158
5322 | 7.423889 | 3.3148 | 21.2646 | 16 | 2.5219 | 2.499726 | 6.36 | 0.024441 | 0.4159 | 0.2723992 | 0.07261278 | 0.1406 | -0.2896259 | 42.9155
5323 | 7.425278 | 3.3222 | 21.2693 | 14 | 2.5018 | 2.500163 | 6.26 | 0.023712 | 0.416 | 0.2725043 | 0.07286539 | 0.142 | -0.2895248 | 42.916
5324 | 7.426667 | 3.3222 | 21.2739 | 16 | 2.5018 | 2.500611 | 6.26 | 0.02392 | 0.4156 | 0.27261 | 0.07317357 | 0.1434 | -0.2894234 | 42.916
5325 | 7.428056 | 3.3296 | 21.2785 | 12 | 2.5175 | 2.501078 | 6.34 | 0.024484 | 0.4169 | 0.2727152 | 0.07348352 | 0.1447 | -0.2893216 | 42.9158
5326 | 7.429444 | 3.3296 | 21.2831 | 15 | 2.4951 | 2.501532 | 6.23 | 0.023706 | 0.4171 | 0.2728214 | 0.07379476 | 0.1461 | -0.2892194 | 42.9164
5327 | 7.430833 | 3.3369 | 21.2878 | 14 | 2.5219 | 2.502112 | 6.36 | 0.024202 | 0.4193 | 0.2729266 | 0.07404949 | 0.1475 | -0.2891167 | 42.9162
5328 | 7.432222 | 3.3369 | 21.2924 | 15 | 2.5085 | 2.502551 | 6.29 | 0.023984 | 0.4206 | 0.2730329 | 0.07436548 | 0.1488 | -0.2890136 | 42.9164
5329 | 7.433611 | 3.3442 | 21.297 | 12 | 2.4985 | 2.502974 | 6.24 | 0.024056 | 0.4206 | 0.2731397 | 0.07468099 | 0.1501 | -0.2889101 | 42.9165
5330 | 7.435 | 3.3442 | 21.3017 | 10 | 2.5141 | 2.503407 | 6.32 | 0.023932 | 0.4223 | 0.2732463 | 0.07499927 | 0.1515 | -0.2888061 | 42.9167
5331 | 7.436389 | 3.3514 | 21.3063 | 16 | 2.5018 | 2.503883 | 6.26 | 0.023729 | 0.424 | 0.2733524 | 0.0752593 | 0.1528 | -0.2887018 | 42.9169
5332 | 7.437778 | 3.3514 | 21.311 | 14 | 2.4793 | 2.504318 | 6.15 | 0.023385 | 0.4224 | 0.2734582 | 0.07557707 | 0.1541 | -0.288597 | 42.9172
5333 | 7.439167 | 3.3586 | 21.3157 | 15 | 2.513 | 2.504771 | 6.32 | 0.024258 | 0.423 | 0.2735645 | 0.07589339 | 0.1554 | -0.2884918 | 42.9168
5334 | 7.440556 | 3.3586 | 21.3203 | 15 | 2.5119 | 2.505182 | 6.31 | 0.023951 | 0.4242 | 0.2736716 | 0.07620816 | 0.1567 | -0.2883862 | 42.9171
5335 | 7.441944 | 3.3657 | 21.325 | 12 | 2.5208 | 2.505657 | 6.35 | 0.02453 | 0.4249 | 0.2737787 | 0.07647309 | 0.158 | -0.2882802 | 42.9168
5336 | 7.443333 | 3.3657 | 21.3297 | 11 | 2.5052 | 2.506081 | 6.28 | 0.024063 | 0.4254 | 0.2738865 | 0.07678905 | 0.1593 | -0.2881738 | 42.9172
5337 | 7.444722 | 3.3728 | 21.3344 | 13 | 2.5085 | 2.506605 | 6.29 | 0.023921 | 0.426 | 0.2739947 | 0.07710546 | 0.1606 | -0.2880669 | 42.9174
5338 | 7.446111 | 3.3728 | 21.339 | 17 | 2.5297 | 2.507029 | 6.4 | 0.024619 | 0.4289 | 0.2741041 | 0.07742682 | 0.1619 | -0.2879596 | 42.9171
5339 | 7.4475 | 3.3798 | 21.3437 | 16 | 2.5197 | 2.507457 | 6.35 | 0.024424 | 0.4285 | 0.2742133 | 0.07769497 | 0.1632 | -0.2878519 | 42.9173
5340 | 7.448889 | 3.3798 | 21.3484 | 11 | 2.5219 | 2.50791 | 6.36 | 0.024737 | 0.4307 | 0.2743244 | 0.07801843 | 0.1644 | -0.2877437 | 42.9172
5341 | 7.450278 | 3.3869 | 21.3531 | 16 | 2.5052 | 2.508293 | 6.28 | 0.024042 | 0.4311 | 0.2744353 | 0.07834265 | 0.1657 | -0.2876351 | 42.9177
5342 | 7.451944 | 3.3869 | 21.3578 | 17 | 2.4951 | 2.508759 | 6.23 | 0.023597 | 0.431 | 0.2745468 | 0.07866462 | 0.1669 | -0.2875043 | 42.9184
5343 | 7.453333 | 3.3937 | 21.3626 | 16 | 2.4985 | 2.509177 | 6.24 | 0.023834 | 0.43 | 0.2746585 | 0.07893471 | 0.1681 | -0.2873949 | 42.9183
5344 | 7.454722 | 3.3937 | 21.3673 | 12 | 2.5085 | 2.5096 | 6.29 | 0.024163 | 0.4308 | 0.274771 | 0.07925572 | 0.1694 | -0.287285 | 42.9182
5345 | 7.456111 | 3.4006 | 21.372 | 10 | 2.5108 | 2.510044 | 6.3 | 0.024079 | 0.4311 | 0.2748836 | 0.07957617 | 0.1706 | -0.2871747 | 42.9183
5346 | 7.4575 | 3.4006 | 21.3767 | 16 | 2.5175 | 2.510438 | 6.34 | 0.024492 | 0.4321 | 0.2749951 | 0.07989698 | 0.1718 | -0.287064 | 42.9182
5347 | 7.458889 | 3.4073 | 21.3815 | 11 | 2.4985 | 2.510888 | 6.24 | 0.023952 | 0.4315 | 0.2751072 | 0.08016926 | 0.173 | -0.2869528 | 42.9185
5348 | 7.460278 | 3.4073 | 21.3862 | 16 | 2.5242 | 2.511338 | 6.37 | 0.024815 | 0.4329 | 0.2752192 | 0.08049064 | 0.1741 | -0.2868412 | 42.9181
5349 | 7.461667 | 3.414 | 21.3909 | 15 | 2.5186 | 2.51181 | 6.34 | 0.024439 | 0.433 | 0.2753309 | 0.08081244 | 0.1753 | -0.2867292 | 42.9184
5350 | 7.463056 | 3.414 | 21.3957 | 15 | 2.5097 | 2.512216 | 6.3 | 0.024359 | 0.4339 | 0.2754428 | 0.08113514 | 0.1765 | -0.2866167 | 42.9185
5351 | 7.464444 | 3.4205 | 21.4004 | 16 | 2.5119 | 2.512598 | 6.31 | 0.023978 | 0.433 | 0.2755558 | 0.08140762 | 0.1776 | -0.2865039 | 42.9188
5352 | 7.465833 | 3.4205 | 21.4052 | 14 | 2.5175 | 2.51296 | 6.34 | 0.024684 | 0.4333 | 0.2756702 | 0.08172874 | 0.1787 | -0.2863906 | 42.9185
5353 | 7.467222 | 3.427 | 21.4099 | 20 | 2.5186 | 2.513404 | 6.34 | 0.024187 | 0.4338 | 0.2757842 | 0.08205076 | 0.1798 | -0.2862769 | 42.9188
5354 | 7.468611 | 3.427 | 21.4147 | 13 | 2.5275 | 2.513838 | 6.39 | 0.02469 | 0.4341 | 0.275899 | 0.08237359 | 0.1809 | -0.2861627 | 42.9186
5355 | 7.47 | 3.4332 | 21.4195 | 13 | 2.5419 | 2.514285 | 6.46 | 0.025525 | 0.4354 | 0.2760146 | 0.08264694 | 0.182 | -0.2860481 | 42.9181
5356 | 7.471389 | 3.4332 | 21.4242 | 16 | 2.5375 | 2.514618 | 6.44 | 0.024959 | 0.4377 | 0.276129 | 0.08297461 | 0.183 | -0.285933 | 42.9185
5357 | 7.472778 | 3.4395 | 21.429 | 15 | 2.5074 | 2.515041 | 6.29 | 0.023963 | 0.4374 | 0.2762439 | 0.08330109 | 0.1841 | -0.2858176 | 42.9192
5358 | 7.474167 | 3.4395 | 21.4338 | 15 | 2.5264 | 2.515472 | 6.38 | 0.024551 | 0.4391 | 0.276358 | 0.08363114 | 0.1851 | -0.2857016 | 42.9189
5359 | 7.475556 | 3.4456 | 21.4386 | 16 | 2.5242 | 2.515864 | 6.37 | 0.024526 | 0.4383 | 0.2764718 | 0.08390635 | 0.1862 | -0.2855853 | 42.9189
5360 | 7.476944 | 3.4456 | 21.4434 | 18 | 2.5197 | 2.516205 | 6.35 | 0.024657 | 0.4394 | 0.2765852 | 0.08423618 | 0.1872 | -0.2854686 | 42.9189
5361 | 7.478333 | 3.4517 | 21.4482 | 13 | 2.5286 | 2.516615 | 6.39 | 0.0248 | 0.4403 | 0.2766984 | 0.0845669 | 0.1882 | -0.2853514 | 42.9189
5362 | 7.479722 | 3.4517 | 21.453 | 20 | 2.5052 | 2.517058 | 6.28 | 0.024074 | 0.4388 | 0.2768113 | 0.08489515 | 0.1892 | -0.2852337 | 42.9193
5363 | 7.481111 | 3.4576 | 21.4578 | 16 | 2.5052 | 2.517404 | 6.28 | 0.024375 | 0.4382 | 0.2769251 | 0.08516853 | 0.1902 | -0.2851156 | 42.9192
5364 | 7.4825 | 3.4576 | 21.4626 | 16 | 2.5242 | 2.517827 | 6.37 | 0.024804 | 0.4385 | 0.2770384 | 0.08549566 | 0.1911 | -0.284997 | 42.919
5365 | 7.483889 | 3.4635 | 21.4674 | 19 | 2.5264 | 2.518349 | 6.38 | 0.024778 | 0.4392 | 0.2771513 | 0.08582359 | 0.1921 | -0.284878 | 42.919
5366 | 7.485278 | 3.4635 | 21.4722 | 19 | 2.513 | 2.518713 | 6.32 | 0.024232 | 0.4383 | 0.277265 | 0.08615044 | 0.193 | -0.2847586 | 42.9194
5367 | 7.486667 | 3.4691 | 21.477 | 17 | 2.5408 | 2.51913 | 6.46 | 0.025198 | 0.4404 | 0.2773791 | 0.08642482 | 0.1939 | -0.2846388 | 42.9189
5368 | 7.488056 | 3.4691 | 21.4818 | 14 | 2.5186 | 2.519592 | 6.34 | 0.024315 | 0.44 | 0.2774939 | 0.08675358 | 0.1948 | -0.2845185 | 42.9195
5369 | 7.489444 | 3.4748 | 21.4866 | 16 | 2.5108 | 2.51993 | 6.3 | 0.024569 | 0.4392 | 0.2776081 | 0.08708179 | 0.1957 | -0.2843978 | 42.9193
5370 | 7.490833 | 3.4748 | 21.4915 | 18 | 2.5208 | 2.520366 | 6.35 | 0.024467 | 0.4381 | 0.2777221 | 0.08740867 | 0.1966 | -0.2842767 | 42.9194
5371 | 7.492222 | 3.4802 | 21.4963 | 16 | 2.5308 | 2.520792 | 6.41 | 0.025037 | 0.4391 | 0.2778366 | 0.08767774 | 0.1974 | -0.2841551 | 42.9191
5372 | 7.493611 | 3.4802 | 21.5011 | 12 | 2.5197 | 2.521217 | 6.35 | 0.024713 | 0.4391 | 0.2779512 | 0.08800548 | 0.1983 | -0.2840331 | 42.9194
5373 | 7.495 | 3.4855 | 21.506 | 15 | 2.5419 | 2.521673 | 6.46 | 0.025001 | 0.4399 | 0.2780648 | 0.08833365 | 0.1991 | -0.2839106 | 42.9192
5374 | 7.496389 | 3.4855 | 21.5108 | 16 | 2.533 | 2.521994 | 6.42 | 0.024821 | 0.4402 | 0.2781781 | 0.0886624 | 0.1999 | -0.2837877 | 42.9193
5375 | 7.497778 | 3.4907 | 21.5157 | 17 | 2.5029 | 2.52236 | 6.26 | 0.023966 | 0.4393 | 0.2782913 | 0.08893013 | 0.2007 | -0.2836643 | 42.9198
5376 | 7.499167 | 3.4907 | 21.5205 | 14 | 2.5297 | 2.522723 | 6.4 | 0.024675 | 0.439 | 0.2784044 | 0.08925639 | 0.2014 | -0.2835406 | 42.9195
5377 | 7.500556 | 3.4958 | 21.5254 | 15 | 2.5308 | 2.523083 | 6.41 | 0.024843 | 0.4395 | 0.2785176 | 0.08958353 | 0.2022 | -0.2834164 | 42.9194
5378 | 7.501944 | 3.4958 | 21.5302 | 13 | 2.5197 | 2.523458 | 6.35 | 0.024455 | 0.4401 | 0.2786307 | 0.08991081 | 0.203 | -0.2832918 | 42.9196
5379 | 7.503333 | 3.5007 | 21.5351 | 17 | 2.5141 | 2.523922 | 6.32 | 0.024578 | 0.4376 | 0.2787438 | 0.09017431 | 0.2037 | -0.2831667 | 42.9196
5380 | 7.504722 | 3.5007 | 21.5399 | 17 | 2.5297 | 2.524302 | 6.4 | 0.025527 | 0.4389 | 0.2788569 | 0.0904991 | 0.2044 | -0.2830413 | 42.9191
5381 | 7.506111 | 3.5056 | 21.5448 | 13 | 2.5253 | 2.524722 | 6.38 | 0.024816 | 0.4389 | 0.2789702 | 0.09082432 | 0.2051 | -0.2829153 | 42.9195
5382 | 7.5075 | 3.5056 | 21.5497 | 16 | 2.5319 | 2.525091 | 6.41 | 0.02489 | 0.4389 | 0.2790833 | 0.09114898 | 0.2058 | -0.2827889 | 42.9194
5383 | 7.508889 | 3.5102 | 21.5546 | 14 | 2.5297 | 2.525415 | 6.4 | 0.024749 | 0.4385 | 0.2791961 | 0.0914117 | 0.2065 | -0.2826622 | 42.9195
5384 | 7.510278 | 3.5102 | 21.5594 | 11 | 2.5153 | 2.525808 | 6.33 | 0.024647 | 0.4382 | 0.2793098 | 0.09173464 | 0.2071 | -0.282535 | 42.9196
5385 | 7.511667 | 3.5148 | 21.5643 | 15 | 2.5286 | 2.526264 | 6.39 | 0.025005 | 0.4379 | 0.2794236 | 0.09205718 | 0.2077 | -0.2824073 | 42.9194
5386 | 7.513056 | 3.5148 | 21.5692 | 14 | 2.5408 | 2.526652 | 6.46 | 0.025255 | 0.4392 | 0.279537 | 0.09237969 | 0.2084 | -0.2822792 | 42.9193
5387 | 7.514444 | 3.5191 | 21.5741 | 15 | 2.5297 | 2.527062 | 6.4 | 0.025012 | 0.4388 | 0.2796508 | 0.09264254 | 0.209 | -0.2821508 | 42.9194
5388 | 7.515833 | 3.5191 | 21.579 | 13 | 2.5242 | 2.52746 | 6.37 | 0.024674 | 0.438 | 0.279765 | 0.09296258 | 0.2095 | -0.2820219 | 42.9196
5389 | 7.517222 | 3.5234 | 21.5839 | 19 | 2.5242 | 2.527865 | 6.37 | 0.024943 | 0.4374 | 0.2798786 | 0.09328191 | 0.2101 | -0.2818926 | 42.9195
5390 | 7.518611 | 3.5234 | 21.5888 | 16 | 2.5253 | 2.52825 | 6.38 | 0.025461 | 0.4371 | 0.2799922 | 0.09359992 | 0.2107 | -0.2817628 | 42.9192
5391 | 7.52 | 3.5275 | 21.5937 | 12 | 2.533 | 2.52865 | 6.42 | 0.025276 | 0.4367 | 0.2801058 | 0.093858 | 0.2112 | -0.2816326 | 42.9193
5392 | 7.521667 | 3.5275 | 21.5986 | 14 | 2.533 | 2.529049 | 6.42 | 0.025253 | 0.4362 | 0.2802198 | 0.094174 | 0.2117 | -0.2814759 | 42.9197
5393 | 7.523056 | 3.5314 | 21.6035 | 16 | 2.5319 | 2.529459 | 6.41 | 0.026125 | 0.4352 | 0.2803346 | 0.09448968 | 0.2121 | -0.2813448 | 42.9192
5394 | 7.524444 | 3.5314 | 21.6084 | 15 | 2.5286 | 2.529789 | 6.39 | 0.025238 | 0.4354 | 0.2804488 | 0.09480594 | 0.2126 | -0.2812135 | 42.9197
5395 | 7.525833 | 3.5351 | 21.6133 | 17 | 2.5264 | 2.530067 | 6.38 | 0.025567 | 0.4344 | 0.2805623 | 0.09505684 | 0.2131 | -0.2810816 | 42.9195
5396 | 7.527222 | 3.5351 | 21.6182 | 16 | 2.5441 | 2.530415 | 6.47 | 0.025608 | 0.4348 | 0.2806758 | 0.09537155 | 0.2135 | -0.2809494 | 42.9195
5397 | 7.528611 | 3.5387 | 21.6231 | 14 | 2.5286 | 2.53079 | 6.39 | 0.02548 | 0.4345 | 0.2807898 | 0.09568504 | 0.2139 | -0.2808167 | 42.9196
5398 | 7.53 | 3.5387 | 21.628 | 16 | 2.5297 | 2.531186 | 6.4 | 0.024907 | 0.4339 | 0.2809032 | 0.09599827 | 0.2143 | -0.2806835 | 42.9199
5399 | 7.531389 | 3.5421 | 21.633 | 16 | 2.5452 | 2.531628 | 6.48 | 0.025571 | 0.4342 | 0.2810169 | 0.09624679 | 0.2147 | -0.28055 | 42.9195
5400 | 7.532778 | 3.5421 | 21.6379 | 20 | 2.5474 | 2.532071 | 6.49 | 0.025792 | 0.4347 | 0.2811308 | 0.0965606 | 0.215 | -0.2804161 | 42.9194
5401 | 7.534167 | 3.5455 | 21.6428 | 19 | 2.5264 | 2.532358 | 6.38 | 0.02509 | 0.4337 | 0.2812444 | 0.09687288 | 0.2153 | -0.2802818 | 42.9198
5402 | 7.535556 | 3.5455 | 21.6477 | 16 | 2.5253 | 2.532725 | 6.38 | 0.024938 | 0.4327 | 0.2813567 | 0.09718377 | 0.2157 | -0.280147 | 42.9199
5403 | 7.536944 | 3.5486 | 21.6526 | 16 | 2.533 | 2.533061 | 6.42 | 0.025416 | 0.4322 | 0.2814686 | 0.09742698 | 0.216 | -0.280012 | 42.9196
5404 | 7.538333 | 3.5486 | 21.6576 | 14 | 2.5386 | 2.533464 | 6.44 | 0.025949 | 0.4318 | 0.2815806 | 0.09773588 | 0.2163 | -0.2798764 | 42.9192
5405 | 7.539722 | 3.5516 | 21.6625 | 16 | 2.5242 | 2.533868 | 6.37 | 0.02524 | 0.4309 | 0.2816924 | 0.09804424 | 0.2165 | -0.2797404 | 42.9197
5406 | 7.541111 | 3.5516 | 21.6675 | 13 | 2.5219 | 2.534266 | 6.36 | 0.025327 | 0.4293 | 0.2818039 | 0.09834972 | 0.2168 | -0.279604 | 42.9196
5407 | 7.5425 | 3.5544 | 21.6724 | 14 | 2.5353 | 2.534566 | 6.43 | 0.025761 | 0.429 | 0.2819159 | 0.0985856 | 0.217 | -0.2794673 | 42.9193
5408 | 7.543889 | 3.5544 | 21.6773 | 16 | 2.5308 | 2.53492 | 6.41 | 0.025077 | 0.4284 | 0.282027 | 0.09888909 | 0.2172 | -0.2793301 | 42.9197
5409 | 7.545278 | 3.5572 | 21.6823 | 16 | 2.5463 | 2.535225 | 6.48 | 0.02631 | 0.4293 | 0.2821373 | 0.09919424 | 0.2174 | -0.2791926 | 42.919
5410 | 7.546667 | 3.5572 | 21.6872 | 13 | 2.533 | 2.535547 | 6.42 | 0.025516 | 0.4287 | 0.2822479 | 0.09949658 | 0.2176 | -0.2790546 | 42.9194
5411 | 7.548056 | 3.5596 | 21.6922 | 16 | 2.5364 | 2.535936 | 6.43 | 0.025439 | 0.4278 | 0.2823581 | 0.09973015 | 0.2178 | -0.2789162 | 42.9195
5412 | 7.549444 | 3.5596 | 21.6971 | 19 | 2.5197 | 2.536283 | 6.35 | 0.024782 | 0.4268 | 0.2824678 | 0.100029 | 0.2179 | -0.2787776 | 42.9198
5413 | 7.550833 | 3.5621 | 21.7021 | 16 | 2.5375 | 2.536661 | 6.44 | 0.02571 | 0.4265 | 0.2825777 | 0.1003257 | 0.2181 | -0.2786384 | 42.9193
5414 | 7.552222 | 3.5621 | 21.707 | 15 | 2.5441 | 2.537023 | 6.47 | 0.026238 | 0.4266 | 0.2826874 | 0.1006226 | 0.2182 | -0.2784989 | 42.9189
5415 | 7.553611 | 3.5643 | 21.712 | 17 | 2.5219 | 2.537328 | 6.36 | 0.024803 | 0.425 | 0.282797 | 0.1008515 | 0.2183 | -0.2783589 | 42.9198
5416 | 7.555 | 3.5643 | 21.7169 | 19 | 2.5253 | 2.537674 | 6.38 | 0.025172 | 0.4237 | 0.2829061 | 0.1011435 | 0.2184 | -0.2782187 | 42.9195
5417 | 7.556389 | 3.5664 | 21.7219 | 14 | 2.5297 | 2.538062 | 6.4 | 0.025719 | 0.4224 | 0.2830138 | 0.101435 | 0.2184 | -0.278078 | 42.9192
5418 | 7.557778 | 3.5664 | 21.7268 | 14 | 2.5286 | 2.538461 | 6.39 | 0.025343 | 0.4207 | 0.2831205 | 0.1017243 | 0.2185 | -0.2779369 | 42.9194
5419 | 7.559167 | 3.5682 | 21.7318 | 14 | 2.5253 | 2.538839 | 6.38 | 0.024985 | 0.4194 | 0.2832259 | 0.1019408 | 0.2185 | -0.2777954 | 42.9196
5420 | 7.560556 | 3.5682 | 21.7367 | 13 | 2.5253 | 2.539237 | 6.38 | 0.02584 | 0.4174 | 0.2833319 | 0.1022246 | 0.2185 | -0.2776536 | 42.9191
5421 | 7.561944 | 3.57 | 21.7417 | 19 | 2.5308 | 2.53958 | 6.41 | 0.025611 | 0.4158 | 0.2834376 | 0.1025054 | 0.2185 | -0.2775116 | 42.9192
5422 | 7.563333 | 3.57 | 21.7466 | 15 | 2.5175 | 2.540056 | 6.34 | 0.025232 | 0.4136 | 0.283543 | 0.1027837 | 0.2184 | -0.277369 | 42.9194
5423 | 7.564722 | 3.5715 | 21.7516 | 20 | 2.5452 | 2.54035 | 6.48 | 0.026256 | 0.4126 | 0.2836479 | 0.1029877 | 0.2184 | -0.2772261 | 42.9188
5424 | 7.566111 | 3.5715 | 21.7566 | 22 | 2.5408 | 2.540703 | 6.46 | 0.026073 | 0.4117 | 0.2837522 | 0.1032627 | 0.2183 | -0.2770828 | 42.9188
5425 | 7.5675 | 3.573 | 21.7615 | 14 | 2.554 | 2.541123 | 6.52 | 0.026696 | 0.4115 | 0.2838563 | 0.1035366 | 0.2183 | -0.2769392 | 42.9185
5426 | 7.568889 | 3.573 | 21.7665 | 17 | 2.5441 | 2.541457 | 6.47 | 0.026357 | 0.4107 | 0.2839599 | 0.1038078 | 0.2182 | -0.2767952 | 42.9186
5427 | 7.570278 | 3.5741 | 21.7715 | 12 | 2.5353 | 2.541805 | 6.43 | 0.025687 | 0.4097 | 0.2840624 | 0.1040078 | 0.2181 | -0.2766509 | 42.919
5428 | 7.571667 | 3.5741 | 21.7764 | 15 | 2.5529 | 2.542159 | 6.52 | 0.026357 | 0.4107 | 0.2841636 | 0.1042785 | 0.2179 | -0.2765062 | 42.9186
5429 | 7.573056 | 3.5753 | 21.7814 | 17 | 2.533 | 2.542512 | 6.42 | 0.02591 | 0.4095 | 0.2842651 | 0.1045471 | 0.2178 | -0.2763612 | 42.9188
5430 | 7.574444 | 3.5753 | 21.7864 | 13 | 2.5364 | 2.54286 | 6.43 | 0.025516 | 0.4084 | 0.2843657 | 0.104814 | 0.2176 | -0.2762159 | 42.919
5431 | 7.575833 | 3.5762 | 21.7913 | 16 | 2.5463 | 2.543214 | 6.48 | 0.025926 | 0.4084 | 0.2844657 | 0.1050105 | 0.2174 | -0.2760702 | 42.9188
5432 | 7.577222 | 3.5762 | 21.7963 | 20 | 2.5408 | 2.543526 | 6.46 | 0.0251 | 0.4074 | 0.2845653 | 0.1052753 | 0.2172 | -0.2759241 | 42.9192
5433 | 7.578611 | 3.5771 | 21.8013 | 17 | 2.5441 | 2.543925 | 6.47 | 0.026231 | 0.4063 | 0.2846653 | 0.1055384 | 0.217 | -0.2757777 | 42.9185
5434 | 7.58 | 3.5771 | 21.8062 | 15 | 2.5507 | 2.544257 | 6.51 | 0.026413 | 0.4054 | 0.2847648 | 0.1058011 | 0.2168 | -0.2756309 | 42.9184
5435 | 7.581389 | 3.5776 | 21.8112 | 20 | 2.5341 | 2.544588 | 6.42 | 0.025721 | 0.403 | 0.2848644 | 0.1059868 | 0.2165 | -0.2754839 | 42.9188
5436 | 7.582778 | 3.5776 | 21.8162 | 15 | 2.5253 | 2.544967 | 6.38 | 0.025672 | 0.4004 | 0.2849618 | 0.1062415 | 0.2162 | -0.2753365 | 42.9188
5437 | 7.584444 | 3.5781 | 21.8211 | 19 | 2.5419 | 2.545353 | 6.46 | 0.025587 | 0.3996 | 0.2850589 | 0.1064936 | 0.2159 | -0.2751593 | 42.9192
5438 | 7.585833 | 3.5781 | 21.8261 | 16 | 2.533 | 2.545754 | 6.42 | 0.025295 | 0.3975 | 0.2851547 | 0.1067427 | 0.2156 | -0.2750112 | 42.9194
5439 | 7.587222 | 3.5782 | 21.8311 | 18 | 2.5397 | 2.546114 | 6.45 | 0.025595 | 0.397 | 0.2852502 | 0.1069188 | 0.2152 | -0.2748628 | 42.9192
5440 | 7.588611 | 3.5782 | 21.8361 | 16 | 2.5507 | 2.546406 | 6.51 | 0.026056 | 0.3961 | 0.285345 | 0.1071653 | 0.2149 | -0.2747141 | 42.9188
5441 | 7.59 | 3.5782 | 21.841 | 15 | 2.5551 | 2.546729 | 6.53 | 0.026033 | 0.3958 | 0.2854344 | 0.1074108 | 0.2145 | -0.2745651 | 42.9189
5442 | 7.591389 | 3.5782 | 21.846 | 19 | 2.5341 | 2.547097 | 6.42 | 0.026333 | 0.3937 | 0.2855233 | 0.1076547 | 0.2141 | -0.2744157 | 42.9186
5443 | 7.592778 | 3.578 | 21.851 | 13 | 2.543 | 2.547484 | 6.47 | 0.026138 | 0.3927 | 0.2856114 | 0.1078217 | 0.2137 | -0.2742661 | 42.9187
5444 | 7.594167 | 3.578 | 21.8559 | 19 | 2.5441 | 2.547825 | 6.47 | 0.026059 | 0.3915 | 0.2856989 | 0.1080617 | 0.2132 | -0.2741161 | 42.9188
5445 | 7.595556 | 3.5777 | 21.8609 | 16 | 2.5463 | 2.54827 | 6.48 | 0.026362 | 0.3905 | 0.2857855 | 0.1083005 | 0.2127 | -0.2739659 | 42.9186
5446 | 7.596944 | 3.5777 | 21.8659 | 22 | 2.5496 | 2.548742 | 6.5 | 0.026019 | 0.39 | 0.2858713 | 0.1085405 | 0.2123 | -0.2738154 | 42.9187
5447 | 7.598333 | 3.5771 | 21.8708 | 21 | 2.5485 | 2.549098 | 6.49 | 0.026054 | 0.3889 | 0.285957 | 0.108698 | 0.2118 | -0.2736645 | 42.9187
5448 | 7.599722 | 3.5771 | 21.8758 | 17 | 2.5485 | 2.549391 | 6.49 | 0.026264 | 0.3884 | 0.2860415 | 0.1089351 | 0.2112 | -0.2735134 | 42.9185
5449 | 7.601111 | 3.5766 | 21.8808 | 14 | 2.5441 | 2.549831 | 6.47 | 0.027096 | 0.3882 | 0.2861254 | 0.1091728 | 0.2107 | -0.2733619 | 42.918
5450 | 7.6025 | 3.5766 | 21.8857 | 14 | 2.5408 | 2.550162 | 6.46 | 0.025618 | 0.3865 | 0.2862083 | 0.1094072 | 0.2102 | -0.2732101 | 42.9189
5451 | 7.603889 | 3.5757 | 21.8907 | 20 | 2.5353 | 2.550549 | 6.43 | 0.025891 | 0.3848 | 0.2862885 | 0.1095569 | 0.2096 | -0.273058 | 42.9187
5452 | 7.605278 | 3.5757 | 21.8957 | 19 | 2.5573 | 2.550968 | 6.54 | 0.026457 | 0.3839 | 0.2863675 | 0.1097869 | 0.209 | -0.2729057 | 42.9183
5453 | 7.606667 | 3.5748 | 21.9007 | 18 | 2.5452 | 2.55136 | 6.48 | 0.026184 | 0.3821 | 0.2864453 | 0.1100151 | 0.2084 | -0.272753 | 42.9184
5454 | 7.608056 | 3.5748 | 21.9056 | 15 | 2.5419 | 2.551793 | 6.46 | 0.026244 | 0.38 | 0.2865226 | 0.1102384 | 0.2078 | -0.2726001 | 42.9184
5455 | 7.609444 | 3.5736 | 21.9106 | 19 | 2.5419 | 2.552241 | 6.46 | 0.026189 | 0.3787 | 0.2865994 | 0.1103783 | 0.2072 | -0.272447 | 42.9184
5456 | 7.610833 | 3.5736 | 21.9155 | 16 | 2.533 | 2.552645 | 6.42 | 0.026391 | 0.3761 | 0.2866751 | 0.1105953 | 0.2065 | -0.2722935 | 42.9183
5457 | 7.612222 | 3.5723 | 21.9205 | 20 | 2.5518 | 2.553026 | 6.51 | 0.026206 | 0.3753 | 0.2867492 | 0.1108095 | 0.2058 | -0.2721397 | 42.9184
5458 | 7.613611 | 3.5723 | 21.9255 | 17 | 2.543 | 2.553445 | 6.47 | 0.026578 | 0.3741 | 0.286824 | 0.1110224 | 0.2051 | -0.2719857 | 42.9181
5459 | 7.615 | 3.5708 | 21.9304 | 20 | 2.5562 | 2.553842 | 6.53 | 0.025952 | 0.3736 | 0.2868976 | 0.1111543 | 0.2044 | -0.2718314 | 42.9185
5460 | 7.616389 | 3.5708 | 21.9354 | 22 | 2.5595 | 2.554206 | 6.55 | 0.026374 | 0.3736 | 0.2869702 | 0.111366 | 0.2037 | -0.2716768 | 42.9182
5461 | 7.617778 | 3.5692 | 21.9403 | 19 | 2.5319 | 2.554551 | 6.41 | 0.026262 | 0.3711 | 0.2870423 | 0.1115732 | 0.203 | -0.271522 | 42.9183
5462 | 7.619167 | 3.5692 | 21.9453 | 17 | 2.5704 | 2.554983 | 6.61 | 0.027474 | 0.3718 | 0.2871136 | 0.1117812 | 0.2022 | -0.2713669 | 42.9175
5463 | 7.620556 | 3.5673 | 21.9503 | 20 | 2.554 | 2.555371 | 6.52 | 0.026238 | 0.3708 | 0.2871839 | 0.1119086 | 0.2014 | -0.2712115 | 42.9182
5464 | 7.621944 | 3.5673 | 21.9552 | 14 | 2.5529 | 2.555749 | 6.52 | 0.027053 | 0.3693 | 0.2872542 | 0.1121124 | 0.2006 | -0.271056 | 42.9177
5465 | 7.623333 | 3.5655 | 21.9602 | 18 | 2.5639 | 2.556052 | 6.57 | 0.0269 | 0.3691 | 0.2873259 | 0.1123171 | 0.1998 | -0.2709002 | 42.9178
5466 | 7.624722 | 3.5655 | 21.9651 | 15 | 2.5463 | 2.556371 | 6.48 | 0.026784 | 0.3676 | 0.2873962 | 0.1125197 | 0.199 | -0.270744 | 42.9179
5467 | 7.626111 | 3.5632 | 21.9701 | 17 | 2.5606 | 2.55677 | 6.56 | 0.02683 | 0.3667 | 0.287466 | 0.1126383 | 0.1981 | -0.2705877 | 42.9178
5468 | 7.6275 | 3.5632 | 21.975 | 20 | 2.554 | 2.557146 | 6.52 | 0.027279 | 0.3651 | 0.2875351 | 0.1128367 | 0.1973 | -0.2704311 | 42.9175
5469 | 7.628889 | 3.5611 | 21.98 | 24 | 2.5595 | 2.557584 | 6.55 | 0.026282 | 0.3644 | 0.2876033 | 0.1130339 | 0.1964 | -0.2702742 | 42.9181
5470 | 7.630278 | 3.5611 | 21.9849 | 21 | 2.5518 | 2.557983 | 6.51 | 0.026046 | 0.3634 | 0.287671 | 0.1132283 | 0.1955 | -0.2701171 | 42.9182
5471 | 7.631667 | 3.5586 | 21.9899 | 16 | 2.5617 | 2.558425 | 6.56 | 0.027144 | 0.3636 | 0.2877384 | 0.1133424 | 0.1946 | -0.2699597 | 42.9175
5472 | 7.633056 | 3.5586 | 21.9948 | 19 | 2.5485 | 2.558778 | 6.49 | 0.027292 | 0.3611 | 0.2878056 | 0.113533 | 0.1937 | -0.2698021 | 42.9174
5473 | 7.634444 | 3.5562 | 21.9998 | 15 | 2.554 | 2.559081 | 6.52 | 0.02702 | 0.3596 | 0.287871 | 0.1137209 | 0.1927 | -0.2696444 | 42.9176
5474 | 7.635833 | 3.5562 | 22.0047 | 15 | 2.5518 | 2.55942 | 6.51 | 0.026853 | 0.3576 | 0.2879364 | 0.1139056 | 0.1918 | -0.2694863 | 42.9177
5475 | 7.637222 | 3.5534 | 22.0096 | 18 | 2.5606 | 2.55976 | 6.56 | 0.027084 | 0.357 | 0.2880015 | 0.1140094 | 0.1908 | -0.269328 | 42.9175
5476 | 7.638611 | 3.5534 | 22.0146 | 18 | 2.5606 | 2.560241 | 6.56 | 0.027036 | 0.356 | 0.2880655 | 0.1141912 | 0.1898 | -0.2691696 | 42.9175
5477 | 7.64 | 3.5507 | 22.0195 | 18 | 2.5759 | 2.560543 | 6.64 | 0.027977 | 0.3559 | 0.2881283 | 0.1143736 | 0.1889 | -0.2690108 | 42.917
5478 | 7.641389 | 3.5507 | 22.0244 | 16 | 2.5507 | 2.560918 | 6.51 | 0.027082 | 0.3539 | 0.2881906 | 0.1145524 | 0.1879 | -0.2688518 | 42.9175
5479 | 7.642778 | 3.5476 | 22.0294 | 19 | 2.5595 | 2.561389 | 6.55 | 0.027233 | 0.3541 | 0.2882521 | 0.1146506 | 0.1868 | -0.2686927 | 42.9174
5480 | 7.644167 | 3.5476 | 22.0343 | 19 | 2.565 | 2.561698 | 6.58 | 0.027668 | 0.353 | 0.2883125 | 0.1148277 | 0.1858 | -0.2685333 | 42.9171
5481 | 7.645556 | 3.5447 | 22.0392 | 21 | 2.5628 | 2.561997 | 6.57 | 0.026687 | 0.3517 | 0.2883712 | 0.1150031 | 0.1848 | -0.2683737 | 42.9177
5482 | 7.646944 | 3.5447 | 22.0441 | 19 | 2.5584 | 2.562297 | 6.55 | 0.027176 | 0.3494 | 0.2884293 | 0.115175 | 0.1837 | -0.2682139 | 42.9174
5483 | 7.648611 | 3.5414 | 22.0491 | 17 | 2.5485 | 2.562646 | 6.49 | 0.026814 | 0.3474 | 0.2884869 | 0.1152619 | 0.1827 | -0.2680219 | 42.918
5484 | 7.65 | 3.5414 | 22.054 | 24 | 2.5639 | 2.563019 | 6.57 | 0.026857 | 0.3461 | 0.2885423 | 0.1154285 | 0.1816 | -0.2678616 | 42.918
5485 | 7.651389 | 3.5382 | 22.0589 | 22 | 2.5661 | 2.563327 | 6.58 | 0.027387 | 0.3441 | 0.2885963 | 0.1155917 | 0.1805 | -0.2677012 | 42.9177
5486 | 7.652778 | 3.5382 | 22.0638 | 19 | 2.5584 | 2.563757 | 6.55 | 0.027272 | 0.3427 | 0.2886494 | 0.115753 | 0.1794 | -0.2675405 | 42.9177
5487 | 7.654167 | 3.5346 | 22.0687 | 19 | 2.5617 | 2.564202 | 6.56 | 0.027259 | 0.341 | 0.2887008 | 0.1158295 | 0.1782 | -0.2673797 | 42.9178
5488 | 7.655556 | 3.5346 | 22.0736 | 17 | 2.5496 | 2.564572 | 6.5 | 0.027203 | 0.3382 | 0.2887511 | 0.1159839 | 0.1771 | -0.2672187 | 42.9178
5489 | 7.656944 | 3.5311 | 22.0785 | 19 | 2.5496 | 2.56503 | 6.5 | 0.026468 | 0.3366 | 0.2888007 | 0.1161373 | 0.176 | -0.2670576 | 42.9182
5490 | 7.658333 | 3.5311 | 22.0834 | 17 | 2.5661 | 2.565482 | 6.58 | 0.027108 | 0.3357 | 0.28885 | 0.1162895 | 0.1748 | -0.2668962 | 42.9179
5491 | 7.659722 | 3.5273 | 22.0883 | 15 | 2.5617 | 2.565864 | 6.56 | 0.026995 | 0.3353 | 0.2888978 | 0.1163549 | 0.1736 | -0.2667346 | 42.9179
5492 | 7.661111 | 3.5273 | 22.0932 | 22 | 2.5693 | 2.566182 | 6.6 | 0.026733 | 0.3346 | 0.2889448 | 0.1165052 | 0.1725 | -0.2665729 | 42.9181
5493 | 7.6625 | 3.5236 | 22.0981 | 20 | 2.5573 | 2.566522 | 6.54 | 0.02713 | 0.333 | 0.2889916 | 0.1166528 | 0.1713 | -0.266411 | 42.9178
5494 | 7.663889 | 3.5236 | 22.103 | 13 | 2.565 | 2.566878 | 6.58 | 0.027453 | 0.3315 | 0.289037 | 0.1167965 | 0.1701 | -0.2662488 | 42.9177
5495 | 7.665278 | 3.5196 | 22.1079 | 15 | 2.5507 | 2.567383 | 6.51 | 0.027498 | 0.3294 | 0.2890812 | 0.1168541 | 0.1689 | -0.2660866 | 42.9176
5496 | 7.666667 | 3.5196 | 22.1128 | 19 | 2.5606 | 2.567806 | 6.56 | 0.027018 | 0.3289 | 0.289125 | 0.1169936 | 0.1677 | -0.2659242 | 42.9179
5497 | 7.668056 | 3.5157 | 22.1177 | 18 | 2.5781 | 2.568042 | 6.65 | 0.028119 | 0.3286 | 0.2891683 | 0.1171337 | 0.1664 | -0.2657616 | 42.9173
5498 | 7.669444 | 3.5157 | 22.1226 | 20 | 2.5606 | 2.568358 | 6.56 | 0.02723 | 0.3268 | 0.2892102 | 0.1172715 | 0.1652 | -0.2655989 | 42.9178
5499 | 7.670833 | 3.5114 | 22.1274 | 19 | 2.5737 | 2.568829 | 6.62 | 0.027271 | 0.2943 | 0.2892517 | 0.1172747 | 0.164 | -0.265436 | 42.9178
5500 | 7.672222 | 3.5114 | 22.1323 | 13 | 2.5573 | 2.56925 | 6.54 | 0.027078 | 0.2929 | 0.2892922 | 0.1173619 | 0.1627 | -0.265273 | 42.9179
5501 | 7.673611 | 3.5069 | 22.1372 | 18 | 2.5584 | 2.569543 | 6.55 | 0.026935 | 0.2907 | 0.2893321 | 0.1174465 | 0.1614 | -0.26511 | 42.918
5502 | 7.675 | 3.5069 | 22.1421 | 13 | 2.5835 | 2.569907 | 6.67 | 0.029137 | 0.2899 | 0.2893717 | 0.1175293 | 0.1601 | -0.2649468 | 42.9167
5503 | 7.676389 | 3.502 | 22.1469 | 15 | 2.565 | 2.570273 | 6.58 | 0.02767 | 0.2881 | 0.2894106 | 0.1175227 | 0.1588 | -0.2647835 | 42.9176
5504 | 7.677778 | 3.502 | 22.1518 | 18 | 2.5661 | 2.570634 | 6.58 | 0.02851 | 0.2865 | 0.2894476 | 0.1176004 | 0.1574 | -0.2646202 | 42.9171
5505 | 7.679167 | 3.4972 | 22.1566 | 13 | 2.577 | 2.571081 | 6.64 | 0.028262 | 0.2859 | 0.2894834 | 0.1176771 | 0.156 | -0.2644568 | 42.9173
5506 | 7.680556 | 3.4972 | 22.1615 | 18 | 2.5748 | 2.571499 | 6.63 | 0.028325 | 0.2849 | 0.2895206 | 0.117752 | 0.1546 | -0.2642933 | 42.9173
5507 | 7.681944 | 3.4919 | 22.1664 | 18 | 2.5551 | 2.57187 | 6.53 | 0.027013 | 0.2818 | 0.2895567 | 0.117736 | 0.1532 | -0.2641299 | 42.9181
5508 | 7.683333 | 3.4919 | 22.1712 | 20 | 2.577 | 2.572222 | 6.64 | 0.028358 | 0.2809 | 0.2895916 | 0.1178048 | 0.1518 | -0.2639663 | 42.9173
5509 | 7.684722 | 3.4867 | 22.176 | 19 | 2.5672 | 2.572534 | 6.59 | 0.027935 | 0.2787 | 0.289626 | 0.1178703 | 0.1503 | -0.2638026 | 42.9176
5510 | 7.686111 | 3.4867 | 22.1809 | 16 | 2.5672 | 2.572919 | 6.59 | 0.028234 | 0.2769 | 0.2896607 | 0.1179337 | 0.1489 | -0.2636389 | 42.9175
5511 | 7.6875 | 3.4811 | 22.1857 | 15 | 2.5737 | 2.573359 | 6.62 | 0.027735 | 0.2768 | 0.2896944 | 0.1179094 | 0.1474 | -0.2634751 | 42.9178
5512 | 7.688889 | 3.4811 | 22.1906 | 16 | 2.5737 | 2.573786 | 6.62 | 0.02854 | 0.2754 | 0.2897274 | 0.1179704 | 0.1459 | -0.2633113 | 42.9173
5513 | 7.690278 | 3.4756 | 22.1954 | 19 | 2.577 | 2.574136 | 6.64 | 0.028817 | 0.2741 | 0.2897593 | 0.1180286 | 0.1444 | -0.2631474 | 42.9172
5514 | 7.691667 | 3.4756 | 22.2002 | 15 | 2.5944 | 2.574475 | 6.73 | 0.027734 | 0.2746 | 0.2897905 | 0.1180867 | 0.1428 | -0.2629834 | 42.9179
5515 | 7.693056 | 3.4696 | 22.2051 | 19 | 2.5639 | 2.574786 | 6.57 | 0.027861 | 0.2723 | 0.2898214 | 0.1180571 | 0.1413 | -0.2628194 | 42.9178
5516 | 7.694444 | 3.4696 | 22.2099 | 17 | 2.5661 | 2.575184 | 6.58 | 0.027775 | 0.27 | 0.2898521 | 0.1181082 | 0.1397 | -0.2626555 | 42.9179
5517 | 7.695833 | 3.4638 | 22.2147 | 17 | 2.5879 | 2.575497 | 6.7 | 0.028758 | 0.2699 | 0.2898824 | 0.118159 | 0.1381 | -0.2624914 | 42.9174
5518 | 7.697222 | 3.4638 | 22.2195 | 21 | 2.5857 | 2.575792 | 6.69 | 0.028626 | 0.2694 | 0.2899117 | 0.1182091 | 0.1365 | -0.2623272 | 42.9175
5519 | 7.698611 | 3.4576 | 22.2243 | 18 | 2.5802 | 2.576295 | 6.66 | 0.028323 | 0.269 | 0.28994 | 0.1181746 | 0.1349 | -0.2621631 | 42.9177
5520 | 7.7 | 3.4576 | 22.2291 | 16 | 2.5639 | 2.57663 | 6.57 | 0.028478 | 0.2673 | 0.2899681 | 0.1182214 | 0.1333 | -0.2619989 | 42.9177
5521 | 7.701389 | 3.4515 | 22.2339 | 18 | 2.5683 | 2.577082 | 6.6 | 0.027912 | 0.2666 | 0.2899946 | 0.1182671 | 0.1316 | -0.2618346 | 42.918
5522 | 7.702778 | 3.4515 | 22.2387 | 17 | 2.5911 | 2.577428 | 6.71 | 0.029129 | 0.2672 | 0.2900207 | 0.1183128 | 0.13 | -0.2616703 | 42.9174
5523 | 7.704167 | 3.445 | 22.2435 | 18 | 2.5606 | 2.577783 | 6.56 | 0.027566 | 0.2646 | 0.2900461 | 0.1182725 | 0.1283 | -0.261506 | 42.9183
5524 | 7.705556 | 3.445 | 22.2483 | 18 | 2.5683 | 2.578236 | 6.6 | 0.028134 | 0.2624 | 0.2900707 | 0.118311 | 0.1266 | -0.2613417 | 42.918
5525 | 7.706944 | 3.4387 | 22.253 | 17 | 2.59 | 2.578668 | 6.71 | 0.028427 | 0.2627 | 0.290093 | 0.1183487 | 0.125 | -0.2611775 | 42.918
5526 | 7.708333 | 3.4387 | 22.2578 | 18 | 2.5835 | 2.579068 | 6.67 | 0.028663 | 0.2626 | 0.2901153 | 0.1183854 | 0.1233 | -0.2610131 | 42.9179
5527 | 7.709722 | 3.4321 | 22.2626 | 16 | 2.577 | 2.579398 | 6.64 | 0.028684 | 0.2613 | 0.2901378 | 0.1183421 | 0.1216 | -0.2608487 | 42.9179
5528 | 7.711389 | 3.4289 | 22.2673 | 22 | 2.5868 | 2.579834 | 6.69 | 0.028792 | 0.2613 | 0.290159 | 0.1183768 | 0.1199 | -0.2606514 | 42.9183
5529 | 7.712778 | 3.4289 | 22.2721 | 16 | 2.5781 | 2.580223 | 6.65 | 0.028022 | 0.2597 | 0.2901807 | 0.1184082 | 0.1182 | -0.2604869 | 42.9188
5530 | 7.714167 | 3.4224 | 22.2768 | 21 | 2.5965 | 2.580623 | 6.74 | 0.029966 | 0.2593 | 0.2902021 | 0.1184383 | 0.1164 | -0.2603224 | 42.9177
5531 | 7.715556 | 3.4224 | 22.2816 | 18 | 2.5835 | 2.580981 | 6.67 | 0.029041 | 0.2585 | 0.2902245 | 0.1183924 | 0.1147 | -0.2601579 | 42.9183
5532 | 7.716944 | 3.4155 | 22.2864 | 17 | 2.5715 | 2.581419 | 6.61 | 0.028576 | 0.2571 | 0.2902469 | 0.1184191 | 0.113 | -0.2599936 | 42.9187
5533 | 7.718333 | 3.4155 | 22.2911 | 16 | 2.5846 | 2.581734 | 6.68 | 0.028658 | 0.2558 | 0.2902696 | 0.1184439 | 0.1112 | -0.2598291 | 42.9187
5534 | 7.719722 | 3.4089 | 22.2958 | 19 | 2.5802 | 2.582155 | 6.66 | 0.028556 | 0.2546 | 0.2902938 | 0.1184674 | 0.1095 | -0.2596646 | 42.9188
5535 | 7.721111 | 3.4089 | 22.3006 | 15 | 2.5715 | 2.58257 | 6.61 | 0.028069 | 0.2537 | 0.2903172 | 0.1184139 | 0.1077 | -0.2595 | 42.9192
5536 | 7.7225 | 3.4019 | 22.3053 | 22 | 2.5846 | 2.582968 | 6.68 | 0.027833 | 0.2527 | 0.2903401 | 0.1184345 | 0.106 | -0.2593355 | 42.9194
5537 | 7.723889 | 3.4019 | 22.31 | 21 | 2.5824 | 2.583473 | 6.67 | 0.028519 | 0.2514 | 0.2903633 | 0.1184533 | 0.1042 | -0.259171 | 42.9191
5538 | 7.725278 | 3.3952 | 22.3147 | 16 | 2.5835 | 2.583835 | 6.67 | 0.028583 | 0.2509 | 0.2903852 | 0.1184716 | 0.1025 | -0.2590065 | 42.9191
5539 | 7.726667 | 3.3952 | 22.3195 | 21 | 2.5846 | 2.584246 | 6.68 | 0.028923 | 0.2499 | 0.2904071 | 0.1184121 | 0.1007 | -0.258842 | 42.919
5540 | 7.728056 | 3.3882 | 22.3242 | 16 | 2.5846 | 2.584662 | 6.68 | 0.028839 | 0.2488 | 0.2904294 | 0.1184272 | 0.0989 | -0.2586775 | 42.9191
5541 | 7.729444 | 3.3882 | 22.3289 | 15 | 2.5835 | 2.585027 | 6.67 | 0.029 | 0.2472 | 0.2904522 | 0.1184406 | 0.0972 | -0.2585131 | 42.9191
5542 | 7.730833 | 3.3814 | 22.3336 | 20 | 2.59 | 2.585475 | 6.71 | 0.028518 | 0.2469 | 0.2904748 | 0.1184543 | 0.0954 | -0.2583486 | 42.9195
5543 | 7.732222 | 3.3814 | 22.3383 | 20 | 2.5889 | 2.585913 | 6.7 | 0.02875 | 0.2475 | 0.2904977 | 0.1183898 | 0.0937 | -0.2581841 | 42.9194
5544 | 7.733611 | 3.3743 | 22.3429 | 14 | 2.5802 | 2.586381 | 6.66 | 0.028884 | 0.2464 | 0.2905204 | 0.1184027 | 0.0919 | -0.2580196 | 42.9194
5545 | 7.735 | 3.3743 | 22.3476 | 25 | 2.5965 | 2.586795 | 6.74 | 0.028692 | 0.2462 | 0.2905421 | 0.1184162 | 0.0901 | -0.2578552 | 42.9196
5546 | 7.736389 | 3.3675 | 22.3523 | 21 | 2.5944 | 2.587176 | 6.73 | 0.029206 | 0.2459 | 0.2905639 | 0.1184293 | 0.0884 | -0.2576907 | 42.9194
5547 | 7.737778 | 3.3675 | 22.357 | 19 | 2.5835 | 2.587662 | 6.67 | 0.029039 | 0.245 | 0.2905855 | 0.1183602 | 0.0866 | -0.2575262 | 42.9196
5548 | 7.739167 | 3.3604 | 22.3617 | 21 | 2.5889 | 2.588028 | 6.7 | 0.029313 | 0.2443 | 0.290607 | 0.1183709 | 0.0848 | -0.2573618 | 42.9195
5549 | 7.740556 | 3.3604 | 22.3663 | 18 | 2.5965 | 2.588421 | 6.74 | 0.029021 | 0.2437 | 0.2906293 | 0.1183797 | 0.083 | -0.2571974 | 42.9198
5550 | 7.741944 | 3.3536 | 22.371 | 18 | 2.5879 | 2.588863 | 6.7 | 0.029775 | 0.2425 | 0.2906519 | 0.1183865 | 0.0813 | -0.2570331 | 42.9195
5551 | 7.743333 | 3.3536 | 22.3756 | 21 | 2.5792 | 2.589333 | 6.65 | 0.028474 | 0.241 | 0.2906742 | 0.1183128 | 0.0795 | -0.2568687 | 42.9204
5552 | 7.744722 | 3.3465 | 22.3803 | 17 | 2.5954 | 2.589711 | 6.74 | 0.029654 | 0.24 | 0.2906962 | 0.1183159 | 0.0778 | -0.2567043 | 42.9197
5553 | 7.746111 | 3.3465 | 22.3849 | 19 | 2.5944 | 2.590143 | 6.73 | 0.029459 | 0.2392 | 0.2907186 | 0.1183189 | 0.076 | -0.25654 | 42.92
5554 | 7.7475 | 3.3397 | 22.3896 | 18 | 2.5726 | 2.590485 | 6.62 | 0.028201 | 0.2369 | 0.2907393 | 0.1183188 | 0.0743 | -0.2563757 | 42.9208
5555 | 7.748889 | 3.3397 | 22.3942 | 17 | 2.5846 | 2.590833 | 6.68 | 0.029233 | 0.2359 | 0.2907592 | 0.1182363 | 0.0725 | -0.2562114 | 42.9203
5556 | 7.750278 | 3.3326 | 22.3988 | 16 | 2.5911 | 2.591265 | 6.71 | 0.028674 | 0.2353 | 0.2907793 | 0.1182338 | 0.0708 | -0.2560471 | 42.9208
5557 | 7.751667 | 3.3326 | 22.4035 | 16 | 2.5954 | 2.591724 | 6.74 | 0.029004 | 0.2341 | 0.2907987 | 0.1182285 | 0.069 | -0.2558829 | 42.9207
5558 | 7.753056 | 3.3258 | 22.4081 | 16 | 2.5911 | 2.59214 | 6.71 | 0.028912 | 0.2333 | 0.2908067 | 0.1182215 | 0.0673 | -0.2557187 | 42.9209
5559 | 7.754444 | 3.3258 | 22.4127 | 21 | 2.5987 | 2.592508 | 6.75 | 0.029014 | 0.2333 | 0.2908139 | 0.1181369 | 0.0656 | -0.2555547 | 42.9209
5560 | 7.755833 | 3.3187 | 22.4173 | 19 | 2.5976 | 2.59287 | 6.75 | 0.029859 | 0.2332 | 0.2908205 | 0.1181297 | 0.0639 | -0.2553906 | 42.9205
5561 | 7.757222 | 3.3187 | 22.4219 | 17 | 2.5868 | 2.593298 | 6.69 | 0.028992 | 0.2328 | 0.2908282 | 0.1181216 | 0.0621 | -0.2552265 | 42.9212
5562 | 7.758611 | 3.312 | 22.4266 | 16 | 2.5661 | 2.593771 | 6.58 | 0.028232 | 0.2296 | 0.290836 | 0.1181094 | 0.0604 | -0.2550624 | 42.9217
5563 | 7.76 | 3.312 | 22.4312 | 16 | 2.5781 | 2.594224 | 6.65 | 0.028434 | 0.2281 | 0.2908424 | 0.1180171 | 0.0587 | -0.2548985 | 42.9217
5564 | 7.761389 | 3.305 | 22.4357 | 14 | 2.59 | 2.594695 | 6.71 | 0.029965 | 0.2277 | 0.2908487 | 0.118002 | 0.057 | -0.2547345 | 42.921
5565 | 7.762778 | 3.305 | 22.4403 | 20 | 2.5944 | 2.595098 | 6.73 | 0.029576 | 0.2277 | 0.2908542 | 0.1179868 | 0.0553 | -0.2545706 | 42.9213
5566 | 7.764167 | 3.2983 | 22.4449 | 15 | 2.6041 | 2.595472 | 6.78 | 0.030353 | 0.2284 | 0.2908597 | 0.1179721 | 0.0536 | -0.2544068 | 42.921
5567 | 7.765556 | 3.2983 | 22.4495 | 17 | 2.6062 | 2.595881 | 6.79 | 0.030162 | 0.2281 | 0.2908653 | 0.1178807 | 0.0519 | -0.254243 | 42.9212
5568 | 7.766944 | 3.2914 | 22.4541 | 19 | 2.5911 | 2.596257 | 6.71 | 0.028804 | 0.227 | 0.2908705 | 0.1178639 | 0.0503 | -0.2540794 | 42.9222
5569 | 7.768333 | 3.2914 | 22.4586 | 20 | 2.5976 | 2.596683 | 6.75 | 0.029178 | 0.2257 | 0.2908746 | 0.1178454 | 0.0486 | -0.2539157 | 42.9221
5570 | 7.769722 | 3.2848 | 22.4632 | 17 | 2.6008 | 2.59704 | 6.76 | 0.029779 | 0.226 | 0.2908784 | 0.1178277 | 0.0469 | -0.253752 | 42.9219
5571 | 7.771111 | 3.2848 | 22.4678 | 16 | 2.6159 | 2.597459 | 6.84 | 0.031529 | 0.2269 | 0.2908821 | 0.1177342 | 0.0453 | -0.2535884 | 42.921
5572 | 7.7725 | 3.2781 | 22.4723 | 11 | 2.6019 | 2.597868 | 6.77 | 0.029469 | 0.2267 | 0.2908866 | 0.1177175 | 0.0437 | -0.2534249 | 42.9224
5573 | 7.773889 | 3.2781 | 22.4769 | 11 | 2.5857 | 2.598257 | 6.69 | 0.029116 | 0.2261 | 0.2908909 | 0.1176993 | 0.042 | -0.2532614 | 42.9227
5574 | 7.775278 | 3.2717 | 22.4814 | 15 | 2.5889 | 2.59872 | 6.7 | 0.029911 | 0.2246 | 0.2908955 | 0.1176788 | 0.0404 | -0.2530979 | 42.9224
5575 | 7.776944 | 3.2717 | 22.486 | 17 | 2.6008 | 2.599205 | 6.76 | 0.03074 | 0.2244 | 0.2909009 | 0.1175826 | 0.0388 | -0.2529019 | 42.9224
5576 | 7.778333 | 3.2651 | 22.4905 | 17 | 2.6062 | 2.599652 | 6.79 | 0.02945 | 0.2251 | 0.2909055 | 0.1175628 | 0.0372 | -0.2527386 | 42.9233
5577 | 7.779722 | 3.2651 | 22.495 | 19 | 2.6019 | 2.600096 | 6.77 | 0.029741 | 0.2253 | 0.290911 | 0.1175441 | 0.0357 | -0.2525753 | 42.9233
5578 | 7.781111 | 3.2589 | 22.4996 | 17 | 2.5965 | 2.600516 | 6.74 | 0.029525 | 0.2245 | 0.2909179 | 0.1175246 | 0.0341 | -0.2524121 | 42.9236
5579 | 7.7825 | 3.2589 | 22.5041 | 17 | 2.5737 | 2.600938 | 6.62 | 0.028861 | 0.2218 | 0.2909246 | 0.1174236 | 0.0325 | -0.2522489 | 42.9242
5580 | 7.783889 | 3.2525 | 22.5086 | 22 | 2.6041 | 2.601367 | 6.78 | 0.030325 | 0.222 | 0.290933 | 0.1174005 | 0.031 | -0.2520858 | 42.9235
5581 | 7.785278 | 3.2525 | 22.5131 | 16 | 2.6105 | 2.601811 | 6.81 | 0.032062 | 0.2218 | 0.2909407 | 0.1173774 | 0.0295 | -0.2519228 | 42.9226
5582 | 7.786667 | 3.2465 | 22.5176 | 19 | 2.6116 | 2.602217 | 6.82 | 0.029156 | 0.2224 | 0.290949 | 0.1173557 | 0.028 | -0.2517598 | 42.9245
5583 | 7.788056 | 3.2465 | 22.5221 | 16 | 2.6008 | 2.6027 | 6.76 | 0.030698 | 0.2221 | 0.2909571 | 0.1172545 | 0.0265 | -0.2515968 | 42.9237
5584 | 7.789444 | 3.2403 | 22.5266 | 16 | 2.6116 | 2.6031 | 6.82 | 0.0305 | 0.2224 | 0.2909653 | 0.1172329 | 0.025 | -0.2514341 | 42.924
5585 | 7.790833 | 3.2403 | 22.5311 | 17 | 2.6095 | 2.60342 | 6.81 | 0.030452 | 0.2224 | 0.2909734 | 0.1172111 | 0.0235 | -0.2512713 | 42.9242
5586 | 7.792222 | 3.2345 | 22.5356 | 15 | 2.6051 | 2.603834 | 6.79 | 0.030191 | 0.2221 | 0.290982 | 0.1171887 | 0.0221 | -0.2511085 | 42.9245
5587 | 7.793611 | 3.2345 | 22.5401 | 22 | 2.5965 | 2.604234 | 6.74 | 0.030375 | 0.2221 | 0.2909906 | 0.117088 | 0.0207 | -0.2509458 | 42.9246
5588 | 7.795 | 3.2286 | 22.5446 | 13 | 2.5889 | 2.604705 | 6.7 | 0.030108 | 0.2205 | 0.2910003 | 0.1170633 | 0.0193 | -0.2507832 | 42.9249
5589 | 7.796389 | 3.2286 | 22.5491 | 17 | 2.5933 | 2.605123 | 6.73 | 0.028743 | 0.2191 | 0.2910106 | 0.1170374 | 0.0179 | -0.2506206 | 42.9259
5590 | 7.797778 | 3.2232 | 22.5536 | 17 | 2.5998 | 2.605599 | 6.76 | 0.031084 | 0.2191 | 0.2910213 | 0.117012 | 0.0165 | -0.250458 | 42.9247
5591 | 7.799167 | 3.2232 | 22.558 | 20 | 2.6191 | 2.606123 | 6.86 | 0.030732 | 0.2199 | 0.2910333 | 0.1169071 | 0.0152 | -0.2502956 | 42.9251
5592 | 7.800556 | 3.2175 | 22.5625 | 19 | 2.5954 | 2.606548 | 6.74 | 0.030437 | 0.22 | 0.2910449 | 0.116883 | 0.0138 | -0.2501332 | 42.9254
5593 | 7.801944 | 3.2175 | 22.567 | 14 | 2.6255 | 2.606999 | 6.89 | 0.031627 | 0.2207 | 0.291056 | 0.1168597 | 0.0125 | -0.249971 | 42.9249
5594 | 7.803333 | 3.2124 | 22.5714 | 17 | 2.603 | 2.60744 | 6.78 | 0.030268 | 0.2208 | 0.291068 | 0.1168357 | 0.0112 | -0.2498087 | 42.9259
5595 | 7.804722 | 3.2124 | 22.5759 | 19 | 2.617 | 2.607775 | 6.85 | 0.031319 | 0.2211 | 0.2910813 | 0.1167339 | 0.01 | -0.2496465 | 42.9254
5596 | 7.806111 | 3.2071 | 22.5804 | 20 | 2.6138 | 2.608159 | 6.83 | 0.029543 | 0.2218 | 0.2910965 | 0.1167113 | 0.0087 | -0.2494843 | 42.9266
5597 | 7.8075 | 3.2071 | 22.5848 | 16 | 2.6051 | 2.608518 | 6.79 | 0.031463 | 0.2215 | 0.2911124 | 0.1166883 | 0.0075 | -0.2493222 | 42.9257
5598 | 7.808889 | 3.2023 | 22.5893 | 16 | 2.6159 | 2.608888 | 6.84 | 0.032436 | 0.2218 | 0.2911284 | 0.1166661 | 0.0063 | -0.2491602 | 42.9253
5599 | 7.810278 | 3.2023 | 22.5937 | 16 | 2.6095 | 2.609322 | 6.81 | 0.030447 | 0.2217 | 0.2911446 | 0.116565 | 0.0051 | -0.2489982 | 42.9267
5600 | 7.811667 | 3.1975 | 22.5982 | 18 | 2.6116 | 2.609651 | 6.82 | 0.031216 | 0.2217 | 0.2911615 | 0.1165427 | 0.004 | -0.2488363 | 42.9264
5601 | 7.813056 | 3.1975 | 22.6026 | 18 | 2.5933 | 2.610099 | 6.73 | 0.030004 | 0.2204 | 0.2911792 | 0.1165182 | 0.0028 | -0.2486744 | 42.9273
5602 | 7.814444 | 3.193 | 22.607 | 18 | 2.6062 | 2.610557 | 6.79 | 0.030393 | 0.2204 | 0.2911967 | 0.1164929 | 0.0017 | -0.2485127 | 42.9273
5603 | 7.815833 | 3.193 | 22.6115 | 17 | 2.6223 | 2.610966 | 6.88 | 0.03191 | 0.2211 | 0.2912148 | 0.1163922 | 0.0007 | -0.248351 | 42.9266
5604 | 7.817222 | 3.1886 | 22.6159 | 14 | 2.6191 | 2.611349 | 6.86 | 0.03444 | 0.2214 | 0.2912335 | 0.1163685 | -0.0004 | -0.2481893 | 42.9253
5605 | 7.818611 | 3.1886 | 22.6203 | 14 | 2.6138 | 2.611728 | 6.83 | 0.032133 | 0.2217 | 0.2912518 | 0.1163448 | -0.0014 | -0.2480277 | 42.9268
5606 | 7.82 | 3.1846 | 22.6248 | 14 | 2.6277 | 2.612179 | 6.9 | 0.031837 | 0.2236 | 0.2912708 | 0.1163226 | -0.0024 | -0.2478661 | 42.9272
5607 | 7.821389 | 3.1846 | 22.6292 | 14 | 2.6245 | 2.612651 | 6.89 | 0.033565 | 0.2248 | 0.2912899 | 0.1162292 | -0.0034 | -0.2477046 | 42.9264
5608 | 7.822778 | 3.1805 | 22.6336 | 15 | 2.6191 | 2.61316 | 6.86 | 0.030664 | 0.226 | 0.2913094 | 0.1162105 | -0.0043 | -0.2475432 | 42.9283
5609 | 7.824167 | 3.1805 | 22.638 | 16 | 2.6191 | 2.613668 | 6.86 | 0.032247 | 0.226 | 0.291329 | 0.1161925 | -0.0052 | -0.2473818 | 42.9276
5610 | 7.825556 | 3.177 | 22.6424 | 15 | 2.6223 | 2.61408 | 6.88 | 0.03246 | 0.2274 | 0.2913492 | 0.1161762 | -0.0061 | -0.2472204 | 42.9276
5611 | 7.826944 | 3.177 | 22.6468 | 17 | 2.6138 | 2.614542 | 6.83 | 0.031679 | 0.2271 | 0.2913693 | 0.116086 | -0.007 | -0.2470592 | 42.9283
5612 | 7.828333 | 3.1735 | 22.6513 | 17 | 2.6159 | 2.615029 | 6.84 | 0.030909 | 0.2264 | 0.2913902 | 0.1160682 | -0.0078 | -0.246898 | 42.9289
5613 | 7.829722 | 3.1735 | 22.6557 | 19 | 2.6159 | 2.615439 | 6.84 | 0.030706 | 0.2257 | 0.2914117 | 0.1160486 | -0.0086 | -0.2467368 | 42.9293
5614 | 7.831111 | 3.1704 | 22.6601 | 18 | 2.5954 | 2.615906 | 6.74 | 0.030563 | 0.2253 | 0.291432 | 0.1160295 | -0.0094 | -0.2465756 | 42.9296
5615 | 7.8325 | 3.1704 | 22.6645 | 19 | 2.6266 | 2.616301 | 6.9 | 0.031302 | 0.2261 | 0.2914519 | 0.1159378 | -0.0101 | -0.2464145 | 42.9293
5616 | 7.833889 | 3.1673 | 22.6689 | 18 | 2.6223 | 2.616699 | 6.88 | 0.030192 | 0.2262 | 0.2914721 | 0.11592 | -0.0109 | -0.2462535 | 42.9302
5617 | 7.835278 | 3.1673 | 22.6733 | 16 | 2.5998 | 2.617129 | 6.76 | 0.030355 | 0.2255 | 0.2914935 | 0.1159012 | -0.0115 | -0.2460925 | 42.9303
5618 | 7.836667 | 3.1647 | 22.6777 | 16 | 2.618 | 2.617602 | 6.85 | 0.030818 | 0.2269 | 0.2915152 | 0.1158858 | -0.0122 | -0.2459315 | 42.9302
5619 | 7.838056 | 3.1647 | 22.6821 | 15 | 2.6127 | 2.618006 | 6.83 | 0.031786 | 0.2269 | 0.2915375 | 0.1157941 | -0.0128 | -0.2457706 | 42.9299
5620 | 7.839444 | 3.162 | 22.6865 | 18 | 2.6148 | 2.618471 | 6.84 | 0.030805 | 0.2274 | 0.2915596 | 0.1157794 | -0.0134 | -0.2456099 | 42.9306
5621 | 7.840833 | 3.162 | 22.6909 | 15 | 2.6277 | 2.618893 | 6.9 | 0.03167 | 0.2289 | 0.2915824 | 0.1157669 | -0.014 | -0.2454491 | 42.9303
5622 | 7.8425 | 3.1598 | 22.6952 | 16 | 2.6266 | 2.619322 | 6.9 | 0.031767 | 0.2293 | 0.2916055 | 0.1157546 | -0.0146 | -0.2452561 | 42.9309
5623 | 7.843889 | 3.1598 | 22.6996 | 19 | 2.618 | 2.619747 | 6.85 | 0.03092 | 0.2286 | 0.2916297 | 0.1156659 | -0.0151 | -0.2450954 | 42.9316
5624 | 7.845278 | 3.1575 | 22.704 | 18 | 2.6191 | 2.620175 | 6.86 | 0.031558 | 0.2295 | 0.2916547 | 0.1156539 | -0.0157 | -0.2449347 | 42.9315
5625 | 7.846667 | 3.1575 | 22.7084 | 15 | 2.6008 | 2.620601 | 6.76 | 0.030927 | 0.2284 | 0.2916804 | 0.1156404 | -0.0162 | -0.2447741 | 42.932
5626 | 7.848056 | 3.1555 | 22.7128 | 20 | 2.6341 | 2.621158 | 6.94 | 0.032145 | 0.2291 | 0.2917065 | 0.1156271 | -0.0167 | -0.2446135 | 42.9315
5627 | 7.849444 | 3.1555 | 22.7172 | 18 | 2.6223 | 2.621604 | 6.88 | 0.033604 | 0.2301 | 0.2917342 | 0.1155414 | -0.0172 | -0.2444531 | 42.9309
5628 | 7.850833 | 3.1534 | 22.7216 | 19 | 2.6341 | 2.622005 | 6.94 | 0.031501 | 0.2306 | 0.2917624 | 0.1155304 | -0.0177 | -0.2442926 | 42.9323
5629 | 7.852222 | 3.1534 | 22.7259 | 16 | 2.633 | 2.622471 | 6.93 | 0.032102 | 0.2316 | 0.2917908 | 0.1155217 | -0.0181 | -0.2441321 | 42.9322
5630 | 7.853611 | 3.1518 | 22.7303 | 19 | 2.6191 | 2.622931 | 6.86 | 0.031984 | 0.2314 | 0.2918192 | 0.1155127 | -0.0186 | -0.2439717 | 42.9325
5631 | 7.855 | 3.1518 | 22.7347 | 20 | 2.6084 | 2.623322 | 6.8 | 0.032128 | 0.2306 | 0.2918481 | 0.1154269 | -0.019 | -0.2438113 | 42.9326
5632 | 7.856389 | 3.15 | 22.7391 | 17 | 2.6341 | 2.623721 | 6.94 | 0.033678 | 0.2315 | 0.2918767 | 0.1154181 | -0.0194 | -0.243651 | 42.9319
5633 | 7.857778 | 3.15 | 22.7435 | 18 | 2.618 | 2.62413 | 6.85 | 0.031778 | 0.2315 | 0.2919059 | 0.1154087 | -0.0198 | -0.2434906 | 42.9332
5634 | 7.859167 | 3.1485 | 22.7478 | 17 | 2.6287 | 2.624633 | 6.91 | 0.031681 | 0.2329 | 0.2919354 | 0.115401 | -0.0202 | -0.2433303 | 42.9335
5635 | 7.860556 | 3.1485 | 22.7522 | 17 | 2.6426 | 2.62507 | 6.98 | 0.032961 | 0.2352 | 0.2919654 | 0.115323 | -0.0205 | -0.2431701 | 42.933
5636 | 7.861944 | 3.147 | 22.7566 | 22 | 2.6213 | 2.625505 | 6.87 | 0.031733 | 0.2353 | 0.2919963 | 0.1153187 | -0.0209 | -0.24301 | 42.9339
5637 | 7.863333 | 3.147 | 22.7609 | 18 | 2.617 | 2.625899 | 6.85 | 0.032624 | 0.2351 | 0.2920283 | 0.1153133 | -0.0212 | -0.2428499 | 42.9336
5638 | 7.864722 | 3.1459 | 22.7653 | 18 | 2.6234 | 2.626385 | 6.88 | 0.032804 | 0.2359 | 0.2920602 | 0.1153091 | -0.0215 | -0.2426897 | 42.9337
5639 | 7.866111 | 3.1459 | 22.7697 | 17 | 2.6213 | 2.626847 | 6.87 | 0.031533 | 0.2356 | 0.2920921 | 0.1152326 | -0.0218 | -0.2425296 | 42.9347
5640 | 7.8675 | 3.1446 | 22.7741 | 15 | 2.6309 | 2.627285 | 6.92 | 0.032379 | 0.2361 | 0.2921235 | 0.1152286 | -0.0221 | -0.2423695 | 42.9344
5641 | 7.868889 | 3.1446 | 22.7784 | 18 | 2.6127 | 2.627671 | 6.83 | 0.031885 | 0.2353 | 0.292155 | 0.115223 | -0.0224 | -0.2422095 | 42.9349
5642 | 7.870278 | 3.1438 | 22.7828 | 20 | 2.6362 | 2.628115 | 6.95 | 0.032406 | 0.2367 | 0.2921876 | 0.1152188 | -0.0226 | -0.2420494 | 42.9348
5643 | 7.871667 | 3.1438 | 22.7872 | 20 | 2.6351 | 2.628566 | 6.94 | 0.032197 | 0.238 | 0.2922207 | 0.1151469 | -0.0228 | -0.2418895 | 42.9352
5644 | 7.873056 | 3.1428 | 22.7915 | 19 | 2.6362 | 2.628999 | 6.95 | 0.031588 | 0.2393 | 0.2922544 | 0.1151465 | -0.0231 | -0.2417295 | 42.9358
5645 | 7.874444 | 3.1428 | 22.7959 | 22 | 2.6351 | 2.629455 | 6.94 | 0.032949 | 0.2397 | 0.2922877 | 0.1151471 | -0.0233 | -0.2415697 | 42.9352
5646 | 7.875833 | 3.1422 | 22.8002 | 20 | 2.6383 | 2.629919 | 6.96 | 0.033146 | 0.2411 | 0.292322 | 0.1151498 | -0.0234 | -0.2414098 | 42.9353
5647 | 7.877222 | 3.1422 | 22.8046 | 22 | 2.6458 | 2.630338 | 7 | 0.032967 | 0.2427 | 0.292357 | 0.1150842 | -0.0236 | -0.2412499 | 42.9356
5648 | 7.878611 | 3.1415 | 22.809 | 17 | 2.6468 | 2.63075 | 7.01 | 0.033421 | 0.2442 | 0.2923912 | 0.1150915 | -0.0238 | -0.24109 | 42.9356
5649 | 7.88 | 3.1415 | 22.8133 | 19 | 2.6351 | 2.631261 | 6.94 | 0.033437 | 0.2455 | 0.2924268 | 0.1151001 | -0.0239 | -0.2409301 | 42.9358
5650 | 7.881389 | 3.1413 | 22.8177 | 14 | 2.6159 | 2.631689 | 6.84 | 0.032812 | 0.2444 | 0.2924627 | 0.1151085 | -0.024 | -0.2407702 | 42.9364
5651 | 7.882778 | 3.1413 | 22.8221 | 17 | 2.6148 | 2.632105 | 6.84 | 0.032707 | 0.2431 | 0.2924997 | 0.1150427 | -0.0241 | -0.2406104 | 42.9366
5652 | 7.884167 | 3.1409 | 22.8264 | 19 | 2.6255 | 2.632578 | 6.89 | 0.032614 | 0.2426 | 0.2925377 | 0.1150484 | -0.0242 | -0.2404506 | 42.9369
5653 | 7.885556 | 3.1409 | 22.8308 | 16 | 2.6415 | 2.633058 | 6.98 | 0.032889 | 0.2437 | 0.2925768 | 0.1150562 | -0.0243 | -0.2402908 | 42.937
5654 | 7.886944 | 3.1408 | 22.8352 | 17 | 2.6436 | 2.633458 | 6.99 | 0.036444 | 0.2445 | 0.2926171 | 0.1150653 | -0.0243 | -0.2401311 | 42.9351
5655 | 7.888333 | 3.1408 | 22.8395 | 18 | 2.649 | 2.633858 | 7.02 | 0.03239 | 0.2457 | 0.2926576 | 0.1150026 | -0.0243 | -0.2399713 | 42.9377
5656 | 7.889722 | 3.1407 | 22.8439 | 17 | 2.6191 | 2.634287 | 6.86 | 0.035349 | 0.2455 | 0.2926992 | 0.1150131 | -0.0244 | -0.2398116 | 42.9362
5657 | 7.891111 | 3.1407 | 22.8482 | 17 | 2.6191 | 2.634707 | 6.86 | 0.037394 | 0.2458 | 0.2927416 | 0.115024 | -0.0244 | -0.2396518 | 42.9352
5658 | 7.8925 | 3.141 | 22.8526 | 21 | 2.6394 | 2.635096 | 6.97 | 0.032277 | 0.2466 | 0.2927838 | 0.1150361 | -0.0244 | -0.239492 | 42.9385
5659 | 7.893889 | 3.141 | 22.857 | 17 | 2.649 | 2.635506 | 7.02 | 0.032995 | 0.2482 | 0.2928258 | 0.114977 | -0.0243 | -0.2393323 | 42.9382
5660 | 7.895278 | 3.1411 | 22.8613 | 21 | 2.6373 | 2.635976 | 6.96 | 0.032135 | 0.2495 | 0.2928678 | 0.1149933 | -0.0243 | -0.2391726 | 42.939
5661 | 7.896667 | 3.1411 | 22.8657 | 15 | 2.649 | 2.636399 | 7.02 | 0.032997 | 0.251 | 0.2929101 | 0.1150117 | -0.0243 | -0.2390128 | 42.9387
5662 | 7.898056 | 3.1416 | 22.8701 | 23 | 2.6426 | 2.636884 | 6.98 | 0.033718 | 0.2514 | 0.2929535 | 0.1150302 | -0.0242 | -0.2388531 | 42.9385
5663 | 7.899444 | 3.1416 | 22.8744 | 18 | 2.6373 | 2.637263 | 6.96 | 0.032694 | 0.253 | 0.2929978 | 0.1149785 | -0.0241 | -0.2386934 | 42.9393
5664 | 7.900833 | 3.1421 | 22.8788 | 21 | 2.6511 | 2.637732 | 7.03 | 0.036182 | 0.2544 | 0.2930427 | 0.1150012 | -0.024 | -0.2385337 | 42.9375
5665 | 7.902222 | 3.1421 | 22.8832 | 17 | 2.6362 | 2.638066 | 6.95 | 0.032691 | 0.2549 | 0.2930876 | 0.115025 | -0.0239 | -0.238374 | 42.9397
5666 | 7.903611 | 3.1429 | 22.8875 | 19 | 2.6266 | 2.638528 | 6.9 | 0.035131 | 0.2549 | 0.2931315 | 0.1150474 | -0.0237 | -0.2382142 | 42.9385
5667 | 7.905 | 3.1429 | 22.8919 | 19 | 2.6405 | 2.639005 | 6.97 | 0.032352 | 0.2559 | 0.2931763 | 0.1150008 | -0.0236 | -0.2380544 | 42.9404
5668 | 7.906667 | 3.1436 | 22.8962 | 14 | 2.6436 | 2.639409 | 6.99 | 0.036201 | 0.2564 | 0.2932216 | 0.1150253 | -0.0234 | -0.2378627 | 42.9388
5669 | 7.908056 | 3.1436 | 22.9006 | 19 | 2.6351 | 2.639771 | 6.94 | 0.035263 | 0.2572 | 0.293268 | 0.1150503 | -0.0233 | -0.2377029 | 42.9395
5670 | 7.909444 | 3.1447 | 22.905 | 17 | 2.6436 | 2.64017 | 6.99 | 0.033611 | 0.2584 | 0.2933149 | 0.1150779 | -0.023 | -0.2375432 | 42.9407
5671 | 7.910833 | 3.1447 | 22.9094 | 16 | 2.6319 | 2.640587 | 6.93 | 0.03415 | 0.2589 | 0.2933625 | 0.1150354 | -0.0228 | -0.2373834 | 42.9406
5672 | 7.912222 | 3.1457 | 22.9137 | 16 | 2.633 | 2.640966 | 6.93 | 0.032604 | 0.2594 | 0.2934107 | 0.1150643 | -0.0226 | -0.2372236 | 42.9418
5673 | 7.913611 | 3.1457 | 22.9181 | 19 | 2.6532 | 2.641318 | 7.04 | 0.033255 | 0.2608 | 0.2934598 | 0.1150956 | -0.0224 | -0.2370637 | 42.9416
5674 | 7.915 | 3.1471 | 22.9225 | 16 | 2.6319 | 2.641729 | 6.93 | 0.033791 | 0.2605 | 0.2935088 | 0.1151263 | -0.0221 | -0.2369038 | 42.9415
5675 | 7.916389 | 3.1471 | 22.9268 | 20 | 2.669 | 2.642072 | 7.12 | 0.03619 | 0.2625 | 0.2935579 | 0.1150886 | -0.0218 | -0.236744 | 42.9403
5676 | 7.917778 | 3.1483 | 22.9312 | 16 | 2.649 | 2.642474 | 7.02 | 0.036691 | 0.2634 | 0.2936076 | 0.1151234 | -0.0216 | -0.2365841 | 42.9402
5677 | 7.919167 | 3.1483 | 22.9356 | 18 | 2.633 | 2.642903 | 6.93 | 0.032384 | 0.2633 | 0.2936581 | 0.1151591 | -0.0213 | -0.2364241 | 42.943
5678 | 7.920556 | 3.1499 | 22.94 | 15 | 2.6394 | 2.643395 | 6.97 | 0.034204 | 0.2644 | 0.2937085 | 0.1151953 | -0.0209 | -0.2362642 | 42.9421
5679 | 7.921944 | 3.1499 | 22.9443 | 13 | 2.6436 | 2.643796 | 6.99 | 0.036795 | 0.266 | 0.2937604 | 0.1151625 | -0.0206 | -0.2361043 | 42.9408
5680 | 7.923333 | 3.1514 | 22.9487 | 13 | 2.6542 | 2.644186 | 7.05 | 0.037934 | 0.2676 | 0.2938122 | 0.1152032 | -0.0203 | -0.2359443 | 42.9403
5681 | 7.924722 | 3.1514 | 22.9531 | 15 | 2.6341 | 2.644609 | 6.94 | 0.032333 | 0.2674 | 0.2938644 | 0.115244 | -0.0199 | -0.2357843 | 42.9439
5682 | 7.926111 | 3.1533 | 22.9575 | 16 | 2.6574 | 2.64503 | 7.06 | 0.03426 | 0.2684 | 0.2939172 | 0.1152862 | -0.0196 | -0.2356242 | 42.9429
5683 | 7.9275 | 3.1533 | 22.9618 | 19 | 2.6532 | 2.645463 | 7.04 | 0.034079 | 0.27 | 0.2939703 | 0.1152587 | -0.0192 | -0.235464 | 42.9433
5684 | 7.928889 | 3.155 | 22.9662 | 16 | 2.6606 | 2.645935 | 7.08 | 0.034017 | 0.2717 | 0.2940238 | 0.1153055 | -0.0188 | -0.2353039 | 42.9435
5685 | 7.930278 | 3.155 | 22.9706 | 15 | 2.6351 | 2.646315 | 6.94 | 0.03768 | 0.2713 | 0.2940778 | 0.1153518 | -0.0184 | -0.2351437 | 42.9416
5686 | 7.931667 | 3.1571 | 22.975 | 17 | 2.6436 | 2.646751 | 6.99 | 0.034642 | 0.2706 | 0.2941323 | 0.1153965 | -0.018 | -0.2349835 | 42.9436
5687 | 7.933056 | 3.1571 | 22.9794 | 12 | 2.6595 | 2.647182 | 7.07 | 0.038188 | 0.2722 | 0.2941881 | 0.1153724 | -0.0176 | -0.2348232 | 42.9417
5688 | 7.934444 | 3.159 | 22.9838 | 16 | 2.6458 | 2.647565 | 7 | 0.037036 | 0.2727 | 0.2942444 | 0.11542 | -0.0171 | -0.234663 | 42.9426
5689 | 7.935833 | 3.159 | 22.9881 | 18 | 2.6383 | 2.647949 | 6.96 | 0.033593 | 0.2723 | 0.2943002 | 0.1154669 | -0.0167 | -0.2345027 | 42.9449
5690 | 7.937222 | 3.1612 | 22.9925 | 21 | 2.6479 | 2.64836 | 7.01 | 0.033432 | 0.2736 | 0.2943564 | 0.1155148 | -0.0162 | -0.2343423 | 42.9452
5691 | 7.938611 | 3.1612 | 22.9969 | 15 | 2.6394 | 2.648738 | 6.97 | 0.036886 | 0.2739 | 0.2944142 | 0.1154939 | -0.0158 | -0.2341818 | 42.9433
5692 | 7.94 | 3.1633 | 23.0013 | 16 | 2.6616 | 2.649145 | 7.08 | 0.038278 | 0.2753 | 0.2944723 | 0.1155441 | -0.0153 | -0.2340214 | 42.9427
5693 | 7.941389 | 3.1633 | 23.0057 | 22 | 2.6711 | 2.649582 | 7.13 | 0.034584 | 0.2784 | 0.2945316 | 0.1155984 | -0.0148 | -0.2338608 | 42.9451
5694 | 7.942778 | 3.1658 | 23.0101 | 24 | 2.6479 | 2.650063 | 7.01 | 0.034666 | 0.2786 | 0.2945912 | 0.1156524 | -0.0143 | -0.2337002 | 42.9452
5695 | 7.944167 | 3.1658 | 23.0145 | 17 | 2.6585 | 2.650385 | 7.07 | 0.034171 | 0.2798 | 0.294651 | 0.1156406 | -0.0138 | -0.2335396 | 42.9457
5696 | 7.945556 | 3.1681 | 23.0189 | 20 | 2.6521 | 2.650771 | 7.03 | 0.033382 | 0.2807 | 0.2947111 | 0.1156975 | -0.0133 | -0.2333789 | 42.9464
5697 | 7.946944 | 3.1681 | 23.0233 | 14 | 2.6341 | 2.65113 | 6.94 | 0.037329 | 0.2787 | 0.294771 | 0.1157515 | -0.0128 | -0.2332183 | 42.9443
5698 | 7.948333 | 3.1707 | 23.0277 | 15 | 2.6373 | 2.651542 | 6.96 | 0.033549 | 0.2785 | 0.2948322 | 0.1158052 | -0.0123 | -0.2330575 | 42.9467
5699 | 7.949722 | 3.1707 | 23.0321 | 14 | 2.6521 | 2.651976 | 7.03 | 0.037507 | 0.2792 | 0.2948937 | 0.1157922 | -0.0117 | -0.2328967 | 42.9446
5700 | 7.951111 | 3.1731 | 23.0365 | 16 | 2.6553 | 2.652398 | 7.05 | 0.037886 | 0.2807 | 0.2949553 | 0.115849 | -0.0112 | -0.2327358 | 42.9446
5701 | 7.9525 | 3.1731 | 23.0409 | 25 | 2.6436 | 2.652815 | 6.99 | 0.034103 | 0.2807 | 0.2950167 | 0.1159053 | -0.0107 | -0.2325748 | 42.947
5702 | 7.953889 | 3.1758 | 23.0454 | 12 | 2.6595 | 2.653197 | 7.07 | 0.039231 | 0.2817 | 0.2950778 | 0.1159623 | -0.0101 | -0.2324138 | 42.9442
5703 | 7.955278 | 3.1758 | 23.0498 | 14 | 2.6436 | 2.653603 | 6.99 | 0.037519 | 0.2818 | 0.2951402 | 0.115954 | -0.0095 | -0.2322527 | 42.9454
5704 | 7.956667 | 3.1784 | 23.0542 | 15 | 2.6532 | 2.653989 | 7.04 | 0.03809 | 0.2819 | 0.2952033 | 0.1160111 | -0.009 | -0.2320916 | 42.9452
5705 | 7.958056 | 3.1784 | 23.0586 | 17 | 2.65 | 2.654392 | 7.02 | 0.036924 | 0.2827 | 0.2952675 | 0.1160689 | -0.0084 | -0.2319305 | 42.9461
5706 | 7.959444 | 3.1812 | 23.063 | 18 | 2.6415 | 2.654767 | 6.98 | 0.036431 | 0.2829 | 0.2953331 | 0.1161278 | -0.0078 | -0.2317693 | 42.9466
5707 | 7.960833 | 3.1812 | 23.0674 | 14 | 2.6394 | 2.655207 | 6.97 | 0.03343 | 0.2821 | 0.2954001 | 0.1161192 | -0.0072 | -0.231608 | 42.9486
5708 | 7.962222 | 3.1839 | 23.0719 | 17 | 2.6669 | 2.655672 | 7.11 | 0.034109 | 0.2837 | 0.2954685 | 0.1161791 | -0.0066 | -0.2314467 | 42.9484
5709 | 7.963611 | 3.1839 | 23.0763 | 16 | 2.6521 | 2.656089 | 7.03 | 0.037628 | 0.2834 | 0.2955376 | 0.1162387 | -0.006 | -0.2312853 | 42.9465
5710 | 7.965 | 3.1868 | 23.0807 | 16 | 2.6669 | 2.656446 | 7.11 | 0.035586 | 0.2852 | 0.2956083 | 0.1163007 | -0.0054 | -0.2311238 | 42.9479
5711 | 7.966667 | 3.1868 | 23.0851 | 16 | 2.6479 | 2.656874 | 7.01 | 0.038698 | 0.2848 | 0.2956803 | 0.1162956 | -0.0048 | -0.2309299 | 42.9467
5712 | 7.968056 | 3.1896 | 23.0896 | 19 | 2.6574 | 2.657307 | 7.06 | 0.038486 | 0.2845 | 0.2957528 | 0.1163565 | -0.0042 | -0.2307683 | 42.947
5713 | 7.969444 | 3.1896 | 23.094 | 19 | 2.6627 | 2.657751 | 7.09 | 0.038017 | 0.2857 | 0.2958253 | 0.1164183 | -0.0036 | -0.2306068 | 42.9475
5714 | 7.970833 | 3.1926 | 23.0984 | 16 | 2.6669 | 2.657993 | 7.11 | 0.035842 | 0.288 | 0.295898 | 0.1164836 | -0.003 | -0.230445 | 42.949
5715 | 7.972222 | 3.1926 | 23.1029 | 19 | 2.6542 | 2.658483 | 7.05 | 0.037423 | 0.2876 | 0.2959709 | 0.1164828 | -0.0024 | -0.2302832 | 42.9482
5716 | 7.973611 | 3.1954 | 23.1073 | 16 | 2.6669 | 2.658906 | 7.11 | 0.036347 | 0.2891 | 0.2960448 | 0.1165495 | -0.0018 | -0.2301214 | 42.949
5717 | 7.975 | 3.1954 | 23.1117 | 16 | 2.669 | 2.65929 | 7.12 | 0.034116 | 0.2906 | 0.2961191 | 0.1166181 | -0.0012 | -0.2299595 | 42.9506
5718 | 7.976389 | 3.1985 | 23.1162 | 21 | 2.6648 | 2.659711 | 7.1 | 0.038365 | 0.2908 | 0.2961941 | 0.1166862 | -0.0005 | -0.2297974 | 42.9482
5719 | 7.977778 | 3.1985 | 23.1206 | 15 | 2.6732 | 2.660116 | 7.15 | 0.034872 | 0.2921 | 0.2962694 | 0.1166924 | 0.0001 | -0.2296353 | 42.9505
5720 | 7.979167 | 3.2013 | 23.1251 | 15 | 2.6595 | 2.660496 | 7.07 | 0.039243 | 0.2918 | 0.2963451 | 0.1167618 | 0.0007 | -0.2294732 | 42.9481
5721 | 7.980556 | 3.2013 | 23.1295 | 20 | 2.6637 | 2.66091 | 7.1 | 0.03592 | 0.2924 | 0.2964213 | 0.116831 | 0.0014 | -0.229311 | 42.9502
5722 | 7.981944 | 3.2045 | 23.134 | 15 | 2.6542 | 2.661353 | 7.05 | 0.036864 | 0.2921 | 0.2964979 | 0.1168994 | 0.002 | -0.2291488 | 42.9498
5723 | 7.983333 | 3.2045 | 23.1384 | 18 | 2.668 | 2.661734 | 7.12 | 0.035162 | 0.2926 | 0.2965753 | 0.1169074 | 0.0026 | -0.2289864 | 42.9511
5724 | 7.984722 | 3.2074 | 23.1429 | 13 | 2.669 | 2.662124 | 7.12 | 0.034634 | 0.2926 | 0.2966537 | 0.1169763 | 0.0033 | -0.228824 | 42.9515
5725 | 7.986111 | 3.2074 | 23.1473 | 18 | 2.668 | 2.662524 | 7.12 | 0.038497 | 0.2935 | 0.2967317 | 0.1170469 | 0.0039 | -0.2286614 | 42.9495
5726 | 7.9875 | 3.2105 | 23.1518 | 17 | 2.6637 | 2.662946 | 7.1 | 0.038525 | 0.2929 | 0.2968096 | 0.1171161 | 0.0045 | -0.2284988 | 42.9496
5727 | 7.988889 | 3.2105 | 23.1563 | 17 | 2.6511 | 2.663325 | 7.03 | 0.033771 | 0.2925 | 0.2968884 | 0.1171237 | 0.0052 | -0.2283361 | 42.9526
5728 | 7.990278 | 3.2134 | 23.1607 | 14 | 2.6468 | 2.663746 | 7.01 | 0.042283 | 0.2918 | 0.2969676 | 0.1171911 | 0.0058 | -0.2281734 | 42.9477
5729 | 7.991667 | 3.2134 | 23.1652 | 21 | 2.6785 | 2.664175 | 7.17 | 0.036594 | 0.2935 | 0.2970478 | 0.1172609 | 0.0064 | -0.2280106 | 42.9513
5730 | 7.993056 | 3.2166 | 23.1696 | 17 | 2.6511 | 2.664693 | 7.03 | 0.036193 | 0.2917 | 0.2971287 | 0.1173284 | 0.0071 | -0.2278476 | 42.9517
5731 | 7.994444 | 3.2166 | 23.1741 | 11 | 2.6458 | 2.665028 | 7 | 0.039396 | 0.2907 | 0.2972107 | 0.1173328 | 0.0077 | -0.2276848 | 42.95
5732 | 7.995833 | 3.2195 | 23.1786 | 19 | 2.6785 | 2.665409 | 7.17 | 0.040061 | 0.2918 | 0.2972926 | 0.1174003 | 0.0084 | -0.2275218 | 42.9498
5733 | 7.997222 | 3.2195 | 23.1831 | 16 | 2.6669 | 2.66592 | 7.11 | 0.041219 | 0.293 | 0.2973746 | 0.117469 | 0.009 | -0.2273586 | 42.9492
5734 | 7.998611 | 3.2226 | 23.1875 | 17 | 2.668 | 2.666301 | 7.12 | 0.035122 | 0.2943 | 0.2974573 | 0.1175396 | 0.0096 | -0.2271954 | 42.9531
5735 | 8 | 3.2226 | 23.192 | 21 | 2.6764 | 2.666694 | 7.16 | 0.038926 | 0.2946 | 0.2975403 | 0.1175496 | 0.0103 | -0.2270322 | 42.951
5736 | 8.001389 | 3.2255 | 23.1965 | 15 | 2.6521 | 2.667096 | 7.03 | 0.038658 | 0.2939 | 0.2976245 | 0.1176194 | 0.0109 | -0.2268688 | 42.9513
5737 | 8.002778 | 3.2255 | 23.201 | 16 | 2.6806 | 2.667546 | 7.19 | 0.038123 | 0.2944 | 0.2977086 | 0.1176888 | 0.0115 | -0.2267054 | 42.9518
5738 | 8.004167 | 3.2286 | 23.2055 | 22 | 2.6659 | 2.66797 | 7.11 | 0.034466 | 0.2947 | 0.2977928 | 0.1177575 | 0.0121 | -0.2265419 | 42.9541
5739 | 8.005556 | 3.2286 | 23.2099 | 11 | 2.6701 | 2.668359 | 7.13 | 0.040221 | 0.294 | 0.2978769 | 0.1177686 | 0.0127 | -0.2263783 | 42.9509
5740 | 8.006944 | 3.2314 | 23.2144 | 19 | 2.6669 | 2.668747 | 7.11 | 0.044174 | 0.2944 | 0.2979608 | 0.1178366 | 0.0133 | -0.2262148 | 42.9487
5741 | 8.008333 | 3.2314 | 23.2189 | 16 | 2.6648 | 2.669144 | 7.1 | 0.039241 | 0.2937 | 0.2980455 | 0.1179029 | 0.014 | -0.2260511 | 42.9518
5742 | 8.009722 | 3.2344 | 23.2234 | 13 | 2.6532 | 2.669542 | 7.04 | 0.035156 | 0.293 | 0.2981303 | 0.1179687 | 0.0146 | -0.2258873 | 42.9544
5743 | 8.011111 | 3.2344 | 23.2279 | 18 | 2.6722 | 2.669942 | 7.14 | 0.042202 | 0.2945 | 0.2982156 | 0.1179803 | 0.0152 | -0.2257234 | 42.9504
5744 | 8.0125 | 3.2372 | 23.2324 | 16 | 2.669 | 2.670352 | 7.12 | 0.038426 | 0.2954 | 0.2983017 | 0.1180493 | 0.0157 | -0.2255595 | 42.9528
5745 | 8.013889 | 3.2372 | 23.2369 | 21 | 2.6743 | 2.670706 | 7.15 | 0.038397 | 0.2972 | 0.298388 | 0.1181199 | 0.0163 | -0.2253955 | 42.953
5746 | 8.015278 | 3.2402 | 23.2414 | 23 | 2.6837 | 2.671108 | 7.2 | 0.038 | 0.2978 | 0.2984745 | 0.1181911 | 0.0169 | -0.2252314 | 42.9534
5747 | 8.016667 | 3.2402 | 23.2459 | 14 | 2.6394 | 2.671492 | 6.97 | 0.035521 | 0.2963 | 0.298561 | 0.1182061 | 0.0175 | -0.2250672 | 42.955
5748 | 8.018056 | 3.2429 | 23.2504 | 18 | 2.6616 | 2.67191 | 7.08 | 0.037898 | 0.2966 | 0.2986476 | 0.1182755 | 0.0181 | -0.2249029 | 42.9538
5749 | 8.019444 | 3.2429 | 23.2549 | 20 | 2.6868 | 2.67228 | 7.22 | 0.037086 | 0.2976 | 0.298735 | 0.1183461 | 0.0186 | -0.2247387 | 42.9544
5750 | 8.020833 | 3.2457 | 23.2594 | 17 | 2.6858 | 2.672788 | 7.21 | 0.036496 | 0.2994 | 0.298824 | 0.1184197 | 0.0192 | -0.2245743 | 42.955
5751 | 8.022222 | 3.2457 | 23.2639 | 18 | 2.6785 | 2.673205 | 7.17 | 0.039093 | 0.3014 | 0.2989129 | 0.1184411 | 0.0198 | -0.2244098 | 42.9536
5752 | 8.023611 | 3.2484 | 23.2684 | 16 | 2.6764 | 2.673675 | 7.16 | 0.040104 | 0.3031 | 0.2990018 | 0.1185198 | 0.0203 | -0.2242452 | 42.9531
5753 | 8.025 | 3.2484 | 23.2729 | 14 | 2.6973 | 2.674064 | 7.28 | 0.04081 | 0.3053 | 0.2990902 | 0.1186017 | 0.0209 | -0.2240805 | 42.9529
5754 | 8.026389 | 3.2513 | 23.2775 | 12 | 2.6837 | 2.674419 | 7.2 | 0.040067 | 0.3071 | 0.2991789 | 0.1186848 | 0.0214 | -0.2239157 | 42.9535
5755 | 8.027778 | 3.2513 | 23.282 | 19 | 2.6753 | 2.674897 | 7.16 | 0.036047 | 0.3079 | 0.2992675 | 0.1187163 | 0.022 | -0.2237509 | 42.956
5756 | 8.029167 | 3.254 | 23.2865 | 24 | 2.6816 | 2.675265 | 7.19 | 0.039701 | 0.3081 | 0.2993569 | 0.1188006 | 0.0225 | -0.2235859 | 42.954
5757 | 8.030833 | 3.2554 | 23.291 | 14 | 2.6785 | 2.675627 | 7.17 | 0.037542 | 0.3076 | 0.2994465 | 0.1188832 | 0.0231 | -0.2233879 | 42.9559
5758 | 8.032222 | 3.2554 | 23.2955 | 16 | 2.6858 | 2.676043 | 7.21 | 0.042279 | 0.3089 | 0.2995349 | 0.1189671 | 0.0236 | -0.2232227 | 42.9532
5759 | 8.033611 | 3.2581 | 23.3001 | 11 | 2.6711 | 2.676498 | 7.13 | 0.042038 | 0.3078 | 0.2996232 | 0.1189995 | 0.0241 | -0.2230575 | 42.9535
5760 | 8.035 | 3.2581 | 23.3046 | 18 | 2.6826 | 2.676862 | 7.2 | 0.036865 | 0.3082 | 0.2997112 | 0.1190822 | 0.0247 | -0.2228921 | 42.9567
5761 | 8.036389 | 3.2608 | 23.3091 | 20 | 2.6931 | 2.677299 | 7.25 | 0.04023 | 0.3095 | 0.2997981 | 0.1191663 | 0.0252 | -0.2227267 | 42.9549
5762 | 8.037778 | 3.2608 | 23.3136 | 15 | 2.6774 | 2.677746 | 7.17 | 0.043764 | 0.3108 | 0.2998852 | 0.1192521 | 0.0257 | -0.2225611 | 42.9529
5763 | 8.039167 | 3.2634 | 23.3182 | 14 | 2.669 | 2.678159 | 7.12 | 0.042547 | 0.3087 | 0.2999723 | 0.1192858 | 0.0262 | -0.2223954 | 42.9538
5764 | 8.040556 | 3.2634 | 23.3227 | 16 | 2.6701 | 2.678541 | 7.13 | 0.038427 | 0.3093 | 0.3000598 | 0.1193692 | 0.0267 | -0.2222297 | 42.9564
5765 | 8.041944 | 3.2661 | 23.3272 | 14 | 2.6868 | 2.67904 | 7.22 | 0.044493 | 0.3106 | 0.3001484 | 0.1194556 | 0.0272 | -0.2220639 | 42.953
5766 | 8.043333 | 3.2661 | 23.3318 | 14 | 2.6743 | 2.679449 | 7.15 | 0.036982 | 0.3104 | 0.3002372 | 0.1195419 | 0.0277 | -0.2218979 | 42.9576
5767 | 8.044722 | 3.2687 | 23.3363 | 24 | 2.6993 | 2.679941 | 7.29 | 0.039526 | 0.3117 | 0.3003266 | 0.1195779 | 0.0282 | -0.2217319 | 42.9562
5768 | 8.046111 | 3.2687 | 23.3408 | 18 | 2.6785 | 2.680295 | 7.17 | 0.036425 | 0.3116 | 0.3004161 | 0.1196658 | 0.0287 | -0.2215657 | 42.9582
5769 | 8.0475 | 3.2713 | 23.3454 | 17 | 2.692 | 2.680729 | 7.25 | 0.044589 | 0.3143 | 0.300506 | 0.1197564 | 0.0292 | -0.2213994 | 42.9535
5770 | 8.048889 | 3.2713 | 23.3499 | 16 | 2.691 | 2.681225 | 7.24 | 0.037568 | 0.3157 | 0.3005963 | 0.1198481 | 0.0297 | -0.221233 | 42.9578
5771 | 8.050278 | 3.2739 | 23.3545 | 18 | 2.6722 | 2.681679 | 7.14 | 0.039865 | 0.3137 | 0.3006867 | 0.1198883 | 0.0302 | -0.2210665 | 42.9566
5772 | 8.051667 | 3.2739 | 23.359 | 19 | 2.6973 | 2.682144 | 7.28 | 0.039465 | 0.3144 | 0.3007778 | 0.119978 | 0.0307 | -0.2209 | 42.957
5773 | 8.053056 | 3.2765 | 23.3636 | 13 | 2.6637 | 2.682509 | 7.1 | 0.040849 | 0.3135 | 0.3008687 | 0.1200662 | 0.0311 | -0.2207332 | 42.9563
5774 | 8.054444 | 3.2765 | 23.3681 | 15 | 2.6889 | 2.682878 | 7.23 | 0.040213 | 0.3141 | 0.3009594 | 0.1201561 | 0.0316 | -0.2205665 | 42.9568
5775 | 8.055833 | 3.2789 | 23.3727 | 21 | 2.6983 | 2.683371 | 7.28 | 0.038533 | 0.3158 | 0.3010504 | 0.1201981 | 0.0321 | -0.2203996 | 42.958
5776 | 8.057222 | 3.2789 | 23.3772 | 18 | 2.6826 | 2.683706 | 7.2 | 0.043659 | 0.3161 | 0.3011423 | 0.1202906 | 0.0326 | -0.2202326 | 42.9551
5777 | 8.058611 | 3.2815 | 23.3818 | 16 | 2.6847 | 2.684143 | 7.21 | 0.035854 | 0.3153 | 0.3012338 | 0.1203814 | 0.033 | -0.2200654 | 42.9598
5778 | 8.06 | 3.2815 | 23.3864 | 20 | 2.6795 | 2.68462 | 7.18 | 0.03822 | 0.3143 | 0.3013251 | 0.1204704 | 0.0335 | -0.2198982 | 42.9586
5779 | 8.061389 | 3.2839 | 23.3909 | 21 | 2.6973 | 2.685028 | 7.28 | 0.03964 | 0.3159 | 0.3014172 | 0.1205128 | 0.0339 | -0.2197308 | 42.9579
5780 | 8.062778 | 3.2839 | 23.3955 | 17 | 2.6868 | 2.6855 | 7.22 | 0.044386 | 0.3165 | 0.3015088 | 0.1206047 | 0.0344 | -0.2195633 | 42.9552
5781 | 8.064167 | 3.2863 | 23.4 | 13 | 2.6868 | 2.685932 | 7.22 | 0.044944 | 0.3173 | 0.3016015 | 0.1206976 | 0.0348 | -0.2193958 | 42.955
5782 | 8.065556 | 3.2863 | 23.4046 | 13 | 2.6879 | 2.686389 | 7.22 | 0.044929 | 0.3177 | 0.3016938 | 0.1207915 | 0.0352 | -0.219228 | 42.9552
5783 | 8.066944 | 3.2887 | 23.4092 | 14 | 2.6826 | 2.686864 | 7.2 | 0.037612 | 0.3173 | 0.301786 | 0.1208351 | 0.0357 | -0.2190604 | 42.9596
5784 | 8.068333 | 3.2887 | 23.4137 | 17 | 2.6952 | 2.687361 | 7.26 | 0.03966 | 0.3179 | 0.3018789 | 0.120929 | 0.0361 | -0.2188924 | 42.9586
5785 | 8.069722 | 3.2911 | 23.4183 | 20 | 2.6962 | 2.687746 | 7.27 | 0.043536 | 0.3184 | 0.3019719 | 0.121024 | 0.0365 | -0.2187244 | 42.9564
5786 | 8.071111 | 3.2911 | 23.4229 | 16 | 2.6774 | 2.688167 | 7.17 | 0.036687 | 0.3176 | 0.3020643 | 0.1211175 | 0.0369 | -0.2185562 | 42.9606
5787 | 8.0725 | 3.2934 | 23.4275 | 16 | 2.6816 | 2.688511 | 7.19 | 0.038676 | 0.3176 | 0.3021572 | 0.1211609 | 0.0374 | -0.218388 | 42.9595
5788 | 8.073889 | 3.2934 | 23.432 | 18 | 2.6826 | 2.688895 | 7.2 | 0.039031 | 0.3183 | 0.30225 | 0.1212552 | 0.0378 | -0.2182196 | 42.9595
5789 | 8.075278 | 3.2957 | 23.4366 | 17 | 2.6826 | 2.689323 | 7.2 | 0.036499 | 0.3183 | 0.302343 | 0.1213484 | 0.0382 | -0.2180511 | 42.9611
5790 | 8.076667 | 3.2957 | 23.4412 | 13 | 2.6962 | 2.68973 | 7.27 | 0.040561 | 0.319 | 0.3024348 | 0.1214423 | 0.0386 | -0.2178825 | 42.9588
5791 | 8.078056 | 3.2979 | 23.4458 | 17 | 2.6795 | 2.690108 | 7.18 | 0.041197 | 0.319 | 0.3025256 | 0.1214884 | 0.039 | -0.2177138 | 42.9586
5792 | 8.079444 | 3.2979 | 23.4504 | 20 | 2.6868 | 2.690537 | 7.22 | 0.045949 | 0.3199 | 0.3026165 | 0.1215833 | 0.0394 | -0.2175451 | 42.9559
5793 | 8.080833 | 3.3002 | 23.4549 | 11 | 2.6889 | 2.690937 | 7.23 | 0.041775 | 0.3188 | 0.3027076 | 0.1216769 | 0.0397 | -0.2173762 | 42.9585
5794 | 8.082222 | 3.3002 | 23.4595 | 17 | 2.6941 | 2.69132 | 7.26 | 0.041504 | 0.3193 | 0.3027994 | 0.1217712 | 0.0401 | -0.2172071 | 42.9588
5795 | 8.083611 | 3.3023 | 23.4641 | 14 | 2.6816 | 2.691743 | 7.19 | 0.039145 | 0.3187 | 0.3028901 | 0.1218161 | 0.0405 | -0.2170379 | 42.9604
5796 | 8.085 | 3.3023 | 23.4687 | 17 | 2.6785 | 2.692201 | 7.17 | 0.04718 | 0.3183 | 0.3029812 | 0.1219087 | 0.0409 | -0.2168687 | 42.9557
5797 | 8.086389 | 3.3045 | 23.4733 | 18 | 2.7025 | 2.692687 | 7.3 | 0.040419 | 0.3191 | 0.3030718 | 0.1220023 | 0.0413 | -0.2166993 | 42.9598
5798 | 8.087778 | 3.3045 | 23.4779 | 15 | 2.7014 | 2.693166 | 7.3 | 0.041928 | 0.3191 | 0.3031621 | 0.1220951 | 0.0416 | -0.2165297 | 42.9591
5799 | 8.089167 | 3.3066 | 23.4825 | 17 | 2.6993 | 2.693583 | 7.29 | 0.042093 | 0.3192 | 0.3032523 | 0.122141 | 0.042 | -0.2163601 | 42.9591
5800 | 8.090556 | 3.3066 | 23.4871 | 21 | 2.6858 | 2.693988 | 7.21 | 0.042279 | 0.3189 | 0.3033424 | 0.1222333 | 0.0423 | -0.2161904 | 42.9591
5801 | 8.091944 | 3.3087 | 23.4917 | 17 | 2.6868 | 2.694352 | 7.22 | 0.042245 | 0.3189 | 0.3034324 | 0.1223247 | 0.0427 | -0.2160207 | 42.9593
5802 | 8.093333 | 3.3087 | 23.4962 | 18 | 2.6879 | 2.694827 | 7.22 | 0.044186 | 0.3179 | 0.3035221 | 0.1224137 | 0.043 | -0.2158507 | 42.9583
5803 | 8.095 | 3.3107 | 23.5008 | 17 | 2.7014 | 2.69527 | 7.3 | 0.043778 | 0.3186 | 0.303612 | 0.1224601 | 0.0434 | -0.2156466 | 42.959
5804 | 8.096389 | 3.3107 | 23.5055 | 20 | 2.7118 | 2.695667 | 7.35 | 0.043088 | 0.3199 | 0.3037019 | 0.1225518 | 0.0437 | -0.2154764 | 42.9595
5805 | 8.097778 | 3.3127 | 23.5101 | 14 | 2.6879 | 2.696084 | 7.22 | 0.042034 | 0.3202 | 0.3037925 | 0.1226434 | 0.0441 | -0.2153061 | 42.9603
5806 | 8.099167 | 3.3127 | 23.5147 | 16 | 2.7107 | 2.6965 | 7.35 | 0.041447 | 0.3204 | 0.3038832 | 0.122736 | 0.0444 | -0.2151357 | 42.9608
5807 | 8.100556 | 3.3147 | 23.5193 | 20 | 2.7201 | 2.696871 | 7.4 | 0.043016 | 0.3228 | 0.3039744 | 0.1227875 | 0.0447 | -0.2149652 | 42.96
5808 | 8.101944 | 3.3147 | 23.5239 | 16 | 2.7004 | 2.69731 | 7.29 | 0.047655 | 0.3222 | 0.3040655 | 0.1228823 | 0.045 | -0.2147947 | 42.9573
5809 | 8.103333 | 3.3167 | 23.5285 | 18 | 2.6858 | 2.697682 | 7.21 | 0.040258 | 0.3222 | 0.3041562 | 0.1229765 | 0.0454 | -0.214624 | 42.9618
5810 | 8.104722 | 3.3167 | 23.5331 | 13 | 2.6774 | 2.698112 | 7.17 | 0.042562 | 0.3209 | 0.3042465 | 0.1230684 | 0.0457 | -0.2144531 | 42.9606
5811 | 8.106111 | 3.3185 | 23.5377 | 18 | 2.6847 | 2.698573 | 7.21 | 0.037857 | 0.3201 | 0.304337 | 0.1231166 | 0.046 | -0.2142821 | 42.9635
5812 | 8.1075 | 3.3185 | 23.5423 | 17 | 2.7056 | 2.698997 | 7.32 | 0.043875 | 0.321 | 0.3044281 | 0.1232084 | 0.0463 | -0.214111 | 42.9601
5813 | 8.108889 | 3.3205 | 23.5469 | 13 | 2.6879 | 2.699401 | 7.22 | 0.046344 | 0.319 | 0.3045192 | 0.123297 | 0.0466 | -0.2139398 | 42.9587
5814 | 8.110278 | 3.3205 | 23.5515 | 18 | 2.6941 | 2.6998 | 7.26 | 0.037067 | 0.3189 | 0.3046106 | 0.1233864 | 0.0469 | -0.2137685 | 42.9644
5815 | 8.111667 | 3.3223 | 23.5561 | 19 | 2.6795 | 2.70022 | 7.18 | 0.044227 | 0.3178 | 0.3047023 | 0.1234303 | 0.0472 | -0.2135971 | 42.9602
5816 | 8.113056 | 3.3223 | 23.5608 | 15 | 2.6774 | 2.700624 | 7.17 | 0.045592 | 0.3161 | 0.3047935 | 0.1235155 | 0.0475 | -0.2134256 | 42.9595
5817 | 8.114444 | 3.3241 | 23.5654 | 17 | 2.7014 | 2.701049 | 7.3 | 0.041771 | 0.3169 | 0.3048846 | 0.1236021 | 0.0478 | -0.2132541 | 42.9619
5818 | 8.115833 | 3.3241 | 23.57 | 17 | 2.7045 | 2.701459 | 7.31 | 0.042019 | 0.3164 | 0.3049761 | 0.1236881 | 0.0481 | -0.2130824 | 42.9619
5819 | 8.117222 | 3.3258 | 23.5746 | 18 | 2.7107 | 2.701919 | 7.35 | 0.042956 | 0.3171 | 0.3050672 | 0.12373 | 0.0484 | -0.2129105 | 42.9615
5820 | 8.118611 | 3.3258 | 23.5792 | 13 | 2.7087 | 2.702367 | 7.34 | 0.042505 | 0.3173 | 0.3051578 | 0.1238171 | 0.0486 | -0.2127386 | 42.9619
5821 | 8.12 | 3.3275 | 23.5838 | 14 | 2.7045 | 2.702792 | 7.31 | 0.044 | 0.3169 | 0.305249 | 0.1239032 | 0.0489 | -0.2125666 | 42.9611
5822 | 8.121389 | 3.3275 | 23.5885 | 18 | 2.7087 | 2.703289 | 7.34 | 0.043884 | 0.3173 | 0.3053408 | 0.1239909 | 0.0492 | -0.2123944 | 42.9612
5823 | 8.122778 | 3.3291 | 23.5931 | 20 | 2.69 | 2.703764 | 7.24 | 0.04226 | 0.315 | 0.3054331 | 0.1240287 | 0.0494 | -0.2122222 | 42.9623
5824 | 8.124167 | 3.3291 | 23.5977 | 16 | 2.7056 | 2.704204 | 7.32 | 0.040528 | 0.3161 | 0.3055261 | 0.1241145 | 0.0497 | -0.2120498 | 42.9635
5825 | 8.125556 | 3.3308 | 23.6023 | 21 | 2.7149 | 2.704654 | 7.37 | 0.040252 | 0.3174 | 0.3056194 | 0.1242024 | 0.0499 | -0.2118774 | 42.9638
5826 | 8.126944 | 3.3308 | 23.607 | 19 | 2.6879 | 2.705061 | 7.22 | 0.040931 | 0.316 | 0.3057135 | 0.1242886 | 0.0501 | -0.2117049 | 42.9635
5827 | 8.128333 | 3.3323 | 23.6116 | 16 | 2.6993 | 2.705512 | 7.29 | 0.04654 | 0.3144 | 0.3058075 | 0.1243245 | 0.0504 | -0.2115323 | 42.9603
5828 | 8.129722 | 3.3323 | 23.6162 | 13 | 2.692 | 2.70597 | 7.25 | 0.041253 | 0.3132 | 0.3059004 | 0.1244065 | 0.0506 | -0.2113595 | 42.9635
5829 | 8.131111 | 3.3339 | 23.6209 | 13 | 2.6931 | 2.706423 | 7.25 | 0.047863 | 0.3124 | 0.3059927 | 0.1244868 | 0.0508 | -0.2111867 | 42.9597
5830 | 8.1325 | 3.3339 | 23.6255 | 16 | 2.717 | 2.706881 | 7.38 | 0.044543 | 0.313 | 0.3060844 | 0.1245667 | 0.051 | -0.2110137 | 42.9618
5831 | 8.133889 | 3.3352 | 23.6301 | 14 | 2.6941 | 2.707307 | 7.26 | 0.043483 | 0.3121 | 0.3061766 | 0.1246007 | 0.0513 | -0.2108406 | 42.9625
5832 | 8.135278 | 3.3352 | 23.6347 | 15 | 2.719 | 2.707667 | 7.39 | 0.043131 | 0.3134 | 0.3062691 | 0.124681 | 0.0514 | -0.2106675 | 42.9629
5833 | 8.136667 | 3.3366 | 23.6394 | 18 | 2.7004 | 2.708101 | 7.29 | 0.042002 | 0.3128 | 0.3063616 | 0.1247598 | 0.0516 | -0.2104943 | 42.9636
5834 | 8.138056 | 3.3366 | 23.644 | 14 | 2.7035 | 2.708572 | 7.31 | 0.041615 | 0.312 | 0.3064543 | 0.1248376 | 0.0518 | -0.2103209 | 42.964
5835 | 8.139444 | 3.3378 | 23.6487 | 23 | 2.6931 | 2.708975 | 7.25 | 0.046801 | 0.3108 | 0.3065474 | 0.1248698 | 0.052 | -0.2101476 | 42.961
5836 | 8.140833 | 3.3378 | 23.6533 | 16 | 2.7087 | 2.709398 | 7.34 | 0.046814 | 0.3116 | 0.3066407 | 0.1249469 | 0.0521 | -0.2099741 | 42.9611
5837 | 8.142222 | 3.3391 | 23.6579 | 16 | 2.7128 | 2.709817 | 7.36 | 0.04751 | 0.3131 | 0.3067328 | 0.1250258 | 0.0523 | -0.2098005 | 42.9608
5838 | 8.143611 | 3.3391 | 23.6626 | 15 | 2.7149 | 2.71026 | 7.37 | 0.049151 | 0.3139 | 0.3068255 | 0.1251058 | 0.0525 | -0.2096268 | 42.9599
5839 | 8.145 | 3.3403 | 23.6672 | 24 | 2.719 | 2.710764 | 7.39 | 0.045879 | 0.3148 | 0.3069179 | 0.1251433 | 0.0526 | -0.209453 | 42.962
5840 | 8.146389 | 3.3403 | 23.6718 | 18 | 2.7045 | 2.711163 | 7.31 | 0.047117 | 0.3137 | 0.30701 | 0.1252229 | 0.0527 | -0.2092791 | 42.9614
5841 | 8.147778 | 3.3414 | 23.6765 | 17 | 2.7066 | 2.711481 | 7.33 | 0.048552 | 0.3137 | 0.3071016 | 0.1253019 | 0.0529 | -0.2091051 | 42.9606
5842 | 8.149167 | 3.3414 | 23.6811 | 15 | 2.69 | 2.711929 | 7.24 | 0.046185 | 0.3122 | 0.3071926 | 0.1253787 | 0.053 | -0.208931 | 42.9621
5843 | 8.150556 | 3.3425 | 23.6858 | 19 | 2.6952 | 2.712332 | 7.26 | 0.043301 | 0.311 | 0.3072838 | 0.125411 | 0.0531 | -0.2087569 | 42.9639
5844 | 8.151944 | 3.3425 | 23.6904 | 14 | 2.719 | 2.712781 | 7.39 | 0.045047 | 0.312 | 0.3073746 | 0.1254874 | 0.0533 | -0.2085828 | 42.963
5845 | 8.153333 | 3.3435 | 23.6951 | 15 | 2.7128 | 2.713181 | 7.36 | 0.043223 | 0.3116 | 0.3074656 | 0.1255624 | 0.0534 | -0.2084084 | 42.9642
5846 | 8.154722 | 3.3435 | 23.6997 | 19 | 2.6993 | 2.713663 | 7.29 | 0.041828 | 0.3108 | 0.3075569 | 0.1256363 | 0.0535 | -0.2082339 | 42.9651
5847 | 8.156111 | 3.3445 | 23.7043 | 14 | 2.7252 | 2.714071 | 7.43 | 0.047731 | 0.3114 | 0.3076485 | 0.1256694 | 0.0536 | -0.2080594 | 42.9618
5848 | 8.1575 | 3.3445 | 23.709 | 21 | 2.7118 | 2.714549 | 7.35 | 0.042065 | 0.3118 | 0.3077396 | 0.1257445 | 0.0537 | -0.2078848 | 42.9652
5849 | 8.159167 | 3.3454 | 23.7136 | 18 | 2.7303 | 2.71504 | 7.45 | 0.042799 | 0.3135 | 0.3078308 | 0.1258214 | 0.0537 | -0.2076751 | 42.9653
5850 | 8.160556 | 3.3454 | 23.7183 | 18 | 2.7293 | 2.715452 | 7.45 | 0.043095 | 0.3145 | 0.3079209 | 0.125899 | 0.0538 | -0.2075003 | 42.9652
5851 | 8.161944 | 3.3463 | 23.7229 | 15 | 2.7149 | 2.715869 | 7.37 | 0.046923 | 0.3145 | 0.3080105 | 0.1259372 | 0.0539 | -0.2073255 | 42.9631
5852 | 8.163333 | 3.3463 | 23.7276 | 19 | 2.7314 | 2.71625 | 7.46 | 0.045865 | 0.3156 | 0.3081004 | 0.1260162 | 0.0539 | -0.2071505 | 42.9638
5853 | 8.164722 | 3.3471 | 23.7322 | 14 | 2.717 | 2.716676 | 7.38 | 0.048401 | 0.3155 | 0.3081902 | 0.1260949 | 0.054 | -0.2069755 | 42.9624
5854 | 8.166111 | 3.3471 | 23.7369 | 17 | 2.7087 | 2.71707 | 7.34 | 0.044857 | 0.3148 | 0.3082801 | 0.1261727 | 0.054 | -0.2068003 | 42.9646
5855 | 8.1675 | 3.3478 | 23.7415 | 16 | 2.7159 | 2.717446 | 7.38 | 0.044439 | 0.3139 | 0.3083698 | 0.1262096 | 0.0541 | -0.206625 | 42.965
5856 | 8.168889 | 3.3478 | 23.7462 | 17 | 2.7273 | 2.717908 | 7.44 | 0.04421 | 0.3147 | 0.30846 | 0.1262871 | 0.0541 | -0.2064496 | 42.9652
5857 | 8.170278 | 3.3486 | 23.7508 | 14 | 2.7345 | 2.718332 | 7.48 | 0.043382 | 0.3159 | 0.3085511 | 0.1263665 | 0.0541 | -0.2062741 | 42.9658
5858 | 8.171667 | 3.3486 | 23.7555 | 18 | 2.7118 | 2.718749 | 7.35 | 0.049092 | 0.3148 | 0.3086424 | 0.1264433 | 0.0542 | -0.2060986 | 42.9625
5859 | 8.173056 | 3.3492 | 23.7601 | 15 | 2.7139 | 2.719222 | 7.36 | 0.046895 | 0.3148 | 0.3087326 | 0.1264817 | 0.0542 | -0.2059229 | 42.9639
5860 | 8.174444 | 3.3492 | 23.7648 | 16 | 2.7159 | 2.719648 | 7.38 | 0.043614 | 0.3138 | 0.308823 | 0.126557 | 0.0542 | -0.2057473 | 42.966
5861 | 8.175833 | 3.3499 | 23.7694 | 14 | 2.7128 | 2.720077 | 7.36 | 0.045064 | 0.3131 | 0.3089124 | 0.1266311 | 0.0542 | -0.2055715 | 42.9652
5862 | 8.177222 | 3.3499 | 23.7741 | 17 | 2.7149 | 2.720556 | 7.37 | 0.038897 | 0.313 | 0.3090019 | 0.1267038 | 0.0542 | -0.2053955 | 42.969
5863 | 8.178611 | 3.3503 | 23.7787 | 16 | 2.717 | 2.72102 | 7.38 | 0.049663 | 0.3123 | 0.3090909 | 0.1267396 | 0.0542 | -0.2052195 | 42.9627
5864 | 8.18 | 3.3503 | 23.7834 | 17 | 2.7066 | 2.721409 | 7.33 | 0.047353 | 0.3114 | 0.3091803 | 0.1268099 | 0.0542 | -0.2050434 | 42.9642
5865 | 8.181389 | 3.3508 | 23.788 | 17 | 2.7283 | 2.721787 | 7.44 | 0.046769 | 0.3131 | 0.3092692 | 0.1268833 | 0.0541 | -0.2048672 | 42.9646
5866 | 8.182778 | 3.3508 | 23.7927 | 18 | 2.718 | 2.722215 | 7.39 | 0.048268 | 0.3126 | 0.3093589 | 0.1269561 | 0.0541 | -0.2046909 | 42.9638
5867 | 8.184167 | 3.3512 | 23.7973 | 13 | 2.719 | 2.722614 | 7.39 | 0.045341 | 0.3121 | 0.3094479 | 0.1269903 | 0.0541 | -0.2045146 | 42.9657
5868 | 8.185556 | 3.3512 | 23.802 | 17 | 2.718 | 2.723072 | 7.39 | 0.045634 | 0.3112 | 0.3095377 | 0.127061 | 0.054 | -0.2043381 | 42.9656
5869 | 8.186944 | 3.3515 | 23.8067 | 19 | 2.7262 | 2.723494 | 7.43 | 0.050677 | 0.3115 | 0.3096277 | 0.1271319 | 0.0539 | -0.2041617 | 42.9627
5870 | 8.188333 | 3.3515 | 23.8113 | 17 | 2.7139 | 2.723858 | 7.36 | 0.046598 | 0.3108 | 0.3097182 | 0.1272019 | 0.0539 | -0.2039851 | 42.9652
5871 | 8.189722 | 3.3517 | 23.816 | 18 | 2.7242 | 2.724304 | 7.42 | 0.042915 | 0.3099 | 0.3098084 | 0.1272327 | 0.0538 | -0.2038084 | 42.9675
5872 | 8.191111 | 3.3517 | 23.8206 | 13 | 2.7314 | 2.724766 | 7.46 | 0.045407 | 0.3099 | 0.3098986 | 0.1273013 | 0.0537 | -0.2036316 | 42.9662
5873 | 8.1925 | 3.3519 | 23.8253 | 18 | 2.7242 | 2.725197 | 7.42 | 0.049216 | 0.3105 | 0.309988 | 0.1273706 | 0.0536 | -0.2034547 | 42.964
5874 | 8.193889 | 3.3519 | 23.8299 | 16 | 2.7139 | 2.725629 | 7.36 | 0.045583 | 0.3092 | 0.3100778 | 0.1274372 | 0.0535 | -0.2032778 | 42.9663
5875 | 8.195278 | 3.352 | 23.8346 | 21 | 2.7252 | 2.726127 | 7.43 | 0.044377 | 0.3086 | 0.3101658 | 0.1274667 | 0.0534 | -0.2031007 | 42.9671
5876 | 8.196667 | 3.352 | 23.8393 | 16 | 2.7345 | 2.726526 | 7.48 | 0.0489 | 0.3094 | 0.3102533 | 0.1275335 | 0.0533 | -0.2029236 | 42.9645
5877 | 8.198056 | 3.3521 | 23.8439 | 16 | 2.7242 | 2.726954 | 7.42 | 0.047876 | 0.3098 | 0.3103402 | 0.1276007 | 0.0532 | -0.2027465 | 42.9652
5878 | 8.199444 | 3.3521 | 23.8486 | 20 | 2.7025 | 2.727292 | 7.3 | 0.048585 | 0.3085 | 0.3104268 | 0.1276655 | 0.0531 | -0.2025693 | 42.9649
5879 | 8.200833 | 3.3521 | 23.8532 | 22 | 2.7314 | 2.727779 | 7.46 | 0.046409 | 0.3089 | 0.3105125 | 0.1276956 | 0.0529 | -0.202392 | 42.9663
5880 | 8.202222 | 3.3521 | 23.8579 | 17 | 2.7159 | 2.728227 | 7.38 | 0.048971 | 0.308 | 0.3105986 | 0.1277596 | 0.0528 | -0.2022145 | 42.9648
5881 | 8.203611 | 3.3521 | 23.8626 | 16 | 2.7211 | 2.728668 | 7.4 | 0.045642 | 0.3073 | 0.310685 | 0.1278222 | 0.0527 | -0.202037 | 42.9669
5882 | 8.205 | 3.3521 | 23.8672 | 16 | 2.7242 | 2.729079 | 7.42 | 0.046179 | 0.3075 | 0.3107716 | 0.1278858 | 0.0525 | -0.2018595 | 42.9667
5883 | 8.206389 | 3.352 | 23.8719 | 17 | 2.7365 | 2.729469 | 7.49 | 0.045748 | 0.3075 | 0.3108586 | 0.1279132 | 0.0524 | -0.2016818 | 42.967
5884 | 8.207778 | 3.352 | 23.8765 | 18 | 2.7283 | 2.729873 | 7.44 | 0.048618 | 0.3072 | 0.3109448 | 0.1279762 | 0.0522 | -0.2015041 | 42.9655
5885 | 8.209167 | 3.3519 | 23.8812 | 22 | 2.7406 | 2.730306 | 7.51 | 0.047938 | 0.3081 | 0.3110314 | 0.1280403 | 0.0521 | -0.2013263 | 42.966
5886 | 8.210556 | 3.3519 | 23.8858 | 14 | 2.7045 | 2.730715 | 7.31 | 0.049808 | 0.3063 | 0.3111171 | 0.1281009 | 0.0519 | -0.2011484 | 42.965
5887 | 8.211944 | 3.3517 | 23.8905 | 19 | 2.7334 | 2.731094 | 7.47 | 0.048457 | 0.3063 | 0.3112028 | 0.1281274 | 0.0517 | -0.2009706 | 42.9659
5888 | 8.213333 | 3.3517 | 23.8951 | 15 | 2.7324 | 2.731615 | 7.47 | 0.049163 | 0.3062 | 0.3112878 | 0.1281877 | 0.0516 | -0.2007926 | 42.9656
5889 | 8.214722 | 3.3516 | 23.8998 | 19 | 2.7314 | 2.732031 | 7.46 | 0.049077 | 0.3056 | 0.3113722 | 0.1282472 | 0.0514 | -0.2006145 | 42.9657
5890 | 8.216111 | 3.3516 | 23.9045 | 19 | 2.7139 | 2.732509 | 7.36 | 0.045266 | 0.3031 | 0.311456 | 0.1283019 | 0.0512 | -0.2004363 | 42.968
5891 | 8.2175 | 3.3512 | 23.9091 | 18 | 2.7345 | 2.732917 | 7.48 | 0.047215 | 0.3023 | 0.3115396 | 0.1283237 | 0.051 | -0.2002581 | 42.967
5892 | 8.218889 | 3.3512 | 23.9138 | 14 | 2.7314 | 2.733341 | 7.46 | 0.050737 | 0.3025 | 0.3116224 | 0.1283774 | 0.0508 | -0.2000798 | 42.965
5893 | 8.220278 | 3.351 | 23.9184 | 18 | 2.7437 | 2.733796 | 7.53 | 0.052205 | 0.3028 | 0.3117052 | 0.128432 | 0.0506 | -0.1999014 | 42.9643
5894 | 8.221944 | 3.351 | 23.9231 | 17 | 2.7242 | 2.734181 | 7.42 | 0.046907 | 0.3017 | 0.311788 | 0.1284842 | 0.0504 | -0.1996874 | 42.9679
5895 | 8.223333 | 3.3506 | 23.9277 | 14 | 2.7231 | 2.734632 | 7.42 | 0.04844 | 0.3014 | 0.3118706 | 0.1285048 | 0.0502 | -0.1995089 | 42.9671
5896 | 8.224722 | 3.3506 | 23.9324 | 19 | 2.7365 | 2.735047 | 7.49 | 0.048724 | 0.3012 | 0.3119527 | 0.1285561 | 0.05 | -0.1993304 | 42.967
5897 | 8.226111 | 3.3502 | 23.937 | 18 | 2.7293 | 2.735575 | 7.45 | 0.049994 | 0.3006 | 0.3120348 | 0.1286057 | 0.0498 | -0.1991518 | 42.9664
5898 | 8.2275 | 3.3502 | 23.9417 | 15 | 2.7252 | 2.736002 | 7.43 | 0.048378 | 0.2993 | 0.3121159 | 0.1286529 | 0.0496 | -0.1989731 | 42.9674
5899 | 8.228889 | 3.3497 | 23.9464 | 17 | 2.7375 | 2.736485 | 7.49 | 0.051672 | 0.2999 | 0.3121966 | 0.1286726 | 0.0494 | -0.1987944 | 42.9656
5900 | 8.230278 | 3.3497 | 23.951 | 19 | 2.7375 | 2.736931 | 7.49 | 0.046337 | 0.3005 | 0.3122778 | 0.1287213 | 0.0491 | -0.1986157 | 42.9689
5901 | 8.231667 | 3.3492 | 23.9557 | 15 | 2.7221 | 2.737437 | 7.41 | 0.04957 | 0.2991 | 0.3123582 | 0.1287686 | 0.0489 | -0.1984368 | 42.967
5902 | 8.233056 | 3.3492 | 23.9603 | 17 | 2.7345 | 2.737844 | 7.48 | 0.045918 | 0.2986 | 0.3124386 | 0.1288128 | 0.0486 | -0.198258 | 42.9693
5903 | 8.234444 | 3.3486 | 23.965 | 21 | 2.7396 | 2.73821 | 7.51 | 0.048801 | 0.2989 | 0.3125184 | 0.1288326 | 0.0484 | -0.1980791 | 42.9677
5904 | 8.235833 | 3.3486 | 23.9696 | 19 | 2.7365 | 2.738538 | 7.49 | 0.042809 | 0.2979 | 0.312598 | 0.1288757 | 0.0481 | -0.1979002 | 42.9714
5905 | 8.237222 | 3.348 | 23.9743 | 15 | 2.7365 | 2.738932 | 7.49 | 0.046354 | 0.2977 | 0.3126773 | 0.1289191 | 0.0479 | -0.1977211 | 42.9694
5906 | 8.238611 | 3.348 | 23.9789 | 17 | 2.7427 | 2.739376 | 7.52 | 0.050732 | 0.2984 | 0.312756 | 0.1289636 | 0.0476 | -0.197542 | 42.9669
5907 | 8.24 | 3.3473 | 23.9836 | 15 | 2.7416 | 2.73981 | 7.52 | 0.045433 | 0.2985 | 0.3128333 | 0.1289817 | 0.0474 | -0.1973629 | 42.9701
5908 | 8.241389 | 3.3473 | 23.9882 | 14 | 2.7396 | 2.740271 | 7.51 | 0.050836 | 0.298 | 0.3129098 | 0.1290256 | 0.0471 | -0.1971837 | 42.967
5909 | 8.242778 | 3.3467 | 23.9929 | 17 | 2.7488 | 2.740656 | 7.56 | 0.046397 | 0.2986 | 0.3129862 | 0.1290698 | 0.0468 | -0.1970045 | 42.9698
5910 | 8.244167 | 3.3467 | 23.9975 | 15 | 2.7447 | 2.74105 | 7.53 | 0.050265 | 0.298 | 0.313063 | 0.1291122 | 0.0466 | -0.1968251 | 42.9676
5911 | 8.245556 | 3.346 | 24.0022 | 21 | 2.7355 | 2.741434 | 7.48 | 0.047262 | 0.2971 | 0.3131399 | 0.1291296 | 0.0463 | -0.1966458 | 42.9694
5912 | 8.246944 | 3.346 | 24.0068 | 16 | 2.7283 | 2.741897 | 7.44 | 0.04813 | 0.2969 | 0.3132161 | 0.1291703 | 0.046 | -0.1964665 | 42.9691
5913 | 8.248333 | 3.3453 | 24.0115 | 16 | 2.7396 | 2.742367 | 7.51 | 0.046504 | 0.2964 | 0.3132906 | 0.1292103 | 0.0457 | -0.1962871 | 42.9701
5914 | 8.249722 | 3.3453 | 24.0161 | 16 | 2.7345 | 2.742846 | 7.48 | 0.049215 | 0.2954 | 0.3133652 | 0.1292485 | 0.0455 | -0.1961076 | 42.9686
5915 | 8.251111 | 3.3445 | 24.0207 | 21 | 2.7569 | 2.743257 | 7.6 | 0.05 | 0.2966 | 0.3134393 | 0.1292653 | 0.0452 | -0.1959281 | 42.9683
5916 | 8.2525 | 3.3445 | 24.0254 | 15 | 2.7303 | 2.743723 | 7.45 | 0.049776 | 0.296 | 0.3135128 | 0.1293041 | 0.0449 | -0.1957485 | 42.9685
5917 | 8.253889 | 3.3438 | 24.03 | 17 | 2.759 | 2.744188 | 7.61 | 0.047199 | 0.297 | 0.3135866 | 0.1293458 | 0.0446 | -0.1955688 | 42.9702
5918 | 8.255278 | 3.3438 | 24.0347 | 18 | 2.7334 | 2.744557 | 7.47 | 0.046599 | 0.2966 | 0.3136596 | 0.129386 | 0.0443 | -0.1953892 | 42.9706
5919 | 8.256667 | 3.343 | 24.0393 | 16 | 2.7355 | 2.744943 | 7.48 | 0.049317 | 0.2957 | 0.3137325 | 0.1294008 | 0.044 | -0.1952094 | 42.9691
5920 | 8.258056 | 3.343 | 24.044 | 14 | 2.7375 | 2.745339 | 7.49 | 0.048762 | 0.2951 | 0.3138049 | 0.1294388 | 0.0437 | -0.1950297 | 42.9695
5921 | 8.259444 | 3.3422 | 24.0486 | 16 | 2.7549 | 2.745738 | 7.59 | 0.044222 | 0.2955 | 0.3138764 | 0.1294764 | 0.0434 | -0.19485 | 42.9723
5922 | 8.260833 | 3.3422 | 24.0533 | 20 | 2.7467 | 2.746144 | 7.54 | 0.049745 | 0.2953 | 0.3139479 | 0.1295129 | 0.0431 | -0.1946701 | 42.9691
5923 | 8.262222 | 3.3414 | 24.0579 | 14 | 2.7396 | 2.74652 | 7.51 | 0.050628 | 0.2952 | 0.3140192 | 0.1295284 | 0.0429 | -0.1944902 | 42.9687
5924 | 8.263611 | 3.3414 | 24.0625 | 13 | 2.7488 | 2.7469 | 7.56 | 0.048954 | 0.2952 | 0.3140904 | 0.1295646 | 0.0425 | -0.1943103 | 42.9699
5925 | 8.265 | 3.3405 | 24.0672 | 20 | 2.758 | 2.747274 | 7.61 | 0.045355 | 0.2953 | 0.3141611 | 0.1296014 | 0.0422 | -0.1941303 | 42.9721
5926 | 8.266389 | 3.3405 | 24.0718 | 12 | 2.7437 | 2.747713 | 7.53 | 0.05049 | 0.2948 | 0.3142316 | 0.1296367 | 0.0419 | -0.1939502 | 42.9692
5927 | 8.267778 | 3.3397 | 24.0765 | 19 | 2.7529 | 2.748131 | 7.58 | 0.05112 | 0.2952 | 0.3143023 | 0.1296524 | 0.0416 | -0.1937702 | 42.9689
5928 | 8.269167 | 3.3397 | 24.0811 | 19 | 2.761 | 2.748623 | 7.62 | 0.047167 | 0.2962 | 0.3143724 | 0.1296894 | 0.0413 | -0.19359 | 42.9714
5929 | 8.270556 | 3.3388 | 24.0858 | 17 | 2.7478 | 2.74903 | 7.55 | 0.049693 | 0.2961 | 0.3144419 | 0.1297276 | 0.041 | -0.1934099 | 42.9699
5930 | 8.271944 | 3.3388 | 24.0904 | 19 | 2.7396 | 2.749393 | 7.51 | 0.051543 | 0.2951 | 0.314512 | 0.1297651 | 0.0407 | -0.1932298 | 42.969
5931 | 8.273333 | 3.3379 | 24.095 | 19 | 2.761 | 2.749778 | 7.62 | 0.052772 | 0.2957 | 0.3145822 | 0.1297792 | 0.0404 | -0.1930495 | 42.9684
5932 | 8.274722 | 3.3379 | 24.0997 | 20 | 2.7559 | 2.750193 | 7.6 | 0.050261 | 0.2959 | 0.3146526 | 0.1298176 | 0.0401 | -0.1928693 | 42.9699
5933 | 8.276111 | 3.3371 | 24.1043 | 16 | 2.763 | 2.750674 | 7.63 | 0.046866 | 0.2967 | 0.3147223 | 0.1298582 | 0.0398 | -0.1926889 | 42.9721
5934 | 8.2775 | 3.3371 | 24.1089 | 22 | 2.7437 | 2.751022 | 7.53 | 0.04698 | 0.2962 | 0.3147912 | 0.1298961 | 0.0395 | -0.1925085 | 42.9721
5935 | 8.278889 | 3.3363 | 24.1136 | 16 | 2.7427 | 2.751472 | 7.52 | 0.051145 | 0.2949 | 0.3148598 | 0.1299098 | 0.0392 | -0.1923281 | 42.9697
5936 | 8.280278 | 3.3363 | 24.1182 | 18 | 2.7396 | 2.751903 | 7.51 | 0.048875 | 0.294 | 0.3149273 | 0.1299446 | 0.0389 | -0.1921476 | 42.9712
5937 | 8.281667 | 3.3354 | 24.1228 | 16 | 2.7651 | 2.752343 | 7.65 | 0.053335 | 0.2949 | 0.3149944 | 0.1299816 | 0.0386 | -0.1919671 | 42.9687
5938 | 8.283056 | 3.3354 | 24.1275 | 11 | 2.7498 | 2.752748 | 7.56 | 0.052473 | 0.294 | 0.3150609 | 0.1300167 | 0.0383 | -0.1917865 | 42.9693
5939 | 8.284444 | 3.3346 | 24.1321 | 20 | 2.758 | 2.75314 | 7.61 | 0.050134 | 0.2953 | 0.3151268 | 0.1300303 | 0.038 | -0.191606 | 42.9708
5940 | 8.286111 | 3.3346 | 24.1367 | 16 | 2.758 | 2.753602 | 7.61 | 0.050598 | 0.2949 | 0.3151917 | 0.1300665 | 0.0377 | -0.1913893 | 42.9711
5941 | 8.2875 | 3.3337 | 24.1414 | 11 | 2.7488 | 2.754032 | 7.56 | 0.052136 | 0.2937 | 0.3152531 | 0.1301 | 0.0374 | -0.1912086 | 42.9702
5942 | 8.288889 | 3.3337 | 24.146 | 16 | 2.7559 | 2.754401 | 7.6 | 0.048038 | 0.2939 | 0.3153131 | 0.130133 | 0.0371 | -0.1910278 | 42.9728
5943 | 8.290278 | 3.3329 | 24.1506 | 17 | 2.758 | 2.754848 | 7.61 | 0.047641 | 0.2943 | 0.3153729 | 0.1301467 | 0.0368 | -0.1908471 | 42.9731
5944 | 8.291667 | 3.3329 | 24.1552 | 18 | 2.7549 | 2.755217 | 7.59 | 0.049417 | 0.2941 | 0.3154342 | 0.13018 | 0.0364 | -0.1906663 | 42.9722
5945 | 8.293056 | 3.332 | 24.1599 | 18 | 2.7559 | 2.755634 | 7.6 | 0.050791 | 0.2938 | 0.3154957 | 0.1302114 | 0.0361 | -0.1904854 | 42.9715
5946 | 8.294444 | 3.332 | 24.1645 | 24 | 2.7457 | 2.756078 | 7.54 | 0.052127 | 0.2933 | 0.315557 | 0.1302423 | 0.0358 | -0.1903047 | 42.9708
5947 | 8.295833 | 3.3311 | 24.1691 | 15 | 2.7782 | 2.756483 | 7.72 | 0.052534 | 0.2952 | 0.3156185 | 0.1302582 | 0.0355 | -0.1901238 | 42.9707
5948 | 8.297222 | 3.3311 | 24.1738 | 19 | 2.7661 | 2.756929 | 7.65 | 0.053254 | 0.2957 | 0.3156791 | 0.1302923 | 0.0352 | -0.1899428 | 42.9704
5949 | 8.298611 | 3.3303 | 24.1784 | 15 | 2.7762 | 2.757381 | 7.71 | 0.051094 | 0.297 | 0.3157395 | 0.1303287 | 0.0349 | -0.1897618 | 42.9718
5950 | 8.3 | 3.3303 | 24.183 | 19 | 2.761 | 2.757744 | 7.62 | 0.043263 | 0.2966 | 0.3157994 | 0.1303641 | 0.0346 | -0.1895808 | 42.9765
5951 | 8.301389 | 3.3294 | 24.1876 | 22 | 2.7569 | 2.758133 | 7.6 | 0.049801 | 0.2965 | 0.3158585 | 0.1303814 | 0.0343 | -0.1893997 | 42.9728
5952 | 8.302778 | 3.3294 | 24.1923 | 17 | 2.76 | 2.75857 | 7.62 | 0.052763 | 0.2964 | 0.3159174 | 0.1304164 | 0.034 | -0.1892185 | 42.9711
5953 | 8.304167 | 3.3286 | 24.1969 | 23 | 2.762 | 2.758976 | 7.63 | 0.04984 | 0.2971 | 0.3159758 | 0.1304524 | 0.0337 | -0.1890374 | 42.973
5954 | 8.305556 | 3.3286 | 24.2015 | 16 | 2.7691 | 2.759368 | 7.67 | 0.052309 | 0.2976 | 0.3160338 | 0.1304886 | 0.0334 | -0.1888561 | 42.9716
5955 | 8.306944 | 3.3278 | 24.2061 | 18 | 2.758 | 2.759794 | 7.61 | 0.051789 | 0.297 | 0.3160915 | 0.1305067 | 0.0331 | -0.188675 | 42.9721
5956 | 8.308333 | 3.3278 | 24.2108 | 20 | 2.759 | 2.760162 | 7.61 | 0.052765 | 0.2974 | 0.3161487 | 0.1305425 | 0.0328 | -0.1884937 | 42.9716
5957 | 8.309722 | 3.327 | 24.2154 | 16 | 2.7752 | 2.760621 | 7.7 | 0.046588 | 0.2988 | 0.316206 | 0.1305789 | 0.0326 | -0.1883124 | 42.9754
5958 | 8.311111 | 3.327 | 24.22 | 18 | 2.7732 | 2.761032 | 7.69 | 0.05471 | 0.2998 | 0.3162631 | 0.1306166 | 0.0323 | -0.188131 | 42.9707
5959 | 8.3125 | 3.3263 | 24.2246 | 17 | 2.7478 | 2.761466 | 7.55 | 0.051367 | 0.2991 | 0.3163199 | 0.1306386 | 0.032 | -0.1879495 | 42.9728
5960 | 8.313889 | 3.3263 | 24.2292 | 21 | 2.7386 | 2.761822 | 7.5 | 0.051733 | 0.2978 | 0.3163763 | 0.1306735 | 0.0317 | -0.187768 | 42.9727
5961 | 8.315278 | 3.3255 | 24.2339 | 17 | 2.7457 | 2.76225 | 7.54 | 0.04908 | 0.2964 | 0.3164323 | 0.1307065 | 0.0314 | -0.1875865 | 42.9743
5962 | 8.316667 | 3.3255 | 24.2385 | 18 | 2.7843 | 2.762687 | 7.75 | 0.050119 | 0.2983 | 0.3164881 | 0.1307424 | 0.0311 | -0.1874049 | 42.9739
5963 | 8.318056 | 3.3248 | 24.2431 | 20 | 2.7519 | 2.763136 | 7.57 | 0.046601 | 0.298 | 0.316545 | 0.1307622 | 0.0309 | -0.1872233 | 42.9761
5964 | 8.319444 | 3.3248 | 24.2477 | 23 | 2.763 | 2.763521 | 7.63 | 0.04871 | 0.2982 | 0.3166017 | 0.1307979 | 0.0306 | -0.1870418 | 42.9749
5965 | 8.320833 | 3.3241 | 24.2523 | 12 | 2.763 | 2.763923 | 7.63 | 0.051542 | 0.299 | 0.3166573 | 0.1308335 | 0.0303 | -0.1868601 | 42.9734
5966 | 8.322222 | 3.3241 | 24.257 | 20 | 2.8034 | 2.764381 | 7.86 | 0.052452 | 0.3014 | 0.3167118 | 0.1308718 | 0.0301 | -0.1866783 | 42.9729
5967 | 8.323611 | 3.3234 | 24.2616 | 18 | 2.759 | 2.764785 | 7.61 | 0.05132 | 0.3009 | 0.3167656 | 0.130897 | 0.0298 | -0.1864965 | 42.9737
5968 | 8.325 | 3.3234 | 24.2662 | 17 | 2.7651 | 2.765197 | 7.65 | 0.055109 | 0.3002 | 0.3168183 | 0.1309335 | 0.0295 | -0.1863147 | 42.9716
5969 | 8.326389 | 3.3227 | 24.2708 | 21 | 2.7772 | 2.765592 | 7.71 | 0.054914 | 0.3007 | 0.3168706 | 0.13097 | 0.0293 | -0.1861328 | 42.9718
5970 | 8.327778 | 3.3227 | 24.2754 | 20 | 2.7762 | 2.766009 | 7.71 | 0.052962 | 0.3015 | 0.3169232 | 0.1310072 | 0.029 | -0.1859509 | 42.9731
5971 | 8.329167 | 3.3221 | 24.28 | 15 | 2.7641 | 2.766469 | 7.64 | 0.051972 | 0.3007 | 0.3169765 | 0.1310329 | 0.0288 | -0.1857689 | 42.9738
5972 | 8.330556 | 3.3221 | 24.2846 | 16 | 2.7873 | 2.766909 | 7.77 | 0.052911 | 0.3024 | 0.3170302 | 0.1310712 | 0.0285 | -0.1855869 | 42.9734
5973 | 8.331944 | 3.3216 | 24.2893 | 23 | 2.7691 | 2.767289 | 7.67 | 0.051945 | 0.3026 | 0.3170836 | 0.1311101 | 0.0283 | -0.1854049 | 42.9741
5974 | 8.333333 | 3.3216 | 24.2939 | 21 | 2.7651 | 2.767685 | 7.65 | 0.050429 | 0.3021 | 0.3171377 | 0.1311483 | 0.0281 | -0.1852228 | 42.9751
5975 | 8.334722 | 3.321 | 24.2985 | 18 | 2.7782 | 2.768061 | 7.72 | 0.050545 | 0.3028 | 0.317192 | 0.1311762 | 0.0278 | -0.1850406 | 42.9752
5976 | 8.336111 | 3.321 | 24.3031 | 22 | 2.7853 | 2.768522 | 7.76 | 0.053107 | 0.3038 | 0.3172458 | 0.1312165 | 0.0276 | -0.1848583 | 42.9738
5977 | 8.3375 | 3.3206 | 24.3077 | 14 | 2.7691 | 2.768927 | 7.67 | 0.049944 | 0.3033 | 0.3172999 | 0.1312557 | 0.0274 | -0.1846761 | 42.9758
5978 | 8.338889 | 3.3206 | 24.3123 | 18 | 2.7671 | 2.769356 | 7.66 | 0.049754 | 0.3034 | 0.3173541 | 0.1312945 | 0.0272 | -0.1844937 | 42.976
5979 | 8.340278 | 3.3202 | 24.3169 | 18 | 2.7793 | 2.76976 | 7.72 | 0.054981 | 0.3047 | 0.3174076 | 0.1313257 | 0.027 | -0.1843113 | 42.973
5980 | 8.341667 | 3.3202 | 24.3215 | 20 | 2.7742 | 2.770118 | 7.7 | 0.051257 | 0.3049 | 0.3174603 | 0.1313664 | 0.0268 | -0.1841289 | 42.9754
5981 | 8.343056 | 3.3198 | 24.3262 | 13 | 2.7712 | 2.770494 | 7.68 | 0.051027 | 0.3053 | 0.3175121 | 0.1314068 | 0.0266 | -0.1839464 | 42.9756
5982 | 8.344722 | 3.3197 | 24.3308 | 16 | 2.7569 | 2.770927 | 7.6 | 0.051472 | 0.3044 | 0.3175639 | 0.1314451 | 0.0265 | -0.1837274 | 42.9758
5983 | 8.346111 | 3.3197 | 24.3354 | 22 | 2.7934 | 2.771232 | 7.8 | 0.053427 | 0.3058 | 0.3176167 | 0.1314791 | 0.0263 | -0.1835448 | 42.9748
5984 | 8.3475 | 3.3195 | 24.34 | 15 | 2.7873 | 2.771587 | 7.77 | 0.053382 | 0.3069 | 0.3176687 | 0.1315208 | 0.0261 | -0.1833622 | 42.975
5985 | 8.348889 | 3.3195 | 24.3446 | 19 | 2.7488 | 2.772024 | 7.56 | 0.047156 | 0.3049 | 0.3177209 | 0.1315595 | 0.026 | -0.1831795 | 42.9788
5986 | 8.350278 | 3.3192 | 24.3492 | 18 | 2.7903 | 2.772459 | 7.79 | 0.052206 | 0.3055 | 0.3177721 | 0.131598 | 0.0258 | -0.1829967 | 42.9759
5987 | 8.351667 | 3.3192 | 24.3538 | 23 | 2.7823 | 2.772897 | 7.74 | 0.05216 | 0.3065 | 0.3178237 | 0.1316338 | 0.0257 | -0.1828139 | 42.9761
5988 | 8.353056 | 3.3191 | 24.3585 | 20 | 2.7691 | 2.773388 | 7.67 | 0.050439 | 0.3062 | 0.317875 | 0.1316731 | 0.0255 | -0.182631 | 42.9772
5989 | 8.354444 | 3.3191 | 24.3631 | 19 | 2.7681 | 2.773736 | 7.66 | 0.054087 | 0.3057 | 0.317926 | 0.131712 | 0.0254 | -0.1824482 | 42.9751
5990 | 8.355833 | 3.319 | 24.3677 | 19 | 2.7793 | 2.774174 | 7.72 | 0.051403 | 0.306 | 0.3179776 | 0.1317499 | 0.0253 | -0.1822653 | 42.9768
5991 | 8.357222 | 3.319 | 24.3723 | 21 | 2.7833 | 2.774558 | 7.75 | 0.048212 | 0.3063 | 0.3180288 | 0.1317862 | 0.0252 | -0.1820822 | 42.9789
5992 | 8.358611 | 3.3189 | 24.3769 | 19 | 2.7873 | 2.774942 | 7.77 | 0.054083 | 0.307 | 0.3180785 | 0.1318253 | 0.025 | -0.1818992 | 42.9755
5993 | 8.36 | 3.3189 | 24.3815 | 16 | 2.7722 | 2.775317 | 7.68 | 0.05474 | 0.3066 | 0.318128 | 0.1318645 | 0.0249 | -0.181716 | 42.9752
5994 | 8.361389 | 3.319 | 24.3861 | 16 | 2.7712 | 2.775689 | 7.68 | 0.053914 | 0.3063 | 0.3181771 | 0.1319031 | 0.0248 | -0.1815328 | 42.9759
5995 | 8.362778 | 3.319 | 24.3907 | 13 | 2.7873 | 2.776035 | 7.77 | 0.051164 | 0.3072 | 0.3182252 | 0.1319398 | 0.0248 | -0.1813496 | 42.9776
5996 | 8.364167 | 3.319 | 24.3953 | 23 | 2.7793 | 2.776437 | 7.72 | 0.051317 | 0.3078 | 0.3182729 | 0.1319804 | 0.0247 | -0.1811663 | 42.9776
5997 | 8.365556 | 3.319 | 24.3999 | 16 | 2.8064 | 2.776826 | 7.88 | 0.05354 | 0.3094 | 0.3183192 | 0.1320236 | 0.0246 | -0.180983 | 42.9765
5998 | 8.366944 | 3.3192 | 24.4046 | 15 | 2.7782 | 2.777194 | 7.72 | 0.054526 | 0.3095 | 0.3183649 | 0.1320671 | 0.0245 | -0.1807997 | 42.976
5999 | 8.368333 | 3.3192 | 24.4092 | 23 | 2.7924 | 2.777665 | 7.8 | 0.050561 | 0.3145 | 0.3184113 | 0.1280092 | 0.0233 | -0.1806191 | 42.9784
6000 | 8.369722 | 3.3026 | 24.4138 | 19 | 2.7661 | 2.777944 | 7.65 | 0.051776 | 0.3131 | 0.3184586 | 0.1281193 | 0.0221 | -0.1804412 | 42.9778
6001 | 8.371111 | 3.3026 | 24.4184 | 17 | 2.7924 | 2.778273 | 7.8 | 0.051752 | 0.3146 | 0.318507 | 0.1282316 | 0.0209 | -0.1802631 | 42.978
6002 | 8.3725 | 3.2989 | 24.4229 | 20 | 2.763 | 2.77866 | 7.63 | 0.052566 | 0.3137 | 0.3185559 | 0.1283436 | 0.0198 | -0.1800849 | 42.9777
6003 | 8.373889 | 3.2989 | 24.4275 | 15 | 2.7762 | 2.779024 | 7.71 | 0.050185 | 0.3126 | 0.3186046 | 0.1284545 | 0.0187 | -0.1799066 | 42.9792
6004 | 8.375278 | 3.2955 | 24.4321 | 16 | 2.7712 | 2.779381 | 7.68 | 0.054734 | 0.312 | 0.3186531 | 0.1285656 | 0.0177 | -0.1797281 | 42.9766
6005 | 8.376667 | 3.2955 | 24.4367 | 18 | 2.7823 | 2.779846 | 7.74 | 0.051987 | 0.3123 | 0.3187018 | 0.1285272 | 0.0167 | -0.1795496 | 42.9784
6006 | 8.378056 | 3.2919 | 24.4412 | 19 | 2.7944 | 2.780298 | 7.81 | 0.051008 | 0.313 | 0.3187512 | 0.12864 | 0.0157 | -0.1793709 | 42.9791
6007 | 8.379444 | 3.2919 | 24.4458 | 24 | 2.7782 | 2.78077 | 7.72 | 0.051547 | 0.3125 | 0.3188002 | 0.1287513 | 0.0148 | -0.1791923 | 42.9789
6008 | 8.380833 | 3.2892 | 24.4504 | 20 | 2.7974 | 2.781149 | 7.83 | 0.052353 | 0.3144 | 0.3188493 | 0.1288671 | 0.0139 | -0.1790134 | 42.9786
6009 | 8.382222 | 3.2892 | 24.455 | 20 | 2.8004 | 2.781555 | 7.84 | 0.054721 | 0.3156 | 0.3188986 | 0.1289855 | 0.013 | -0.1788343 | 42.9773
6010 | 8.383611 | 3.2868 | 24.4595 | 16 | 2.7934 | 2.781912 | 7.8 | 0.051652 | 0.3166 | 0.3189487 | 0.1291067 | 0.0122 | -0.1786551 | 42.9793
6011 | 8.385 | 3.2868 | 24.4641 | 17 | 2.7782 | 2.782261 | 7.72 | 0.053604 | 0.3164 | 0.3189988 | 0.1290744 | 0.0115 | -0.1784758 | 42.9783
6012 | 8.386389 | 3.2842 | 24.4686 | 18 | 2.7893 | 2.782628 | 7.78 | 0.054381 | 0.3167 | 0.3190485 | 0.1291955 | 0.0107 | -0.1782964 | 42.978
6013 | 8.387778 | 3.2842 | 24.4732 | 18 | 2.7863 | 2.783049 | 7.76 | 0.054327 | 0.3168 | 0.3190985 | 0.1293144 | 0.01 | -0.1781169 | 42.9781
6014 | 8.389167 | 3.2824 | 24.4778 | 22 | 2.7732 | 2.783511 | 7.69 | 0.054803 | 0.3156 | 0.3191485 | 0.1294313 | 0.0093 | -0.1779372 | 42.978
6015 | 8.390556 | 3.2824 | 24.4823 | 22 | 2.7843 | 2.783912 | 7.75 | 0.050145 | 0.3145 | 0.3191976 | 0.1295454 | 0.0087 | -0.1777573 | 42.9809
6016 | 8.391944 | 3.2808 | 24.4869 | 23 | 2.8014 | 2.784191 | 7.85 | 0.055215 | 0.3162 | 0.3192472 | 0.129664 | 0.0082 | -0.1775774 | 42.978
6017 | 8.393333 | 3.2808 | 24.4914 | 18 | 2.762 | 2.784574 | 7.63 | 0.054738 | 0.3146 | 0.3192961 | 0.1296283 | 0.0076 | -0.1773973 | 42.9785
6018 | 8.394722 | 3.279 | 24.496 | 18 | 2.7954 | 2.784947 | 7.81 | 0.054388 | 0.3147 | 0.3193448 | 0.1297435 | 0.007 | -0.1772172 | 42.9788
6019 | 8.396111 | 3.279 | 24.5006 | 20 | 2.7853 | 2.785358 | 7.76 | 0.054379 | 0.314 | 0.3193932 | 0.1298589 | 0.0065 | -0.1770369 | 42.9789
6020 | 8.3975 | 3.278 | 24.5051 | 20 | 2.8014 | 2.78582 | 7.85 | 0.053365 | 0.3149 | 0.3194412 | 0.1299762 | 0.0061 | -0.1768565 | 42.9797
6021 | 8.398889 | 3.278 | 24.5097 | 15 | 2.7762 | 2.786229 | 7.71 | 0.054702 | 0.3144 | 0.3194883 | 0.1300915 | 0.0057 | -0.1766758 | 42.979
6022 | 8.400278 | 3.2773 | 24.5142 | 21 | 2.7772 | 2.786656 | 7.71 | 0.051515 | 0.3139 | 0.319535 | 0.1302042 | 0.0053 | -0.1764951 | 42.9811
6023 | 8.401667 | 3.2773 | 24.5188 | 15 | 2.7893 | 2.787038 | 7.78 | 0.055399 | 0.3134 | 0.3195822 | 0.1301657 | 0.0049 | -0.1763142 | 42.9789
6024 | 8.403056 | 3.2762 | 24.5233 | 16 | 2.7803 | 2.787391 | 7.73 | 0.055306 | 0.313 | 0.3196308 | 0.1302763 | 0.0046 | -0.1761334 | 42.9791
6025 | 8.404444 | 3.2762 | 24.5279 | 26 | 2.7974 | 2.787842 | 7.83 | 0.052122 | 0.313 | 0.3196788 | 0.1303868 | 0.0042 | -0.1759525 | 42.9811
6026 | 8.405833 | 3.2759 | 24.5324 | 21 | 2.8004 | 2.788164 | 7.84 | 0.054936 | 0.3146 | 0.3197268 | 0.1305008 | 0.004 | -0.1757713 | 42.9796
6027 | 8.4075 | 3.2759 | 24.537 | 16 | 2.7813 | 2.788536 | 7.74 | 0.055722 | 0.3142 | 0.3197752 | 0.130613 | 0.0037 | -0.1755536 | 42.9797
6028 | 8.408889 | 3.2759 | 24.5415 | 22 | 2.8044 | 2.788974 | 7.86 | 0.046627 | 0.3148 | 0.3198233 | 0.1307258 | 0.0035 | -0.1753721 | 42.9853
6029 | 8.410278 | 3.2759 | 24.5461 | 17 | 2.7772 | 2.789327 | 7.71 | 0.0515 | 0.3133 | 0.319873 | 0.1306874 | 0.0033 | -0.1751906 | 42.9825
6030 | 8.411667 | 3.2755 | 24.5506 | 20 | 2.7853 | 2.789713 | 7.76 | 0.055592 | 0.3129 | 0.3199234 | 0.1307961 | 0.0031 | -0.175009 | 42.9802
6031 | 8.413056 | 3.2755 | 24.5552 | 19 | 2.8024 | 2.790055 | 7.85 | 0.055955 | 0.3133 | 0.3199738 | 0.1309057 | 0.003 | -0.1748272 | 42.9801
6032 | 8.414444 | 3.2758 | 24.5597 | 20 | 2.7742 | 2.790488 | 7.7 | 0.056702 | 0.3119 | 0.3200252 | 0.1310131 | 0.0029 | -0.1746455 | 42.9799
6033 | 8.415833 | 3.2758 | 24.5643 | 19 | 2.7974 | 2.790893 | 7.83 | 0.054514 | 0.3114 | 0.3200766 | 0.1311196 | 0.0028 | -0.1744634 | 42.9813
6034 | 8.417222 | 3.2764 | 24.5688 | 19 | 2.7803 | 2.791265 | 7.73 | 0.051995 | 0.3102 | 0.3201284 | 0.1312219 | 0.0028 | -0.1742812 | 42.9829
6035 | 8.418611 | 3.2764 | 24.5734 | 18 | 2.7924 | 2.791678 | 7.8 | 0.055725 | 0.3105 | 0.3201798 | 0.1311777 | 0.0027 | -0.174099 | 42.9809
6036 | 8.42 | 3.2765 | 24.5779 | 17 | 2.7722 | 2.792055 | 7.68 | 0.054876 | 0.3086 | 0.3202314 | 0.1312764 | 0.0027 | -0.1739167 | 42.9815
6037 | 8.421389 | 3.2765 | 24.5825 | 22 | 2.7974 | 2.792467 | 7.83 | 0.050581 | 0.3089 | 0.3202833 | 0.1313752 | 0.0027 | -0.1737343 | 42.9842
6038 | 8.422778 | 3.2774 | 24.587 | 23 | 2.7984 | 2.792866 | 7.83 | 0.054008 | 0.3097 | 0.3203347 | 0.1314753 | 0.0027 | -0.1735517 | 42.9823
6039 | 8.424167 | 3.2774 | 24.5916 | 22 | 2.8204 | 2.793134 | 7.95 | 0.059128 | 0.3116 | 0.3203857 | 0.1315778 | 0.0027 | -0.1733691 | 42.9794
6040 | 8.425556 | 3.2784 | 24.5961 | 18 | 2.7984 | 2.79347 | 7.83 | 0.05334 | 0.3118 | 0.3204363 | 0.1316809 | 0.0028 | -0.1731862 | 42.983
6041 | 8.426944 | 3.2784 | 24.6007 | 18 | 2.7964 | 2.793841 | 7.82 | 0.054477 | 0.3118 | 0.3204858 | 0.1316405 | 0.0029 | -0.1730035 | 42.9825
6042 | 8.428333 | 3.2792 | 24.6052 | 22 | 2.8014 | 2.794181 | 7.85 | 0.056763 | 0.3122 | 0.3205349 | 0.1317441 | 0.003 | -0.1728206 | 42.9813
6043 | 8.429722 | 3.2792 | 24.6098 | 24 | 2.8124 | 2.794579 | 7.91 | 0.053956 | 0.3134 | 0.3205846 | 0.1318515 | 0.0031 | -0.1726375 | 42.9831
6044 | 8.431111 | 3.2806 | 24.6144 | 17 | 2.7964 | 2.794886 | 7.82 | 0.056192 | 0.3133 | 0.3206346 | 0.1319593 | 0.0033 | -0.1724543 | 42.9819
6045 | 8.4325 | 3.2806 | 24.6189 | 18 | 2.8064 | 2.795284 | 7.88 | 0.055653 | 0.3138 | 0.3206849 | 0.1320666 | 0.0035 | -0.1722709 | 42.9824
6046 | 8.433889 | 3.2822 | 24.6235 | 16 | 2.8114 | 2.795693 | 7.9 | 0.057716 | 0.3146 | 0.3207368 | 0.1321765 | 0.0037 | -0.1720874 | 42.9813
6047 | 8.435278 | 3.2822 | 24.628 | 15 | 2.8044 | 2.796087 | 7.86 | 0.055765 | 0.315 | 0.3207894 | 0.13214 | 0.0039 | -0.1719038 | 42.9826
6048 | 8.436667 | 3.2835 | 24.6326 | 22 | 2.7913 | 2.796459 | 7.79 | 0.056976 | 0.3142 | 0.3208426 | 0.1322488 | 0.0041 | -0.1717202 | 42.982
6049 | 8.438056 | 3.2835 | 24.6372 | 16 | 2.7732 | 2.796832 | 7.69 | 0.055951 | 0.3123 | 0.3208964 | 0.1323546 | 0.0044 | -0.1715364 | 42.9827
6050 | 8.439444 | 3.2854 | 24.6417 | 17 | 2.7913 | 2.797206 | 7.79 | 0.055711 | 0.3111 | 0.3209493 | 0.1324589 | 0.0047 | -0.1713527 | 42.983
6051 | 8.440833 | 3.2854 | 24.6463 | 23 | 2.8104 | 2.797607 | 7.9 | 0.051506 | 0.3116 | 0.3210016 | 0.1325644 | 0.005 | -0.1711686 | 42.9857
6052 | 8.442222 | 3.2875 | 24.6508 | 17 | 2.8034 | 2.79802 | 7.86 | 0.053632 | 0.3119 | 0.3210537 | 0.1326706 | 0.0053 | -0.1709844 | 42.9846
6053 | 8.443611 | 3.2875 | 24.6554 | 18 | 2.8233 | 2.798413 | 7.97 | 0.056484 | 0.3136 | 0.3211051 | 0.1326281 | 0.0057 | -0.1708001 | 42.983
6054 | 8.445 | 3.2893 | 24.66 | 26 | 2.7934 | 2.798775 | 7.8 | 0.056366 | 0.3125 | 0.3211572 | 0.1327353 | 0.006 | -0.1706158 | 42.9832
6055 | 8.446389 | 3.2893 | 24.6646 | 14 | 2.7954 | 2.79912 | 7.81 | 0.055088 | 0.312 | 0.3212096 | 0.1328418 | 0.0064 | -0.1704314 | 42.9841
6056 | 8.447778 | 3.2916 | 24.6691 | 18 | 2.8024 | 2.79955 | 7.85 | 0.053065 | 0.3124 | 0.3212612 | 0.1329479 | 0.0068 | -0.1702468 | 42.9854
6057 | 8.449167 | 3.2916 | 24.6737 | 21 | 2.8114 | 2.799931 | 7.9 | 0.056558 | 0.3128 | 0.3213118 | 0.1330541 | 0.0072 | -0.1700621 | 42.9835
6058 | 8.450556 | 3.2942 | 24.6783 | 14 | 2.8114 | 2.800219 | 7.9 | 0.058815 | 0.3132 | 0.3213618 | 0.1331609 | 0.0077 | -0.1698772 | 42.9823
6059 | 8.451944 | 3.2942 | 24.6829 | 20 | 2.8044 | 2.800583 | 7.86 | 0.055164 | 0.314 | 0.3214111 | 0.1331199 | 0.0081 | -0.1696924 | 42.9846
6060 | 8.453333 | 3.2964 | 24.6874 | 19 | 2.7934 | 2.801034 | 7.8 | 0.056361 | 0.3134 | 0.3214597 | 0.1332268 | 0.0086 | -0.1695074 | 42.984
6061 | 8.454722 | 3.2964 | 24.692 | 19 | 2.8223 | 2.80146 | 7.97 | 0.057048 | 0.3148 | 0.3215086 | 0.133336 | 0.0091 | -0.1693223 | 42.9837
6062 | 8.456111 | 3.2993 | 24.6966 | 17 | 2.8074 | 2.801774 | 7.88 | 0.056493 | 0.3148 | 0.3215576 | 0.1334464 | 0.0096 | -0.169137 | 42.9842
6063 | 8.4575 | 3.2993 | 24.7012 | 18 | 2.7924 | 2.802078 | 7.8 | 0.055745 | 0.3137 | 0.3216071 | 0.1335547 | 0.0101 | -0.1689516 | 42.9848
6064 | 8.458889 | 3.3023 | 24.7058 | 21 | 2.8124 | 2.802435 | 7.91 | 0.05702 | 0.3139 | 0.3216566 | 0.1336629 | 0.0107 | -0.168766 | 42.9841
6065 | 8.460278 | 3.3023 | 24.7104 | 21 | 2.8184 | 2.80279 | 7.94 | 0.058325 | 0.3146 | 0.3217064 | 0.1336217 | 0.0112 | -0.1685804 | 42.9835
6066 | 8.461667 | 3.3049 | 24.715 | 21 | 2.8094 | 2.803154 | 7.89 | 0.058415 | 0.3151 | 0.3217562 | 0.1337321 | 0.0118 | -0.1683947 | 42.9836
6067 | 8.463056 | 3.3049 | 24.7196 | 15 | 2.7813 | 2.803491 | 7.74 | 0.053722 | 0.3143 | 0.3218059 | 0.1338396 | 0.0123 | -0.1682088 | 42.9865
6068 | 8.464444 | 3.3081 | 24.7242 | 20 | 2.7974 | 2.80381 | 7.83 | 0.056994 | 0.3142 | 0.3218563 | 0.1339477 | 0.013 | -0.168023 | 42.9847
6069 | 8.465833 | 3.3081 | 24.7287 | 16 | 2.8024 | 2.804079 | 7.85 | 0.058562 | 0.314 | 0.3219078 | 0.1340556 | 0.0136 | -0.1678369 | 42.9839
6070 | 8.4675 | 3.3115 | 24.7333 | 19 | 2.8114 | 2.804479 | 7.9 | 0.055484 | 0.3142 | 0.3219596 | 0.134164 | 0.0142 | -0.1676133 | 42.9862
6071 | 8.468889 | 3.3115 | 24.7379 | 21 | 2.8044 | 2.804883 | 7.86 | 0.056412 | 0.3136 | 0.3220124 | 0.1341199 | 0.0149 | -0.167427 | 42.9858
6072 | 8.470278 | 3.3144 | 24.7425 | 17 | 2.8104 | 2.805279 | 7.9 | 0.056883 | 0.3137 | 0.3220663 | 0.1342269 | 0.0155 | -0.1672406 | 42.9857
6073 | 8.471667 | 3.3144 | 24.7472 | 20 | 2.8034 | 2.805696 | 7.86 | 0.05415 | 0.3128 | 0.3221197 | 0.1343312 | 0.0162 | -0.1670541 | 42.9874
6074 | 8.473056 | 3.3179 | 24.7518 | 26 | 2.7853 | 2.806046 | 7.76 | 0.054862 | 0.3103 | 0.3221727 | 0.1344274 | 0.0169 | -0.1668675 | 42.9871
6075 | 8.474444 | 3.3179 | 24.7564 | 18 | 2.7954 | 2.806452 | 7.81 | 0.057576 | 0.3093 | 0.3222256 | 0.1345204 | 0.0176 | -0.1666808 | 42.9856
6076 | 8.475833 | 3.3215 | 24.761 | 22 | 2.8223 | 2.806809 | 7.97 | 0.056131 | 0.3102 | 0.3222784 | 0.134616 | 0.0183 | -0.1664939 | 42.9866
6077 | 8.477222 | 3.3215 | 24.7656 | 21 | 2.8054 | 2.807215 | 7.87 | 0.05615 | 0.3096 | 0.3223324 | 0.1345672 | 0.019 | -0.1663069 | 42.9867
6078 | 8.478611 | 3.3247 | 24.7702 | 20 | 2.8034 | 2.80764 | 7.86 | 0.054958 | 0.3081 | 0.3223864 | 0.1346583 | 0.0197 | -0.16612 | 42.9875
6079 | 8.48 | 3.3247 | 24.7748 | 21 | 2.7913 | 2.807965 | 7.79 | 0.055865 | 0.3062 | 0.3224407 | 0.1347458 | 0.0204 | -0.1659329 | 42.9871
6080 | 8.481389 | 3.3283 | 24.7795 | 20 | 2.8004 | 2.808316 | 7.84 | 0.056388 | 0.3059 | 0.3224955 | 0.1348322 | 0.0212 | -0.1657456 | 42.9869
6081 | 8.482778 | 3.3283 | 24.7841 | 24 | 2.8074 | 2.808647 | 7.88 | 0.058634 | 0.306 | 0.3225505 | 0.1349187 | 0.022 | -0.1655583 | 42.9857
6082 | 8.484167 | 3.3321 | 24.7887 | 22 | 2.8014 | 2.809001 | 7.85 | 0.056219 | 0.305 | 0.3226062 | 0.1350022 | 0.0227 | -0.1653708 | 42.9872
6083 | 8.485556 | 3.3321 | 24.7933 | 22 | 2.8064 | 2.809464 | 7.88 | 0.057107 | 0.3042 | 0.3226609 | 0.1349431 | 0.0235 | -0.1651834 | 42.9868
6084 | 8.486944 | 3.3354 | 24.798 | 24 | 2.8054 | 2.809848 | 7.87 | 0.057394 | 0.3035 | 0.322717 | 0.1350234 | 0.0242 | -0.164996 | 42.9867
6085 | 8.488333 | 3.3354 | 24.8026 | 16 | 2.8104 | 2.810263 | 7.9 | 0.057589 | 0.3034 | 0.3227714 | 0.1351032 | 0.025 | -0.1648084 | 42.9867
6086 | 8.489722 | 3.3391 | 24.8072 | 19 | 2.8044 | 2.810645 | 7.86 | 0.054869 | 0.3039 | 0.3228244 | 0.1351827 | 0.0258 | -0.1646207 | 42.9885
6087 | 8.491111 | 3.3391 | 24.8119 | 17 | 2.8283 | 2.811028 | 8 | 0.058628 | 0.3049 | 0.322879 | 0.1352635 | 0.0266 | -0.1644329 | 42.9863
6088 | 8.4925 | 3.343 | 24.8165 | 19 | 2.8114 | 2.811386 | 7.9 | 0.054823 | 0.3043 | 0.3229346 | 0.1353433 | 0.0274 | -0.1642449 | 42.9887
6089 | 8.493889 | 3.343 | 24.8212 | 22 | 2.8233 | 2.811882 | 7.97 | 0.058913 | 0.3045 | 0.3229897 | 0.1352862 | 0.0281 | -0.164057 | 42.9864
6090 | 8.495278 | 3.3464 | 24.8258 | 20 | 2.8134 | 2.812281 | 7.92 | 0.056527 | 0.3044 | 0.3230453 | 0.135366 | 0.0289 | -0.163869 | 42.9879
6091 | 8.496667 | 3.3464 | 24.8305 | 18 | 2.7883 | 2.812775 | 7.77 | 0.058294 | 0.3018 | 0.3231017 | 0.1354384 | 0.0297 | -0.1636809 | 42.987
6092 | 8.498056 | 3.3502 | 24.8351 | 23 | 2.8144 | 2.813181 | 7.92 | 0.05783 | 0.3014 | 0.3231591 | 0.1355097 | 0.0305 | -0.1634928 | 42.9874
6093 | 8.499444 | 3.3502 | 24.8398 | 19 | 2.8343 | 2.813583 | 8.03 | 0.060206 | 0.3027 | 0.3232175 | 0.1355826 | 0.0314 | -0.1633046 | 42.986
6094 | 8.500833 | 3.3541 | 24.8444 | 20 | 2.7944 | 2.81399 | 7.81 | 0.058653 | 0.3013 | 0.3232755 | 0.1356504 | 0.0322 | -0.1631163 | 42.9871
6095 | 8.502222 | 3.3541 | 24.8491 | 14 | 2.8154 | 2.814335 | 7.93 | 0.058239 | 0.3006 | 0.3233338 | 0.1355904 | 0.033 | -0.1629279 | 42.9874
6096 | 8.503611 | 3.3575 | 24.8537 | 20 | 2.8194 | 2.814665 | 7.95 | 0.058275 | 0.3011 | 0.3233924 | 0.1356577 | 0.0338 | -0.1627395 | 42.9875
6097 | 8.505 | 3.3575 | 24.8584 | 15 | 2.8124 | 2.815073 | 7.91 | 0.058448 | 0.3015 | 0.3234513 | 0.1357247 | 0.0346 | -0.162551 | 42.9875
6098 | 8.506389 | 3.3614 | 24.8631 | 19 | 2.8144 | 2.815517 | 7.92 | 0.05861 | 0.3017 | 0.3235106 | 0.1357898 | 0.0354 | -0.1623625 | 42.9875
6099 | 8.507778 | 3.3614 | 24.8677 | 18 | 2.8174 | 2.81592 | 7.94 | 0.058189 | 0.3019 | 0.3235698 | 0.1358555 | 0.0363 | -0.1621738 | 42.9879
6100 | 8.509167 | 3.3653 | 24.8724 | 18 | 2.8074 | 2.816375 | 7.88 | 0.058906 | 0.3004 | 0.3236294 | 0.1359172 | 0.0371 | -0.1619851 | 42.9875
6101 | 8.510556 | 3.3653 | 24.8771 | 17 | 2.7994 | 2.816788 | 7.84 | 0.05895 | 0.2993 | 0.3236884 | 0.1358581 | 0.0379 | -0.1617963 | 42.9876
6102 | 8.511944 | 3.3688 | 24.8818 | 17 | 2.8174 | 2.817227 | 7.94 | 0.059495 | 0.2983 | 0.3237473 | 0.1359154 | 0.0388 | -0.1616077 | 42.9873
6103 | 8.513333 | 3.3688 | 24.8864 | 13 | 2.8263 | 2.817695 | 7.99 | 0.058699 | 0.299 | 0.323806 | 0.135973 | 0.0396 | -0.1614189 | 42.9879
6104 | 8.514722 | 3.3726 | 24.8911 | 19 | 2.8323 | 2.818136 | 8.02 | 0.058455 | 0.2995 | 0.3238644 | 0.1360312 | 0.0404 | -0.16123 | 42.9882
6105 | 8.516111 | 3.3726 | 24.8958 | 20 | 2.8194 | 2.818587 | 7.95 | 0.056952 | 0.2991 | 0.3239231 | 0.1360869 | 0.0412 | -0.161041 | 42.9892
6106 | 8.5175 | 3.3765 | 24.9005 | 18 | 2.8114 | 2.818983 | 7.9 | 0.057597 | 0.2985 | 0.3239807 | 0.136142 | 0.0421 | -0.1608519 | 42.9889
6107 | 8.518889 | 3.3765 | 24.9052 | 23 | 2.8303 | 2.819366 | 8.01 | 0.060425 | 0.2988 | 0.3240389 | 0.136084 | 0.0429 | -0.1606628 | 42.9873
6108 | 8.520278 | 3.3799 | 24.9099 | 19 | 2.8174 | 2.819802 | 7.94 | 0.05969 | 0.2984 | 0.3240979 | 0.1361387 | 0.0437 | -0.1604738 | 42.9878
6109 | 8.521667 | 3.3799 | 24.9146 | 19 | 2.8273 | 2.820228 | 7.99 | 0.058106 | 0.2987 | 0.324157 | 0.1361929 | 0.0445 | -0.1602847 | 42.9888
6110 | 8.523056 | 3.3838 | 24.9193 | 21 | 2.8243 | 2.820776 | 7.98 | 0.058067 | 0.2996 | 0.3242162 | 0.1362496 | 0.0454 | -0.1600954 | 42.9889
6111 | 8.524444 | 3.3838 | 24.924 | 18 | 2.8194 | 2.821211 | 7.95 | 0.055185 | 0.2995 | 0.3242752 | 0.1363069 | 0.0462 | -0.1599063 | 42.9907
6112 | 8.525833 | 3.3876 | 24.9287 | 24 | 2.8323 | 2.821571 | 8.02 | 0.057699 | 0.2997 | 0.3243344 | 0.1363631 | 0.047 | -0.1597169 | 42.9893
6113 | 8.527222 | 3.3876 | 24.9334 | 21 | 2.8263 | 2.821994 | 7.99 | 0.058506 | 0.2995 | 0.3243944 | 0.136307 | 0.0478 | -0.1595276 | 42.9889
6114 | 8.528611 | 3.3911 | 24.9381 | 18 | 2.8094 | 2.822422 | 7.89 | 0.059608 | 0.2982 | 0.3244556 | 0.1363601 | 0.0487 | -0.1593382 | 42.9883
6115 | 8.530278 | 3.3911 | 24.9428 | 18 | 2.8174 | 2.822834 | 7.94 | 0.060661 | 0.2968 | 0.3245174 | 0.13641 | 0.0495 | -0.1591108 | 42.9882
6116 | 8.531667 | 3.3949 | 24.9475 | 21 | 2.8343 | 2.823261 | 8.03 | 0.060973 | 0.297 | 0.3245799 | 0.1364592 | 0.0503 | -0.1589213 | 42.9881
6117 | 8.533056 | 3.3949 | 24.9522 | 20 | 2.8402 | 2.823657 | 8.07 | 0.056669 | 0.2978 | 0.3246423 | 0.1365087 | 0.0511 | -0.1587317 | 42.9907
6118 | 8.534444 | 3.3987 | 24.957 | 19 | 2.8233 | 2.824102 | 7.97 | 0.061783 | 0.2973 | 0.3247053 | 0.1365563 | 0.052 | -0.1585422 | 42.9877
6119 | 8.535833 | 3.3987 | 24.9617 | 15 | 2.8124 | 2.824485 | 7.91 | 0.058884 | 0.2963 | 0.3247686 | 0.1364969 | 0.0528 | -0.1583526 | 42.9895
6120 | 8.537222 | 3.3996 | 24.9664 | 21 | 2.8233 | 2.824923 | 7.97 | 0.059182 | 0.2957 | 0.3248327 | 0.1365413 | 0.0524 | -0.158163 | 42.9895
6121 | 8.538611 | 3.3996 | 24.9711 | 18 | 2.8313 | 2.82535 | 8.02 | 0.060673 | 0.2956 | 0.3248967 | 0.1365837 | 0.052 | -0.1579733 | 42.9887
6122 | 8.54 | 3.3984 | 24.9759 | 18 | 2.8283 | 2.825801 | 8 | 0.058681 | 0.2956 | 0.3249616 | 0.1366257 | 0.0516 | -0.1577836 | 42.9899
6123 | 8.541389 | 3.3984 | 24.9806 | 18 | 2.8184 | 2.826208 | 7.94 | 0.060113 | 0.2947 | 0.3250267 | 0.1366651 | 0.0512 | -0.1575937 | 42.9891
6124 | 8.542778 | 3.3973 | 24.9853 | 18 | 2.8074 | 2.826679 | 7.88 | 0.058955 | 0.293 | 0.3250928 | 0.1367013 | 0.0508 | -0.1574039 | 42.9899
6125 | 8.544167 | 3.3973 | 24.99 | 18 | 2.8194 | 2.827189 | 7.95 | 0.061226 | 0.2932 | 0.3251593 | 0.1366381 | 0.0504 | -0.1572141 | 42.9886
6126 | 8.545556 | 3.3957 | 24.9947 | 22 | 2.8323 | 2.827618 | 8.02 | 0.057791 | 0.2929 | 0.3252257 | 0.1366739 | 0.0499 | -0.1570242 | 42.9908
6127 | 8.546944 | 3.3957 | 24.9995 | 19 | 2.8084 | 2.828014 | 7.89 | 0.058311 | 0.291 | 0.3252925 | 0.1367068 | 0.0495 | -0.1568345 | 42.9905
6128 | 8.548333 | 3.3943 | 25.0042 | 22 | 2.8333 | 2.828478 | 8.03 | 0.059665 | 0.292 | 0.325361 | 0.1367416 | 0.049 | -0.1566446 | 42.9898
6129 | 8.549722 | 3.3943 | 25.0089 | 25 | 2.8243 | 2.828935 | 7.98 | 0.05738 | 0.2915 | 0.325431 | 0.1367765 | 0.0486 | -0.1564547 | 42.9912
6130 | 8.551111 | 3.3929 | 25.0136 | 19 | 2.8362 | 2.829378 | 8.04 | 0.06175 | 0.2922 | 0.3255005 | 0.1368114 | 0.0481 | -0.1562646 | 42.9887
6131 | 8.5525 | 3.3929 | 25.0183 | 25 | 2.8194 | 2.82978 | 7.95 | 0.060972 | 0.2915 | 0.3255704 | 0.136744 | 0.0477 | -0.1560747 | 42.9892
6132 | 8.553889 | 3.3911 | 25.023 | 20 | 2.8204 | 2.830203 | 7.95 | 0.058283 | 0.2902 | 0.325641 | 0.1367748 | 0.0472 | -0.1558847 | 42.9909
6133 | 8.555278 | 3.3911 | 25.0277 | 25 | 2.8343 | 2.830592 | 8.03 | 0.058329 | 0.2901 | 0.3257113 | 0.1368064 | 0.0467 | -0.1556947 | 42.991
6134 | 8.556667 | 3.3896 | 25.0324 | 20 | 2.8441 | 2.830983 | 8.09 | 0.061239 | 0.2911 | 0.3257815 | 0.1368406 | 0.0462 | -0.1555047 | 42.9893
6135 | 8.558056 | 3.3896 | 25.0371 | 21 | 2.8372 | 2.831395 | 8.05 | 0.059214 | 0.2915 | 0.325852 | 0.1368736 | 0.0458 | -0.1553146 | 42.9906
6136 | 8.559444 | 3.3881 | 25.0418 | 22 | 2.8214 | 2.831863 | 7.96 | 0.059944 | 0.2915 | 0.3259228 | 0.1369063 | 0.0453 | -0.1551246 | 42.9903
6137 | 8.560833 | 3.3881 | 25.0466 | 22 | 2.8372 | 2.832297 | 8.05 | 0.058758 | 0.2912 | 0.3259934 | 0.1368387 | 0.0448 | -0.1549344 | 42.991
6138 | 8.562222 | 3.3862 | 25.0513 | 17 | 2.8293 | 2.832783 | 8 | 0.061014 | 0.2908 | 0.3260642 | 0.1368699 | 0.0443 | -0.1547443 | 42.9898
6139 | 8.563611 | 3.3862 | 25.056 | 22 | 2.8501 | 2.83318 | 8.12 | 0.058775 | 0.2915 | 0.3261354 | 0.1369019 | 0.0438 | -0.1545542 | 42.9912
6140 | 8.565 | 3.3845 | 25.0607 | 20 | 2.8164 | 2.83361 | 7.93 | 0.057685 | 0.2895 | 0.3262076 | 0.1369291 | 0.0433 | -0.154364 | 42.9919
6141 | 8.566389 | 3.3845 | 25.0654 | 21 | 2.8303 | 2.834056 | 8.01 | 0.060586 | 0.2893 | 0.3262805 | 0.1369563 | 0.0428 | -0.1541738 | 42.9903
6142 | 8.567778 | 3.3829 | 25.0701 | 20 | 2.8044 | 2.834501 | 7.86 | 0.059277 | 0.2876 | 0.3263547 | 0.1369796 | 0.0423 | -0.1539836 | 42.9911
6143 | 8.569167 | 3.3829 | 25.0748 | 23 | 2.8343 | 2.834904 | 8.03 | 0.058753 | 0.2868 | 0.3264293 | 0.1369044 | 0.0418 | -0.1537934 | 42.9915
6144 | 8.570556 | 3.3808 | 25.0795 | 19 | 2.8263 | 2.835327 | 7.99 | 0.059694 | 0.2867 | 0.3265044 | 0.1369259 | 0.0413 | -0.1536032 | 42.9911
6145 | 8.571944 | 3.3808 | 25.0842 | 21 | 2.8253 | 2.835806 | 7.98 | 0.060047 | 0.2854 | 0.3265803 | 0.1369433 | 0.0407 | -0.1534131 | 42.9909
6146 | 8.573333 | 3.379 | 25.0889 | 22 | 2.8303 | 2.836232 | 8.01 | 0.061535 | 0.2852 | 0.3266571 | 0.1369597 | 0.0402 | -0.1532229 | 42.9901
6147 | 8.574722 | 3.379 | 25.0936 | 22 | 2.8313 | 2.836691 | 8.02 | 0.061718 | 0.2846 | 0.3267341 | 0.1369753 | 0.0397 | -0.1530327 | 42.9901
6148 | 8.576111 | 3.3772 | 25.0983 | 25 | 2.8422 | 2.837087 | 8.08 | 0.0623 | 0.2842 | 0.3268111 | 0.1369905 | 0.0391 | -0.1528424 | 42.9899
6149 | 8.5775 | 3.3772 | 25.1029 | 15 | 2.8054 | 2.837548 | 7.87 | 0.061296 | 0.2818 | 0.3268885 | 0.1369066 | 0.0386 | -0.1526522 | 42.9906
6150 | 8.578889 | 3.3749 | 25.1076 | 21 | 2.8382 | 2.837971 | 8.06 | 0.060157 | 0.2823 | 0.3269663 | 0.1369179 | 0.038 | -0.152462 | 42.9913
6151 | 8.580278 | 3.3749 | 25.1123 | 19 | 2.8223 | 2.838441 | 7.97 | 0.059986 | 0.2811 | 0.3270444 | 0.1369258 | 0.0374 | -0.1522718 | 42.9915
6152 | 8.581667 | 3.3728 | 25.117 | 22 | 2.8422 | 2.838913 | 8.08 | 0.060664 | 0.2817 | 0.3271226 | 0.1369348 | 0.0369 | -0.1520816 | 42.9912
6153 | 8.583056 | 3.3728 | 25.1217 | 22 | 2.8233 | 2.839374 | 7.97 | 0.060731 | 0.2803 | 0.3272013 | 0.13694 | 0.0363 | -0.1518914 | 42.9913
6154 | 8.584444 | 3.3708 | 25.1264 | 19 | 2.8451 | 2.839797 | 8.09 | 0.061305 | 0.2814 | 0.3272808 | 0.1369463 | 0.0357 | -0.1517013 | 42.991
6155 | 8.585833 | 3.3708 | 25.1311 | 18 | 2.8392 | 2.840251 | 8.06 | 0.063259 | 0.281 | 0.3273607 | 0.136864 | 0.0351 | -0.1515112 | 42.9899
6156 | 8.587222 | 3.3683 | 25.1357 | 27 | 2.851 | 2.84071 | 8.13 | 0.06064 | 0.2816 | 0.3274424 | 0.1368707 | 0.0345 | -0.1513211 | 42.9916
6157 | 8.588611 | 3.3683 | 25.1404 | 25 | 2.8392 | 2.841103 | 8.06 | 0.060018 | 0.2812 | 0.3275244 | 0.1368761 | 0.0339 | -0.1511309 | 42.9921
6158 | 8.59 | 3.366 | 25.1451 | 21 | 2.8382 | 2.84152 | 8.06 | 0.063051 | 0.2807 | 0.3276065 | 0.1368799 | 0.0333 | -0.1509408 | 42.9903
6159 | 8.591667 | 3.366 | 25.1498 | 19 | 2.8441 | 2.841982 | 8.09 | 0.062177 | 0.2805 | 0.3276892 | 0.1368809 | 0.0326 | -0.1507126 | 42.9913
6160 | 8.593056 | 3.3638 | 25.1544 | 21 | 2.8402 | 2.842424 | 8.07 | 0.060769 | 0.2796 | 0.327772 | 0.1368795 | 0.032 | -0.1505225 | 42.9923
6161 | 8.594444 | 3.3638 | 25.1591 | 19 | 2.8362 | 2.842844 | 8.04 | 0.062614 | 0.2783 | 0.3278546 | 0.136796 | 0.0314 | -0.1503326 | 42.9913
6162 | 8.595833 | 3.3611 | 25.1638 | 18 | 2.8323 | 2.843374 | 8.02 | 0.060951 | 0.2773 | 0.3279392 | 0.13679 | 0.0307 | -0.1501426 | 42.9924
6163 | 8.597222 | 3.3611 | 25.1684 | 21 | 2.856 | 2.843841 | 8.16 | 0.061595 | 0.279 | 0.3280245 | 0.1367862 | 0.03 | -0.1499526 | 42.9921
6164 | 8.598611 | 3.3586 | 25.1731 | 22 | 2.8392 | 2.844318 | 8.06 | 0.063265 | 0.2795 | 0.3281103 | 0.1367834 | 0.0294 | -0.1497626 | 42.9912
6165 | 8.6 | 3.3586 | 25.1778 | 19 | 2.8253 | 2.844719 | 7.98 | 0.061325 | 0.2783 | 0.3281963 | 0.1367781 | 0.0287 | -0.1495726 | 42.9924
6166 | 8.601389 | 3.3561 | 25.1824 | 21 | 2.8333 | 2.845181 | 8.03 | 0.060635 | 0.2771 | 0.3282842 | 0.1367686 | 0.0281 | -0.1493826 | 42.993
6167 | 8.602778 | 3.3561 | 25.1871 | 18 | 2.8501 | 2.845609 | 8.12 | 0.059786 | 0.278 | 0.3283729 | 0.1366877 | 0.0274 | -0.1491927 | 42.9936
6168 | 8.604167 | 3.3533 | 25.1918 | 24 | 2.8263 | 2.846089 | 7.99 | 0.060234 | 0.2762 | 0.328462 | 0.1366764 | 0.0267 | -0.1490028 | 42.9934
6169 | 8.605556 | 3.3533 | 25.1964 | 19 | 2.8402 | 2.846461 | 8.07 | 0.06223 | 0.2753 | 0.3285519 | 0.1366635 | 0.026 | -0.148813 | 42.9923
6170 | 8.606944 | 3.3506 | 25.2011 | 20 | 2.8579 | 2.846956 | 8.17 | 0.064248 | 0.2755 | 0.3286418 | 0.136649 | 0.0253 | -0.1486233 | 42.9912
6171 | 8.608333 | 3.3506 | 25.2057 | 19 | 2.8422 | 2.847344 | 8.08 | 0.061118 | 0.2759 | 0.3287313 | 0.1366324 | 0.0247 | -0.1484335 | 42.9932
6172 | 8.609722 | 3.348 | 25.2104 | 21 | 2.853 | 2.847731 | 8.14 | 0.063449 | 0.2771 | 0.3288217 | 0.1366185 | 0.024 | -0.1482438 | 42.9919
6173 | 8.611111 | 3.348 | 25.215 | 20 | 2.855 | 2.848172 | 8.15 | 0.062194 | 0.2776 | 0.3289124 | 0.1365414 | 0.0233 | -0.1480541 | 42.9928
6174 | 8.6125 | 3.3451 | 25.2197 | 18 | 2.8441 | 2.848651 | 8.09 | 0.061617 | 0.2767 | 0.3290027 | 0.1365267 | 0.0226 | -0.1478644 | 42.9932
6175 | 8.613889 | 3.3451 | 25.2243 | 24 | 2.8628 | 2.849095 | 8.2 | 0.062741 | 0.2778 | 0.3290946 | 0.1365131 | 0.0219 | -0.1476748 | 42.9927
6176 | 8.615278 | 3.3424 | 25.229 | 21 | 2.8501 | 2.849554 | 8.12 | 0.061625 | 0.2774 | 0.3291856 | 0.136497 | 0.0212 | -0.1474852 | 42.9934
6177 | 8.616667 | 3.3424 | 25.2336 | 27 | 2.853 | 2.849983 | 8.14 | 0.06362 | 0.2774 | 0.3292771 | 0.13648 | 0.0205 | -0.1472956 | 42.9923
6178 | 8.618056 | 3.3397 | 25.2383 | 20 | 2.851 | 2.850482 | 8.13 | 0.063541 | 0.2775 | 0.3293683 | 0.1364612 | 0.0198 | -0.147106 | 42.9925
6179 | 8.619444 | 3.3397 | 25.2429 | 22 | 2.8372 | 2.850936 | 8.05 | 0.061065 | 0.2759 | 0.3294603 | 0.1363866 | 0.0191 | -0.1469167 | 42.9941
6180 | 8.620833 | 3.3368 | 25.2475 | 22 | 2.8491 | 2.851456 | 8.12 | 0.062708 | 0.2759 | 0.3295529 | 0.1363646 | 0.0184 | -0.1467273 | 42.9932
6181 | 8.622222 | 3.3368 | 25.2522 | 25 | 2.8579 | 2.851945 | 8.17 | 0.06345 | 0.2771 | 0.3296462 | 0.1363428 | 0.0176 | -0.1465379 | 42.9929
6182 | 8.623611 | 3.334 | 25.2568 | 20 | 2.8569 | 2.852404 | 8.16 | 0.061473 | 0.2775 | 0.32974 | 0.1363221 | 0.0169 | -0.1463485 | 42.9942
6183 | 8.625 | 3.334 | 25.2614 | 23 | 2.856 | 2.852863 | 8.16 | 0.063469 | 0.2776 | 0.3298342 | 0.1363006 | 0.0163 | -0.1461592 | 42.9931
6184 | 8.626389 | 3.3313 | 25.266 | 23 | 2.8501 | 2.853389 | 8.12 | 0.063092 | 0.2777 | 0.3299301 | 0.1362776 | 0.0156 | -0.1459699 | 42.9935
6185 | 8.627778 | 3.3313 | 25.2707 | 23 | 2.8382 | 2.853903 | 8.06 | 0.062157 | 0.2765 | 0.3300262 | 0.1362089 | 0.0149 | -0.1457806 | 42.9941
6186 | 8.629167 | 3.3284 | 25.2753 | 21 | 2.8628 | 2.854379 | 8.2 | 0.063584 | 0.2777 | 0.3301222 | 0.1361859 | 0.0142 | -0.1455914 | 42.9934
6187 | 8.630556 | 3.3284 | 25.2799 | 21 | 2.852 | 2.854797 | 8.13 | 0.062603 | 0.278 | 0.3302184 | 0.1361639 | 0.0135 | -0.1454023 | 42.9941
6188 | 8.631944 | 3.3257 | 25.2845 | 24 | 2.854 | 2.855236 | 8.15 | 0.062259 | 0.2775 | 0.330315 | 0.1361399 | 0.0128 | -0.1452133 | 42.9944
6189 | 8.633333 | 3.3257 | 25.2892 | 20 | 2.8589 | 2.85568 | 8.17 | 0.063949 | 0.2784 | 0.3304123 | 0.1361176 | 0.0121 | -0.1450242 | 42.9935
6190 | 8.634722 | 3.3231 | 25.2938 | 24 | 2.8451 | 2.856147 | 8.09 | 0.063288 | 0.2764 | 0.3305096 | 0.1360909 | 0.0115 | -0.1448352 | 42.994
6191 | 8.636111 | 3.3231 | 25.2984 | 17 | 2.8579 | 2.856609 | 8.17 | 0.064117 | 0.2781 | 0.3306074 | 0.1360267 | 0.0108 | -0.1446462 | 42.9936
6192 | 8.6375 | 3.3203 | 25.303 | 24 | 2.8501 | 2.857121 | 8.12 | 0.062366 | 0.2765 | 0.3307047 | 0.1360002 | 0.0101 | -0.1444573 | 42.9948
6193 | 8.638889 | 3.3203 | 25.3076 | 23 | 2.8471 | 2.857593 | 8.11 | 0.061268 | 0.2755 | 0.3308023 | 0.1359707 | 0.0094 | -0.1442684 | 42.9956
6194 | 8.640278 | 3.3177 | 25.3122 | 22 | 2.8599 | 2.858024 | 8.18 | 0.064031 | 0.2763 | 0.3308997 | 0.1359428 | 0.0088 | -0.1440795 | 42.9941
6195 | 8.641667 | 3.3177 | 25.3168 | 20 | 2.8432 | 2.858516 | 8.08 | 0.062855 | 0.2755 | 0.3309974 | 0.1359141 | 0.0081 | -0.1438907 | 42.9949
6196 | 8.643056 | 3.3151 | 25.3214 | 20 | 2.8609 | 2.858989 | 8.18 | 0.064311 | 0.2758 | 0.3310949 | 0.1358854 | 0.0075 | -0.143702 | 42.9942
6197 | 8.644444 | 3.3151 | 25.326 | 22 | 2.8667 | 2.859459 | 8.22 | 0.06566 | 0.2761 | 0.3311925 | 0.1358183 | 0.0069 | -0.1435134 | 42.9935
6198 | 8.645833 | 3.3125 | 25.3306 | 19 | 2.8677 | 2.859885 | 8.22 | 0.063756 | 0.2774 | 0.331289 | 0.1357927 | 0.0062 | -0.1433248 | 42.9947
6199 | 8.647222 | 3.3125 | 25.3353 | 26 | 2.8579 | 2.860279 | 8.17 | 0.062355 | 0.2769 | 0.3313853 | 0.1357652 | 0.0056 | -0.1431362 | 42.9957
6200 | 8.648611 | 3.3099 | 25.3399 | 23 | 2.855 | 2.86084 | 8.15 | 0.062106 | 0.2762 | 0.3314815 | 0.1357347 | 0.0049 | -0.1429476 | 42.9959
6201 | 8.65 | 3.3099 | 25.3444 | 20 | 2.8461 | 2.861386 | 8.1 | 0.060912 | 0.2746 | 0.331579 | 0.1357011 | 0.0043 | -0.1427591 | 42.9968
6202 | 8.651389 | 3.3074 | 25.349 | 22 | 2.8579 | 2.861875 | 8.17 | 0.063346 | 0.275 | 0.3316764 | 0.1356672 | 0.0037 | -0.1425706 | 42.9955
6203 | 8.652778 | 3.3074 | 25.3536 | 21 | 2.852 | 2.86236 | 8.13 | 0.061666 | 0.2746 | 0.3317744 | 0.135601 | 0.0031 | -0.1423822 | 42.9966
6204 | 8.654167 | 3.3048 | 25.3582 | 27 | 2.8501 | 2.86286 | 8.12 | 0.062789 | 0.2733 | 0.3318732 | 0.1355638 | 0.0024 | -0.1421939 | 42.9961
6205 | 8.655556 | 3.3048 | 25.3628 | 18 | 2.8638 | 2.863348 | 8.2 | 0.063601 | 0.2736 | 0.3319714 | 0.1355238 | 0.0018 | -0.1420057 | 42.9957
6206 | 8.657222 | 3.3023 | 25.3674 | 23 | 2.8569 | 2.863813 | 8.16 | 0.061715 | 0.2738 | 0.3320689 | 0.1354829 | 0.0012 | -0.1417799 | 42.9974
6207 | 8.658611 | 3.301 | 25.372 | 29 | 2.8609 | 2.864312 | 8.18 | 0.062582 | 0.2738 | 0.3321671 | 0.1354402 | 0.0006 | -0.1415917 | 42.997
6208 | 8.66 | 3.301 | 25.3766 | 24 | 2.8648 | 2.864801 | 8.21 | 0.063705 | 0.2745 | 0.3322656 | 0.1353953 | 0 | -0.1414037 | 42.9964
6209 | 8.661389 | 3.2985 | 25.3812 | 28 | 2.8432 | 2.865331 | 8.08 | 0.062382 | 0.2725 | 0.3323637 | 0.1353353 | -0.0006 | -0.1412156 | 42.9973
6210 | 8.662778 | 3.2985 | 25.3857 | 28 | 2.856 | 2.865884 | 8.16 | 0.062861 | 0.271 | 0.3324615 | 0.1352835 | -0.0013 | -0.1410277 | 42.9972
6211 | 8.664167 | 3.2958 | 25.3903 | 24 | 2.8392 | 2.866414 | 8.06 | 0.063039 | 0.2693 | 0.33256 | 0.1352271 | -0.0019 | -0.1408398 | 42.9972
6212 | 8.665556 | 3.2958 | 25.3949 | 19 | 2.8628 | 2.866863 | 8.2 | 0.064412 | 0.2689 | 0.3326583 | 0.1351691 | -0.0025 | -0.140652 | 42.9965
6213 | 8.666944 | 3.2932 | 25.3995 | 26 | 2.8658 | 2.867267 | 8.21 | 0.065017 | 0.2691 | 0.3327572 | 0.1351107 | -0.0031 | -0.1404645 | 42.9963
6214 | 8.668333 | 3.2932 | 25.404 | 22 | 2.8481 | 2.867694 | 8.11 | 0.064056 | 0.2687 | 0.3328566 | 0.1350515 | -0.0037 | -0.1402768 | 42.997
6215 | 8.669722 | 3.2906 | 25.4086 | 26 | 2.8589 | 2.868239 | 8.17 | 0.062244 | 0.2678 | 0.3329567 | 0.1349857 | -0.0043 | -0.1400893 | 42.9983
6216 | 8.671111 | 3.2906 | 25.4132 | 24 | 2.8609 | 2.868646 | 8.18 | 0.062274 | 0.2683 | 0.3330562 | 0.1349257 | -0.005 | -0.1399018 | 42.9984
6217 | 8.6725 | 3.2879 | 25.4177 | 28 | 2.8648 | 2.869123 | 8.21 | 0.065914 | 0.269 | 0.3331556 | 0.1348666 | -0.0056 | -0.1397145 | 42.9964
6218 | 8.673889 | 3.2879 | 25.4223 | 19 | 2.851 | 2.869645 | 8.13 | 0.064445 | 0.2679 | 0.3332545 | 0.1348047 | -0.0062 | -0.1395272 | 42.9974
6219 | 8.675278 | 3.2852 | 25.4269 | 19 | 2.8736 | 2.870198 | 8.26 | 0.063399 | 0.2685 | 0.3333545 | 0.1347421 | -0.0068 | -0.13934 | 42.9981
6220 | 8.676667 | 3.2852 | 25.4314 | 26 | 2.8579 | 2.870624 | 8.17 | 0.06207 | 0.2683 | 0.3334552 | 0.134678 | -0.0074 | -0.1391529 | 42.9991
6221 | 8.678056 | 3.2826 | 25.436 | 23 | 2.8765 | 2.87109 | 8.27 | 0.06303 | 0.2689 | 0.333557 | 0.134619 | -0.008 | -0.1389658 | 42.9986
6222 | 8.679444 | 3.2826 | 25.4406 | 19 | 2.8716 | 2.871624 | 8.25 | 0.064001 | 0.2697 | 0.3336589 | 0.1345577 | -0.0087 | -0.138779 | 42.9982
6223 | 8.680833 | 3.2799 | 25.4451 | 19 | 2.853 | 2.872164 | 8.14 | 0.063814 | 0.2688 | 0.3337607 | 0.134493 | -0.0093 | -0.1385922 | 42.9984
6224 | 8.682222 | 3.2799 | 25.4497 | 23 | 2.8677 | 2.872664 | 8.22 | 0.063792 | 0.269 | 0.3338616 | 0.1344285 | -0.0099 | -0.1384054 | 42.9986
6225 | 8.683611 | 3.2772 | 25.4542 | 21 | 2.8746 | 2.873231 | 8.26 | 0.06314 | 0.2702 | 0.3339615 | 0.1343658 | -0.0106 | -0.1382187 | 42.9991
6226 | 8.685 | 3.2772 | 25.4588 | 22 | 2.8736 | 2.873742 | 8.26 | 0.063954 | 0.2714 | 0.3340609 | 0.1343041 | -0.0112 | -0.1380321 | 42.9988
6227 | 8.686389 | 3.2746 | 25.4633 | 23 | 2.8707 | 2.874215 | 8.24 | 0.065694 | 0.2712 | 0.3341579 | 0.1342539 | -0.0118 | -0.1378456 | 42.9979
6228 | 8.687778 | 3.2746 | 25.4679 | 24 | 2.856 | 2.874728 | 8.16 | 0.062606 | 0.2704 | 0.3342533 | 0.1341902 | -0.0124 | -0.1376592 | 42.9999
6229 | 8.689167 | 3.2719 | 25.4724 | 28 | 2.8755 | 2.875238 | 8.27 | 0.063888 | 0.2705 | 0.3343479 | 0.1341265 | -0.013 | -0.1374728 | 42.9993
6230 | 8.690556 | 3.2719 | 25.477 | 25 | 2.8667 | 2.875695 | 8.22 | 0.064427 | 0.2707 | 0.3344413 | 0.134062 | -0.0136 | -0.1372866 | 42.9991
6231 | 8.691944 | 3.2693 | 25.4815 | 19 | 2.8707 | 2.876161 | 8.24 | 0.063894 | 0.2709 | 0.3345343 | 0.133998 | -0.0142 | -0.1371005 | 42.9996
6232 | 8.693333 | 3.2693 | 25.486 | 21 | 2.8736 | 2.876671 | 8.26 | 0.065815 | 0.2709 | 0.3346271 | 0.1339343 | -0.0148 | -0.1369145 | 42.9986
6233 | 8.694722 | 3.2668 | 25.4906 | 29 | 2.8628 | 2.877229 | 8.2 | 0.06341 | 0.27 | 0.33472 | 0.1338832 | -0.0154 | -0.1367285 | 43.0001
6234 | 8.696111 | 3.2668 | 25.4951 | 20 | 2.8755 | 2.877698 | 8.27 | 0.065243 | 0.2706 | 0.3348121 | 0.133819 | -0.016 | -0.1365426 | 42.9992
6235 | 8.6975 | 3.2642 | 25.4997 | 22 | 2.8911 | 2.878142 | 8.36 | 0.064834 | 0.2718 | 0.3349048 | 0.133757 | -0.0166 | -0.1363567 | 42.9996
6236 | 8.698889 | 3.2642 | 25.5042 | 25 | 2.8687 | 2.878692 | 8.23 | 0.066508 | 0.2711 | 0.3349971 | 0.1336929 | -0.0172 | -0.136171 | 42.9988
6237 | 8.700278 | 3.2616 | 25.5087 | 27 | 2.8736 | 2.879198 | 8.26 | 0.064906 | 0.271 | 0.335089 | 0.133627 | -0.0178 | -0.1359853 | 42.9999
6238 | 8.701667 | 3.2616 | 25.5133 | 22 | 2.8628 | 2.87962 | 8.2 | 0.06426 | 0.2697 | 0.3351807 | 0.133557 | -0.0184 | -0.1357998 | 43.0004
6239 | 8.703056 | 3.2592 | 25.5178 | 23 | 2.8628 | 2.880137 | 8.2 | 0.06308 | 0.2697 | 0.3352717 | 0.1335098 | -0.0189 | -0.1356143 | 43.0013
6240 | 8.704444 | 3.2592 | 25.5223 | 21 | 2.853 | 2.880643 | 8.14 | 0.062742 | 0.2675 | 0.3353629 | 0.1334355 | -0.0195 | -0.135429 | 43.0016
6241 | 8.705833 | 3.2567 | 25.5268 | 24 | 2.8765 | 2.881124 | 8.27 | 0.06489 | 0.2678 | 0.3354538 | 0.1333629 | -0.0201 | -0.1352437 | 43.0005
6242 | 8.707222 | 3.2567 | 25.5314 | 22 | 2.8746 | 2.88164 | 8.26 | 0.063805 | 0.2678 | 0.3355432 | 0.1332907 | -0.0206 | -0.1350585 | 43.0013
6243 | 8.708611 | 3.2542 | 25.5359 | 20 | 2.8785 | 2.882137 | 8.29 | 0.065459 | 0.2684 | 0.3356326 | 0.1332184 | -0.0212 | -0.1348735 | 43.0005
6244 | 8.71 | 3.2542 | 25.5404 | 22 | 2.8824 | 2.882646 | 8.31 | 0.065615 | 0.2688 | 0.3357211 | 0.1331487 | -0.0217 | -0.1346885 | 43.0005
6245 | 8.711389 | 3.2518 | 25.5449 | 22 | 2.8824 | 2.883168 | 8.31 | 0.066518 | 0.269 | 0.3358096 | 0.1330987 | -0.0223 | -0.1345036 | 43.0002
6246 | 8.712778 | 3.2518 | 25.5494 | 22 | 2.8814 | 2.8837 | 8.3 | 0.066275 | 0.2692 | 0.3358975 | 0.1330298 | -0.0228 | -0.1343187 | 43.0005
6247 | 8.714167 | 3.2494 | 25.5539 | 22 | 2.8785 | 2.884156 | 8.29 | 0.065035 | 0.2694 | 0.3359844 | 0.1329599 | -0.0234 | -0.134134 | 43.0014
6248 | 8.715556 | 3.2494 | 25.5584 | 17 | 2.8785 | 2.884669 | 8.29 | 0.064647 | 0.2701 | 0.3360708 | 0.1328912 | -0.0239 | -0.1339494 | 43.0018
6249 | 8.716944 | 3.247 | 25.563 | 24 | 2.8794 | 2.885228 | 8.29 | 0.066344 | 0.2711 | 0.336156 | 0.1328245 | -0.0245 | -0.133765 | 43.0009
6250 | 8.718333 | 3.247 | 25.5675 | 19 | 2.8921 | 2.885798 | 8.36 | 0.067647 | 0.2716 | 0.3362407 | 0.1327577 | -0.025 | -0.1335805 | 43.0003
6251 | 8.719722 | 3.2448 | 25.572 | 24 | 2.8667 | 2.886264 | 8.22 | 0.06555 | 0.2714 | 0.3363249 | 0.1327155 | -0.0255 | -0.1333961 | 43.0017
6252 | 8.721389 | 3.2448 | 25.5765 | 22 | 2.8872 | 2.886811 | 8.34 | 0.066943 | 0.273 | 0.3364069 | 0.1326514 | -0.026 | -0.133175 | 43.0014
6253 | 8.722778 | 3.2425 | 25.581 | 26 | 2.8921 | 2.887242 | 8.36 | 0.068131 | 0.2734 | 0.3364881 | 0.1325879 | -0.0265 | -0.1329907 | 43.0009
6254 | 8.724167 | 3.2425 | 25.5855 | 28 | 2.8979 | 2.887785 | 8.4 | 0.066356 | 0.2748 | 0.3365698 | 0.1325271 | -0.0271 | -0.1328066 | 43.0021
6255 | 8.725556 | 3.2403 | 25.59 | 23 | 2.9056 | 2.888217 | 8.44 | 0.065233 | 0.2767 | 0.3366508 | 0.1324673 | -0.0275 | -0.1326226 | 43.003
6256 | 8.726944 | 3.2403 | 25.5945 | 21 | 2.9008 | 2.8887 | 8.41 | 0.06634 | 0.2779 | 0.3367322 | 0.1324079 | -0.028 | -0.1324388 | 43.0025
6257 | 8.728333 | 3.2384 | 25.599 | 22 | 2.8628 | 2.889193 | 8.2 | 0.065368 | 0.2772 | 0.3368134 | 0.1323823 | -0.0285 | -0.1322549 | 43.0032
6258 | 8.729722 | 3.2384 | 25.6035 | 26 | 2.8882 | 2.889703 | 8.34 | 0.064739 | 0.2772 | 0.3368931 | 0.1323216 | -0.0289 | -0.132071 | 43.0038
6259 | 8.731111 | 3.2364 | 25.608 | 19 | 2.8677 | 2.890223 | 8.22 | 0.067006 | 0.2762 | 0.3369718 | 0.1322585 | -0.0294 | -0.1318873 | 43.0026
6260 | 8.7325 | 3.2364 | 25.6125 | 24 | 2.8911 | 2.89072 | 8.36 | 0.066005 | 0.2768 | 0.3370493 | 0.1321964 | -0.0298 | -0.1317036 | 43.0033
6261 | 8.733889 | 3.2345 | 25.617 | 24 | 2.8882 | 2.891257 | 8.34 | 0.064696 | 0.2774 | 0.3371258 | 0.1321344 | -0.0303 | -0.13152 | 43.0043
6262 | 8.735278 | 3.2345 | 25.6215 | 25 | 2.9018 | 2.891827 | 8.42 | 0.065604 | 0.2791 | 0.3372012 | 0.1320741 | -0.0307 | -0.1313365 | 43.0039
6263 | 8.736667 | 3.2328 | 25.626 | 24 | 2.9124 | 2.892387 | 8.48 | 0.067917 | 0.2811 | 0.3372749 | 0.1320597 | -0.0311 | -0.1311531 | 43.0027
6264 | 8.738056 | 3.2328 | 25.6305 | 22 | 2.8921 | 2.892824 | 8.36 | 0.069963 | 0.282 | 0.3373468 | 0.1320051 | -0.0315 | -0.1309697 | 43.0017
6265 | 8.739444 | 3.2311 | 25.6349 | 22 | 2.8853 | 2.893343 | 8.32 | 0.064487 | 0.2828 | 0.337418 | 0.1319506 | -0.0319 | -0.1307865 | 43.0051
6266 | 8.740833 | 3.2311 | 25.6394 | 19 | 2.8824 | 2.89386 | 8.31 | 0.068535 | 0.2825 | 0.3374885 | 0.1318952 | -0.0322 | -0.1306033 | 43.0029
6267 | 8.742222 | 3.2295 | 25.6439 | 26 | 2.8872 | 2.894306 | 8.34 | 0.065827 | 0.2828 | 0.3375581 | 0.1318395 | -0.0326 | -0.1304201 | 43.0046
6268 | 8.743611 | 3.2295 | 25.6484 | 24 | 2.9201 | 2.894795 | 8.53 | 0.066003 | 0.2853 | 0.3376262 | 0.1317874 | -0.0329 | -0.130237 | 43.0047
6269 | 8.745 | 3.2281 | 25.6529 | 19 | 2.8863 | 2.895388 | 8.33 | 0.067049 | 0.2847 | 0.3376926 | 0.1317842 | -0.0333 | -0.130054 | 43.0043
6270 | 8.746389 | 3.2281 | 25.6574 | 27 | 2.9066 | 2.895805 | 8.45 | 0.066569 | 0.2877 | 0.3377581 | 0.1317367 | -0.0336 | -0.129871 | 43.0047
6271 | 8.747778 | 3.2267 | 25.6619 | 21 | 2.8814 | 2.896266 | 8.3 | 0.066866 | 0.2878 | 0.3378232 | 0.1316889 | -0.0339 | -0.129688 | 43.0047
6272 | 8.749167 | 3.2267 | 25.6663 | 21 | 2.8892 | 2.896759 | 8.35 | 0.066011 | 0.2873 | 0.3378887 | 0.1316386 | -0.0342 | -0.1295051 | 43.0054
6273 | 8.750556 | 3.2254 | 25.6708 | 27 | 2.8863 | 2.897314 | 8.33 | 0.067235 | 0.2866 | 0.3379523 | 0.1315869 | -0.0345 | -0.1293223 | 43.0049
6274 | 8.751944 | 3.2254 | 25.6753 | 25 | 2.894 | 2.89778 | 8.38 | 0.066268 | 0.2869 | 0.338016 | 0.1315343 | -0.0348 | -0.1291397 | 43.0056
6275 | 8.753333 | 3.2244 | 25.6798 | 20 | 2.9085 | 2.898251 | 8.46 | 0.066715 | 0.2883 | 0.3380793 | 0.1315417 | -0.035 | -0.128957 | 43.0055
6276 | 8.754722 | 3.2244 | 25.6843 | 24 | 2.8998 | 2.898747 | 8.41 | 0.066925 | 0.288 | 0.3381419 | 0.1314912 | -0.0353 | -0.1287743 | 43.0055
6277 | 8.756111 | 3.2232 | 25.6887 | 32 | 2.8921 | 2.89923 | 8.36 | 0.066774 | 0.2878 | 0.3382026 | 0.13144 | -0.0356 | -0.1285917 | 43.0058
6278 | 8.7575 | 3.2232 | 25.6932 | 20 | 2.9018 | 2.899749 | 8.42 | 0.063716 | 0.2887 | 0.3382624 | 0.131389 | -0.0358 | -0.1284092 | 43.0078
6279 | 8.758889 | 3.2222 | 25.6977 | 22 | 2.9105 | 2.900264 | 8.47 | 0.068173 | 0.2899 | 0.3383217 | 0.1313384 | -0.036 | -0.1282267 | 43.0053
6280 | 8.760278 | 3.2222 | 25.7022 | 21 | 2.8979 | 2.900731 | 8.4 | 0.069379 | 0.2902 | 0.3383803 | 0.1312876 | -0.0362 | -0.1280443 | 43.0048
6281 | 8.761667 | 3.2215 | 25.7066 | 19 | 2.9114 | 2.901251 | 8.48 | 0.067549 | 0.2913 | 0.3384383 | 0.1313055 | -0.0364 | -0.127862 | 43.0061
6282 | 8.763056 | 3.2215 | 25.7111 | 23 | 2.9027 | 2.901695 | 8.43 | 0.067735 | 0.2923 | 0.3384944 | 0.1312588 | -0.0366 | -0.1276796 | 43.0061
6283 | 8.764444 | 3.2207 | 25.7156 | 21 | 2.9124 | 2.902219 | 8.48 | 0.067915 | 0.2935 | 0.3385502 | 0.1312138 | -0.0368 | -0.1274975 | 43.0062
6284 | 8.765833 | 3.2207 | 25.7201 | 26 | 2.8998 | 2.902751 | 8.41 | 0.067934 | 0.2932 | 0.3386062 | 0.131165 | -0.0369 | -0.1273152 | 43.0064
6285 | 8.767222 | 3.2199 | 25.7245 | 27 | 2.8989 | 2.903199 | 8.4 | 0.068564 | 0.2936 | 0.3386605 | 0.1311156 | -0.0371 | -0.1271331 | 43.0062
6286 | 8.768611 | 3.2199 | 25.729 | 22 | 2.9105 | 2.903683 | 8.47 | 0.069151 | 0.2952 | 0.3387148 | 0.1310701 | -0.0372 | -0.126951 | 43.006
6287 | 8.77 | 3.2196 | 25.7335 | 19 | 2.8979 | 2.904163 | 8.4 | 0.06751 | 0.295 | 0.3387694 | 0.1310996 | -0.0373 | -0.1267689 | 43.0071
6288 | 8.771389 | 3.2196 | 25.7379 | 28 | 2.9047 | 2.904653 | 8.44 | 0.068813 | 0.296 | 0.338824 | 0.1310556 | -0.0375 | -0.1265869 | 43.0066
6289 | 8.772778 | 3.219 | 25.7424 | 26 | 2.9056 | 2.905055 | 8.44 | 0.068708 | 0.2971 | 0.3388775 | 0.1310132 | -0.0376 | -0.1264048 | 43.0068
6290 | 8.774167 | 3.219 | 25.7469 | 26 | 2.9114 | 2.90562 | 8.48 | 0.069541 | 0.2979 | 0.3389298 | 0.1309712 | -0.0377 | -0.1262229 | 43.0065
6291 | 8.775556 | 3.2186 | 25.7514 | 28 | 2.9374 | 2.906157 | 8.63 | 0.070023 | 0.3012 | 0.3389811 | 0.1309333 | -0.0377 | -0.126041 | 43.0064
6292 | 8.776944 | 3.2186 | 25.7558 | 17 | 2.9191 | 2.906729 | 8.52 | 0.067523 | 0.3019 | 0.33903 | 0.1308963 | -0.0378 | -0.1258593 | 43.008
6293 | 8.778333 | 3.2186 | 25.7603 | 24 | 2.9085 | 2.907261 | 8.46 | 0.069083 | 0.3027 | 0.3390776 | 0.1309451 | -0.0378 | -0.1256774 | 43.0073
6294 | 8.779722 | 3.2186 | 25.7648 | 21 | 2.9191 | 2.907751 | 8.52 | 0.067883 | 0.3037 | 0.339124 | 0.1309115 | -0.0379 | -0.1254956 | 43.0082
6295 | 8.781389 | 3.2185 | 25.7692 | 25 | 2.9134 | 2.908218 | 8.49 | 0.067783 | 0.3042 | 0.3391688 | 0.1308779 | -0.0379 | -0.1252774 | 43.0088
6296 | 8.782778 | 3.2185 | 25.7737 | 20 | 2.9278 | 2.908746 | 8.57 | 0.071303 | 0.3067 | 0.3392123 | 0.1308488 | -0.0379 | -0.1250956 | 43.0069
6297 | 8.784167 | 3.2185 | 25.7782 | 26 | 2.9047 | 2.909187 | 8.44 | 0.069653 | 0.3062 | 0.3392549 | 0.1308191 | -0.0379 | -0.1249139 | 43.0081
6298 | 8.785556 | 3.2185 | 25.7826 | 24 | 2.9027 | 2.909686 | 8.43 | 0.068089 | 0.3071 | 0.3392975 | 0.1307905 | -0.0379 | -0.1247322 | 43.0092
6299 | 8.786944 | 3.219 | 25.7871 | 26 | 2.9134 | 2.910179 | 8.49 | 0.069705 | 0.3077 | 0.3393401 | 0.1308502 | -0.0378 | -0.1245506 | 43.0084
6300 | 8.788333 | 3.219 | 25.7916 | 22 | 2.9085 | 2.910705 | 8.46 | 0.068785 | 0.3075 | 0.3393809 | 0.1308224 | -0.0378 | -0.1243689 | 43.0091
6301 | 8.789722 | 3.2192 | 25.7961 | 25 | 2.9047 | 2.911246 | 8.44 | 0.068019 | 0.3076 | 0.3394201 | 0.1307941 | -0.0377 | -0.1241872 | 43.0097
6302 | 8.791111 | 3.2192 | 25.8005 | 21 | 2.9287 | 2.911677 | 8.58 | 0.072424 | 0.3094 | 0.3394582 | 0.1307695 | -0.0376 | -0.1240055 | 43.0073
6303 | 8.7925 | 3.2196 | 25.805 | 29 | 2.9191 | 2.912163 | 8.52 | 0.069489 | 0.3108 | 0.3394971 | 0.1307462 | -0.0375 | -0.1238239 | 43.0092
6304 | 8.793889 | 3.2196 | 25.8095 | 20 | 2.9134 | 2.912694 | 8.49 | 0.068468 | 0.3108 | 0.3395352 | 0.1307224 | -0.0374 | -0.1236423 | 43.01
6305 | 8.795278 | 3.2205 | 25.814 | 22 | 2.9066 | 2.913194 | 8.45 | 0.069598 | 0.3109 | 0.3395709 | 0.1307902 | -0.0372 | -0.1234607 | 43.0095
6306 | 8.796667 | 3.2205 | 25.8184 | 25 | 2.9182 | 2.913754 | 8.52 | 0.071581 | 0.3117 | 0.3396044 | 0.130768 | -0.0371 | -0.1232791 | 43.0085
6307 | 8.798056 | 3.2212 | 25.8229 | 27 | 2.9249 | 2.914196 | 8.56 | 0.068897 | 0.313 | 0.3396373 | 0.1307466 | -0.0369 | -0.1230974 | 43.0103
6308 | 8.799444 | 3.2212 | 25.8274 | 21 | 2.9105 | 2.914668 | 8.47 | 0.069468 | 0.3135 | 0.3396691 | 0.1307262 | -0.0368 | -0.122916 | 43.0101
6309 | 8.800833 | 3.222 | 25.8318 | 23 | 2.9374 | 2.915164 | 8.63 | 0.07113 | 0.3153 | 0.3397001 | 0.1307093 | -0.0366 | -0.1227344 | 43.0093
6310 | 8.802222 | 3.222 | 25.8363 | 23 | 2.9459 | 2.915733 | 8.68 | 0.068986 | 0.3178 | 0.3397301 | 0.1306962 | -0.0364 | -0.1225529 | 43.0108
6311 | 8.803611 | 3.2233 | 25.8408 | 23 | 2.944 | 2.916258 | 8.67 | 0.072543 | 0.3206 | 0.3397586 | 0.1307849 | -0.0361 | -0.1223713 | 43.0088
6312 | 8.805 | 3.2233 | 25.8453 | 18 | 2.9249 | 2.916687 | 8.56 | 0.071381 | 0.3214 | 0.3397859 | 0.1307787 | -0.0358 | -0.1221896 | 43.0097
6313 | 8.806389 | 3.2245 | 25.8498 | 19 | 2.9143 | 2.917168 | 8.49 | 0.067952 | 0.3221 | 0.3398125 | 0.130774 | -0.0356 | -0.122008 | 43.0119
6314 | 8.807778 | 3.2245 | 25.8542 | 25 | 2.9374 | 2.917741 | 8.63 | 0.071622 | 0.3244 | 0.3398385 | 0.1307731 | -0.0353 | -0.1218263 | 43.0099
6315 | 8.809167 | 3.2259 | 25.8587 | 18 | 2.9326 | 2.918239 | 8.6 | 0.069613 | 0.3262 | 0.3398644 | 0.1307752 | -0.035 | -0.1216447 | 43.0113
6316 | 8.810556 | 3.2259 | 25.8632 | 21 | 2.922 | 2.918676 | 8.54 | 0.071099 | 0.3273 | 0.3398899 | 0.1307781 | -0.0347 | -0.121463 | 43.0106
6317 | 8.811944 | 3.2278 | 25.8677 | 29 | 2.944 | 2.919214 | 8.67 | 0.069659 | 0.3293 | 0.3399156 | 0.1308851 | -0.0343 | -0.1212814 | 43.0116
6318 | 8.813333 | 3.2278 | 25.8722 | 18 | 2.9239 | 2.91977 | 8.55 | 0.069653 | 0.3306 | 0.3399402 | 0.1308943 | -0.0339 | -0.1210996 | 43.0118
6319 | 8.814722 | 3.2296 | 25.8766 | 27 | 2.9393 | 2.92024 | 8.64 | 0.069045 | 0.3326 | 0.3399639 | 0.1309053 | -0.0335 | -0.1209178 | 43.0123
6320 | 8.816111 | 3.2296 | 25.8811 | 23 | 2.9307 | 2.920637 | 8.59 | 0.069863 | 0.3339 | 0.339987 | 0.1309184 | -0.0331 | -0.120736 | 43.012
6321 | 8.8175 | 3.2315 | 25.8856 | 29 | 2.9459 | 2.921111 | 8.68 | 0.071459 | 0.3361 | 0.340009 | 0.1309345 | -0.0327 | -0.1205541 | 43.0112
6322 | 8.818889 | 3.2315 | 25.8901 | 24 | 2.9259 | 2.921575 | 8.56 | 0.069613 | 0.3373 | 0.3400302 | 0.1309527 | -0.0322 | -0.1203722 | 43.0125
6323 | 8.820278 | 3.2341 | 25.8946 | 23 | 2.9278 | 2.922057 | 8.57 | 0.068406 | 0.3388 | 0.3400497 | 0.1310808 | -0.0317 | -0.1201902 | 43.0134
6324 | 8.821667 | 3.2341 | 25.8991 | 24 | 2.9374 | 2.922514 | 8.63 | 0.071993 | 0.3399 | 0.34007 | 0.1311039 | -0.0312 | -0.1200082 | 43.0114
6325 | 8.823056 | 3.2365 | 25.9036 | 22 | 2.9287 | 2.923009 | 8.58 | 0.07011 | 0.3403 | 0.340088 | 0.131127 | -0.0307 | -0.119826 | 43.0127
6326 | 8.824444 | 3.2365 | 25.9081 | 22 | 2.9478 | 2.923477 | 8.69 | 0.071266 | 0.3423 | 0.3401054 | 0.1311541 | -0.0301 | -0.119644 | 43.0122
6327 | 8.825833 | 3.2391 | 25.9126 | 26 | 2.9335 | 2.923909 | 8.61 | 0.070494 | 0.3437 | 0.3401215 | 0.1311834 | -0.0295 | -0.1194618 | 43.0128
6328 | 8.827222 | 3.2391 | 25.9171 | 21 | 2.9316 | 2.924392 | 8.59 | 0.072258 | 0.345 | 0.3401368 | 0.1312153 | -0.029 | -0.1192796 | 43.0119
6329 | 8.828611 | 3.2422 | 25.9216 | 26 | 2.9307 | 2.924898 | 8.59 | 0.069692 | 0.346 | 0.3401512 | 0.1313571 | -0.0283 | -0.1190972 | 43.0136
6330 | 8.83 | 3.2422 | 25.9261 | 23 | 2.9345 | 2.925353 | 8.61 | 0.070031 | 0.3468 | 0.3401642 | 0.1313922 | -0.0277 | -0.1189147 | 43.0136
6331 | 8.831389 | 3.2452 | 25.9306 | 27 | 2.9412 | 2.925857 | 8.65 | 0.07222 | 0.3476 | 0.3401756 | 0.1314293 | -0.027 | -0.1187322 | 43.0124
6332 | 8.832778 | 3.2452 | 25.9351 | 21 | 2.944 | 2.926248 | 8.67 | 0.069141 | 0.3495 | 0.3401861 | 0.1314684 | -0.0263 | -0.1185496 | 43.0144
6333 | 8.834167 | 3.2484 | 25.9396 | 25 | 2.944 | 2.926657 | 8.67 | 0.069186 | 0.3505 | 0.340196 | 0.1315096 | -0.0257 | -0.118367 | 43.0146
6334 | 8.835556 | 3.2484 | 25.9441 | 25 | 2.9374 | 2.927153 | 8.63 | 0.072558 | 0.3505 | 0.3402047 | 0.1315499 | -0.025 | -0.1181843 | 43.0127
6335 | 8.836944 | 3.252 | 25.9486 | 26 | 2.9249 | 2.927551 | 8.56 | 0.070393 | 0.3513 | 0.3402127 | 0.1317024 | -0.0242 | -0.1180016 | 43.0142
6336 | 8.838333 | 3.252 | 25.9532 | 22 | 2.9287 | 2.927984 | 8.58 | 0.070713 | 0.3506 | 0.3402191 | 0.1317426 | -0.0235 | -0.1178186 | 43.0141
6337 | 8.839722 | 3.2555 | 25.9577 | 25 | 2.9431 | 2.928341 | 8.66 | 0.071732 | 0.3517 | 0.3402251 | 0.1317848 | -0.0227 | -0.1176356 | 43.0137
6338 | 8.841111 | 3.2555 | 25.9622 | 25 | 2.9364 | 2.928739 | 8.62 | 0.070142 | 0.3531 | 0.3402293 | 0.1318285 | -0.0219 | -0.1174525 | 43.0148
6339 | 8.8425 | 3.259 | 25.9667 | 25 | 2.9393 | 2.929107 | 8.64 | 0.071538 | 0.3549 | 0.3402336 | 0.131875 | -0.0211 | -0.1172694 | 43.0141
6340 | 8.844167 | 3.259 | 25.9713 | 22 | 2.9374 | 2.929548 | 8.63 | 0.069269 | 0.3563 | 0.3402368 | 0.1319231 | -0.0204 | -0.1170495 | 43.016
6341 | 8.845556 | 3.2631 | 25.9758 | 18 | 2.9066 | 2.930011 | 8.45 | 0.068883 | 0.3544 | 0.3402393 | 0.1320832 | -0.0195 | -0.1168662 | 43.0164
6342 | 8.846944 | 3.2631 | 25.9803 | 25 | 2.9431 | 2.930521 | 8.66 | 0.068699 | 0.3561 | 0.3402409 | 0.1321305 | -0.0187 | -0.1166828 | 43.0167
6343 | 8.848333 | 3.267 | 25.9849 | 24 | 2.9134 | 2.930963 | 8.49 | 0.069283 | 0.3552 | 0.3402405 | 0.1321776 | -0.0178 | -0.1164992 | 43.0165
6344 | 8.849722 | 3.267 | 25.9894 | 23 | 2.9478 | 2.931375 | 8.69 | 0.071134 | 0.3576 | 0.3402396 | 0.1322277 | -0.017 | -0.1163156 | 43.0155
6345 | 8.851111 | 3.2709 | 25.9939 | 20 | 2.9345 | 2.931849 | 8.61 | 0.072849 | 0.359 | 0.3402382 | 0.13228 | -0.0161 | -0.1161319 | 43.0147
6346 | 8.8525 | 3.2709 | 25.9985 | 23 | 2.9354 | 2.93234 | 8.62 | 0.071397 | 0.3594 | 0.3402353 | 0.1323334 | -0.0152 | -0.1159481 | 43.0157
6347 | 8.853889 | 3.2753 | 26.003 | 26 | 2.9393 | 2.932743 | 8.64 | 0.069479 | 0.36 | 0.3402319 | 0.132503 | -0.0143 | -0.1157642 | 43.017
6348 | 8.855278 | 3.2753 | 26.0076 | 25 | 2.9497 | 2.933214 | 8.7 | 0.072603 | 0.361 | 0.3402273 | 0.1325592 | -0.0134 | -0.1155801 | 43.0152
6349 | 8.856667 | 3.2796 | 26.0121 | 25 | 2.9478 | 2.93364 | 8.69 | 0.073257 | 0.3619 | 0.3402217 | 0.1326176 | -0.0125 | -0.115396 | 43.015
6350 | 8.858056 | 3.2796 | 26.0167 | 25 | 2.9297 | 2.934065 | 8.58 | 0.071272 | 0.3617 | 0.3402144 | 0.1326753 | -0.0115 | -0.1152117 | 43.0163
6351 | 8.859444 | 3.2839 | 26.0213 | 22 | 2.9297 | 2.934534 | 8.58 | 0.071105 | 0.3613 | 0.3402055 | 0.1327307 | -0.0106 | -0.1150275 | 43.0165
6352 | 8.860833 | 3.2839 | 26.0258 | 28 | 2.9383 | 2.934991 | 8.63 | 0.072579 | 0.3623 | 0.3401949 | 0.1327867 | -0.0096 | -0.1148431 | 43.0158
6353 | 8.862222 | 3.2886 | 26.0304 | 21 | 2.9393 | 2.935389 | 8.64 | 0.07241 | 0.3626 | 0.3401812 | 0.1329622 | -0.0087 | -0.1146586 | 43.0161
6354 | 8.863611 | 3.2886 | 26.035 | 29 | 2.9497 | 2.935784 | 8.7 | 0.073777 | 0.3634 | 0.3401672 | 0.13302 | -0.0077 | -0.1144738 | 43.0154
6355 | 8.865 | 3.2931 | 26.0395 | 17 | 2.9393 | 2.936225 | 8.64 | 0.070703 | 0.3645 | 0.3401517 | 0.1330799 | -0.0067 | -0.114289 | 43.0174
6356 | 8.866389 | 3.2931 | 26.0441 | 22 | 2.9345 | 2.93668 | 8.61 | 0.072208 | 0.3647 | 0.3401355 | 0.1331389 | -0.0057 | -0.1141041 | 43.0166
6357 | 8.867778 | 3.2976 | 26.0487 | 23 | 2.9478 | 2.937205 | 8.69 | 0.07121 | 0.3663 | 0.3401172 | 0.1332 | -0.0047 | -0.1139192 | 43.0173
6358 | 8.869167 | 3.2976 | 26.0533 | 24 | 2.9526 | 2.937681 | 8.72 | 0.072749 | 0.3681 | 0.3400979 | 0.1332626 | -0.0037 | -0.1137341 | 43.0165
6359 | 8.870556 | 3.3026 | 26.0578 | 22 | 2.9488 | 2.938098 | 8.7 | 0.071076 | 0.368 | 0.3400778 | 0.1334509 | -0.0027 | -0.1135489 | 43.0177
6360 | 8.871944 | 3.3026 | 26.0624 | 25 | 2.9383 | 2.938608 | 8.63 | 0.072857 | 0.3687 | 0.340057 | 0.1335144 | -0.0016 | -0.1133636 | 43.0168
6361 | 8.873333 | 3.3073 | 26.067 | 20 | 2.9536 | 2.939057 | 8.72 | 0.072393 | 0.3694 | 0.3400358 | 0.1335789 | -0.0006 | -0.1131781 | 43.0172
6362 | 8.874722 | 3.3073 | 26.0716 | 26 | 2.9201 | 2.939534 | 8.53 | 0.07001 | 0.3687 | 0.3400125 | 0.1336391 | 0.0004 | -0.1129925 | 43.0187
6363 | 8.876111 | 3.3119 | 26.0762 | 23 | 2.9354 | 2.94004 | 8.62 | 0.069433 | 0.3679 | 0.339988 | 0.1336971 | 0.0015 | -0.1128069 | 43.0192
6364 | 8.8775 | 3.3119 | 26.0808 | 23 | 2.963 | 2.940426 | 8.78 | 0.07171 | 0.3701 | 0.3399638 | 0.1337583 | 0.0025 | -0.1126211 | 43.0179
6365 | 8.878889 | 3.317 | 26.0854 | 21 | 2.944 | 2.940952 | 8.67 | 0.073053 | 0.3706 | 0.3399397 | 0.1339547 | 0.0035 | -0.1124352 | 43.0173
6366 | 8.880278 | 3.317 | 26.09 | 20 | 2.9393 | 2.941436 | 8.64 | 0.072713 | 0.3713 | 0.3399152 | 0.1340178 | 0.0046 | -0.1122491 | 43.0176
6367 | 8.881667 | 3.3218 | 26.0946 | 23 | 2.9469 | 2.941797 | 8.68 | 0.072239 | 0.3718 | 0.3398894 | 0.1340814 | 0.0056 | -0.1120629 | 43.018
6368 | 8.883056 | 3.3218 | 26.0993 | 28 | 2.944 | 2.942231 | 8.67 | 0.070599 | 0.3719 | 0.3398622 | 0.1341432 | 0.0067 | -0.1118766 | 43.0191
6369 | 8.884444 | 3.3265 | 26.1039 | 29 | 2.944 | 2.942791 | 8.67 | 0.072398 | 0.3719 | 0.3398338 | 0.1342038 | 0.0077 | -0.1116904 | 43.0181
6370 | 8.885833 | 3.3265 | 26.1085 | 22 | 2.9497 | 2.943266 | 8.7 | 0.073161 | 0.3721 | 0.339805 | 0.1342662 | 0.0087 | -0.1115039 | 43.0178
6371 | 8.887222 | 3.3316 | 26.1131 | 23 | 2.9602 | 2.943741 | 8.76 | 0.07074 | 0.3737 | 0.3397753 | 0.1344689 | 0.0098 | -0.1113173 | 43.0194
6372 | 8.888611 | 3.3316 | 26.1178 | 29 | 2.9431 | 2.944116 | 8.66 | 0.072355 | 0.374 | 0.3397455 | 0.1345346 | 0.0108 | -0.1111305 | 43.0185
6373 | 8.89 | 3.3364 | 26.1224 | 22 | 2.9459 | 2.944532 | 8.68 | 0.071429 | 0.3751 | 0.3397148 | 0.1346005 | 0.0119 | -0.1109435 | 43.0192
6374 | 8.891389 | 3.3364 | 26.127 | 24 | 2.9459 | 2.945002 | 8.68 | 0.072556 | 0.376 | 0.3396836 | 0.1346674 | 0.0129 | -0.1107565 | 43.0186
6375 | 8.892778 | 3.3411 | 26.1317 | 19 | 2.9488 | 2.945492 | 8.7 | 0.074698 | 0.376 | 0.3396519 | 0.1347339 | 0.0139 | -0.1105694 | 43.0174
6376 | 8.894167 | 3.3411 | 26.1363 | 22 | 2.9374 | 2.945911 | 8.63 | 0.071109 | 0.3755 | 0.3396198 | 0.1347988 | 0.0149 | -0.1103822 | 43.0197
6377 | 8.895556 | 3.3462 | 26.141 | 19 | 2.9316 | 2.946303 | 8.59 | 0.073027 | 0.3751 | 0.339587 | 0.1350059 | 0.016 | -0.1101949 | 43.0186
6378 | 8.896944 | 3.3462 | 26.1456 | 18 | 2.9517 | 2.946746 | 8.71 | 0.074243 | 0.375 | 0.3395542 | 0.1350694 | 0.017 | -0.1100074 | 43.018
6379 | 8.898333 | 3.3509 | 26.1503 | 20 | 2.9526 | 2.947195 | 8.72 | 0.07246 | 0.3756 | 0.3395207 | 0.1351332 | 0.0181 | -0.1098198 | 43.0192
6380 | 8.899722 | 3.3509 | 26.1549 | 20 | 2.9412 | 2.947582 | 8.65 | 0.073776 | 0.3745 | 0.3394861 | 0.1351923 | 0.0191 | -0.109632 | 43.0185
6381 | 8.901111 | 3.3555 | 26.1596 | 24 | 2.9526 | 2.948026 | 8.72 | 0.073332 | 0.3743 | 0.3394504 | 0.1352512 | 0.0201 | -0.1094442 | 43.0189
6382 | 8.9025 | 3.3555 | 26.1642 | 26 | 2.9478 | 2.94847 | 8.69 | 0.073997 | 0.3743 | 0.3394145 | 0.1353086 | 0.0211 | -0.1092563 | 43.0186
6383 | 8.903889 | 3.3605 | 26.1689 | 23 | 2.9393 | 2.948884 | 8.64 | 0.071508 | 0.3732 | 0.3393776 | 0.1355149 | 0.0221 | -0.1090682 | 43.0202
6384 | 8.905278 | 3.3605 | 26.1736 | 28 | 2.9611 | 2.949272 | 8.77 | 0.07365 | 0.3741 | 0.3393406 | 0.1355716 | 0.0231 | -0.10888 | 43.019
6385 | 8.906667 | 3.365 | 26.1782 | 24 | 2.9574 | 2.949711 | 8.75 | 0.073348 | 0.374 | 0.3393038 | 0.1356279 | 0.0241 | -0.1086916 | 43.0193
6386 | 8.908056 | 3.365 | 26.1829 | 16 | 2.9621 | 2.950124 | 8.77 | 0.072689 | 0.3749 | 0.3392654 | 0.1356866 | 0.025 | -0.1085032 | 43.0198
6387 | 8.909444 | 3.3694 | 26.1876 | 30 | 2.9583 | 2.95066 | 8.75 | 0.072395 | 0.3758 | 0.3392262 | 0.1357463 | 0.026 | -0.1083148 | 43.02
6388 | 8.910833 | 3.3694 | 26.1923 | 26 | 2.9517 | 2.951135 | 8.71 | 0.074735 | 0.3759 | 0.3391865 | 0.1358067 | 0.0269 | -0.1081262 | 43.0187
6389 | 8.912222 | 3.3742 | 26.197 | 19 | 2.9555 | 2.951553 | 8.73 | 0.072776 | 0.3758 | 0.3391461 | 0.1360158 | 0.0279 | -0.1079374 | 43.02
6390 | 8.913611 | 3.3742 | 26.2016 | 27 | 2.9507 | 2.952005 | 8.71 | 0.071899 | 0.375 | 0.3391045 | 0.1360741 | 0.0289 | -0.1077485 | 43.0206
6391 | 8.915 | 3.3786 | 26.2063 | 24 | 2.944 | 2.952458 | 8.67 | 0.072793 | 0.3747 | 0.3390627 | 0.1361325 | 0.0298 | -0.1075594 | 43.0202
6392 | 8.916389 | 3.3786 | 26.211 | 28 | 2.9621 | 2.952971 | 8.77 | 0.074836 | 0.3755 | 0.3390203 | 0.1361925 | 0.0307 | -0.1073703 | 43.019
6393 | 8.918056 | 3.3828 | 26.2157 | 24 | 2.9555 | 2.953354 | 8.73 | 0.074122 | 0.3758 | 0.3389769 | 0.1362528 | 0.0316 | -0.1071432 | 43.02
6394 | 8.919444 | 3.3828 | 26.2204 | 27 | 2.9555 | 2.953777 | 8.73 | 0.073578 | 0.3762 | 0.3389328 | 0.1363142 | 0.0325 | -0.106954 | 43.0204
6395 | 8.920833 | 3.3874 | 26.2251 | 20 | 2.9517 | 2.954133 | 8.71 | 0.074282 | 0.3762 | 0.3388883 | 0.1365213 | 0.0334 | -0.1067646 | 43.02
6396 | 8.922222 | 3.3874 | 26.2298 | 22 | 2.9659 | 2.954524 | 8.8 | 0.075449 | 0.3771 | 0.3388433 | 0.1365841 | 0.0343 | -0.1065749 | 43.0194
6397 | 8.923611 | 3.3915 | 26.2345 | 26 | 2.944 | 2.954927 | 8.67 | 0.072337 | 0.3769 | 0.3387966 | 0.1366465 | 0.0352 | -0.1063851 | 43.0214
6398 | 8.925 | 3.3915 | 26.2393 | 19 | 2.9744 | 2.955344 | 8.85 | 0.07372 | 0.378 | 0.3387498 | 0.1367116 | 0.0361 | -0.1061953 | 43.0206
6399 | 8.926389 | 3.3955 | 26.244 | 19 | 2.944 | 2.955798 | 8.67 | 0.072676 | 0.3772 | 0.3387018 | 0.1367763 | 0.0369 | -0.1060053 | 43.0213
6400 | 8.927778 | 3.3955 | 26.2487 | 26 | 2.964 | 2.956221 | 8.79 | 0.0736 | 0.3778 | 0.3386534 | 0.1368413 | 0.0378 | -0.1058153 | 43.0208
6401 | 8.929167 | 3.3998 | 26.2534 | 22 | 2.9555 | 2.956646 | 8.73 | 0.07395 | 0.3779 | 0.3386043 | 0.1370488 | 0.0386 | -0.1056251 | 43.0207
6402 | 8.930556 | 3.3998 | 26.2581 | 23 | 2.9611 | 2.956962 | 8.77 | 0.075055 | 0.378 | 0.3385547 | 0.1371139 | 0.0394 | -0.1054347 | 43.0201
6403 | 8.931944 | 3.4037 | 26.2629 | 27 | 2.9412 | 2.957459 | 8.65 | 0.073948 | 0.3772 | 0.3385043 | 0.1371767 | 0.0402 | -0.1052443 | 43.0208
6404 | 8.933333 | 3.4037 | 26.2676 | 27 | 2.9526 | 2.957884 | 8.72 | 0.075518 | 0.3767 | 0.3384537 | 0.1372369 | 0.041 | -0.1050538 | 43.02
6405 | 8.934722 | 3.4074 | 26.2723 | 19 | 2.9564 | 2.95833 | 8.74 | 0.074883 | 0.3762 | 0.3384018 | 0.1372973 | 0.0418 | -0.1048631 | 43.0204
6406 | 8.936111 | 3.4074 | 26.2771 | 25 | 2.9536 | 2.958741 | 8.72 | 0.073811 | 0.3758 | 0.3383497 | 0.1373562 | 0.0425 | -0.1046723 | 43.0211
6407 | 8.9375 | 3.4113 | 26.2818 | 22 | 2.9555 | 2.959191 | 8.73 | 0.074221 | 0.375 | 0.3382961 | 0.1375582 | 0.0433 | -0.1044814 | 43.021
6408 | 8.938889 | 3.4113 | 26.2865 | 29 | 2.9592 | 2.959664 | 8.76 | 0.073618 | 0.3749 | 0.3382423 | 0.137615 | 0.044 | -0.1042903 | 43.0214
6409 | 8.940278 | 3.4147 | 26.2913 | 28 | 2.9782 | 2.960124 | 8.87 | 0.076572 | 0.3767 | 0.3381879 | 0.1376749 | 0.0447 | -0.1040991 | 43.0197
6410 | 8.941667 | 3.4147 | 26.296 | 26 | 2.9706 | 2.960556 | 8.82 | 0.075497 | 0.3774 | 0.3381337 | 0.137736 | 0.0454 | -0.1039078 | 43.0204
6411 | 8.943056 | 3.418 | 26.3008 | 24 | 2.9621 | 2.961071 | 8.77 | 0.074708 | 0.377 | 0.3380797 | 0.1377969 | 0.0461 | -0.1037165 | 43.0209
6412 | 8.944444 | 3.418 | 26.3055 | 23 | 2.9678 | 2.961541 | 8.81 | 0.075565 | 0.3775 | 0.3380254 | 0.1378583 | 0.0467 | -0.1035252 | 43.0205
6413 | 8.945833 | 3.4216 | 26.3103 | 32 | 2.9734 | 2.961981 | 8.84 | 0.073682 | 0.3793 | 0.3379701 | 0.138067 | 0.0474 | -0.1033336 | 43.0217
6414 | 8.947222 | 3.4216 | 26.315 | 24 | 2.9459 | 2.96242 | 8.68 | 0.076476 | 0.3779 | 0.3379137 | 0.1381288 | 0.048 | -0.1031417 | 43.0201
6415 | 8.948611 | 3.4247 | 26.3198 | 18 | 2.963 | 2.962855 | 8.78 | 0.077189 | 0.3784 | 0.3378561 | 0.1381915 | 0.0486 | -0.1029498 | 43.0197
6416 | 8.95 | 3.4247 | 26.3245 | 24 | 2.9507 | 2.963342 | 8.71 | 0.074134 | 0.3777 | 0.3377976 | 0.1382528 | 0.0492 | -0.1027578 | 43.0216
6417 | 8.951389 | 3.4276 | 26.3293 | 22 | 2.9687 | 2.963804 | 8.81 | 0.074292 | 0.3781 | 0.3377381 | 0.1383143 | 0.0498 | -0.1025658 | 43.0216
6418 | 8.952778 | 3.4276 | 26.3341 | 21 | 2.9592 | 2.964181 | 8.76 | 0.076648 | 0.3774 | 0.3376781 | 0.1383733 | 0.0503 | -0.1023736 | 43.0202
6419 | 8.954167 | 3.4307 | 26.3388 | 28 | 2.9659 | 2.964576 | 8.8 | 0.075091 | 0.3774 | 0.3376175 | 0.1385783 | 0.0509 | -0.1021813 | 43.0212
6420 | 8.955556 | 3.4307 | 26.3436 | 26 | 2.9706 | 2.965081 | 8.82 | 0.07632 | 0.3773 | 0.3375562 | 0.1386368 | 0.0514 | -0.1019887 | 43.0205
6421 | 8.956944 | 3.4334 | 26.3484 | 28 | 2.981 | 2.965517 | 8.89 | 0.074917 | 0.3794 | 0.337495 | 0.1386981 | 0.0519 | -0.1017963 | 43.0214
6422 | 8.958333 | 3.4334 | 26.3531 | 26 | 2.9687 | 2.965961 | 8.81 | 0.077054 | 0.3794 | 0.3374342 | 0.1387601 | 0.0524 | -0.1016036 | 43.0202
6423 | 8.959722 | 3.4359 | 26.3579 | 26 | 2.9791 | 2.96643 | 8.88 | 0.07582 | 0.3802 | 0.3373727 | 0.1388235 | 0.0529 | -0.1014108 | 43.021
6424 | 8.961111 | 3.4359 | 26.3627 | 27 | 2.9819 | 2.96686 | 8.89 | 0.075909 | 0.3812 | 0.3373109 | 0.1388885 | 0.0533 | -0.1012179 | 43.021
6425 | 8.9625 | 3.4387 | 26.3674 | 27 | 2.9659 | 2.967309 | 8.8 | 0.075892 | 0.3817 | 0.3372496 | 0.1391006 | 0.0538 | -0.1010249 | 43.0211
6426 | 8.963889 | 3.4387 | 26.3722 | 26 | 2.9706 | 2.9678 | 8.82 | 0.075657 | 0.3818 | 0.337187 | 0.1391665 | 0.0542 | -0.1008316 | 43.0213
6427 | 8.965278 | 3.441 | 26.377 | 29 | 2.9744 | 2.968231 | 8.85 | 0.076951 | 0.3822 | 0.3371244 | 0.1392329 | 0.0547 | -0.1006382 | 43.0205
6428 | 8.966667 | 3.441 | 26.3818 | 31 | 2.9621 | 2.968706 | 8.77 | 0.074133 | 0.3811 | 0.3370622 | 0.1392957 | 0.0551 | -0.1004448 | 43.0223
6429 | 8.968056 | 3.4431 | 26.3866 | 24 | 2.9819 | 2.969168 | 8.89 | 0.078596 | 0.3823 | 0.3370001 | 0.1393602 | 0.0554 | -0.1002513 | 43.0197
6430 | 8.969444 | 3.4431 | 26.3914 | 28 | 2.9678 | 2.969626 | 8.81 | 0.075685 | 0.3825 | 0.3369375 | 0.1394243 | 0.0558 | -0.1000578 | 43.0214
6431 | 8.970833 | 3.4455 | 26.3961 | 29 | 2.9687 | 2.970071 | 8.81 | 0.077101 | 0.3814 | 0.3368752 | 0.1396369 | 0.0561 | -0.099864 | 43.0207
6432 | 8.972222 | 3.4455 | 26.4009 | 30 | 2.9555 | 2.970528 | 8.73 | 0.075535 | 0.3807 | 0.3368124 | 0.1396972 | 0.0565 | -0.09967 | 43.0216
6433 | 8.973611 | 3.4475 | 26.4057 | 26 | 2.9744 | 2.970953 | 8.85 | 0.077517 | 0.3807 | 0.3367494 | 0.1397566 | 0.0568 | -0.09947592 | 43.0205
6434 | 8.975 | 3.4475 | 26.4105 | 31 | 2.9716 | 2.97145 | 8.83 | 0.076134 | 0.3809 | 0.3366869 | 0.1398151 | 0.0571 | -0.09928176 | 43.0214
6435 | 8.976389 | 3.4491 | 26.4153 | 29 | 2.963 | 2.9719 | 8.78 | 0.077581 | 0.3806 | 0.3366243 | 0.1398731 | 0.0574 | -0.09908751 | 43.0206
6436 | 8.977778 | 3.4491 | 26.4201 | 21 | 2.9621 | 2.972419 | 8.77 | 0.078297 | 0.3797 | 0.3365603 | 0.1399294 | 0.0576 | -0.09889319 | 43.0202
6437 | 8.979167 | 3.4511 | 26.4249 | 25 | 2.9611 | 2.972825 | 8.77 | 0.077548 | 0.3787 | 0.3364951 | 0.1401371 | 0.0579 | -0.09869869 | 43.0207
6438 | 8.980556 | 3.4511 | 26.4297 | 26 | 2.981 | 2.973262 | 8.89 | 0.078086 | 0.3798 | 0.3364307 | 0.1401932 | 0.0581 | -0.098504 | 43.0204
6439 | 8.982222 | 3.4527 | 26.4345 | 29 | 2.9819 | 2.973754 | 8.89 | 0.075337 | 0.3804 | 0.3363658 | 0.1402503 | 0.0584 | -0.09827039 | 43.0225
6440 | 8.983611 | 3.4534 | 26.4393 | 26 | 2.9734 | 2.974208 | 8.84 | 0.078928 | 0.3801 | 0.3363012 | 0.1403065 | 0.0586 | -0.09807554 | 43.0204
6441 | 8.985 | 3.4534 | 26.4441 | 29 | 2.9687 | 2.974652 | 8.81 | 0.077048 | 0.3796 | 0.336232 | 0.1403611 | 0.0588 | -0.09788062 | 43.0215
6442 | 8.986389 | 3.4546 | 26.4489 | 30 | 2.9866 | 2.975101 | 8.92 | 0.079626 | 0.3804 | 0.336162 | 0.1404167 | 0.0589 | -0.09768562 | 43.0201
6443 | 8.987778 | 3.4546 | 26.4537 | 22 | 2.9734 | 2.975491 | 8.84 | 0.079342 | 0.38 | 0.3360925 | 0.1406266 | 0.0591 | -0.09749043 | 43.0203
6444 | 8.989167 | 3.4563 | 26.4585 | 27 | 2.9649 | 2.975965 | 8.79 | 0.079307 | 0.379 | 0.3360236 | 0.1406792 | 0.0593 | -0.09729506 | 43.0203
6445 | 8.990556 | 3.4563 | 26.4633 | 25 | 2.9782 | 2.976459 | 8.87 | 0.079119 | 0.379 | 0.3359551 | 0.1407323 | 0.0595 | -0.09709962 | 43.0205
6446 | 8.991944 | 3.4574 | 26.4681 | 28 | 2.9829 | 2.976939 | 8.9 | 0.07677 | 0.379 | 0.3358864 | 0.1407849 | 0.0596 | -0.09690425 | 43.0219
6447 | 8.993333 | 3.4574 | 26.4729 | 18 | 2.9697 | 2.977454 | 8.82 | 0.078926 | 0.3781 | 0.3358183 | 0.1408347 | 0.0597 | -0.09670867 | 43.0207
6448 | 8.994722 | 3.4583 | 26.4777 | 27 | 2.9782 | 2.977863 | 8.87 | 0.081701 | 0.3782 | 0.3357504 | 0.1408839 | 0.0598 | -0.09651301 | 43.0191
6449 | 8.996111 | 3.4583 | 26.4825 | 31 | 2.9763 | 2.978297 | 8.86 | 0.0784 | 0.3785 | 0.3356822 | 0.141091 | 0.0599 | -0.09631718 | 43.0211
6450 | 8.9975 | 3.4598 | 26.4873 | 23 | 2.9923 | 2.978745 | 8.95 | 0.077511 | 0.3795 | 0.3356136 | 0.1411424 | 0.06 | -0.09612117 | 43.0217
6451 | 8.998889 | 3.4598 | 26.4921 | 25 | 2.9932 | 2.979231 | 8.96 | 0.07822 | 0.3807 | 0.3355453 | 0.1411949 | 0.0601 | -0.09592509 | 43.0213
6452 | 9.000278 | 3.4606 | 26.4969 | 26 | 2.9697 | 2.979652 | 8.82 | 0.078706 | 0.3793 | 0.3354777 | 0.1412447 | 0.0602 | -0.09572893 | 43.021
6453 | 9.001667 | 3.4606 | 26.5017 | 30 | 2.963 | 2.98011 | 8.78 | 0.076912 | 0.3785 | 0.33541 | 0.1412936 | 0.0603 | -0.09553271 | 43.0222
6454 | 9.003056 | 3.4613 | 26.5065 | 28 | 2.9923 | 2.98057 | 8.95 | 0.077859 | 0.3786 | 0.3353427 | 0.1413438 | 0.0603 | -0.09533642 | 43.0216
6455 | 9.004444 | 3.4613 | 26.5113 | 31 | 2.9791 | 2.981029 | 8.88 | 0.077365 | 0.3786 | 0.3352752 | 0.1415487 | 0.0604 | -0.09514009 | 43.022
6456 | 9.005833 | 3.4625 | 26.5161 | 29 | 2.9697 | 2.981455 | 8.82 | 0.081289 | 0.3769 | 0.3352082 | 0.1415955 | 0.0604 | -0.09494345 | 43.0197
6457 | 9.007222 | 3.4625 | 26.5209 | 30 | 2.9772 | 2.981864 | 8.86 | 0.08085 | 0.3769 | 0.3351418 | 0.1416411 | 0.0605 | -0.09474674 | 43.02
6458 | 9.008611 | 3.4631 | 26.5258 | 27 | 2.9866 | 2.982324 | 8.92 | 0.07986 | 0.3775 | 0.3350745 | 0.1416865 | 0.0605 | -0.09454997 | 43.0206
6459 | 9.01 | 3.4631 | 26.5306 | 23 | 2.9829 | 2.982741 | 8.9 | 0.080421 | 0.3777 | 0.3350076 | 0.1417316 | 0.0605 | -0.09435313 | 43.0203
6460 | 9.011389 | 3.4636 | 26.5354 | 23 | 2.9753 | 2.983191 | 8.85 | 0.079792 | 0.3767 | 0.3349414 | 0.1417742 | 0.0605 | -0.09415624 | 43.0207
6461 | 9.012778 | 3.4636 | 26.5402 | 24 | 2.9621 | 2.983668 | 8.77 | 0.076176 | 0.3749 | 0.3348758 | 0.141974 | 0.0605 | -0.09395918 | 43.0229
6462 | 9.014167 | 3.4645 | 26.545 | 23 | 2.9706 | 2.984038 | 8.82 | 0.07922 | 0.3741 | 0.3348111 | 0.1420114 | 0.0605 | -0.09376195 | 43.0211
6463 | 9.015556 | 3.4645 | 26.5498 | 26 | 2.9763 | 2.984431 | 8.86 | 0.081755 | 0.3733 | 0.3347473 | 0.1420458 | 0.0605 | -0.09356467 | 43.0197
6464 | 9.016944 | 3.4648 | 26.5546 | 30 | 2.9782 | 2.984847 | 8.87 | 0.077728 | 0.3723 | 0.3346839 | 0.1420794 | 0.0605 | -0.09336749 | 43.0221
6465 | 9.018333 | 3.4648 | 26.5594 | 27 | 2.9838 | 2.985285 | 8.9 | 0.077164 | 0.3722 | 0.3346217 | 0.1421131 | 0.0604 | -0.09317012 | 43.0225
6466 | 9.019722 | 3.4649 | 26.5643 | 29 | 2.9829 | 2.98575 | 8.9 | 0.079179 | 0.3716 | 0.3345601 | 0.1421452 | 0.0603 | -0.0929727 | 43.0213
6467 | 9.021111 | 3.4649 | 26.5691 | 24 | 2.9819 | 2.986157 | 8.89 | 0.078612 | 0.3707 | 0.3344988 | 0.142336 | 0.0603 | -0.09277513 | 43.0217
6468 | 9.0225 | 3.4656 | 26.5739 | 27 | 2.996 | 2.986563 | 8.98 | 0.078797 | 0.3713 | 0.334437 | 0.1423673 | 0.0602 | -0.0925774 | 43.0216
6469 | 9.023889 | 3.4656 | 26.5787 | 26 | 2.9838 | 2.986981 | 8.9 | 0.080353 | 0.3713 | 0.3343758 | 0.1423991 | 0.0601 | -0.09237963 | 43.0207
6470 | 9.025278 | 3.4656 | 26.5835 | 27 | 2.9687 | 2.987435 | 8.81 | 0.081655 | 0.3693 | 0.3343147 | 0.1424262 | 0.06 | -0.09218182 | 43.02
6471 | 9.026667 | 3.4656 | 26.5883 | 30 | 2.9988 | 2.987839 | 8.99 | 0.079469 | 0.3697 | 0.3342543 | 0.1424535 | 0.0599 | -0.09198397 | 43.0214
6472 | 9.028056 | 3.4655 | 26.5932 | 27 | 2.9979 | 2.988334 | 8.99 | 0.081938 | 0.3697 | 0.3341947 | 0.1424808 | 0.0598 | -0.09178608 | 43.0199
6473 | 9.029444 | 3.4655 | 26.598 | 29 | 2.9904 | 2.988766 | 8.94 | 0.079131 | 0.37 | 0.3341355 | 0.1426697 | 0.0597 | -0.09158819 | 43.0216
6474 | 9.030833 | 3.4659 | 26.6028 | 31 | 2.98 | 2.989237 | 8.88 | 0.082105 | 0.3695 | 0.3340777 | 0.1426963 | 0.0596 | -0.09139 | 43.0199
6475 | 9.032222 | 3.4659 | 26.6076 | 27 | 2.9772 | 2.989675 | 8.86 | 0.079325 | 0.369 | 0.3340205 | 0.1427224 | 0.0595 | -0.09119178 | 43.0216
6476 | 9.033611 | 3.4657 | 26.6124 | 29 | 2.9782 | 2.990098 | 8.87 | 0.079486 | 0.3675 | 0.3339642 | 0.1427458 | 0.0593 | -0.09099352 | 43.0215
6477 | 9.035 | 3.4657 | 26.6172 | 25 | 2.9791 | 2.99054 | 8.88 | 0.078682 | 0.3666 | 0.3339088 | 0.1427695 | 0.0591 | -0.09079523 | 43.022
6478 | 9.036389 | 3.4653 | 26.622 | 31 | 2.98 | 2.990965 | 8.88 | 0.079115 | 0.3655 | 0.3338544 | 0.1427915 | 0.059 | -0.09059691 | 43.0218
6479 | 9.037778 | 3.4653 | 26.6269 | 25 | 2.9885 | 2.991436 | 8.93 | 0.079154 | 0.3651 | 0.3338003 | 0.1429668 | 0.0588 | -0.09039845 | 43.0218
6480 | 9.039167 | 3.4655 | 26.6317 | 30 | 2.9885 | 2.991917 | 8.93 | 0.080552 | 0.3646 | 0.3337462 | 0.1429868 | 0.0586 | -0.09019985 | 43.021
6481 | 9.040556 | 3.4655 | 26.6365 | 28 | 2.9969 | 2.992303 | 8.98 | 0.081349 | 0.3646 | 0.3336931 | 0.1430081 | 0.0585 | -0.09000123 | 43.0206
6482 | 9.041944 | 3.4651 | 26.6413 | 28 | 2.9988 | 2.992741 | 8.99 | 0.081458 | 0.3651 | 0.3336412 | 0.1430281 | 0.0583 | -0.08980272 | 43.0206
6483 | 9.043333 | 3.4651 | 26.6461 | 25 | 2.9941 | 2.993215 | 8.96 | 0.081327 | 0.365 | 0.33359 | 0.1430477 | 0.0581 | -0.08960404 | 43.0207
6484 | 9.044722 | 3.4645 | 26.6509 | 23 | 2.9913 | 2.993694 | 8.95 | 0.082639 | 0.3645 | 0.3335396 | 0.1430661 | 0.0578 | -0.08940534 | 43.02
6485 | 9.046111 | 3.4645 | 26.6557 | 30 | 2.9706 | 2.994086 | 8.82 | 0.081147 | 0.3627 | 0.3334898 | 0.1432369 | 0.0576 | -0.0892065 | 43.0209
6486 | 9.0475 | 3.4644 | 26.6605 | 28 | 2.9969 | 2.994545 | 8.98 | 0.082085 | 0.3627 | 0.3334407 | 0.1432517 | 0.0574 | -0.08900753 | 43.0204
6487 | 9.048889 | 3.4644 | 26.6654 | 30 | 2.9913 | 2.995 | 8.95 | 0.080648 | 0.3628 | 0.3333908 | 0.1432673 | 0.0572 | -0.08880855 | 43.0212
6488 | 9.050556 | 3.4637 | 26.6702 | 32 | 2.9923 | 2.995518 | 8.95 | 0.077717 | 0.3615 | 0.3333423 | 0.1432821 | 0.0569 | -0.08856971 | 43.0234
6489 | 9.051944 | 3.4637 | 26.675 | 30 | 3.0016 | 2.995964 | 9.01 | 0.081497 | 0.3613 | 0.3332939 | 0.1432964 | 0.0567 | -0.08837082 | 43.0212
6490 | 9.053333 | 3.4629 | 26.6798 | 31 | 2.9913 | 2.996408 | 8.95 | 0.079662 | 0.36 | 0.3332453 | 0.1433085 | 0.0564 | -0.08817177 | 43.0224
6491 | 9.054722 | 3.4629 | 26.6846 | 32 | 3.0007 | 2.996836 | 9 | 0.084086 | 0.36 | 0.333198 | 0.1434705 | 0.0561 | -0.08797261 | 43.0198
6492 | 9.056111 | 3.4626 | 26.6894 | 28 | 2.9969 | 2.997222 | 8.98 | 0.081139 | 0.3598 | 0.333151 | 0.143482 | 0.0558 | -0.08777332 | 43.0216
6493 | 9.0575 | 3.4626 | 26.6942 | 31 | 2.9923 | 2.997598 | 8.95 | 0.083016 | 0.3592 | 0.3331046 | 0.1434926 | 0.0556 | -0.08757401 | 43.0205
6494 | 9.058889 | 3.4617 | 26.699 | 27 | 2.9791 | 2.998063 | 8.88 | 0.079624 | 0.3575 | 0.3330601 | 0.1435023 | 0.0553 | -0.0873747 | 43.0226
6495 | 9.060278 | 3.4617 | 26.7039 | 30 | 2.9969 | 2.998557 | 8.98 | 0.080355 | 0.3568 | 0.3330175 | 0.1435099 | 0.0549 | -0.08717537 | 43.0221
6496 | 9.061667 | 3.4606 | 26.7087 | 24 | 2.9969 | 2.998994 | 8.98 | 0.081221 | 0.3566 | 0.3329751 | 0.1435174 | 0.0546 | -0.08697603 | 43.0217
6497 | 9.063056 | 3.4606 | 26.7135 | 28 | 2.9969 | 2.999376 | 8.98 | 0.080545 | 0.3563 | 0.3329342 | 0.1436692 | 0.0543 | -0.08677657 | 43.0221
6498 | 9.064444 | 3.4601 | 26.7183 | 32 | 2.9782 | 2.999821 | 8.87 | 0.081013 | 0.3539 | 0.3328937 | 0.1436715 | 0.054 | -0.08657716 | 43.0219
6499 | 9.065833 | 3.4601 | 26.7231 | 24 | 3.0026 | 3.000228 | 9.02 | 0.08247 | 0.3437 | 0.3328545 | 0.1436553 | 0.0537 | -0.08637761 | 43.021
6500 | 9.067222 | 3.4588 | 26.7279 | 32 | 2.9998 | 3.000665 | 9 | 0.080276 | 0.3425 | 0.3328169 | 0.1436361 | 0.0533 | -0.08617809 | 43.0224
6501 | 9.068611 | 3.4588 | 26.7327 | 30 | 2.9763 | 3.001122 | 8.86 | 0.07782 | 0.3407 | 0.3327796 | 0.1436126 | 0.0529 | -0.08597859 | 43.0239
6502 | 9.07 | 3.4573 | 26.7375 | 35 | 2.9998 | 3.001564 | 9 | 0.082128 | 0.3395 | 0.332744 | 0.1435874 | 0.0525 | -0.08577913 | 43.0214
6503 | 9.071389 | 3.4573 | 26.7423 | 26 | 3.0072 | 3.002053 | 9.04 | 0.08159 | 0.3404 | 0.3327093 | 0.1437089 | 0.0521 | -0.08557961 | 43.0217
6504 | 9.072778 | 3.4562 | 26.7471 | 30 | 2.9941 | 3.002418 | 8.96 | 0.083504 | 0.3395 | 0.3326752 | 0.1436835 | 0.0517 | -0.08538001 | 43.0206
6505 | 9.074167 | 3.4562 | 26.7519 | 33 | 3.0072 | 3.002921 | 9.04 | 0.08067 | 0.3399 | 0.3326423 | 0.1436578 | 0.0513 | -0.08518045 | 43.0224
6506 | 9.075556 | 3.4545 | 26.7567 | 26 | 2.996 | 3.003424 | 8.98 | 0.082929 | 0.3388 | 0.3326102 | 0.1436326 | 0.0509 | -0.08498093 | 43.0211
6507 | 9.076944 | 3.4545 | 26.7615 | 30 | 3.0035 | 3.003924 | 9.02 | 0.082517 | 0.3378 | 0.3325784 | 0.1436052 | 0.0504 | -0.08478159 | 43.0214
6508 | 9.078333 | 3.4526 | 26.7663 | 23 | 2.9998 | 3.004452 | 9 | 0.082976 | 0.3372 | 0.3325472 | 0.1435788 | 0.0499 | -0.08458214 | 43.0211
6509 | 9.079722 | 3.4526 | 26.7711 | 31 | 2.9913 | 3.00493 | 8.95 | 0.085585 | 0.335 | 0.3325172 | 0.1436862 | 0.0494 | -0.08438263 | 43.0196
6510 | 9.081111 | 3.451 | 26.7759 | 29 | 2.996 | 3.005277 | 8.98 | 0.08191 | 0.333 | 0.3324892 | 0.1436518 | 0.0489 | -0.08418308 | 43.0219
6511 | 9.0825 | 3.451 | 26.7807 | 30 | 3.0054 | 3.005739 | 9.03 | 0.081587 | 0.3321 | 0.3324621 | 0.1436159 | 0.0484 | -0.08398357 | 43.0221
6512 | 9.083889 | 3.4489 | 26.7855 | 27 | 2.9969 | 3.006058 | 8.98 | 0.083121 | 0.3312 | 0.3324365 | 0.1435772 | 0.0479 | -0.08378411 | 43.0212
6513 | 9.085278 | 3.4489 | 26.7903 | 28 | 3.0026 | 3.006473 | 9.02 | 0.084288 | 0.3302 | 0.332413 | 0.1435375 | 0.0473 | -0.08358471 | 43.0206
6514 | 9.086667 | 3.4465 | 26.795 | 28 | 2.9951 | 3.006912 | 8.97 | 0.083096 | 0.3287 | 0.3323911 | 0.1434945 | 0.0467 | -0.08338537 | 43.0214
6515 | 9.088056 | 3.4465 | 26.7998 | 27 | 2.9913 | 3.007408 | 8.95 | 0.083098 | 0.3276 | 0.3323711 | 0.143588 | 0.0461 | -0.08318599 | 43.0214
6516 | 9.089444 | 3.4445 | 26.8046 | 30 | 3.0175 | 3.007955 | 9.11 | 0.083783 | 0.328 | 0.3323528 | 0.1435436 | 0.0455 | -0.08298672 | 43.0211
6517 | 9.090833 | 3.4445 | 26.8094 | 31 | 3.0016 | 3.008387 | 9.01 | 0.084677 | 0.3263 | 0.3323361 | 0.143496 | 0.0449 | -0.08278737 | 43.0206
6518 | 9.092222 | 3.4419 | 26.8142 | 29 | 2.9988 | 3.008841 | 8.99 | 0.08161 | 0.3262 | 0.3323202 | 0.1434478 | 0.0443 | -0.08258809 | 43.0224
6519 | 9.093611 | 3.4419 | 26.819 | 28 | 3.01 | 3.009294 | 9.06 | 0.082886 | 0.3255 | 0.3323043 | 0.1434008 | 0.0436 | -0.08238887 | 43.0217
6520 | 9.095 | 3.4391 | 26.8237 | 28 | 3.0063 | 3.009755 | 9.04 | 0.085737 | 0.3249 | 0.33229 | 0.1433531 | 0.0429 | -0.08218972 | 43.0201
6521 | 9.096389 | 3.4391 | 26.8285 | 34 | 2.9885 | 3.010304 | 8.93 | 0.08378 | 0.322 | 0.3322758 | 0.1434333 | 0.0422 | -0.08199055 | 43.0213
6522 | 9.097778 | 3.4367 | 26.8333 | 32 | 3.0082 | 3.0107 | 9.05 | 0.083423 | 0.322 | 0.3322618 | 0.1433801 | 0.0416 | -0.08179136 | 43.0216
6523 | 9.099167 | 3.4367 | 26.8381 | 30 | 3.0268 | 3.011202 | 9.16 | 0.084565 | 0.3234 | 0.3322496 | 0.14333 | 0.0409 | -0.08159224 | 43.0209
6524 | 9.100556 | 3.4338 | 26.8428 | 27 | 3.0063 | 3.011597 | 9.04 | 0.081356 | 0.3226 | 0.3322378 | 0.1432796 | 0.0401 | -0.08139319 | 43.0229
6525 | 9.101944 | 3.4338 | 26.8476 | 26 | 3.0016 | 3.012047 | 9.01 | 0.084603 | 0.3221 | 0.3322277 | 0.1432282 | 0.0394 | -0.08119435 | 43.021
6526 | 9.103333 | 3.4306 | 26.8524 | 27 | 3.0063 | 3.012486 | 9.04 | 0.083739 | 0.3212 | 0.3322188 | 0.1431763 | 0.0386 | -0.08099544 | 43.0216
6527 | 9.104722 | 3.4306 | 26.8571 | 28 | 3.0054 | 3.01291 | 9.03 | 0.08323 | 0.3207 | 0.3322118 | 0.1432509 | 0.0379 | -0.08079652 | 43.022
6528 | 9.106111 | 3.4278 | 26.8619 | 27 | 3.0091 | 3.013433 | 9.05 | 0.084627 | 0.3196 | 0.3322056 | 0.143196 | 0.0371 | -0.08059758 | 43.0212
6529 | 9.1075 | 3.4278 | 26.8666 | 29 | 3.0044 | 3.013912 | 9.03 | 0.083126 | 0.3179 | 0.3322 | 0.143141 | 0.0363 | -0.08039872 | 43.0222
6530 | 9.108889 | 3.4246 | 26.8714 | 28 | 3.0091 | 3.014318 | 9.05 | 0.08254 | 0.3176 | 0.3321947 | 0.1430856 | 0.0355 | -0.08019993 | 43.0226
6531 | 9.110278 | 3.4246 | 26.8762 | 25 | 3.0138 | 3.014814 | 9.08 | 0.083112 | 0.3165 | 0.3321907 | 0.1430297 | 0.0347 | -0.08000123 | 43.0223
6532 | 9.111944 | 3.4211 | 26.8809 | 25 | 3.011 | 3.01527 | 9.07 | 0.083567 | 0.3164 | 0.3321878 | 0.1429734 | 0.0339 | -0.07976299 | 43.0225
6533 | 9.113333 | 3.4211 | 26.8857 | 35 | 3.0166 | 3.015772 | 9.1 | 0.083021 | 0.3164 | 0.3321865 | 0.1430352 | 0.033 | -0.07956435 | 43.0229
6534 | 9.114722 | 3.418 | 26.8904 | 28 | 3.0147 | 3.016268 | 9.09 | 0.084367 | 0.3154 | 0.3321861 | 0.1429771 | 0.0322 | -0.07936572 | 43.0221
6535 | 9.116111 | 3.418 | 26.8952 | 33 | 2.996 | 3.016716 | 8.98 | 0.082461 | 0.3143 | 0.3321874 | 0.1429168 | 0.0314 | -0.07916717 | 43.0233
6536 | 9.1175 | 3.4144 | 26.8999 | 31 | 3.01 | 3.017193 | 9.06 | 0.08621 | 0.3131 | 0.3321891 | 0.1428549 | 0.0305 | -0.0789687 | 43.0212
6537 | 9.118889 | 3.4144 | 26.9046 | 29 | 3.01 | 3.017668 | 9.06 | 0.085309 | 0.3128 | 0.3321919 | 0.1427943 | 0.0296 | -0.07877031 | 43.0218
6538 | 9.120278 | 3.4106 | 26.9094 | 30 | 3.0212 | 3.018124 | 9.13 | 0.081988 | 0.3127 | 0.3321944 | 0.1427322 | 0.0287 | -0.07857202 | 43.0238
6539 | 9.121667 | 3.4106 | 26.9141 | 35 | 3.0054 | 3.01861 | 9.03 | 0.083812 | 0.3124 | 0.3321981 | 0.1427854 | 0.0278 | -0.07837372 | 43.0228
6540 | 9.123056 | 3.4073 | 26.9188 | 32 | 3.0138 | 3.019024 | 9.08 | 0.082911 | 0.3115 | 0.3322026 | 0.142721 | 0.0269 | -0.07817544 | 43.0234
6541 | 9.124444 | 3.4073 | 26.9236 | 24 | 3.0231 | 3.019483 | 9.14 | 0.084434 | 0.3113 | 0.3322099 | 0.1426571 | 0.026 | -0.07797739 | 43.0226
6542 | 9.125833 | 3.4034 | 26.9283 | 31 | 2.9932 | 3.019922 | 8.96 | 0.084307 | 0.3077 | 0.3322189 | 0.1425881 | 0.0251 | -0.07777928 | 43.0227
6543 | 9.127222 | 3.4034 | 26.933 | 26 | 3.0035 | 3.020423 | 9.02 | 0.085452 | 0.3059 | 0.3322294 | 0.1425159 | 0.0242 | -0.07758128 | 43.0221
6544 | 9.128611 | 3.3994 | 26.9378 | 33 | 3.0138 | 3.020984 | 9.08 | 0.083939 | 0.305 | 0.3322405 | 0.1424428 | 0.0232 | -0.07738338 | 43.0231
6545 | 9.13 | 3.3994 | 26.9425 | 28 | 3.0054 | 3.021492 | 9.03 | 0.083364 | 0.3032 | 0.3322535 | 0.1424755 | 0.0223 | -0.0771855 | 43.0235
6546 | 9.131389 | 3.3957 | 26.9472 | 26 | 3.0175 | 3.021956 | 9.11 | 0.082593 | 0.3018 | 0.3322683 | 0.1423964 | 0.0213 | -0.07698766 | 43.0241
6547 | 9.132778 | 3.3957 | 26.9519 | 33 | 3.0305 | 3.022458 | 9.18 | 0.081807 | 0.3022 | 0.3322853 | 0.1423173 | 0.0204 | -0.07678992 | 43.0246
6548 | 9.134167 | 3.3916 | 26.9566 | 31 | 3.0212 | 3.023002 | 9.13 | 0.085204 | 0.3014 | 0.3323028 | 0.1422365 | 0.0194 | -0.0765923 | 43.0227
6549 | 9.135556 | 3.3916 | 26.9613 | 29 | 3.0351 | 3.023556 | 9.21 | 0.083859 | 0.3014 | 0.3323219 | 0.142154 | 0.0184 | -0.07639479 | 43.0236
6550 | 9.136944 | 3.3873 | 26.966 | 30 | 3.0258 | 3.024016 | 9.16 | 0.088511 | 0.301 | 0.3323416 | 0.1420728 | 0.0174 | -0.07619754 | 43.0209
6551 | 9.138333 | 3.3873 | 26.9707 | 27 | 3.0333 | 3.024447 | 9.2 | 0.084048 | 0.3027 | 0.332362 | 0.1421054 | 0.0164 | -0.07600018 | 43.0236
6552 | 9.139722 | 3.3835 | 26.9754 | 38 | 3.0156 | 3.024928 | 9.09 | 0.085618 | 0.3014 | 0.3323841 | 0.142025 | 0.0155 | -0.07580285 | 43.0228
6553 | 9.141111 | 3.3835 | 26.9801 | 29 | 2.9969 | 3.025453 | 8.98 | 0.082793 | 0.2992 | 0.332407 | 0.1419407 | 0.0145 | -0.07560563 | 43.0245
6554 | 9.1425 | 3.3792 | 26.9848 | 29 | 3.0156 | 3.025929 | 9.09 | 0.086179 | 0.2993 | 0.3324308 | 0.1418569 | 0.0135 | -0.07540854 | 43.0226
6555 | 9.143889 | 3.3792 | 26.9895 | 32 | 3.0147 | 3.026452 | 9.09 | 0.084528 | 0.2986 | 0.332455 | 0.141773 | 0.0125 | -0.07521155 | 43.0237
6556 | 9.145278 | 3.3748 | 26.9942 | 32 | 3.0184 | 3.026883 | 9.11 | 0.084455 | 0.2972 | 0.3324796 | 0.1416863 | 0.0114 | -0.07501469 | 43.0238
6557 | 9.146667 | 3.3748 | 26.9989 | 30 | 3.0221 | 3.027356 | 9.13 | 0.085859 | 0.2964 | 0.3325058 | 0.1417059 | 0.0104 | -0.07481788 | 43.0231
6558 | 9.148056 | 3.3707 | 27.0036 | 30 | 3.0221 | 3.027867 | 9.13 | 0.085194 | 0.2947 | 0.3325478 | 0.1416146 | 0.0094 | -0.07462111 | 43.0235
6559 | 9.149444 | 3.3707 | 27.0083 | 31 | 3.0323 | 3.028343 | 9.2 | 0.084124 | 0.2951 | 0.3325914 | 0.141523 | 0.0084 | -0.07442461 | 43.0243
6560 | 9.150833 | 3.3663 | 27.0129 | 24 | 3.024 | 3.02884 | 9.14 | 0.086662 | 0.2948 | 0.3326369 | 0.1414306 | 0.0074 | -0.0742281 | 43.0229
6561 | 9.152222 | 3.3663 | 27.0176 | 30 | 3.0231 | 3.029308 | 9.14 | 0.085631 | 0.2941 | 0.3326829 | 0.1413394 | 0.0064 | -0.07403172 | 43.0236
6562 | 9.153611 | 3.3617 | 27.0223 | 33 | 3.0072 | 3.029833 | 9.04 | 0.084441 | 0.2916 | 0.3327303 | 0.1412434 | 0.0053 | -0.07383546 | 43.0244
6563 | 9.155 | 3.3617 | 27.027 | 32 | 3.0221 | 3.030384 | 9.13 | 0.08865 | 0.2903 | 0.332779 | 0.1412509 | 0.0042 | -0.07363927 | 43.0219
6564 | 9.156389 | 3.3575 | 27.0316 | 32 | 3.048 | 3.03101 | 9.29 | 0.087083 | 0.2914 | 0.3328279 | 0.1411547 | 0.0032 | -0.07344314 | 43.023
6565 | 9.157778 | 3.3575 | 27.0363 | 28 | 3.0193 | 3.031539 | 9.12 | 0.087714 | 0.2907 | 0.3328786 | 0.1410574 | 0.0022 | -0.07324714 | 43.0227
6566 | 9.159167 | 3.353 | 27.0409 | 27 | 3.0175 | 3.032012 | 9.11 | 0.085972 | 0.2885 | 0.3329309 | 0.1409572 | 0.0012 | -0.07305128 | 43.0239
6567 | 9.160556 | 3.353 | 27.0456 | 36 | 3.0277 | 3.032608 | 9.17 | 0.08622 | 0.2878 | 0.3329839 | 0.1408567 | 0.0001 | -0.07285557 | 43.0238
6568 | 9.161944 | 3.3483 | 27.0503 | 32 | 3.0333 | 3.033123 | 9.2 | 0.083984 | 0.2882 | 0.3330387 | 0.1407568 | -0.001 | -0.07266013 | 43.0252
6569 | 9.163333 | 3.3483 | 27.0549 | 30 | 3.0193 | 3.033618 | 9.12 | 0.084799 | 0.2866 | 0.3330945 | 0.1407556 | -0.002 | -0.07246462 | 43.0249
6570 | 9.164722 | 3.344 | 27.0595 | 31 | 3.0193 | 3.03415 | 9.12 | 0.082938 | 0.2846 | 0.3331513 | 0.1406492 | -0.0031 | -0.07226918 | 43.0261
6571 | 9.166111 | 3.344 | 27.0642 | 35 | 3.0397 | 3.034602 | 9.24 | 0.083752 | 0.2847 | 0.3332087 | 0.1405442 | -0.0041 | -0.07207389 | 43.0257
6572 | 9.1675 | 3.3394 | 27.0688 | 33 | 3.036 | 3.035129 | 9.22 | 0.087191 | 0.2858 | 0.3332672 | 0.1404429 | -0.0052 | -0.07187875 | 43.0238
6573 | 9.168889 | 3.3394 | 27.0735 | 33 | 3.0258 | 3.035656 | 9.16 | 0.084514 | 0.2854 | 0.3333254 | 0.140344 | -0.0062 | -0.07168374 | 43.0255
6574 | 9.170278 | 3.3347 | 27.0781 | 34 | 3.0342 | 3.036262 | 9.21 | 0.085089 | 0.2853 | 0.3333847 | 0.1402451 | -0.0073 | -0.07148887 | 43.0252
6575 | 9.171944 | 3.3347 | 27.0827 | 31 | 3.037 | 3.036758 | 9.22 | 0.087247 | 0.285 | 0.3334457 | 0.1402353 | -0.0084 | -0.07125523 | 43.0245
6576 | 9.173333 | 3.3305 | 27.0874 | 37 | 3.0388 | 3.037253 | 9.23 | 0.084162 | 0.2852 | 0.3335066 | 0.1401363 | -0.0094 | -0.07106051 | 43.0264
6577 | 9.174722 | 3.3305 | 27.092 | 30 | 3.0323 | 3.037783 | 9.2 | 0.088563 | 0.2857 | 0.3335673 | 0.1400389 | -0.0104 | -0.07086593 | 43.0239
6578 | 9.176111 | 3.326 | 27.0966 | 33 | 3.0342 | 3.038289 | 9.21 | 0.087031 | 0.2854 | 0.3336291 | 0.1399417 | -0.0114 | -0.07067148 | 43.0249
6579 | 9.1775 | 3.326 | 27.1012 | 36 | 3.0277 | 3.038858 | 9.17 | 0.088249 | 0.2843 | 0.3336923 | 0.1398436 | -0.0125 | -0.07047717 | 43.0244
6580 | 9.178889 | 3.3214 | 27.1058 | 32 | 3.0203 | 3.039407 | 9.12 | 0.085116 | 0.283 | 0.3337562 | 0.1397439 | -0.0135 | -0.070283 | 43.0263
6581 | 9.180278 | 3.3214 | 27.1104 | 31 | 3.0397 | 3.039911 | 9.24 | 0.08874 | 0.284 | 0.3338205 | 0.1397295 | -0.0146 | -0.0700889 | 43.0243
6582 | 9.181667 | 3.3172 | 27.1151 | 31 | 3.0397 | 3.040443 | 9.24 | 0.089977 | 0.2846 | 0.333887 | 0.1396329 | -0.0155 | -0.06989489 | 43.0237
6583 | 9.183056 | 3.3172 | 27.1197 | 34 | 3.0212 | 3.040945 | 9.13 | 0.087995 | 0.2824 | 0.3339556 | 0.1395335 | -0.0165 | -0.06970101 | 43.025
6584 | 9.184444 | 3.3128 | 27.1243 | 27 | 3.0471 | 3.041528 | 9.28 | 0.085855 | 0.283 | 0.3340254 | 0.1394361 | -0.0175 | -0.0695074 | 43.0264
6585 | 9.185833 | 3.3128 | 27.1289 | 28 | 3.0499 | 3.042076 | 9.3 | 0.089458 | 0.284 | 0.334095 | 0.1393423 | -0.0185 | -0.06931379 | 43.0243
6586 | 9.187222 | 3.3084 | 27.1335 | 29 | 3.0277 | 3.04267 | 9.17 | 0.084936 | 0.2837 | 0.3341657 | 0.1392476 | -0.0196 | -0.06912031 | 43.0272
6587 | 9.188611 | 3.3084 | 27.1381 | 31 | 3.0545 | 3.043185 | 9.33 | 0.089245 | 0.2852 | 0.334237 | 0.1392325 | -0.0205 | -0.0689269 | 43.0247
6588 | 9.19 | 3.3044 | 27.1427 | 33 | 3.048 | 3.043749 | 9.29 | 0.087971 | 0.2858 | 0.3343093 | 0.1391417 | -0.0215 | -0.06873357 | 43.0256
6589 | 9.191389 | 3.3044 | 27.1472 | 35 | 3.0728 | 3.044272 | 9.44 | 0.088734 | 0.2886 | 0.3343824 | 0.139059 | -0.0224 | -0.06854036 | 43.0253
6590 | 9.192778 | 3.3003 | 27.1518 | 32 | 3.0646 | 3.044823 | 9.39 | 0.088752 | 0.2905 | 0.3344567 | 0.1389809 | -0.0234 | -0.06834726 | 43.0254
6591 | 9.194167 | 3.3003 | 27.1564 | 31 | 3.0691 | 3.045389 | 9.42 | 0.088894 | 0.2928 | 0.334532 | 0.1389089 | -0.0243 | -0.06815427 | 43.0255
6592 | 9.195556 | 3.2964 | 27.161 | 29 | 3.0691 | 3.04593 | 9.42 | 0.089059 | 0.2948 | 0.3346087 | 0.138842 | -0.0253 | -0.06796137 | 43.0255
6593 | 9.196944 | 3.2964 | 27.1656 | 30 | 3.0453 | 3.046455 | 9.27 | 0.085474 | 0.2952 | 0.3346872 | 0.1388387 | -0.0262 | -0.06776866 | 43.0278
6594 | 9.198333 | 3.2928 | 27.1701 | 29 | 3.0416 | 3.046907 | 9.25 | 0.086615 | 0.2941 | 0.3347678 | 0.1387705 | -0.027 | -0.06757586 | 43.0273
6595 | 9.199722 | 3.2928 | 27.1747 | 32 | 3.0545 | 3.047441 | 9.33 | 0.089417 | 0.2948 | 0.3348496 | 0.1387039 | -0.0279 | -0.06738316 | 43.0257
6596 | 9.201111 | 3.2892 | 27.1793 | 31 | 3.0397 | 3.04795 | 9.24 | 0.088578 | 0.2937 | 0.3349333 | 0.138636 | -0.0287 | -0.06719054 | 43.0263
6597 | 9.2025 | 3.2892 | 27.1839 | 32 | 3.0443 | 3.04855 | 9.27 | 0.085963 | 0.2935 | 0.3350183 | 0.1385682 | -0.0296 | -0.06699803 | 43.028
6598 | 9.203889 | 3.2857 | 27.1884 | 31 | 3.0591 | 3.049023 | 9.36 | 0.087059 | 0.2956 | 0.3351031 | 0.1385053 | -0.0304 | -0.0668056 | 43.0275
6599 | 9.205278 | 3.2857 | 27.193 | 34 | 3.0489 | 3.049546 | 9.3 | 0.086564 | 0.2957 | 0.3351887 | 0.1385008 | -0.0312 | -0.06661322 | 43.028
6600 | 9.206667 | 3.2826 | 27.1975 | 32 | 3.0471 | 3.050068 | 9.28 | 0.086298 | 0.2947 | 0.3352756 | 0.1384362 | -0.0319 | -0.06642088 | 43.0283
6601 | 9.208056 | 3.2826 | 27.2021 | 33 | 3.0664 | 3.050674 | 9.4 | 0.086698 | 0.297 | 0.3353628 | 0.138376 | -0.0327 | -0.06622864 | 43.0282
6602 | 9.209444 | 3.2795 | 27.2067 | 32 | 3.06 | 3.051207 | 9.36 | 0.088524 | 0.2979 | 0.3354504 | 0.1383178 | -0.0334 | -0.06603661 | 43.0272
6603 | 9.210833 | 3.2795 | 27.2112 | 34 | 3.0471 | 3.051735 | 9.28 | 0.087714 | 0.2984 | 0.3355383 | 0.1382618 | -0.0341 | -0.06584453 | 43.0279
6604 | 9.212222 | 3.2765 | 27.2158 | 33 | 3.0545 | 3.052243 | 9.33 | 0.088709 | 0.2987 | 0.3356257 | 0.1382065 | -0.0348 | -0.06565252 | 43.0274
6605 | 9.213611 | 3.2765 | 27.2203 | 37 | 3.0646 | 3.052765 | 9.39 | 0.087347 | 0.2996 | 0.3357142 | 0.1382077 | -0.0355 | -0.06546055 | 43.0284
6606 | 9.215 | 3.274 | 27.2249 | 34 | 3.0572 | 3.053258 | 9.35 | 0.087426 | 0.3002 | 0.3358036 | 0.1381552 | -0.0361 | -0.06526862 | 43.0284
6607 | 9.216389 | 3.274 | 27.2294 | 28 | 3.06 | 3.053816 | 9.36 | 0.087775 | 0.301 | 0.3358934 | 0.1381048 | -0.0367 | -0.06507675 | 43.0284
6608 | 9.217778 | 3.2715 | 27.234 | 39 | 3.0646 | 3.054348 | 9.39 | 0.087311 | 0.3019 | 0.3359838 | 0.1380576 | -0.0373 | -0.06488496 | 43.0288
6609 | 9.219167 | 3.2715 | 27.2385 | 36 | 3.0471 | 3.054856 | 9.28 | 0.08907 | 0.3019 | 0.3360752 | 0.1380112 | -0.0378 | -0.06469323 | 43.0279
6610 | 9.220556 | 3.2692 | 27.243 | 34 | 3.0508 | 3.055404 | 9.31 | 0.090395 | 0.3025 | 0.3361681 | 0.1379642 | -0.0384 | -0.06450157 | 43.0273
6611 | 9.221944 | 3.2692 | 27.2476 | 30 | 3.0627 | 3.055943 | 9.38 | 0.088173 | 0.3032 | 0.3362619 | 0.1379709 | -0.0389 | -0.06431007 | 43.0288
6612 | 9.223333 | 3.2673 | 27.2521 | 34 | 3.0508 | 3.056494 | 9.31 | 0.090714 | 0.3026 | 0.3363568 | 0.1379241 | -0.0394 | -0.06411846 | 43.0274
6613 | 9.224722 | 3.2673 | 27.2567 | 35 | 3.0581 | 3.05696 | 9.35 | 0.087907 | 0.3022 | 0.3364525 | 0.1378779 | -0.0398 | -0.06392691 | 43.0292
6614 | 9.226111 | 3.2655 | 27.2612 | 29 | 3.0591 | 3.057527 | 9.36 | 0.090057 | 0.3025 | 0.3365494 | 0.1378324 | -0.0402 | -0.06373543 | 43.0281
6615 | 9.2275 | 3.2655 | 27.2657 | 33 | 3.0462 | 3.057975 | 9.28 | 0.089325 | 0.3021 | 0.3366473 | 0.1377864 | -0.0406 | -0.06354401 | 43.0287
6616 | 9.228889 | 3.2639 | 27.2703 | 33 | 3.0819 | 3.058486 | 9.5 | 0.089049 | 0.3037 | 0.3367461 | 0.1377431 | -0.041 | -0.06335266 | 43.029
6617 | 9.230278 | 3.2639 | 27.2748 | 32 | 3.048 | 3.059066 | 9.29 | 0.089588 | 0.3031 | 0.3368465 | 0.1377483 | -0.0414 | -0.06316133 | 43.0288
6618 | 9.231667 | 3.2626 | 27.2793 | 40 | 3.0563 | 3.059625 | 9.34 | 0.087119 | 0.3027 | 0.3369474 | 0.1377031 | -0.0417 | -0.06297003 | 43.0305
6619 | 9.233056 | 3.2626 | 27.2839 | 34 | 3.081 | 3.060106 | 9.49 | 0.090317 | 0.3044 | 0.337049 | 0.1376614 | -0.0419 | -0.06277879 | 43.0287
6620 | 9.234444 | 3.2615 | 27.2884 | 30 | 3.0646 | 3.060612 | 9.39 | 0.088989 | 0.305 | 0.337152 | 0.1376203 | -0.0422 | -0.06258774 | 43.0296
6621 | 9.236111 | 3.2615 | 27.2929 | 31 | 3.0388 | 3.061108 | 9.23 | 0.088317 | 0.3029 | 0.3372561 | 0.1375773 | -0.0425 | -0.06235837 | 43.0306
6622 | 9.2375 | 3.2605 | 27.2975 | 32 | 3.0737 | 3.061639 | 9.45 | 0.091049 | 0.3038 | 0.3373618 | 0.1375384 | -0.0427 | -0.0621673 | 43.0291
6623 | 9.238889 | 3.2605 | 27.302 | 30 | 3.0572 | 3.062123 | 9.35 | 0.088248 | 0.3042 | 0.3374687 | 0.1375415 | -0.0429 | -0.06197626 | 43.0309
6624 | 9.240278 | 3.2598 | 27.3065 | 28 | 3.0801 | 3.062677 | 9.49 | 0.088312 | 0.306 | 0.3375754 | 0.1375066 | -0.0431 | -0.06178523 | 43.0311
6625 | 9.241667 | 3.2598 | 27.311 | 32 | 3.0773 | 3.063175 | 9.47 | 0.089477 | 0.3068 | 0.3376823 | 0.1374733 | -0.0432 | -0.06159426 | 43.0305
6626 | 9.243056 | 3.2592 | 27.3156 | 39 | 3.0673 | 3.063706 | 9.41 | 0.089028 | 0.3065 | 0.3377892 | 0.1374397 | -0.0434 | -0.06140333 | 43.0309
6627 | 9.244444 | 3.2592 | 27.3201 | 34 | 3.0581 | 3.064212 | 9.35 | 0.08578 | 0.3062 | 0.3378964 | 0.1374057 | -0.0435 | -0.06121259 | 43.033
6628 | 9.245833 | 3.2587 | 27.3246 | 38 | 3.0719 | 3.064729 | 9.44 | 0.091558 | 0.3075 | 0.3380038 | 0.1373762 | -0.0436 | -0.06102175 | 43.0298
6629 | 9.247222 | 3.2587 | 27.3291 | 35 | 3.07 | 3.065209 | 9.43 | 0.090548 | 0.308 | 0.3381109 | 0.1373837 | -0.0437 | -0.06083093 | 43.0305
6630 | 9.248611 | 3.2586 | 27.3337 | 30 | 3.0646 | 3.065697 | 9.39 | 0.087924 | 0.3086 | 0.3382183 | 0.1373562 | -0.0437 | -0.06064013 | 43.0322
6631 | 9.25 | 3.2586 | 27.3382 | 35 | 3.0755 | 3.066247 | 9.46 | 0.090257 | 0.3096 | 0.338326 | 0.1373331 | -0.0438 | -0.06044936 | 43.031
6632 | 9.251389 | 3.2586 | 27.3427 | 29 | 3.0728 | 3.066767 | 9.44 | 0.090436 | 0.31 | 0.3384341 | 0.1373104 | -0.0438 | -0.06025862 | 43.0311
6633 | 9.252778 | 3.2586 | 27.3472 | 33 | 3.0783 | 3.067274 | 9.48 | 0.091357 | 0.3109 | 0.3385424 | 0.1372915 | -0.0438 | -0.0600679 | 43.0307
6634 | 9.254167 | 3.2587 | 27.3518 | 29 | 3.07 | 3.067844 | 9.43 | 0.088587 | 0.3116 | 0.3386511 | 0.1372734 | -0.0437 | -0.05987722 | 43.0325
6635 | 9.255556 | 3.2587 | 27.3563 | 38 | 3.0919 | 3.068364 | 9.56 | 0.089734 | 0.3145 | 0.3387603 | 0.1372889 | -0.0437 | -0.05968654 | 43.0319
6636 | 9.256944 | 3.2592 | 27.3608 | 28 | 3.0846 | 3.068866 | 9.51 | 0.091205 | 0.3162 | 0.3388695 | 0.1372793 | -0.0436 | -0.05949599 | 43.0312
6637 | 9.258333 | 3.2592 | 27.3654 | 32 | 3.0682 | 3.069425 | 9.41 | 0.089719 | 0.3161 | 0.3389789 | 0.1372716 | -0.0435 | -0.05930531 | 43.0322
6638 | 9.259722 | 3.2599 | 27.3699 | 31 | 3.091 | 3.06999 | 9.55 | 0.093463 | 0.3188 | 0.3390904 | 0.1372708 | -0.0434 | -0.05911464 | 43.0302
6639 | 9.261111 | 3.2599 | 27.3744 | 40 | 3.06 | 3.070526 | 9.36 | 0.087929 | 0.3179 | 0.3392021 | 0.1372708 | -0.0432 | -0.05892397 | 43.0336
6640 | 9.2625 | 3.2607 | 27.3789 | 35 | 3.0737 | 3.071011 | 9.45 | 0.092185 | 0.3185 | 0.3393144 | 0.1372723 | -0.0431 | -0.0587333 | 43.0313
6641 | 9.263889 | 3.2607 | 27.3835 | 38 | 3.0773 | 3.071509 | 9.47 | 0.089613 | 0.3188 | 0.3394258 | 0.1372885 | -0.0429 | -0.05854262 | 43.0329
6642 | 9.265278 | 3.2617 | 27.388 | 36 | 3.0819 | 3.072019 | 9.5 | 0.092366 | 0.3203 | 0.3395374 | 0.1372932 | -0.0427 | -0.05835192 | 43.0315
6643 | 9.266667 | 3.2617 | 27.3926 | 37 | 3.0737 | 3.072558 | 9.45 | 0.089472 | 0.321 | 0.339649 | 0.1372996 | -0.0424 | -0.05816122 | 43.0333
6644 | 9.268056 | 3.263 | 27.3971 | 44 | 3.0746 | 3.072986 | 9.45 | 0.090779 | 0.3211 | 0.3397607 | 0.1373084 | -0.0421 | -0.0579705 | 43.0327
6645 | 9.269444 | 3.263 | 27.4016 | 34 | 3.0846 | 3.073542 | 9.51 | 0.092028 | 0.3216 | 0.3398727 | 0.1373184 | -0.0419 | -0.05777991 | 43.0321
6646 | 9.270833 | 3.2644 | 27.4061 | 28 | 3.0855 | 3.074118 | 9.52 | 0.093445 | 0.3223 | 0.3399851 | 0.1373306 | -0.0416 | -0.05758917 | 43.0314
6647 | 9.272222 | 3.2644 | 27.4107 | 33 | 3.0819 | 3.074629 | 9.5 | 0.092069 | 0.3236 | 0.3400981 | 0.1373514 | -0.0412 | -0.0573984 | 43.0324
6648 | 9.273611 | 3.2661 | 27.4152 | 36 | 3.1001 | 3.075132 | 9.61 | 0.092228 | 0.3255 | 0.3402119 | 0.1373694 | -0.0409 | -0.05720761 | 43.0325
6649 | 9.275 | 3.2661 | 27.4198 | 35 | 3.0883 | 3.075674 | 9.54 | 0.089849 | 0.3268 | 0.3403261 | 0.1373905 | -0.0405 | -0.05701679 | 43.034
6650 | 9.276389 | 3.2681 | 27.4243 | 33 | 3.0828 | 3.076161 | 9.5 | 0.092958 | 0.3267 | 0.3404405 | 0.137413 | -0.0401 | -0.05682593 | 43.0323
6651 | 9.277778 | 3.2681 | 27.4288 | 32 | 3.0755 | 3.07675 | 9.46 | 0.091323 | 0.3275 | 0.3405535 | 0.1374382 | -0.0396 | -0.05663505 | 43.0335
6652 | 9.279167 | 3.2702 | 27.4334 | 36 | 3.0865 | 3.077203 | 9.53 | 0.093975 | 0.3285 | 0.3406662 | 0.1374642 | -0.0392 | -0.05644413 | 43.032
6653 | 9.280556 | 3.2702 | 27.4379 | 34 | 3.0974 | 3.077745 | 9.59 | 0.095247 | 0.3316 | 0.340779 | 0.1374967 | -0.0387 | -0.05625317 | 43.0314
6654 | 9.281944 | 3.2725 | 27.4425 | 34 | 3.0974 | 3.078296 | 9.59 | 0.093243 | 0.3333 | 0.3408918 | 0.1375314 | -0.0382 | -0.0560623 | 43.0327
6655 | 9.283333 | 3.2725 | 27.447 | 39 | 3.0691 | 3.078806 | 9.42 | 0.093009 | 0.3328 | 0.3410043 | 0.1375669 | -0.0376 | -0.05587124 | 43.033
6656 | 9.284722 | 3.2752 | 27.4516 | 33 | 3.0773 | 3.079331 | 9.47 | 0.091951 | 0.3328 | 0.3411167 | 0.1376024 | -0.0371 | -0.05568014 | 43.0338
6657 | 9.286111 | 3.2752 | 27.4561 | 32 | 3.0901 | 3.079868 | 9.55 | 0.091226 | 0.3342 | 0.3412289 | 0.1376403 | -0.0365 | -0.05548898 | 43.0344
6658 | 9.2875 | 3.278 | 27.4607 | 31 | 3.0828 | 3.080344 | 9.5 | 0.091658 | 0.335 | 0.3413411 | 0.1376812 | -0.0359 | -0.05529777 | 43.0343
6659 | 9.288889 | 3.278 | 27.4652 | 30 | 3.0919 | 3.080859 | 9.56 | 0.097416 | 0.3363 | 0.3414538 | 0.1377185 | -0.0353 | -0.05510651 | 43.031
6660 | 9.290278 | 3.281 | 27.4698 | 34 | 3.0783 | 3.081372 | 9.48 | 0.09072 | 0.3364 | 0.3415675 | 0.1377618 | -0.0346 | -0.05491519 | 43.0351
6661 | 9.291667 | 3.281 | 27.4743 | 29 | 3.0946 | 3.081888 | 9.58 | 0.095372 | 0.3373 | 0.3416809 | 0.1378064 | -0.0339 | -0.0547238 | 43.0325
6662 | 9.293056 | 3.2843 | 27.4789 | 45 | 3.0928 | 3.082499 | 9.57 | 0.09371 | 0.3398 | 0.3417944 | 0.1378566 | -0.0332 | -0.05453236 | 43.0336
6663 | 9.294444 | 3.2843 | 27.4835 | 35 | 3.0636 | 3.083039 | 9.39 | 0.0905 | 0.3384 | 0.3419083 | 0.1379033 | -0.0325 | -0.05434098 | 43.0357
6664 | 9.295833 | 3.2877 | 27.488 | 32 | 3.0846 | 3.083539 | 9.51 | 0.093773 | 0.3394 | 0.3420218 | 0.1379511 | -0.0317 | -0.0541494 | 43.0339
6665 | 9.2975 | 3.2894 | 27.4926 | 34 | 3.091 | 3.084098 | 9.55 | 0.093479 | 0.3399 | 0.3421347 | 0.1379952 | -0.031 | -0.0539194 | 43.0346
6666 | 9.298889 | 3.2894 | 27.4972 | 28 | 3.0874 | 3.084662 | 9.53 | 0.095468 | 0.3411 | 0.342247 | 0.138046 | -0.0302 | -0.05372769 | 43.0335
6667 | 9.300278 | 3.2932 | 27.5018 | 41 | 3.0846 | 3.08514 | 9.51 | 0.091693 | 0.341 | 0.3423593 | 0.138098 | -0.0293 | -0.0535359 | 43.0359
6668 | 9.301667 | 3.2932 | 27.5063 | 28 | 3.091 | 3.085653 | 9.55 | 0.093928 | 0.3416 | 0.3424715 | 0.1381522 | -0.0285 | -0.05334405 | 43.0347
6669 | 9.303056 | 3.297 | 27.5109 | 35 | 3.0828 | 3.086192 | 9.5 | 0.091549 | 0.341 | 0.3425827 | 0.1382075 | -0.0277 | -0.05315212 | 43.0363
6670 | 9.304444 | 3.297 | 27.5155 | 29 | 3.0974 | 3.086732 | 9.59 | 0.091635 | 0.3421 | 0.3426945 | 0.1382649 | -0.0268 | -0.05296025 | 43.0364
6671 | 9.305833 | 3.301 | 27.5201 | 32 | 3.0992 | 3.087293 | 9.6 | 0.092132 | 0.3434 | 0.3428058 | 0.1383097 | -0.026 | -0.05276816 | 43.0362
6672 | 9.307222 | 3.301 | 27.5247 | 33 | 3.0792 | 3.087843 | 9.48 | 0.093441 | 0.3428 | 0.342918 | 0.1383682 | -0.025 | -0.05257601 | 43.0355
6673 | 9.308611 | 3.3052 | 27.5293 | 30 | 3.0783 | 3.088374 | 9.48 | 0.09031 | 0.3423 | 0.3430304 | 0.1384268 | -0.0241 | -0.05238378 | 43.0375
6674 | 9.31 | 3.3052 | 27.5338 | 32 | 3.0892 | 3.088906 | 9.54 | 0.091698 | 0.3428 | 0.3431416 | 0.138487 | -0.0232 | -0.05219146 | 43.0369
6675 | 9.311389 | 3.3095 | 27.5384 | 33 | 3.0983 | 3.089407 | 9.6 | 0.091923 | 0.3443 | 0.3432515 | 0.138549 | -0.0223 | -0.05199906 | 43.0369
6676 | 9.312778 | 3.3095 | 27.543 | 42 | 3.0964 | 3.089963 | 9.59 | 0.092293 | 0.3444 | 0.3433609 | 0.1386114 | -0.0213 | -0.05180657 | 43.0368
6677 | 9.314167 | 3.3138 | 27.5476 | 30 | 3.101 | 3.090518 | 9.62 | 0.094107 | 0.3457 | 0.3434692 | 0.1386586 | -0.0204 | -0.05161401 | 43.0358
6678 | 9.315556 | 3.3138 | 27.5522 | 37 | 3.0892 | 3.091046 | 9.54 | 0.094024 | 0.3466 | 0.3435774 | 0.1387248 | -0.0194 | -0.05142136 | 43.036
6679 | 9.316944 | 3.3183 | 27.5569 | 33 | 3.0983 | 3.091555 | 9.6 | 0.093547 | 0.3479 | 0.3436848 | 0.1387937 | -0.0184 | -0.05122877 | 43.0364
6680 | 9.318333 | 3.3183 | 27.5615 | 32 | 3.1028 | 3.092132 | 9.63 | 0.094798 | 0.3488 | 0.3437915 | 0.1388654 | -0.0174 | -0.05103593 | 43.0357
6681 | 9.319722 | 3.323 | 27.5661 | 33 | 3.0946 | 3.092669 | 9.58 | 0.094957 | 0.3493 | 0.3438976 | 0.1389378 | -0.0164 | -0.050843 | 43.0358
6682 | 9.321111 | 3.323 | 27.5707 | 39 | 3.0992 | 3.093279 | 9.6 | 0.096456 | 0.3498 | 0.3440034 | 0.1390136 | -0.0153 | -0.05064996 | 43.035
6683 | 9.3225 | 3.3276 | 27.5753 | 32 | 3.1019 | 3.093805 | 9.62 | 0.094114 | 0.3515 | 0.3441084 | 0.1390666 | -0.0143 | -0.05045683 | 43.0365
6684 | 9.323889 | 3.3276 | 27.58 | 34 | 3.0837 | 3.094351 | 9.51 | 0.093943 | 0.3513 | 0.3442136 | 0.139145 | -0.0133 | -0.05026362 | 43.0367
6685 | 9.325278 | 3.3325 | 27.5846 | 34 | 3.1064 | 3.094843 | 9.65 | 0.095738 | 0.3519 | 0.3443182 | 0.1392253 | -0.0122 | -0.05007029 | 43.0358
6686 | 9.326667 | 3.3325 | 27.5892 | 38 | 3.091 | 3.095378 | 9.55 | 0.092501 | 0.352 | 0.3444223 | 0.1393059 | -0.0112 | -0.04987685 | 43.0378
6687 | 9.328056 | 3.3375 | 27.5938 | 33 | 3.1064 | 3.095923 | 9.65 | 0.096808 | 0.3529 | 0.3445261 | 0.1393889 | -0.0101 | -0.04968329 | 43.0354
6688 | 9.329444 | 3.3375 | 27.5985 | 33 | 3.0819 | 3.096436 | 9.5 | 0.093862 | 0.3517 | 0.3446291 | 0.1394932 | -0.009 | -0.04948975 | 43.0372
6689 | 9.330833 | 3.3423 | 27.6031 | 34 | 3.1145 | 3.096925 | 9.7 | 0.094573 | 0.3535 | 0.344732 | 0.1395235 | -0.008 | -0.04929597 | 43.0369
6690 | 9.332222 | 3.3423 | 27.6078 | 37 | 3.0919 | 3.097414 | 9.56 | 0.095699 | 0.3527 | 0.3448346 | 0.1396293 | -0.0069 | -0.0491021 | 43.0363
6691 | 9.333611 | 3.3475 | 27.6124 | 31 | 3.0983 | 3.097937 | 9.6 | 0.094706 | 0.353 | 0.3449361 | 0.1397364 | -0.0058 | -0.04890808 | 43.0371
6692 | 9.335 | 3.3475 | 27.6171 | 34 | 3.1001 | 3.098512 | 9.61 | 0.095313 | 0.3532 | 0.3450373 | 0.1398448 | -0.0047 | -0.04871391 | 43.0368
6693 | 9.336389 | 3.3528 | 27.6217 | 35 | 3.1055 | 3.099025 | 9.64 | 0.095302 | 0.354 | 0.3451381 | 0.1399539 | -0.0036 | -0.04851959 | 43.0369
6694 | 9.337778 | 3.3528 | 27.6264 | 37 | 3.1091 | 3.099545 | 9.67 | 0.095319 | 0.3556 | 0.3452375 | 0.1400662 | -0.0024 | -0.04832512 | 43.037
6695 | 9.339167 | 3.3579 | 27.6311 | 40 | 3.1154 | 3.100137 | 9.71 | 0.09588 | 0.3572 | 0.3453365 | 0.1401009 | -0.0013 | -0.04813054 | 43.0367
6696 | 9.340556 | 3.3579 | 27.6357 | 34 | 3.1001 | 3.100692 | 9.61 | 0.09533 | 0.3571 | 0.3454354 | 0.1402156 | -0.0002 | -0.04793586 | 43.0372
6697 | 9.341944 | 3.3633 | 27.6404 | 38 | 3.0855 | 3.101194 | 9.52 | 0.093917 | 0.3559 | 0.3455336 | 0.1403289 | 0.0009 | -0.04774116 | 43.0381
6698 | 9.343333 | 3.3633 | 27.6451 | 30 | 3.0865 | 3.101743 | 9.53 | 0.093497 | 0.3548 | 0.3456316 | 0.1404412 | 0.0021 | -0.04754617 | 43.0384
6699 | 9.344722 | 3.3687 | 27.6497 | 32 | 3.0874 | 3.102361 | 9.53 | 0.098678 | 0.354 | 0.3457291 | 0.1405539 | 0.0032 | -0.04735102 | 43.0355
6700 | 9.346111 | 3.3687 | 27.6544 | 37 | 3.1064 | 3.102869 | 9.65 | 0.098995 | 0.3553 | 0.345827 | 0.1406704 | 0.0043 | -0.04715571 | 43.0354
6701 | 9.3475 | 3.3738 | 27.6591 | 31 | 3.1154 | 3.103408 | 9.71 | 0.096617 | 0.3561 | 0.3459229 | 0.1406967 | 0.0054 | -0.0469603 | 43.0369
6702 | 9.348889 | 3.3738 | 27.6638 | 36 | 3.1172 | 3.103952 | 9.72 | 0.09426 | 0.3575 | 0.3460173 | 0.140817 | 0.0066 | -0.04676479 | 43.0384
6703 | 9.350278 | 3.3793 | 27.6685 | 34 | 3.1055 | 3.104547 | 9.64 | 0.096166 | 0.3579 | 0.3461106 | 0.1409384 | 0.0077 | -0.04656911 | 43.0373
6704 | 9.351667 | 3.3793 | 27.6732 | 35 | 3.1181 | 3.10513 | 9.72 | 0.095762 | 0.3591 | 0.3462032 | 0.1410624 | 0.0089 | -0.04637326 | 43.0377
6705 | 9.353056 | 3.3848 | 27.6779 | 36 | 3.1028 | 3.10567 | 9.63 | 0.096235 | 0.3596 | 0.3462948 | 0.1411893 | 0.01 | -0.04617724 | 43.0375
6706 | 9.354444 | 3.3848 | 27.6826 | 33 | 3.0928 | 3.10615 | 9.57 | 0.096926 | 0.3588 | 0.346385 | 0.1413162 | 0.0111 | -0.04598118 | 43.0371
6707 | 9.355833 | 3.39 | 27.6873 | 42 | 3.1046 | 3.106769 | 9.64 | 0.0965 | 0.3588 | 0.3464743 | 0.1413418 | 0.0123 | -0.04578487 | 43.0375
6708 | 9.357222 | 3.39 | 27.692 | 37 | 3.11 | 3.107282 | 9.67 | 0.096818 | 0.3592 | 0.3465624 | 0.1414692 | 0.0134 | -0.04558846 | 43.0374
6709 | 9.358611 | 3.3955 | 27.6967 | 36 | 3.1136 | 3.107804 | 9.69 | 0.097809 | 0.3603 | 0.346651 | 0.1415993 | 0.0145 | -0.04539187 | 43.0369
6710 | 9.36 | 3.3955 | 27.7014 | 36 | 3.11 | 3.108383 | 9.67 | 0.098387 | 0.3612 | 0.3467398 | 0.1417298 | 0.0157 | -0.0451951 | 43.0366
6711 | 9.361667 | 3.4011 | 27.7062 | 40 | 3.1181 | 3.108956 | 9.72 | 0.096459 | 0.3621 | 0.3468282 | 0.1418632 | 0.0168 | -0.04495872 | 43.0382
6712 | 9.363056 | 3.4011 | 27.7109 | 39 | 3.1109 | 3.109537 | 9.68 | 0.096263 | 0.3632 | 0.3469157 | 0.1419984 | 0.018 | -0.04476158 | 43.0384
6713 | 9.364444 | 3.4063 | 27.7156 | 43 | 3.1055 | 3.110124 | 9.64 | 0.096333 | 0.363 | 0.3470026 | 0.1420297 | 0.0191 | -0.04456446 | 43.0384
6714 | 9.365833 | 3.4063 | 27.7204 | 33 | 3.1199 | 3.110643 | 9.73 | 0.098071 | 0.3637 | 0.3470884 | 0.1421655 | 0.0202 | -0.04436709 | 43.0374
6715 | 9.367222 | 3.4119 | 27.7251 | 30 | 3.1253 | 3.111152 | 9.77 | 0.097802 | 0.3647 | 0.3471736 | 0.1423023 | 0.0214 | -0.04416953 | 43.0377
6716 | 9.368611 | 3.4119 | 27.7298 | 41 | 3.1001 | 3.111641 | 9.61 | 0.094379 | 0.3642 | 0.3472581 | 0.1424401 | 0.0225 | -0.04397177 | 43.0398
6717 | 9.37 | 3.4175 | 27.7346 | 44 | 3.1163 | 3.11214 | 9.71 | 0.09683 | 0.3651 | 0.3473417 | 0.1425805 | 0.0237 | -0.04377383 | 43.0384
6718 | 9.371389 | 3.4175 | 27.7393 | 47 | 3.11 | 3.112678 | 9.67 | 0.095129 | 0.3659 | 0.3474242 | 0.1427211 | 0.0248 | -0.04357568 | 43.0395
6719 | 9.372778 | 3.4228 | 27.7441 | 43 | 3.1118 | 3.113247 | 9.68 | 0.095126 | 0.3663 | 0.3475069 | 0.1427561 | 0.0259 | -0.04337742 | 43.0395
6720 | 9.374167 | 3.4228 | 27.7488 | 43 | 3.1226 | 3.11382 | 9.75 | 0.099043 | 0.3677 | 0.3475883 | 0.1428996 | 0.0271 | -0.04317903 | 43.0373
6721 | 9.375556 | 3.4284 | 27.7536 | 37 | 3.1208 | 3.114398 | 9.74 | 0.098111 | 0.3691 | 0.3476686 | 0.1430461 | 0.0282 | -0.04298044 | 43.0379
6722 | 9.376944 | 3.4284 | 27.7584 | 34 | 3.1127 | 3.114959 | 9.69 | 0.097963 | 0.3692 | 0.3477478 | 0.1431917 | 0.0294 | -0.04278179 | 43.038
6723 | 9.378333 | 3.4341 | 27.7631 | 37 | 3.1154 | 3.115374 | 9.71 | 0.097094 | 0.3699 | 0.347826 | 0.1433392 | 0.0305 | -0.0425828 | 43.0386
6724 | 9.379722 | 3.4341 | 27.7679 | 32 | 3.1073 | 3.116007 | 9.66 | 0.097991 | 0.3697 | 0.3479041 | 0.1434854 | 0.0317 | -0.0423836 | 43.0381
6725 | 9.381111 | 3.4394 | 27.7727 | 29 | 3.1127 | 3.11651 | 9.69 | 0.097212 | 0.3697 | 0.3479811 | 0.1435259 | 0.0328 | -0.04218427 | 43.0387
6726 | 9.3825 | 3.4394 | 27.7775 | 28 | 3.1181 | 3.117071 | 9.72 | 0.09733 | 0.3712 | 0.3480574 | 0.1436746 | 0.0339 | -0.04198481 | 43.0386
6727 | 9.383889 | 3.4451 | 27.7822 | 48 | 3.1244 | 3.117604 | 9.76 | 0.097946 | 0.3725 | 0.3481334 | 0.1438262 | 0.0351 | -0.04178514 | 43.0383
6728 | 9.385278 | 3.4451 | 27.787 | 33 | 3.1109 | 3.118089 | 9.68 | 0.09863 | 0.3735 | 0.3482089 | 0.1439807 | 0.0362 | -0.04158526 | 43.038
6729 | 9.386667 | 3.4508 | 27.7918 | 33 | 3.119 | 3.118628 | 9.73 | 0.097717 | 0.3741 | 0.3482831 | 0.1441371 | 0.0374 | -0.04138516 | 43.0386
6730 | 9.388056 | 3.4508 | 27.7966 | 36 | 3.1316 | 3.119104 | 9.81 | 0.098977 | 0.3756 | 0.348357 | 0.1442953 | 0.0385 | -0.04118484 | 43.0379
6731 | 9.389444 | 3.4562 | 27.8014 | 35 | 3.1154 | 3.119609 | 9.71 | 0.096221 | 0.3765 | 0.34843 | 0.1443449 | 0.0396 | -0.04098453 | 43.0395
6732 | 9.390833 | 3.4562 | 27.8062 | 33 | 3.1091 | 3.120142 | 9.67 | 0.098918 | 0.3765 | 0.3485011 | 0.1445044 | 0.0408 | -0.04078392 | 43.038
6733 | 9.392222 | 3.4619 | 27.811 | 35 | 3.1262 | 3.120687 | 9.77 | 0.100023 | 0.3764 | 0.3485719 | 0.1446639 | 0.0419 | -0.04058309 | 43.0374
6734 | 9.393611 | 3.4619 | 27.8158 | 32 | 3.128 | 3.121254 | 9.78 | 0.099232 | 0.3777 | 0.3486411 | 0.1448242 | 0.0431 | -0.04038204 | 43.0379
6735 | 9.395 | 3.4676 | 27.8207 | 39 | 3.1073 | 3.121766 | 9.66 | 0.097529 | 0.3774 | 0.3487098 | 0.144984 | 0.0442 | -0.04018077 | 43.0389
6736 | 9.396389 | 3.4676 | 27.8255 | 39 | 3.1091 | 3.122286 | 9.67 | 0.096447 | 0.377 | 0.3487783 | 0.145144 | 0.0453 | -0.03997928 | 43.0396
6737 | 9.397778 | 3.4729 | 27.8303 | 34 | 3.1414 | 3.1228 | 9.87 | 0.100229 | 0.3797 | 0.3488462 | 0.1451981 | 0.0465 | -0.03977764 | 43.0374
6738 | 9.399167 | 3.4729 | 27.8351 | 39 | 3.1082 | 3.123284 | 9.66 | 0.099432 | 0.3788 | 0.348913 | 0.1453609 | 0.0476 | -0.03957584 | 43.0379
6739 | 9.400556 | 3.4786 | 27.84 | 42 | 3.1217 | 3.123846 | 9.75 | 0.097664 | 0.3797 | 0.3489784 | 0.1455238 | 0.0487 | -0.03937382 | 43.039
6740 | 9.401944 | 3.4786 | 27.8448 | 32 | 3.1163 | 3.124405 | 9.71 | 0.099337 | 0.3793 | 0.3490428 | 0.1456868 | 0.0498 | -0.03917172 | 43.038
6741 | 9.403333 | 3.4842 | 27.8496 | 38 | 3.1181 | 3.124946 | 9.72 | 0.094311 | 0.3792 | 0.3491072 | 0.1458511 | 0.0509 | -0.03896925 | 43.041
6742 | 9.404722 | 3.4842 | 27.8545 | 30 | 3.1235 | 3.125544 | 9.76 | 0.100447 | 0.3804 | 0.3491708 | 0.1460166 | 0.052 | -0.03876655 | 43.0374
6743 | 9.406111 | 3.4894 | 27.8593 | 29 | 3.1181 | 3.126068 | 9.72 | 0.099482 | 0.3804 | 0.3492331 | 0.1460704 | 0.0531 | -0.03856369 | 43.038
6744 | 9.4075 | 3.4894 | 27.8642 | 35 | 3.1316 | 3.126643 | 9.81 | 0.09995 | 0.3812 | 0.3492949 | 0.146237 | 0.0542 | -0.03836069 | 43.0377
6745 | 9.408889 | 3.4949 | 27.869 | 46 | 3.1253 | 3.127135 | 9.77 | 0.097104 | 0.3815 | 0.3493567 | 0.1464043 | 0.0552 | -0.03815745 | 43.0395
6746 | 9.410278 | 3.4949 | 27.8739 | 29 | 3.1181 | 3.12766 | 9.72 | 0.099362 | 0.3814 | 0.349418 | 0.1465694 | 0.0563 | -0.03795398 | 43.0381
6747 | 9.411667 | 3.5004 | 27.8788 | 33 | 3.1064 | 3.128176 | 9.65 | 0.096078 | 0.3811 | 0.3494785 | 0.146732 | 0.0574 | -0.03775028 | 43.0401
6748 | 9.413056 | 3.5004 | 27.8836 | 35 | 3.1289 | 3.128755 | 9.79 | 0.101176 | 0.3816 | 0.3495392 | 0.1468952 | 0.0584 | -0.03754635 | 43.0371
6749 | 9.414444 | 3.5054 | 27.8885 | 40 | 3.1521 | 3.129278 | 9.94 | 0.09924 | 0.3842 | 0.349599 | 0.1469582 | 0.0594 | -0.03734242 | 43.0383
6750 | 9.415833 | 3.5054 | 27.8934 | 42 | 3.1307 | 3.129783 | 9.8 | 0.099261 | 0.385 | 0.3496585 | 0.1471271 | 0.0604 | -0.03713818 | 43.0383
6751 | 9.417222 | 3.5107 | 27.8982 | 39 | 3.1432 | 3.130227 | 9.88 | 0.100299 | 0.3867 | 0.3497171 | 0.1473 | 0.0615 | -0.0369337 | 43.0377
6752 | 9.418611 | 3.5107 | 27.9031 | 39 | 3.1298 | 3.130754 | 9.8 | 0.099559 | 0.3877 | 0.3497739 | 0.1474738 | 0.0625 | -0.03672898 | 43.0381
6753 | 9.42 | 3.5159 | 27.908 | 34 | 3.1235 | 3.131255 | 9.76 | 0.097478 | 0.3877 | 0.3498307 | 0.1476473 | 0.0635 | -0.03652402 | 43.0394
6754 | 9.421389 | 3.5159 | 27.9129 | 35 | 3.1289 | 3.131726 | 9.79 | 0.098973 | 0.3874 | 0.3498861 | 0.1478206 | 0.0645 | -0.03631881 | 43.0385
6755 | 9.422778 | 3.5208 | 27.9178 | 40 | 3.1262 | 3.132219 | 9.77 | 0.102555 | 0.3879 | 0.349941 | 0.1478883 | 0.0654 | -0.03611344 | 43.0363
6756 | 9.424167 | 3.5208 | 27.9227 | 34 | 3.1423 | 3.132713 | 9.87 | 0.100462 | 0.3893 | 0.3499959 | 0.1480646 | 0.0664 | -0.03590791 | 43.0376
6757 | 9.425833 | 3.5259 | 27.9276 | 38 | 3.1163 | 3.133226 | 9.71 | 0.099793 | 0.3892 | 0.3500493 | 0.1482403 | 0.0674 | -0.03566108 | 43.0384
6758 | 9.427222 | 3.5259 | 27.9325 | 33 | 3.1208 | 3.133764 | 9.74 | 0.100305 | 0.3895 | 0.3501021 | 0.1484176 | 0.0683 | -0.03545505 | 43.0381
6759 | 9.428611 | 3.531 | 27.9374 | 38 | 3.128 | 3.134315 | 9.78 | 0.099426 | 0.388 | 0.3501537 | 0.1485914 | 0.0693 | -0.03524878 | 43.0386
6760 | 9.43 | 3.531 | 27.9423 | 37 | 3.1262 | 3.134853 | 9.77 | 0.101332 | 0.3886 | 0.3502048 | 0.1487659 | 0.0702 | -0.03504227 | 43.0375
6761 | 9.431389 | 3.5357 | 27.9472 | 33 | 3.1388 | 3.135368 | 9.85 | 0.101264 | 0.3906 | 0.3502549 | 0.1488371 | 0.0711 | -0.03483558 | 43.0375
6762 | 9.432778 | 3.5357 | 27.9521 | 32 | 3.145 | 3.13588 | 9.89 | 0.100884 | 0.3921 | 0.3503045 | 0.1490175 | 0.072 | -0.03462872 | 43.0378
6763 | 9.434167 | 3.5406 | 27.957 | 34 | 3.1316 | 3.136357 | 9.81 | 0.100719 | 0.3925 | 0.3503539 | 0.1491987 | 0.073 | -0.03442161 | 43.0379
6764 | 9.435556 | 3.5406 | 27.9619 | 35 | 3.1593 | 3.136887 | 9.98 | 0.101475 | 0.3949 | 0.3504023 | 0.1493846 | 0.0739 | -0.03421424 | 43.0374
6765 | 9.436944 | 3.5456 | 27.9668 | 35 | 3.1504 | 3.137373 | 9.92 | 0.100209 | 0.3964 | 0.3504504 | 0.1495727 | 0.0748 | -0.03400677 | 43.0382
6766 | 9.438333 | 3.5456 | 27.9718 | 39 | 3.1397 | 3.13794 | 9.86 | 0.101566 | 0.3971 | 0.350498 | 0.1497613 | 0.0757 | -0.03379888 | 43.0373
6767 | 9.439722 | 3.5502 | 27.9767 | 37 | 3.1343 | 3.138437 | 9.82 | 0.099299 | 0.3974 | 0.3505447 | 0.1498435 | 0.0766 | -0.0335908 | 43.0387
6768 | 9.441111 | 3.5502 | 27.9816 | 37 | 3.128 | 3.138963 | 9.78 | 0.096807 | 0.3973 | 0.3505909 | 0.1500321 | 0.0774 | -0.03338254 | 43.0402
6769 | 9.4425 | 3.5551 | 27.9866 | 36 | 3.1468 | 3.139499 | 9.9 | 0.100473 | 0.3987 | 0.350636 | 0.1502226 | 0.0783 | -0.03317401 | 43.038
6770 | 9.443889 | 3.5551 | 27.9915 | 35 | 3.1325 | 3.140044 | 9.81 | 0.100813 | 0.3989 | 0.3506807 | 0.150413 | 0.0792 | -0.03296522 | 43.0378
6771 | 9.445278 | 3.5599 | 27.9964 | 39 | 3.1298 | 3.140574 | 9.8 | 0.09971 | 0.3983 | 0.3507253 | 0.1506021 | 0.0801 | -0.03275617 | 43.0384
6772 | 9.446667 | 3.5599 | 28.0014 | 40 | 3.1316 | 3.141091 | 9.81 | 0.10023 | 0.399 | 0.3507689 | 0.1507942 | 0.081 | -0.03254685 | 43.0381
6773 | 9.448056 | 3.5644 | 28.0063 | 37 | 3.1352 | 3.141591 | 9.83 | 0.102295 | 0.399 | 0.3508112 | 0.1508766 | 0.0818 | -0.03233734 | 43.0368
6774 | 9.449444 | 3.5644 | 28.0113 | 39 | 3.153 | 3.142092 | 9.94 | 0.104343 | 0.4001 | 0.3508537 | 0.1510703 | 0.0826 | -0.03212779 | 43.0356
6775 | 9.450833 | 3.5691 | 28.0163 | 37 | 3.1379 | 3.142636 | 9.85 | 0.100797 | 0.3999 | 0.3508951 | 0.1512637 | 0.0835 | -0.03191782 | 43.0377
6776 | 9.452222 | 3.5691 | 28.0212 | 39 | 3.1486 | 3.143145 | 9.91 | 0.10052 | 0.4 | 0.3509355 | 0.151457 | 0.0843 | -0.03170758 | 43.0378
6777 | 9.453611 | 3.5739 | 28.0262 | 38 | 3.1379 | 3.143606 | 9.85 | 0.099587 | 0.3995 | 0.3509752 | 0.1516484 | 0.0852 | -0.03149707 | 43.0383
6778 | 9.455 | 3.5739 | 28.0311 | 40 | 3.1388 | 3.144084 | 9.85 | 0.10303 | 0.4008 | 0.3510142 | 0.1518417 | 0.086 | -0.0312863 | 43.0363
6779 | 9.456389 | 3.5783 | 28.0361 | 41 | 3.1513 | 3.144608 | 9.93 | 0.103506 | 0.4019 | 0.3510526 | 0.1519288 | 0.0868 | -0.03107533 | 43.036
6780 | 9.457778 | 3.5783 | 28.0411 | 38 | 3.1325 | 3.145061 | 9.81 | 0.101722 | 0.4025 | 0.3510906 | 0.1521246 | 0.0876 | -0.03086416 | 43.037
6781 | 9.459167 | 3.5829 | 28.0461 | 42 | 3.1388 | 3.145585 | 9.85 | 0.101599 | 0.4025 | 0.3511282 | 0.1523203 | 0.0885 | -0.03065272 | 43.037
6782 | 9.460556 | 3.5829 | 28.051 | 36 | 3.1557 | 3.146034 | 9.96 | 0.103704 | 0.4039 | 0.3511653 | 0.1525195 | 0.0893 | -0.03044101 | 43.0358
6783 | 9.461944 | 3.5876 | 28.056 | 40 | 3.1352 | 3.146517 | 9.83 | 0.101565 | 0.4031 | 0.3512021 | 0.1527171 | 0.0901 | -0.03022918 | 43.037
6784 | 9.463333 | 3.5876 | 28.061 | 36 | 3.1575 | 3.147017 | 9.97 | 0.102791 | 0.4035 | 0.3512383 | 0.1529154 | 0.0909 | -0.03001692 | 43.0363
6785 | 9.464722 | 3.5918 | 28.066 | 39 | 3.1298 | 3.147523 | 9.8 | 0.102525 | 0.4027 | 0.3512742 | 0.153001 | 0.0917 | -0.02980446 | 43.0364
6786 | 9.466111 | 3.5918 | 28.071 | 45 | 3.145 | 3.148084 | 9.89 | 0.102521 | 0.4021 | 0.3513106 | 0.1531964 | 0.0925 | -0.0295918 | 43.0363
6787 | 9.4675 | 3.5963 | 28.076 | 38 | 3.153 | 3.148666 | 9.94 | 0.105119 | 0.4029 | 0.3513472 | 0.1533914 | 0.0932 | -0.02937888 | 43.0348
6788 | 9.468889 | 3.5963 | 28.081 | 37 | 3.153 | 3.149097 | 9.94 | 0.102211 | 0.404 | 0.3513826 | 0.1535872 | 0.094 | -0.02916568 | 43.0365
6789 | 9.470278 | 3.6007 | 28.086 | 27 | 3.1414 | 3.149589 | 9.87 | 0.103564 | 0.4044 | 0.3514188 | 0.1537838 | 0.0948 | -0.02895221 | 43.0356
6790 | 9.471667 | 3.6007 | 28.091 | 42 | 3.1468 | 3.150075 | 9.9 | 0.103443 | 0.405 | 0.3514551 | 0.1539805 | 0.0955 | -0.02873847 | 43.0356
6791 | 9.473056 | 3.6048 | 28.096 | 37 | 3.1486 | 3.150609 | 9.91 | 0.104455 | 0.4042 | 0.3514904 | 0.1540705 | 0.0963 | -0.02852453 | 43.035
6792 | 9.474444 | 3.6048 | 28.101 | 40 | 3.1601 | 3.151073 | 9.99 | 0.103757 | 0.4057 | 0.3515262 | 0.154268 | 0.097 | -0.02831054 | 43.0354
6793 | 9.475833 | 3.6091 | 28.106 | 37 | 3.1521 | 3.151554 | 9.94 | 0.102486 | 0.4058 | 0.3515619 | 0.1544631 | 0.0977 | -0.02809613 | 43.0361
6794 | 9.477222 | 3.6091 | 28.111 | 34 | 3.1601 | 3.152115 | 9.99 | 0.10639 | 0.4075 | 0.3515982 | 0.15466 | 0.0984 | -0.02788144 | 43.0337
6795 | 9.478611 | 3.6133 | 28.116 | 32 | 3.145 | 3.15254 | 9.89 | 0.104394 | 0.4077 | 0.3516348 | 0.1548577 | 0.0991 | -0.02766648 | 43.0349
6796 | 9.48 | 3.6133 | 28.121 | 37 | 3.1513 | 3.152975 | 9.93 | 0.10352 | 0.4085 | 0.351671 | 0.1550557 | 0.0998 | -0.02745125 | 43.0354
6797 | 9.481389 | 3.6172 | 28.1261 | 40 | 3.1513 | 3.153454 | 9.93 | 0.104433 | 0.409 | 0.3517065 | 0.1551566 | 0.1005 | -0.02723581 | 43.0348
6798 | 9.482778 | 3.6172 | 28.1311 | 40 | 3.1557 | 3.153923 | 9.96 | 0.104084 | 0.4091 | 0.351742 | 0.1553551 | 0.1012 | -0.02702016 | 43.0349
6799 | 9.484167 | 3.6213 | 28.1361 | 40 | 3.1539 | 3.154402 | 9.95 | 0.103859 | 0.4095 | 0.3517766 | 0.155555 | 0.1019 | -0.02680423 | 43.035
6800 | 9.485556 | 3.6213 | 28.1412 | 41 | 3.1343 | 3.154954 | 9.82 | 0.101259 | 0.4087 | 0.3518109 | 0.155753 | 0.1025 | -0.02658802 | 43.0365
6801 | 9.486944 | 3.6254 | 28.1462 | 49 | 3.145 | 3.155434 | 9.89 | 0.100931 | 0.4083 | 0.3518463 | 0.1559494 | 0.1032 | -0.0263717 | 43.0366
6802 | 9.488333 | 3.6254 | 28.1512 | 38 | 3.1539 | 3.155992 | 9.95 | 0.10272 | 0.4082 | 0.3518809 | 0.156145 | 0.1039 | -0.02615495 | 43.0355
6803 | 9.489722 | 3.6291 | 28.1563 | 35 | 3.1619 | 3.156589 | 10 | 0.103918 | 0.4092 | 0.351915 | 0.1562452 | 0.1045 | -0.025938 | 43.0347
6804 | 9.491111 | 3.6291 | 28.1613 | 44 | 3.1557 | 3.157085 | 9.96 | 0.106273 | 0.4091 | 0.3519485 | 0.1564421 | 0.1051 | -0.02572084 | 43.0333
6805 | 9.492778 | 3.6329 | 28.1664 | 37 | 3.1361 | 3.157561 | 9.83 | 0.104467 | 0.4078 | 0.3519812 | 0.1566362 | 0.1057 | -0.02545989 | 43.0347
6806 | 9.494167 | 3.6329 | 28.1714 | 40 | 3.1486 | 3.157991 | 9.91 | 0.102732 | 0.4071 | 0.3520146 | 0.1568285 | 0.1063 | -0.02524219 | 43.0357
6807 | 9.495556 | 3.6367 | 28.1765 | 37 | 3.1566 | 3.15843 | 9.96 | 0.104804 | 0.4075 | 0.3520486 | 0.1570209 | 0.1069 | -0.02502422 | 43.0344
6808 | 9.496944 | 3.6367 | 28.1815 | 32 | 3.1787 | 3.158883 | 10.1 | 0.106271 | 0.4096 | 0.3520825 | 0.1572169 | 0.1075 | -0.02480614 | 43.0335
6809 | 9.498333 | 3.6401 | 28.1866 | 43 | 3.1593 | 3.159376 | 9.98 | 0.105625 | 0.4097 | 0.352116 | 0.1573174 | 0.108 | -0.02458769 | 43.0338
6810 | 9.499722 | 3.6401 | 28.1916 | 38 | 3.1397 | 3.159862 | 9.86 | 0.10303 | 0.4089 | 0.3521486 | 0.1575117 | 0.1086 | -0.02436904 | 43.0353
6811 | 9.501111 | 3.6436 | 28.1967 | 40 | 3.1628 | 3.160335 | 10 | 0.106339 | 0.4083 | 0.3521795 | 0.1577039 | 0.1091 | -0.02415013 | 43.0332
6812 | 9.5025 | 3.6436 | 28.2018 | 40 | 3.1628 | 3.16085 | 10 | 0.102818 | 0.4092 | 0.3522095 | 0.1578973 | 0.1097 | -0.02393094 | 43.0353
6813 | 9.503889 | 3.6472 | 28.2068 | 32 | 3.1584 | 3.16134 | 9.98 | 0.103675 | 0.4094 | 0.3522388 | 0.15809 | 0.1102 | -0.02371149 | 43.0347
6814 | 9.505278 | 3.6472 | 28.2119 | 43 | 3.1664 | 3.161847 | 10.03 | 0.103278 | 0.4101 | 0.3522678 | 0.1582831 | 0.1108 | -0.02349177 | 43.0349
6815 | 9.506667 | 3.6504 | 28.217 | 37 | 3.1672 | 3.162275 | 10.03 | 0.105707 | 0.4106 | 0.3522967 | 0.1583863 | 0.1113 | -0.02327184 | 43.0333
6816 | 9.508056 | 3.6504 | 28.222 | 34 | 3.1405 | 3.162711 | 9.86 | 0.103605 | 0.4079 | 0.3523261 | 0.158575 | 0.1118 | -0.02305171 | 43.0346
6817 | 9.509444 | 3.6538 | 28.2271 | 44 | 3.1539 | 3.163307 | 9.95 | 0.102713 | 0.407 | 0.3523554 | 0.1587615 | 0.1123 | -0.02283148 | 43.035
6818 | 9.510833 | 3.6538 | 28.2322 | 38 | 3.1628 | 3.163799 | 10 | 0.105769 | 0.4073 | 0.352385 | 0.1589488 | 0.1128 | -0.02261083 | 43.0331
6819 | 9.512222 | 3.6571 | 28.2373 | 38 | 3.1441 | 3.164246 | 9.89 | 0.104366 | 0.4056 | 0.3524144 | 0.1591337 | 0.1133 | -0.02238992 | 43.0339
6820 | 9.513611 | 3.6571 | 28.2424 | 41 | 3.1672 | 3.164698 | 10.03 | 0.103512 | 0.406 | 0.3524433 | 0.1593185 | 0.1138 | -0.02216876 | 43.0343
6821 | 9.515 | 3.66 | 28.2474 | 39 | 3.1637 | 3.165192 | 10.01 | 0.102473 | 0.4054 | 0.3524723 | 0.1594107 | 0.1142 | -0.0219474 | 43.0349
6822 | 9.516389 | 3.66 | 28.2525 | 39 | 3.1734 | 3.165585 | 10.07 | 0.102503 | 0.4065 | 0.352502 | 0.159596 | 0.1146 | -0.02172585 | 43.0348
6823 | 9.517778 | 3.6631 | 28.2576 | 37 | 3.1814 | 3.16609 | 10.12 | 0.106569 | 0.4083 | 0.3525311 | 0.1597835 | 0.1151 | -0.02150404 | 43.0323
6824 | 9.519167 | 3.6631 | 28.2627 | 35 | 3.1717 | 3.1666 | 10.06 | 0.108842 | 0.4089 | 0.3525597 | 0.1599726 | 0.1155 | -0.02128197 | 43.0309
6825 | 9.520556 | 3.6661 | 28.2678 | 34 | 3.1637 | 3.167113 | 10.01 | 0.10494 | 0.409 | 0.3525879 | 0.1601592 | 0.1159 | -0.02105964 | 43.0331
6826 | 9.521944 | 3.6661 | 28.2729 | 42 | 3.153 | 3.167598 | 9.94 | 0.104053 | 0.4086 | 0.3526152 | 0.1603446 | 0.1164 | -0.02083721 | 43.0336
6827 | 9.523333 | 3.6689 | 28.278 | 45 | 3.1699 | 3.16812 | 10.05 | 0.107627 | 0.4083 | 0.3526426 | 0.1604434 | 0.1168 | -0.02061442 | 43.0313
6828 | 9.524722 | 3.6689 | 28.2831 | 38 | 3.1726 | 3.168608 | 10.07 | 0.106905 | 0.4086 | 0.3526679 | 0.1606284 | 0.1171 | -0.02039144 | 43.0317
6829 | 9.526111 | 3.6717 | 28.2882 | 41 | 3.1708 | 3.169057 | 10.05 | 0.107382 | 0.409 | 0.3526925 | 0.1608129 | 0.1175 | -0.02016819 | 43.0313
6830 | 9.5275 | 3.6717 | 28.2933 | 35 | 3.1708 | 3.169479 | 10.05 | 0.107704 | 0.4097 | 0.3527182 | 0.1609974 | 0.1179 | -0.0199447 | 43.0311
6831 | 9.528889 | 3.6745 | 28.2984 | 38 | 3.169 | 3.169937 | 10.04 | 0.107064 | 0.4097 | 0.3527436 | 0.1611807 | 0.1182 | -0.01972094 | 43.0314
6832 | 9.530278 | 3.6745 | 28.3035 | 43 | 3.1619 | 3.170454 | 10 | 0.106712 | 0.4088 | 0.3527694 | 0.1613607 | 0.1186 | -0.01949694 | 43.0315
6833 | 9.531667 | 3.6769 | 28.3086 | 37 | 3.1752 | 3.17084 | 10.08 | 0.108195 | 0.4096 | 0.352795 | 0.1614648 | 0.1189 | -0.01927274 | 43.0305
6834 | 9.533056 | 3.6769 | 28.3137 | 41 | 3.1655 | 3.171342 | 10.02 | 0.106087 | 0.4084 | 0.3528199 | 0.1616437 | 0.1192 | -0.01904834 | 43.0317
6835 | 9.534444 | 3.6794 | 28.3188 | 42 | 3.1796 | 3.171773 | 10.11 | 0.108072 | 0.4079 | 0.3528445 | 0.1618209 | 0.1195 | -0.01882385 | 43.0305
6836 | 9.535833 | 3.6794 | 28.3239 | 41 | 3.1593 | 3.172189 | 9.98 | 0.107351 | 0.4058 | 0.3528693 | 0.1619928 | 0.1198 | -0.01859896 | 43.0308
6837 | 9.537222 | 3.6818 | 28.329 | 43 | 3.1743 | 3.172671 | 10.08 | 0.10606 | 0.4068 | 0.352895 | 0.1621658 | 0.1201 | -0.01837384 | 43.0315
6838 | 9.538611 | 3.6818 | 28.3342 | 43 | 3.1593 | 3.17316 | 9.98 | 0.105617 | 0.4047 | 0.3529197 | 0.1623348 | 0.1204 | -0.01814847 | 43.0316
6839 | 9.54 | 3.6839 | 28.3393 | 39 | 3.1796 | 3.173588 | 10.11 | 0.106158 | 0.405 | 0.3529439 | 0.1624319 | 0.1206 | -0.01792292 | 43.0312
6840 | 9.541389 | 3.6839 | 28.3444 | 39 | 3.1504 | 3.174112 | 9.92 | 0.105033 | 0.4035 | 0.3529676 | 0.1625983 | 0.1208 | -0.01769719 | 43.0318
6841 | 9.542778 | 3.686 | 28.3495 | 36 | 3.1681 | 3.17465 | 10.04 | 0.107176 | 0.4023 | 0.3529908 | 0.1627636 | 0.1211 | -0.01747122 | 43.0305
6842 | 9.544167 | 3.686 | 28.3546 | 28 | 3.1734 | 3.175211 | 10.07 | 0.107659 | 0.4017 | 0.3530133 | 0.1629284 | 0.1213 | -0.01724503 | 43.0301
6843 | 9.545556 | 3.688 | 28.3598 | 32 | 3.1619 | 3.175707 | 10 | 0.108397 | 0.4007 | 0.3530355 | 0.1630911 | 0.1215 | -0.01701861 | 43.0296
6844 | 9.546944 | 3.688 | 28.3649 | 40 | 3.1734 | 3.176253 | 10.07 | 0.103812 | 0.3995 | 0.3530572 | 0.1632508 | 0.1217 | -0.01679213 | 43.0322
6845 | 9.548333 | 3.6897 | 28.37 | 39 | 3.177 | 3.176826 | 10.09 | 0.106015 | 0.3995 | 0.3530795 | 0.1633357 | 0.1218 | -0.01656531 | 43.0308
6846 | 9.549722 | 3.6897 | 28.3751 | 41 | 3.1708 | 3.177282 | 10.05 | 0.108187 | 0.3983 | 0.3531014 | 0.1634928 | 0.122 | -0.01633833 | 43.0294
6847 | 9.551111 | 3.6914 | 28.3803 | 44 | 3.1796 | 3.177753 | 10.11 | 0.102763 | 0.3982 | 0.3531232 | 0.163649 | 0.1221 | -0.01611113 | 43.0325
6848 | 9.5525 | 3.6914 | 28.3854 | 43 | 3.1584 | 3.178345 | 9.98 | 0.107764 | 0.3957 | 0.3531444 | 0.1637997 | 0.1222 | -0.01588372 | 43.0295
6849 | 9.553889 | 3.693 | 28.3905 | 46 | 3.1619 | 3.178766 | 10 | 0.105067 | 0.3944 | 0.3531654 | 0.1639484 | 0.1223 | -0.0156561 | 43.031
6850 | 9.555556 | 3.693 | 28.3956 | 46 | 3.192 | 3.179228 | 10.19 | 0.107701 | 0.3952 | 0.3531868 | 0.1641001 | 0.1224 | -0.01538267 | 43.0298
6851 | 9.556944 | 3.6942 | 28.4008 | 47 | 3.1761 | 3.179754 | 10.09 | 0.106824 | 0.3943 | 0.3532077 | 0.1641737 | 0.1225 | -0.01515485 | 43.0302
6852 | 9.558333 | 3.6942 | 28.4059 | 37 | 3.1805 | 3.180222 | 10.12 | 0.10827 | 0.3942 | 0.3532299 | 0.1643233 | 0.1225 | -0.01492671 | 43.0292
6853 | 9.559722 | 3.6954 | 28.411 | 37 | 3.1628 | 3.180648 | 10 | 0.10737 | 0.3918 | 0.3532518 | 0.1644668 | 0.1225 | -0.01469836 | 43.0297
6854 | 9.561111 | 3.6954 | 28.4162 | 41 | 3.1858 | 3.181184 | 10.15 | 0.106961 | 0.3918 | 0.3532738 | 0.1646105 | 0.1225 | -0.01446982 | 43.0298
6855 | 9.5625 | 3.6965 | 28.4213 | 37 | 3.1699 | 3.181702 | 10.05 | 0.10867 | 0.3906 | 0.3532962 | 0.1647511 | 0.1225 | -0.01424108 | 43.0287
6856 | 9.563889 | 3.6965 | 28.4265 | 33 | 3.1761 | 3.182221 | 10.09 | 0.108278 | 0.39 | 0.3533185 | 0.1648904 | 0.1225 | -0.01401214 | 43.0288
6857 | 9.565278 | 3.6973 | 28.4316 | 37 | 3.1805 | 3.182744 | 10.12 | 0.10738 | 0.3895 | 0.353341 | 0.1649565 | 0.1225 | -0.01378306 | 43.0293
6858 | 9.566667 | 3.6973 | 28.4367 | 35 | 3.1911 | 3.183271 | 10.18 | 0.107791 | 0.3894 | 0.3533641 | 0.1650944 | 0.1224 | -0.01355384 | 43.029
6859 | 9.568056 | 3.698 | 28.4419 | 34 | 3.1805 | 3.183769 | 10.12 | 0.109621 | 0.3884 | 0.3533876 | 0.1652297 | 0.1223 | -0.01332443 | 43.0278
6860 | 9.569444 | 3.698 | 28.447 | 36 | 3.1787 | 3.184225 | 10.1 | 0.108652 | 0.3872 | 0.3534115 | 0.1653629 | 0.1222 | -0.013095 | 43.0283
6861 | 9.570833 | 3.6986 | 28.4521 | 41 | 3.1823 | 3.184726 | 10.13 | 0.109292 | 0.3866 | 0.3534357 | 0.1654939 | 0.1221 | -0.01286522 | 43.0278
6862 | 9.572222 | 3.6986 | 28.4573 | 40 | 3.1823 | 3.185256 | 10.13 | 0.105556 | 0.3865 | 0.3534594 | 0.1656248 | 0.122 | -0.01263526 | 43.0299
6863 | 9.573611 | 3.6989 | 28.4624 | 37 | 3.1902 | 3.185772 | 10.18 | 0.106934 | 0.3867 | 0.3534826 | 0.1656861 | 0.1219 | -0.01240516 | 43.029
6864 | 9.575 | 3.6989 | 28.4676 | 36 | 3.1832 | 3.186289 | 10.13 | 0.108555 | 0.3866 | 0.3535053 | 0.1658169 | 0.1217 | -0.01217493 | 43.0279
6865 | 9.576389 | 3.6992 | 28.4727 | 37 | 3.2016 | 3.186774 | 10.25 | 0.110387 | 0.3877 | 0.3535279 | 0.1659491 | 0.1215 | -0.01194452 | 43.0268
6866 | 9.577778 | 3.6992 | 28.4778 | 41 | 3.1832 | 3.187295 | 10.13 | 0.109517 | 0.3868 | 0.3535493 | 0.1660798 | 0.1213 | -0.01171393 | 43.0272
6867 | 9.579167 | 3.6994 | 28.483 | 40 | 3.1902 | 3.187795 | 10.18 | 0.111286 | 0.3866 | 0.3535712 | 0.1662082 | 0.1211 | -0.01148315 | 43.026
6868 | 9.580556 | 3.6994 | 28.4881 | 42 | 3.184 | 3.188227 | 10.14 | 0.109482 | 0.3858 | 0.3535931 | 0.1663347 | 0.1209 | -0.0112522 | 43.027
6869 | 9.581944 | 3.6993 | 28.4932 | 44 | 3.1884 | 3.188755 | 10.17 | 0.10843 | 0.3854 | 0.3536158 | 0.1663949 | 0.1207 | -0.01102129 | 43.0276
6870 | 9.583333 | 3.6993 | 28.4984 | 37 | 3.177 | 3.18924 | 10.09 | 0.111301 | 0.3855 | 0.3536387 | 0.1665205 | 0.1204 | -0.01079008 | 43.0257
6871 | 9.584722 | 3.6992 | 28.5035 | 42 | 3.199 | 3.189699 | 10.23 | 0.107365 | 0.3857 | 0.353661 | 0.1666461 | 0.1201 | -0.01055869 | 43.028
6872 | 9.586111 | 3.6992 | 28.5087 | 39 | 3.1981 | 3.190279 | 10.23 | 0.109619 | 0.387 | 0.3536841 | 0.1667733 | 0.1198 | -0.01032713 | 43.0265
6873 | 9.5875 | 3.699 | 28.5138 | 37 | 3.199 | 3.190735 | 10.23 | 0.111959 | 0.3869 | 0.3537068 | 0.1669001 | 0.1195 | -0.0100954 | 43.0251
6874 | 9.588889 | 3.699 | 28.519 | 43 | 3.1876 | 3.19111 | 10.16 | 0.108719 | 0.3864 | 0.3537301 | 0.1670245 | 0.1192 | -0.009863487 | 43.0269
6875 | 9.590278 | 3.6985 | 28.5241 | 37 | 3.2095 | 3.191634 | 10.3 | 0.110273 | 0.3876 | 0.3537552 | 0.1670899 | 0.1189 | -0.009631445 | 43.0259
6876 | 9.591667 | 3.6985 | 28.5292 | 37 | 3.1972 | 3.192099 | 10.22 | 0.109325 | 0.3876 | 0.3537796 | 0.1672161 | 0.1185 | -0.009399269 | 43.0264
6877 | 9.593056 | 3.698 | 28.5344 | 36 | 3.199 | 3.192553 | 10.23 | 0.113092 | 0.3873 | 0.3538049 | 0.1673409 | 0.1181 | -0.00916692 | 43.024
6878 | 9.594444 | 3.698 | 28.5395 | 42 | 3.1911 | 3.193077 | 10.18 | 0.112988 | 0.3864 | 0.3538295 | 0.1674644 | 0.1177 | -0.008934565 | 43.024
6879 | 9.595833 | 3.6974 | 28.5446 | 45 | 3.1999 | 3.193588 | 10.24 | 0.109894 | 0.3869 | 0.3538539 | 0.1675875 | 0.1173 | -0.008701871 | 43.0257
6880 | 9.597222 | 3.6974 | 28.5498 | 43 | 3.199 | 3.19411 | 10.23 | 0.110268 | 0.3874 | 0.3538785 | 0.1677113 | 0.1169 | -0.008469006 | 43.0254
6881 | 9.598611 | 3.6966 | 28.5549 | 40 | 3.2007 | 3.194605 | 10.24 | 0.113199 | 0.3876 | 0.353903 | 0.1677771 | 0.1165 | -0.008236009 | 43.0236
6882 | 9.6 | 3.6966 | 28.56 | 40 | 3.192 | 3.195085 | 10.19 | 0.110121 | 0.387 | 0.3539286 | 0.1679 | 0.1161 | -0.008002882 | 43.0253
6883 | 9.601389 | 3.6957 | 28.5652 | 40 | 3.1911 | 3.195554 | 10.18 | 0.111425 | 0.3859 | 0.3539535 | 0.1680182 | 0.1156 | -0.007769587 | 43.0244
6884 | 9.602778 | 3.6957 | 28.5703 | 41 | 3.2025 | 3.196093 | 10.26 | 0.110637 | 0.3861 | 0.3539777 | 0.1681359 | 0.1152 | -0.007536128 | 43.0248
6885 | 9.604167 | 3.6948 | 28.5754 | 33 | 3.1955 | 3.196611 | 10.21 | 0.110813 | 0.386 | 0.3540031 | 0.1682538 | 0.1147 | -0.007302505 | 43.0246
6886 | 9.605556 | 3.6948 | 28.5806 | 40 | 3.1858 | 3.197123 | 10.15 | 0.11084 | 0.3845 | 0.35403 | 0.1683688 | 0.1142 | -0.00706872 | 43.0245
6887 | 9.606944 | 3.6937 | 28.5857 | 39 | 3.1981 | 3.197606 | 10.23 | 0.109591 | 0.3837 | 0.354058 | 0.1684296 | 0.1137 | -0.006834982 | 43.0252
6888 | 9.608333 | 3.6937 | 28.5908 | 47 | 3.1955 | 3.198187 | 10.21 | 0.110551 | 0.3829 | 0.3540862 | 0.1685414 | 0.1132 | -0.006600956 | 43.0245
6889 | 9.609722 | 3.6925 | 28.596 | 42 | 3.1981 | 3.198812 | 10.23 | 0.111066 | 0.3834 | 0.354114 | 0.1686532 | 0.1127 | -0.006366774 | 43.0241
6890 | 9.611111 | 3.6925 | 28.6011 | 39 | 3.1928 | 3.199247 | 10.19 | 0.112845 | 0.3823 | 0.3541416 | 0.1687629 | 0.1122 | -0.006132439 | 43.023
6891 | 9.6125 | 3.6914 | 28.6062 | 44 | 3.2077 | 3.199894 | 10.29 | 0.110813 | 0.3827 | 0.3541686 | 0.1688727 | 0.1117 | -0.005897951 | 43.0241
6892 | 9.613889 | 3.6914 | 28.6114 | 40 | 3.2217 | 3.200406 | 10.38 | 0.110714 | 0.3835 | 0.3541957 | 0.1689839 | 0.1112 | -0.00566331 | 43.024
6893 | 9.615278 | 3.69 | 28.6165 | 45 | 3.2112 | 3.200807 | 10.31 | 0.110764 | 0.3849 | 0.3542241 | 0.169047 | 0.1106 | -0.005428547 | 43.0239
6894 | 9.616944 | 3.6893 | 28.6216 | 46 | 3.2112 | 3.201262 | 10.31 | 0.111616 | 0.3856 | 0.3542531 | 0.1691617 | 0.11 | -0.005146819 | 43.0237
6895 | 9.618333 | 3.6893 | 28.6267 | 44 | 3.1972 | 3.201782 | 10.22 | 0.111102 | 0.3841 | 0.3542821 | 0.1692732 | 0.1095 | -0.004911776 | 43.024
6896 | 9.619722 | 3.688 | 28.6318 | 48 | 3.2278 | 3.20225 | 10.42 | 0.112558 | 0.3856 | 0.3543102 | 0.1693863 | 0.1089 | -0.004676577 | 43.023
6897 | 9.621111 | 3.688 | 28.637 | 47 | 3.2034 | 3.202691 | 10.26 | 0.113796 | 0.3855 | 0.3543382 | 0.1694999 | 0.1083 | -0.004441221 | 43.0222
6898 | 9.6225 | 3.6866 | 28.6421 | 43 | 3.1902 | 3.203164 | 10.18 | 0.110876 | 0.384 | 0.3543656 | 0.1696097 | 0.1078 | -0.004205709 | 43.0238
6899 | 9.623889 | 3.6866 | 28.6472 | 42 | 3.2121 | 3.203626 | 10.32 | 0.110081 | 0.3843 | 0.3543944 | 0.1696722 | 0.1072 | -0.003970078 | 43.0242
6900 | 9.625278 | 3.685 | 28.6523 | 46 | 3.2112 | 3.204185 | 10.31 | 0.110763 | 0.3845 | 0.3544239 | 0.1697826 | 0.1066 | -0.003734327 | 43.0237
6901 | 9.626667 | 3.685 | 28.6574 | 40 | 3.213 | 3.204746 | 10.32 | 0.112158 | 0.3845 | 0.3544541 | 0.1698921 | 0.106 | -0.003498422 | 43.0228
6902 | 9.628056 | 3.6835 | 28.6626 | 43 | 3.2095 | 3.205284 | 10.3 | 0.11003 | 0.3838 | 0.3544849 | 0.1700002 | 0.1054 | -0.003262367 | 43.024
6903 | 9.629444 | 3.6835 | 28.6677 | 38 | 3.206 | 3.205758 | 10.28 | 0.109845 | 0.3836 | 0.3545151 | 0.1701069 | 0.1048 | -0.003026333 | 43.024
6904 | 9.630833 | 3.682 | 28.6728 | 46 | 3.2217 | 3.206241 | 10.38 | 0.112905 | 0.3844 | 0.3545453 | 0.1702159 | 0.1042 | -0.002789979 | 43.0221
6905 | 9.632222 | 3.682 | 28.6779 | 47 | 3.2121 | 3.206762 | 10.32 | 0.11124 | 0.3844 | 0.3545762 | 0.1702784 | 0.1036 | -0.002553506 | 43.023
6906 | 9.633611 | 3.6803 | 28.683 | 45 | 3.2007 | 3.207294 | 10.24 | 0.112122 | 0.3835 | 0.3546064 | 0.1703855 | 0.103 | -0.002316915 | 43.0224
6907 | 9.635 | 3.6803 | 28.6881 | 47 | 3.22 | 3.207862 | 10.37 | 0.111465 | 0.3844 | 0.3546359 | 0.1704936 | 0.1024 | -0.002080174 | 43.0227
6908 | 9.636389 | 3.6787 | 28.6932 | 41 | 3.1955 | 3.208298 | 10.21 | 0.111754 | 0.3838 | 0.3546643 | 0.1706003 | 0.1017 | -0.001843284 | 43.0225
6909 | 9.637778 | 3.6787 | 28.6983 | 38 | 3.2025 | 3.208804 | 10.26 | 0.113125 | 0.3828 | 0.3546919 | 0.1707036 | 0.1011 | -0.001606249 | 43.0216
6910 | 9.639167 | 3.6771 | 28.7035 | 38 | 3.2269 | 3.209353 | 10.41 | 0.113004 | 0.3836 | 0.3547191 | 0.1708075 | 0.1005 | -0.001369069 | 43.0215
6911 | 9.640556 | 3.6771 | 28.7086 | 40 | 3.2112 | 3.209855 | 10.31 | 0.114063 | 0.3836 | 0.3547458 | 0.1708705 | 0.0999 | -0.001131774 | 43.0208
6912 | 9.641944 | 3.6754 | 28.7137 | 41 | 3.2139 | 3.210405 | 10.33 | 0.111456 | 0.3834 | 0.3547723 | 0.1709738 | 0.0993 | -0.0008945339 | 43.0223
6913 | 9.643333 | 3.6754 | 28.7188 | 45 | 3.2165 | 3.210839 | 10.35 | 0.113106 | 0.3835 | 0.3547996 | 0.1710758 | 0.0987 | -0.0006569805 | 43.0212
6914 | 9.644722 | 3.6737 | 28.7239 | 41 | 3.2042 | 3.211353 | 10.27 | 0.113108 | 0.3831 | 0.3548274 | 0.171175 | 0.098 | -0.0004192873 | 43.0212
6915 | 9.646111 | 3.6737 | 28.729 | 39 | 3.2208 | 3.211908 | 10.37 | 0.112774 | 0.3834 | 0.3548546 | 0.1712734 | 0.0974 | -0.000181457 | 43.0213
6916 | 9.6475 | 3.6721 | 28.7341 | 47 | 3.2261 | 3.212371 | 10.41 | 0.111779 | 0.3845 | 0.3548805 | 0.1713706 | 0.0968 | 5.650924e-05 | 43.0218
6917 | 9.648889 | 3.6721 | 28.7392 | 37 | 3.2121 | 3.212872 | 10.32 | 0.11448 | 0.3836 | 0.3549067 | 0.1714402 | 0.0962 | 0.0002945914 | 43.0201
6918 | 9.650278 | 3.6704 | 28.7443 | 44 | 3.2165 | 3.213377 | 10.35 | 0.116312 | 0.3832 | 0.3549333 | 0.1715349 | 0.0956 | 0.0005327876 | 43.0189
6919 | 9.651667 | 3.6704 | 28.7494 | 42 | 3.2182 | 3.213869 | 10.36 | 0.111511 | 0.3827 | 0.3549601 | 0.1716273 | 0.0949 | 0.0007711138 | 43.0217
6920 | 9.653056 | 3.6687 | 28.7545 | 50 | 3.2235 | 3.21429 | 10.39 | 0.114166 | 0.3827 | 0.3549872 | 0.1717189 | 0.0943 | 0.001009568 | 43.0201
6921 | 9.654444 | 3.6687 | 28.7596 | 43 | 3.2025 | 3.214832 | 10.26 | 0.108768 | 0.3814 | 0.3550138 | 0.1718074 | 0.0937 | 0.001247975 | 43.0232
6922 | 9.655833 | 3.667 | 28.7647 | 41 | 3.22 | 3.215251 | 10.37 | 0.11301 | 0.3812 | 0.355041 | 0.1718956 | 0.0931 | 0.001486677 | 43.0206
6923 | 9.657222 | 3.667 | 28.7698 | 50 | 3.2034 | 3.215817 | 10.26 | 0.112686 | 0.38 | 0.3550689 | 0.1719605 | 0.0925 | 0.001725485 | 43.0207
6924 | 9.658611 | 3.6652 | 28.7749 | 47 | 3.2139 | 3.216385 | 10.33 | 0.112131 | 0.3798 | 0.355096 | 0.172046 | 0.0919 | 0.001964397 | 43.021
6925 | 9.66 | 3.6652 | 28.7799 | 38 | 3.2252 | 3.216816 | 10.4 | 0.115396 | 0.3797 | 0.3551237 | 0.1721308 | 0.0913 | 0.002203428 | 43.019
6926 | 9.661389 | 3.6635 | 28.785 | 47 | 3.2356 | 3.217237 | 10.47 | 0.116227 | 0.3806 | 0.3551521 | 0.172216 | 0.0906 | 0.002442577 | 43.0184
6927 | 9.662778 | 3.6635 | 28.7901 | 45 | 3.2348 | 3.217731 | 10.46 | 0.114303 | 0.3813 | 0.355181 | 0.1723016 | 0.09 | 0.002681844 | 43.0195
6928 | 9.664167 | 3.6618 | 28.7952 | 43 | 3.2269 | 3.218261 | 10.41 | 0.114865 | 0.3817 | 0.3552092 | 0.1723864 | 0.0894 | 0.00292123 | 43.0191
6929 | 9.665556 | 3.6618 | 28.8003 | 44 | 3.2304 | 3.218785 | 10.44 | 0.113293 | 0.3816 | 0.3552376 | 0.1724568 | 0.0888 | 0.003160724 | 43.0199
6930 | 9.666944 | 3.6601 | 28.8054 | 45 | 3.2243 | 3.219248 | 10.4 | 0.114432 | 0.382 | 0.355267 | 0.1725419 | 0.0882 | 0.003400153 | 43.0192
6931 | 9.668333 | 3.6601 | 28.8105 | 44 | 3.2356 | 3.219804 | 10.47 | 0.114509 | 0.3819 | 0.3552967 | 0.1726255 | 0.0876 | 0.003639872 | 43.019
6932 | 9.669722 | 3.6584 | 28.8155 | 48 | 3.2165 | 3.220326 | 10.35 | 0.114816 | 0.3817 | 0.3553263 | 0.1727093 | 0.087 | 0.003879707 | 43.0188
6933 | 9.671111 | 3.6584 | 28.8206 | 39 | 3.2182 | 3.220919 | 10.36 | 0.115479 | 0.3808 | 0.3553564 | 0.1727912 | 0.0864 | 0.004119657 | 43.0183
6934 | 9.6725 | 3.6567 | 28.8257 | 44 | 3.213 | 3.221366 | 10.32 | 0.11799 | 0.3798 | 0.3553868 | 0.172871 | 0.0858 | 0.004359719 | 43.0168
6935 | 9.673889 | 3.6567 | 28.8308 | 39 | 3.2278 | 3.221831 | 10.42 | 0.115134 | 0.3796 | 0.3554171 | 0.172938 | 0.0852 | 0.004599884 | 43.0184
6936 | 9.675278 | 3.655 | 28.8359 | 37 | 3.2217 | 3.222372 | 10.38 | 0.114937 | 0.3798 | 0.3554473 | 0.1730175 | 0.0846 | 0.00484015 | 43.0184
6937 | 9.676667 | 3.655 | 28.8409 | 40 | 3.2269 | 3.222792 | 10.41 | 0.113859 | 0.3799 | 0.3554779 | 0.1730955 | 0.084 | 0.005080525 | 43.019
6938 | 9.678056 | 3.6534 | 28.846 | 49 | 3.2313 | 3.223303 | 10.44 | 0.115524 | 0.3802 | 0.3555084 | 0.1731733 | 0.0834 | 0.005321009 | 43.018
6939 | 9.679722 | 3.6534 | 28.8511 | 49 | 3.2252 | 3.223798 | 10.4 | 0.114714 | 0.3801 | 0.3555395 | 0.1732507 | 0.0828 | 0.00560958 | 43.0188
6940 | 9.681111 | 3.6518 | 28.8562 | 45 | 3.2278 | 3.224322 | 10.42 | 0.114074 | 0.38 | 0.3555715 | 0.1733284 | 0.0823 | 0.00585028 | 43.0191
6941 | 9.6825 | 3.6518 | 28.8612 | 37 | 3.2348 | 3.224764 | 10.46 | 0.114421 | 0.3806 | 0.3556085 | 0.1733982 | 0.0817 | 0.006091081 | 43.0188
6942 | 9.683889 | 3.6501 | 28.8663 | 49 | 3.2339 | 3.225305 | 10.46 | 0.115816 | 0.3809 | 0.355646 | 0.1734772 | 0.0811 | 0.006331986 | 43.0179
6943 | 9.685278 | 3.6501 | 28.8714 | 44 | 3.2426 | 3.225822 | 10.51 | 0.11697 | 0.3817 | 0.3556846 | 0.1735551 | 0.0805 | 0.006573 | 43.0172
6944 | 9.686667 | 3.6485 | 28.8764 | 40 | 3.2261 | 3.226311 | 10.41 | 0.115285 | 0.3804 | 0.3557225 | 0.1736293 | 0.08 | 0.00681412 | 43.0181
6945 | 9.688056 | 3.6485 | 28.8815 | 43 | 3.2391 | 3.226783 | 10.49 | 0.11627 | 0.3804 | 0.3557612 | 0.1737021 | 0.0794 | 0.007055341 | 43.0175
6946 | 9.689444 | 3.647 | 28.8866 | 38 | 3.2322 | 3.227287 | 10.45 | 0.113673 | 0.3802 | 0.3557985 | 0.1737741 | 0.0789 | 0.00729649 | 43.0189
6947 | 9.690833 | 3.647 | 28.8916 | 42 | 3.2261 | 3.227798 | 10.41 | 0.115432 | 0.3793 | 0.355836 | 0.1738461 | 0.0783 | 0.007537912 | 43.0178
6948 | 9.692222 | 3.6455 | 28.8967 | 44 | 3.2252 | 3.228324 | 10.4 | 0.11562 | 0.3781 | 0.3558741 | 0.1739142 | 0.0778 | 0.007779432 | 43.0176
6949 | 9.693611 | 3.6455 | 28.9018 | 51 | 3.2348 | 3.228776 | 10.46 | 0.116494 | 0.3787 | 0.3559139 | 0.1739814 | 0.0772 | 0.008021045 | 43.0171
6950 | 9.695 | 3.644 | 28.9068 | 37 | 3.2322 | 3.229247 | 10.45 | 0.116835 | 0.3784 | 0.3559545 | 0.1740486 | 0.0767 | 0.008262752 | 43.0168
6951 | 9.696389 | 3.644 | 28.9119 | 49 | 3.2139 | 3.229673 | 10.33 | 0.11559 | 0.3773 | 0.355995 | 0.1741129 | 0.0762 | 0.00850455 | 43.0175
6952 | 9.697778 | 3.6425 | 28.9169 | 44 | 3.2374 | 3.230087 | 10.48 | 0.120833 | 0.3771 | 0.356035 | 0.1741768 | 0.0756 | 0.008746437 | 43.0143
6953 | 9.699167 | 3.6425 | 28.922 | 48 | 3.2356 | 3.230622 | 10.47 | 0.11575 | 0.3772 | 0.3560758 | 0.1742464 | 0.0751 | 0.008988417 | 43.0173
6954 | 9.700556 | 3.6411 | 28.9271 | 44 | 3.2322 | 3.231163 | 10.45 | 0.120591 | 0.3767 | 0.356117 | 0.1743093 | 0.0746 | 0.009230489 | 43.0143
6955 | 9.701944 | 3.6411 | 28.9321 | 40 | 3.2313 | 3.231714 | 10.44 | 0.11848 | 0.376 | 0.3561588 | 0.1743702 | 0.0741 | 0.009472473 | 43.0155
6956 | 9.703333 | 3.6397 | 28.9372 | 41 | 3.2365 | 3.232207 | 10.47 | 0.1176 | 0.3751 | 0.3562012 | 0.1744286 | 0.0736 | 0.009714714 | 43.016
6957 | 9.704722 | 3.6397 | 28.9422 | 51 | 3.2278 | 3.232733 | 10.42 | 0.116824 | 0.3741 | 0.3562439 | 0.1744856 | 0.0731 | 0.009957034 | 43.0164
6958 | 9.706111 | 3.6383 | 28.9473 | 42 | 3.2408 | 3.233239 | 10.5 | 0.116348 | 0.3736 | 0.3562867 | 0.174542 | 0.0726 | 0.01019943 | 43.0166
6959 | 9.7075 | 3.6383 | 28.9523 | 48 | 3.2235 | 3.233691 | 10.39 | 0.12054 | 0.3717 | 0.3563298 | 0.1746019 | 0.0721 | 0.01044191 | 43.0141
6960 | 9.708889 | 3.6369 | 28.9574 | 54 | 3.246 | 3.234194 | 10.54 | 0.118722 | 0.3721 | 0.3563732 | 0.1746555 | 0.0716 | 0.01068447 | 43.0151
6961 | 9.710278 | 3.6369 | 28.9624 | 48 | 3.2339 | 3.234724 | 10.46 | 0.11626 | 0.3714 | 0.3564166 | 0.1747083 | 0.0712 | 0.01092711 | 43.0165
6962 | 9.711667 | 3.6355 | 28.9675 | 43 | 3.2217 | 3.23518 | 10.38 | 0.117522 | 0.3696 | 0.3564602 | 0.1747581 | 0.0707 | 0.01116981 | 43.0157
6963 | 9.713056 | 3.6355 | 28.9725 | 52 | 3.233 | 3.235717 | 10.45 | 0.11407 | 0.3692 | 0.3565036 | 0.1748062 | 0.0702 | 0.01141258 | 43.0177
6964 | 9.714444 | 3.6342 | 28.9776 | 41 | 3.2269 | 3.236251 | 10.41 | 0.115911 | 0.3674 | 0.3565476 | 0.1748498 | 0.0697 | 0.01165525 | 43.0165
6965 | 9.715833 | 3.6342 | 28.9826 | 40 | 3.2165 | 3.236713 | 10.35 | 0.119249 | 0.3655 | 0.3565917 | 0.1748996 | 0.0692 | 0.01189815 | 43.0145
6966 | 9.717222 | 3.6327 | 28.9877 | 44 | 3.2261 | 3.237114 | 10.41 | 0.119742 | 0.3643 | 0.3566364 | 0.1749377 | 0.0688 | 0.01214111 | 43.0141
6967 | 9.718611 | 3.6327 | 28.9927 | 50 | 3.2374 | 3.237616 | 10.48 | 0.119779 | 0.3644 | 0.3566819 | 0.1749746 | 0.0683 | 0.01238412 | 43.0141
6968 | 9.72 | 3.6312 | 28.9978 | 43 | 3.2495 | 3.238117 | 10.56 | 0.120662 | 0.3648 | 0.3567274 | 0.1750106 | 0.0678 | 0.01262719 | 43.0134
6969 | 9.721389 | 3.6312 | 29.0028 | 45 | 3.2486 | 3.238549 | 10.55 | 0.116113 | 0.3657 | 0.3567733 | 0.1750483 | 0.0673 | 0.0128703 | 43.0161
6970 | 9.722778 | 3.6297 | 29.0078 | 47 | 3.2408 | 3.239013 | 10.5 | 0.12006 | 0.3652 | 0.3568198 | 0.1750844 | 0.0668 | 0.01311347 | 43.0137
6971 | 9.724167 | 3.6297 | 29.0129 | 48 | 3.2296 | 3.239509 | 10.43 | 0.119002 | 0.3639 | 0.3568671 | 0.1751341 | 0.0663 | 0.0133567 | 43.0143
6972 | 9.725556 | 3.6282 | 29.0179 | 45 | 3.2269 | 3.239974 | 10.41 | 0.119064 | 0.3628 | 0.3569144 | 0.1751659 | 0.0658 | 0.01359998 | 43.0142
6973 | 9.726944 | 3.6282 | 29.023 | 40 | 3.2391 | 3.240451 | 10.49 | 0.119501 | 0.3626 | 0.3569613 | 0.1751961 | 0.0653 | 0.01384313 | 43.0139
6974 | 9.728333 | 3.6266 | 29.028 | 49 | 3.233 | 3.241 | 10.45 | 0.117931 | 0.3621 | 0.3570076 | 0.1752247 | 0.0648 | 0.0140865 | 43.0148
6975 | 9.729722 | 3.6266 | 29.033 | 41 | 3.2667 | 3.241504 | 10.67 | 0.119995 | 0.3631 | 0.3570542 | 0.1752534 | 0.0643 | 0.01432991 | 43.0135
6976 | 9.731111 | 3.625 | 29.0381 | 53 | 3.2235 | 3.242001 | 10.39 | 0.118484 | 0.3609 | 0.3571006 | 0.1752772 | 0.0638 | 0.01457335 | 43.0143
6977 | 9.7325 | 3.625 | 29.0431 | 53 | 3.2667 | 3.24249 | 10.67 | 0.116685 | 0.3621 | 0.3571462 | 0.1753276 | 0.0632 | 0.01481684 | 43.0154
6978 | 9.733889 | 3.6233 | 29.0481 | 46 | 3.24 | 3.243014 | 10.5 | 0.12051 | 0.3616 | 0.3571916 | 0.1753525 | 0.0627 | 0.01506039 | 43.013
6979 | 9.735278 | 3.6233 | 29.0532 | 45 | 3.2391 | 3.243512 | 10.49 | 0.122672 | 0.3603 | 0.3572373 | 0.1753752 | 0.0622 | 0.01530397 | 43.0117
6980 | 9.736667 | 3.6216 | 29.0582 | 47 | 3.2521 | 3.244019 | 10.58 | 0.119972 | 0.3605 | 0.3572826 | 0.1753972 | 0.0616 | 0.01554758 | 43.0132
6981 | 9.738056 | 3.6216 | 29.0632 | 47 | 3.2348 | 3.24446 | 10.46 | 0.117599 | 0.3597 | 0.3573278 | 0.1754184 | 0.0611 | 0.01579123 | 43.0146
6982 | 9.739444 | 3.6198 | 29.0683 | 45 | 3.2564 | 3.245023 | 10.6 | 0.121414 | 0.36 | 0.3573729 | 0.1754399 | 0.0605 | 0.01603472 | 43.0123
6983 | 9.740833 | 3.6198 | 29.0733 | 42 | 3.2478 | 3.245592 | 10.55 | 0.118296 | 0.3594 | 0.3574184 | 0.1754854 | 0.06 | 0.01627844 | 43.0141
6984 | 9.7425 | 3.618 | 29.0783 | 51 | 3.2469 | 3.246063 | 10.54 | 0.119202 | 0.3592 | 0.357464 | 0.1755054 | 0.0594 | 0.01657099 | 43.0139
6985 | 9.743889 | 3.618 | 29.0833 | 51 | 3.2426 | 3.246535 | 10.51 | 0.118684 | 0.3584 | 0.3575093 | 0.1755242 | 0.0588 | 0.01681478 | 43.0142
6986 | 9.745278 | 3.616 | 29.0884 | 46 | 3.2434 | 3.247041 | 10.52 | 0.115904 | 0.3577 | 0.3575547 | 0.1755409 | 0.0583 | 0.01705859 | 43.0158
6987 | 9.746667 | 3.616 | 29.0934 | 51 | 3.2641 | 3.247593 | 10.65 | 0.121965 | 0.3577 | 0.3575992 | 0.1755573 | 0.0577 | 0.01730243 | 43.0121
6988 | 9.748056 | 3.614 | 29.0984 | 47 | 3.2572 | 3.248042 | 10.61 | 0.121086 | 0.3572 | 0.3576436 | 0.1755727 | 0.0571 | 0.01754629 | 43.0126
6989 | 9.749444 | 3.614 | 29.1034 | 55 | 3.2564 | 3.248519 | 10.6 | 0.120192 | 0.3577 | 0.3576887 | 0.1756157 | 0.0565 | 0.01779002 | 43.0131
6990 | 9.750833 | 3.6121 | 29.1084 | 44 | 3.246 | 3.249017 | 10.54 | 0.119391 | 0.3576 | 0.3577333 | 0.1756317 | 0.0559 | 0.01803396 | 43.0135
6991 | 9.752222 | 3.6121 | 29.1135 | 46 | 3.2452 | 3.249475 | 10.53 | 0.117983 | 0.3563 | 0.3577779 | 0.1756446 | 0.0553 | 0.01827792 | 43.0143
6992 | 9.753611 | 3.61 | 29.1185 | 50 | 3.2408 | 3.249963 | 10.5 | 0.119489 | 0.3551 | 0.3578223 | 0.1756561 | 0.0547 | 0.0185219 | 43.0134
6993 | 9.755 | 3.61 | 29.1235 | 50 | 3.2478 | 3.250475 | 10.55 | 0.121978 | 0.3551 | 0.3578672 | 0.175668 | 0.0541 | 0.01876589 | 43.0118
6994 | 9.756389 | 3.6078 | 29.1285 | 47 | 3.2374 | 3.250961 | 10.48 | 0.124164 | 0.3537 | 0.3579127 | 0.1756772 | 0.0535 | 0.0190099 | 43.0105
6995 | 9.757778 | 3.6078 | 29.1335 | 43 | 3.2521 | 3.251439 | 10.58 | 0.122731 | 0.3537 | 0.3579587 | 0.1757126 | 0.0529 | 0.01925394 | 43.0113
6996 | 9.759167 | 3.6057 | 29.1385 | 41 | 3.2443 | 3.251919 | 10.53 | 0.120839 | 0.3528 | 0.3580042 | 0.1757201 | 0.0522 | 0.01949801 | 43.0124
6997 | 9.760556 | 3.6057 | 29.1436 | 43 | 3.2684 | 3.25242 | 10.68 | 0.121519 | 0.3533 | 0.3580502 | 0.1757278 | 0.0516 | 0.01974209 | 43.0119
6998 | 9.761944 | 3.6035 | 29.1486 | 48 | 3.2529 | 3.252995 | 10.58 | 0.118466 | 0.3527 | 0.3580953 | 0.1757345 | 0.051 | 0.01998601 | 43.0137
6999 | 9.763333 | 3.6035 | 29.1536 | 51 | 3.2426 | 3.253469 | 10.51 | 0.119505 | 0.3464 | 0.358141 | 0.1757298 | 0.0503 | 0.0202301 | 43.013
7000 | 9.764722 | 3.6011 | 29.1586 | 51 | 3.2382 | 3.25393 | 10.49 | 0.12204 | 0.3446 | 0.3581872 | 0.1757218 | 0.0497 | 0.02047418 | 43.0115
7001 | 9.766111 | 3.6011 | 29.1636 | 42 | 3.2572 | 3.254424 | 10.61 | 0.119856 | 0.3445 | 0.3582336 | 0.1757419 | 0.049 | 0.02071827 | 43.0128
7002 | 9.7675 | 3.5988 | 29.1686 | 44 | 3.2633 | 3.255035 | 10.65 | 0.122687 | 0.346 | 0.3582795 | 0.1757362 | 0.0484 | 0.02096238 | 43.011
7003 | 9.768889 | 3.5988 | 29.1736 | 49 | 3.265 | 3.255551 | 10.66 | 0.124703 | 0.3465 | 0.358325 | 0.1757303 | 0.0477 | 0.02120647 | 43.0098
7004 | 9.770278 | 3.5963 | 29.1786 | 47 | 3.2615 | 3.256126 | 10.64 | 0.123869 | 0.3463 | 0.3583706 | 0.1757235 | 0.047 | 0.02145055 | 43.0103
7005 | 9.771667 | 3.5963 | 29.1836 | 51 | 3.2676 | 3.256657 | 10.68 | 0.119226 | 0.3473 | 0.3584155 | 0.1757173 | 0.0464 | 0.02169463 | 43.013
7006 | 9.773056 | 3.5938 | 29.1886 | 50 | 3.2538 | 3.257193 | 10.59 | 0.121466 | 0.3464 | 0.3584595 | 0.1757088 | 0.0457 | 0.02193869 | 43.0116
7007 | 9.774444 | 3.5938 | 29.1936 | 46 | 3.2701 | 3.257699 | 10.69 | 0.120183 | 0.3474 | 0.3585035 | 0.1757371 | 0.045 | 0.0221826 | 43.0123
7008 | 9.775833 | 3.5914 | 29.1986 | 40 | 3.277 | 3.258178 | 10.74 | 0.123246 | 0.3486 | 0.358547 | 0.1757324 | 0.0443 | 0.02242669 | 43.0105
7009 | 9.777222 | 3.5914 | 29.2036 | 40 | 3.2581 | 3.258694 | 10.62 | 0.123348 | 0.3484 | 0.3585903 | 0.1757273 | 0.0436 | 0.02267078 | 43.0104
7010 | 9.778611 | 3.5888 | 29.2085 | 46 | 3.2624 | 3.259175 | 10.64 | 0.125756 | 0.349 | 0.3586332 | 0.1757224 | 0.0429 | 0.02291486 | 43.009
7011 | 9.78 | 3.5888 | 29.2135 | 39 | 3.2469 | 3.259694 | 10.54 | 0.1241 | 0.348 | 0.3586764 | 0.1757159 | 0.0422 | 0.02315894 | 43.0099
7012 | 9.781389 | 3.5862 | 29.2185 | 45 | 3.2581 | 3.260207 | 10.62 | 0.123531 | 0.3476 | 0.3587188 | 0.1757082 | 0.0415 | 0.023403 | 43.0102
7013 | 9.782778 | 3.5862 | 29.2235 | 41 | 3.2624 | 3.260736 | 10.64 | 0.126501 | 0.3478 | 0.3587609 | 0.1757381 | 0.0408 | 0.02364708 | 43.0084
7014 | 9.784167 | 3.5837 | 29.2285 | 48 | 3.2547 | 3.261276 | 10.59 | 0.121507 | 0.3472 | 0.3588034 | 0.1757296 | 0.0401 | 0.02389118 | 43.0113
7015 | 9.785556 | 3.5837 | 29.2335 | 45 | 3.271 | 3.261845 | 10.7 | 0.123143 | 0.3482 | 0.358845 | 0.1757229 | 0.0394 | 0.02413526 | 43.0103
7016 | 9.786944 | 3.581 | 29.2384 | 49 | 3.2624 | 3.26236 | 10.64 | 0.119325 | 0.3487 | 0.3588856 | 0.1757143 | 0.0387 | 0.02437916 | 43.0126
7017 | 9.788333 | 3.581 | 29.2434 | 38 | 3.2684 | 3.26291 | 10.68 | 0.123142 | 0.3484 | 0.3589248 | 0.1757053 | 0.0379 | 0.02462322 | 43.0103
7018 | 9.789722 | 3.5783 | 29.2484 | 44 | 3.2469 | 3.26347 | 10.54 | 0.125474 | 0.3471 | 0.3589642 | 0.1756923 | 0.0372 | 0.02486726 | 43.0089
7019 | 9.791111 | 3.5783 | 29.2534 | 48 | 3.2624 | 3.264003 | 10.64 | 0.124763 | 0.3472 | 0.3590041 | 0.1757251 | 0.0365 | 0.02511132 | 43.0092
7020 | 9.7925 | 3.5757 | 29.2583 | 47 | 3.2486 | 3.2645 | 10.55 | 0.122129 | 0.3456 | 0.359044 | 0.1757095 | 0.0358 | 0.02535539 | 43.0108
7021 | 9.793889 | 3.5757 | 29.2633 | 47 | 3.271 | 3.264994 | 10.7 | 0.121696 | 0.346 | 0.3590828 | 0.1756937 | 0.0351 | 0.02559944 | 43.011
7022 | 9.795278 | 3.573 | 29.2683 | 53 | 3.2521 | 3.265629 | 10.58 | 0.122302 | 0.3457 | 0.3591214 | 0.1756765 | 0.0343 | 0.02584347 | 43.0106
7023 | 9.796667 | 3.573 | 29.2732 | 51 | 3.2538 | 3.266134 | 10.59 | 0.122757 | 0.3447 | 0.3591602 | 0.1756556 | 0.0336 | 0.02608747 | 43.0104
7024 | 9.798056 | 3.5702 | 29.2782 | 46 | 3.2693 | 3.266628 | 10.69 | 0.12476 | 0.344 | 0.3591985 | 0.1756327 | 0.0329 | 0.02633144 | 43.0091
7025 | 9.799444 | 3.5702 | 29.2831 | 44 | 3.271 | 3.267091 | 10.7 | 0.122939 | 0.3443 | 0.3592356 | 0.1756646 | 0.0322 | 0.02657524 | 43.0102
7026 | 9.800833 | 3.5675 | 29.2881 | 50 | 3.2529 | 3.267591 | 10.58 | 0.121596 | 0.3435 | 0.359272 | 0.1756408 | 0.0314 | 0.02681922 | 43.011
7027 | 9.802222 | 3.5675 | 29.2931 | 49 | 3.2572 | 3.268123 | 10.61 | 0.127332 | 0.3423 | 0.3593092 | 0.1756139 | 0.0307 | 0.02706317 | 43.0075
7028 | 9.803889 | 3.5647 | 29.298 | 49 | 3.2881 | 3.268625 | 10.81 | 0.12943 | 0.3442 | 0.3593459 | 0.1755884 | 0.03 | 0.0273559 | 43.0067
7029 | 9.805278 | 3.5647 | 29.303 | 44 | 3.2838 | 3.269178 | 10.78 | 0.123738 | 0.3455 | 0.3593822 | 0.1755639 | 0.0292 | 0.02759977 | 43.01
7030 | 9.806667 | 3.5619 | 29.3079 | 41 | 3.2736 | 3.269694 | 10.72 | 0.129487 | 0.346 | 0.3594183 | 0.1755402 | 0.0285 | 0.02784361 | 43.0066
7031 | 9.808056 | 3.5619 | 29.3129 | 43 | 3.2624 | 3.270265 | 10.64 | 0.12143 | 0.3454 | 0.3594532 | 0.1755779 | 0.0278 | 0.02808746 | 43.0114
7032 | 9.809444 | 3.5593 | 29.3178 | 53 | 3.2856 | 3.270811 | 10.79 | 0.12694 | 0.3469 | 0.3594874 | 0.1755558 | 0.0271 | 0.02833115 | 43.0081
7033 | 9.810833 | 3.5593 | 29.3228 | 54 | 3.265 | 3.2714 | 10.66 | 0.121754 | 0.3465 | 0.3595215 | 0.1755319 | 0.0263 | 0.02857498 | 43.0112
7034 | 9.812222 | 3.5565 | 29.3277 | 49 | 3.2856 | 3.271914 | 10.79 | 0.127756 | 0.3475 | 0.3595554 | 0.1755085 | 0.0256 | 0.02881878 | 43.0076
7035 | 9.813611 | 3.5565 | 29.3326 | 56 | 3.2787 | 3.272524 | 10.75 | 0.12571 | 0.3481 | 0.3595885 | 0.1754857 | 0.0249 | 0.02906254 | 43.0088
7036 | 9.815 | 3.5537 | 29.3376 | 56 | 3.2779 | 3.273095 | 10.74 | 0.126963 | 0.3483 | 0.3596208 | 0.175463 | 0.0241 | 0.02930628 | 43.008
7037 | 9.816389 | 3.5537 | 29.3425 | 45 | 3.2727 | 3.273688 | 10.71 | 0.124017 | 0.3482 | 0.3596529 | 0.1755082 | 0.0234 | 0.02955003 | 43.0098
7038 | 9.817778 | 3.5512 | 29.3474 | 49 | 3.2598 | 3.274201 | 10.63 | 0.124933 | 0.348 | 0.3596847 | 0.1754849 | 0.0227 | 0.02979379 | 43.0092
7039 | 9.819167 | 3.5512 | 29.3524 | 54 | 3.2503 | 3.274724 | 10.56 | 0.123879 | 0.3463 | 0.3597165 | 0.1754592 | 0.022 | 0.03003752 | 43.0098
7040 | 9.820556 | 3.5484 | 29.3573 | 48 | 3.2821 | 3.275314 | 10.77 | 0.125116 | 0.3471 | 0.3597485 | 0.1754353 | 0.0213 | 0.03028122 | 43.0091
7041 | 9.821944 | 3.5484 | 29.3622 | 48 | 3.2753 | 3.275835 | 10.73 | 0.126967 | 0.3469 | 0.359781 | 0.1754098 | 0.0206 | 0.03052471 | 43.008
7042 | 9.823333 | 3.5457 | 29.3672 | 51 | 3.277 | 3.276319 | 10.74 | 0.123554 | 0.3476 | 0.359812 | 0.175384 | 0.0199 | 0.03076833 | 43.01
7043 | 9.824722 | 3.5457 | 29.3721 | 46 | 3.2719 | 3.276841 | 10.71 | 0.1279 | 0.3474 | 0.3598427 | 0.1754294 | 0.0192 | 0.03101197 | 43.0074
7044 | 9.826111 | 3.5433 | 29.377 | 49 | 3.2796 | 3.277366 | 10.76 | 0.128191 | 0.3474 | 0.3598743 | 0.1754031 | 0.0186 | 0.03125562 | 43.0072
7045 | 9.8275 | 3.5433 | 29.3819 | 46 | 3.2821 | 3.27796 | 10.77 | 0.125535 | 0.3491 | 0.3599057 | 0.1753795 | 0.0179 | 0.03149924 | 43.0088
7046 | 9.828889 | 3.5406 | 29.3868 | 42 | 3.2641 | 3.278524 | 10.65 | 0.12569 | 0.3488 | 0.3599369 | 0.1753544 | 0.0172 | 0.03174283 | 43.0087
7047 | 9.830278 | 3.5406 | 29.3918 | 48 | 3.2796 | 3.27909 | 10.76 | 0.127079 | 0.3492 | 0.3599682 | 0.17533 | 0.0165 | 0.03198638 | 43.0079
7048 | 9.831667 | 3.538 | 29.3967 | 48 | 3.2864 | 3.279665 | 10.8 | 0.131854 | 0.3506 | 0.3599988 | 0.1753076 | 0.0158 | 0.0322299 | 43.005
7049 | 9.833056 | 3.538 | 29.4016 | 45 | 3.2813 | 3.280176 | 10.77 | 0.130902 | 0.351 | 0.3600292 | 0.1753606 | 0.0152 | 0.03247344 | 43.0056
7050 | 9.834444 | 3.5358 | 29.4065 | 45 | 3.2761 | 3.280728 | 10.73 | 0.123341 | 0.3504 | 0.3600584 | 0.1753377 | 0.0145 | 0.03271682 | 43.0101
7051 | 9.835833 | 3.5358 | 29.4114 | 49 | 3.2847 | 3.281282 | 10.79 | 0.126638 | 0.3508 | 0.3600876 | 0.1753152 | 0.0139 | 0.03296035 | 43.0081
7052 | 9.837222 | 3.5333 | 29.4163 | 50 | 3.2727 | 3.281858 | 10.71 | 0.125892 | 0.3497 | 0.3601167 | 0.1752908 | 0.0132 | 0.03320384 | 43.0086
7053 | 9.838611 | 3.5333 | 29.4212 | 49 | 3.2881 | 3.282324 | 10.81 | 0.128248 | 0.3502 | 0.3601459 | 0.1752664 | 0.0126 | 0.03344731 | 43.0072
7054 | 9.84 | 3.5308 | 29.4261 | 50 | 3.2753 | 3.282841 | 10.73 | 0.127265 | 0.3492 | 0.3601738 | 0.1752396 | 0.012 | 0.03369073 | 43.0078
7055 | 9.841389 | 3.5308 | 29.431 | 46 | 3.2529 | 3.283377 | 10.58 | 0.127296 | 0.3473 | 0.3602011 | 0.1752877 | 0.0114 | 0.03393417 | 43.0078
7056 | 9.842778 | 3.5287 | 29.4359 | 45 | 3.2941 | 3.283949 | 10.85 | 0.130282 | 0.3479 | 0.3602282 | 0.1752586 | 0.0108 | 0.03417763 | 43.006
7057 | 9.844167 | 3.5287 | 29.4408 | 46 | 3.283 | 3.284477 | 10.78 | 0.127071 | 0.3483 | 0.3602552 | 0.1752291 | 0.0102 | 0.03442104 | 43.0079
7058 | 9.845556 | 3.5264 | 29.4457 | 53 | 3.2796 | 3.28501 | 10.76 | 0.127404 | 0.3494 | 0.36028 | 0.1752013 | 0.0096 | 0.03466442 | 43.0077
7059 | 9.846944 | 3.5264 | 29.4506 | 52 | 3.2949 | 3.285571 | 10.86 | 0.129355 | 0.3509 | 0.3603051 | 0.1751747 | 0.009 | 0.03490758 | 43.0066
7060 | 9.848333 | 3.5241 | 29.4555 | 52 | 3.289 | 3.286095 | 10.82 | 0.12788 | 0.3518 | 0.3603297 | 0.1751493 | 0.0084 | 0.03515088 | 43.0074
7061 | 9.849722 | 3.5241 | 29.4604 | 43 | 3.2787 | 3.286652 | 10.75 | 0.127649 | 0.3518 | 0.3603548 | 0.1752079 | 0.0078 | 0.0353942 | 43.0076
7062 | 9.851111 | 3.5222 | 29.4653 | 45 | 3.2847 | 3.287146 | 10.79 | 0.126757 | 0.352 | 0.3603808 | 0.1751828 | 0.0073 | 0.03563755 | 43.0081
7063 | 9.8525 | 3.5222 | 29.4702 | 43 | 3.289 | 3.287623 | 10.82 | 0.131218 | 0.3526 | 0.3604071 | 0.1751586 | 0.0067 | 0.03588086 | 43.0055
7064 | 9.853889 | 3.5201 | 29.4751 | 49 | 3.2847 | 3.28817 | 10.79 | 0.13172 | 0.3524 | 0.3604327 | 0.1751332 | 0.0062 | 0.03612414 | 43.0052
7065 | 9.855278 | 3.5201 | 29.48 | 51 | 3.2847 | 3.288763 | 10.79 | 0.127554 | 0.3525 | 0.3604581 | 0.1751084 | 0.0056 | 0.03636738 | 43.0077
7066 | 9.856667 | 3.5181 | 29.4849 | 50 | 3.2779 | 3.28934 | 10.74 | 0.129621 | 0.3521 | 0.3604831 | 0.1750828 | 0.0051 | 0.03661059 | 43.0064
7067 | 9.858056 | 3.5181 | 29.4898 | 50 | 3.2881 | 3.289909 | 10.81 | 0.130539 | 0.3534 | 0.3605063 | 0.1751444 | 0.0046 | 0.03685382 | 43.0059
7068 | 9.859444 | 3.5165 | 29.4946 | 56 | 3.3 | 3.290459 | 10.89 | 0.130323 | 0.3548 | 0.3605291 | 0.1751234 | 0.0041 | 0.03709691 | 43.0061
7069 | 9.860833 | 3.5165 | 29.4995 | 57 | 3.2719 | 3.291003 | 10.71 | 0.128654 | 0.3527 | 0.3605517 | 0.1750977 | 0.0037 | 0.03734013 | 43.0071
7070 | 9.862222 | 3.5147 | 29.5044 | 54 | 3.2779 | 3.291526 | 10.74 | 0.129037 | 0.3525 | 0.3605736 | 0.1750708 | 0.0032 | 0.03758333 | 43.0068
7071 | 9.863611 | 3.5147 | 29.5093 | 44 | 3.2907 | 3.292074 | 10.83 | 0.12717 | 0.3534 | 0.3605954 | 0.1750452 | 0.0027 | 0.03782648 | 43.0079
7072 | 9.865 | 3.513 | 29.5142 | 46 | 3.2992 | 3.292619 | 10.88 | 0.129928 | 0.3545 | 0.3606166 | 0.1750218 | 0.0023 | 0.0380696 | 43.0063
7073 | 9.866389 | 3.513 | 29.519 | 50 | 3.2907 | 3.293209 | 10.83 | 0.12769 | 0.3547 | 0.3606388 | 0.1750871 | 0.0019 | 0.03831275 | 43.0077
7074 | 9.867778 | 3.5117 | 29.5239 | 52 | 3.3102 | 3.293729 | 10.96 | 0.129015 | 0.357 | 0.360662 | 0.175068 | 0.0014 | 0.03855594 | 43.0069
7075 | 9.869167 | 3.5117 | 29.5288 | 46 | 3.2727 | 3.29437 | 10.71 | 0.130414 | 0.3563 | 0.3606851 | 0.1750469 | 0.001 | 0.03879909 | 43.0061
7076 | 9.870833 | 3.5102 | 29.5337 | 51 | 3.2907 | 3.294979 | 10.83 | 0.129392 | 0.3561 | 0.3607088 | 0.1750258 | 0.0006 | 0.0390907 | 43.0071
7077 | 9.872222 | 3.5102 | 29.5386 | 60 | 3.2856 | 3.295591 | 10.79 | 0.128135 | 0.3557 | 0.3607329 | 0.175005 | 0.0003 | 0.0393338 | 43.0078
7078 | 9.873611 | 3.5088 | 29.5434 | 53 | 3.2847 | 3.29612 | 10.79 | 0.128158 | 0.3556 | 0.3607575 | 0.1749832 | -0.0001 | 0.03957686 | 43.0079
7079 | 9.875 | 3.5088 | 29.5483 | 42 | 3.2804 | 3.296611 | 10.76 | 0.128364 | 0.3548 | 0.3607809 | 0.1750485 | -0.0005 | 0.03981996 | 43.0077
7080 | 9.876389 | 3.5078 | 29.5532 | 60 | 3.2941 | 3.29713 | 10.85 | 0.132981 | 0.355 | 0.3608045 | 0.1750256 | -0.0008 | 0.04006309 | 43.005
7081 | 9.877778 | 3.5078 | 29.558 | 52 | 3.3094 | 3.297661 | 10.95 | 0.130773 | 0.3563 | 0.3608282 | 0.1750052 | -0.0011 | 0.04030618 | 43.0064
7082 | 9.879167 | 3.5067 | 29.5629 | 47 | 3.3119 | 3.298229 | 10.97 | 0.130723 | 0.3581 | 0.3608526 | 0.1749879 | -0.0015 | 0.04054925 | 43.0064
7083 | 9.880556 | 3.5067 | 29.5678 | 48 | 3.3017 | 3.298799 | 10.9 | 0.131451 | 0.358 | 0.3608777 | 0.1749695 | -0.0018 | 0.0407923 | 43.006
7084 | 9.881944 | 3.5055 | 29.5727 | 50 | 3.2753 | 3.299381 | 10.73 | 0.12971 | 0.3568 | 0.3609021 | 0.1749482 | -0.0021 | 0.04103514 | 43.007
7085 | 9.883333 | 3.5055 | 29.5775 | 48 | 3.3111 | 3.299948 | 10.96 | 0.134757 | 0.3583 | 0.3609266 | 0.1750205 | -0.0024 | 0.0412782 | 43.004
7086 | 9.884722 | 3.5049 | 29.5824 | 46 | 3.2915 | 3.300541 | 10.83 | 0.128966 | 0.3586 | 0.3609519 | 0.1750022 | -0.0026 | 0.04152129 | 43.0075
7087 | 9.886111 | 3.5049 | 29.5873 | 48 | 3.3153 | 3.301123 | 10.99 | 0.132257 | 0.3611 | 0.3609768 | 0.1749874 | -0.0029 | 0.04176435 | 43.0055
7088 | 9.8875 | 3.504 | 29.5921 | 53 | 3.3017 | 3.301716 | 10.9 | 0.132109 | 0.3616 | 0.3610018 | 0.1749714 | -0.0031 | 0.0420074 | 43.0057
7089 | 9.888889 | 3.504 | 29.597 | 47 | 3.3051 | 3.302283 | 10.92 | 0.130524 | 0.3624 | 0.361026 | 0.174955 | -0.0034 | 0.04225043 | 43.0066
7090 | 9.890278 | 3.5032 | 29.6019 | 47 | 3.306 | 3.302824 | 10.93 | 0.13304 | 0.3641 | 0.3610498 | 0.1749401 | -0.0036 | 0.04249343 | 43.0051
7091 | 9.891667 | 3.5032 | 29.6067 | 48 | 3.3043 | 3.303382 | 10.92 | 0.132828 | 0.3644 | 0.3610738 | 0.1750285 | -0.0038 | 0.04273648 | 43.0053
7092 | 9.893056 | 3.5029 | 29.6116 | 57 | 3.2983 | 3.303956 | 10.88 | 0.127497 | 0.3641 | 0.3610976 | 0.1750134 | -0.004 | 0.04297958 | 43.0085
7093 | 9.894444 | 3.5029 | 29.6165 | 52 | 3.2873 | 3.304441 | 10.81 | 0.129487 | 0.3639 | 0.3611207 | 0.174998 | -0.0042 | 0.04322249 | 43.0073
7094 | 9.895833 | 3.5023 | 29.6213 | 58 | 3.3043 | 3.304984 | 10.92 | 0.137188 | 0.3639 | 0.3611443 | 0.1749831 | -0.0044 | 0.04346555 | 43.0027
7095 | 9.897222 | 3.5023 | 29.6262 | 48 | 3.3187 | 3.30556 | 11.01 | 0.130329 | 0.3652 | 0.3611685 | 0.1749707 | -0.0045 | 0.0437086 | 43.0068
7096 | 9.898611 | 3.5018 | 29.6311 | 48 | 3.3068 | 3.306103 | 10.94 | 0.127725 | 0.3645 | 0.3611918 | 0.1749572 | -0.0047 | 0.04395162 | 43.0084
7097 | 9.9 | 3.5018 | 29.6359 | 50 | 3.2983 | 3.306659 | 10.88 | 0.133771 | 0.3634 | 0.3612151 | 0.1750424 | -0.0048 | 0.0441947 | 43.0048
7098 | 9.901389 | 3.5017 | 29.6408 | 45 | 3.3136 | 3.307269 | 10.98 | 0.135567 | 0.3633 | 0.3612379 | 0.1750268 | -0.005 | 0.04443782 | 43.0038
7099 | 9.902778 | 3.5017 | 29.6457 | 51 | 3.3051 | 3.307793 | 10.92 | 0.131902 | 0.3625 | 0.3612606 | 0.175009 | -0.0051 | 0.04468092 | 43.0059
7100 | 9.904167 | 3.5013 | 29.6505 | 56 | 3.277 | 3.308402 | 10.74 | 0.130364 | 0.3605 | 0.3612829 | 0.1749863 | -0.0052 | 0.04492399 | 43.0069
7101 | 9.905556 | 3.5013 | 29.6554 | 48 | 3.3196 | 3.308878 | 11.02 | 0.134281 | 0.3621 | 0.3613057 | 0.1749664 | -0.0053 | 0.04516703 | 43.0046
7102 | 9.906944 | 3.501 | 29.6602 | 48 | 3.3102 | 3.309391 | 10.96 | 0.13385 | 0.3624 | 0.3613277 | 0.1749471 | -0.0054 | 0.04540987 | 43.0049
7103 | 9.908333 | 3.501 | 29.6651 | 54 | 3.3034 | 3.309972 | 10.91 | 0.134192 | 0.3627 | 0.3613498 | 0.1750327 | -0.0055 | 0.04565293 | 43.0047
7104 | 9.909722 | 3.5012 | 29.67 | 48 | 3.3128 | 3.310516 | 10.97 | 0.133866 | 0.3636 | 0.3613711 | 0.1750153 | -0.0056 | 0.04589604 | 43.0049
7105 | 9.911111 | 3.5012 | 29.6748 | 47 | 3.3255 | 3.311044 | 11.06 | 0.136289 | 0.3648 | 0.3613917 | 0.1750004 | -0.0056 | 0.04613913 | 43.0035
7106 | 9.9125 | 3.5011 | 29.6797 | 56 | 3.3077 | 3.311596 | 10.94 | 0.129891 | 0.365 | 0.3614114 | 0.1749858 | -0.0057 | 0.04638219 | 43.0073
7107 | 9.913889 | 3.5011 | 29.6846 | 50 | 3.3077 | 3.312149 | 10.94 | 0.133607 | 0.3653 | 0.3614314 | 0.1749724 | -0.0058 | 0.04662524 | 43.0051
7108 | 9.915278 | 3.501 | 29.6894 | 50 | 3.2941 | 3.312653 | 10.85 | 0.133596 | 0.3636 | 0.3614525 | 0.1749563 | -0.0058 | 0.04686827 | 43.0051
7109 | 9.916667 | 3.501 | 29.6943 | 43 | 3.3 | 3.313159 | 10.89 | 0.136834 | 0.3626 | 0.3614744 | 0.17504 | -0.0058 | 0.04711134 | 43.0032
7110 | 9.918056 | 3.5014 | 29.6991 | 48 | 3.3085 | 3.313716 | 10.95 | 0.135545 | 0.3629 | 0.3614958 | 0.1750225 | -0.0059 | 0.04735446 | 43.004
7111 | 9.919444 | 3.5014 | 29.704 | 55 | 3.3111 | 3.31432 | 10.96 | 0.135248 | 0.3625 | 0.3615178 | 0.1750044 | -0.0059 | 0.04759738 | 43.0042
7112 | 9.920833 | 3.5015 | 29.7089 | 49 | 3.328 | 3.314874 | 11.08 | 0.134388 | 0.3643 | 0.3615392 | 0.1749886 | -0.0059 | 0.04784045 | 43.0047
7113 | 9.922222 | 3.5015 | 29.7137 | 45 | 3.3179 | 3.315436 | 11.01 | 0.13565 | 0.3649 | 0.3615607 | 0.1749748 | -0.0059 | 0.04808349 | 43.004
7114 | 9.923611 | 3.5016 | 29.7186 | 45 | 3.2907 | 3.315955 | 10.83 | 0.135485 | 0.3629 | 0.3615824 | 0.1749586 | -0.0059 | 0.04832652 | 43.0041
7115 | 9.925 | 3.5016 | 29.7234 | 46 | 3.2983 | 3.316519 | 10.88 | 0.13451 | 0.3618 | 0.3616041 | 0.1750392 | -0.0059 | 0.0485696 | 43.0047
7116 | 9.926389 | 3.5022 | 29.7283 | 49 | 3.3094 | 3.317114 | 10.95 | 0.131825 | 0.3614 | 0.3616256 | 0.1750202 | -0.0058 | 0.04881271 | 43.0063
7117 | 9.927778 | 3.5022 | 29.7332 | 48 | 3.3085 | 3.317656 | 10.95 | 0.133529 | 0.3607 | 0.3616473 | 0.1749996 | -0.0058 | 0.0490558 | 43.0053
7118 | 9.929167 | 3.5024 | 29.738 | 44 | 3.3034 | 3.318236 | 10.91 | 0.135737 | 0.3605 | 0.3616689 | 0.1749786 | -0.0058 | 0.04929886 | 43.0041
7119 | 9.930556 | 3.5024 | 29.7429 | 48 | 3.3111 | 3.318779 | 10.96 | 0.134635 | 0.3607 | 0.3616904 | 0.1749573 | -0.0057 | 0.04954189 | 43.0047
7120 | 9.931944 | 3.5027 | 29.7478 | 47 | 3.3212 | 3.319327 | 11.03 | 0.13271 | 0.3611 | 0.3617111 | 0.1749365 | -0.0057 | 0.04978472 | 43.0059
7121 | 9.933333 | 3.5027 | 29.7526 | 48 | 3.3246 | 3.319852 | 11.05 | 0.134198 | 0.3623 | 0.3617315 | 0.1750187 | -0.0056 | 0.05002776 | 43.005
7122 | 9.934722 | 3.5033 | 29.7575 | 47 | 3.3051 | 3.320393 | 10.92 | 0.135602 | 0.3616 | 0.3617523 | 0.1749987 | -0.0056 | 0.05027085 | 43.0042
7123 | 9.936389 | 3.5035 | 29.7624 | 56 | 3.3221 | 3.320837 | 11.04 | 0.136355 | 0.3622 | 0.3617733 | 0.1749791 | -0.0055 | 0.05056256 | 43.0041
7124 | 9.937778 | 3.5035 | 29.7672 | 49 | 3.306 | 3.321472 | 10.93 | 0.13898 | 0.3621 | 0.3617942 | 0.1749591 | -0.0055 | 0.05080559 | 43.0026
7125 | 9.939167 | 3.5038 | 29.7721 | 54 | 3.3314 | 3.322046 | 11.1 | 0.137519 | 0.3624 | 0.3618146 | 0.1749402 | -0.0054 | 0.05104859 | 43.0035
7126 | 9.940556 | 3.5038 | 29.777 | 47 | 3.3331 | 3.322652 | 11.11 | 0.136929 | 0.3643 | 0.3618354 | 0.1749257 | -0.0054 | 0.05129158 | 43.0039
7127 | 9.941944 | 3.5045 | 29.7818 | 49 | 3.3179 | 3.323206 | 11.01 | 0.13863 | 0.3646 | 0.3618565 | 0.1750105 | -0.0053 | 0.05153443 | 43.0029
7128 | 9.943333 | 3.5045 | 29.7867 | 52 | 3.3212 | 3.323835 | 11.03 | 0.138439 | 0.364 | 0.3618776 | 0.1749953 | -0.0052 | 0.05177751 | 43.003
7129 | 9.944722 | 3.505 | 29.7916 | 52 | 3.3482 | 3.324473 | 11.21 | 0.137334 | 0.3663 | 0.3618981 | 0.174984 | -0.0052 | 0.05202057 | 43.0037
7130 | 9.946111 | 3.505 | 29.7964 | 49 | 3.3221 | 3.324998 | 11.04 | 0.132436 | 0.3677 | 0.3619185 | 0.1749751 | -0.0051 | 0.05226362 | 43.0066
7131 | 9.9475 | 3.5055 | 29.8013 | 51 | 3.317 | 3.325578 | 11 | 0.133414 | 0.3671 | 0.3619387 | 0.1749652 | -0.005 | 0.05250665 | 43.006
7132 | 9.948889 | 3.5055 | 29.8062 | 46 | 3.3034 | 3.326172 | 10.91 | 0.137454 | 0.3661 | 0.3619596 | 0.174953 | -0.0049 | 0.05274967 | 43.0036
7133 | 9.950278 | 3.5063 | 29.8111 | 42 | 3.3263 | 3.326756 | 11.06 | 0.138357 | 0.3659 | 0.3619819 | 0.1750401 | -0.0048 | 0.05299274 | 43.0031
7134 | 9.951667 | 3.5063 | 29.8159 | 51 | 3.3297 | 3.32733 | 11.09 | 0.140083 | 0.366 | 0.3620045 | 0.1750276 | -0.0047 | 0.05323586 | 43.0021
7135 | 9.953056 | 3.5069 | 29.8208 | 48 | 3.328 | 3.327871 | 11.08 | 0.13542 | 0.3665 | 0.3620263 | 0.1750161 | -0.0046 | 0.05347897 | 43.0049
7136 | 9.954444 | 3.5069 | 29.8257 | 50 | 3.3153 | 3.328384 | 10.99 | 0.137284 | 0.3664 | 0.3620479 | 0.1750032 | -0.0045 | 0.05372188 | 43.0038
7137 | 9.955833 | 3.5075 | 29.8306 | 48 | 3.3196 | 3.328982 | 11.02 | 0.137258 | 0.3659 | 0.3620699 | 0.1749878 | -0.0044 | 0.05396495 | 43.0038
7138 | 9.957222 | 3.5075 | 29.8354 | 55 | 3.3272 | 3.329508 | 11.07 | 0.138122 | 0.3661 | 0.3620929 | 0.174973 | -0.0043 | 0.054208 | 43.0033
7139 | 9.958611 | 3.5084 | 29.8403 | 55 | 3.3288 | 3.33005 | 11.08 | 0.14059 | 0.3664 | 0.3621162 | 0.1750629 | -0.0042 | 0.0544511 | 43.0019
7140 | 9.96 | 3.5084 | 29.8452 | 51 | 3.3179 | 3.330583 | 11.01 | 0.135428 | 0.3659 | 0.3621394 | 0.1750477 | -0.004 | 0.05469425 | 43.005
7141 | 9.961389 | 3.5091 | 29.85 | 47 | 3.2958 | 3.331121 | 10.86 | 0.135426 | 0.3638 | 0.362164 | 0.1750299 | -0.0039 | 0.05493738 | 43.005
7142 | 9.962778 | 3.5091 | 29.8549 | 49 | 3.3431 | 3.331699 | 11.18 | 0.142304 | 0.3649 | 0.3621889 | 0.1750133 | -0.0038 | 0.05518048 | 43.0009
7143 | 9.964167 | 3.5096 | 29.8598 | 45 | 3.2949 | 3.332257 | 10.86 | 0.131233 | 0.3624 | 0.3622138 | 0.1749936 | -0.0037 | 0.05542356 | 43.0075
7144 | 9.965556 | 3.5096 | 29.8647 | 38 | 3.3085 | 3.332868 | 10.95 | 0.137947 | 0.3606 | 0.3622389 | 0.1749703 | -0.0036 | 0.05566661 | 43.0035
7145 | 9.966944 | 3.5105 | 29.8695 | 52 | 3.3599 | 3.333475 | 11.29 | 0.141469 | 0.3633 | 0.3622637 | 0.1750534 | -0.0035 | 0.05590953 | 43.0015
7146 | 9.968333 | 3.5105 | 29.8744 | 45 | 3.3457 | 3.334049 | 11.19 | 0.138772 | 0.3638 | 0.3622888 | 0.1750354 | -0.0033 | 0.05615266 | 43.0031
7147 | 9.969722 | 3.5112 | 29.8793 | 44 | 3.3288 | 3.334623 | 11.08 | 0.140689 | 0.3633 | 0.3623142 | 0.1750163 | -0.0032 | 0.05639578 | 43.0019
7148 | 9.971111 | 3.5112 | 29.8842 | 52 | 3.3381 | 3.335166 | 11.14 | 0.137729 | 0.3643 | 0.3623395 | 0.174998 | -0.0031 | 0.05663886 | 43.0037
7149 | 9.9725 | 3.5117 | 29.8891 | 55 | 3.3482 | 3.335787 | 11.21 | 0.136678 | 0.3649 | 0.3623646 | 0.1749802 | -0.003 | 0.05688192 | 43.0043
7150 | 9.973889 | 3.5117 | 29.8939 | 54 | 3.3482 | 3.336315 | 11.21 | 0.137989 | 0.367 | 0.3623909 | 0.1749643 | -0.0029 | 0.05712496 | 43.0036
7151 | 9.975278 | 3.5126 | 29.8988 | 52 | 3.3532 | 3.336837 | 11.24 | 0.140266 | 0.3688 | 0.3624172 | 0.1750596 | -0.0028 | 0.05736805 | 43.0022
7152 | 9.976667 | 3.5126 | 29.9037 | 58 | 3.317 | 3.337442 | 11 | 0.132874 | 0.3675 | 0.3624424 | 0.1750445 | -0.0027 | 0.0576112 | 43.0066
7153 | 9.978056 | 3.5132 | 29.9086 | 52 | 3.3347 | 3.33801 | 11.12 | 0.141309 | 0.3674 | 0.3624685 | 0.1750299 | -0.0026 | 0.05785432 | 43.0016
7154 | 9.979444 | 3.5132 | 29.9135 | 46 | 3.3314 | 3.338584 | 11.1 | 0.140063 | 0.3674 | 0.3624952 | 0.1750148 | -0.0025 | 0.05809725 | 43.0024
7155 | 9.980833 | 3.5138 | 29.9183 | 50 | 3.3473 | 3.339158 | 11.2 | 0.142776 | 0.3686 | 0.3625211 | 0.1750015 | -0.0024 | 0.05834034 | 43.0008
7156 | 9.982222 | 3.5138 | 29.9232 | 56 | 3.3373 | 3.339718 | 11.14 | 0.141338 | 0.3685 | 0.3625467 | 0.1749875 | -0.0023 | 0.05858341 | 43.0017
7157 | 9.983611 | 3.5147 | 29.9281 | 53 | 3.3356 | 3.34031 | 11.13 | 0.138802 | 0.3683 | 0.3625724 | 0.175082 | -0.0021 | 0.05882653 | 43.0032
7158 | 9.985 | 3.5147 | 29.933 | 41 | 3.3431 | 3.340924 | 11.18 | 0.141258 | 0.3687 | 0.3625979 | 0.1750682 | -0.002 | 0.05906971 | 43.0017
7159 | 9.986389 | 3.5153 | 29.9379 | 58 | 3.3314 | 3.341493 | 11.1 | 0.137774 | 0.3674 | 0.3626245 | 0.1750524 | -0.0019 | 0.05931287 | 43.0038
7160 | 9.987778 | 3.5153 | 29.9427 | 55 | 3.3473 | 3.342083 | 11.2 | 0.139344 | 0.3678 | 0.3626519 | 0.1750373 | -0.0018 | 0.05955601 | 43.0029
7161 | 9.989167 | 3.5159 | 29.9476 | 52 | 3.3322 | 3.34264 | 11.1 | 0.141699 | 0.3673 | 0.3626796 | 0.1750227 | -0.0017 | 0.05979912 | 43.0015
7162 | 9.990556 | 3.5159 | 29.9525 | 50 | 3.3305 | 3.343163 | 11.09 | 0.142185 | 0.3669 | 0.3627068 | 0.1750062 | -0.0016 | 0.06004222 | 43.0012
7163 | 9.991944 | 3.5167 | 29.9574 | 51 | 3.3389 | 3.343811 | 11.15 | 0.141359 | 0.3668 | 0.3627336 | 0.1750972 | -0.0015 | 0.06028519 | 43.0017
7164 | 9.993333 | 3.5167 | 29.9623 | 50 | 3.3322 | 3.344398 | 11.1 | 0.142319 | 0.3655 | 0.3627611 | 0.1750782 | -0.0014 | 0.06052839 | 43.0011
7165 | 9.994722 | 3.5173 | 29.9672 | 52 | 3.3574 | 3.34498 | 11.27 | 0.140534 | 0.3662 | 0.362788 | 0.1750627 | -0.0013 | 0.06077156 | 43.0022
7166 | 9.996111 | 3.5173 | 29.9721 | 47 | 3.3473 | 3.345568 | 11.2 | 0.139204 | 0.3674 | 0.3628153 | 0.1750492 | -0.0012 | 0.06101471 | 43.003
7167 | 9.9975 | 3.5178 | 29.9769 | 46 | 3.3322 | 3.346084 | 11.1 | 0.141192 | 0.3662 | 0.3628428 | 0.1750343 | -0.0011 | 0.06125784 | 43.0019
7168 | 9.998889 | 3.5178 | 29.9818 | 46 | 3.3331 | 3.346735 | 11.11 | 0.140923 | 0.3662 | 0.3628699 | 0.17502 | -0.001 | 0.06150096 | 43.002
7169 | 10.000556 | 3.5187 | 29.9867 | 49 | 3.3415 | 3.347321 | 11.17 | 0.144194 | 0.3665 | 0.3628963 | 0.1751065 | -0.0009 | 0.06179279 | 43.0005
7170 | 10.001944 | 3.5187 | 29.9916 | 51 | 3.3465 | 3.347832 | 11.2 | 0.136774 | 0.3665 | 0.3629227 | 0.1750926 | -0.0008 | 0.06203583 | 43.0049
7171 | 10.003333 | 3.5193 | 29.9965 | 51 | 3.3473 | 3.348378 | 11.2 | 0.141537 | 0.3669 | 0.3629489 | 0.1750809 | -0.0007 | 0.06227902 | 43.0021
7172 | 10.004722 | 3.5193 | 30.0014 | 49 | 3.3691 | 3.348931 | 11.35 | 0.144279 | 0.3686 | 0.3629752 | 0.1750714 | -0.0006 | 0.0625222 | 43.0004
7173 | 10.006111 | 3.5198 | 30.0063 | 45 | 3.3347 | 3.349553 | 11.12 | 0.140387 | 0.3681 | 0.3630014 | 0.1750602 | -0.0006 | 0.06276537 | 43.0028
7174 | 10.0075 | 3.5198 | 30.0111 | 47 | 3.3682 | 3.350113 | 11.35 | 0.142067 | 0.3696 | 0.3630281 | 0.175051 | -0.0005 | 0.06300852 | 43.0018
7175 | 10.008889 | 3.5206 | 30.016 | 56 | 3.3331 | 3.350689 | 11.11 | 0.140727 | 0.3683 | 0.3630536 | 0.1751405 | -0.0004 | 0.06325173 | 43.0026
7176 | 10.010278 | 3.5206 | 30.0209 | 47 | 3.3347 | 3.35118 | 11.12 | 0.141161 | 0.3685 | 0.3630789 | 0.1751294 | -0.0003 | 0.06349499 | 43.0023
7177 | 10.011667 | 3.5212 | 30.0258 | 53 | 3.3607 | 3.351732 | 11.29 | 0.13897 | 0.3697 | 0.3631045 | 0.1751198 | -0.0002 | 0.06373824 | 43.0037
7178 | 10.013056 | 3.5212 | 30.0307 | 45 | 3.3632 | 3.352303 | 11.31 | 0.140593 | 0.3709 | 0.3631303 | 0.1751137 | -0.0001 | 0.06398148 | 43.0027
7179 | 10.014444 | 3.5217 | 30.0356 | 50 | 3.3499 | 3.352886 | 11.22 | 0.14195 | 0.3711 | 0.3631567 | 0.1751079 | 0 | 0.06422453 | 43.0019
7180 | 10.015833 | 3.5217 | 30.0405 | 50 | 3.3465 | 3.353474 | 11.2 | 0.145922 | 0.3712 | 0.3631826 | 0.1751024 | 0 | 0.06446775 | 42.9995
7181 | 10.017222 | 3.5225 | 30.0454 | 56 | 3.3473 | 3.353987 | 11.2 | 0.140842 | 0.371 | 0.3632088 | 0.1751948 | 0.0001 | 0.06471103 | 43.0026
7182 | 10.018611 | 3.5225 | 30.0503 | 47 | 3.3724 | 3.354564 | 11.37 | 0.145137 | 0.3731 | 0.3632349 | 0.1751923 | 0.0002 | 0.06495438 | 43
7183 | 10.02 | 3.5231 | 30.0552 | 52 | 3.3297 | 3.355128 | 11.09 | 0.140133 | 0.3712 | 0.3632616 | 0.1751866 | 0.0003 | 0.06519771 | 43.003
7184 | 10.021389 | 3.5231 | 30.0601 | 50 | 3.3499 | 3.355692 | 11.22 | 0.141269 | 0.3708 | 0.363288 | 0.1751812 | 0.0004 | 0.06544105 | 43.0023
7185 | 10.022778 | 3.5236 | 30.065 | 46 | 3.3305 | 3.356223 | 11.09 | 0.141069 | 0.3698 | 0.3633142 | 0.1751742 | 0.0005 | 0.06568437 | 43.0024
7186 | 10.024167 | 3.5236 | 30.0699 | 51 | 3.3716 | 3.356761 | 11.37 | 0.143111 | 0.372 | 0.3633413 | 0.1751707 | 0.0005 | 0.06592768 | 43.0012
7187 | 10.025556 | 3.5245 | 30.0748 | 50 | 3.3707 | 3.357288 | 11.36 | 0.144452 | 0.3737 | 0.363368 | 0.1752663 | 0.0006 | 0.06617106 | 43.0004
7188 | 10.026944 | 3.5245 | 30.0797 | 48 | 3.3482 | 3.357848 | 11.21 | 0.143868 | 0.3731 | 0.3633949 | 0.1752645 | 0.0007 | 0.06641433 | 43.0008
7189 | 10.028333 | 3.5251 | 30.0846 | 46 | 3.3707 | 3.35843 | 11.36 | 0.148355 | 0.3744 | 0.3634216 | 0.1752657 | 0.0008 | 0.06665777 | 42.9981
7190 | 10.029722 | 3.5251 | 30.0894 | 49 | 3.3632 | 3.358925 | 11.31 | 0.144898 | 0.3748 | 0.3634487 | 0.1752686 | 0.0009 | 0.06690122 | 43.0002
7191 | 10.031111 | 3.5257 | 30.0943 | 63 | 3.3532 | 3.359431 | 11.24 | 0.141113 | 0.375 | 0.3634773 | 0.1752706 | 0.001 | 0.06714467 | 43.0025
7192 | 10.0325 | 3.5257 | 30.0992 | 48 | 3.3591 | 3.359998 | 11.28 | 0.143578 | 0.3751 | 0.3635055 | 0.1752726 | 0.0011 | 0.06738812 | 43.001
7193 | 10.033889 | 3.5266 | 30.1042 | 45 | 3.3624 | 3.360558 | 11.31 | 0.143177 | 0.3754 | 0.3635332 | 0.17537 | 0.0012 | 0.06763164 | 43.0012
7194 | 10.035278 | 3.5266 | 30.1091 | 51 | 3.3616 | 3.361136 | 11.3 | 0.143281 | 0.3759 | 0.3635603 | 0.1753732 | 0.0013 | 0.06787523 | 43.0011
7195 | 10.036667 | 3.5273 | 30.114 | 47 | 3.3473 | 3.361707 | 11.2 | 0.141347 | 0.3752 | 0.3635867 | 0.1753754 | 0.0014 | 0.06811883 | 43.0023
7196 | 10.038056 | 3.5273 | 30.1189 | 54 | 3.3632 | 3.362296 | 11.31 | 0.14709 | 0.3757 | 0.3636128 | 0.1753788 | 0.0015 | 0.06836243 | 42.9989
7197 | 10.039444 | 3.5279 | 30.1238 | 49 | 3.3707 | 3.36287 | 11.36 | 0.146175 | 0.3766 | 0.3636398 | 0.1753829 | 0.0016 | 0.06860585 | 42.9994
7198 | 10.040833 | 3.5279 | 30.1287 | 54 | 3.3657 | 3.363465 | 11.33 | 0.145624 | 0.3769 | 0.3636663 | 0.1753883 | 0.0016 | 0.06884946 | 42.9998
7199 | 10.042222 | 3.5288 | 30.1336 | 56 | 3.3674 | 3.364027 | 11.34 | 0.142145 | 0.3782 | 0.3636943 | 0.1754891 | 0.0017 | 0.06909315 | 43.0018
7200 | 10.043611 | 3.5288 | 30.1385 | 44 | 3.3691 | 3.364566 | 11.35 | 0.145201 | 0.3785 | 0.3637228 | 0.1754972 | 0.0019 | 0.06933691 | 43
7201 | 10.045 | 3.5296 | 30.1434 | 54 | 3.3791 | 3.365074 | 11.42 | 0.141655 | 0.3803 | 0.3637519 | 0.1755078 | 0.002 | 0.06958068 | 43.0021
7202 | 10.046389 | 3.5296 | 30.1483 | 49 | 3.3582 | 3.365664 | 11.28 | 0.146831 | 0.3798 | 0.3637819 | 0.1755162 | 0.0021 | 0.06982447 | 42.9991
7203 | 10.047778 | 3.5304 | 30.1532 | 52 | 3.3741 | 3.366205 | 11.38 | 0.143225 | 0.3815 | 0.3638118 | 0.175527 | 0.0022 | 0.07006827 | 43.0012
7204 | 10.049167 | 3.5304 | 30.1581 | 52 | 3.3791 | 3.366726 | 11.42 | 0.144479 | 0.3822 | 0.3638427 | 0.1755394 | 0.0023 | 0.07031208 | 43.0005
7205 | 10.050556 | 3.5315 | 30.163 | 50 | 3.3574 | 3.367281 | 11.27 | 0.145574 | 0.3821 | 0.3638738 | 0.1756479 | 0.0024 | 0.07055598 | 42.9998
7206 | 10.051944 | 3.5315 | 30.1679 | 61 | 3.3649 | 3.367823 | 11.32 | 0.142063 | 0.3824 | 0.3639051 | 0.1756605 | 0.0026 | 0.07079979 | 43.0019
7207 | 10.053333 | 3.5324 | 30.1728 | 52 | 3.3632 | 3.368379 | 11.31 | 0.145342 | 0.3824 | 0.3639376 | 0.1756732 | 0.0027 | 0.07104379 | 43
7208 | 10.054722 | 3.5324 | 30.1777 | 54 | 3.3716 | 3.36894 | 11.37 | 0.145379 | 0.3827 | 0.3639709 | 0.175685 | 0.0029 | 0.07128781 | 42.9999
7209 | 10.056111 | 3.5332 | 30.1826 | 47 | 3.3732 | 3.369502 | 11.38 | 0.146107 | 0.3831 | 0.3640036 | 0.1756976 | 0.003 | 0.07153185 | 42.9995
7210 | 10.0575 | 3.5332 | 30.1875 | 46 | 3.3649 | 3.369978 | 11.32 | 0.146143 | 0.3824 | 0.3640368 | 0.1757083 | 0.0031 | 0.0717759 | 42.9995
7211 | 10.058889 | 3.5344 | 30.1924 | 60 | 3.3732 | 3.37058 | 11.38 | 0.142951 | 0.3831 | 0.3640698 | 0.1758195 | 0.0033 | 0.07202003 | 43.0014
7212 | 10.060278 | 3.5344 | 30.1973 | 51 | 3.3674 | 3.371087 | 11.34 | 0.14514 | 0.384 | 0.3641036 | 0.1758328 | 0.0035 | 0.07226426 | 43.0001
7213 | 10.061944 | 3.5355 | 30.2022 | 51 | 3.3641 | 3.371715 | 11.32 | 0.144786 | 0.3845 | 0.3641366 | 0.1758476 | 0.0037 | 0.07255721 | 43.0007
7214 | 10.063333 | 3.5355 | 30.2072 | 51 | 3.3931 | 3.372242 | 11.51 | 0.147367 | 0.3873 | 0.3641697 | 0.1758673 | 0.0038 | 0.07280147 | 42.9991
7215 | 10.064722 | 3.5365 | 30.2121 | 54 | 3.3624 | 3.372746 | 11.31 | 0.14522 | 0.3867 | 0.3642029 | 0.1758861 | 0.004 | 0.07304576 | 43.0004
7216 | 10.066111 | 3.5365 | 30.217 | 44 | 3.3716 | 3.373258 | 11.37 | 0.147423 | 0.3864 | 0.3642364 | 0.1759038 | 0.0042 | 0.07329008 | 42.9991
7217 | 10.0675 | 3.5379 | 30.2219 | 52 | 3.389 | 3.373723 | 11.49 | 0.149376 | 0.3874 | 0.3642705 | 0.176021 | 0.0044 | 0.07353449 | 42.998
7218 | 10.068889 | 3.5379 | 30.2268 | 63 | 3.4047 | 3.374167 | 11.59 | 0.146523 | 0.3901 | 0.3643051 | 0.1760448 | 0.0046 | 0.073779 | 42.9997
7219 | 10.070278 | 3.5391 | 30.2317 | 53 | 3.3857 | 3.374711 | 11.46 | 0.142663 | 0.3907 | 0.3643402 | 0.17607 | 0.0048 | 0.07402355 | 43.002
7220 | 10.071667 | 3.5391 | 30.2366 | 55 | 3.3923 | 3.375251 | 11.51 | 0.148208 | 0.3925 | 0.3643762 | 0.1760989 | 0.005 | 0.07426813 | 42.9987
7221 | 10.073056 | 3.5404 | 30.2416 | 46 | 3.3907 | 3.37581 | 11.5 | 0.145792 | 0.3946 | 0.3644128 | 0.176133 | 0.0052 | 0.07451275 | 43.0001
7222 | 10.074444 | 3.5404 | 30.2465 | 53 | 3.3964 | 3.376404 | 11.54 | 0.146791 | 0.3966 | 0.3644486 | 0.1761693 | 0.0054 | 0.07475725 | 42.9995
7223 | 10.075833 | 3.5421 | 30.2514 | 51 | 3.3799 | 3.376984 | 11.42 | 0.148069 | 0.3968 | 0.3644846 | 0.1762998 | 0.0057 | 0.07500204 | 42.9987
7224 | 10.077222 | 3.5421 | 30.2563 | 55 | 3.3923 | 3.377519 | 11.51 | 0.146346 | 0.3983 | 0.3645213 | 0.1763387 | 0.0059 | 0.07524695 | 42.9997
7225 | 10.078611 | 3.5437 | 30.2612 | 55 | 3.3998 | 3.37798 | 11.56 | 0.147432 | 0.4002 | 0.3645591 | 0.1763813 | 0.0062 | 0.07549191 | 42.9991
7226 | 10.08 | 3.5437 | 30.2662 | 51 | 3.3741 | 3.378479 | 11.38 | 0.14782 | 0.3998 | 0.3645959 | 0.1764237 | 0.0065 | 0.07573694 | 42.9988
7227 | 10.081389 | 3.5452 | 30.2711 | 48 | 3.3815 | 3.378998 | 11.43 | 0.144362 | 0.4002 | 0.3646337 | 0.1764669 | 0.0068 | 0.07598202 | 43.0009
7228 | 10.082778 | 3.5452 | 30.276 | 55 | 3.3865 | 3.379559 | 11.47 | 0.146193 | 0.4005 | 0.3646723 | 0.1765101 | 0.007 | 0.07622716 | 42.9998
7229 | 10.084167 | 3.5472 | 30.2809 | 59 | 3.3815 | 3.380033 | 11.43 | 0.143891 | 0.4008 | 0.3647103 | 0.1766457 | 0.0073 | 0.07647243 | 43.0012
7230 | 10.085556 | 3.5472 | 30.2859 | 48 | 3.3749 | 3.38062 | 11.39 | 0.147111 | 0.4008 | 0.3647484 | 0.1766892 | 0.0077 | 0.07671782 | 42.9992
7231 | 10.086944 | 3.549 | 30.2908 | 54 | 3.389 | 3.381106 | 11.49 | 0.145021 | 0.4012 | 0.3647855 | 0.1767341 | 0.008 | 0.07696309 | 43.0005
7232 | 10.088333 | 3.549 | 30.2957 | 49 | 3.3931 | 3.381625 | 11.51 | 0.150662 | 0.4016 | 0.3648223 | 0.1767801 | 0.0083 | 0.07720861 | 42.9971
7233 | 10.089722 | 3.5509 | 30.3007 | 52 | 3.4022 | 3.382154 | 11.58 | 0.146107 | 0.4039 | 0.3648591 | 0.1768301 | 0.0087 | 0.07745419 | 42.9998
7234 | 10.091111 | 3.5509 | 30.3056 | 47 | 3.3691 | 3.382652 | 11.35 | 0.146423 | 0.4028 | 0.3648956 | 0.1768784 | 0.009 | 0.07769984 | 42.9996
7235 | 10.0925 | 3.5531 | 30.3105 | 53 | 3.3799 | 3.383214 | 11.42 | 0.152045 | 0.4028 | 0.364933 | 0.1770147 | 0.0094 | 0.07794562 | 42.9963
7236 | 10.093889 | 3.5531 | 30.3155 | 55 | 3.3973 | 3.383721 | 11.54 | 0.14915 | 0.4041 | 0.3649709 | 0.1770649 | 0.0097 | 0.07819153 | 42.9979
7237 | 10.095278 | 3.5552 | 30.3204 | 55 | 3.3907 | 3.3842 | 11.5 | 0.146557 | 0.4044 | 0.3650085 | 0.177115 | 0.0101 | 0.07843751 | 42.9995
7238 | 10.096667 | 3.5552 | 30.3253 | 57 | 3.3964 | 3.38469 | 11.54 | 0.148796 | 0.4051 | 0.3650468 | 0.1771667 | 0.0105 | 0.07868356 | 42.9982
7239 | 10.098056 | 3.5572 | 30.3303 | 51 | 3.3832 | 3.385188 | 11.45 | 0.148534 | 0.4052 | 0.3650854 | 0.1772186 | 0.0109 | 0.07892968 | 42.9983
7240 | 10.099444 | 3.5572 | 30.3352 | 54 | 3.3973 | 3.385736 | 11.54 | 0.148846 | 0.4062 | 0.3651241 | 0.1772721 | 0.0113 | 0.07917569 | 42.9981
7241 | 10.100833 | 3.5597 | 30.3402 | 50 | 3.3898 | 3.386274 | 11.49 | 0.147888 | 0.407 | 0.3651631 | 0.1774145 | 0.0117 | 0.07942202 | 42.9986
7242 | 10.102222 | 3.5597 | 30.3451 | 45 | 3.4154 | 3.386914 | 11.66 | 0.15166 | 0.4095 | 0.3652021 | 0.1774733 | 0.0121 | 0.07966849 | 42.9964
7243 | 10.103611 | 3.562 | 30.3501 | 50 | 3.3964 | 3.387467 | 11.54 | 0.147316 | 0.4102 | 0.3652409 | 0.1775323 | 0.0126 | 0.07991504 | 42.9989
7244 | 10.105 | 3.562 | 30.355 | 47 | 3.3998 | 3.387991 | 11.56 | 0.149168 | 0.4108 | 0.3652809 | 0.1775924 | 0.013 | 0.08016168 | 42.9978
7245 | 10.106389 | 3.5643 | 30.36 | 48 | 3.3865 | 3.388477 | 11.47 | 0.150935 | 0.411 | 0.3653203 | 0.1776538 | 0.0134 | 0.0804084 | 42.9968
7246 | 10.107778 | 3.5643 | 30.3649 | 48 | 3.3973 | 3.388945 | 11.54 | 0.150077 | 0.4117 | 0.3653603 | 0.1777145 | 0.0139 | 0.0806552 | 42.9973
7247 | 10.109167 | 3.567 | 30.3699 | 55 | 3.4055 | 3.38941 | 11.6 | 0.153554 | 0.4124 | 0.3654003 | 0.1778664 | 0.0143 | 0.08090215 | 42.9952
7248 | 10.110556 | 3.567 | 30.3748 | 54 | 3.3998 | 3.390005 | 11.56 | 0.15133 | 0.4133 | 0.3654403 | 0.1779295 | 0.0148 | 0.08114925 | 42.9965
7249 | 10.111944 | 3.5696 | 30.3798 | 53 | 3.4064 | 3.39048 | 11.6 | 0.152165 | 0.415 | 0.3654808 | 0.1779956 | 0.0153 | 0.08139626 | 42.9959
7250 | 10.113333 | 3.5696 | 30.3847 | 47 | 3.3757 | 3.390989 | 11.4 | 0.148609 | 0.4136 | 0.3655202 | 0.1780587 | 0.0158 | 0.08164354 | 42.9981
7251 | 10.114722 | 3.5722 | 30.3897 | 54 | 3.4022 | 3.391404 | 11.58 | 0.152846 | 0.4145 | 0.3655614 | 0.1781232 | 0.0163 | 0.08189091 | 42.9955
7252 | 10.116111 | 3.5722 | 30.3947 | 51 | 3.3948 | 3.39189 | 11.52 | 0.151801 | 0.4144 | 0.3656033 | 0.1781879 | 0.0168 | 0.08213837 | 42.9961
7253 | 10.1175 | 3.5751 | 30.3996 | 47 | 3.4064 | 3.392311 | 11.6 | 0.152547 | 0.4152 | 0.3656447 | 0.1783434 | 0.0173 | 0.08238598 | 42.9957
7254 | 10.118889 | 3.5751 | 30.4046 | 54 | 3.3907 | 3.392815 | 11.5 | 0.147363 | 0.4156 | 0.3656871 | 0.1784098 | 0.0178 | 0.08263375 | 42.9987
7255 | 10.120278 | 3.5779 | 30.4096 | 48 | 3.4014 | 3.393372 | 11.57 | 0.152394 | 0.4167 | 0.3657292 | 0.1784784 | 0.0184 | 0.0828816 | 42.9957
7256 | 10.121667 | 3.5779 | 30.4145 | 50 | 3.3948 | 3.393927 | 11.52 | 0.148216 | 0.4159 | 0.3657714 | 0.1785461 | 0.0189 | 0.08312956 | 42.9982
7257 | 10.123056 | 3.5808 | 30.4195 | 53 | 3.3964 | 3.394412 | 11.54 | 0.147966 | 0.4166 | 0.3658127 | 0.1786155 | 0.0195 | 0.08337761 | 42.9983
7258 | 10.124444 | 3.5808 | 30.4245 | 56 | 3.3882 | 3.39492 | 11.48 | 0.144316 | 0.4161 | 0.3658541 | 0.1786841 | 0.02 | 0.08362557 | 43.0004
7259 | 10.125833 | 3.5839 | 30.4295 | 56 | 3.4039 | 3.395411 | 11.59 | 0.149756 | 0.4171 | 0.3658965 | 0.17884 | 0.0206 | 0.08387387 | 42.9971
7260 | 10.127222 | 3.5839 | 30.4345 | 54 | 3.4105 | 3.395972 | 11.63 | 0.150293 | 0.4184 | 0.3659401 | 0.1789122 | 0.0212 | 0.08412233 | 42.9968
7261 | 10.128889 | 3.587 | 30.4394 | 53 | 3.4146 | 3.396541 | 11.66 | 0.151627 | 0.4198 | 0.365983 | 0.1789881 | 0.0217 | 0.08442064 | 42.9964
7262 | 10.130278 | 3.587 | 30.4444 | 54 | 3.4006 | 3.397002 | 11.56 | 0.150985 | 0.4203 | 0.3660258 | 0.1790658 | 0.0223 | 0.08466931 | 42.9967
7263 | 10.131667 | 3.5901 | 30.4494 | 49 | 3.3923 | 3.397512 | 11.51 | 0.148785 | 0.4195 | 0.3660692 | 0.1791429 | 0.0229 | 0.08491809 | 42.998
7264 | 10.133056 | 3.5901 | 30.4544 | 61 | 3.4014 | 3.398005 | 11.57 | 0.154195 | 0.4197 | 0.3661124 | 0.1792213 | 0.0235 | 0.08516697 | 42.9947
7265 | 10.134444 | 3.5934 | 30.4594 | 53 | 3.394 | 3.39846 | 11.52 | 0.153603 | 0.4196 | 0.3661557 | 0.1793759 | 0.0241 | 0.08541584 | 42.9951
7266 | 10.135833 | 3.5934 | 30.4644 | 46 | 3.4031 | 3.398939 | 11.58 | 0.151762 | 0.4208 | 0.3661994 | 0.1794558 | 0.0247 | 0.08566505 | 42.9961
7267 | 10.137222 | 3.5966 | 30.4694 | 64 | 3.3998 | 3.399434 | 11.56 | 0.150771 | 0.4206 | 0.3662426 | 0.1795352 | 0.0254 | 0.08591437 | 42.9967
7268 | 10.138611 | 3.5966 | 30.4744 | 58 | 3.4047 | 3.399917 | 11.59 | 0.150426 | 0.4198 | 0.3662866 | 0.1796119 | 0.026 | 0.08616379 | 42.9968
7269 | 10.14 | 3.5998 | 30.4794 | 52 | 3.4212 | 3.400387 | 11.7 | 0.153437 | 0.4212 | 0.3663309 | 0.1796907 | 0.0266 | 0.08641333 | 42.995
7270 | 10.141389 | 3.5998 | 30.4844 | 49 | 3.4096 | 3.400898 | 11.63 | 0.152946 | 0.4211 | 0.3663761 | 0.1797692 | 0.0272 | 0.08666297 | 42.9953
7271 | 10.142778 | 3.6033 | 30.4894 | 47 | 3.4088 | 3.401343 | 11.62 | 0.150938 | 0.4215 | 0.3664212 | 0.1799273 | 0.0279 | 0.08691278 | 42.9964
7272 | 10.144167 | 3.6033 | 30.4944 | 50 | 3.4154 | 3.401819 | 11.66 | 0.153832 | 0.4226 | 0.3664663 | 0.1800081 | 0.0285 | 0.08716276 | 42.9947
7273 | 10.145556 | 3.6066 | 30.4994 | 54 | 3.4105 | 3.402272 | 11.63 | 0.154344 | 0.4231 | 0.3665119 | 0.18009 | 0.0292 | 0.08741285 | 42.9943
7274 | 10.146944 | 3.6066 | 30.5044 | 52 | 3.3815 | 3.402786 | 11.43 | 0.15218 | 0.4215 | 0.366558 | 0.1801699 | 0.0298 | 0.08766287 | 42.9956
7275 | 10.148333 | 3.6099 | 30.5094 | 53 | 3.4113 | 3.403243 | 11.64 | 0.152937 | 0.4215 | 0.3666041 | 0.1802507 | 0.0305 | 0.08791318 | 42.9951
7276 | 10.149722 | 3.6099 | 30.5144 | 56 | 3.4121 | 3.403751 | 11.64 | 0.151067 | 0.4226 | 0.3666507 | 0.1803351 | 0.0311 | 0.08816361 | 42.9962
7277 | 10.151111 | 3.6135 | 30.5194 | 51 | 3.4244 | 3.404238 | 11.73 | 0.151805 | 0.4245 | 0.3666983 | 0.180493 | 0.0317 | 0.0884142 | 42.9957
7278 | 10.1525 | 3.6135 | 30.5245 | 56 | 3.4162 | 3.404713 | 11.67 | 0.152529 | 0.4254 | 0.3667466 | 0.1805818 | 0.0324 | 0.08866497 | 42.9952
7279 | 10.153889 | 3.617 | 30.5295 | 57 | 3.4236 | 3.4051 | 11.72 | 0.150653 | 0.4261 | 0.3667954 | 0.1806727 | 0.0331 | 0.08891586 | 42.9962
7280 | 10.155278 | 3.617 | 30.5345 | 44 | 3.4187 | 3.405487 | 11.69 | 0.151218 | 0.4271 | 0.366844 | 0.180766 | 0.0338 | 0.08916688 | 42.9959
7281 | 10.156667 | 3.6205 | 30.5395 | 47 | 3.4129 | 3.406038 | 11.65 | 0.158756 | 0.4277 | 0.3668927 | 0.1808601 | 0.0344 | 0.08941803 | 42.9913
7282 | 10.158056 | 3.6205 | 30.5446 | 58 | 3.4146 | 3.406569 | 11.66 | 0.149981 | 0.4279 | 0.3669424 | 0.1809548 | 0.0351 | 0.08966931 | 42.9965
7283 | 10.159444 | 3.6242 | 30.5496 | 54 | 3.3973 | 3.407045 | 11.54 | 0.151203 | 0.4264 | 0.3669928 | 0.1811126 | 0.0358 | 0.08992058 | 42.9957
7284 | 10.160833 | 3.6242 | 30.5546 | 51 | 3.4179 | 3.407499 | 11.68 | 0.151901 | 0.4271 | 0.3670429 | 0.1812056 | 0.0365 | 0.09017221 | 42.9953
7285 | 10.162222 | 3.6278 | 30.5597 | 52 | 3.3849 | 3.408066 | 11.46 | 0.148441 | 0.424 | 0.3670928 | 0.1812938 | 0.0372 | 0.09042397 | 42.9973
7286 | 10.163611 | 3.6278 | 30.5647 | 60 | 3.4162 | 3.408591 | 11.67 | 0.152121 | 0.4236 | 0.3671433 | 0.1813817 | 0.0378 | 0.09067585 | 42.995
7287 | 10.165 | 3.6312 | 30.5698 | 49 | 3.4006 | 3.409131 | 11.56 | 0.150794 | 0.4226 | 0.3671948 | 0.1814683 | 0.0385 | 0.09092785 | 42.9957
7288 | 10.166389 | 3.6312 | 30.5748 | 53 | 3.3931 | 3.409585 | 11.51 | 0.151338 | 0.4212 | 0.3672468 | 0.1815531 | 0.0392 | 0.09117996 | 42.9954
7289 | 10.167778 | 3.6348 | 30.5799 | 52 | 3.408 | 3.410103 | 11.61 | 0.152257 | 0.4212 | 0.3672986 | 0.181699 | 0.0398 | 0.09143224 | 42.9948
7290 | 10.169167 | 3.6348 | 30.5849 | 56 | 3.4072 | 3.410582 | 11.61 | 0.151706 | 0.4202 | 0.3673501 | 0.1817818 | 0.0405 | 0.09168468 | 42.995
7291 | 10.170556 | 3.6383 | 30.59 | 56 | 3.4187 | 3.411012 | 11.69 | 0.152533 | 0.4208 | 0.3674017 | 0.1818657 | 0.0412 | 0.09193723 | 42.9945
7292 | 10.171944 | 3.6383 | 30.595 | 53 | 3.4047 | 3.411428 | 11.59 | 0.15299 | 0.4204 | 0.3674541 | 0.1819484 | 0.0419 | 0.09218972 | 42.9942
7293 | 10.173333 | 3.6417 | 30.6001 | 54 | 3.4277 | 3.411955 | 11.75 | 0.14985 | 0.4216 | 0.367506 | 0.1820337 | 0.0425 | 0.09244251 | 42.996
7294 | 10.174722 | 3.6417 | 30.6051 | 49 | 3.4293 | 3.412406 | 11.76 | 0.154813 | 0.4228 | 0.3675574 | 0.1821197 | 0.0431 | 0.09269541 | 42.993
7295 | 10.176111 | 3.6452 | 30.6102 | 55 | 3.422 | 3.412928 | 11.71 | 0.154183 | 0.4226 | 0.3676098 | 0.1822675 | 0.0438 | 0.09294848 | 42.9933
7296 | 10.1775 | 3.6452 | 30.6152 | 46 | 3.4228 | 3.413414 | 11.72 | 0.156717 | 0.4232 | 0.3676624 | 0.1823539 | 0.0444 | 0.09320171 | 42.9917
7297 | 10.178889 | 3.6485 | 30.6203 | 55 | 3.4113 | 3.413888 | 11.64 | 0.155653 | 0.4223 | 0.3677152 | 0.1824372 | 0.0451 | 0.09345505 | 42.9923
7298 | 10.180278 | 3.6485 | 30.6254 | 55 | 3.4138 | 3.414404 | 11.65 | 0.154691 | 0.4221 | 0.3677685 | 0.1825199 | 0.0457 | 0.09370852 | 42.9928
7299 | 10.181667 | 3.6518 | 30.6305 | 51 | 3.4212 | 3.414831 | 11.7 | 0.154367 | 0.4224 | 0.3678227 | 0.1826041 | 0.0463 | 0.09396209 | 42.9929
7300 | 10.183056 | 3.6518 | 30.6355 | 53 | 3.4031 | 3.415269 | 11.58 | 0.155624 | 0.4207 | 0.367877 | 0.1826865 | 0.0469 | 0.09421579 | 42.9921
7301 | 10.184444 | 3.6551 | 30.6406 | 52 | 3.431 | 3.415744 | 11.77 | 0.151641 | 0.422 | 0.3679307 | 0.1828315 | 0.0475 | 0.09446946 | 42.9944
7302 | 10.185833 | 3.6551 | 30.6457 | 55 | 3.417 | 3.416251 | 11.68 | 0.15337 | 0.4219 | 0.3679843 | 0.1829157 | 0.0481 | 0.09472347 | 42.9933
7303 | 10.187222 | 3.6583 | 30.6508 | 58 | 3.4212 | 3.416709 | 11.7 | 0.153407 | 0.4214 | 0.3680382 | 0.1830003 | 0.0488 | 0.0949776 | 42.9932
7304 | 10.188611 | 3.6583 | 30.6559 | 52 | 3.4121 | 3.417191 | 11.64 | 0.158893 | 0.4211 | 0.3680923 | 0.1830855 | 0.0493 | 0.09523185 | 42.9898
7305 | 10.19 | 3.6614 | 30.6609 | 56 | 3.4293 | 3.417609 | 11.76 | 0.156217 | 0.4211 | 0.3681465 | 0.1831702 | 0.0499 | 0.09548621 | 42.9914
7306 | 10.191667 | 3.6614 | 30.666 | 48 | 3.4228 | 3.418068 | 11.72 | 0.154475 | 0.4217 | 0.3682013 | 0.1832567 | 0.0505 | 0.09579163 | 42.9927
7307 | 10.193056 | 3.6646 | 30.6711 | 59 | 3.4253 | 3.418543 | 11.73 | 0.157063 | 0.4209 | 0.3682558 | 0.1833957 | 0.051 | 0.09604627 | 42.9911
7308 | 10.194444 | 3.6646 | 30.6762 | 57 | 3.4212 | 3.418909 | 11.7 | 0.154512 | 0.4214 | 0.3683105 | 0.1834814 | 0.0516 | 0.09630088 | 42.9926
7309 | 10.195833 | 3.6677 | 30.6813 | 55 | 3.4302 | 3.419391 | 11.77 | 0.153676 | 0.4219 | 0.3683648 | 0.1835678 | 0.0522 | 0.0965558 | 42.993
7310 | 10.197222 | 3.6677 | 30.6864 | 54 | 3.4088 | 3.419869 | 11.62 | 0.151431 | 0.4203 | 0.368419 | 0.1836509 | 0.0527 | 0.09681083 | 42.9942
7311 | 10.198611 | 3.6705 | 30.6915 | 54 | 3.4113 | 3.420284 | 11.64 | 0.152358 | 0.4189 | 0.3684727 | 0.1837315 | 0.0532 | 0.09706598 | 42.9936
7312 | 10.2 | 3.6705 | 30.6966 | 51 | 3.4318 | 3.420779 | 11.78 | 0.156904 | 0.4196 | 0.3685266 | 0.1838131 | 0.0537 | 0.09732124 | 42.9908
7313 | 10.201389 | 3.6735 | 30.7017 | 45 | 3.4432 | 3.421264 | 11.86 | 0.154453 | 0.4209 | 0.3685812 | 0.1839518 | 0.0543 | 0.09757665 | 42.9922
7314 | 10.202778 | 3.6735 | 30.7068 | 48 | 3.4457 | 3.421711 | 11.87 | 0.157237 | 0.4223 | 0.3686354 | 0.1840376 | 0.0548 | 0.09783222 | 42.9905
7315 | 10.204167 | 3.6763 | 30.7119 | 55 | 3.4318 | 3.422174 | 11.78 | 0.159311 | 0.422 | 0.3686885 | 0.1841222 | 0.0553 | 0.0980879 | 42.9892
7316 | 10.205556 | 3.6763 | 30.717 | 46 | 3.4318 | 3.422577 | 11.78 | 0.155557 | 0.4221 | 0.3687412 | 0.1842082 | 0.0558 | 0.09834371 | 42.9913
7317 | 10.206944 | 3.679 | 30.7221 | 51 | 3.4162 | 3.423041 | 11.67 | 0.157404 | 0.4207 | 0.3687937 | 0.1842918 | 0.0562 | 0.09859945 | 42.9901
7318 | 10.208333 | 3.679 | 30.7272 | 45 | 3.417 | 3.423475 | 11.68 | 0.157603 | 0.4199 | 0.3688465 | 0.1843739 | 0.0567 | 0.09885549 | 42.9899
7319 | 10.209722 | 3.6817 | 30.7323 | 57 | 3.4277 | 3.423872 | 11.75 | 0.153532 | 0.4197 | 0.3688992 | 0.1845088 | 0.0571 | 0.09911168 | 42.9923
7320 | 10.211111 | 3.6817 | 30.7375 | 46 | 3.4351 | 3.424288 | 11.8 | 0.153534 | 0.42 | 0.3689522 | 0.1845908 | 0.0576 | 0.09936802 | 42.9922
7321 | 10.2125 | 3.6842 | 30.7426 | 53 | 3.4105 | 3.424746 | 11.63 | 0.154714 | 0.4183 | 0.3690044 | 0.1846708 | 0.058 | 0.09962447 | 42.9914
7322 | 10.213889 | 3.6842 | 30.7477 | 54 | 3.4302 | 3.425123 | 11.77 | 0.157487 | 0.4181 | 0.3690563 | 0.1847516 | 0.0585 | 0.09988103 | 42.9897
7323 | 10.215278 | 3.6866 | 30.7528 | 53 | 3.431 | 3.425518 | 11.77 | 0.154447 | 0.4188 | 0.3691082 | 0.1848336 | 0.0589 | 0.1001377 | 42.9914
7324 | 10.216667 | 3.6866 | 30.7579 | 52 | 3.4129 | 3.425979 | 11.65 | 0.155277 | 0.4177 | 0.3691597 | 0.1849143 | 0.0592 | 0.1003945 | 42.9908
7325 | 10.218056 | 3.689 | 30.7631 | 60 | 3.4203 | 3.426477 | 11.7 | 0.156568 | 0.4167 | 0.3692112 | 0.1850402 | 0.0596 | 0.1006514 | 42.9899
7326 | 10.219444 | 3.689 | 30.7682 | 49 | 3.4408 | 3.426938 | 11.84 | 0.154909 | 0.4169 | 0.3692625 | 0.1851193 | 0.06 | 0.1009083 | 42.9908
7327 | 10.220833 | 3.6913 | 30.7733 | 53 | 3.4096 | 3.427427 | 11.63 | 0.156224 | 0.415 | 0.3693125 | 0.185193 | 0.0604 | 0.1011655 | 42.99
7328 | 10.222222 | 3.6913 | 30.7784 | 51 | 3.4285 | 3.42792 | 11.75 | 0.161228 | 0.4154 | 0.369363 | 0.1852691 | 0.0607 | 0.1014228 | 42.9869
7329 | 10.223611 | 3.6934 | 30.7836 | 51 | 3.4179 | 3.42832 | 11.68 | 0.156881 | 0.4145 | 0.3694114 | 0.1853432 | 0.0611 | 0.1016802 | 42.9894
7330 | 10.225 | 3.6934 | 30.7887 | 53 | 3.4375 | 3.428791 | 11.82 | 0.158363 | 0.4147 | 0.3694601 | 0.1854191 | 0.0614 | 0.1019377 | 42.9884
7331 | 10.226389 | 3.6954 | 30.7938 | 47 | 3.44 | 3.429195 | 11.83 | 0.15812 | 0.414 | 0.3695094 | 0.1855386 | 0.0617 | 0.1021953 | 42.9885
7332 | 10.227778 | 3.6954 | 30.799 | 56 | 3.4473 | 3.42961 | 11.88 | 0.159676 | 0.4148 | 0.3695586 | 0.1856145 | 0.062 | 0.1024531 | 42.9874
7333 | 10.229167 | 3.6973 | 30.8041 | 53 | 3.4465 | 3.430013 | 11.88 | 0.159353 | 0.4163 | 0.3696072 | 0.1856933 | 0.0623 | 0.1027109 | 42.9876
7334 | 10.230556 | 3.6973 | 30.8092 | 59 | 3.4326 | 3.43049 | 11.78 | 0.157858 | 0.4157 | 0.3696554 | 0.1857713 | 0.0625 | 0.1029689 | 42.9884
7335 | 10.231944 | 3.6991 | 30.8144 | 54 | 3.4318 | 3.430996 | 11.78 | 0.158205 | 0.4152 | 0.3697036 | 0.1858491 | 0.0628 | 0.1032268 | 42.988
7336 | 10.233333 | 3.6991 | 30.8195 | 50 | 3.4261 | 3.431469 | 11.74 | 0.158181 | 0.4141 | 0.3697531 | 0.185925 | 0.063 | 0.103485 | 42.988
7337 | 10.234722 | 3.7007 | 30.8247 | 50 | 3.4236 | 3.431874 | 11.72 | 0.153779 | 0.4127 | 0.3698015 | 0.1860398 | 0.0632 | 0.1037434 | 42.9905
7338 | 10.236111 | 3.7007 | 30.8298 | 52 | 3.4277 | 3.43238 | 11.75 | 0.155182 | 0.4118 | 0.3698496 | 0.1861116 | 0.0634 | 0.1040018 | 42.9896
7339 | 10.2375 | 3.7023 | 30.8349 | 51 | 3.422 | 3.432843 | 11.71 | 0.159449 | 0.4102 | 0.3698983 | 0.1861817 | 0.0636 | 0.1042604 | 42.987
7340 | 10.238889 | 3.7023 | 30.8401 | 58 | 3.4318 | 3.433313 | 11.78 | 0.15446 | 0.4092 | 0.3699471 | 0.186252 | 0.0638 | 0.104519 | 42.9898
7341 | 10.240278 | 3.7036 | 30.8452 | 57 | 3.4203 | 3.433731 | 11.7 | 0.156023 | 0.4085 | 0.3699951 | 0.1863216 | 0.064 | 0.1047778 | 42.9888
7342 | 10.241667 | 3.7036 | 30.8504 | 56 | 3.444 | 3.434192 | 11.86 | 0.160567 | 0.4091 | 0.3700427 | 0.186392 | 0.0641 | 0.1050366 | 42.986
7343 | 10.243056 | 3.7049 | 30.8555 | 54 | 3.4228 | 3.43469 | 11.72 | 0.155756 | 0.4076 | 0.3700901 | 0.1864941 | 0.0642 | 0.1052956 | 42.9888
7344 | 10.244444 | 3.7049 | 30.8607 | 55 | 3.4375 | 3.435205 | 11.82 | 0.16315 | 0.4081 | 0.3701378 | 0.1865625 | 0.0643 | 0.1055545 | 42.9842
7345 | 10.245833 | 3.7061 | 30.8658 | 53 | 3.4383 | 3.435635 | 11.82 | 0.156017 | 0.4076 | 0.3701852 | 0.1866322 | 0.0645 | 0.1058137 | 42.9884
7346 | 10.247222 | 3.7061 | 30.871 | 49 | 3.4359 | 3.43606 | 11.81 | 0.15896 | 0.407 | 0.3702321 | 0.1867004 | 0.0646 | 0.106073 | 42.9865
7347 | 10.248611 | 3.7071 | 30.8761 | 58 | 3.4302 | 3.436436 | 11.77 | 0.159113 | 0.4056 | 0.370279 | 0.1867672 | 0.0646 | 0.1063323 | 42.9864
7348 | 10.25 | 3.7071 | 30.8813 | 53 | 3.4293 | 3.436952 | 11.76 | 0.158498 | 0.4037 | 0.3703257 | 0.1868321 | 0.0647 | 0.1065918 | 42.9866
7349 | 10.251389 | 3.7081 | 30.8864 | 54 | 3.4359 | 3.437391 | 11.81 | 0.175762 | 0.4028 | 0.3703719 | 0.1869213 | 0.0648 | 0.1068514 | 42.9762
7350 | 10.252778 | 3.7081 | 30.8916 | 57 | 3.4212 | 3.43787 | 11.7 | 0.156559 | 0.401 | 0.3704173 | 0.1869815 | 0.0648 | 0.1071111 | 42.9876
7351 | 10.254167 | 3.7089 | 30.8967 | 64 | 3.444 | 3.438293 | 11.86 | 0.162424 | 0.4015 | 0.3704628 | 0.1870415 | 0.0649 | 0.1073708 | 42.984
7352 | 10.255833 | 3.7092 | 30.9019 | 53 | 3.4236 | 3.438727 | 11.72 | 0.160022 | 0.3997 | 0.3705073 | 0.1870977 | 0.0649 | 0.1076825 | 42.9857
7353 | 10.257222 | 3.7092 | 30.907 | 56 | 3.4473 | 3.439064 | 11.88 | 0.160407 | 0.3995 | 0.3705513 | 0.1871528 | 0.0649 | 0.1079424 | 42.9854
7354 | 10.258611 | 3.7097 | 30.9122 | 53 | 3.4375 | 3.439618 | 11.82 | 0.160338 | 0.3986 | 0.3705954 | 0.1872061 | 0.0648 | 0.1082024 | 42.9853
7355 | 10.26 | 3.7097 | 30.9173 | 54 | 3.4449 | 3.440085 | 11.87 | 0.162239 | 0.3983 | 0.3706383 | 0.1872897 | 0.0648 | 0.1084625 | 42.9841
7356 | 10.261389 | 3.7103 | 30.9225 | 54 | 3.4416 | 3.440522 | 11.84 | 0.157282 | 0.3978 | 0.3706814 | 0.1873415 | 0.0648 | 0.1087226 | 42.9869
7357 | 10.262778 | 3.7103 | 30.9276 | 50 | 3.4514 | 3.441 | 11.91 | 0.160796 | 0.3983 | 0.3707236 | 0.1873942 | 0.0647 | 0.1089829 | 42.9848
7358 | 10.264167 | 3.7106 | 30.9328 | 56 | 3.4253 | 3.441485 | 11.73 | 0.156744 | 0.3963 | 0.3707648 | 0.187444 | 0.0647 | 0.1092432 | 42.9871
7359 | 10.265556 | 3.7106 | 30.938 | 59 | 3.4473 | 3.441969 | 11.88 | 0.160541 | 0.3963 | 0.3708058 | 0.1874938 | 0.0646 | 0.1095036 | 42.9847
7360 | 10.266944 | 3.7107 | 30.9431 | 57 | 3.4481 | 3.442441 | 11.89 | 0.173077 | 0.3958 | 0.3708465 | 0.1875413 | 0.0644 | 0.1097639 | 42.9771
7361 | 10.268333 | 3.7107 | 30.9483 | 57 | 3.4538 | 3.442886 | 11.93 | 0.163616 | 0.3965 | 0.3708867 | 0.187622 | 0.0643 | 0.1100244 | 42.9827
7362 | 10.269722 | 3.7109 | 30.9534 | 49 | 3.4408 | 3.443335 | 11.84 | 0.159822 | 0.3956 | 0.3709264 | 0.187669 | 0.0642 | 0.1102851 | 42.9848
7363 | 10.271111 | 3.7109 | 30.9586 | 53 | 3.4351 | 3.443798 | 11.8 | 0.160186 | 0.3945 | 0.3709655 | 0.1877147 | 0.0641 | 0.1105458 | 42.9845
7364 | 10.2725 | 3.7108 | 30.9637 | 49 | 3.4416 | 3.444274 | 11.84 | 0.166522 | 0.3937 | 0.3710047 | 0.1877585 | 0.0639 | 0.1108066 | 42.9806
7365 | 10.273889 | 3.7108 | 30.9689 | 59 | 3.4367 | 3.44476 | 11.81 | 0.160882 | 0.3931 | 0.371044 | 0.1878019 | 0.0637 | 0.1110674 | 42.9839
7366 | 10.275278 | 3.7106 | 30.974 | 59 | 3.4546 | 3.445202 | 11.93 | 0.161038 | 0.3929 | 0.3710827 | 0.1878444 | 0.0635 | 0.1113283 | 42.9837
7367 | 10.276667 | 3.7106 | 30.9792 | 56 | 3.4392 | 3.4456 | 11.83 | 0.160306 | 0.3929 | 0.3711214 | 0.1879181 | 0.0633 | 0.1115892 | 42.984
7368 | 10.278056 | 3.7104 | 30.9843 | 53 | 3.4367 | 3.446013 | 11.81 | 0.160691 | 0.3919 | 0.3711593 | 0.1879588 | 0.0631 | 0.1118503 | 42.9837
7369 | 10.279444 | 3.7104 | 30.9895 | 52 | 3.4473 | 3.446434 | 11.88 | 0.162995 | 0.3915 | 0.3711959 | 0.1879972 | 0.0629 | 0.1121112 | 42.9822
7370 | 10.280833 | 3.71 | 30.9946 | 55 | 3.453 | 3.446902 | 11.92 | 0.161476 | 0.392 | 0.3712317 | 0.1880367 | 0.0627 | 0.1123723 | 42.9831
7371 | 10.282222 | 3.71 | 30.9998 | 59 | 3.4473 | 3.447309 | 11.88 | 0.158618 | 0.3915 | 0.3712669 | 0.1880754 | 0.0624 | 0.1126336 | 42.9846
7372 | 10.283611 | 3.7095 | 31.0049 | 59 | 3.4522 | 3.447803 | 11.92 | 0.160668 | 0.3913 | 0.371302 | 0.1881145 | 0.0622 | 0.1128948 | 42.9833
7373 | 10.285 | 3.7095 | 31.0101 | 57 | 3.4538 | 3.448301 | 11.93 | 0.165081 | 0.3914 | 0.3713366 | 0.1881855 | 0.0619 | 0.1131562 | 42.9806
7374 | 10.286389 | 3.709 | 31.0153 | 48 | 3.453 | 3.448782 | 11.92 | 0.164064 | 0.391 | 0.3713703 | 0.188224 | 0.0616 | 0.1134176 | 42.9811
7375 | 10.287778 | 3.709 | 31.0204 | 51 | 3.4741 | 3.449249 | 12.07 | 0.166103 | 0.3932 | 0.3714038 | 0.1882676 | 0.0614 | 0.1136791 | 42.9798
7376 | 10.289167 | 3.7083 | 31.0256 | 52 | 3.4318 | 3.449692 | 11.78 | 0.158141 | 0.392 | 0.3714368 | 0.1883102 | 0.0611 | 0.1139406 | 42.9844
7377 | 10.290556 | 3.7083 | 31.0307 | 54 | 3.4514 | 3.450152 | 11.91 | 0.162641 | 0.391 | 0.3714701 | 0.1883517 | 0.0607 | 0.1142022 | 42.9817
7378 | 10.291944 | 3.7076 | 31.0359 | 50 | 3.4416 | 3.450633 | 11.84 | 0.162918 | 0.3899 | 0.3715022 | 0.1883915 | 0.0604 | 0.1144636 | 42.9814
7379 | 10.293333 | 3.7076 | 31.041 | 46 | 3.4473 | 3.451202 | 11.88 | 0.164369 | 0.3891 | 0.3715333 | 0.1884547 | 0.0601 | 0.1147254 | 42.9804
7380 | 10.294722 | 3.7068 | 31.0462 | 65 | 3.444 | 3.451688 | 11.86 | 0.162119 | 0.3888 | 0.3715633 | 0.1884925 | 0.0597 | 0.1149871 | 42.9816
7381 | 10.296111 | 3.7068 | 31.0513 | 56 | 3.4285 | 3.45216 | 11.75 | 0.167754 | 0.3863 | 0.3715936 | 0.1885262 | 0.0594 | 0.115249 | 42.9782
7382 | 10.2975 | 3.7059 | 31.0565 | 49 | 3.4684 | 3.452732 | 12.03 | 0.167014 | 0.3874 | 0.371623 | 0.1885621 | 0.059 | 0.1155109 | 42.9785
7383 | 10.298889 | 3.7059 | 31.0616 | 54 | 3.4416 | 3.453245 | 11.84 | 0.16539 | 0.3863 | 0.3716519 | 0.1885969 | 0.0587 | 0.1157728 | 42.9794
7384 | 10.300278 | 3.7048 | 31.0668 | 60 | 3.4457 | 3.453668 | 11.87 | 0.165554 | 0.3853 | 0.3716807 | 0.188631 | 0.0583 | 0.1160348 | 42.9792
7385 | 10.301667 | 3.7048 | 31.0719 | 57 | 3.4481 | 3.454049 | 11.89 | 0.16513 | 0.384 | 0.3717084 | 0.188683 | 0.0579 | 0.1162968 | 42.9794
7386 | 10.303056 | 3.7038 | 31.0771 | 56 | 3.453 | 3.454493 | 11.92 | 0.165886 | 0.3835 | 0.3717358 | 0.1887139 | 0.0575 | 0.1165589 | 42.9788
7387 | 10.304444 | 3.7038 | 31.0822 | 53 | 3.4554 | 3.454955 | 11.94 | 0.165876 | 0.3833 | 0.371762 | 0.1887445 | 0.0571 | 0.1168209 | 42.9787
7388 | 10.305833 | 3.7026 | 31.0873 | 58 | 3.4636 | 3.4554 | 12 | 0.1647 | 0.3835 | 0.3717881 | 0.1887745 | 0.0567 | 0.1170831 | 42.9794
7389 | 10.307222 | 3.7026 | 31.0925 | 61 | 3.4465 | 3.455814 | 11.88 | 0.160867 | 0.3824 | 0.3718136 | 0.1888032 | 0.0563 | 0.1173453 | 42.9815
7390 | 10.308611 | 3.7013 | 31.0976 | 54 | 3.4636 | 3.4562 | 12 | 0.163398 | 0.3822 | 0.3718387 | 0.1888306 | 0.0558 | 0.1176076 | 42.9799
7391 | 10.31 | 3.7013 | 31.1028 | 48 | 3.4481 | 3.456705 | 11.89 | 0.164307 | 0.3813 | 0.3718629 | 0.1888788 | 0.0554 | 0.1178699 | 42.9793
7392 | 10.311389 | 3.7 | 31.1079 | 57 | 3.4636 | 3.457172 | 12 | 0.168219 | 0.3811 | 0.3718862 | 0.1889043 | 0.0549 | 0.1181323 | 42.9769
7393 | 10.312778 | 3.7 | 31.1131 | 50 | 3.4587 | 3.457616 | 11.96 | 0.166186 | 0.3808 | 0.3719096 | 0.1889299 | 0.0545 | 0.1183947 | 42.978
7394 | 10.314167 | 3.6986 | 31.1182 | 53 | 3.4481 | 3.458015 | 11.89 | 0.166238 | 0.3789 | 0.3719329 | 0.1889526 | 0.054 | 0.1186571 | 42.9779
7395 | 10.315556 | 3.6986 | 31.1234 | 58 | 3.4489 | 3.458509 | 11.9 | 0.163521 | 0.3779 | 0.3719565 | 0.188973 | 0.0536 | 0.1189196 | 42.9794
7396 | 10.316944 | 3.6971 | 31.1285 | 53 | 3.4457 | 3.458845 | 11.87 | 0.169092 | 0.3763 | 0.3719791 | 0.18899 | 0.0531 | 0.1191819 | 42.976
7397 | 10.318611 | 3.6971 | 31.1336 | 62 | 3.4611 | 3.459205 | 11.98 | 0.163674 | 0.3761 | 0.3720015 | 0.1890297 | 0.0526 | 0.119497 | 42.9795
7398 | 10.32 | 3.6956 | 31.1388 | 55 | 3.4619 | 3.459733 | 11.98 | 0.166066 | 0.3757 | 0.3720227 | 0.1890455 | 0.0521 | 0.1197595 | 42.978
7399 | 10.321389 | 3.6956 | 31.1439 | 57 | 3.4619 | 3.460204 | 11.98 | 0.16518 | 0.3758 | 0.372044 | 0.1890618 | 0.0516 | 0.1200221 | 42.9784
7400 | 10.322778 | 3.6939 | 31.149 | 60 | 3.4587 | 3.460615 | 11.96 | 0.166588 | 0.3748 | 0.3720661 | 0.1890763 | 0.0511 | 0.1202848 | 42.9775
7401 | 10.324167 | 3.6939 | 31.1542 | 52 | 3.4627 | 3.461055 | 11.99 | 0.167345 | 0.374 | 0.3720872 | 0.1890893 | 0.0506 | 0.1205474 | 42.9769
7402 | 10.325556 | 3.6922 | 31.1593 | 62 | 3.47 | 3.461568 | 12.04 | 0.165496 | 0.3738 | 0.3721091 | 0.1891011 | 0.0501 | 0.12081 | 42.9779
7403 | 10.326944 | 3.6922 | 31.1644 | 55 | 3.4587 | 3.462078 | 11.96 | 0.162372 | 0.3731 | 0.3721302 | 0.1891363 | 0.0495 | 0.1210725 | 42.9797
7404 | 10.328333 | 3.6905 | 31.1695 | 58 | 3.4522 | 3.46264 | 11.92 | 0.163585 | 0.3711 | 0.3721501 | 0.1891435 | 0.049 | 0.1213353 | 42.9789
7405 | 10.329722 | 3.6905 | 31.1747 | 56 | 3.4636 | 3.463052 | 12 | 0.171116 | 0.3704 | 0.3721697 | 0.1891499 | 0.0485 | 0.121598 | 42.9743
7406 | 10.331111 | 3.6886 | 31.1798 | 47 | 3.4636 | 3.463522 | 12 | 0.16563 | 0.3696 | 0.3721887 | 0.1891547 | 0.0479 | 0.1218607 | 42.9775
7407 | 10.3325 | 3.6886 | 31.1849 | 55 | 3.4603 | 3.463988 | 11.97 | 0.169777 | 0.3689 | 0.3722077 | 0.1891585 | 0.0474 | 0.1221235 | 42.975
7408 | 10.333889 | 3.6867 | 31.19 | 53 | 3.4611 | 3.464456 | 11.98 | 0.164104 | 0.3678 | 0.3722266 | 0.1891609 | 0.0468 | 0.1223862 | 42.9783
7409 | 10.335278 | 3.6867 | 31.1951 | 53 | 3.466 | 3.464952 | 12.01 | 0.169894 | 0.3672 | 0.3722456 | 0.1891854 | 0.0463 | 0.122649 | 42.9747
7410 | 10.336667 | 3.6848 | 31.2003 | 44 | 3.4489 | 3.465464 | 11.9 | 0.167708 | 0.3652 | 0.3722656 | 0.1891834 | 0.0457 | 0.1229117 | 42.9759
7411 | 10.338056 | 3.6848 | 31.2054 | 54 | 3.4522 | 3.465952 | 11.92 | 0.168951 | 0.3638 | 0.3722852 | 0.1891787 | 0.0451 | 0.1231745 | 42.9751
7412 | 10.339444 | 3.6827 | 31.2105 | 54 | 3.4644 | 3.466398 | 12 | 0.167762 | 0.3634 | 0.3723049 | 0.189174 | 0.0446 | 0.1234371 | 42.9757
7413 | 10.340833 | 3.6827 | 31.2156 | 55 | 3.4506 | 3.466934 | 11.91 | 0.171191 | 0.3614 | 0.3723244 | 0.1891669 | 0.044 | 0.1236998 | 42.9736
7414 | 10.342222 | 3.6805 | 31.2207 | 50 | 3.4684 | 3.467385 | 12.03 | 0.170297 | 0.3611 | 0.3723431 | 0.1891584 | 0.0434 | 0.1239626 | 42.9741
7415 | 10.343611 | 3.6805 | 31.2259 | 50 | 3.4506 | 3.467813 | 11.91 | 0.16248 | 0.3598 | 0.3723612 | 0.1891703 | 0.0427 | 0.1242253 | 42.9786
7416 | 10.345 | 3.6783 | 31.231 | 51 | 3.4554 | 3.468269 | 11.94 | 0.167356 | 0.3584 | 0.3723787 | 0.1891573 | 0.0421 | 0.1244881 | 42.9756
7417 | 10.346389 | 3.6783 | 31.2361 | 56 | 3.4595 | 3.4687 | 11.97 | 0.178573 | 0.3574 | 0.3723952 | 0.1891428 | 0.0415 | 0.1247508 | 42.9689
7418 | 10.347778 | 3.676 | 31.2412 | 52 | 3.4595 | 3.469212 | 11.97 | 0.168398 | 0.3563 | 0.3724124 | 0.1891261 | 0.0409 | 0.1250135 | 42.9748
7419 | 10.349167 | 3.676 | 31.2463 | 56 | 3.4716 | 3.469742 | 12.05 | 0.170515 | 0.3562 | 0.3724301 | 0.189109 | 0.0402 | 0.1252762 | 42.9735
7420 | 10.350556 | 3.6735 | 31.2514 | 63 | 3.4424 | 3.470173 | 11.85 | 0.167354 | 0.3538 | 0.3724479 | 0.1890858 | 0.0396 | 0.1255389 | 42.9753
7421 | 10.351944 | 3.6735 | 31.2565 | 60 | 3.4692 | 3.470613 | 12.04 | 0.168112 | 0.3536 | 0.3724661 | 0.18909 | 0.0389 | 0.1258013 | 42.9748
7422 | 10.353333 | 3.6711 | 31.2616 | 60 | 3.4805 | 3.471087 | 12.11 | 0.170591 | 0.3536 | 0.3724848 | 0.1890664 | 0.0382 | 0.1260639 | 42.9732
7423 | 10.354722 | 3.6711 | 31.2667 | 57 | 3.4733 | 3.471526 | 12.06 | 0.169247 | 0.3524 | 0.3725026 | 0.1890403 | 0.0376 | 0.1263265 | 42.9739
7424 | 10.356111 | 3.6684 | 31.2718 | 51 | 3.4725 | 3.471973 | 12.06 | 0.165768 | 0.3516 | 0.3725197 | 0.1890121 | 0.0369 | 0.1265891 | 42.9759
7425 | 10.3575 | 3.6684 | 31.2769 | 57 | 3.4546 | 3.472489 | 11.93 | 0.166109 | 0.3494 | 0.3725364 | 0.1889795 | 0.0362 | 0.1268516 | 42.9757
7426 | 10.358889 | 3.6657 | 31.282 | 60 | 3.4538 | 3.4729 | 11.93 | 0.167599 | 0.3478 | 0.3725526 | 0.1889442 | 0.0355 | 0.1271141 | 42.9747
7427 | 10.360278 | 3.6657 | 31.2871 | 56 | 3.4652 | 3.473425 | 12.01 | 0.168219 | 0.3457 | 0.3725686 | 0.1889376 | 0.0347 | 0.1273765 | 42.9742
7428 | 10.361667 | 3.6629 | 31.2922 | 51 | 3.4773 | 3.47385 | 12.09 | 0.171176 | 0.3455 | 0.3725846 | 0.1888985 | 0.034 | 0.1276389 | 42.9724
7429 | 10.363056 | 3.6629 | 31.2973 | 50 | 3.4668 | 3.474263 | 12.02 | 0.167888 | 0.3451 | 0.3726016 | 0.1888589 | 0.0333 | 0.1279013 | 42.9743
7430 | 10.364444 | 3.66 | 31.3023 | 60 | 3.4716 | 3.474836 | 12.05 | 0.168604 | 0.3441 | 0.3726173 | 0.1888181 | 0.0326 | 0.1281634 | 42.9738
7431 | 10.365833 | 3.66 | 31.3074 | 54 | 3.4781 | 3.475341 | 12.1 | 0.168761 | 0.3436 | 0.3726325 | 0.1887773 | 0.0318 | 0.1284256 | 42.9736
7432 | 10.367222 | 3.657 | 31.3125 | 60 | 3.4757 | 3.475868 | 12.08 | 0.169158 | 0.3429 | 0.3726479 | 0.1887356 | 0.031 | 0.1286878 | 42.9733
7433 | 10.368611 | 3.657 | 31.3176 | 60 | 3.4934 | 3.476354 | 12.2 | 0.16973 | 0.3435 | 0.3726631 | 0.1887238 | 0.0303 | 0.12895 | 42.9729
7434 | 10.37 | 3.654 | 31.3227 | 49 | 3.4757 | 3.476902 | 12.08 | 0.169889 | 0.343 | 0.3726792 | 0.1886823 | 0.0295 | 0.1292121 | 42.9727
7435 | 10.371389 | 3.654 | 31.3277 | 55 | 3.4741 | 3.477462 | 12.07 | 0.169448 | 0.3417 | 0.3726959 | 0.1886384 | 0.0287 | 0.1294741 | 42.973
7436 | 10.372778 | 3.6509 | 31.3328 | 60 | 3.4854 | 3.477877 | 12.15 | 0.168925 | 0.3417 | 0.3727131 | 0.1885942 | 0.0279 | 0.1297361 | 42.9732
7437 | 10.374167 | 3.6509 | 31.3379 | 53 | 3.4773 | 3.478391 | 12.09 | 0.168466 | 0.3415 | 0.3727302 | 0.1885505 | 0.0271 | 0.129998 | 42.9734
7438 | 10.375556 | 3.6477 | 31.343 | 55 | 3.4765 | 3.478809 | 12.09 | 0.167709 | 0.3404 | 0.3727479 | 0.1885056 | 0.0263 | 0.1302599 | 42.9738
7439 | 10.376944 | 3.6477 | 31.348 | 60 | 3.4749 | 3.479384 | 12.07 | 0.170699 | 0.3402 | 0.3727664 | 0.1884877 | 0.0255 | 0.1305215 | 42.9719
7440 | 10.378611 | 3.6445 | 31.3531 | 54 | 3.4781 | 3.47993 | 12.1 | 0.184953 | 0.34 | 0.3727847 | 0.1884422 | 0.0247 | 0.1308357 | 42.9638
7441 | 10.38 | 3.6445 | 31.3581 | 60 | 3.4644 | 3.480368 | 12 | 0.16731 | 0.3376 | 0.3728027 | 0.1883932 | 0.0239 | 0.1310974 | 42.9743
7442 | 10.381389 | 3.6412 | 31.3632 | 54 | 3.499 | 3.480922 | 12.24 | 0.17403 | 0.3385 | 0.3728216 | 0.1883467 | 0.0231 | 0.1313591 | 42.9702
7443 | 10.382778 | 3.6412 | 31.3683 | 54 | 3.4998 | 3.481443 | 12.25 | 0.174545 | 0.3393 | 0.3728398 | 0.1883011 | 0.0223 | 0.1316206 | 42.9698
7444 | 10.384167 | 3.6379 | 31.3733 | 52 | 3.4733 | 3.481928 | 12.06 | 0.181215 | 0.338 | 0.3728585 | 0.1882535 | 0.0214 | 0.1318822 | 42.9658
7445 | 10.385556 | 3.6379 | 31.3784 | 58 | 3.4781 | 3.48243 | 12.1 | 0.169113 | 0.3376 | 0.3728768 | 0.1882304 | 0.0206 | 0.1321436 | 42.9729
7446 | 10.386944 | 3.6346 | 31.3834 | 47 | 3.4789 | 3.482966 | 12.1 | 0.168452 | 0.3365 | 0.3728949 | 0.1881803 | 0.0198 | 0.1324049 | 42.9733
7447 | 10.388333 | 3.6346 | 31.3885 | 59 | 3.4805 | 3.483506 | 12.11 | 0.171471 | 0.3368 | 0.3729131 | 0.1881306 | 0.0189 | 0.1326662 | 42.9714
7448 | 10.389722 | 3.6312 | 31.3935 | 55 | 3.4829 | 3.483957 | 12.13 | 0.168626 | 0.3359 | 0.3729313 | 0.1880789 | 0.0181 | 0.1329275 | 42.973
7449 | 10.391111 | 3.6312 | 31.3986 | 51 | 3.4716 | 3.48449 | 12.05 | 0.172554 | 0.334 | 0.3729495 | 0.1880241 | 0.0173 | 0.1331887 | 42.9706
7450 | 10.3925 | 3.6278 | 31.4036 | 55 | 3.4773 | 3.485 | 12.09 | 0.176114 | 0.3331 | 0.3729667 | 0.1879676 | 0.0164 | 0.1334498 | 42.9685
7451 | 10.393889 | 3.6278 | 31.4086 | 53 | 3.4813 | 3.485512 | 12.12 | 0.173569 | 0.3323 | 0.3729834 | 0.187937 | 0.0155 | 0.1337109 | 42.9699
7452 | 10.395278 | 3.6244 | 31.4137 | 53 | 3.4829 | 3.486025 | 12.13 | 0.173853 | 0.3316 | 0.3730003 | 0.187878 | 0.0147 | 0.1339719 | 42.9697
7453 | 10.396667 | 3.6244 | 31.4187 | 54 | 3.4926 | 3.486574 | 12.2 | 0.176389 | 0.3313 | 0.3730174 | 0.1878189 | 0.0138 | 0.1342328 | 42.9681
7454 | 10.398056 | 3.6208 | 31.4237 | 57 | 3.4741 | 3.487123 | 12.07 | 0.170439 | 0.3306 | 0.3730347 | 0.1877589 | 0.013 | 0.1344936 | 42.9717
7455 | 10.399444 | 3.6208 | 31.4288 | 48 | 3.4878 | 3.487586 | 12.16 | 0.190383 | 0.3301 | 0.3730515 | 0.1876962 | 0.0121 | 0.1347542 | 42.9597
7456 | 10.400833 | 3.6173 | 31.4338 | 68 | 3.4757 | 3.488118 | 12.08 | 0.189249 | 0.3294 | 0.3730673 | 0.1876316 | 0.0113 | 0.1350149 | 42.9603
7457 | 10.402222 | 3.6173 | 31.4388 | 63 | 3.4878 | 3.488729 | 12.16 | 0.172339 | 0.3291 | 0.3730826 | 0.1875983 | 0.0104 | 0.1352755 | 42.9704
7458 | 10.403611 | 3.6138 | 31.4438 | 57 | 3.4902 | 3.489244 | 12.18 | 0.173108 | 0.3286 | 0.3730979 | 0.1875324 | 0.0095 | 0.135536 | 42.9699
7459 | 10.405 | 3.6138 | 31.4489 | 44 | 3.4821 | 3.489748 | 12.13 | 0.171054 | 0.327 | 0.3731123 | 0.1874637 | 0.0087 | 0.1357964 | 42.971
7460 | 10.406389 | 3.6101 | 31.4539 | 58 | 3.4789 | 3.490227 | 12.1 | 0.173217 | 0.3251 | 0.373127 | 0.1873912 | 0.0078 | 0.1360568 | 42.9697
7461 | 10.407778 | 3.6101 | 31.4589 | 55 | 3.4838 | 3.490763 | 12.14 | 0.182233 | 0.324 | 0.3731421 | 0.1873173 | 0.0069 | 0.136317 | 42.9643
7462 | 10.409167 | 3.6064 | 31.4639 | 62 | 3.5038 | 3.491306 | 12.28 | 0.170789 | 0.3241 | 0.3731577 | 0.1872432 | 0.006 | 0.1365771 | 42.9711
7463 | 10.410556 | 3.6064 | 31.4689 | 53 | 3.4741 | 3.491814 | 12.07 | 0.173323 | 0.3223 | 0.3731735 | 0.1872001 | 0.0052 | 0.1368372 | 42.9695
7464 | 10.411944 | 3.6028 | 31.4739 | 54 | 3.4886 | 3.492326 | 12.17 | 0.17545 | 0.3211 | 0.3731902 | 0.1871211 | 0.0043 | 0.137097 | 42.9682
7465 | 10.413333 | 3.6028 | 31.4789 | 53 | 3.47 | 3.492808 | 12.04 | 0.185151 | 0.3194 | 0.3732059 | 0.1870395 | 0.0034 | 0.1373568 | 42.9624
7466 | 10.414722 | 3.599 | 31.4839 | 55 | 3.4918 | 3.493272 | 12.19 | 0.189781 | 0.3191 | 0.373222 | 0.1869575 | 0.0025 | 0.1376166 | 42.9596
7467 | 10.416111 | 3.599 | 31.4889 | 60 | 3.487 | 3.493864 | 12.16 | 0.177236 | 0.3188 | 0.3732376 | 0.1868733 | 0.0016 | 0.1378762 | 42.967
7468 | 10.4175 | 3.5952 | 31.4939 | 64 | 3.495 | 3.494345 | 12.22 | 0.173505 | 0.3183 | 0.3732525 | 0.1867882 | 0.0007 | 0.1381357 | 42.9692
7469 | 10.418889 | 3.5952 | 31.4989 | 61 | 3.5046 | 3.494821 | 12.28 | 0.190918 | 0.3189 | 0.3732667 | 0.1867418 | -0.0002 | 0.1383951 | 42.9588
7470 | 10.420278 | 3.5915 | 31.5039 | 59 | 3.5014 | 3.495424 | 12.26 | 0.174705 | 0.3189 | 0.3732812 | 0.1866577 | -0.0011 | 0.1386544 | 42.9684
7471 | 10.421667 | 3.5915 | 31.5089 | 65 | 3.4765 | 3.49602 | 12.09 | 0.174372 | 0.317 | 0.3732956 | 0.1865695 | -0.002 | 0.1389136 | 42.9686
7472 | 10.423056 | 3.5876 | 31.5139 | 59 | 3.4886 | 3.496575 | 12.17 | 0.185851 | 0.3161 | 0.3733088 | 0.1864792 | -0.0029 | 0.1391727 | 42.9617
7473 | 10.424444 | 3.5876 | 31.5189 | 57 | 3.4942 | 3.497119 | 12.21 | 0.189813 | 0.3156 | 0.3733229 | 0.1863877 | -0.0038 | 0.1394315 | 42.9593
7474 | 10.425833 | 3.5836 | 31.5238 | 52 | 3.4813 | 3.497703 | 12.12 | 0.172843 | 0.3137 | 0.3733362 | 0.1862915 | -0.0047 | 0.1396903 | 42.9694
7475 | 10.427222 | 3.5836 | 31.5288 | 60 | 3.4781 | 3.498328 | 12.1 | 0.189882 | 0.3131 | 0.37335 | 0.1862399 | -0.0056 | 0.139949 | 42.9592
7476 | 10.428611 | 3.5798 | 31.5338 | 57 | 3.4813 | 3.498851 | 12.12 | 0.181748 | 0.3113 | 0.3733641 | 0.1861399 | -0.0065 | 0.1402077 | 42.9641
7477 | 10.43 | 3.5798 | 31.5388 | 51 | 3.503 | 3.499465 | 12.27 | 0.195618 | 0.3111 | 0.3733785 | 0.1860395 | -0.0075 | 0.1404661 | 42.9558
7478 | 10.431389 | 3.5757 | 31.5437 | 60 | 3.5022 | 3.500028 | 12.27 | 0.177943 | 0.3104 | 0.3733926 | 0.1859366 | -0.0084 | 0.1407245 | 42.9663
7479 | 10.432778 | 3.5757 | 31.5487 | 58 | 3.4894 | 3.500564 | 12.18 | 0.172991 | 0.3094 | 0.3734062 | 0.1858326 | -0.0093 | 0.1409827 | 42.9692
7480 | 10.434167 | 3.5716 | 31.5537 | 54 | 3.5086 | 3.501149 | 12.31 | 0.176994 | 0.3093 | 0.3734186 | 0.1857295 | -0.0103 | 0.1412407 | 42.9668
7481 | 10.435556 | 3.5716 | 31.5586 | 56 | 3.495 | 3.501747 | 12.22 | 0.193243 | 0.3085 | 0.373432 | 0.1856711 | -0.0112 | 0.1414987 | 42.9571
7482 | 10.436944 | 3.5676 | 31.5636 | 54 | 3.4998 | 3.502347 | 12.25 | 0.192746 | 0.3083 | 0.3734453 | 0.1855664 | -0.0122 | 0.1417563 | 42.9574
7483 | 10.438333 | 3.5676 | 31.5685 | 56 | 3.507 | 3.502862 | 12.3 | 0.175214 | 0.3086 | 0.3734579 | 0.1854617 | -0.0131 | 0.142014 | 42.9678
7484 | 10.439722 | 3.5634 | 31.5735 | 56 | 3.495 | 3.503414 | 12.22 | 0.189175 | 0.3077 | 0.3734707 | 0.185354 | -0.0141 | 0.1422715 | 42.9594
7485 | 10.441111 | 3.5634 | 31.5784 | 61 | 3.5046 | 3.503989 | 12.28 | 0.182062 | 0.3075 | 0.3734841 | 0.1852466 | -0.015 | 0.1425289 | 42.9637
7486 | 10.442778 | 3.5592 | 31.5834 | 50 | 3.4974 | 3.504587 | 12.23 | 0.175845 | 0.3076 | 0.3734974 | 0.1851391 | -0.016 | 0.1428376 | 42.9678
7487 | 10.444167 | 3.5592 | 31.5883 | 50 | 3.4974 | 3.50509 | 12.23 | 0.180023 | 0.3067 | 0.3735113 | 0.1850803 | -0.0169 | 0.1430947 | 42.9653
7488 | 10.445556 | 3.5551 | 31.5933 | 60 | 3.507 | 3.505665 | 12.3 | 0.18019 | 0.3065 | 0.3735247 | 0.1849712 | -0.0179 | 0.1433517 | 42.9651
7489 | 10.446944 | 3.5551 | 31.5982 | 55 | 3.5158 | 3.506256 | 12.36 | 0.179528 | 0.3071 | 0.3735379 | 0.1848619 | -0.0189 | 0.1436084 | 42.9655
7490 | 10.448333 | 3.5509 | 31.6031 | 54 | 3.5078 | 3.506794 | 12.3 | 0.18026 | 0.3071 | 0.3735523 | 0.1847528 | -0.0198 | 0.1438651 | 42.9651
7491 | 10.449722 | 3.5509 | 31.6081 | 61 | 3.5054 | 3.507402 | 12.29 | 0.195823 | 0.3067 | 0.3735669 | 0.1846425 | -0.0208 | 0.1441216 | 42.9558
7492 | 10.451111 | 3.5466 | 31.613 | 66 | 3.5094 | 3.507929 | 12.32 | 0.174294 | 0.307 | 0.373582 | 0.1845324 | -0.0218 | 0.144378 | 42.9686
7493 | 10.4525 | 3.5466 | 31.6179 | 55 | 3.5062 | 3.5085 | 12.29 | 0.189796 | 0.3065 | 0.3735977 | 0.1844759 | -0.0227 | 0.1446343 | 42.9594
7494 | 10.453889 | 3.5425 | 31.6228 | 56 | 3.4708 | 3.509072 | 12.05 | 0.194404 | 0.3041 | 0.3736132 | 0.1843612 | -0.0237 | 0.1448905 | 42.9566
7495 | 10.455278 | 3.5425 | 31.6277 | 54 | 3.4886 | 3.509724 | 12.17 | 0.195004 | 0.3021 | 0.373629 | 0.1842427 | -0.0246 | 0.1451465 | 42.9563
7496 | 10.456667 | 3.5382 | 31.6327 | 57 | 3.4974 | 3.510329 | 12.23 | 0.176566 | 0.3012 | 0.3736449 | 0.1841221 | -0.0256 | 0.1454023 | 42.9672
7497 | 10.458056 | 3.5382 | 31.6376 | 54 | 3.5054 | 3.510945 | 12.29 | 0.174627 | 0.3015 | 0.3736603 | 0.1840022 | -0.0266 | 0.1456579 | 42.9684
7498 | 10.459444 | 3.5339 | 31.6425 | 58 | 3.5182 | 3.511474 | 12.38 | 0.198182 | 0.3022 | 0.3736752 | 0.1838829 | -0.0275 | 0.1459133 | 42.9544
7499 | 10.460833 | 3.5339 | 31.6474 | 52 | 3.5086 | 3.51204 | 12.31 | 0.180146 | 0.2923 | 0.37369 | 0.1838058 | -0.0285 | 0.1461686 | 42.9651
7500 | 10.462222 | 3.5296 | 31.6523 | 59 | 3.4789 | 3.512662 | 12.1 | 0.194336 | 0.2903 | 0.3737041 | 0.1836673 | -0.0295 | 0.1464238 | 42.9567
7501 | 10.463611 | 3.5296 | 31.6572 | 55 | 3.511 | 3.513244 | 12.33 | 0.178575 | 0.2911 | 0.3737182 | 0.1835299 | -0.0304 | 0.1466788 | 42.9661
7502 | 10.465 | 3.5252 | 31.6621 | 54 | 3.5238 | 3.513836 | 12.42 | 0.191822 | 0.2921 | 0.3737322 | 0.1833938 | -0.0314 | 0.1469337 | 42.9582
7503 | 10.466389 | 3.5252 | 31.667 | 63 | 3.5405 | 3.514339 | 12.54 | 0.179623 | 0.2942 | 0.3737467 | 0.1832611 | -0.0324 | 0.1471883 | 42.9654
7504 | 10.467778 | 3.5208 | 31.6719 | 47 | 3.5062 | 3.514956 | 12.29 | 0.194118 | 0.2933 | 0.3737611 | 0.1831272 | -0.0333 | 0.1474428 | 42.9568
7505 | 10.469167 | 3.5208 | 31.6768 | 60 | 3.523 | 3.515503 | 12.41 | 0.180349 | 0.2939 | 0.3737757 | 0.1830541 | -0.0343 | 0.1476971 | 42.965
7506 | 10.470556 | 3.5166 | 31.6817 | 57 | 3.5142 | 3.51609 | 12.35 | 0.197296 | 0.2935 | 0.3737908 | 0.1829207 | -0.0352 | 0.1479513 | 42.9549
7507 | 10.471944 | 3.5166 | 31.6865 | 58 | 3.5022 | 3.516686 | 12.27 | 0.193669 | 0.2928 | 0.3738057 | 0.1827863 | -0.0362 | 0.1482051 | 42.9571
7508 | 10.473333 | 3.5122 | 31.6914 | 54 | 3.5046 | 3.517306 | 12.28 | 0.179392 | 0.2915 | 0.3738209 | 0.1826497 | -0.0372 | 0.1484589 | 42.9656
7509 | 10.474722 | 3.5122 | 31.6963 | 55 | 3.5246 | 3.517875 | 12.42 | 0.193141 | 0.2915 | 0.3738356 | 0.1825127 | -0.0381 | 0.1487125 | 42.9574
7510 | 10.476111 | 3.5078 | 31.7012 | 52 | 3.523 | 3.518469 | 12.41 | 0.196256 | 0.2922 | 0.3738502 | 0.1823774 | -0.0391 | 0.1489659 | 42.9556
7511 | 10.4775 | 3.5078 | 31.706 | 54 | 3.515 | 3.519009 | 12.36 | 0.179079 | 0.292 | 0.3738654 | 0.1823021 | -0.04 | 0.1492191 | 42.9659
7512 | 10.478889 | 3.5036 | 31.7109 | 47 | 3.5078 | 3.519596 | 12.3 | 0.17941 | 0.292 | 0.3738811 | 0.1821667 | -0.041 | 0.1494723 | 42.9657
7513 | 10.480278 | 3.5036 | 31.7158 | 63 | 3.5118 | 3.520186 | 12.33 | 0.178102 | 0.2918 | 0.3738966 | 0.1820304 | -0.0419 | 0.1497252 | 42.9665
7514 | 10.481667 | 3.4993 | 31.7206 | 60 | 3.5294 | 3.520802 | 12.46 | 0.198126 | 0.2928 | 0.3739126 | 0.1818954 | -0.0428 | 0.1499779 | 42.9546
7515 | 10.483056 | 3.4993 | 31.7255 | 53 | 3.5174 | 3.521383 | 12.37 | 0.18222 | 0.2932 | 0.3739298 | 0.1817599 | -0.0438 | 0.1502305 | 42.9641
7516 | 10.484444 | 3.495 | 31.7303 | 64 | 3.507 | 3.521937 | 12.3 | 0.19424 | 0.2919 | 0.3739472 | 0.181622 | -0.0447 | 0.1504827 | 42.9569
7517 | 10.485833 | 3.495 | 31.7352 | 64 | 3.531 | 3.52256 | 12.47 | 0.182567 | 0.293 | 0.3739641 | 0.1815518 | -0.0456 | 0.1507349 | 42.9639
7518 | 10.487222 | 3.491 | 31.74 | 60 | 3.527 | 3.523096 | 12.44 | 0.179755 | 0.2935 | 0.3739808 | 0.1814167 | -0.0465 | 0.150987 | 42.9656
7519 | 10.488611 | 3.491 | 31.7449 | 69 | 3.5142 | 3.523675 | 12.35 | 0.192639 | 0.2939 | 0.373998 | 0.1812827 | -0.0474 | 0.1512389 | 42.9579
7520 | 10.49 | 3.4869 | 31.7497 | 51 | 3.5341 | 3.52424 | 12.49 | 0.180285 | 0.2952 | 0.3740159 | 0.1811504 | -0.0483 | 0.1514906 | 42.9653
7521 | 10.491389 | 3.4869 | 31.7546 | 54 | 3.5302 | 3.524863 | 12.46 | 0.185117 | 0.2968 | 0.3740341 | 0.1810197 | -0.0492 | 0.1517421 | 42.9625
7522 | 10.492778 | 3.4828 | 31.7594 | 66 | 3.5222 | 3.525503 | 12.41 | 0.182579 | 0.2967 | 0.3740536 | 0.1808881 | -0.0501 | 0.1519935 | 42.964
7523 | 10.494167 | 3.4828 | 31.7643 | 48 | 3.523 | 3.526124 | 12.41 | 0.183484 | 0.2975 | 0.374073 | 0.1808279 | -0.051 | 0.1522447 | 42.9635
7524 | 10.495556 | 3.479 | 31.7691 | 60 | 3.5278 | 3.526708 | 12.45 | 0.194634 | 0.2987 | 0.3740926 | 0.1806998 | -0.0518 | 0.1524958 | 42.9569
7525 | 10.496944 | 3.479 | 31.7739 | 63 | 3.5214 | 3.52725 | 12.4 | 0.203359 | 0.2985 | 0.3741129 | 0.1805697 | -0.0527 | 0.1527465 | 42.9517
7526 | 10.498333 | 3.4752 | 31.7787 | 52 | 3.523 | 3.527854 | 12.41 | 0.180027 | 0.2985 | 0.3741333 | 0.1804396 | -0.0535 | 0.1529972 | 42.9657
7527 | 10.499722 | 3.4752 | 31.7836 | 52 | 3.523 | 3.528396 | 12.41 | 0.196547 | 0.2992 | 0.3741533 | 0.1803097 | -0.0543 | 0.1532477 | 42.9558
7528 | 10.501111 | 3.4713 | 31.7884 | 53 | 3.507 | 3.528962 | 12.3 | 0.197011 | 0.2985 | 0.3741732 | 0.1801778 | -0.0552 | 0.1534981 | 42.9556
7529 | 10.5025 | 3.4713 | 31.7932 | 54 | 3.5294 | 3.529551 | 12.46 | 0.183729 | 0.2989 | 0.3741942 | 0.1801244 | -0.056 | 0.1537483 | 42.9636
7530 | 10.503889 | 3.4678 | 31.798 | 61 | 3.5349 | 3.530167 | 12.5 | 0.196341 | 0.3003 | 0.3742152 | 0.1799955 | -0.0567 | 0.1539984 | 42.9561
7531 | 10.505278 | 3.4678 | 31.8028 | 60 | 3.5468 | 3.530829 | 12.58 | 0.184468 | 0.3012 | 0.3742364 | 0.1798684 | -0.0575 | 0.1542484 | 42.9632
7532 | 10.506667 | 3.4642 | 31.8077 | 64 | 3.5508 | 3.531465 | 12.61 | 0.183573 | 0.3027 | 0.3742574 | 0.1797434 | -0.0583 | 0.1544981 | 42.9638
7533 | 10.508056 | 3.4642 | 31.8125 | 53 | 3.527 | 3.532052 | 12.44 | 0.199326 | 0.3026 | 0.3742778 | 0.1796183 | -0.0591 | 0.1547477 | 42.9544
7534 | 10.509722 | 3.4607 | 31.8173 | 60 | 3.5294 | 3.532638 | 12.46 | 0.197895 | 0.3032 | 0.374299 | 0.1794928 | -0.0598 | 0.1550468 | 42.9557
7535 | 10.511111 | 3.4607 | 31.8221 | 57 | 3.5381 | 3.533269 | 12.52 | 0.198381 | 0.3034 | 0.3743212 | 0.1794489 | -0.0605 | 0.1552961 | 42.9555
7536 | 10.5125 | 3.4576 | 31.8269 | 51 | 3.5341 | 3.533765 | 12.49 | 0.186418 | 0.3043 | 0.3743443 | 0.1793254 | -0.0612 | 0.1555453 | 42.9626
7537 | 10.513889 | 3.4576 | 31.8317 | 59 | 3.519 | 3.534384 | 12.38 | 0.180771 | 0.3029 | 0.3743679 | 0.179199 | -0.0619 | 0.1557943 | 42.966
7538 | 10.515278 | 3.4543 | 31.8365 | 57 | 3.5126 | 3.534958 | 12.34 | 0.197427 | 0.3013 | 0.3743922 | 0.1790699 | -0.0626 | 0.1560431 | 42.9562
7539 | 10.516667 | 3.4543 | 31.8413 | 61 | 3.5278 | 3.535542 | 12.45 | 0.184492 | 0.301 | 0.3744164 | 0.178938 | -0.0633 | 0.1562917 | 42.9639
7540 | 10.518056 | 3.4511 | 31.8461 | 55 | 3.55 | 3.536106 | 12.6 | 0.200565 | 0.3028 | 0.3744407 | 0.1788089 | -0.064 | 0.1565402 | 42.9544
7541 | 10.519444 | 3.4511 | 31.8509 | 64 | 3.5278 | 3.536655 | 12.45 | 0.180766 | 0.3033 | 0.3744655 | 0.1787689 | -0.0646 | 0.1567884 | 42.9662
7542 | 10.520833 | 3.4482 | 31.8557 | 61 | 3.5357 | 3.537199 | 12.5 | 0.192803 | 0.3049 | 0.3744899 | 0.1786434 | -0.0653 | 0.1570366 | 42.9591
7543 | 10.522222 | 3.4482 | 31.8605 | 55 | 3.5389 | 3.53774 | 12.52 | 0.198334 | 0.3053 | 0.3745139 | 0.1785168 | -0.0659 | 0.1572846 | 42.9558
7544 | 10.523611 | 3.4452 | 31.8652 | 50 | 3.5341 | 3.538296 | 12.49 | 0.182281 | 0.3056 | 0.3745391 | 0.1783895 | -0.0665 | 0.1575325 | 42.9655
7545 | 10.525 | 3.4452 | 31.87 | 65 | 3.5278 | 3.538861 | 12.45 | 0.180568 | 0.3052 | 0.3745641 | 0.1782603 | -0.0671 | 0.1577802 | 42.9666
7546 | 10.526389 | 3.4423 | 31.8748 | 51 | 3.5468 | 3.53952 | 12.58 | 0.199032 | 0.3067 | 0.3745885 | 0.1781339 | -0.0677 | 0.1580277 | 42.9556
7547 | 10.527778 | 3.4423 | 31.8796 | 52 | 3.5246 | 3.540125 | 12.42 | 0.178405 | 0.306 | 0.3746137 | 0.1781029 | -0.0683 | 0.1582751 | 42.9679
7548 | 10.529167 | 3.4397 | 31.8844 | 58 | 3.531 | 3.540685 | 12.47 | 0.185743 | 0.3056 | 0.3746383 | 0.1779749 | -0.0689 | 0.1585224 | 42.9636
7549 | 10.530556 | 3.4397 | 31.8891 | 59 | 3.5429 | 3.541276 | 12.55 | 0.18535 | 0.3071 | 0.3746632 | 0.1778495 | -0.0695 | 0.1587695 | 42.9639
7550 | 10.531944 | 3.437 | 31.8939 | 53 | 3.531 | 3.541865 | 12.47 | 0.185477 | 0.3069 | 0.3746877 | 0.1777228 | -0.07 | 0.1590163 | 42.9639
7551 | 10.533333 | 3.437 | 31.8987 | 52 | 3.5429 | 3.542427 | 12.55 | 0.185009 | 0.3072 | 0.3747123 | 0.1775972 | -0.0706 | 0.1592631 | 42.9642
7552 | 10.534722 | 3.4343 | 31.9035 | 54 | 3.5547 | 3.542999 | 12.64 | 0.19856 | 0.3088 | 0.3747366 | 0.1774744 | -0.0711 | 0.1595097 | 42.9562
7553 | 10.536111 | 3.4343 | 31.9082 | 56 | 3.5492 | 3.543546 | 12.6 | 0.186448 | 0.3102 | 0.3747616 | 0.177451 | -0.0716 | 0.1597562 | 42.9635
7554 | 10.5375 | 3.4321 | 31.913 | 58 | 3.5334 | 3.544181 | 12.48 | 0.184871 | 0.3098 | 0.3747865 | 0.17733 | -0.0721 | 0.1600025 | 42.9645
7555 | 10.538889 | 3.4321 | 31.9178 | 62 | 3.5445 | 3.544748 | 12.56 | 0.202709 | 0.3109 | 0.3748121 | 0.1772105 | -0.0726 | 0.1602488 | 42.9539
7556 | 10.540278 | 3.4297 | 31.9225 | 58 | 3.5452 | 3.545344 | 12.57 | 0.183396 | 0.3113 | 0.3748383 | 0.1770912 | -0.0731 | 0.1604948 | 42.9655
7557 | 10.541667 | 3.4297 | 31.9273 | 62 | 3.5547 | 3.545927 | 12.64 | 0.187823 | 0.3131 | 0.3748659 | 0.1769746 | -0.0735 | 0.1607407 | 42.9629
7558 | 10.543056 | 3.4274 | 31.9321 | 64 | 3.5563 | 3.546544 | 12.65 | 0.190066 | 0.3161 | 0.3748981 | 0.1768628 | -0.074 | 0.1609865 | 42.9616
7559 | 10.544444 | 3.4274 | 31.9368 | 57 | 3.5381 | 3.547121 | 12.52 | 0.200598 | 0.3148 | 0.3749307 | 0.1768485 | -0.0744 | 0.161232 | 42.9554
7560 | 10.545833 | 3.4257 | 31.9416 | 53 | 3.5524 | 3.547737 | 12.62 | 0.187536 | 0.3173 | 0.3749637 | 0.1767388 | -0.0748 | 0.1614775 | 42.9632
7561 | 10.547222 | 3.4257 | 31.9463 | 60 | 3.5539 | 3.548319 | 12.63 | 0.19034 | 0.318 | 0.3749976 | 0.1766301 | -0.0752 | 0.1617229 | 42.9616
7562 | 10.548611 | 3.4238 | 31.9511 | 57 | 3.5445 | 3.548964 | 12.56 | 0.202517 | 0.3184 | 0.3750306 | 0.1765206 | -0.0756 | 0.1619682 | 42.9544
7563 | 10.55 | 3.4238 | 31.9559 | 55 | 3.5626 | 3.549579 | 12.69 | 0.202093 | 0.3204 | 0.3750633 | 0.176414 | -0.0759 | 0.1622133 | 42.9547
7564 | 10.551389 | 3.422 | 31.9606 | 53 | 3.5508 | 3.550116 | 12.61 | 0.185902 | 0.3208 | 0.3750952 | 0.1763061 | -0.0763 | 0.1624583 | 42.9645
7565 | 10.552778 | 3.422 | 31.9654 | 60 | 3.5484 | 3.550724 | 12.59 | 0.19803 | 0.3211 | 0.3751272 | 0.1763064 | -0.0766 | 0.1627032 | 42.9573
7566 | 10.554167 | 3.4207 | 31.9701 | 59 | 3.5508 | 3.551387 | 12.61 | 0.184891 | 0.3222 | 0.3751597 | 0.1762009 | -0.0768 | 0.162948 | 42.9652
7567 | 10.555556 | 3.4207 | 31.9749 | 51 | 3.5516 | 3.552059 | 12.61 | 0.196504 | 0.323 | 0.3751921 | 0.1760971 | -0.0771 | 0.1631927 | 42.9583
7568 | 10.556944 | 3.4193 | 31.9796 | 55 | 3.576 | 3.552676 | 12.79 | 0.203347 | 0.3256 | 0.3752252 | 0.1759963 | -0.0774 | 0.163437 | 42.9543
7569 | 10.558333 | 3.4193 | 31.9844 | 51 | 3.5516 | 3.553285 | 12.61 | 0.210429 | 0.3264 | 0.3752594 | 0.1758967 | -0.0776 | 0.1636814 | 42.9502
7570 | 10.559722 | 3.418 | 31.9891 | 53 | 3.5618 | 3.55385 | 12.69 | 0.1908 | 0.3279 | 0.3752939 | 0.1757984 | -0.0778 | 0.1639256 | 42.9619
7571 | 10.561111 | 3.418 | 31.9939 | 62 | 3.5673 | 3.5544 | 12.73 | 0.203809 | 0.3303 | 0.3753287 | 0.175816 | -0.078 | 0.1641698 | 42.9542
7572 | 10.5625 | 3.4174 | 31.9986 | 59 | 3.5713 | 3.555037 | 12.75 | 0.187022 | 0.3324 | 0.375364 | 0.175725 | -0.0782 | 0.164414 | 42.9643
7573 | 10.563889 | 3.4174 | 32.0034 | 58 | 3.5697 | 3.55564 | 12.74 | 0.189669 | 0.3338 | 0.3754001 | 0.1756357 | -0.0783 | 0.164658 | 42.9628
7574 | 10.565278 | 3.4166 | 32.0081 | 54 | 3.5689 | 3.556188 | 12.74 | 0.186689 | 0.3365 | 0.3754372 | 0.1755508 | -0.0784 | 0.1649019 | 42.9646
7575 | 10.566667 | 3.4166 | 32.0129 | 52 | 3.5689 | 3.556766 | 12.74 | 0.207924 | 0.3388 | 0.3754738 | 0.175469 | -0.0785 | 0.1651457 | 42.952
7576 | 10.568056 | 3.416 | 32.0176 | 54 | 3.5595 | 3.557382 | 12.67 | 0.190562 | 0.3398 | 0.3755111 | 0.1753882 | -0.0786 | 0.1653894 | 42.9625
7577 | 10.569444 | 3.416 | 32.0224 | 73 | 3.5555 | 3.557953 | 12.64 | 0.186394 | 0.34 | 0.3755476 | 0.1754234 | -0.0787 | 0.1656328 | 42.965
7578 | 10.570833 | 3.416 | 32.0271 | 57 | 3.5595 | 3.558509 | 12.67 | 0.208352 | 0.3409 | 0.3755845 | 0.1753445 | -0.0787 | 0.1658764 | 42.952
7579 | 10.5725 | 3.4159 | 32.0318 | 56 | 3.5697 | 3.559126 | 12.74 | 0.194903 | 0.3417 | 0.375622 | 0.1752664 | -0.0787 | 0.1661687 | 42.9605
7580 | 10.573889 | 3.4159 | 32.0366 | 57 | 3.531 | 3.559604 | 12.47 | 0.209563 | 0.3411 | 0.3756599 | 0.1751866 | -0.0786 | 0.1664121 | 42.9518
7581 | 10.575278 | 3.4158 | 32.0413 | 59 | 3.5799 | 3.560215 | 12.82 | 0.19026 | 0.3436 | 0.3756974 | 0.1751103 | -0.0786 | 0.1666553 | 42.9634
7582 | 10.576667 | 3.4158 | 32.0461 | 56 | 3.5508 | 3.560771 | 12.61 | 0.18539 | 0.344 | 0.3757338 | 0.175034 | -0.0785 | 0.1668985 | 42.9663
7583 | 10.578056 | 3.4163 | 32.0508 | 53 | 3.5721 | 3.561385 | 12.76 | 0.193035 | 0.3462 | 0.3757699 | 0.1750817 | -0.0784 | 0.1671417 | 42.9619
7584 | 10.579444 | 3.4163 | 32.0556 | 61 | 3.5642 | 3.561942 | 12.7 | 0.189497 | 0.3478 | 0.3758059 | 0.1750115 | -0.0783 | 0.1673846 | 42.964
7585 | 10.580833 | 3.4168 | 32.0603 | 51 | 3.5823 | 3.562561 | 12.83 | 0.192732 | 0.3503 | 0.3758423 | 0.174945 | -0.0781 | 0.1676277 | 42.9622
7586 | 10.582222 | 3.4168 | 32.0651 | 62 | 3.5728 | 3.563163 | 12.77 | 0.188737 | 0.3513 | 0.3758784 | 0.174879 | -0.0779 | 0.1678706 | 42.9646
7587 | 10.583611 | 3.4173 | 32.0698 | 53 | 3.5658 | 3.563745 | 12.71 | 0.205137 | 0.3515 | 0.3759146 | 0.1748122 | -0.0778 | 0.1681135 | 42.9549
7588 | 10.585 | 3.4173 | 32.0746 | 58 | 3.5673 | 3.564341 | 12.73 | 0.191259 | 0.3524 | 0.3759521 | 0.1747463 | -0.0776 | 0.1683563 | 42.9632
7589 | 10.586389 | 3.4184 | 32.0793 | 55 | 3.5634 | 3.56491 | 12.7 | 0.201437 | 0.3528 | 0.3759889 | 0.1748078 | -0.0773 | 0.168599 | 42.9572
7590 | 10.587778 | 3.4184 | 32.0841 | 53 | 3.565 | 3.565456 | 12.71 | 0.211723 | 0.3534 | 0.3760262 | 0.1747435 | -0.077 | 0.1688418 | 42.9512
7591 | 10.589167 | 3.4194 | 32.0888 | 56 | 3.5603 | 3.566017 | 12.68 | 0.191851 | 0.3548 | 0.3760627 | 0.1746812 | -0.0768 | 0.1690845 | 42.9631
7592 | 10.590556 | 3.4194 | 32.0935 | 61 | 3.5815 | 3.566544 | 12.83 | 0.193396 | 0.3562 | 0.3760991 | 0.1746229 | -0.0765 | 0.1693271 | 42.9623
7593 | 10.591944 | 3.4206 | 32.0983 | 59 | 3.5862 | 3.567092 | 12.86 | 0.19017 | 0.3588 | 0.3761361 | 0.1745696 | -0.0761 | 0.1695694 | 42.9642
7594 | 10.593333 | 3.4206 | 32.1031 | 58 | 3.5752 | 3.567623 | 12.78 | 0.191044 | 0.3595 | 0.3761733 | 0.1745154 | -0.0758 | 0.1698118 | 42.9637
7595 | 10.594722 | 3.4223 | 32.1078 | 56 | 3.5642 | 3.568244 | 12.7 | 0.189951 | 0.3598 | 0.3762104 | 0.1745878 | -0.0754 | 0.1700543 | 42.9645
7596 | 10.596111 | 3.4223 | 32.1126 | 52 | 3.5563 | 3.568791 | 12.65 | 0.191476 | 0.3594 | 0.376247 | 0.1745334 | -0.075 | 0.1702968 | 42.9636
7597 | 10.5975 | 3.4239 | 32.1173 | 62 | 3.5791 | 3.569374 | 12.81 | 0.189163 | 0.3607 | 0.3762837 | 0.1744813 | -0.0746 | 0.1705391 | 42.9651
7598 | 10.598889 | 3.4239 | 32.1221 | 55 | 3.5697 | 3.569876 | 12.74 | 0.192264 | 0.3613 | 0.3763205 | 0.1744309 | -0.0741 | 0.1707815 | 42.9633
7599 | 10.600278 | 3.4256 | 32.1268 | 62 | 3.6034 | 3.570382 | 12.98 | 0.210491 | 0.3649 | 0.376358 | 0.1743857 | -0.0737 | 0.1710237 | 42.9525
7600 | 10.601667 | 3.4256 | 32.1316 | 59 | 3.5713 | 3.570884 | 12.75 | 0.205067 | 0.3664 | 0.3763953 | 0.174341 | -0.0732 | 0.1712659 | 42.9558
7601 | 10.603056 | 3.4279 | 32.1364 | 49 | 3.5854 | 3.571391 | 12.86 | 0.213955 | 0.3683 | 0.3764342 | 0.1744285 | -0.0727 | 0.1715081 | 42.9505
7602 | 10.604444 | 3.4279 | 32.1411 | 57 | 3.5634 | 3.571937 | 12.7 | 0.207223 | 0.3676 | 0.3764744 | 0.1743856 | -0.0722 | 0.1717502 | 42.9546
7603 | 10.605833 | 3.4301 | 32.1459 | 58 | 3.5979 | 3.572463 | 12.94 | 0.210567 | 0.3703 | 0.3765141 | 0.174347 | -0.0717 | 0.1719924 | 42.9527
7604 | 10.607222 | 3.4301 | 32.1506 | 51 | 3.5862 | 3.573025 | 12.86 | 0.193879 | 0.3723 | 0.376554 | 0.1743105 | -0.0711 | 0.1722345 | 42.9627
7605 | 10.608611 | 3.4323 | 32.1554 | 70 | 3.5909 | 3.573589 | 12.89 | 0.206511 | 0.3741 | 0.3765953 | 0.1742757 | -0.0705 | 0.1724766 | 42.9552
7606 | 10.61 | 3.4323 | 32.1602 | 61 | 3.5603 | 3.57421 | 12.68 | 0.212761 | 0.3737 | 0.3766362 | 0.1742404 | -0.07 | 0.1727187 | 42.9515
7607 | 10.611389 | 3.4352 | 32.165 | 53 | 3.5799 | 3.574736 | 12.82 | 0.196388 | 0.3762 | 0.3766772 | 0.1743425 | -0.0693 | 0.1729608 | 42.9613
7608 | 10.612778 | 3.4352 | 32.1697 | 62 | 3.5838 | 3.575306 | 12.84 | 0.190623 | 0.377 | 0.3767179 | 0.1743124 | -0.0687 | 0.1732029 | 42.9649
7609 | 10.614167 | 3.438 | 32.1745 | 59 | 3.5791 | 3.57588 | 12.81 | 0.191276 | 0.3778 | 0.3767589 | 0.1742842 | -0.068 | 0.173445 | 42.9645
7610 | 10.615556 | 3.438 | 32.1793 | 65 | 3.5901 | 3.576463 | 12.89 | 0.202368 | 0.3798 | 0.3767985 | 0.1742576 | -0.0673 | 0.1736871 | 42.9579
7611 | 10.616944 | 3.4408 | 32.1841 | 64 | 3.5728 | 3.577012 | 12.77 | 0.208636 | 0.3799 | 0.3768388 | 0.1742309 | -0.0666 | 0.1739289 | 42.9543
7612 | 10.618333 | 3.4408 | 32.1888 | 59 | 3.5768 | 3.577603 | 12.79 | 0.207 | 0.3798 | 0.3768794 | 0.1742047 | -0.0659 | 0.1741709 | 42.9553
7613 | 10.619722 | 3.4442 | 32.1936 | 55 | 3.5721 | 3.578117 | 12.76 | 0.212548 | 0.3801 | 0.3769191 | 0.1743132 | -0.0651 | 0.174413 | 42.952
7614 | 10.621111 | 3.4442 | 32.1984 | 62 | 3.576 | 3.578687 | 12.79 | 0.20938 | 0.3807 | 0.376959 | 0.1742884 | -0.0643 | 0.1746551 | 42.954
7615 | 10.6225 | 3.4475 | 32.2032 | 60 | 3.5799 | 3.579192 | 12.82 | 0.195251 | 0.3822 | 0.3769994 | 0.1742651 | -0.0636 | 0.1748971 | 42.9624
7616 | 10.623889 | 3.4475 | 32.208 | 59 | 3.5783 | 3.579736 | 12.8 | 0.192916 | 0.3833 | 0.3770391 | 0.1742439 | -0.0628 | 0.1751392 | 42.9639
7617 | 10.625278 | 3.4508 | 32.2128 | 61 | 3.5917 | 3.580345 | 12.9 | 0.198953 | 0.3851 | 0.3770797 | 0.1742246 | -0.0619 | 0.1753812 | 42.9603
7618 | 10.626667 | 3.4508 | 32.2176 | 50 | 3.5971 | 3.580871 | 12.94 | 0.213911 | 0.3872 | 0.3771199 | 0.1742101 | -0.0611 | 0.1756232 | 42.9515
7619 | 10.628056 | 3.4547 | 32.2224 | 57 | 3.5846 | 3.581436 | 12.85 | 0.211294 | 0.3873 | 0.3771601 | 0.1743297 | -0.0603 | 0.1758652 | 42.9531
7620 | 10.629444 | 3.4547 | 32.2272 | 54 | 3.587 | 3.581984 | 12.87 | 0.198518 | 0.3884 | 0.3772003 | 0.174317 | -0.0594 | 0.1761072 | 42.9607
7621 | 10.630833 | 3.4584 | 32.232 | 56 | 3.5956 | 3.582521 | 12.93 | 0.213577 | 0.3895 | 0.3772413 | 0.1743047 | -0.0585 | 0.1763493 | 42.9518
7622 | 10.632222 | 3.4584 | 32.2368 | 62 | 3.5783 | 3.58306 | 12.8 | 0.195175 | 0.3895 | 0.3772813 | 0.1742919 | -0.0576 | 0.1765914 | 42.9628
7623 | 10.633611 | 3.4621 | 32.2416 | 56 | 3.594 | 3.58362 | 12.92 | 0.212156 | 0.3921 | 0.3773201 | 0.1742818 | -0.0567 | 0.1768335 | 42.9527
7624 | 10.635278 | 3.4621 | 32.2464 | 51 | 3.5721 | 3.584183 | 12.76 | 0.195027 | 0.3926 | 0.3773592 | 0.1742726 | -0.0559 | 0.177124 | 42.9634
7625 | 10.636667 | 3.4664 | 32.2512 | 56 | 3.5807 | 3.58478 | 12.82 | 0.197551 | 0.3932 | 0.3773991 | 0.1744042 | -0.0549 | 0.1773662 | 42.9619
7626 | 10.638056 | 3.4664 | 32.256 | 60 | 3.5901 | 3.585331 | 12.89 | 0.212438 | 0.3946 | 0.377439 | 0.1743981 | -0.054 | 0.1776084 | 42.9531
7627 | 10.639444 | 3.4704 | 32.2608 | 61 | 3.5752 | 3.585846 | 12.78 | 0.191253 | 0.395 | 0.3774777 | 0.174392 | -0.053 | 0.1778505 | 42.9658
7628 | 10.640833 | 3.4704 | 32.2657 | 56 | 3.6002 | 3.586494 | 12.96 | 0.217381 | 0.3971 | 0.3775168 | 0.1743884 | -0.0521 | 0.1780927 | 42.9502
7629 | 10.642222 | 3.4744 | 32.2705 | 59 | 3.5783 | 3.587026 | 12.8 | 0.194898 | 0.3969 | 0.377557 | 0.1743847 | -0.0511 | 0.1783349 | 42.9636
7630 | 10.643611 | 3.4744 | 32.2753 | 51 | 3.5963 | 3.587565 | 12.93 | 0.215883 | 0.398 | 0.3775968 | 0.1743831 | -0.0502 | 0.1785771 | 42.9512
7631 | 10.645 | 3.479 | 32.2801 | 51 | 3.5689 | 3.58816 | 12.74 | 0.210849 | 0.3978 | 0.3776356 | 0.1745222 | -0.0492 | 0.1788195 | 42.9542
7632 | 10.646389 | 3.479 | 32.285 | 59 | 3.5815 | 3.588717 | 12.83 | 0.21943 | 0.3978 | 0.3776739 | 0.1745202 | -0.0482 | 0.1790619 | 42.9491
7633 | 10.647778 | 3.4832 | 32.2898 | 59 | 3.5893 | 3.589246 | 12.88 | 0.217093 | 0.3992 | 0.3777119 | 0.1745199 | -0.0472 | 0.1793043 | 42.9505
7634 | 10.649167 | 3.4832 | 32.2947 | 54 | 3.583 | 3.589771 | 12.84 | 0.216685 | 0.3988 | 0.3777489 | 0.1745187 | -0.0462 | 0.1795467 | 42.9508
7635 | 10.650556 | 3.4875 | 32.2995 | 65 | 3.5768 | 3.59039 | 12.79 | 0.214646 | 0.3979 | 0.3777855 | 0.1745154 | -0.0452 | 0.1797891 | 42.952
7636 | 10.651944 | 3.4875 | 32.3044 | 62 | 3.6018 | 3.590911 | 12.97 | 0.216486 | 0.3997 | 0.3778219 | 0.1745153 | -0.0442 | 0.1800313 | 42.951
7637 | 10.653333 | 3.4922 | 32.3092 | 56 | 3.6026 | 3.591453 | 12.98 | 0.220716 | 0.4013 | 0.3778578 | 0.1746603 | -0.0431 | 0.1802738 | 42.9485
7638 | 10.654722 | 3.4922 | 32.3141 | 60 | 3.6041 | 3.592021 | 12.99 | 0.215812 | 0.4018 | 0.3778936 | 0.1746635 | -0.0421 | 0.1805164 | 42.9514
7639 | 10.656111 | 3.4966 | 32.3189 | 54 | 3.6018 | 3.592564 | 12.97 | 0.213981 | 0.4033 | 0.3779291 | 0.1746694 | -0.0411 | 0.180759 | 42.9525
7640 | 10.6575 | 3.4966 | 32.3238 | 58 | 3.6065 | 3.593126 | 13.01 | 0.217985 | 0.4053 | 0.3779634 | 0.1746781 | -0.04 | 0.1810017 | 42.9502
7641 | 10.658889 | 3.501 | 32.3286 | 56 | 3.6041 | 3.5937 | 12.99 | 0.212203 | 0.4078 | 0.3779975 | 0.1746908 | -0.039 | 0.1812443 | 42.9536
7642 | 10.660278 | 3.501 | 32.3335 | 57 | 3.6181 | 3.594251 | 13.09 | 0.197953 | 0.4103 | 0.3780329 | 0.1747076 | -0.038 | 0.181487 | 42.9621
7643 | 10.661667 | 3.506 | 32.3384 | 55 | 3.5854 | 3.594818 | 12.86 | 0.214696 | 0.41 | 0.3780678 | 0.1748655 | -0.0369 | 0.1817297 | 42.9522
7644 | 10.663056 | 3.506 | 32.3432 | 57 | 3.6002 | 3.59536 | 12.96 | 0.214525 | 0.411 | 0.378102 | 0.1748832 | -0.0358 | 0.1819726 | 42.9523
7645 | 10.664444 | 3.5106 | 32.3481 | 63 | 3.5971 | 3.59594 | 12.94 | 0.216419 | 0.4123 | 0.3781361 | 0.174903 | -0.0348 | 0.1822154 | 42.9512
7646 | 10.665833 | 3.5106 | 32.353 | 57 | 3.5893 | 3.596511 | 12.88 | 0.216839 | 0.4127 | 0.3781698 | 0.1749237 | -0.0337 | 0.1824583 | 42.9509
7647 | 10.667222 | 3.5153 | 32.3579 | 54 | 3.6049 | 3.59706 | 13 | 0.200255 | 0.4141 | 0.3782024 | 0.1749473 | -0.0326 | 0.1827013 | 42.9608
7648 | 10.668611 | 3.5153 | 32.3628 | 64 | 3.6096 | 3.597647 | 13.03 | 0.213907 | 0.4157 | 0.3782338 | 0.1749744 | -0.0316 | 0.1829443 | 42.9527
7649 | 10.67 | 3.5204 | 32.3677 | 59 | 3.615 | 3.598151 | 13.07 | 0.219235 | 0.4166 | 0.3782642 | 0.1751399 | -0.0305 | 0.1831875 | 42.9495
7650 | 10.671389 | 3.5204 | 32.3726 | 56 | 3.6104 | 3.598688 | 13.03 | 0.217022 | 0.4182 | 0.3782933 | 0.1751709 | -0.0294 | 0.1834308 | 42.9508
7651 | 10.672778 | 3.5253 | 32.3775 | 55 | 3.6158 | 3.59925 | 13.07 | 0.220252 | 0.4206 | 0.3783209 | 0.1752064 | -0.0282 | 0.1836741 | 42.9489
7652 | 10.674167 | 3.5253 | 32.3824 | 63 | 3.6197 | 3.59985 | 13.1 | 0.216955 | 0.4244 | 0.3783483 | 0.1752474 | -0.0271 | 0.1839175 | 42.9509
7653 | 10.675556 | 3.5302 | 32.3873 | 56 | 3.6197 | 3.600385 | 13.1 | 0.217779 | 0.426 | 0.3783754 | 0.1752895 | -0.026 | 0.184161 | 42.9504
7654 | 10.676944 | 3.5302 | 32.3922 | 60 | 3.6057 | 3.600997 | 13 | 0.216733 | 0.4286 | 0.3784014 | 0.1753367 | -0.0249 | 0.1844043 | 42.951
7655 | 10.678333 | 3.5357 | 32.3971 | 53 | 3.6072 | 3.601581 | 13.01 | 0.222507 | 0.4307 | 0.3784272 | 0.1755237 | -0.0238 | 0.184648 | 42.9476
7656 | 10.679722 | 3.5357 | 32.402 | 59 | 3.5948 | 3.602129 | 12.92 | 0.195336 | 0.4295 | 0.3784522 | 0.1755722 | -0.0226 | 0.1848918 | 42.9638
7657 | 10.681111 | 3.5409 | 32.4069 | 58 | 3.6096 | 3.602632 | 13.03 | 0.217245 | 0.43 | 0.3784761 | 0.1756212 | -0.0215 | 0.1851357 | 42.9507
7658 | 10.6825 | 3.5409 | 32.4118 | 56 | 3.6072 | 3.603138 | 13.01 | 0.215385 | 0.4311 | 0.3784999 | 0.1756709 | -0.0203 | 0.1853797 | 42.9518
7659 | 10.683889 | 3.546 | 32.4167 | 61 | 3.6057 | 3.603709 | 13 | 0.20313 | 0.4316 | 0.3785235 | 0.1757215 | -0.0192 | 0.1856237 | 42.9592
7660 | 10.685278 | 3.546 | 32.4217 | 55 | 3.6212 | 3.604277 | 13.11 | 0.218858 | 0.4328 | 0.3785453 | 0.1757752 | -0.018 | 0.1858678 | 42.9497
7661 | 10.686667 | 3.5516 | 32.4266 | 65 | 3.6018 | 3.604807 | 12.97 | 0.220071 | 0.4325 | 0.3785662 | 0.1759638 | -0.0168 | 0.1861121 | 42.949
7662 | 10.688056 | 3.5516 | 32.4315 | 60 | 3.5948 | 3.605336 | 12.92 | 0.219303 | 0.4314 | 0.378587 | 0.176015 | -0.0156 | 0.1863566 | 42.9495
7663 | 10.689444 | 3.5569 | 32.4365 | 54 | 3.6104 | 3.605813 | 13.03 | 0.218129 | 0.4332 | 0.3786065 | 0.1760676 | -0.0145 | 0.1866009 | 42.9501
7664 | 10.690833 | 3.5569 | 32.4414 | 60 | 3.6127 | 3.606284 | 13.05 | 0.218388 | 0.4343 | 0.3786254 | 0.1761223 | -0.0133 | 0.1868455 | 42.95
7665 | 10.692222 | 3.5622 | 32.4464 | 61 | 3.5987 | 3.606799 | 12.95 | 0.212376 | 0.4344 | 0.3786436 | 0.1761774 | -0.0121 | 0.1870902 | 42.9535
7666 | 10.693611 | 3.5622 | 32.4513 | 52 | 3.6119 | 3.607279 | 13.05 | 0.219108 | 0.4349 | 0.3786613 | 0.1762329 | -0.011 | 0.1873349 | 42.9495
7667 | 10.695 | 3.5678 | 32.4563 | 63 | 3.6181 | 3.607863 | 13.09 | 0.195791 | 0.4362 | 0.3786783 | 0.1764272 | -0.0098 | 0.1875799 | 42.9634
7668 | 10.696667 | 3.5678 | 32.4612 | 61 | 3.6173 | 3.608394 | 13.09 | 0.220921 | 0.4375 | 0.3786951 | 0.1764866 | -0.0086 | 0.187874 | 42.9488
7669 | 10.698056 | 3.5732 | 32.4662 | 55 | 3.6189 | 3.608887 | 13.1 | 0.202955 | 0.4386 | 0.3787117 | 0.1765475 | -0.0074 | 0.1881192 | 42.9595
7670 | 10.699444 | 3.5732 | 32.4712 | 52 | 3.6173 | 3.609438 | 13.09 | 0.217097 | 0.4401 | 0.3787274 | 0.1766108 | -0.0062 | 0.1883643 | 42.951
7671 | 10.700833 | 3.5785 | 32.4761 | 58 | 3.601 | 3.609969 | 12.97 | 0.219575 | 0.4395 | 0.3787437 | 0.1766723 | -0.0051 | 0.1886096 | 42.9495
7672 | 10.702222 | 3.5785 | 32.4811 | 60 | 3.6197 | 3.61055 | 13.1 | 0.21524 | 0.4411 | 0.3787594 | 0.1767361 | -0.0039 | 0.1888551 | 42.9521
7673 | 10.703611 | 3.5842 | 32.4861 | 64 | 3.6173 | 3.61102 | 13.09 | 0.219737 | 0.4425 | 0.3787747 | 0.1769403 | -0.0028 | 0.1891007 | 42.9494
7674 | 10.705 | 3.5842 | 32.4911 | 52 | 3.6142 | 3.611564 | 13.06 | 0.217463 | 0.4433 | 0.3787897 | 0.1770074 | -0.0016 | 0.1893465 | 42.9507
7675 | 10.706389 | 3.5896 | 32.496 | 58 | 3.6313 | 3.612113 | 13.19 | 0.22338 | 0.4458 | 0.3788037 | 0.1770774 | -0.0004 | 0.1895924 | 42.9472
7676 | 10.707778 | 3.5896 | 32.501 | 67 | 3.6297 | 3.612679 | 13.18 | 0.219799 | 0.4469 | 0.3788183 | 0.1771488 | 0.0008 | 0.1898384 | 42.9493
7677 | 10.709167 | 3.5949 | 32.506 | 68 | 3.629 | 3.613245 | 13.17 | 0.204392 | 0.4484 | 0.3788328 | 0.1772224 | 0.0019 | 0.1900846 | 42.9584
7678 | 10.710556 | 3.5949 | 32.511 | 65 | 3.6305 | 3.613751 | 13.18 | 0.220024 | 0.4507 | 0.3788469 | 0.1773011 | 0.0031 | 0.1903308 | 42.9491
7679 | 10.711944 | 3.6006 | 32.516 | 65 | 3.6259 | 3.614253 | 13.15 | 0.223577 | 0.4501 | 0.3788609 | 0.1775159 | 0.0042 | 0.190577 | 42.9469
7680 | 10.713333 | 3.6006 | 32.521 | 55 | 3.6251 | 3.614779 | 13.14 | 0.201789 | 0.4519 | 0.378876 | 0.1775962 | 0.0054 | 0.1908236 | 42.9599
7681 | 10.714722 | 3.6061 | 32.526 | 64 | 3.6305 | 3.615268 | 13.18 | 0.198692 | 0.454 | 0.378891 | 0.1776794 | 0.0066 | 0.1910704 | 42.9617
7682 | 10.716111 | 3.6061 | 32.531 | 51 | 3.6026 | 3.615815 | 12.98 | 0.203988 | 0.4535 | 0.3789055 | 0.1777611 | 0.0077 | 0.1913172 | 42.9585
7683 | 10.7175 | 3.6114 | 32.536 | 56 | 3.6282 | 3.616288 | 13.16 | 0.201472 | 0.4548 | 0.3789194 | 0.1778433 | 0.0089 | 0.1915642 | 42.9599
7684 | 10.718889 | 3.6114 | 32.5411 | 54 | 3.608 | 3.616881 | 13.02 | 0.221072 | 0.4544 | 0.3789327 | 0.1779252 | 0.01 | 0.1918113 | 42.9482
7685 | 10.720278 | 3.6171 | 32.5461 | 61 | 3.6181 | 3.617436 | 13.09 | 0.218967 | 0.4538 | 0.3789459 | 0.1781465 | 0.0112 | 0.1920586 | 42.9494
7686 | 10.721667 | 3.6171 | 32.5511 | 52 | 3.5979 | 3.618034 | 12.94 | 0.219799 | 0.4532 | 0.3789596 | 0.1782263 | 0.0123 | 0.1923061 | 42.9489
7687 | 10.723056 | 3.6225 | 32.5562 | 54 | 3.6189 | 3.618598 | 13.1 | 0.223627 | 0.4527 | 0.3789732 | 0.1783057 | 0.0135 | 0.1925537 | 42.9465
7688 | 10.724444 | 3.6225 | 32.5612 | 61 | 3.6251 | 3.619152 | 13.14 | 0.226237 | 0.4542 | 0.3789862 | 0.1783888 | 0.0146 | 0.1928012 | 42.9449
7689 | 10.725833 | 3.6277 | 32.5662 | 60 | 3.6119 | 3.619732 | 13.05 | 0.227688 | 0.4547 | 0.3789987 | 0.1784733 | 0.0157 | 0.1930491 | 42.944
7690 | 10.727222 | 3.6277 | 32.5713 | 62 | 3.6243 | 3.620313 | 13.14 | 0.222457 | 0.4549 | 0.3790111 | 0.178559 | 0.0168 | 0.193297 | 42.947
7691 | 10.728611 | 3.6333 | 32.5763 | 55 | 3.6127 | 3.620807 | 13.05 | 0.204821 | 0.454 | 0.3790225 | 0.1787756 | 0.0179 | 0.1935452 | 42.9575
7692 | 10.73 | 3.6333 | 32.5814 | 56 | 3.622 | 3.621299 | 13.12 | 0.204425 | 0.4545 | 0.3790336 | 0.1788604 | 0.0191 | 0.1937936 | 42.9577
7693 | 10.731389 | 3.6386 | 32.5864 | 59 | 3.6359 | 3.621818 | 13.22 | 0.207661 | 0.4562 | 0.3790442 | 0.1789494 | 0.0202 | 0.1940421 | 42.9557
7694 | 10.732778 | 3.6386 | 32.5915 | 58 | 3.6197 | 3.622352 | 13.1 | 0.223206 | 0.4566 | 0.3790532 | 0.1790409 | 0.0213 | 0.1942907 | 42.9464
7695 | 10.734167 | 3.6438 | 32.5965 | 59 | 3.6236 | 3.622966 | 13.13 | 0.219836 | 0.4561 | 0.3790621 | 0.1791323 | 0.0224 | 0.1945395 | 42.9483
7696 | 10.735556 | 3.6438 | 32.6016 | 52 | 3.6259 | 3.623628 | 13.15 | 0.223897 | 0.4578 | 0.379071 | 0.1792267 | 0.0235 | 0.1947883 | 42.9458
7697 | 10.736944 | 3.6493 | 32.6067 | 50 | 3.6259 | 3.624158 | 13.15 | 0.226693 | 0.4585 | 0.3790789 | 0.1794443 | 0.0246 | 0.1950373 | 42.9441
7698 | 10.738333 | 3.6493 | 32.6117 | 59 | 3.6181 | 3.624705 | 13.09 | 0.219982 | 0.4594 | 0.3790869 | 0.179541 | 0.0257 | 0.1952866 | 42.948
7699 | 10.739722 | 3.6546 | 32.6168 | 59 | 3.6158 | 3.625208 | 13.07 | 0.223237 | 0.4583 | 0.3790948 | 0.1796365 | 0.0268 | 0.195536 | 42.946
7700 | 10.741111 | 3.6546 | 32.6219 | 59 | 3.6313 | 3.625746 | 13.19 | 0.226525 | 0.4584 | 0.379103 | 0.1797315 | 0.0279 | 0.1957856 | 42.944
7701 | 10.7425 | 3.6597 | 32.627 | 59 | 3.6197 | 3.626239 | 13.1 | 0.205176 | 0.4586 | 0.3791106 | 0.179827 | 0.0289 | 0.1960353 | 42.9566
7702 | 10.743889 | 3.6597 | 32.6321 | 58 | 3.6352 | 3.626766 | 13.21 | 0.21877 | 0.4589 | 0.3791172 | 0.1799236 | 0.03 | 0.1962852 | 42.9485
7703 | 10.745278 | 3.6651 | 32.6371 | 45 | 3.6297 | 3.627251 | 13.18 | 0.225064 | 0.4592 | 0.3791234 | 0.1801398 | 0.0311 | 0.1965352 | 42.9447
7704 | 10.746667 | 3.6651 | 32.6422 | 63 | 3.6313 | 3.627839 | 13.19 | 0.203738 | 0.46 | 0.3791294 | 0.1802378 | 0.0321 | 0.1967855 | 42.9573
7705 | 10.748056 | 3.6703 | 32.6473 | 59 | 3.6212 | 3.628326 | 13.11 | 0.224245 | 0.4597 | 0.3791355 | 0.1803353 | 0.0332 | 0.1970359 | 42.945
7706 | 10.749444 | 3.6703 | 32.6524 | 64 | 3.6313 | 3.628856 | 13.19 | 0.207808 | 0.46 | 0.3791402 | 0.1804345 | 0.0343 | 0.1972863 | 42.9547
7707 | 10.750833 | 3.6753 | 32.6575 | 63 | 3.6398 | 3.629348 | 13.25 | 0.223772 | 0.461 | 0.3791438 | 0.1805356 | 0.0353 | 0.197537 | 42.9451
7708 | 10.752222 | 3.6753 | 32.6626 | 53 | 3.6328 | 3.629903 | 13.2 | 0.223701 | 0.4621 | 0.379147 | 0.1806391 | 0.0363 | 0.1977878 | 42.9451
7709 | 10.753611 | 3.6806 | 32.6678 | 59 | 3.6111 | 3.630437 | 13.04 | 0.205038 | 0.4591 | 0.3791506 | 0.1808512 | 0.0373 | 0.1980389 | 42.9561
7710 | 10.755 | 3.6806 | 32.6729 | 57 | 3.622 | 3.630977 | 13.12 | 0.212656 | 0.4593 | 0.3791537 | 0.18095 | 0.0384 | 0.1982902 | 42.9515
7711 | 10.756389 | 3.6856 | 32.678 | 57 | 3.6328 | 3.631505 | 13.2 | 0.223471 | 0.4596 | 0.3791564 | 0.1810494 | 0.0394 | 0.1985416 | 42.9449
7712 | 10.757778 | 3.6856 | 32.6831 | 65 | 3.6398 | 3.632039 | 13.25 | 0.227069 | 0.46 | 0.3791566 | 0.1811488 | 0.0404 | 0.1987931 | 42.9427
7713 | 10.759167 | 3.6904 | 32.6882 | 59 | 3.629 | 3.632587 | 13.17 | 0.222104 | 0.4598 | 0.3791565 | 0.1812484 | 0.0414 | 0.1990448 | 42.9456
7714 | 10.760556 | 3.6904 | 32.6934 | 56 | 3.6282 | 3.633141 | 13.16 | 0.227333 | 0.4595 | 0.3791562 | 0.1813485 | 0.0424 | 0.1992966 | 42.9424
7715 | 10.762222 | 3.6955 | 32.6985 | 59 | 3.6321 | 3.633732 | 13.19 | 0.227145 | 0.4594 | 0.3791556 | 0.1815583 | 0.0434 | 0.1995989 | 42.9428
7716 | 10.763611 | 3.6955 | 32.7036 | 59 | 3.639 | 3.634257 | 13.24 | 0.222462 | 0.4592 | 0.3791538 | 0.1816576 | 0.0444 | 0.1998512 | 42.9455
7717 | 10.765 | 3.7003 | 32.7088 | 63 | 3.6436 | 3.634794 | 13.28 | 0.226298 | 0.4604 | 0.3791517 | 0.1817595 | 0.0453 | 0.2001036 | 42.9431
7718 | 10.766389 | 3.7003 | 32.7139 | 71 | 3.6467 | 3.635293 | 13.3 | 0.203587 | 0.4611 | 0.3791492 | 0.1818639 | 0.0463 | 0.2003561 | 42.9566
7719 | 10.767778 | 3.705 | 32.719 | 69 | 3.6328 | 3.635792 | 13.2 | 0.223389 | 0.4604 | 0.3791462 | 0.1819664 | 0.0472 | 0.2006088 | 42.9447
7720 | 10.769167 | 3.705 | 32.7242 | 58 | 3.6398 | 3.636333 | 13.25 | 0.228345 | 0.4613 | 0.3791432 | 0.182071 | 0.0481 | 0.2008616 | 42.9416
7721 | 10.770556 | 3.7099 | 32.7293 | 62 | 3.6506 | 3.636856 | 13.33 | 0.208666 | 0.4626 | 0.3791379 | 0.1822821 | 0.0491 | 0.2011146 | 42.9533
7722 | 10.771944 | 3.7099 | 32.7345 | 58 | 3.6259 | 3.637451 | 13.15 | 0.228637 | 0.462 | 0.3791335 | 0.1823875 | 0.05 | 0.2013677 | 42.9412
7723 | 10.773333 | 3.7145 | 32.7397 | 59 | 3.6444 | 3.638039 | 13.28 | 0.227141 | 0.4625 | 0.379129 | 0.182495 | 0.0509 | 0.2016211 | 42.942
7724 | 10.774722 | 3.7145 | 32.7448 | 62 | 3.6398 | 3.638491 | 13.25 | 0.227158 | 0.4626 | 0.3791239 | 0.1826039 | 0.0518 | 0.2018747 | 42.9419
7725 | 10.776111 | 3.719 | 32.75 | 69 | 3.6506 | 3.639039 | 13.33 | 0.225361 | 0.4638 | 0.3791184 | 0.1827159 | 0.0527 | 0.2021284 | 42.9429
7726 | 10.7775 | 3.719 | 32.7551 | 63 | 3.6359 | 3.639576 | 13.22 | 0.227258 | 0.4635 | 0.3791135 | 0.1828284 | 0.0536 | 0.2023823 | 42.9417
7727 | 10.778889 | 3.7237 | 32.7603 | 59 | 3.6282 | 3.640098 | 13.16 | 0.224823 | 0.4628 | 0.3791079 | 0.1830332 | 0.0545 | 0.2026364 | 42.943
7728 | 10.780278 | 3.7237 | 32.7655 | 63 | 3.6467 | 3.640567 | 13.3 | 0.225333 | 0.4638 | 0.3791029 | 0.1831458 | 0.0554 | 0.2028907 | 42.9426
7729 | 10.781667 | 3.7282 | 32.7707 | 61 | 3.6282 | 3.641021 | 13.16 | 0.232327 | 0.4619 | 0.379098 | 0.1832565 | 0.0563 | 0.2031452 | 42.9383
7730 | 10.783056 | 3.7282 | 32.7758 | 54 | 3.6536 | 3.641584 | 13.35 | 0.212186 | 0.4634 | 0.3790932 | 0.1833716 | 0.0571 | 0.2033998 | 42.9502
7731 | 10.784444 | 3.7325 | 32.781 | 47 | 3.6375 | 3.642115 | 13.23 | 0.210405 | 0.4632 | 0.3790889 | 0.1834866 | 0.058 | 0.2036544 | 42.9512
7732 | 10.785833 | 3.7325 | 32.7862 | 58 | 3.6282 | 3.642571 | 13.16 | 0.20648 | 0.4614 | 0.3790847 | 0.1835983 | 0.0588 | 0.2039093 | 42.9534
7733 | 10.787222 | 3.737 | 32.7914 | 65 | 3.629 | 3.643134 | 13.17 | 0.223921 | 0.459 | 0.3790803 | 0.1837925 | 0.0596 | 0.2041645 | 42.9429
7734 | 10.788611 | 3.737 | 32.7966 | 52 | 3.6228 | 3.643679 | 13.12 | 0.235611 | 0.457 | 0.3790749 | 0.1838969 | 0.0604 | 0.2044198 | 42.9358
7735 | 10.79 | 3.7412 | 32.8018 | 57 | 3.6452 | 3.644229 | 13.29 | 0.228768 | 0.4563 | 0.3790696 | 0.1840021 | 0.0613 | 0.2046753 | 42.9397
7736 | 10.791389 | 3.7412 | 32.807 | 63 | 3.6467 | 3.644735 | 13.3 | 0.210749 | 0.4559 | 0.3790637 | 0.184107 | 0.0621 | 0.204931 | 42.9504
7737 | 10.792778 | 3.7452 | 32.8122 | 56 | 3.6436 | 3.645235 | 13.28 | 0.229927 | 0.4548 | 0.3790578 | 0.1842101 | 0.0628 | 0.2051868 | 42.9388
7738 | 10.794167 | 3.7452 | 32.8174 | 56 | 3.6452 | 3.64576 | 13.29 | 0.230478 | 0.4547 | 0.3790515 | 0.1843154 | 0.0636 | 0.2054427 | 42.9384
7739 | 10.795556 | 3.7493 | 32.8226 | 56 | 3.6444 | 3.646271 | 13.28 | 0.226017 | 0.454 | 0.3790452 | 0.1844955 | 0.0643 | 0.2056989 | 42.9409
7740 | 10.796944 | 3.7493 | 32.8278 | 66 | 3.6305 | 3.64679 | 13.18 | 0.227636 | 0.4526 | 0.3790386 | 0.1845972 | 0.0651 | 0.205955 | 42.9398
7741 | 10.798333 | 3.7532 | 32.833 | 67 | 3.6429 | 3.647329 | 13.27 | 0.233174 | 0.4516 | 0.3790313 | 0.1846978 | 0.0658 | 0.2062115 | 42.9364
7742 | 10.799722 | 3.7532 | 32.8382 | 62 | 3.6544 | 3.647883 | 13.35 | 0.213683 | 0.4512 | 0.3790224 | 0.1847988 | 0.0666 | 0.2064681 | 42.9479
7743 | 10.801111 | 3.7569 | 32.8434 | 61 | 3.6367 | 3.648424 | 13.23 | 0.235494 | 0.4505 | 0.3790146 | 0.1849001 | 0.0672 | 0.2067249 | 42.9348
7744 | 10.8025 | 3.7569 | 32.8487 | 57 | 3.6513 | 3.64897 | 13.33 | 0.210326 | 0.4506 | 0.3790068 | 0.1850035 | 0.0679 | 0.2069818 | 42.9496
7745 | 10.803889 | 3.7606 | 32.8539 | 59 | 3.6506 | 3.649495 | 13.33 | 0.225623 | 0.4503 | 0.3789992 | 0.1851713 | 0.0686 | 0.2072388 | 42.9404
7746 | 10.805278 | 3.7606 | 32.8591 | 55 | 3.6429 | 3.650015 | 13.27 | 0.231718 | 0.4496 | 0.3789921 | 0.1852729 | 0.0692 | 0.2074961 | 42.9366
7747 | 10.806667 | 3.7641 | 32.8644 | 57 | 3.6421 | 3.650433 | 13.26 | 0.226682 | 0.4492 | 0.3789859 | 0.185375 | 0.0699 | 0.2077535 | 42.9395
7748 | 10.808056 | 3.7641 | 32.8696 | 64 | 3.639 | 3.650877 | 13.24 | 0.233737 | 0.4479 | 0.3789793 | 0.1854779 | 0.0705 | 0.2080111 | 42.9351
7749 | 10.809444 | 3.7674 | 32.8748 | 58 | 3.639 | 3.651352 | 13.24 | 0.233057 | 0.4464 | 0.3789731 | 0.1855798 | 0.0711 | 0.2082686 | 42.9354
7750 | 10.810833 | 3.7674 | 32.88 | 56 | 3.6552 | 3.651897 | 13.36 | 0.231112 | 0.4456 | 0.3789674 | 0.1856807 | 0.0717 | 0.2085264 | 42.9365
7751 | 10.812222 | 3.7707 | 32.8853 | 57 | 3.6536 | 3.652442 | 13.35 | 0.236468 | 0.4463 | 0.3789623 | 0.185835 | 0.0722 | 0.2087845 | 42.9331
7752 | 10.813611 | 3.7707 | 32.8905 | 52 | 3.6436 | 3.653029 | 13.28 | 0.20989 | 0.4457 | 0.3789573 | 0.1859359 | 0.0728 | 0.2090427 | 42.9488
7753 | 10.815 | 3.7738 | 32.8958 | 61 | 3.6513 | 3.653459 | 13.33 | 0.233061 | 0.4448 | 0.3789524 | 0.1860357 | 0.0734 | 0.209301 | 42.9349
7754 | 10.816389 | 3.7738 | 32.901 | 64 | 3.6552 | 3.653959 | 13.36 | 0.229452 | 0.4445 | 0.3789472 | 0.1861376 | 0.0739 | 0.2095595 | 42.9369
7755 | 10.817778 | 3.7767 | 32.9063 | 61 | 3.6544 | 3.654474 | 13.35 | 0.234393 | 0.4439 | 0.3789416 | 0.1862398 | 0.0744 | 0.2098181 | 42.9338
7756 | 10.819167 | 3.7767 | 32.9115 | 59 | 3.6429 | 3.655083 | 13.27 | 0.226898 | 0.443 | 0.3789369 | 0.1863422 | 0.0748 | 0.2100768 | 42.9381
7757 | 10.820556 | 3.7796 | 32.9168 | 59 | 3.659 | 3.655607 | 13.39 | 0.234334 | 0.4426 | 0.3789332 | 0.1864834 | 0.0753 | 0.2103358 | 42.9336
7758 | 10.821944 | 3.7796 | 32.922 | 56 | 3.6575 | 3.656181 | 13.38 | 0.233942 | 0.4425 | 0.3789296 | 0.1865848 | 0.0758 | 0.2105947 | 42.9337
7759 | 10.823333 | 3.7822 | 32.9273 | 50 | 3.639 | 3.656681 | 13.24 | 0.23952 | 0.4397 | 0.3789255 | 0.1866815 | 0.0762 | 0.2108539 | 42.9302
7760 | 10.825 | 3.7822 | 32.9325 | 54 | 3.6413 | 3.657163 | 13.26 | 0.236087 | 0.4379 | 0.3789211 | 0.1867748 | 0.0766 | 0.2111652 | 42.9325
7761 | 10.826389 | 3.7846 | 32.9378 | 58 | 3.6521 | 3.65763 | 13.34 | 0.233551 | 0.4368 | 0.3789161 | 0.1868687 | 0.077 | 0.2114247 | 42.9339
7762 | 10.827778 | 3.7846 | 32.943 | 61 | 3.6452 | 3.658183 | 13.29 | 0.227738 | 0.4357 | 0.3789116 | 0.1869613 | 0.0773 | 0.2116843 | 42.9372
7763 | 10.829167 | 3.7869 | 32.9483 | 53 | 3.6552 | 3.658732 | 13.36 | 0.21307 | 0.4349 | 0.3789068 | 0.1870871 | 0.0777 | 0.2119441 | 42.9458
7764 | 10.830556 | 3.7869 | 32.9536 | 68 | 3.6552 | 3.659238 | 13.36 | 0.217231 | 0.4337 | 0.3789017 | 0.1871763 | 0.078 | 0.212204 | 42.9432
7765 | 10.831944 | 3.789 | 32.9588 | 70 | 3.6613 | 3.659709 | 13.41 | 0.229994 | 0.4332 | 0.3788968 | 0.1872664 | 0.0783 | 0.2124639 | 42.9354
7766 | 10.833333 | 3.789 | 32.9641 | 53 | 3.6567 | 3.66023 | 13.37 | 0.235658 | 0.432 | 0.3788931 | 0.1873552 | 0.0786 | 0.212724 | 42.9319
7767 | 10.834722 | 3.7909 | 32.9693 | 61 | 3.6552 | 3.660801 | 13.36 | 0.228711 | 0.4321 | 0.3788889 | 0.1874468 | 0.0789 | 0.2129843 | 42.9359
7768 | 10.836111 | 3.7909 | 32.9746 | 50 | 3.6559 | 3.661307 | 13.37 | 0.238276 | 0.431 | 0.3788848 | 0.187537 | 0.0791 | 0.2132448 | 42.93
7769 | 10.8375 | 3.7926 | 32.9799 | 57 | 3.6413 | 3.661823 | 13.26 | 0.234806 | 0.4297 | 0.3788807 | 0.1876481 | 0.0793 | 0.2135053 | 42.932
7770 | 10.838889 | 3.7926 | 32.9851 | 58 | 3.6636 | 3.662339 | 13.42 | 0.234792 | 0.4291 | 0.3788764 | 0.1877351 | 0.0795 | 0.213766 | 42.9318
7771 | 10.840278 | 3.7942 | 32.9904 | 61 | 3.6582 | 3.662842 | 13.38 | 0.233936 | 0.4284 | 0.3788716 | 0.1878209 | 0.0797 | 0.2140269 | 42.9322
7772 | 10.841667 | 3.7942 | 32.9957 | 48 | 3.6598 | 3.663305 | 13.39 | 0.230701 | 0.4274 | 0.3788667 | 0.1879052 | 0.0799 | 0.2142878 | 42.934
7773 | 10.843056 | 3.7956 | 33.001 | 49 | 3.6452 | 3.66382 | 13.29 | 0.232632 | 0.4259 | 0.3788608 | 0.1879869 | 0.08 | 0.2145489 | 42.9327
7774 | 10.844444 | 3.7956 | 33.0062 | 69 | 3.6559 | 3.664349 | 13.37 | 0.237961 | 0.4247 | 0.3788547 | 0.188069 | 0.0802 | 0.2148099 | 42.9294
7775 | 10.845833 | 3.7969 | 33.0115 | 65 | 3.6513 | 3.664878 | 13.33 | 0.230335 | 0.4234 | 0.3788493 | 0.188167 | 0.0803 | 0.2150711 | 42.9337
7776 | 10.847222 | 3.7969 | 33.0168 | 62 | 3.6628 | 3.665392 | 13.42 | 0.21384 | 0.423 | 0.3788436 | 0.1882462 | 0.0804 | 0.2153326 | 42.9434
7777 | 10.848611 | 3.7981 | 33.022 | 56 | 3.6842 | 3.665908 | 13.57 | 0.237458 | 0.4245 | 0.3788377 | 0.1883275 | 0.0805 | 0.2155941 | 42.9292
7778 | 10.85 | 3.7981 | 33.0273 | 55 | 3.659 | 3.666444 | 13.39 | 0.238665 | 0.4234 | 0.3788313 | 0.1884072 | 0.0805 | 0.2158557 | 42.9283
7779 | 10.851389 | 3.799 | 33.0326 | 56 | 3.6506 | 3.667004 | 13.33 | 0.231546 | 0.4213 | 0.3788248 | 0.188485 | 0.0806 | 0.2161175 | 42.9324
7780 | 10.852778 | 3.799 | 33.0379 | 59 | 3.672 | 3.667522 | 13.48 | 0.23402 | 0.4206 | 0.3788183 | 0.188562 | 0.0806 | 0.2163793 | 42.9308
7781 | 10.854167 | 3.7998 | 33.0432 | 59 | 3.6659 | 3.66797 | 13.44 | 0.238399 | 0.4201 | 0.3788114 | 0.1886522 | 0.0806 | 0.2166413 | 42.928
7782 | 10.855556 | 3.7998 | 33.0484 | 47 | 3.669 | 3.668451 | 13.46 | 0.239223 | 0.4201 | 0.3788056 | 0.1887282 | 0.0806 | 0.2169034 | 42.9274
7783 | 10.856944 | 3.8006 | 33.0537 | 61 | 3.6459 | 3.669025 | 13.29 | 0.238268 | 0.418 | 0.3788002 | 0.1888 | 0.0806 | 0.2171654 | 42.9278
7784 | 10.858333 | 3.8006 | 33.059 | 55 | 3.6621 | 3.669662 | 13.41 | 0.236452 | 0.4174 | 0.3787949 | 0.1888702 | 0.0806 | 0.2174277 | 42.9287
7785 | 10.859722 | 3.8011 | 33.0643 | 56 | 3.6743 | 3.670258 | 13.5 | 0.241411 | 0.4174 | 0.3787893 | 0.1889411 | 0.0805 | 0.2176901 | 42.9256
7786 | 10.861111 | 3.8011 | 33.0695 | 62 | 3.669 | 3.670769 | 13.46 | 0.236114 | 0.417 | 0.3787833 | 0.1890118 | 0.0804 | 0.2179526 | 42.9287
7787 | 10.8625 | 3.8014 | 33.0748 | 61 | 3.6559 | 3.671302 | 13.37 | 0.235078 | 0.4155 | 0.3787774 | 0.1890943 | 0.0803 | 0.2182152 | 42.9291
7788 | 10.863889 | 3.8014 | 33.0801 | 51 | 3.6842 | 3.671881 | 13.57 | 0.241648 | 0.4153 | 0.3787717 | 0.1891621 | 0.0802 | 0.2184779 | 42.925
7789 | 10.865278 | 3.8016 | 33.0854 | 64 | 3.6636 | 3.672421 | 13.42 | 0.221661 | 0.414 | 0.3787659 | 0.1892287 | 0.0801 | 0.2187407 | 42.9368
7790 | 10.866667 | 3.8016 | 33.0907 | 56 | 3.6452 | 3.672906 | 13.29 | 0.234391 | 0.4113 | 0.3787606 | 0.1892935 | 0.08 | 0.2190036 | 42.929
7791 | 10.868056 | 3.8017 | 33.096 | 57 | 3.6728 | 3.673379 | 13.49 | 0.214589 | 0.4104 | 0.3787556 | 0.1893594 | 0.0798 | 0.2192665 | 42.9407
7792 | 10.869444 | 3.8017 | 33.1012 | 59 | 3.6644 | 3.673876 | 13.43 | 0.23895 | 0.409 | 0.3787513 | 0.1894234 | 0.0796 | 0.2195294 | 42.926
7793 | 10.870833 | 3.8015 | 33.1065 | 60 | 3.6613 | 3.674476 | 13.41 | 0.239973 | 0.4087 | 0.3787475 | 0.1894882 | 0.0794 | 0.2197926 | 42.9253
7794 | 10.872222 | 3.8015 | 33.1118 | 58 | 3.6781 | 3.674978 | 13.53 | 0.240926 | 0.4084 | 0.3787444 | 0.1895512 | 0.0792 | 0.2200558 | 42.9245
7795 | 10.873611 | 3.8013 | 33.1171 | 60 | 3.6781 | 3.675497 | 13.53 | 0.237813 | 0.408 | 0.3787421 | 0.189616 | 0.079 | 0.2203191 | 42.9262
7796 | 10.875 | 3.8013 | 33.1224 | 52 | 3.685 | 3.676048 | 13.58 | 0.243888 | 0.4075 | 0.3787393 | 0.1896814 | 0.0787 | 0.2205826 | 42.9225
7797 | 10.876389 | 3.8009 | 33.1277 | 64 | 3.6682 | 3.676551 | 13.46 | 0.240396 | 0.4061 | 0.3787364 | 0.1897458 | 0.0785 | 0.2208461 | 42.9244
7798 | 10.877778 | 3.8009 | 33.1329 | 62 | 3.6598 | 3.677046 | 13.39 | 0.23919 | 0.4037 | 0.3787336 | 0.1898059 | 0.0782 | 0.2211097 | 42.925
7799 | 10.879167 | 3.8003 | 33.1382 | 52 | 3.6797 | 3.677595 | 13.54 | 0.238094 | 0.4048 | 0.3787305 | 0.1898593 | 0.0779 | 0.2213733 | 42.9255
7800 | 10.880556 | 3.8003 | 33.1435 | 62 | 3.688 | 3.678061 | 13.6 | 0.240583 | 0.4045 | 0.3787285 | 0.1899205 | 0.0776 | 0.2216371 | 42.9238
7801 | 10.881944 | 3.7998 | 33.1488 | 66 | 3.6789 | 3.678576 | 13.53 | 0.236853 | 0.4036 | 0.3787264 | 0.1899806 | 0.0773 | 0.2219008 | 42.9259
7802 | 10.883333 | 3.7998 | 33.1541 | 51 | 3.6682 | 3.679103 | 13.46 | 0.237939 | 0.4022 | 0.3787247 | 0.1900398 | 0.0769 | 0.2221647 | 42.9251
7803 | 10.884722 | 3.7991 | 33.1593 | 65 | 3.6797 | 3.679566 | 13.54 | 0.240248 | 0.4015 | 0.3787227 | 0.1901006 | 0.0766 | 0.2224287 | 42.9236
7804 | 10.886111 | 3.7991 | 33.1646 | 60 | 3.6842 | 3.680096 | 13.57 | 0.236961 | 0.402 | 0.3787208 | 0.1901634 | 0.0762 | 0.2226928 | 42.9254
7805 | 10.8875 | 3.7981 | 33.1699 | 49 | 3.6743 | 3.680649 | 13.5 | 0.24539 | 0.4007 | 0.3787189 | 0.1902041 | 0.0759 | 0.2229569 | 42.9202
7806 | 10.889167 | 3.7977 | 33.1752 | 61 | 3.6728 | 3.681184 | 13.49 | 0.241441 | 0.4008 | 0.3787179 | 0.1902649 | 0.0755 | 0.2232741 | 42.9228
7807 | 10.890556 | 3.7977 | 33.1804 | 55 | 3.6819 | 3.681651 | 13.56 | 0.23621 | 0.4002 | 0.3787169 | 0.190324 | 0.0751 | 0.2235384 | 42.9258
7808 | 10.891944 | 3.7968 | 33.1857 | 66 | 3.6766 | 3.682183 | 13.52 | 0.237489 | 0.3998 | 0.3787147 | 0.1903829 | 0.0747 | 0.2238026 | 42.9249
7809 | 10.893333 | 3.7968 | 33.191 | 62 | 3.672 | 3.682722 | 13.48 | 0.23465 | 0.3994 | 0.378712 | 0.1904443 | 0.0743 | 0.2240671 | 42.9264
7810 | 10.894722 | 3.7957 | 33.1963 | 60 | 3.6774 | 3.683285 | 13.52 | 0.240463 | 0.3987 | 0.3787092 | 0.1905074 | 0.0739 | 0.2243317 | 42.9228
7811 | 10.896111 | 3.7957 | 33.2015 | 54 | 3.685 | 3.683868 | 13.58 | 0.242386 | 0.3987 | 0.3787064 | 0.1905387 | 0.0734 | 0.2245963 | 42.9215
7812 | 10.8975 | 3.7945 | 33.2068 | 61 | 3.6743 | 3.684373 | 13.5 | 0.240795 | 0.3972 | 0.3787039 | 0.1905993 | 0.073 | 0.224861 | 42.9223
7813 | 10.898889 | 3.7945 | 33.2121 | 52 | 3.6819 | 3.684883 | 13.56 | 0.239606 | 0.397 | 0.3787019 | 0.1906602 | 0.0725 | 0.2251258 | 42.9229
7814 | 10.900278 | 3.7933 | 33.2173 | 67 | 3.6697 | 3.685401 | 13.47 | 0.236812 | 0.3948 | 0.3786999 | 0.1907193 | 0.0721 | 0.2253906 | 42.9244
7815 | 10.901667 | 3.7933 | 33.2226 | 66 | 3.6582 | 3.685935 | 13.38 | 0.237284 | 0.3916 | 0.3786974 | 0.1907744 | 0.0716 | 0.2256556 | 42.924
7816 | 10.903056 | 3.792 | 33.2279 | 63 | 3.6865 | 3.686512 | 13.59 | 0.24123 | 0.3909 | 0.378695 | 0.1908295 | 0.0711 | 0.2259206 | 42.9215
7817 | 10.904444 | 3.792 | 33.2332 | 55 | 3.6835 | 3.68701 | 13.57 | 0.240399 | 0.39 | 0.3786932 | 0.1908423 | 0.0706 | 0.2261855 | 42.9218
7818 | 10.905833 | 3.7904 | 33.2384 | 64 | 3.6766 | 3.687557 | 13.52 | 0.240322 | 0.3889 | 0.378692 | 0.1908942 | 0.0701 | 0.2264506 | 42.9217
7819 | 10.907222 | 3.7904 | 33.2437 | 59 | 3.6766 | 3.688088 | 13.52 | 0.242685 | 0.3878 | 0.3786903 | 0.1909464 | 0.0696 | 0.2267158 | 42.9201
7820 | 10.908611 | 3.789 | 33.2489 | 63 | 3.6812 | 3.688588 | 13.55 | 0.243509 | 0.3867 | 0.378688 | 0.1909991 | 0.0691 | 0.2269811 | 42.9195
7821 | 10.91 | 3.789 | 33.2542 | 51 | 3.6842 | 3.689196 | 13.57 | 0.247087 | 0.3866 | 0.3786847 | 0.1910525 | 0.0686 | 0.2272464 | 42.9172
7822 | 10.911389 | 3.7875 | 33.2595 | 59 | 3.6835 | 3.689738 | 13.57 | 0.246956 | 0.3851 | 0.378682 | 0.1911042 | 0.068 | 0.2275118 | 42.9172
7823 | 10.912778 | 3.7875 | 33.2647 | 62 | 3.6896 | 3.690339 | 13.61 | 0.237636 | 0.3848 | 0.3786778 | 0.1911026 | 0.0675 | 0.2277772 | 42.9226
7824 | 10.914167 | 3.7857 | 33.27 | 61 | 3.6705 | 3.690876 | 13.47 | 0.238996 | 0.3827 | 0.378674 | 0.1911505 | 0.0669 | 0.2280427 | 42.9216
7825 | 10.915556 | 3.7857 | 33.2752 | 57 | 3.6896 | 3.691426 | 13.61 | 0.236581 | 0.3826 | 0.3786704 | 0.1911984 | 0.0664 | 0.2283083 | 42.923
7826 | 10.916944 | 3.784 | 33.2805 | 60 | 3.6835 | 3.692014 | 13.57 | 0.242903 | 0.3812 | 0.3786667 | 0.1912446 | 0.0658 | 0.2285737 | 42.919
7827 | 10.918333 | 3.784 | 33.2858 | 62 | 3.6934 | 3.69257 | 13.64 | 0.236729 | 0.3808 | 0.3786632 | 0.1912914 | 0.0653 | 0.2288393 | 42.9225
7828 | 10.919722 | 3.7823 | 33.291 | 61 | 3.6812 | 3.693116 | 13.55 | 0.244758 | 0.3793 | 0.3786596 | 0.1913369 | 0.0647 | 0.2291051 | 42.9176
7829 | 10.921111 | 3.7823 | 33.2963 | 59 | 3.6781 | 3.693623 | 13.53 | 0.242398 | 0.3789 | 0.378656 | 0.1913228 | 0.0641 | 0.2293708 | 42.9189
7830 | 10.9225 | 3.7803 | 33.3015 | 64 | 3.6903 | 3.694146 | 13.62 | 0.24867 | 0.3781 | 0.378653 | 0.1913662 | 0.0635 | 0.2296366 | 42.915
7831 | 10.923889 | 3.7803 | 33.3068 | 56 | 3.6903 | 3.694676 | 13.62 | 0.246045 | 0.3775 | 0.3786497 | 0.1914092 | 0.0629 | 0.2299025 | 42.9164
7832 | 10.925278 | 3.7784 | 33.312 | 56 | 3.7063 | 3.695273 | 13.74 | 0.244991 | 0.3776 | 0.3786469 | 0.1914526 | 0.0623 | 0.2301684 | 42.9169
7833 | 10.926667 | 3.7784 | 33.3173 | 56 | 3.6804 | 3.69572 | 13.55 | 0.242099 | 0.3767 | 0.3786439 | 0.1914957 | 0.0617 | 0.2304343 | 42.9185
7834 | 10.928056 | 3.7765 | 33.3225 | 55 | 3.688 | 3.696282 | 13.6 | 0.243776 | 0.3762 | 0.3786407 | 0.1915392 | 0.0611 | 0.2307003 | 42.9174
7835 | 10.929444 | 3.7765 | 33.3278 | 55 | 3.688 | 3.696787 | 13.6 | 0.244184 | 0.3748 | 0.3786378 | 0.1915154 | 0.0605 | 0.2309662 | 42.917
7836 | 10.930833 | 3.7743 | 33.333 | 56 | 3.71 | 3.697368 | 13.76 | 0.240667 | 0.3746 | 0.3786345 | 0.1915563 | 0.0598 | 0.2312322 | 42.919
7837 | 10.932222 | 3.7743 | 33.3382 | 59 | 3.6972 | 3.697915 | 13.67 | 0.243307 | 0.3732 | 0.3786308 | 0.1915957 | 0.0592 | 0.2314983 | 42.9173
7838 | 10.933611 | 3.7723 | 33.3435 | 68 | 3.7025 | 3.698504 | 13.71 | 0.247215 | 0.3727 | 0.3786268 | 0.1916341 | 0.0586 | 0.2317645 | 42.9148
7839 | 10.935 | 3.7723 | 33.3487 | 66 | 3.6956 | 3.699054 | 13.66 | 0.247035 | 0.3718 | 0.3786231 | 0.1916737 | 0.058 | 0.2320307 | 42.9148
7840 | 10.936389 | 3.7702 | 33.3539 | 63 | 3.6903 | 3.699574 | 13.62 | 0.24412 | 0.3711 | 0.37862 | 0.1917126 | 0.0573 | 0.2322969 | 42.9164
7841 | 10.937778 | 3.7702 | 33.3592 | 57 | 3.6934 | 3.700108 | 13.64 | 0.240632 | 0.3706 | 0.3786163 | 0.1916785 | 0.0566 | 0.2325632 | 42.9183
7842 | 10.939167 | 3.7679 | 33.3644 | 58 | 3.6987 | 3.700714 | 13.68 | 0.246181 | 0.37 | 0.3786139 | 0.1917157 | 0.056 | 0.2328295 | 42.9149
7843 | 10.940556 | 3.7679 | 33.3697 | 59 | 3.6979 | 3.701221 | 13.67 | 0.246354 | 0.369 | 0.378612 | 0.1917523 | 0.0553 | 0.2330958 | 42.9146
7844 | 10.941944 | 3.7658 | 33.3749 | 58 | 3.7032 | 3.701694 | 13.71 | 0.249957 | 0.3695 | 0.3786108 | 0.1917905 | 0.0547 | 0.233362 | 42.9123
7845 | 10.943333 | 3.7658 | 33.3801 | 66 | 3.7063 | 3.702258 | 13.74 | 0.24493 | 0.3693 | 0.3786101 | 0.1918298 | 0.054 | 0.2336284 | 42.9152
7846 | 10.944722 | 3.7637 | 33.3853 | 58 | 3.7002 | 3.702803 | 13.69 | 0.249885 | 0.3685 | 0.3786091 | 0.1918703 | 0.0534 | 0.2338949 | 42.9121
7847 | 10.946111 | 3.7637 | 33.3906 | 56 | 3.6941 | 3.703318 | 13.65 | 0.247128 | 0.3682 | 0.3786081 | 0.1918266 | 0.0527 | 0.2341613 | 42.9136
7848 | 10.9475 | 3.7613 | 33.3958 | 64 | 3.6972 | 3.70385 | 13.67 | 0.248908 | 0.3677 | 0.378607 | 0.1918658 | 0.0521 | 0.2344278 | 42.9124
7849 | 10.948889 | 3.7613 | 33.401 | 59 | 3.7002 | 3.704305 | 13.69 | 0.247108 | 0.3665 | 0.3786053 | 0.1919048 | 0.0514 | 0.2346943 | 42.9134
7850 | 10.950278 | 3.7593 | 33.4062 | 62 | 3.7282 | 3.704855 | 13.9 | 0.247882 | 0.3688 | 0.3786041 | 0.1919488 | 0.0508 | 0.2349609 | 42.9128
7851 | 10.951944 | 3.7593 | 33.4115 | 59 | 3.7251 | 3.705389 | 13.88 | 0.24964 | 0.3699 | 0.3786024 | 0.1919948 | 0.0502 | 0.2352808 | 42.912
7852 | 10.953333 | 3.7573 | 33.4167 | 52 | 3.7214 | 3.705972 | 13.85 | 0.251053 | 0.3713 | 0.3786012 | 0.1920447 | 0.0495 | 0.2355475 | 42.9111
7853 | 10.954722 | 3.7573 | 33.4219 | 52 | 3.7191 | 3.706493 | 13.83 | 0.24845 | 0.3715 | 0.3785992 | 0.1920007 | 0.0489 | 0.2358142 | 42.9125
7854 | 10.956111 | 3.755 | 33.4271 | 60 | 3.7123 | 3.707073 | 13.78 | 0.251291 | 0.3711 | 0.3785978 | 0.1920502 | 0.0482 | 0.2360809 | 42.9107
7855 | 10.9575 | 3.755 | 33.4323 | 56 | 3.7047 | 3.707559 | 13.73 | 0.251262 | 0.3697 | 0.3785958 | 0.1920986 | 0.0476 | 0.2363477 | 42.9106
7856 | 10.958889 | 3.7531 | 33.4375 | 56 | 3.7153 | 3.708214 | 13.8 | 0.249887 | 0.3692 | 0.3785939 | 0.1921472 | 0.047 | 0.2366146 | 42.9113
7857 | 10.960278 | 3.7531 | 33.4428 | 56 | 3.6941 | 3.708762 | 13.65 | 0.252362 | 0.3676 | 0.3785922 | 0.1921932 | 0.0464 | 0.2368815 | 42.9096
7858 | 10.961667 | 3.7513 | 33.448 | 57 | 3.6987 | 3.709315 | 13.68 | 0.250084 | 0.3664 | 0.3785904 | 0.1922391 | 0.0458 | 0.2371485 | 42.9109
7859 | 10.963056 | 3.7513 | 33.4532 | 62 | 3.7206 | 3.709765 | 13.84 | 0.253361 | 0.3679 | 0.3785889 | 0.1921856 | 0.0452 | 0.2374155 | 42.9088
7860 | 10.964444 | 3.7491 | 33.4584 | 64 | 3.7138 | 3.710342 | 13.79 | 0.249391 | 0.3678 | 0.3785879 | 0.1922336 | 0.0446 | 0.2376822 | 42.9111
7861 | 10.965833 | 3.7491 | 33.4636 | 60 | 3.7093 | 3.710925 | 13.76 | 0.249495 | 0.3676 | 0.3785864 | 0.192281 | 0.044 | 0.2379493 | 42.9109
7862 | 10.967222 | 3.7473 | 33.4688 | 55 | 3.7161 | 3.711412 | 13.81 | 0.251077 | 0.368 | 0.3785855 | 0.1923305 | 0.0434 | 0.2382164 | 42.9098
7863 | 10.968611 | 3.7473 | 33.474 | 58 | 3.7017 | 3.711954 | 13.7 | 0.247794 | 0.3671 | 0.3785839 | 0.1923798 | 0.0429 | 0.2384836 | 42.9116
7864 | 10.97 | 3.7456 | 33.4792 | 55 | 3.7093 | 3.712439 | 13.76 | 0.250852 | 0.367 | 0.3785822 | 0.1924297 | 0.0423 | 0.2387508 | 42.9097
7865 | 10.971389 | 3.7456 | 33.4844 | 58 | 3.7364 | 3.712959 | 13.96 | 0.254405 | 0.3685 | 0.3785805 | 0.1923738 | 0.0417 | 0.2390181 | 42.9075
7866 | 10.972778 | 3.7435 | 33.4896 | 54 | 3.7236 | 3.713456 | 13.87 | 0.257808 | 0.3695 | 0.3785788 | 0.1924274 | 0.0411 | 0.2392853 | 42.9053
7867 | 10.974167 | 3.7435 | 33.4948 | 66 | 3.7334 | 3.713959 | 13.94 | 0.254113 | 0.3702 | 0.3785759 | 0.1924848 | 0.0406 | 0.2395527 | 42.9074
7868 | 10.975556 | 3.742 | 33.5 | 58 | 3.7146 | 3.714457 | 13.8 | 0.2463 | 0.3704 | 0.3785735 | 0.1925432 | 0.0401 | 0.2398201 | 42.9119
7869 | 10.976944 | 3.742 | 33.5052 | 59 | 3.6987 | 3.714978 | 13.68 | 0.248635 | 0.3687 | 0.3785716 | 0.1925993 | 0.0395 | 0.2400873 | 42.9104
7870 | 10.978333 | 3.7405 | 33.5105 | 55 | 3.7221 | 3.715569 | 13.85 | 0.25221 | 0.3687 | 0.3785698 | 0.1926562 | 0.039 | 0.2403549 | 42.9081
7871 | 10.979722 | 3.7405 | 33.5156 | 63 | 3.7267 | 3.716129 | 13.89 | 0.254829 | 0.3692 | 0.378568 | 0.1925966 | 0.0385 | 0.2406225 | 42.9065
7872 | 10.981111 | 3.7387 | 33.5208 | 53 | 3.7176 | 3.71669 | 13.82 | 0.251177 | 0.3692 | 0.378566 | 0.1926542 | 0.038 | 0.24089 | 42.9086
7873 | 10.9825 | 3.7387 | 33.526 | 57 | 3.7184 | 3.717263 | 13.83 | 0.25164 | 0.3693 | 0.3785632 | 0.1927123 | 0.0375 | 0.2411577 | 42.9082
7874 | 10.983889 | 3.7374 | 33.5312 | 51 | 3.7289 | 3.7178 | 13.9 | 0.254211 | 0.3698 | 0.3785601 | 0.1927725 | 0.037 | 0.2414254 | 42.9065
7875 | 10.985278 | 3.7374 | 33.5364 | 58 | 3.7274 | 3.718288 | 13.89 | 0.251911 | 0.3709 | 0.378558 | 0.1928355 | 0.0366 | 0.2416932 | 42.9078
7876 | 10.986667 | 3.7363 | 33.5416 | 52 | 3.7214 | 3.718887 | 13.85 | 0.254775 | 0.3705 | 0.3785559 | 0.1928998 | 0.0361 | 0.2419611 | 42.9059
7877 | 10.988056 | 3.7363 | 33.5468 | 62 | 3.7146 | 3.719363 | 13.8 | 0.253645 | 0.3705 | 0.378554 | 0.1928373 | 0.0357 | 0.242229 | 42.9065
7878 | 10.989444 | 3.7348 | 33.552 | 60 | 3.7319 | 3.719884 | 13.93 | 0.256766 | 0.3707 | 0.3785535 | 0.1929018 | 0.0352 | 0.2424967 | 42.9045
7879 | 10.990833 | 3.7348 | 33.5572 | 56 | 3.7439 | 3.72039 | 14.02 | 0.254253 | 0.3722 | 0.3785529 | 0.1929709 | 0.0348 | 0.2427647 | 42.9059
7880 | 10.992222 | 3.7338 | 33.5624 | 59 | 3.7206 | 3.720817 | 13.84 | 0.251874 | 0.3716 | 0.3785528 | 0.1930403 | 0.0344 | 0.2430327 | 42.9072
7881 | 10.993611 | 3.7338 | 33.5675 | 64 | 3.7176 | 3.721337 | 13.82 | 0.25193 | 0.3709 | 0.3785524 | 0.1931125 | 0.034 | 0.2433009 | 42.9071
7882 | 10.995 | 3.7331 | 33.5727 | 58 | 3.7349 | 3.721851 | 13.95 | 0.257484 | 0.371 | 0.3785519 | 0.1931851 | 0.0337 | 0.2435692 | 42.9036
7883 | 10.996389 | 3.7331 | 33.5779 | 65 | 3.7063 | 3.722357 | 13.74 | 0.255068 | 0.3701 | 0.3785502 | 0.1931139 | 0.0333 | 0.2438375 | 42.905
7884 | 10.997778 | 3.7318 | 33.5831 | 60 | 3.7244 | 3.722816 | 13.87 | 0.253226 | 0.3696 | 0.3785487 | 0.1931844 | 0.0329 | 0.2441058 | 42.9059
7885 | 10.999167 | 3.7318 | 33.5883 | 63 | 3.7304 | 3.723357 | 13.92 | 0.256434 | 0.3695 | 0.3785479 | 0.1932554 | 0.0326 | 0.2443742 | 42.9039
7886 | 11.000556 | 3.7312 | 33.5935 | 66 | 3.7161 | 3.723883 | 13.81 | 0.253831 | 0.368 | 0.3785478 | 0.1933253 | 0.0323 | 0.2446426 | 42.9053
7887 | 11.001944 | 3.7312 | 33.5986 | 61 | 3.7244 | 3.724375 | 13.87 | 0.251446 | 0.3677 | 0.3785476 | 0.193397 | 0.032 | 0.244911 | 42.9067
7888 | 11.003333 | 3.7307 | 33.6038 | 68 | 3.7304 | 3.724852 | 13.92 | 0.254724 | 0.3681 | 0.3785473 | 0.1934699 | 0.0317 | 0.2451797 | 42.9046
7889 | 11.004722 | 3.7307 | 33.609 | 56 | 3.7274 | 3.72537 | 13.89 | 0.252557 | 0.3683 | 0.3785464 | 0.1933908 | 0.0314 | 0.2454484 | 42.9058
7890 | 11.006111 | 3.7298 | 33.6142 | 70 | 3.7214 | 3.725965 | 13.85 | 0.252651 | 0.368 | 0.3785462 | 0.1934635 | 0.0311 | 0.245717 | 42.9056
7891 | 11.0075 | 3.7298 | 33.6194 | 69 | 3.7342 | 3.726468 | 13.94 | 0.255071 | 0.3683 | 0.3785462 | 0.1935374 | 0.0308 | 0.2459858 | 42.9041
7892 | 11.008889 | 3.7295 | 33.6245 | 63 | 3.7304 | 3.726997 | 13.92 | 0.251632 | 0.3685 | 0.3785458 | 0.1936116 | 0.0306 | 0.2462547 | 42.906
7893 | 11.010278 | 3.7295 | 33.6297 | 64 | 3.7349 | 3.727536 | 13.95 | 0.2551 | 0.3682 | 0.3785462 | 0.1936862 | 0.0304 | 0.2465237 | 42.9038
7894 | 11.011667 | 3.7293 | 33.6349 | 74 | 3.7259 | 3.728121 | 13.88 | 0.253546 | 0.3679 | 0.3785472 | 0.1937619 | 0.0301 | 0.2467928 | 42.9046
7895 | 11.013056 | 3.7293 | 33.6401 | 67 | 3.7372 | 3.728764 | 13.97 | 0.231194 | 0.3686 | 0.3785492 | 0.1936798 | 0.0299 | 0.2470618 | 42.9179
7896 | 11.014722 | 3.7287 | 33.6453 | 59 | 3.7304 | 3.729262 | 13.92 | 0.258684 | 0.3682 | 0.3785514 | 0.1937558 | 0.0297 | 0.2473846 | 42.9017
7897 | 11.016111 | 3.7287 | 33.6504 | 61 | 3.7334 | 3.729802 | 13.94 | 0.255314 | 0.3678 | 0.3785547 | 0.1938331 | 0.0295 | 0.2476537 | 42.9037
7898 | 11.0175 | 3.7287 | 33.6556 | 63 | 3.7312 | 3.730345 | 13.92 | 0.256668 | 0.3675 | 0.3785581 | 0.1939093 | 0.0293 | 0.247923 | 42.9027
7899 | 11.018889 | 3.7287 | 33.6608 | 59 | 3.7282 | 3.730892 | 13.9 | 0.254332 | 0.3667 | 0.3785625 | 0.1939834 | 0.0292 | 0.2481924 | 42.904
7900 | 11.020278 | 3.7288 | 33.666 | 68 | 3.7161 | 3.731405 | 13.81 | 0.250114 | 0.3649 | 0.3785672 | 0.1940548 | 0.029 | 0.2484619 | 42.9064
7901 | 11.021667 | 3.7288 | 33.6712 | 53 | 3.7402 | 3.731971 | 13.99 | 0.250616 | 0.3649 | 0.3785723 | 0.1939663 | 0.0288 | 0.2487314 | 42.906
7902 | 11.023056 | 3.7283 | 33.6763 | 65 | 3.7447 | 3.732603 | 14.02 | 0.25474 | 0.3643 | 0.3785784 | 0.1940366 | 0.0287 | 0.2490009 | 42.9035
7903 | 11.024444 | 3.7283 | 33.6815 | 62 | 3.7372 | 3.733135 | 13.97 | 0.254103 | 0.365 | 0.378585 | 0.1941084 | 0.0286 | 0.2492702 | 42.9037
7904 | 11.025833 | 3.7285 | 33.6867 | 68 | 3.7244 | 3.73365 | 13.87 | 0.256498 | 0.3638 | 0.3785904 | 0.1941796 | 0.0284 | 0.2495399 | 42.9022
7905 | 11.027222 | 3.7285 | 33.6919 | 62 | 3.7432 | 3.734217 | 14.01 | 0.259145 | 0.3645 | 0.378596 | 0.194252 | 0.0283 | 0.2498097 | 42.9005
7906 | 11.028611 | 3.7288 | 33.6971 | 58 | 3.7214 | 3.734791 | 13.85 | 0.254518 | 0.3633 | 0.3786014 | 0.1943234 | 0.0283 | 0.2500795 | 42.9031
7907 | 11.03 | 3.7288 | 33.7022 | 66 | 3.7379 | 3.735314 | 13.97 | 0.254066 | 0.3634 | 0.3786083 | 0.1942298 | 0.0281 | 0.2503494 | 42.9033
7908 | 11.031389 | 3.7286 | 33.7074 | 58 | 3.7387 | 3.735833 | 13.98 | 0.25961 | 0.3643 | 0.3786157 | 0.1943026 | 0.028 | 0.2506192 | 42.8999
7909 | 11.032778 | 3.7286 | 33.7126 | 62 | 3.7477 | 3.736318 | 14.05 | 0.257292 | 0.3641 | 0.3786231 | 0.1943761 | 0.028 | 0.2508892 | 42.9011
7910 | 11.034167 | 3.729 | 33.7178 | 64 | 3.7582 | 3.73687 | 14.12 | 0.253921 | 0.3658 | 0.3786312 | 0.1944518 | 0.0279 | 0.2511592 | 42.903
7911 | 11.035556 | 3.729 | 33.723 | 65 | 3.7364 | 3.737398 | 13.96 | 0.25847 | 0.3657 | 0.378639 | 0.1945283 | 0.0278 | 0.2514293 | 42.9002
7912 | 11.036944 | 3.7296 | 33.7281 | 56 | 3.7342 | 3.737944 | 13.94 | 0.254054 | 0.3653 | 0.3786479 | 0.1946046 | 0.0278 | 0.2516994 | 42.9028
7913 | 11.038333 | 3.7296 | 33.7333 | 66 | 3.7477 | 3.73852 | 14.05 | 0.257474 | 0.3657 | 0.3786564 | 0.1945124 | 0.0277 | 0.2519696 | 42.9006
7914 | 11.039722 | 3.7296 | 33.7385 | 68 | 3.7529 | 3.739009 | 14.08 | 0.255121 | 0.3663 | 0.3786656 | 0.1945901 | 0.0277 | 0.2522399 | 42.9019
7915 | 11.041111 | 3.7296 | 33.7437 | 60 | 3.7537 | 3.739493 | 14.09 | 0.26117 | 0.3667 | 0.3786748 | 0.1946698 | 0.0277 | 0.2525102 | 42.8982
7916 | 11.0425 | 3.7303 | 33.7489 | 60 | 3.7589 | 3.740027 | 14.13 | 0.259132 | 0.3681 | 0.3786843 | 0.1947519 | 0.0276 | 0.2527807 | 42.8993
7917 | 11.043889 | 3.7303 | 33.754 | 69 | 3.7567 | 3.740514 | 14.11 | 0.259766 | 0.3686 | 0.378694 | 0.194835 | 0.0277 | 0.2530512 | 42.8988
7918 | 11.045278 | 3.7311 | 33.7592 | 53 | 3.7544 | 3.740984 | 14.1 | 0.261085 | 0.3695 | 0.378705 | 0.1949195 | 0.0277 | 0.2533219 | 42.8979
7919 | 11.046667 | 3.7311 | 33.7644 | 63 | 3.7372 | 3.741528 | 13.97 | 0.257171 | 0.3692 | 0.3787167 | 0.1948305 | 0.0277 | 0.2535926 | 42.9001
7920 | 11.048056 | 3.7314 | 33.7696 | 63 | 3.7372 | 3.742085 | 13.97 | 0.262584 | 0.3688 | 0.3787291 | 0.1949138 | 0.0277 | 0.2538633 | 42.8968
7921 | 11.049444 | 3.7314 | 33.7748 | 57 | 3.7544 | 3.742645 | 14.1 | 0.259956 | 0.369 | 0.3787419 | 0.1949984 | 0.0277 | 0.2541339 | 42.8982
7922 | 11.050833 | 3.7323 | 33.78 | 63 | 3.7387 | 3.743179 | 13.98 | 0.255611 | 0.3682 | 0.3787548 | 0.1950829 | 0.0277 | 0.2544048 | 42.9007
7923 | 11.052222 | 3.7323 | 33.7851 | 62 | 3.7454 | 3.743686 | 14.03 | 0.258278 | 0.3683 | 0.3787676 | 0.1951692 | 0.0278 | 0.2546758 | 42.899
7924 | 11.053611 | 3.7333 | 33.7903 | 59 | 3.7402 | 3.744182 | 13.99 | 0.258975 | 0.3681 | 0.3787801 | 0.1952554 | 0.0279 | 0.254947 | 42.8985
7925 | 11.055 | 3.7333 | 33.7955 | 64 | 3.7484 | 3.744746 | 14.05 | 0.236673 | 0.3686 | 0.378793 | 0.1951612 | 0.0279 | 0.2552181 | 42.9117
7926 | 11.056389 | 3.7338 | 33.8007 | 49 | 3.7499 | 3.745289 | 14.06 | 0.262088 | 0.3685 | 0.3788053 | 0.1952479 | 0.028 | 0.2554893 | 42.8964
7927 | 11.057778 | 3.7338 | 33.8059 | 66 | 3.7596 | 3.745821 | 14.13 | 0.262038 | 0.369 | 0.378818 | 0.195335 | 0.0281 | 0.2557605 | 42.8963
7928 | 11.059167 | 3.7349 | 33.8111 | 61 | 3.7469 | 3.746401 | 14.04 | 0.258396 | 0.3686 | 0.3788312 | 0.1954226 | 0.0282 | 0.2560319 | 42.8983
7929 | 11.060556 | 3.7349 | 33.8163 | 57 | 3.7462 | 3.746938 | 14.03 | 0.259081 | 0.3682 | 0.3788444 | 0.1955098 | 0.0283 | 0.2563034 | 42.8978
7930 | 11.061944 | 3.7362 | 33.8214 | 63 | 3.7484 | 3.747509 | 14.05 | 0.2591 | 0.3678 | 0.3788576 | 0.195598 | 0.0284 | 0.2565748 | 42.8977
7931 | 11.063333 | 3.7362 | 33.8266 | 64 | 3.7484 | 3.748087 | 14.05 | 0.257341 | 0.3671 | 0.37887 | 0.1954986 | 0.0285 | 0.2568465 | 42.8987
7932 | 11.064722 | 3.7369 | 33.8318 | 63 | 3.7514 | 3.748643 | 14.07 | 0.262207 | 0.3671 | 0.3788818 | 0.1955857 | 0.0286 | 0.2571181 | 42.8956
7933 | 11.066111 | 3.7369 | 33.837 | 65 | 3.776 | 3.749175 | 14.26 | 0.255983 | 0.3692 | 0.378894 | 0.1956771 | 0.0287 | 0.2573898 | 42.8992
7934 | 11.0675 | 3.7382 | 33.8422 | 67 | 3.7462 | 3.749733 | 14.03 | 0.262727 | 0.3685 | 0.378906 | 0.1957674 | 0.0289 | 0.2576616 | 42.8951
7935 | 11.068889 | 3.7382 | 33.8474 | 56 | 3.776 | 3.750224 | 14.26 | 0.261297 | 0.37 | 0.3789175 | 0.1958614 | 0.029 | 0.2579336 | 42.8958
7936 | 11.070278 | 3.7398 | 33.8526 | 51 | 3.7424 | 3.750792 | 14.01 | 0.26151 | 0.3692 | 0.378929 | 0.1959555 | 0.0292 | 0.2582058 | 42.8956
7937 | 11.071667 | 3.7398 | 33.8578 | 70 | 3.7522 | 3.751277 | 14.08 | 0.258362 | 0.369 | 0.3789408 | 0.1958548 | 0.0294 | 0.2584779 | 42.8973
7938 | 11.073056 | 3.7406 | 33.863 | 63 | 3.7559 | 3.751776 | 14.11 | 0.261953 | 0.3689 | 0.3789519 | 0.1959484 | 0.0295 | 0.25875 | 42.8951
7939 | 11.074444 | 3.7406 | 33.8682 | 66 | 3.7499 | 3.752255 | 14.06 | 0.261175 | 0.3691 | 0.3789621 | 0.196041 | 0.0297 | 0.259022 | 42.8954
7940 | 11.075833 | 3.7422 | 33.8734 | 64 | 3.7514 | 3.752772 | 14.07 | 0.259846 | 0.3692 | 0.3789722 | 0.1961344 | 0.0299 | 0.2592944 | 42.8961
7941 | 11.0775 | 3.7422 | 33.8786 | 58 | 3.7537 | 3.75334 | 14.09 | 0.260772 | 0.3689 | 0.3789823 | 0.1962282 | 0.0301 | 0.2596214 | 42.8958
7942 | 11.078889 | 3.7439 | 33.8838 | 53 | 3.7454 | 3.753844 | 14.03 | 0.263007 | 0.3686 | 0.3789924 | 0.1963222 | 0.0303 | 0.259894 | 42.8944
7943 | 11.080278 | 3.7439 | 33.889 | 63 | 3.7738 | 3.754441 | 14.24 | 0.256684 | 0.3697 | 0.3790015 | 0.1962214 | 0.0305 | 0.2601667 | 42.898
7944 | 11.081667 | 3.7449 | 33.8942 | 51 | 3.7731 | 3.754916 | 14.24 | 0.266082 | 0.3714 | 0.3790103 | 0.1963195 | 0.0307 | 0.2604393 | 42.8923
7945 | 11.083056 | 3.7449 | 33.8994 | 51 | 3.7671 | 3.755445 | 14.19 | 0.26351 | 0.3725 | 0.3790185 | 0.1964198 | 0.0309 | 0.260712 | 42.8937
7946 | 11.084444 | 3.7466 | 33.9046 | 70 | 3.7484 | 3.756017 | 14.05 | 0.258426 | 0.372 | 0.3790267 | 0.1965198 | 0.0311 | 0.2609847 | 42.8966
7947 | 11.085833 | 3.7466 | 33.9098 | 61 | 3.7559 | 3.7565 | 14.11 | 0.273062 | 0.372 | 0.3790348 | 0.196622 | 0.0314 | 0.2612578 | 42.8878
7948 | 11.087222 | 3.7485 | 33.915 | 65 | 3.7409 | 3.757034 | 13.99 | 0.257986 | 0.3704 | 0.3790428 | 0.1967216 | 0.0316 | 0.261531 | 42.8967
7949 | 11.088611 | 3.7485 | 33.9202 | 59 | 3.7582 | 3.75759 | 14.12 | 0.26332 | 0.3706 | 0.3790508 | 0.1966188 | 0.0318 | 0.2618041 | 42.8934
7950 | 11.09 | 3.7496 | 33.9254 | 64 | 3.7574 | 3.758127 | 14.12 | 0.265025 | 0.3702 | 0.3790584 | 0.196718 | 0.032 | 0.2620773 | 42.8922
7951 | 11.091389 | 3.7496 | 33.9306 | 58 | 3.7731 | 3.758632 | 14.24 | 0.265713 | 0.3722 | 0.3790659 | 0.1968219 | 0.0323 | 0.2623506 | 42.8917
7952 | 11.092778 | 3.7515 | 33.9358 | 58 | 3.7626 | 3.759091 | 14.16 | 0.265801 | 0.3722 | 0.3790727 | 0.1969262 | 0.0325 | 0.2626241 | 42.8915
7953 | 11.094167 | 3.7515 | 33.9411 | 60 | 3.7805 | 3.759625 | 14.29 | 0.266484 | 0.373 | 0.3790786 | 0.1970317 | 0.0328 | 0.2628977 | 42.8909
7954 | 11.095556 | 3.7535 | 33.9463 | 63 | 3.7574 | 3.760118 | 14.12 | 0.262753 | 0.3724 | 0.3790849 | 0.1971355 | 0.0331 | 0.2631714 | 42.8931
7955 | 11.096944 | 3.7535 | 33.9515 | 65 | 3.7775 | 3.760694 | 14.27 | 0.26211 | 0.3733 | 0.37909 | 0.1970351 | 0.0333 | 0.263445 | 42.8933
7956 | 11.098333 | 3.7547 | 33.9567 | 65 | 3.7462 | 3.76123 | 14.03 | 0.266605 | 0.3727 | 0.3790944 | 0.1971393 | 0.0335 | 0.2637187 | 42.8905
7957 | 11.099722 | 3.7547 | 33.9619 | 61 | 3.782 | 3.761782 | 14.3 | 0.268663 | 0.3748 | 0.3791001 | 0.1972474 | 0.0338 | 0.2639926 | 42.8892
7958 | 11.101111 | 3.7566 | 33.9671 | 60 | 3.7775 | 3.762323 | 14.27 | 0.26403 | 0.376 | 0.3791054 | 0.1973576 | 0.0341 | 0.2642667 | 42.8918
7959 | 11.1025 | 3.7566 | 33.9724 | 64 | 3.7716 | 3.76285 | 14.22 | 0.24276 | 0.3762 | 0.3791112 | 0.1974689 | 0.0343 | 0.2645409 | 42.9043
7960 | 11.103889 | 3.7588 | 33.9776 | 55 | 3.7641 | 3.763414 | 14.17 | 0.26029 | 0.3763 | 0.3791165 | 0.1975799 | 0.0346 | 0.2648153 | 42.8938
7961 | 11.105278 | 3.7588 | 33.9828 | 60 | 3.7589 | 3.763986 | 14.13 | 0.265292 | 0.3758 | 0.3791214 | 0.1974815 | 0.0349 | 0.2650896 | 42.8907
7962 | 11.106667 | 3.7601 | 33.988 | 57 | 3.7686 | 3.764477 | 14.2 | 0.263592 | 0.3757 | 0.3791259 | 0.1975915 | 0.0351 | 0.265364 | 42.8916
7963 | 11.108056 | 3.7601 | 33.9932 | 57 | 3.7753 | 3.764946 | 14.25 | 0.266474 | 0.3762 | 0.3791297 | 0.1977034 | 0.0354 | 0.2656385 | 42.8897
7964 | 11.109444 | 3.7621 | 33.9985 | 68 | 3.7649 | 3.765479 | 14.17 | 0.262534 | 0.3752 | 0.3791332 | 0.1978139 | 0.0357 | 0.265913 | 42.8919
7965 | 11.110833 | 3.7621 | 34.0037 | 67 | 3.7567 | 3.765998 | 14.11 | 0.268124 | 0.3743 | 0.3791368 | 0.1979237 | 0.036 | 0.2661879 | 42.8885
7966 | 11.112222 | 3.7642 | 34.0089 | 66 | 3.7589 | 3.766507 | 14.13 | 0.266857 | 0.3736 | 0.37914 | 0.1980319 | 0.0363 | 0.2664629 | 42.8891
7967 | 11.113611 | 3.7642 | 34.0141 | 61 | 3.7664 | 3.76703 | 14.19 | 0.262606 | 0.373 | 0.3791433 | 0.1979274 | 0.0365 | 0.2667378 | 42.8915
7968 | 11.115 | 3.7655 | 34.0194 | 60 | 3.7589 | 3.767552 | 14.13 | 0.265767 | 0.3721 | 0.3791467 | 0.1980331 | 0.0368 | 0.2670128 | 42.8895
7969 | 11.116389 | 3.7655 | 34.0246 | 58 | 3.7686 | 3.768092 | 14.2 | 0.262853 | 0.3721 | 0.3791496 | 0.1981391 | 0.037 | 0.267288 | 42.8911
7970 | 11.117778 | 3.7674 | 34.0298 | 69 | 3.7626 | 3.768649 | 14.16 | 0.262966 | 0.3716 | 0.379152 | 0.1982448 | 0.0373 | 0.2675633 | 42.8909
7971 | 11.119167 | 3.7674 | 34.0351 | 64 | 3.7842 | 3.769267 | 14.32 | 0.271831 | 0.3726 | 0.379154 | 0.1983522 | 0.0376 | 0.2678387 | 42.8855
7972 | 11.120556 | 3.7695 | 34.0403 | 63 | 3.7649 | 3.769774 | 14.17 | 0.263864 | 0.3727 | 0.3791554 | 0.1984609 | 0.0379 | 0.2681143 | 42.8901
7973 | 11.121944 | 3.7695 | 34.0455 | 59 | 3.779 | 3.770323 | 14.28 | 0.244132 | 0.3723 | 0.3791568 | 0.1983529 | 0.0381 | 0.2683897 | 42.9017
7974 | 11.123333 | 3.7707 | 34.0508 | 69 | 3.7641 | 3.770927 | 14.17 | 0.264672 | 0.3707 | 0.3791575 | 0.1984584 | 0.0383 | 0.2686653 | 42.8893
7975 | 11.124722 | 3.7707 | 34.056 | 67 | 3.7634 | 3.771421 | 14.16 | 0.265725 | 0.3703 | 0.3791577 | 0.1985651 | 0.0386 | 0.268941 | 42.8886
7976 | 11.126111 | 3.7727 | 34.0613 | 59 | 3.7842 | 3.771985 | 14.32 | 0.267439 | 0.3712 | 0.3791578 | 0.198673 | 0.0388 | 0.2692169 | 42.8874
7977 | 11.1275 | 3.7727 | 34.0665 | 60 | 3.7634 | 3.772535 | 14.16 | 0.268855 | 0.3705 | 0.3791581 | 0.1987812 | 0.0391 | 0.2694929 | 42.8864
7978 | 11.128889 | 3.7747 | 34.0717 | 56 | 3.7723 | 3.773105 | 14.23 | 0.266316 | 0.3703 | 0.3791587 | 0.1988885 | 0.0394 | 0.2697691 | 42.8878
7979 | 11.130278 | 3.7747 | 34.077 | 64 | 3.7641 | 3.773676 | 14.17 | 0.271449 | 0.3695 | 0.379159 | 0.1987734 | 0.0396 | 0.2700453 | 42.8846
7980 | 11.131667 | 3.7759 | 34.0822 | 69 | 3.7783 | 3.774174 | 14.28 | 0.268205 | 0.3698 | 0.3791595 | 0.1988798 | 0.0399 | 0.2703214 | 42.8864
7981 | 11.133056 | 3.7759 | 34.0875 | 59 | 3.7864 | 3.774786 | 14.34 | 0.268266 | 0.3705 | 0.3791593 | 0.1989882 | 0.0401 | 0.2705978 | 42.8862
7982 | 11.134444 | 3.7778 | 34.0927 | 56 | 3.7708 | 3.775264 | 14.22 | 0.268626 | 0.3705 | 0.3791597 | 0.1990974 | 0.0403 | 0.270874 | 42.8859
7983 | 11.135833 | 3.7778 | 34.098 | 56 | 3.7812 | 3.775823 | 14.3 | 0.276547 | 0.3711 | 0.3791604 | 0.1992064 | 0.0406 | 0.2711507 | 42.881
7984 | 11.137222 | 3.7798 | 34.1032 | 66 | 3.7931 | 3.776335 | 14.39 | 0.269303 | 0.3723 | 0.3791604 | 0.1993168 | 0.0409 | 0.2714274 | 42.8852
7985 | 11.138611 | 3.7798 | 34.1085 | 54 | 3.7768 | 3.77682 | 14.26 | 0.268025 | 0.3723 | 0.3791593 | 0.1992054 | 0.0411 | 0.2717042 | 42.8858
7986 | 11.140278 | 3.7809 | 34.1137 | 60 | 3.7686 | 3.777333 | 14.2 | 0.267572 | 0.3712 | 0.3791584 | 0.199314 | 0.0413 | 0.2720364 | 42.8864
7987 | 11.141667 | 3.7809 | 34.119 | 65 | 3.7716 | 3.777774 | 14.22 | 0.270698 | 0.3711 | 0.3791571 | 0.1994228 | 0.0415 | 0.2723133 | 42.8843
7988 | 11.143056 | 3.7827 | 34.1242 | 61 | 3.7938 | 3.778332 | 14.39 | 0.270027 | 0.3721 | 0.3791554 | 0.1995336 | 0.0417 | 0.2725904 | 42.8846
7989 | 11.144444 | 3.7827 | 34.1295 | 60 | 3.7835 | 3.778877 | 14.31 | 0.27053 | 0.3728 | 0.379153 | 0.199645 | 0.042 | 0.2728674 | 42.8842
7990 | 11.145833 | 3.7847 | 34.1347 | 63 | 3.7849 | 3.779445 | 14.33 | 0.265886 | 0.373 | 0.3791504 | 0.1997582 | 0.0423 | 0.2731448 | 42.8868
7991 | 11.147222 | 3.7847 | 34.14 | 68 | 3.782 | 3.779987 | 14.3 | 0.267885 | 0.373 | 0.3791473 | 0.1996456 | 0.0425 | 0.2734222 | 42.8855
7992 | 11.148611 | 3.7858 | 34.1452 | 56 | 3.779 | 3.780524 | 14.28 | 0.269712 | 0.373 | 0.3791445 | 0.1997587 | 0.0427 | 0.2736996 | 42.8842
7993 | 11.15 | 3.7858 | 34.1505 | 68 | 3.782 | 3.780979 | 14.3 | 0.266919 | 0.3734 | 0.3791414 | 0.1998722 | 0.0429 | 0.2739771 | 42.8858
7994 | 11.151389 | 3.7876 | 34.1558 | 60 | 3.7857 | 3.781502 | 14.33 | 0.271722 | 0.3739 | 0.3791379 | 0.1999859 | 0.0431 | 0.2742548 | 42.8827
7995 | 11.152778 | 3.7876 | 34.161 | 57 | 3.782 | 3.782064 | 14.3 | 0.270078 | 0.3732 | 0.3791337 | 0.2000978 | 0.0433 | 0.2745327 | 42.8836
7996 | 11.154167 | 3.7895 | 34.1663 | 68 | 3.7775 | 3.782564 | 14.27 | 0.270136 | 0.3735 | 0.3791288 | 0.2002109 | 0.0436 | 0.2748107 | 42.8834
7997 | 11.155556 | 3.7895 | 34.1715 | 58 | 3.7887 | 3.783071 | 14.35 | 0.269002 | 0.3739 | 0.3791241 | 0.2000999 | 0.0438 | 0.2750887 | 42.884
7998 | 11.156944 | 3.7906 | 34.1768 | 54 | 3.7872 | 3.783632 | 14.34 | 0.27378 | 0.375 | 0.3791196 | 0.2002152 | 0.044 | 0.2753665 | 42.8809
7999 | 11.158333 | 3.7906 | 34.1821 | 63 | 3.7857 | 3.784142 | 14.33 | 0.271055 | 0.3858 | 0.3791145 | 0.2046722 | 0.0454 | 0.2756477 | 42.8824
8000 | 11.159722 | 3.8101 | 34.1874 | 69 | 3.7938 | 3.78467 | 14.39 | 0.268064 | 0.3868 | 0.379109 | 0.2046806 | 0.0469 | 0.275932 | 42.884
8001 | 11.161111 | 3.8101 | 34.1927 | 62 | 3.7924 | 3.785215 | 14.38 | 0.269958 | 0.389 | 0.3791034 | 0.204693 | 0.0483 | 0.2762163 | 42.8827
8002 | 11.1625 | 3.816 | 34.198 | 63 | 3.776 | 3.78574 | 14.26 | 0.269663 | 0.3884 | 0.3790971 | 0.2047044 | 0.0496 | 0.2765006 | 42.8828
8003 | 11.163889 | 3.816 | 34.2033 | 57 | 3.7887 | 3.786233 | 14.35 | 0.265652 | 0.3882 | 0.3790905 | 0.2047139 | 0.051 | 0.276785 | 42.885
8004 | 11.165278 | 3.8215 | 34.2086 | 64 | 3.7649 | 3.786775 | 14.17 | 0.269189 | 0.3852 | 0.3790835 | 0.2047167 | 0.0522 | 0.2770693 | 42.8827
8005 | 11.166667 | 3.8215 | 34.2139 | 64 | 3.7872 | 3.78725 | 14.34 | 0.266466 | 0.3857 | 0.3790765 | 0.2047192 | 0.0535 | 0.2773537 | 42.8842
8006 | 11.168056 | 3.8266 | 34.2192 | 66 | 3.7953 | 3.787751 | 14.4 | 0.270021 | 0.3861 | 0.3790692 | 0.2047226 | 0.0547 | 0.277638 | 42.8819
8007 | 11.169444 | 3.8266 | 34.2245 | 63 | 3.8034 | 3.788273 | 14.47 | 0.27794 | 0.3874 | 0.3790618 | 0.2047374 | 0.0558 | 0.2779222 | 42.877
8008 | 11.170833 | 3.8316 | 34.2298 | 58 | 3.7887 | 3.78878 | 14.35 | 0.275914 | 0.3882 | 0.3790534 | 0.2047451 | 0.057 | 0.2782066 | 42.8781
8009 | 11.172222 | 3.8316 | 34.2351 | 71 | 3.7827 | 3.789269 | 14.31 | 0.271231 | 0.3883 | 0.3790442 | 0.2047509 | 0.0581 | 0.278491 | 42.8807
8010 | 11.173611 | 3.8361 | 34.2405 | 68 | 3.7827 | 3.789769 | 14.31 | 0.271916 | 0.3875 | 0.3790358 | 0.2047552 | 0.0591 | 0.2787754 | 42.8801
8011 | 11.175 | 3.8361 | 34.2458 | 69 | 3.799 | 3.790304 | 14.43 | 0.269426 | 0.3881 | 0.3790271 | 0.2047615 | 0.0601 | 0.2790598 | 42.8814
8012 | 11.176389 | 3.8404 | 34.2511 | 72 | 3.7924 | 3.79079 | 14.38 | 0.270348 | 0.3885 | 0.3790184 | 0.2047704 | 0.061 | 0.2793442 | 42.8807
8013 | 11.177778 | 3.8404 | 34.2565 | 61 | 3.7997 | 3.791209 | 14.44 | 0.274004 | 0.3898 | 0.3790099 | 0.2047819 | 0.062 | 0.2796286 | 42.8783
8014 | 11.179167 | 3.8444 | 34.2618 | 66 | 3.7909 | 3.791754 | 14.37 | 0.274587 | 0.3903 | 0.3790012 | 0.2047944 | 0.0629 | 0.2799131 | 42.8778
8015 | 11.180556 | 3.8444 | 34.2671 | 64 | 3.7901 | 3.792261 | 14.37 | 0.27739 | 0.3898 | 0.3789917 | 0.2048129 | 0.0637 | 0.2801976 | 42.876
8016 | 11.181944 | 3.8482 | 34.2725 | 72 | 3.7968 | 3.79278 | 14.42 | 0.271141 | 0.3904 | 0.3789822 | 0.2048255 | 0.0645 | 0.2804819 | 42.8795
8017 | 11.183333 | 3.8482 | 34.2778 | 58 | 3.8012 | 3.793294 | 14.45 | 0.275265 | 0.3918 | 0.3789725 | 0.2048412 | 0.0653 | 0.2807664 | 42.8769
8018 | 11.184722 | 3.8516 | 34.2832 | 67 | 3.7879 | 3.793814 | 14.35 | 0.275188 | 0.391 | 0.3789632 | 0.2048563 | 0.0661 | 0.2810509 | 42.8767
8019 | 11.186111 | 3.8516 | 34.2885 | 67 | 3.7887 | 3.794343 | 14.35 | 0.273156 | 0.3904 | 0.378953 | 0.2048701 | 0.0668 | 0.2813355 | 42.8778
8020 | 11.1875 | 3.8548 | 34.2939 | 69 | 3.7983 | 3.794856 | 14.43 | 0.273725 | 0.3912 | 0.3789424 | 0.2048858 | 0.0675 | 0.28162 | 42.8773
8021 | 11.188889 | 3.8548 | 34.2992 | 60 | 3.7842 | 3.795348 | 14.32 | 0.278242 | 0.3899 | 0.3789322 | 0.2048996 | 0.0681 | 0.2819046 | 42.8744
8022 | 11.190278 | 3.8576 | 34.3046 | 73 | 3.8079 | 3.79579 | 14.5 | 0.274022 | 0.3907 | 0.3789222 | 0.2049154 | 0.0687 | 0.2821893 | 42.8767
8023 | 11.191667 | 3.8576 | 34.31 | 62 | 3.8086 | 3.796277 | 14.51 | 0.278155 | 0.3919 | 0.378913 | 0.2049348 | 0.0693 | 0.2824739 | 42.8741
8024 | 11.193056 | 3.8603 | 34.3153 | 60 | 3.8093 | 3.796782 | 14.51 | 0.276394 | 0.3931 | 0.3789037 | 0.2049553 | 0.0698 | 0.2827586 | 42.8749
8025 | 11.194444 | 3.8603 | 34.3207 | 60 | 3.8115 | 3.797316 | 14.53 | 0.2745 | 0.3943 | 0.3788949 | 0.2049772 | 0.0703 | 0.2830431 | 42.8759
8026 | 11.195833 | 3.8627 | 34.326 | 65 | 3.8034 | 3.797764 | 14.47 | 0.275107 | 0.395 | 0.3788859 | 0.2049986 | 0.0708 | 0.2833278 | 42.8754
8027 | 11.197222 | 3.8627 | 34.3314 | 64 | 3.7953 | 3.798269 | 14.4 | 0.27938 | 0.3951 | 0.3788755 | 0.2050187 | 0.0713 | 0.2836125 | 42.8726
8028 | 11.198611 | 3.8648 | 34.3368 | 63 | 3.8012 | 3.798756 | 14.45 | 0.286214 | 0.3955 | 0.3788645 | 0.2050401 | 0.0717 | 0.2838973 | 42.8683
8029 | 11.2 | 3.8648 | 34.3421 | 68 | 3.8049 | 3.799234 | 14.48 | 0.284839 | 0.3971 | 0.3788524 | 0.2050649 | 0.0721 | 0.2841821 | 42.869
8030 | 11.201389 | 3.8666 | 34.3475 | 62 | 3.7916 | 3.799794 | 14.38 | 0.274874 | 0.3965 | 0.378841 | 0.2050901 | 0.0724 | 0.284467 | 42.8747
8031 | 11.202778 | 3.8666 | 34.3529 | 60 | 3.7849 | 3.800253 | 14.33 | 0.279168 | 0.3947 | 0.3788296 | 0.2051165 | 0.0727 | 0.2847519 | 42.872
8032 | 11.204167 | 3.8683 | 34.3583 | 59 | 3.7983 | 3.800773 | 14.43 | 0.279185 | 0.3945 | 0.3788182 | 0.2051375 | 0.073 | 0.2850368 | 42.8718
8033 | 11.205833 | 3.8691 | 34.3637 | 68 | 3.8057 | 3.801307 | 14.48 | 0.280097 | 0.3947 | 0.3788062 | 0.2051576 | 0.0733 | 0.2853786 | 42.8714
8034 | 11.207222 | 3.8691 | 34.369 | 59 | 3.8167 | 3.801827 | 14.57 | 0.274163 | 0.3952 | 0.3787936 | 0.2051782 | 0.0735 | 0.2856636 | 42.8748
8035 | 11.208611 | 3.8702 | 34.3744 | 64 | 3.7909 | 3.802356 | 14.37 | 0.275965 | 0.3933 | 0.378782 | 0.2051951 | 0.0737 | 0.2859486 | 42.8735
8036 | 11.21 | 3.8702 | 34.3798 | 64 | 3.7812 | 3.802818 | 14.3 | 0.275441 | 0.3918 | 0.3787694 | 0.2052094 | 0.0738 | 0.2862336 | 42.8736
8037 | 11.211389 | 3.8712 | 34.3852 | 78 | 3.799 | 3.803351 | 14.43 | 0.273444 | 0.3917 | 0.3787567 | 0.2052237 | 0.074 | 0.2865186 | 42.8746
8038 | 11.212778 | 3.8712 | 34.3905 | 60 | 3.8042 | 3.803882 | 14.47 | 0.276393 | 0.3915 | 0.3787447 | 0.2052383 | 0.0741 | 0.2868037 | 42.8727
8039 | 11.214167 | 3.872 | 34.3959 | 57 | 3.7983 | 3.804437 | 14.43 | 0.274718 | 0.391 | 0.3787322 | 0.2052568 | 0.0742 | 0.2870888 | 42.8735
8040 | 11.215556 | 3.872 | 34.4013 | 71 | 3.7916 | 3.804923 | 14.38 | 0.277066 | 0.3907 | 0.37872 | 0.2052697 | 0.0742 | 0.2873739 | 42.8719
8041 | 11.216944 | 3.8723 | 34.4067 | 67 | 3.8005 | 3.805435 | 14.44 | 0.276267 | 0.3915 | 0.3787071 | 0.2052834 | 0.0742 | 0.2876588 | 42.8722
8042 | 11.218333 | 3.8723 | 34.412 | 56 | 3.8034 | 3.805901 | 14.47 | 0.279482 | 0.3918 | 0.3786944 | 0.2052991 | 0.0741 | 0.287944 | 42.8701
8043 | 11.219722 | 3.8726 | 34.4174 | 65 | 3.8005 | 3.806358 | 14.44 | 0.27982 | 0.3907 | 0.3786806 | 0.2053124 | 0.0741 | 0.2882291 | 42.8697
8044 | 11.221111 | 3.8726 | 34.4228 | 62 | 3.8071 | 3.806852 | 14.49 | 0.276877 | 0.3913 | 0.3786667 | 0.2053257 | 0.074 | 0.2885143 | 42.8713
8045 | 11.2225 | 3.8726 | 34.4282 | 63 | 3.7946 | 3.807325 | 14.4 | 0.275621 | 0.3904 | 0.3786528 | 0.2053373 | 0.0739 | 0.2887995 | 42.8718
8046 | 11.223889 | 3.8726 | 34.4336 | 64 | 3.8049 | 3.807765 | 14.48 | 0.282437 | 0.3902 | 0.3786385 | 0.205349 | 0.0738 | 0.2890848 | 42.8675
8047 | 11.225278 | 3.8723 | 34.4389 | 64 | 3.8071 | 3.808253 | 14.49 | 0.285168 | 0.3904 | 0.3786243 | 0.2053658 | 0.0736 | 0.28937 | 42.8657
8048 | 11.226667 | 3.8723 | 34.4443 | 62 | 3.799 | 3.808761 | 14.43 | 0.275421 | 0.3903 | 0.3786101 | 0.2053776 | 0.0734 | 0.2896553 | 42.8714
8049 | 11.228056 | 3.8718 | 34.4497 | 61 | 3.8101 | 3.809321 | 14.52 | 0.277192 | 0.3902 | 0.3785958 | 0.2053897 | 0.0732 | 0.2899405 | 42.8701
8050 | 11.229444 | 3.8718 | 34.4551 | 64 | 3.8064 | 3.809802 | 14.49 | 0.280611 | 0.3908 | 0.3785819 | 0.205402 | 0.0729 | 0.2902256 | 42.8679
8051 | 11.230833 | 3.8712 | 34.4604 | 62 | 3.8071 | 3.810275 | 14.49 | 0.280848 | 0.3911 | 0.3785679 | 0.2054147 | 0.0727 | 0.2905109 | 42.8676
8052 | 11.232222 | 3.8712 | 34.4658 | 61 | 3.8123 | 3.810732 | 14.53 | 0.283476 | 0.3913 | 0.3785543 | 0.2054275 | 0.0724 | 0.2907963 | 42.8658
8053 | 11.233611 | 3.8702 | 34.4712 | 60 | 3.802 | 3.811292 | 14.45 | 0.281068 | 0.3913 | 0.3785409 | 0.2054404 | 0.072 | 0.2910816 | 42.867
8054 | 11.235 | 3.8702 | 34.4766 | 61 | 3.8093 | 3.811802 | 14.51 | 0.278681 | 0.3912 | 0.3785271 | 0.2054524 | 0.0717 | 0.291367 | 42.8683
8055 | 11.236389 | 3.8691 | 34.4819 | 66 | 3.8189 | 3.812299 | 14.58 | 0.282734 | 0.3914 | 0.3785144 | 0.2054722 | 0.0713 | 0.2916524 | 42.8657
8056 | 11.237778 | 3.8691 | 34.4873 | 65 | 3.8079 | 3.812854 | 14.5 | 0.27982 | 0.3909 | 0.3785015 | 0.2054835 | 0.0709 | 0.2919378 | 42.8672
8057 | 11.239167 | 3.8679 | 34.4927 | 66 | 3.8123 | 3.813334 | 14.53 | 0.278439 | 0.3915 | 0.3784886 | 0.2054959 | 0.0705 | 0.2922232 | 42.8678
8058 | 11.240556 | 3.8679 | 34.4981 | 64 | 3.8123 | 3.813818 | 14.53 | 0.279865 | 0.3916 | 0.3784785 | 0.2055075 | 0.07 | 0.2925086 | 42.8668
8059 | 11.241944 | 3.8663 | 34.5034 | 63 | 3.8196 | 3.814325 | 14.59 | 0.285885 | 0.3922 | 0.3784696 | 0.2055177 | 0.0695 | 0.2927939 | 42.863
8060 | 11.243333 | 3.8663 | 34.5088 | 58 | 3.8086 | 3.814823 | 14.51 | 0.280673 | 0.3914 | 0.3784599 | 0.2055252 | 0.069 | 0.2930794 | 42.8659
8061 | 11.244722 | 3.8645 | 34.5142 | 56 | 3.8064 | 3.815318 | 14.49 | 0.280195 | 0.3904 | 0.3784494 | 0.2055314 | 0.0685 | 0.2933648 | 42.866
8062 | 11.246111 | 3.8645 | 34.5195 | 62 | 3.8079 | 3.815777 | 14.5 | 0.275989 | 0.3904 | 0.3784383 | 0.2055369 | 0.0679 | 0.2936503 | 42.8684
8063 | 11.2475 | 3.8627 | 34.5249 | 53 | 3.8027 | 3.816279 | 14.46 | 0.279364 | 0.3883 | 0.378427 | 0.2055545 | 0.0673 | 0.2939358 | 42.8662
8064 | 11.248889 | 3.8627 | 34.5303 | 68 | 3.8101 | 3.816818 | 14.52 | 0.27763 | 0.3884 | 0.3784155 | 0.2055559 | 0.0667 | 0.2942214 | 42.867
8065 | 11.250278 | 3.8604 | 34.5356 | 63 | 3.8226 | 3.817281 | 14.61 | 0.280878 | 0.3888 | 0.378404 | 0.2055565 | 0.0661 | 0.2945069 | 42.8649
8066 | 11.251667 | 3.8604 | 34.541 | 68 | 3.8218 | 3.817741 | 14.61 | 0.279323 | 0.389 | 0.3783913 | 0.2055554 | 0.0654 | 0.2947924 | 42.8656
8067 | 11.253056 | 3.8579 | 34.5463 | 63 | 3.8064 | 3.818246 | 14.49 | 0.280374 | 0.3884 | 0.3783778 | 0.2055527 | 0.0647 | 0.2950779 | 42.8648
8068 | 11.254444 | 3.8579 | 34.5517 | 59 | 3.8101 | 3.818696 | 14.52 | 0.285393 | 0.3873 | 0.3783634 | 0.2055477 | 0.064 | 0.2953632 | 42.8616
8069 | 11.255833 | 3.8554 | 34.5571 | 71 | 3.8248 | 3.819187 | 14.63 | 0.281074 | 0.3878 | 0.3783492 | 0.2055427 | 0.0633 | 0.2956487 | 42.864
8070 | 11.257222 | 3.8554 | 34.5624 | 67 | 3.8057 | 3.819691 | 14.48 | 0.283791 | 0.387 | 0.3783355 | 0.2055351 | 0.0625 | 0.2959342 | 42.8622
8071 | 11.258611 | 3.8525 | 34.5678 | 61 | 3.813 | 3.820165 | 14.54 | 0.291674 | 0.3866 | 0.3783217 | 0.205555 | 0.0617 | 0.2962197 | 42.8573
8072 | 11.26 | 3.8525 | 34.5731 | 60 | 3.824 | 3.820614 | 14.62 | 0.284897 | 0.3871 | 0.378308 | 0.2055475 | 0.0609 | 0.2965052 | 42.8612
8073 | 11.261389 | 3.8495 | 34.5785 | 70 | 3.8123 | 3.821104 | 14.53 | 0.28842 | 0.3854 | 0.3782942 | 0.2055358 | 0.0601 | 0.2967907 | 42.8589
8074 | 11.262778 | 3.8495 | 34.5838 | 70 | 3.8101 | 3.821611 | 14.52 | 0.283094 | 0.3847 | 0.3782798 | 0.2055224 | 0.0592 | 0.2970762 | 42.8619
8075 | 11.264167 | 3.8463 | 34.5892 | 73 | 3.7997 | 3.822154 | 14.44 | 0.27935 | 0.3827 | 0.3782656 | 0.2055054 | 0.0584 | 0.2973617 | 42.864
8076 | 11.265556 | 3.8463 | 34.5945 | 68 | 3.827 | 3.822654 | 14.65 | 0.280614 | 0.3826 | 0.3782511 | 0.2054891 | 0.0574 | 0.2976471 | 42.8631
8077 | 11.266944 | 3.8427 | 34.5998 | 69 | 3.827 | 3.823127 | 14.65 | 0.283698 | 0.3823 | 0.378237 | 0.2054715 | 0.0565 | 0.2979323 | 42.8611
8078 | 11.268333 | 3.8427 | 34.6052 | 62 | 3.8123 | 3.823638 | 14.53 | 0.287413 | 0.3809 | 0.3782226 | 0.2054511 | 0.0555 | 0.2982177 | 42.8586
8079 | 11.269722 | 3.8391 | 34.6105 | 71 | 3.8226 | 3.8241 | 14.61 | 0.282819 | 0.3803 | 0.3782084 | 0.2054585 | 0.0546 | 0.2985031 | 42.8612
8080 | 11.271389 | 3.8391 | 34.6158 | 71 | 3.8262 | 3.824605 | 14.64 | 0.283435 | 0.3799 | 0.3781935 | 0.2054361 | 0.0536 | 0.2988455 | 42.8611
8081 | 11.272778 | 3.8353 | 34.6212 | 57 | 3.8299 | 3.825064 | 14.67 | 0.287397 | 0.3803 | 0.3781787 | 0.2054143 | 0.0526 | 0.2991309 | 42.8585
8082 | 11.274167 | 3.8353 | 34.6265 | 58 | 3.8204 | 3.825468 | 14.6 | 0.289618 | 0.3801 | 0.3781645 | 0.2053893 | 0.0515 | 0.2994162 | 42.857
8083 | 11.275556 | 3.8312 | 34.6318 | 60 | 3.8218 | 3.82594 | 14.61 | 0.28502 | 0.3798 | 0.3781503 | 0.2053633 | 0.0504 | 0.2997014 | 42.8596
8084 | 11.276944 | 3.8312 | 34.6371 | 71 | 3.8093 | 3.82641 | 14.51 | 0.284696 | 0.378 | 0.3781357 | 0.2053348 | 0.0494 | 0.2999865 | 42.8597
8085 | 11.278333 | 3.8269 | 34.6424 | 68 | 3.8204 | 3.826911 | 14.6 | 0.286113 | 0.379 | 0.3781214 | 0.2053068 | 0.0482 | 0.3002717 | 42.8587
8086 | 11.279722 | 3.8269 | 34.6478 | 65 | 3.8306 | 3.827363 | 14.67 | 0.289503 | 0.3784 | 0.3781081 | 0.2052767 | 0.0471 | 0.3005568 | 42.8564
8087 | 11.281111 | 3.8226 | 34.6531 | 68 | 3.8204 | 3.827832 | 14.6 | 0.287455 | 0.3784 | 0.3780936 | 0.2052848 | 0.046 | 0.3008419 | 42.8575
8088 | 11.2825 | 3.8226 | 34.6584 | 63 | 3.816 | 3.828274 | 14.56 | 0.286439 | 0.377 | 0.3780781 | 0.2052519 | 0.0448 | 0.3011271 | 42.8579
8089 | 11.283889 | 3.8179 | 34.6637 | 62 | 3.8196 | 3.828767 | 14.59 | 0.291222 | 0.3763 | 0.3780626 | 0.2052181 | 0.0436 | 0.3014121 | 42.8549
8090 | 11.285278 | 3.8179 | 34.669 | 69 | 3.8233 | 3.829257 | 14.62 | 0.288247 | 0.375 | 0.3780479 | 0.2051819 | 0.0424 | 0.3016972 | 42.8565
8091 | 11.286667 | 3.813 | 34.6743 | 65 | 3.827 | 3.82976 | 14.65 | 0.288621 | 0.3744 | 0.3780323 | 0.2051446 | 0.0411 | 0.3019821 | 42.8562
8092 | 11.288056 | 3.813 | 34.6796 | 71 | 3.8299 | 3.830213 | 14.67 | 0.287912 | 0.3744 | 0.3780172 | 0.2051073 | 0.0399 | 0.302267 | 42.8564
8093 | 11.289444 | 3.8081 | 34.6849 | 65 | 3.827 | 3.83068 | 14.65 | 0.2874 | 0.374 | 0.3780019 | 0.2050677 | 0.0386 | 0.3025517 | 42.8566
8094 | 11.290833 | 3.8081 | 34.6902 | 66 | 3.7983 | 3.831115 | 14.43 | 0.284644 | 0.3716 | 0.3779865 | 0.205022 | 0.0373 | 0.3028365 | 42.8581
8095 | 11.292222 | 3.8029 | 34.6955 | 69 | 3.8328 | 3.831646 | 14.69 | 0.284516 | 0.3714 | 0.3779711 | 0.2050181 | 0.036 | 0.3031213 | 42.858
8096 | 11.293611 | 3.8029 | 34.7007 | 68 | 3.8394 | 3.832156 | 14.74 | 0.288883 | 0.3721 | 0.3779558 | 0.2049735 | 0.0346 | 0.303406 | 42.8552
8097 | 11.295 | 3.7974 | 34.706 | 69 | 3.8299 | 3.832672 | 14.67 | 0.284666 | 0.3721 | 0.3779403 | 0.2049277 | 0.0332 | 0.3036907 | 42.8576
8098 | 11.296389 | 3.7974 | 34.7113 | 65 | 3.8416 | 3.833194 | 14.76 | 0.286188 | 0.3731 | 0.3779265 | 0.2048846 | 0.0319 | 0.3039753 | 42.8565
8099 | 11.297778 | 3.7919 | 34.7165 | 59 | 3.8409 | 3.833663 | 14.75 | 0.288041 | 0.3731 | 0.3779125 | 0.2048418 | 0.0305 | 0.3042599 | 42.8553
8100 | 11.299167 | 3.7919 | 34.7218 | 66 | 3.824 | 3.834164 | 14.62 | 0.287079 | 0.3715 | 0.3778989 | 0.2047953 | 0.029 | 0.3045444 | 42.8557
8101 | 11.300556 | 3.7861 | 34.7271 | 69 | 3.8416 | 3.834605 | 14.76 | 0.289163 | 0.3718 | 0.3778845 | 0.2047487 | 0.0275 | 0.3048288 | 42.8543
8102 | 11.301944 | 3.7861 | 34.7323 | 68 | 3.8328 | 3.835081 | 14.69 | 0.287978 | 0.3719 | 0.3778701 | 0.2047025 | 0.026 | 0.305113 | 42.8549
8103 | 11.303333 | 3.7803 | 34.7376 | 67 | 3.8284 | 3.835675 | 14.66 | 0.283172 | 0.372 | 0.3778559 | 0.2047012 | 0.0246 | 0.3053973 | 42.8576
8104 | 11.304722 | 3.7803 | 34.7428 | 70 | 3.846 | 3.836221 | 14.79 | 0.290259 | 0.3725 | 0.3778411 | 0.2046562 | 0.0231 | 0.3056816 | 42.8533
8105 | 11.306111 | 3.7743 | 34.7481 | 65 | 3.835 | 3.836798 | 14.71 | 0.28354 | 0.3725 | 0.3778265 | 0.2046107 | 0.0216 | 0.3059658 | 42.8571
8106 | 11.3075 | 3.7743 | 34.7533 | 73 | 3.8292 | 3.837344 | 14.66 | 0.28761 | 0.3704 | 0.3778121 | 0.2045612 | 0.02 | 0.30625 | 42.8546
8107 | 11.308889 | 3.768 | 34.7585 | 60 | 3.8387 | 3.837895 | 14.74 | 0.282605 | 0.3705 | 0.377797 | 0.2045126 | 0.0184 | 0.3065341 | 42.8574
8108 | 11.310278 | 3.768 | 34.7638 | 75 | 3.816 | 3.83838 | 14.56 | 0.285347 | 0.3681 | 0.3777818 | 0.2044591 | 0.0168 | 0.3068181 | 42.8556
8109 | 11.311667 | 3.7616 | 34.769 | 56 | 3.8409 | 3.838862 | 14.75 | 0.287875 | 0.3688 | 0.3777668 | 0.2044071 | 0.0153 | 0.3071021 | 42.854
8110 | 11.313056 | 3.7616 | 34.7742 | 66 | 3.8438 | 3.8393 | 14.77 | 0.284395 | 0.3681 | 0.3777523 | 0.2043533 | 0.0137 | 0.307386 | 42.856
8111 | 11.314444 | 3.7553 | 34.7794 | 61 | 3.8482 | 3.839787 | 14.81 | 0.292819 | 0.3682 | 0.3777379 | 0.2043446 | 0.0121 | 0.3076696 | 42.8508
8112 | 11.315833 | 3.7553 | 34.7847 | 68 | 3.8248 | 3.84028 | 14.63 | 0.297597 | 0.3662 | 0.3777237 | 0.2042871 | 0.0104 | 0.3079534 | 42.8478
8113 | 11.317222 | 3.7486 | 34.7899 | 53 | 3.8262 | 3.840804 | 14.64 | 0.291676 | 0.3657 | 0.3777103 | 0.2042272 | 0.0087 | 0.3082371 | 42.8512
8114 | 11.318611 | 3.7486 | 34.7951 | 64 | 3.854 | 3.841256 | 14.85 | 0.287366 | 0.3666 | 0.3776979 | 0.2041676 | 0.0071 | 0.3085207 | 42.8537
8115 | 11.32 | 3.7418 | 34.8003 | 67 | 3.8467 | 3.841786 | 14.8 | 0.289719 | 0.3667 | 0.3776846 | 0.2041083 | 0.0054 | 0.3088043 | 42.8522
8116 | 11.321389 | 3.7418 | 34.8055 | 67 | 3.8489 | 3.842274 | 14.81 | 0.287536 | 0.3671 | 0.3776711 | 0.2040505 | 0.0037 | 0.3090878 | 42.8533
8117 | 11.322778 | 3.735 | 34.8107 | 61 | 3.8409 | 3.842762 | 14.75 | 0.288389 | 0.3663 | 0.3776573 | 0.2039905 | 0.002 | 0.3093711 | 42.8527
8118 | 11.324167 | 3.735 | 34.8158 | 66 | 3.8438 | 3.84332 | 14.77 | 0.288393 | 0.3666 | 0.3776427 | 0.20393 | 0.0003 | 0.3096544 | 42.8526
8119 | 11.325556 | 3.7281 | 34.821 | 64 | 3.8453 | 3.843764 | 14.79 | 0.288654 | 0.3668 | 0.3776282 | 0.2039227 | -0.0015 | 0.3099377 | 42.8524
8120 | 11.326944 | 3.7281 | 34.8262 | 62 | 3.8511 | 3.8443 | 14.83 | 0.291559 | 0.3677 | 0.3776137 | 0.2038645 | -0.0019 | 0.3102207 | 42.8505
8121 | 11.328333 | 3.7262 | 34.8314 | 74 | 3.8416 | 3.844822 | 14.76 | 0.286811 | 0.3676 | 0.3775994 | 0.2038053 | -0.0024 | 0.3105038 | 42.8532
8122 | 11.329722 | 3.7262 | 34.8366 | 59 | 3.8314 | 3.845306 | 14.68 | 0.290337 | 0.3665 | 0.3775844 | 0.2037437 | -0.0029 | 0.3107869 | 42.851
8123 | 11.331111 | 3.7242 | 34.8417 | 66 | 3.8475 | 3.845828 | 14.8 | 0.288482 | 0.3668 | 0.3775696 | 0.2036826 | -0.0034 | 0.3110698 | 42.852
8124 | 11.3325 | 3.7242 | 34.8469 | 63 | 3.8343 | 3.84636 | 14.7 | 0.293184 | 0.3654 | 0.3775556 | 0.2036177 | -0.0039 | 0.3113527 | 42.8491
8125 | 11.333889 | 3.722 | 34.8521 | 58 | 3.8328 | 3.846849 | 14.69 | 0.28594 | 0.3635 | 0.3775417 | 0.2035472 | -0.0044 | 0.3116355 | 42.8533
8126 | 11.335278 | 3.722 | 34.8573 | 64 | 3.8533 | 3.847325 | 14.85 | 0.296479 | 0.3639 | 0.377527 | 0.2034776 | -0.0049 | 0.3119181 | 42.8469
8127 | 11.336944 | 3.72 | 34.8624 | 64 | 3.8526 | 3.847863 | 14.84 | 0.290262 | 0.3644 | 0.3775117 | 0.2034698 | -0.0054 | 0.3122571 | 42.8509
8128 | 11.338333 | 3.72 | 34.8676 | 72 | 3.8306 | 3.84837 | 14.67 | 0.286113 | 0.3628 | 0.3774971 | 0.2033981 | -0.006 | 0.3125397 | 42.8533
8129 | 11.339722 | 3.7177 | 34.8727 | 63 | 3.8504 | 3.848874 | 14.83 | 0.291714 | 0.3628 | 0.377483 | 0.203326 | -0.0065 | 0.3128222 | 42.8499
8130 | 11.341111 | 3.7177 | 34.8779 | 57 | 3.8431 | 3.849361 | 14.77 | 0.292633 | 0.3617 | 0.3774685 | 0.2032496 | -0.0071 | 0.3131045 | 42.8492
8131 | 11.3425 | 3.7153 | 34.8831 | 64 | 3.8577 | 3.849915 | 14.88 | 0.297117 | 0.3626 | 0.377454 | 0.203176 | -0.0076 | 0.3133868 | 42.8464
8132 | 11.343889 | 3.7153 | 34.8882 | 60 | 3.8693 | 3.850491 | 14.97 | 0.291808 | 0.3636 | 0.3774396 | 0.2031038 | -0.0082 | 0.313669 | 42.8495
8133 | 11.345278 | 3.7128 | 34.8934 | 72 | 3.8635 | 3.851008 | 14.93 | 0.288366 | 0.3652 | 0.3774246 | 0.2030353 | -0.0088 | 0.313951 | 42.8514
8134 | 11.346667 | 3.7128 | 34.8985 | 63 | 3.8438 | 3.851492 | 14.77 | 0.296898 | 0.3648 | 0.3774097 | 0.2029652 | -0.0094 | 0.314233 | 42.8463
8135 | 11.348056 | 3.7105 | 34.9037 | 71 | 3.8642 | 3.852088 | 14.93 | 0.292995 | 0.3656 | 0.3773946 | 0.2029627 | -0.01 | 0.3145149 | 42.8485
8136 | 11.349444 | 3.7105 | 34.9089 | 57 | 3.8526 | 3.852548 | 14.84 | 0.297571 | 0.3662 | 0.3773796 | 0.2028955 | -0.0106 | 0.3147966 | 42.8456
8137 | 11.350833 | 3.708 | 34.914 | 65 | 3.8372 | 3.853047 | 14.72 | 0.286992 | 0.3643 | 0.3773649 | 0.2028231 | -0.0112 | 0.3150783 | 42.8519
8138 | 11.352222 | 3.708 | 34.9192 | 68 | 3.8496 | 3.853576 | 14.82 | 0.291938 | 0.3644 | 0.3773514 | 0.2027507 | -0.0118 | 0.31536 | 42.8488
8139 | 11.353611 | 3.7054 | 34.9243 | 66 | 3.8548 | 3.854078 | 14.86 | 0.29971 | 0.3641 | 0.3773381 | 0.2026786 | -0.0124 | 0.3156416 | 42.8441
8140 | 11.355 | 3.7054 | 34.9294 | 68 | 3.8533 | 3.854547 | 14.85 | 0.289448 | 0.365 | 0.3773246 | 0.2026085 | -0.013 | 0.3159231 | 42.8501
8141 | 11.356389 | 3.7027 | 34.9346 | 64 | 3.8642 | 3.855073 | 14.93 | 0.298271 | 0.3661 | 0.3773103 | 0.2025405 | -0.0137 | 0.3162044 | 42.8447
8142 | 11.357778 | 3.7027 | 34.9397 | 63 | 3.8394 | 3.855531 | 14.74 | 0.290445 | 0.3648 | 0.377297 | 0.2024696 | -0.0143 | 0.3164857 | 42.8493
8143 | 11.359167 | 3.7003 | 34.9449 | 65 | 3.8722 | 3.856075 | 14.99 | 0.29555 | 0.3665 | 0.3772853 | 0.2024704 | -0.0149 | 0.3167669 | 42.8462
8144 | 11.360556 | 3.7003 | 34.95 | 69 | 3.8613 | 3.856566 | 14.91 | 0.297178 | 0.3676 | 0.3772732 | 0.2024051 | -0.0155 | 0.3170481 | 42.8451
8145 | 11.361944 | 3.6977 | 34.9551 | 67 | 3.8628 | 3.857033 | 14.92 | 0.286705 | 0.3676 | 0.3772617 | 0.2023392 | -0.0161 | 0.317329 | 42.8513
8146 | 11.363333 | 3.6977 | 34.9603 | 60 | 3.8453 | 3.85751 | 14.79 | 0.299254 | 0.3662 | 0.3772483 | 0.2022712 | -0.0168 | 0.31761 | 42.8437
8147 | 11.364722 | 3.6951 | 34.9654 | 61 | 3.8394 | 3.858025 | 14.74 | 0.299998 | 0.3642 | 0.3772342 | 0.2021971 | -0.0174 | 0.3178909 | 42.8432
8148 | 11.366111 | 3.6951 | 34.9705 | 57 | 3.8555 | 3.858539 | 14.86 | 0.300625 | 0.3636 | 0.3772194 | 0.2021214 | -0.018 | 0.3181717 | 42.8427
8149 | 11.3675 | 3.6925 | 34.9757 | 71 | 3.8562 | 3.859087 | 14.87 | 0.298934 | 0.3628 | 0.377204 | 0.2020424 | -0.0186 | 0.3184524 | 42.8436
8150 | 11.368889 | 3.6925 | 34.9808 | 72 | 3.8518 | 3.859571 | 14.84 | 0.298902 | 0.3617 | 0.3771889 | 0.2019603 | -0.0192 | 0.318733 | 42.8435
8151 | 11.370278 | 3.69 | 34.9859 | 64 | 3.8424 | 3.860035 | 14.76 | 0.297807 | 0.3592 | 0.3771744 | 0.2019522 | -0.0198 | 0.3190135 | 42.8441
8152 | 11.371667 | 3.69 | 34.9911 | 74 | 3.8693 | 3.860543 | 14.97 | 0.299037 | 0.3604 | 0.3771603 | 0.2018676 | -0.0205 | 0.319294 | 42.8433
8153 | 11.373056 | 3.6873 | 34.9962 | 65 | 3.8562 | 3.860976 | 14.87 | 0.288745 | 0.3599 | 0.3771459 | 0.2017817 | -0.0211 | 0.3195743 | 42.8493
8154 | 11.374444 | 3.6873 | 35.0013 | 60 | 3.8394 | 3.861498 | 14.74 | 0.295847 | 0.3581 | 0.3771305 | 0.2016909 | -0.0217 | 0.3198543 | 42.845
8155 | 11.375833 | 3.6846 | 35.0064 | 62 | 3.8686 | 3.862033 | 14.97 | 0.296272 | 0.359 | 0.3771156 | 0.2016016 | -0.0223 | 0.3201344 | 42.8447
8156 | 11.377222 | 3.6846 | 35.0115 | 62 | 3.8802 | 3.862531 | 15.06 | 0.298011 | 0.36 | 0.3771017 | 0.2015135 | -0.0229 | 0.3204144 | 42.8436
8157 | 11.378611 | 3.6819 | 35.0166 | 68 | 3.8671 | 3.862983 | 14.95 | 0.29562 | 0.3598 | 0.377088 | 0.2014246 | -0.0235 | 0.3206942 | 42.8449
8158 | 11.38 | 3.6819 | 35.0218 | 73 | 3.8649 | 3.863567 | 14.94 | 0.299746 | 0.3591 | 0.3770743 | 0.2013317 | -0.0242 | 0.3209739 | 42.8423
8159 | 11.381389 | 3.6794 | 35.0269 | 64 | 3.8686 | 3.864053 | 14.97 | 0.30157 | 0.3603 | 0.3770612 | 0.2013323 | -0.0248 | 0.3212536 | 42.8412
8160 | 11.382778 | 3.6794 | 35.032 | 63 | 3.8715 | 3.864559 | 14.99 | 0.297946 | 0.3601 | 0.3770473 | 0.2012415 | -0.0254 | 0.3215332 | 42.8432
8161 | 11.384167 | 3.6767 | 35.0371 | 60 | 3.8707 | 3.86507 | 14.98 | 0.304658 | 0.36 | 0.3770334 | 0.2011509 | -0.026 | 0.3218126 | 42.8392
8162 | 11.385556 | 3.6767 | 35.0422 | 59 | 3.8628 | 3.865624 | 14.92 | 0.300714 | 0.3589 | 0.3770192 | 0.2010569 | -0.0266 | 0.322092 | 42.8414
8163 | 11.386944 | 3.674 | 35.0473 | 65 | 3.8686 | 3.866227 | 14.97 | 0.299888 | 0.3582 | 0.3770053 | 0.2009619 | -0.0272 | 0.322371 | 42.8418
8164 | 11.388333 | 3.674 | 35.0524 | 56 | 3.8613 | 3.866803 | 14.91 | 0.292857 | 0.3568 | 0.3769914 | 0.2008626 | -0.0278 | 0.32265 | 42.846
8165 | 11.389722 | 3.6712 | 35.0575 | 67 | 3.8664 | 3.867339 | 14.95 | 0.298702 | 0.3565 | 0.3769776 | 0.2007637 | -0.0285 | 0.322929 | 42.8424
8166 | 11.391111 | 3.6712 | 35.0626 | 78 | 3.8765 | 3.867887 | 15.03 | 0.300903 | 0.3569 | 0.376964 | 0.2006651 | -0.0291 | 0.3232077 | 42.841
8167 | 11.3925 | 3.6687 | 35.0677 | 55 | 3.8715 | 3.868421 | 14.99 | 0.302138 | 0.3574 | 0.3769511 | 0.2006623 | -0.0297 | 0.3234865 | 42.8402
8168 | 11.393889 | 3.6687 | 35.0728 | 61 | 3.87 | 3.868955 | 14.98 | 0.299316 | 0.3571 | 0.3769394 | 0.2005642 | -0.0303 | 0.3237651 | 42.8418
8169 | 11.395278 | 3.666 | 35.0779 | 62 | 3.8881 | 3.86958 | 15.12 | 0.29563 | 0.3583 | 0.3769283 | 0.200469 | -0.0309 | 0.3240436 | 42.8439
8170 | 11.396667 | 3.666 | 35.083 | 59 | 3.8802 | 3.87013 | 15.06 | 0.300979 | 0.359 | 0.3769175 | 0.2003746 | -0.0315 | 0.324322 | 42.8406
8171 | 11.398056 | 3.6633 | 35.0881 | 59 | 3.8686 | 3.870646 | 14.97 | 0.297921 | 0.358 | 0.3769062 | 0.2002777 | -0.0321 | 0.3246003 | 42.8424
8172 | 11.399444 | 3.6633 | 35.0932 | 65 | 3.8707 | 3.871151 | 14.98 | 0.297946 | 0.358 | 0.376895 | 0.2001804 | -0.0327 | 0.3248782 | 42.8423
8173 | 11.401111 | 3.6606 | 35.0983 | 68 | 3.8686 | 3.871635 | 14.97 | 0.302841 | 0.3582 | 0.3768853 | 0.2000826 | -0.0333 | 0.3252118 | 42.8397
8174 | 11.4025 | 3.6606 | 35.1033 | 69 | 3.8794 | 3.872187 | 15.05 | 0.303988 | 0.3584 | 0.3768767 | 0.1999837 | -0.0339 | 0.3254897 | 42.839
8175 | 11.403889 | 3.6582 | 35.1084 | 60 | 3.8874 | 3.872744 | 15.11 | 0.304725 | 0.3592 | 0.3768683 | 0.1999887 | -0.0345 | 0.3257674 | 42.8385
8176 | 11.405278 | 3.6582 | 35.1135 | 64 | 3.8744 | 3.873205 | 15.01 | 0.297051 | 0.3596 | 0.3768607 | 0.1998923 | -0.035 | 0.3260452 | 42.843
8177 | 11.406667 | 3.6557 | 35.1186 | 73 | 3.8707 | 3.873718 | 14.98 | 0.292889 | 0.359 | 0.3768534 | 0.1997936 | -0.0356 | 0.3263227 | 42.8454
8178 | 11.408056 | 3.6557 | 35.1237 | 61 | 3.8751 | 3.874223 | 15.02 | 0.298994 | 0.3585 | 0.3768465 | 0.1996955 | -0.0362 | 0.3266002 | 42.8416
8179 | 11.409444 | 3.6531 | 35.1288 | 66 | 3.8758 | 3.874732 | 15.02 | 0.296868 | 0.3581 | 0.3768395 | 0.199597 | -0.0367 | 0.3268773 | 42.8428
8180 | 11.410833 | 3.6531 | 35.1338 | 60 | 3.8773 | 3.875279 | 15.03 | 0.300951 | 0.3577 | 0.3768322 | 0.1994964 | -0.0373 | 0.3271545 | 42.8404
8181 | 11.412222 | 3.6506 | 35.1389 | 66 | 3.8903 | 3.875804 | 15.13 | 0.306267 | 0.3584 | 0.3768255 | 0.1993959 | -0.0378 | 0.3274315 | 42.8371
8182 | 11.413611 | 3.6506 | 35.144 | 59 | 3.8787 | 3.876283 | 15.04 | 0.302656 | 0.3588 | 0.3768188 | 0.1992969 | -0.0384 | 0.3277084 | 42.8392
8183 | 11.415 | 3.6485 | 35.149 | 64 | 3.878 | 3.87673 | 15.04 | 0.304768 | 0.3584 | 0.3768128 | 0.1993021 | -0.0389 | 0.3279852 | 42.8379
8184 | 11.416389 | 3.6485 | 35.1541 | 60 | 3.8816 | 3.877261 | 15.07 | 0.301982 | 0.3583 | 0.3768061 | 0.1992023 | -0.0394 | 0.328262 | 42.8395
8185 | 11.417778 | 3.6461 | 35.1592 | 66 | 3.8888 | 3.877787 | 15.12 | 0.299902 | 0.3589 | 0.3767985 | 0.1991017 | -0.0399 | 0.3285386 | 42.8406
8186 | 11.419167 | 3.6461 | 35.1642 | 62 | 3.8859 | 3.878395 | 15.1 | 0.306839 | 0.3585 | 0.3767908 | 0.1989994 | -0.0404 | 0.3288151 | 42.8365
8187 | 11.420556 | 3.6437 | 35.1693 | 66 | 3.8809 | 3.878849 | 15.06 | 0.303003 | 0.3577 | 0.3767839 | 0.1988955 | -0.0409 | 0.3290914 | 42.8387
8188 | 11.421944 | 3.6437 | 35.1744 | 68 | 3.8802 | 3.879458 | 15.06 | 0.305408 | 0.3568 | 0.3767761 | 0.1987901 | -0.0414 | 0.3293674 | 42.8372
8189 | 11.423333 | 3.6413 | 35.1794 | 69 | 3.8881 | 3.879932 | 15.12 | 0.302204 | 0.3565 | 0.3767675 | 0.1986852 | -0.0419 | 0.3296435 | 42.839
8190 | 11.424722 | 3.6413 | 35.1845 | 58 | 3.8939 | 3.880432 | 15.16 | 0.309902 | 0.3569 | 0.3767597 | 0.1985815 | -0.0424 | 0.3299194 | 42.8344
8191 | 11.426111 | 3.6394 | 35.1895 | 63 | 3.8802 | 3.880957 | 15.06 | 0.301195 | 0.3575 | 0.3767527 | 0.198587 | -0.0429 | 0.3301952 | 42.8395
8192 | 11.4275 | 3.6394 | 35.1946 | 63 | 3.8881 | 3.881416 | 15.12 | 0.301476 | 0.3573 | 0.3767457 | 0.1984842 | -0.0434 | 0.330471 | 42.8393
8193 | 11.428889 | 3.6372 | 35.1996 | 68 | 3.8773 | 3.881967 | 15.03 | 0.300599 | 0.3562 | 0.3767389 | 0.1983782 | -0.0438 | 0.3307466 | 42.8398
8194 | 11.430278 | 3.6372 | 35.2047 | 67 | 3.8852 | 3.882471 | 15.09 | 0.297407 | 0.3555 | 0.3767316 | 0.1982718 | -0.0443 | 0.3310221 | 42.8416
8195 | 11.431667 | 3.635 | 35.2097 | 67 | 3.8664 | 3.882975 | 14.95 | 0.295952 | 0.3546 | 0.376724 | 0.198163 | -0.0448 | 0.3312974 | 42.8424
8196 | 11.433056 | 3.635 | 35.2148 | 63 | 3.896 | 3.88357 | 15.18 | 0.29636 | 0.3548 | 0.3767162 | 0.1980546 | -0.0452 | 0.3315725 | 42.8421
8197 | 11.434444 | 3.6328 | 35.2198 | 62 | 3.8867 | 3.88416 | 15.11 | 0.321304 | 0.3552 | 0.376709 | 0.197947 | -0.0457 | 0.3318474 | 42.8272
8198 | 11.435833 | 3.6328 | 35.2249 | 64 | 3.8867 | 3.884735 | 15.11 | 0.303145 | 0.3552 | 0.3767016 | 0.1978376 | -0.0461 | 0.3321222 | 42.8379
8199 | 11.437222 | 3.6309 | 35.2299 | 61 | 3.9004 | 3.885249 | 15.21 | 0.303289 | 0.3571 | 0.3766945 | 0.1978457 | -0.0466 | 0.332397 | 42.8378
8200 | 11.438611 | 3.6309 | 35.235 | 77 | 3.8874 | 3.885747 | 15.11 | 0.295609 | 0.357 | 0.3766888 | 0.1977401 | -0.047 | 0.3326718 | 42.8423
8201 | 11.44 | 3.6289 | 35.24 | 65 | 3.8823 | 3.886242 | 15.07 | 0.299156 | 0.3562 | 0.3766825 | 0.1976327 | -0.0474 | 0.3329464 | 42.8402
8202 | 11.441389 | 3.6289 | 35.2451 | 83 | 3.8888 | 3.886806 | 15.12 | 0.299359 | 0.3565 | 0.3766767 | 0.197527 | -0.0478 | 0.3332208 | 42.84
8203 | 11.442778 | 3.6269 | 35.2501 | 67 | 3.8917 | 3.887287 | 15.15 | 0.303963 | 0.3564 | 0.3766718 | 0.1974214 | -0.0482 | 0.3334951 | 42.8372
8204 | 11.444167 | 3.6269 | 35.2551 | 67 | 3.9047 | 3.88786 | 15.25 | 0.304091 | 0.3579 | 0.3766658 | 0.1973188 | -0.0487 | 0.3337692 | 42.8371
8205 | 11.445556 | 3.6249 | 35.2602 | 59 | 3.8953 | 3.888342 | 15.17 | 0.305631 | 0.3582 | 0.3766598 | 0.1972167 | -0.0491 | 0.3340433 | 42.8361
8206 | 11.446944 | 3.6249 | 35.2652 | 58 | 3.8975 | 3.888945 | 15.19 | 0.293503 | 0.358 | 0.3766541 | 0.1971129 | -0.0495 | 0.3343169 | 42.8433
8207 | 11.448333 | 3.6233 | 35.2702 | 71 | 3.8852 | 3.889486 | 15.09 | 0.305104 | 0.3575 | 0.3766484 | 0.1971228 | -0.0499 | 0.3345907 | 42.8363
8208 | 11.449722 | 3.6233 | 35.2753 | 70 | 3.8932 | 3.890032 | 15.16 | 0.328747 | 0.3575 | 0.3766426 | 0.1970182 | -0.0502 | 0.3348644 | 42.8221
8209 | 11.451111 | 3.6214 | 35.2803 | 61 | 3.8895 | 3.890491 | 15.13 | 0.298861 | 0.3571 | 0.3766356 | 0.1969138 | -0.0506 | 0.335138 | 42.8399
8210 | 11.4525 | 3.6214 | 35.2853 | 63 | 3.883 | 3.891079 | 15.08 | 0.30347 | 0.3561 | 0.3766276 | 0.1968076 | -0.051 | 0.3354115 | 42.8371
8211 | 11.453889 | 3.6196 | 35.2904 | 70 | 3.8975 | 3.891679 | 15.19 | 0.304419 | 0.3566 | 0.3766205 | 0.1967018 | -0.0513 | 0.3356848 | 42.8365
8212 | 11.455278 | 3.6196 | 35.2954 | 68 | 3.8939 | 3.892221 | 15.16 | 0.304142 | 0.357 | 0.3766137 | 0.1965976 | -0.0517 | 0.3359579 | 42.8366
8213 | 11.456667 | 3.6177 | 35.3004 | 66 | 3.8845 | 3.892725 | 15.09 | 0.30049 | 0.3559 | 0.3766071 | 0.1964891 | -0.0521 | 0.3362309 | 42.8388
8214 | 11.458056 | 3.6177 | 35.3054 | 65 | 3.8895 | 3.893224 | 15.13 | 0.301023 | 0.3557 | 0.3766002 | 0.1963818 | -0.0525 | 0.3365038 | 42.8384
8215 | 11.459444 | 3.6163 | 35.3105 | 62 | 3.9075 | 3.893769 | 15.27 | 0.307021 | 0.3561 | 0.3765929 | 0.1963891 | -0.0528 | 0.3367763 | 42.8347
8216 | 11.460833 | 3.6163 | 35.3155 | 68 | 3.8968 | 3.89427 | 15.18 | 0.298673 | 0.356 | 0.3765857 | 0.1962825 | -0.0531 | 0.337049 | 42.8397
8217 | 11.4625 | 3.6146 | 35.3205 | 59 | 3.909 | 3.894802 | 15.28 | 0.30897 | 0.3567 | 0.3765786 | 0.1961756 | -0.0535 | 0.3373762 | 42.8339
8218 | 11.463889 | 3.6146 | 35.3255 | 64 | 3.9018 | 3.89529 | 15.22 | 0.305064 | 0.3573 | 0.3765722 | 0.1960687 | -0.0538 | 0.3376486 | 42.8362
8219 | 11.465278 | 3.6129 | 35.3305 | 66 | 3.896 | 3.895805 | 15.18 | 0.301385 | 0.3569 | 0.3765657 | 0.1959618 | -0.0541 | 0.3379208 | 42.8384
8220 | 11.466667 | 3.6129 | 35.3356 | 65 | 3.9004 | 3.896329 | 15.21 | 0.308906 | 0.3565 | 0.3765592 | 0.1958532 | -0.0545 | 0.338193 | 42.8338
8221 | 11.468056 | 3.6112 | 35.3406 | 56 | 3.9011 | 3.896853 | 15.22 | 0.30593 | 0.3564 | 0.3765536 | 0.1957445 | -0.0548 | 0.3384649 | 42.8355
8222 | 11.469444 | 3.6112 | 35.3456 | 75 | 3.9004 | 3.897353 | 15.21 | 0.303386 | 0.3572 | 0.3765482 | 0.1956376 | -0.0552 | 0.3387365 | 42.837
8223 | 11.470833 | 3.6099 | 35.3506 | 77 | 3.883 | 3.897902 | 15.08 | 0.301902 | 0.3554 | 0.3765437 | 0.1956471 | -0.0555 | 0.3390083 | 42.8379
8224 | 11.472222 | 3.6099 | 35.3556 | 64 | 3.9061 | 3.898423 | 15.26 | 0.306081 | 0.3566 | 0.3765392 | 0.1955392 | -0.0558 | 0.33928 | 42.8353
8225 | 11.473611 | 3.6083 | 35.3606 | 69 | 3.8996 | 3.898911 | 15.21 | 0.307021 | 0.3568 | 0.3765344 | 0.1954328 | -0.056 | 0.3395515 | 42.8347
8226 | 11.475 | 3.6083 | 35.3656 | 62 | 3.8917 | 3.899429 | 15.15 | 0.303322 | 0.3559 | 0.376531 | 0.195324 | -0.0563 | 0.3398229 | 42.8369
8227 | 11.476389 | 3.6067 | 35.3707 | 69 | 3.9039 | 3.899942 | 15.24 | 0.309934 | 0.3556 | 0.3765279 | 0.1952138 | -0.0566 | 0.3400941 | 42.8329
8228 | 11.477778 | 3.6067 | 35.3757 | 58 | 3.8989 | 3.900443 | 15.2 | 0.306745 | 0.3554 | 0.3765246 | 0.1951016 | -0.0569 | 0.3403652 | 42.8347
8229 | 11.479167 | 3.6051 | 35.3807 | 70 | 3.8989 | 3.901014 | 15.2 | 0.30258 | 0.3552 | 0.3765207 | 0.1949892 | -0.0572 | 0.3406361 | 42.8372
8230 | 11.480556 | 3.6051 | 35.3857 | 59 | 3.9032 | 3.901535 | 15.24 | 0.304715 | 0.3552 | 0.3765171 | 0.1948763 | -0.0575 | 0.3409069 | 42.8359
8231 | 11.481944 | 3.6039 | 35.3907 | 63 | 3.8881 | 3.902083 | 15.12 | 0.312011 | 0.3536 | 0.3765125 | 0.1948855 | -0.0578 | 0.3411774 | 42.8315
8232 | 11.483333 | 3.6039 | 35.3957 | 64 | 3.9047 | 3.902569 | 15.25 | 0.312618 | 0.3532 | 0.3765083 | 0.1947688 | -0.0581 | 0.341448 | 42.8311
8233 | 11.484722 | 3.6024 | 35.4007 | 51 | 3.8845 | 3.903143 | 15.09 | 0.304174 | 0.351 | 0.3765039 | 0.1946464 | -0.0583 | 0.3417184 | 42.8361
8234 | 11.486111 | 3.6024 | 35.4057 | 67 | 3.9111 | 3.903688 | 15.3 | 0.30933 | 0.3515 | 0.3765006 | 0.1945251 | -0.0586 | 0.3419887 | 42.833
8235 | 11.4875 | 3.6009 | 35.4107 | 73 | 3.909 | 3.904155 | 15.28 | 0.30955 | 0.3515 | 0.3764973 | 0.194404 | -0.0589 | 0.3422588 | 42.8328
8236 | 11.488889 | 3.6009 | 35.4157 | 66 | 3.909 | 3.904714 | 15.28 | 0.306864 | 0.3509 | 0.3764942 | 0.1942815 | -0.0592 | 0.3425288 | 42.8344
8237 | 11.490278 | 3.5992 | 35.4207 | 59 | 3.909 | 3.905316 | 15.28 | 0.31019 | 0.3515 | 0.3764903 | 0.1941608 | -0.0595 | 0.3427985 | 42.8323
8238 | 11.491667 | 3.5992 | 35.4257 | 60 | 3.8996 | 3.905777 | 15.21 | 0.335636 | 0.3505 | 0.3764864 | 0.194036 | -0.0598 | 0.3430681 | 42.8171
8239 | 11.493056 | 3.598 | 35.4307 | 64 | 3.9176 | 3.906274 | 15.35 | 0.331629 | 0.3511 | 0.3764829 | 0.1940442 | -0.0601 | 0.3433376 | 42.8195
8240 | 11.494444 | 3.598 | 35.4357 | 67 | 3.9004 | 3.90673 | 15.21 | 0.307781 | 0.3498 | 0.3764798 | 0.1939182 | -0.0603 | 0.3436069 | 42.8337
8241 | 11.495833 | 3.5965 | 35.4407 | 61 | 3.9061 | 3.907281 | 15.26 | 0.30605 | 0.3497 | 0.3764757 | 0.1937905 | -0.0606 | 0.3438762 | 42.8347
8242 | 11.497222 | 3.5965 | 35.4457 | 60 | 3.8953 | 3.907789 | 15.17 | 0.306853 | 0.349 | 0.3764726 | 0.1936596 | -0.0608 | 0.3441452 | 42.8341
8243 | 11.498611 | 3.5949 | 35.4507 | 64 | 3.9054 | 3.908373 | 15.25 | 0.308461 | 0.3483 | 0.3764693 | 0.1935268 | -0.0611 | 0.3444141 | 42.8331
8244 | 11.5 | 3.5949 | 35.4557 | 60 | 3.9061 | 3.908862 | 15.26 | 0.308546 | 0.3485 | 0.3764671 | 0.1933945 | -0.0614 | 0.3446829 | 42.8331
8245 | 11.501389 | 3.5932 | 35.4607 | 74 | 3.9197 | 3.909386 | 15.36 | 0.312016 | 0.3485 | 0.3764641 | 0.1932616 | -0.0617 | 0.3449514 | 42.8309
8246 | 11.502778 | 3.5932 | 35.4657 | 63 | 3.909 | 3.909971 | 15.28 | 0.310784 | 0.3484 | 0.3764601 | 0.1931276 | -0.062 | 0.3452197 | 42.8316
8247 | 11.504167 | 3.5919 | 35.4707 | 66 | 3.9075 | 3.910485 | 15.27 | 0.311758 | 0.3487 | 0.3764562 | 0.1931376 | -0.0623 | 0.345488 | 42.831
8248 | 11.505556 | 3.5919 | 35.4757 | 66 | 3.9104 | 3.911004 | 15.29 | 0.311175 | 0.349 | 0.3764513 | 0.193005 | -0.0625 | 0.3457562 | 42.8313
8249 | 11.506944 | 3.5904 | 35.4807 | 68 | 3.9226 | 3.911533 | 15.39 | 0.311859 | 0.3507 | 0.3764462 | 0.192876 | -0.0628 | 0.346024 | 42.8309
8250 | 11.508333 | 3.5904 | 35.4857 | 50 | 3.9039 | 3.912048 | 15.24 | 0.331987 | 0.3498 | 0.376441 | 0.1927459 | -0.0631 | 0.3462918 | 42.8188
8251 | 11.509722 | 3.5887 | 35.4907 | 67 | 3.9133 | 3.912624 | 15.31 | 0.306709 | 0.3496 | 0.3764358 | 0.1926141 | -0.0634 | 0.3465594 | 42.8339
8252 | 11.511111 | 3.5887 | 35.4956 | 75 | 3.9061 | 3.913143 | 15.26 | 0.309601 | 0.3489 | 0.3764301 | 0.1924815 | -0.0636 | 0.3468269 | 42.8322
8253 | 11.5125 | 3.587 | 35.5006 | 72 | 3.8968 | 3.913744 | 15.18 | 0.317837 | 0.3474 | 0.3764244 | 0.1923456 | -0.0639 | 0.3470941 | 42.8272
8254 | 11.513889 | 3.587 | 35.5056 | 69 | 3.9032 | 3.914321 | 15.24 | 0.313198 | 0.3465 | 0.3764191 | 0.1922084 | -0.0643 | 0.3473612 | 42.8299
8255 | 11.515278 | 3.5857 | 35.5106 | 67 | 3.9297 | 3.914858 | 15.44 | 0.312217 | 0.3479 | 0.3764138 | 0.1922178 | -0.0645 | 0.3476282 | 42.8305
8256 | 11.516667 | 3.5857 | 35.5156 | 70 | 3.9119 | 3.915469 | 15.3 | 0.315866 | 0.3476 | 0.3764085 | 0.1920829 | -0.0648 | 0.3478951 | 42.8283
8257 | 11.518056 | 3.5841 | 35.5205 | 61 | 3.9247 | 3.915958 | 15.4 | 0.313389 | 0.3489 | 0.3764032 | 0.1919513 | -0.0651 | 0.3481618 | 42.8298
8258 | 11.519444 | 3.5841 | 35.5255 | 69 | 3.9233 | 3.91649 | 15.39 | 0.307167 | 0.3495 | 0.376397 | 0.1918198 | -0.0653 | 0.3484281 | 42.8334
8259 | 11.520833 | 3.5825 | 35.5305 | 68 | 3.9205 | 3.917038 | 15.37 | 0.311827 | 0.3493 | 0.3763912 | 0.1916881 | -0.0656 | 0.3486945 | 42.8306
8260 | 11.522222 | 3.5825 | 35.5355 | 75 | 3.9247 | 3.917607 | 15.4 | 0.315623 | 0.3502 | 0.3763841 | 0.1915592 | -0.0659 | 0.3489607 | 42.8283
8261 | 11.523611 | 3.5808 | 35.5404 | 65 | 3.919 | 3.918159 | 15.36 | 0.33591 | 0.3501 | 0.3763771 | 0.1914311 | -0.0662 | 0.3492266 | 42.8162
8262 | 11.525278 | 3.58 | 35.5454 | 65 | 3.9319 | 3.918757 | 15.46 | 0.337204 | 0.3509 | 0.3763698 | 0.1913043 | -0.0665 | 0.3495456 | 42.8158
8263 | 11.526667 | 3.58 | 35.5504 | 61 | 3.9183 | 3.919281 | 15.35 | 0.31144 | 0.3509 | 0.3763621 | 0.1913193 | -0.0667 | 0.3498114 | 42.8311
8264 | 11.528056 | 3.579 | 35.5554 | 63 | 3.9162 | 3.919888 | 15.34 | 0.313514 | 0.3509 | 0.3763547 | 0.1911927 | -0.067 | 0.350077 | 42.8299
8265 | 11.529444 | 3.579 | 35.5603 | 73 | 3.9412 | 3.920478 | 15.53 | 0.312992 | 0.3529 | 0.376347 | 0.1910691 | -0.0672 | 0.3503423 | 42.8302
8266 | 11.530833 | 3.5776 | 35.5653 | 68 | 3.909 | 3.921016 | 15.28 | 0.311521 | 0.3524 | 0.3763393 | 0.1909445 | -0.0675 | 0.3506076 | 42.831
8267 | 11.532222 | 3.5776 | 35.5703 | 70 | 3.9147 | 3.92154 | 15.33 | 0.31446 | 0.3516 | 0.376331 | 0.1908184 | -0.0677 | 0.3508728 | 42.8292
8268 | 11.533611 | 3.5761 | 35.5752 | 64 | 3.9205 | 3.922078 | 15.37 | 0.317049 | 0.3513 | 0.3763227 | 0.1906918 | -0.0679 | 0.3511377 | 42.8277
8269 | 11.535 | 3.5761 | 35.5802 | 67 | 3.9219 | 3.922636 | 15.38 | 0.31202 | 0.3516 | 0.3763148 | 0.1905656 | -0.0682 | 0.3514025 | 42.8307
8270 | 11.536389 | 3.5746 | 35.5852 | 61 | 3.9262 | 3.923184 | 15.41 | 0.3135 | 0.3518 | 0.3763067 | 0.1904389 | -0.0684 | 0.3516671 | 42.8297
8271 | 11.537778 | 3.5746 | 35.5901 | 64 | 3.9183 | 3.923782 | 15.35 | 0.315208 | 0.3513 | 0.3762983 | 0.1904578 | -0.0686 | 0.3519316 | 42.8287
8272 | 11.539167 | 3.5737 | 35.5951 | 53 | 3.9219 | 3.924298 | 15.38 | 0.313385 | 0.351 | 0.3762895 | 0.1903296 | -0.0688 | 0.3521961 | 42.8298
8273 | 11.540556 | 3.5737 | 35.6001 | 63 | 3.9297 | 3.924871 | 15.44 | 0.31634 | 0.3519 | 0.3762795 | 0.1902037 | -0.069 | 0.3524604 | 42.828
8274 | 11.541944 | 3.5724 | 35.605 | 75 | 3.9319 | 3.925354 | 15.46 | 0.319081 | 0.3521 | 0.3762701 | 0.1900792 | -0.0692 | 0.3527243 | 42.8263
8275 | 11.543333 | 3.5724 | 35.61 | 65 | 3.939 | 3.925959 | 15.52 | 0.314039 | 0.353 | 0.3762616 | 0.1899558 | -0.0695 | 0.3529882 | 42.8293
8276 | 11.544722 | 3.5711 | 35.615 | 62 | 3.9276 | 3.926541 | 15.43 | 0.317781 | 0.3538 | 0.3762528 | 0.1898336 | -0.0697 | 0.353252 | 42.827
8277 | 11.546111 | 3.5711 | 35.6199 | 61 | 3.919 | 3.927112 | 15.36 | 0.310348 | 0.3539 | 0.3762428 | 0.1897103 | -0.0699 | 0.3535156 | 42.8315
8278 | 11.5475 | 3.5697 | 35.6249 | 71 | 3.9333 | 3.927726 | 15.47 | 0.319243 | 0.3545 | 0.3762326 | 0.189588 | -0.0701 | 0.353779 | 42.8261
8279 | 11.548889 | 3.5697 | 35.6298 | 61 | 3.9247 | 3.928296 | 15.4 | 0.317739 | 0.3548 | 0.3762214 | 0.1896159 | -0.0703 | 0.3540424 | 42.827
8280 | 11.550278 | 3.569 | 35.6348 | 68 | 3.9255 | 3.928899 | 15.41 | 0.31201 | 0.3547 | 0.3762094 | 0.1894942 | -0.0705 | 0.3543057 | 42.8304
8281 | 11.551667 | 3.569 | 35.6397 | 65 | 3.9404 | 3.929443 | 15.53 | 0.320563 | 0.3557 | 0.3761966 | 0.1893721 | -0.0707 | 0.3545688 | 42.8253
8282 | 11.553056 | 3.5678 | 35.6447 | 65 | 3.934 | 3.929998 | 15.48 | 0.317908 | 0.356 | 0.3761842 | 0.1892508 | -0.0709 | 0.3548317 | 42.8269
8283 | 11.554444 | 3.5678 | 35.6497 | 63 | 3.9433 | 3.930544 | 15.55 | 0.315003 | 0.3571 | 0.3761706 | 0.1891315 | -0.071 | 0.3550943 | 42.8285
8284 | 11.555833 | 3.5666 | 35.6546 | 83 | 3.914 | 3.931056 | 15.32 | 0.317421 | 0.356 | 0.3761564 | 0.1890106 | -0.0712 | 0.355357 | 42.8271
8285 | 11.557222 | 3.5666 | 35.6596 | 67 | 3.9305 | 3.931623 | 15.45 | 0.32152 | 0.3562 | 0.3761409 | 0.1888902 | -0.0714 | 0.3556194 | 42.8246
8286 | 11.558611 | 3.5653 | 35.6645 | 61 | 3.929 | 3.932224 | 15.44 | 0.313908 | 0.3569 | 0.3761257 | 0.1887714 | -0.0716 | 0.3558817 | 42.8292
8287 | 11.56 | 3.5653 | 35.6695 | 62 | 3.929 | 3.932783 | 15.44 | 0.317827 | 0.356 | 0.3761104 | 0.1888041 | -0.0718 | 0.3561439 | 42.8268
8288 | 11.561389 | 3.5647 | 35.6744 | 57 | 3.9283 | 3.933289 | 15.43 | 0.316566 | 0.3566 | 0.3760949 | 0.1886848 | -0.0719 | 0.3564061 | 42.8276
8289 | 11.562778 | 3.5647 | 35.6794 | 61 | 3.9197 | 3.933793 | 15.36 | 0.308882 | 0.3555 | 0.3760791 | 0.1885634 | -0.0721 | 0.3566681 | 42.8321
8290 | 11.564167 | 3.5636 | 35.6843 | 71 | 3.9326 | 3.934319 | 15.47 | 0.320353 | 0.3556 | 0.3760636 | 0.1884423 | -0.0723 | 0.3569299 | 42.8253
8291 | 11.565556 | 3.5636 | 35.6893 | 64 | 3.919 | 3.934842 | 15.36 | 0.320424 | 0.3546 | 0.3760482 | 0.1883198 | -0.0724 | 0.3571916 | 42.8252
8292 | 11.566944 | 3.5625 | 35.6942 | 72 | 3.929 | 3.935386 | 15.44 | 0.318196 | 0.3551 | 0.3760325 | 0.1881991 | -0.0726 | 0.3574529 | 42.8265
8293 | 11.568333 | 3.5625 | 35.6992 | 70 | 3.9483 | 3.935893 | 15.59 | 0.319003 | 0.3565 | 0.3760171 | 0.1880815 | -0.0728 | 0.3577142 | 42.826
8294 | 11.569722 | 3.5614 | 35.7041 | 69 | 3.9433 | 3.936442 | 15.55 | 0.345416 | 0.3577 | 0.3760013 | 0.187966 | -0.0729 | 0.3579754 | 42.8102
8295 | 11.571111 | 3.5614 | 35.7091 | 72 | 3.9276 | 3.937001 | 15.43 | 0.316675 | 0.3572 | 0.3759847 | 0.1880005 | -0.0731 | 0.3582365 | 42.8273
8296 | 11.5725 | 3.5609 | 35.714 | 68 | 3.9426 | 3.937501 | 15.54 | 0.320208 | 0.3569 | 0.3759676 | 0.1878835 | -0.0732 | 0.3584975 | 42.8252
8297 | 11.573889 | 3.5609 | 35.719 | 68 | 3.9412 | 3.938076 | 15.53 | 0.342011 | 0.3575 | 0.3759509 | 0.1877692 | -0.0733 | 0.3587584 | 42.8122
8298 | 11.575278 | 3.5601 | 35.7239 | 66 | 3.949 | 3.938562 | 15.59 | 0.323576 | 0.3592 | 0.3759333 | 0.1876584 | -0.0734 | 0.3590192 | 42.8232
8299 | 11.576667 | 3.5601 | 35.7289 | 64 | 3.9497 | 3.939068 | 15.6 | 0.345031 | 0.3599 | 0.3759154 | 0.1875503 | -0.0735 | 0.3592797 | 42.8103
8300 | 11.578056 | 3.5592 | 35.7338 | 67 | 3.9433 | 3.939653 | 15.55 | 0.317584 | 0.3603 | 0.3758971 | 0.1874447 | -0.0736 | 0.3595402 | 42.8267
8301 | 11.579444 | 3.5592 | 35.7388 | 64 | 3.9326 | 3.940188 | 15.47 | 0.326215 | 0.3598 | 0.3758773 | 0.1873391 | -0.0737 | 0.3598003 | 42.8215
8302 | 11.580833 | 3.5584 | 35.7437 | 74 | 3.9426 | 3.940784 | 15.54 | 0.34725 | 0.3611 | 0.3758574 | 0.1872353 | -0.0738 | 0.3600604 | 42.809
8303 | 11.582222 | 3.5584 | 35.7486 | 63 | 3.9362 | 3.941326 | 15.49 | 0.319214 | 0.3612 | 0.3758369 | 0.1872736 | -0.0739 | 0.3603205 | 42.8257
8304 | 11.583611 | 3.5582 | 35.7536 | 57 | 3.9618 | 3.941903 | 15.7 | 0.347052 | 0.3626 | 0.375817 | 0.1871729 | -0.074 | 0.3605806 | 42.8091
8305 | 11.585 | 3.5582 | 35.7585 | 65 | 3.9355 | 3.942493 | 15.49 | 0.32421 | 0.3623 | 0.3757963 | 0.1870714 | -0.074 | 0.3608405 | 42.8227
8306 | 11.586389 | 3.5577 | 35.7635 | 66 | 3.9433 | 3.943085 | 15.55 | 0.320169 | 0.3631 | 0.3757751 | 0.1869704 | -0.0741 | 0.3611003 | 42.8251
8307 | 11.588056 | 3.5577 | 35.7684 | 64 | 3.9369 | 3.943606 | 15.5 | 0.314238 | 0.3621 | 0.3757536 | 0.1868679 | -0.0741 | 0.3614118 | 42.829
8308 | 11.589444 | 3.5572 | 35.7734 | 59 | 3.9283 | 3.944208 | 15.43 | 0.319333 | 0.3614 | 0.375731 | 0.1867645 | -0.0741 | 0.3616711 | 42.826
8309 | 11.590833 | 3.5572 | 35.7783 | 70 | 3.9582 | 3.944746 | 15.67 | 0.3193 | 0.3638 | 0.3757088 | 0.1866673 | -0.0742 | 0.3619305 | 42.826
8310 | 11.592222 | 3.5567 | 35.7832 | 68 | 3.9469 | 3.945304 | 15.58 | 0.346456 | 0.3641 | 0.3756859 | 0.1865726 | -0.0742 | 0.3621897 | 42.8098
8311 | 11.593611 | 3.5567 | 35.7882 | 54 | 3.9376 | 3.945847 | 15.5 | 0.324427 | 0.3641 | 0.3756631 | 0.1866142 | -0.0742 | 0.3624489 | 42.8229
8312 | 11.595 | 3.5568 | 35.7931 | 70 | 3.9497 | 3.946436 | 15.6 | 0.35431 | 0.3651 | 0.3756398 | 0.1865215 | -0.0742 | 0.362708 | 42.805
8313 | 11.596389 | 3.5568 | 35.7981 | 59 | 3.9454 | 3.946998 | 15.57 | 0.346812 | 0.365 | 0.3756157 | 0.1864294 | -0.0742 | 0.362967 | 42.8095
8314 | 11.597778 | 3.5566 | 35.803 | 66 | 3.9525 | 3.947517 | 15.62 | 0.351783 | 0.3654 | 0.3755912 | 0.1863387 | -0.0742 | 0.3632259 | 42.8065
8315 | 11.599167 | 3.5566 | 35.8079 | 60 | 3.9433 | 3.948041 | 15.55 | 0.321352 | 0.3648 | 0.375567 | 0.1862465 | -0.0741 | 0.3634847 | 42.8247
8316 | 11.600556 | 3.5564 | 35.8129 | 65 | 3.9383 | 3.948544 | 15.51 | 0.32125 | 0.3646 | 0.3755418 | 0.186154 | -0.0741 | 0.3637433 | 42.8247
8317 | 11.601944 | 3.5564 | 35.8178 | 69 | 3.9532 | 3.949093 | 15.63 | 0.323863 | 0.3659 | 0.3755165 | 0.1860664 | -0.0741 | 0.3640016 | 42.8232
8318 | 11.603333 | 3.5563 | 35.8228 | 66 | 3.9618 | 3.949653 | 15.7 | 0.320837 | 0.3669 | 0.3754909 | 0.18598 | -0.0741 | 0.36426 | 42.8249
8319 | 11.604722 | 3.5563 | 35.8277 | 77 | 3.934 | 3.950228 | 15.48 | 0.349966 | 0.3659 | 0.3754646 | 0.186023 | -0.074 | 0.3645184 | 42.8075
8320 | 11.606111 | 3.5567 | 35.8326 | 65 | 3.9404 | 3.950722 | 15.53 | 0.34951 | 0.3652 | 0.3754383 | 0.1859334 | -0.0739 | 0.3647767 | 42.8078
8321 | 11.6075 | 3.5567 | 35.8376 | 70 | 3.9547 | 3.951249 | 15.64 | 0.326883 | 0.3652 | 0.375411 | 0.1858466 | -0.0738 | 0.3650349 | 42.8213
8322 | 11.608889 | 3.5569 | 35.8425 | 78 | 3.9469 | 3.951791 | 15.58 | 0.350085 | 0.365 | 0.375384 | 0.1857594 | -0.0737 | 0.365293 | 42.8074
8323 | 11.610278 | 3.5569 | 35.8475 | 63 | 3.9504 | 3.952353 | 15.61 | 0.325367 | 0.3656 | 0.3753562 | 0.1856728 | -0.0736 | 0.365551 | 42.8222
8324 | 11.611667 | 3.557 | 35.8524 | 67 | 3.9582 | 3.952902 | 15.67 | 0.324444 | 0.3662 | 0.3753286 | 0.1855865 | -0.0735 | 0.3658088 | 42.8227
8325 | 11.613056 | 3.557 | 35.8573 | 60 | 3.949 | 3.953464 | 15.59 | 0.346715 | 0.3659 | 0.3753002 | 0.1854999 | -0.0734 | 0.3660665 | 42.8094
8326 | 11.614444 | 3.5572 | 35.8623 | 63 | 3.9461 | 3.95402 | 15.57 | 0.343679 | 0.3658 | 0.3752715 | 0.1854143 | -0.0733 | 0.3663239 | 42.8112
8327 | 11.615833 | 3.5572 | 35.8672 | 71 | 3.9326 | 3.954571 | 15.47 | 0.319812 | 0.3647 | 0.3752422 | 0.1854527 | -0.0731 | 0.3665815 | 42.8254
8328 | 11.617222 | 3.5579 | 35.8722 | 65 | 3.9532 | 3.955027 | 15.63 | 0.351648 | 0.3649 | 0.3752123 | 0.1853655 | -0.073 | 0.366839 | 42.8064
8329 | 11.618611 | 3.5579 | 35.8771 | 71 | 3.9426 | 3.955632 | 15.54 | 0.346585 | 0.3644 | 0.3751822 | 0.1852769 | -0.0728 | 0.3670964 | 42.8094
8330 | 11.62 | 3.5583 | 35.882 | 70 | 3.9483 | 3.956182 | 15.59 | 0.320607 | 0.3646 | 0.3751523 | 0.1851883 | -0.0726 | 0.3673537 | 42.8249
8331 | 11.621389 | 3.5583 | 35.887 | 73 | 3.9589 | 3.956694 | 15.67 | 0.326455 | 0.3653 | 0.3751227 | 0.1851019 | -0.0724 | 0.3676109 | 42.8214
8332 | 11.622778 | 3.5588 | 35.8919 | 65 | 3.954 | 3.957268 | 15.63 | 0.351332 | 0.3653 | 0.3750923 | 0.1850166 | -0.0723 | 0.3678679 | 42.8066
8333 | 11.624167 | 3.5588 | 35.8969 | 66 | 3.9575 | 3.957837 | 15.66 | 0.323235 | 0.366 | 0.3750624 | 0.1849328 | -0.0721 | 0.3681249 | 42.8233
8334 | 11.625556 | 3.5593 | 35.9018 | 60 | 3.9724 | 3.958407 | 15.78 | 0.354508 | 0.3676 | 0.3750323 | 0.1848531 | -0.0719 | 0.3683817 | 42.8046
8335 | 11.626944 | 3.5593 | 35.9068 | 75 | 3.9618 | 3.958939 | 15.7 | 0.324802 | 0.3688 | 0.3750011 | 0.1848978 | -0.0717 | 0.3686383 | 42.8223
8336 | 11.628333 | 3.5604 | 35.9117 | 64 | 3.9625 | 3.959488 | 15.7 | 0.354893 | 0.3706 | 0.3749689 | 0.184824 | -0.0714 | 0.3688951 | 42.8044
8337 | 11.629722 | 3.5604 | 35.9166 | 67 | 3.9681 | 3.959999 | 15.75 | 0.346911 | 0.3716 | 0.3749363 | 0.184753 | -0.0712 | 0.3691517 | 42.8091
8338 | 11.631111 | 3.5613 | 35.9216 | 69 | 3.9589 | 3.96055 | 15.67 | 0.330398 | 0.3719 | 0.374903 | 0.1846837 | -0.0709 | 0.3694083 | 42.819
8339 | 11.6325 | 3.5613 | 35.9265 | 57 | 3.9603 | 3.961173 | 15.68 | 0.357746 | 0.3727 | 0.3748695 | 0.1846155 | -0.0706 | 0.3696648 | 42.8026
8340 | 11.633889 | 3.5622 | 35.9315 | 71 | 3.9695 | 3.961684 | 15.76 | 0.350268 | 0.3741 | 0.3748357 | 0.1845503 | -0.0704 | 0.3699212 | 42.8071
8341 | 11.635278 | 3.5622 | 35.9364 | 54 | 3.9745 | 3.962195 | 15.8 | 0.350567 | 0.3757 | 0.374802 | 0.1844896 | -0.0701 | 0.3701775 | 42.8069
8342 | 11.636667 | 3.5632 | 35.9414 | 58 | 3.9632 | 3.962702 | 15.71 | 0.356632 | 0.3763 | 0.3747693 | 0.1844298 | -0.0698 | 0.3704337 | 42.8032
8343 | 11.638056 | 3.5632 | 35.9463 | 65 | 3.9639 | 3.963248 | 15.71 | 0.353649 | 0.377 | 0.3747359 | 0.1844879 | -0.0695 | 0.3706899 | 42.805
8344 | 11.639444 | 3.5649 | 35.9513 | 65 | 3.9738 | 3.963766 | 15.79 | 0.353902 | 0.3781 | 0.3747039 | 0.1844317 | -0.0691 | 0.3709459 | 42.8048
8345 | 11.640833 | 3.5649 | 35.9562 | 67 | 3.9639 | 3.964342 | 15.71 | 0.328145 | 0.3793 | 0.3746714 | 0.1843786 | -0.0687 | 0.3712021 | 42.8202
8346 | 11.642222 | 3.5663 | 35.9612 | 74 | 3.978 | 3.964892 | 15.82 | 0.32915 | 0.3807 | 0.37464 | 0.1843292 | -0.0684 | 0.3714581 | 42.8196
8347 | 11.643611 | 3.5663 | 35.9661 | 78 | 3.9504 | 3.965345 | 15.61 | 0.347727 | 0.3803 | 0.3746091 | 0.1842797 | -0.068 | 0.3717141 | 42.8085
8348 | 11.645 | 3.5679 | 35.9711 | 61 | 3.9568 | 3.965938 | 15.66 | 0.351695 | 0.3799 | 0.3745778 | 0.1842325 | -0.0676 | 0.3719701 | 42.8061
8349 | 11.646389 | 3.5679 | 35.976 | 64 | 3.9596 | 3.966563 | 15.68 | 0.354378 | 0.3803 | 0.3745465 | 0.1841867 | -0.0672 | 0.3722259 | 42.8045
8350 | 11.647778 | 3.5695 | 35.981 | 70 | 3.961 | 3.96708 | 15.69 | 0.357443 | 0.3809 | 0.3745151 | 0.1841426 | -0.0668 | 0.3724817 | 42.8026
8351 | 11.649167 | 3.5695 | 35.986 | 68 | 3.9724 | 3.967667 | 15.78 | 0.354378 | 0.3805 | 0.3744844 | 0.1842008 | -0.0663 | 0.3727376 | 42.8044
8352 | 11.650833 | 3.5717 | 35.9909 | 72 | 3.9554 | 3.968284 | 15.64 | 0.328464 | 0.3806 | 0.3744534 | 0.1841562 | -0.0658 | 0.3730444 | 42.8203
8353 | 11.652222 | 3.5717 | 35.9959 | 66 | 3.9787 | 3.968783 | 15.83 | 0.354273 | 0.3819 | 0.3744216 | 0.184115 | -0.0653 | 0.3733002 | 42.8048
8354 | 11.653611 | 3.5737 | 36.0008 | 70 | 3.9695 | 3.969405 | 15.76 | 0.355056 | 0.3824 | 0.3743902 | 0.1840751 | -0.0648 | 0.3735559 | 42.8043
8355 | 11.655 | 3.5737 | 36.0058 | 57 | 3.9582 | 3.96999 | 15.67 | 0.357782 | 0.3814 | 0.3743581 | 0.1840357 | -0.0643 | 0.3738115 | 42.8027
8356 | 11.656389 | 3.5757 | 36.0108 | 69 | 3.9717 | 3.970544 | 15.77 | 0.356772 | 0.3826 | 0.3743263 | 0.1839979 | -0.0638 | 0.3740671 | 42.8032
8357 | 11.657778 | 3.5757 | 36.0157 | 73 | 3.9575 | 3.971132 | 15.66 | 0.358899 | 0.3823 | 0.3742947 | 0.1839603 | -0.0633 | 0.3743227 | 42.802
8358 | 11.659167 | 3.5778 | 36.0207 | 66 | 3.966 | 3.971741 | 15.73 | 0.359948 | 0.3827 | 0.3742628 | 0.183924 | -0.0628 | 0.3745782 | 42.8013
8359 | 11.660556 | 3.5778 | 36.0257 | 70 | 3.9575 | 3.972262 | 15.66 | 0.32896 | 0.3815 | 0.3742315 | 0.1839799 | -0.0623 | 0.3748337 | 42.8198
8360 | 11.661944 | 3.5803 | 36.0307 | 70 | 3.9717 | 3.97285 | 15.77 | 0.357487 | 0.3818 | 0.3742 | 0.1839418 | -0.0617 | 0.375089 | 42.8027
8361 | 11.663333 | 3.5803 | 36.0356 | 70 | 3.9837 | 3.973309 | 15.87 | 0.33832 | 0.3829 | 0.3741682 | 0.1839056 | -0.0611 | 0.3753445 | 42.8142
8362 | 11.664722 | 3.5827 | 36.0406 | 61 | 3.9773 | 3.973832 | 15.82 | 0.357016 | 0.3837 | 0.3741366 | 0.1838709 | -0.0605 | 0.3755999 | 42.803
8363 | 11.666111 | 3.5827 | 36.0456 | 69 | 3.9653 | 3.974411 | 15.72 | 0.358686 | 0.3839 | 0.3741043 | 0.1838383 | -0.0599 | 0.3758553 | 42.8019
8364 | 11.6675 | 3.5851 | 36.0506 | 70 | 3.9851 | 3.975007 | 15.88 | 0.329989 | 0.3854 | 0.3740722 | 0.1838098 | -0.0593 | 0.3761106 | 42.819
8365 | 11.668889 | 3.5851 | 36.0555 | 66 | 3.9681 | 3.975521 | 15.75 | 0.356057 | 0.3854 | 0.3740395 | 0.1837812 | -0.0588 | 0.3763659 | 42.8035
8366 | 11.670278 | 3.5875 | 36.0605 | 67 | 3.9879 | 3.976043 | 15.9 | 0.361673 | 0.3869 | 0.3740071 | 0.1837555 | -0.0582 | 0.3766212 | 42.8001
8367 | 11.671667 | 3.5875 | 36.0655 | 70 | 3.9688 | 3.97664 | 15.75 | 0.362089 | 0.3866 | 0.3739747 | 0.1838186 | -0.0576 | 0.3768764 | 42.7998
8368 | 11.673056 | 3.5904 | 36.0705 | 65 | 3.9681 | 3.977267 | 15.75 | 0.332576 | 0.3862 | 0.3739417 | 0.1837916 | -0.0569 | 0.3771317 | 42.8174
8369 | 11.674444 | 3.5904 | 36.0755 | 65 | 3.9752 | 3.977874 | 15.8 | 0.350468 | 0.3866 | 0.3739099 | 0.183766 | -0.0563 | 0.3773868 | 42.8067
8370 | 11.675833 | 3.5931 | 36.0805 | 56 | 3.9794 | 3.978465 | 15.84 | 0.364548 | 0.3876 | 0.3738781 | 0.1837434 | -0.0556 | 0.3776421 | 42.7982
8371 | 11.677222 | 3.5931 | 36.0855 | 59 | 4.0054 | 3.97904 | 16.04 | 0.368517 | 0.3904 | 0.3738464 | 0.1837267 | -0.055 | 0.3778973 | 42.7958
8372 | 11.678611 | 3.5959 | 36.0905 | 61 | 3.9851 | 3.979595 | 15.88 | 0.357064 | 0.3914 | 0.3738142 | 0.1837135 | -0.0543 | 0.3781525 | 42.8026
8373 | 11.68 | 3.5959 | 36.0954 | 64 | 3.971 | 3.980195 | 15.77 | 0.335598 | 0.3902 | 0.3737815 | 0.1837004 | -0.0537 | 0.3784076 | 42.8154
8374 | 11.681389 | 3.5986 | 36.1004 | 66 | 3.9674 | 3.980757 | 15.74 | 0.363775 | 0.3888 | 0.3737489 | 0.1836871 | -0.0531 | 0.3786628 | 42.7986
8375 | 11.682778 | 3.5986 | 36.1054 | 70 | 3.978 | 3.98125 | 15.82 | 0.333117 | 0.3883 | 0.3737166 | 0.1837445 | -0.0524 | 0.378918 | 42.8168
8376 | 11.684167 | 3.6017 | 36.1104 | 58 | 3.9794 | 3.98182 | 15.84 | 0.363492 | 0.388 | 0.3736847 | 0.1837296 | -0.0517 | 0.3791732 | 42.7986
8377 | 11.685556 | 3.6017 | 36.1154 | 63 | 3.9851 | 3.982366 | 15.88 | 0.333573 | 0.3885 | 0.3736529 | 0.1837164 | -0.051 | 0.3794284 | 42.8165
8378 | 11.686944 | 3.6047 | 36.1205 | 66 | 3.99 | 3.982872 | 15.92 | 0.356095 | 0.3896 | 0.3736208 | 0.1837059 | -0.0503 | 0.3796833 | 42.803
8379 | 11.688333 | 3.6047 | 36.1255 | 61 | 3.9801 | 3.983443 | 15.84 | 0.359855 | 0.3895 | 0.3735886 | 0.1836974 | -0.0496 | 0.3799385 | 42.8007
8380 | 11.689722 | 3.6077 | 36.1305 | 55 | 3.9893 | 3.984006 | 15.91 | 0.337239 | 0.391 | 0.3735576 | 0.1836934 | -0.0489 | 0.3801937 | 42.8141
8381 | 11.691111 | 3.6077 | 36.1355 | 59 | 3.9844 | 3.98451 | 15.88 | 0.366453 | 0.3919 | 0.3735269 | 0.1836921 | -0.0482 | 0.3804488 | 42.7966
8382 | 11.6925 | 3.6107 | 36.1405 | 68 | 3.9837 | 3.985072 | 15.87 | 0.360534 | 0.3918 | 0.3734957 | 0.1836925 | -0.0475 | 0.380704 | 42.8001
8383 | 11.693889 | 3.6107 | 36.1455 | 68 | 3.978 | 3.985669 | 15.82 | 0.339602 | 0.3916 | 0.3734652 | 0.1837479 | -0.0468 | 0.3809591 | 42.8126
8384 | 11.695278 | 3.6141 | 36.1505 | 70 | 3.983 | 3.986235 | 15.86 | 0.363407 | 0.3913 | 0.3734358 | 0.1837473 | -0.046 | 0.3812144 | 42.7984
8385 | 11.696667 | 3.6141 | 36.1556 | 67 | 3.9801 | 3.986844 | 15.84 | 0.358449 | 0.3911 | 0.3734062 | 0.1837474 | -0.0453 | 0.3814696 | 42.8012
8386 | 11.698056 | 3.6174 | 36.1606 | 76 | 3.9879 | 3.987502 | 15.9 | 0.364898 | 0.3916 | 0.373378 | 0.1837504 | -0.0445 | 0.3817248 | 42.7974
8387 | 11.699444 | 3.6174 | 36.1656 | 71 | 3.9674 | 3.988082 | 15.74 | 0.360869 | 0.3903 | 0.3733493 | 0.183752 | -0.0438 | 0.3819799 | 42.7997
8388 | 11.700833 | 3.6207 | 36.1706 | 66 | 3.9844 | 3.98868 | 15.88 | 0.359317 | 0.3909 | 0.3733214 | 0.1837568 | -0.043 | 0.3822351 | 42.8006
8389 | 11.702222 | 3.6207 | 36.1757 | 64 | 3.9893 | 3.989262 | 15.91 | 0.337703 | 0.3916 | 0.3732935 | 0.1837641 | -0.0423 | 0.3824904 | 42.8135
8390 | 11.703611 | 3.624 | 36.1807 | 68 | 3.9851 | 3.989763 | 15.88 | 0.359844 | 0.3907 | 0.3732659 | 0.1837709 | -0.0415 | 0.3827456 | 42.8002
8391 | 11.705 | 3.624 | 36.1857 | 73 | 3.9801 | 3.990311 | 15.84 | 0.341288 | 0.3899 | 0.3732381 | 0.1838139 | -0.0408 | 0.3830009 | 42.8112
8392 | 11.706389 | 3.6275 | 36.1908 | 69 | 3.9991 | 3.990889 | 15.99 | 0.337412 | 0.3902 | 0.3732095 | 0.1838198 | -0.04 | 0.3832562 | 42.8135
8393 | 11.707778 | 3.6275 | 36.1958 | 72 | 3.9865 | 3.991465 | 15.89 | 0.331561 | 0.3902 | 0.373181 | 0.1838266 | -0.0392 | 0.3835115 | 42.8169
8394 | 11.709167 | 3.631 | 36.2008 | 65 | 4.0061 | 3.992037 | 16.05 | 0.362855 | 0.3925 | 0.3731526 | 0.1838383 | -0.0384 | 0.3837669 | 42.7982
8395 | 11.710556 | 3.631 | 36.2059 | 63 | 3.9717 | 3.992604 | 15.77 | 0.367718 | 0.3911 | 0.3731245 | 0.183849 | -0.0376 | 0.3840222 | 42.7952
8396 | 11.711944 | 3.6344 | 36.2109 | 57 | 4.0019 | 3.993198 | 16.02 | 0.363978 | 0.3918 | 0.3730967 | 0.1838624 | -0.0368 | 0.3842774 | 42.7974
8397 | 11.713333 | 3.6344 | 36.216 | 64 | 4.0068 | 3.993831 | 16.05 | 0.363434 | 0.3932 | 0.3730697 | 0.1838797 | -0.036 | 0.3845328 | 42.7977
8398 | 11.714722 | 3.6379 | 36.221 | 61 | 4.0082 | 3.994387 | 16.07 | 0.36528 | 0.3947 | 0.3730435 | 0.1839008 | -0.0352 | 0.3847883 | 42.7965
8399 | 11.716111 | 3.6379 | 36.2261 | 59 | 3.9865 | 3.994917 | 15.89 | 0.373324 | 0.394 | 0.3730179 | 0.1839446 | -0.0345 | 0.3850437 | 42.7916
8400 | 11.717778 | 3.6417 | 36.2311 | 74 | 3.9984 | 3.995411 | 15.99 | 0.367674 | 0.3943 | 0.3729928 | 0.1839649 | -0.0336 | 0.3853504 | 42.7954
8401 | 11.719167 | 3.6417 | 36.2362 | 69 | 3.9801 | 3.995992 | 15.84 | 0.357233 | 0.3934 | 0.3729678 | 0.1839841 | -0.0328 | 0.3856059 | 42.8015
8402 | 11.720556 | 3.6453 | 36.2413 | 66 | 4.0047 | 3.99657 | 16.04 | 0.384417 | 0.3946 | 0.3729437 | 0.1840063 | -0.032 | 0.3858615 | 42.7852
8403 | 11.721944 | 3.6453 | 36.2463 | 73 | 4.0096 | 3.997108 | 16.08 | 0.36968 | 0.3955 | 0.3729195 | 0.1840321 | -0.0311 | 0.3861169 | 42.794
8404 | 11.723333 | 3.649 | 36.2514 | 71 | 3.9921 | 3.997637 | 15.94 | 0.344065 | 0.3944 | 0.3728962 | 0.1840566 | -0.0303 | 0.3863725 | 42.8092
8405 | 11.724722 | 3.649 | 36.2565 | 68 | 4.0047 | 3.998188 | 16.04 | 0.362303 | 0.3953 | 0.3728731 | 0.1840828 | -0.0295 | 0.3866282 | 42.7982
8406 | 11.726111 | 3.6527 | 36.2615 | 66 | 3.9991 | 3.998745 | 15.99 | 0.36569 | 0.3959 | 0.3728504 | 0.1841109 | -0.0287 | 0.3868839 | 42.7962
8407 | 11.7275 | 3.6527 | 36.2666 | 72 | 3.9998 | 3.999243 | 16 | 0.393149 | 0.3958 | 0.372829 | 0.1841527 | -0.0279 | 0.3871397 | 42.7797
8408 | 11.728889 | 3.6565 | 36.2717 | 68 | 4.0047 | 3.999809 | 16.04 | 0.37453 | 0.3973 | 0.3728086 | 0.1841834 | -0.027 | 0.3873955 | 42.7907
8409 | 11.730278 | 3.6565 | 36.2768 | 66 | 4.0075 | 4.000446 | 16.06 | 0.373107 | 0.3982 | 0.3727886 | 0.1842151 | -0.0262 | 0.3876514 | 42.7915
8410 | 11.731667 | 3.6604 | 36.2819 | 64 | 3.9822 | 4.001068 | 15.86 | 0.360189 | 0.3968 | 0.3727686 | 0.184245 | -0.0253 | 0.3879072 | 42.7991
8411 | 11.733056 | 3.6604 | 36.2869 | 71 | 3.9928 | 4.001596 | 15.94 | 0.363631 | 0.397 | 0.3727498 | 0.1842767 | -0.0245 | 0.3881632 | 42.797
8412 | 11.734444 | 3.6642 | 36.292 | 61 | 4.0026 | 4.002159 | 16.02 | 0.37729 | 0.3974 | 0.3727308 | 0.1843107 | -0.0237 | 0.388419 | 42.7888
8413 | 11.735833 | 3.6642 | 36.2971 | 68 | 4.0019 | 4.002714 | 16.02 | 0.368247 | 0.3976 | 0.3727122 | 0.1843465 | -0.0228 | 0.388675 | 42.7941
8414 | 11.737222 | 3.6679 | 36.3022 | 75 | 3.9963 | 4.003294 | 15.97 | 0.34328 | 0.3974 | 0.3726933 | 0.18438 | -0.022 | 0.3889311 | 42.809
8415 | 11.738611 | 3.6679 | 36.3073 | 58 | 3.9907 | 4.003815 | 15.93 | 0.341301 | 0.3965 | 0.3726748 | 0.1844198 | -0.0212 | 0.3891872 | 42.8101
8416 | 11.74 | 3.6717 | 36.3124 | 64 | 3.978 | 4.004403 | 15.82 | 0.367413 | 0.3948 | 0.3726566 | 0.1844482 | -0.0204 | 0.3894434 | 42.7944
8417 | 11.741389 | 3.6717 | 36.3175 | 66 | 3.9886 | 4.004928 | 15.91 | 0.364292 | 0.3943 | 0.3726397 | 0.1844771 | -0.0195 | 0.3896996 | 42.7962
8418 | 11.742778 | 3.6755 | 36.3226 | 63 | 3.9984 | 4.00553 | 15.99 | 0.368285 | 0.3939 | 0.3726229 | 0.1845044 | -0.0187 | 0.3899559 | 42.7937
8419 | 11.744167 | 3.6755 | 36.3277 | 65 | 4.0082 | 4.006146 | 16.07 | 0.372226 | 0.3944 | 0.3726064 | 0.184535 | -0.0179 | 0.3902122 | 42.7913
8420 | 11.745556 | 3.6792 | 36.3328 | 66 | 4.0096 | 4.006704 | 16.08 | 0.344291 | 0.3948 | 0.3725897 | 0.1845676 | -0.017 | 0.3904685 | 42.8079
8421 | 11.746944 | 3.6792 | 36.3379 | 70 | 3.9844 | 4.007261 | 15.88 | 0.374645 | 0.3937 | 0.3725727 | 0.1845984 | -0.0162 | 0.3907247 | 42.7897
8422 | 11.748333 | 3.6829 | 36.3431 | 68 | 4.0075 | 4.007938 | 16.06 | 0.391701 | 0.3938 | 0.3725566 | 0.1846299 | -0.0154 | 0.3909812 | 42.7794
8423 | 11.749722 | 3.6829 | 36.3482 | 75 | 4.0173 | 4.008513 | 16.14 | 0.373804 | 0.3949 | 0.3725403 | 0.1846608 | -0.0146 | 0.3912376 | 42.79
8424 | 11.751111 | 3.6865 | 36.3533 | 75 | 4.004 | 4.009072 | 16.03 | 0.366097 | 0.3949 | 0.3725239 | 0.1846944 | -0.0138 | 0.3914941 | 42.7945
8425 | 11.7525 | 3.6865 | 36.3584 | 59 | 4.011 | 4.009611 | 16.09 | 0.375614 | 0.3954 | 0.3725066 | 0.1847298 | -0.013 | 0.3917507 | 42.7887
8426 | 11.753889 | 3.6903 | 36.3635 | 67 | 4.0054 | 4.010161 | 16.04 | 0.343399 | 0.3957 | 0.372489 | 0.1847666 | -0.0122 | 0.3920073 | 42.8079
8427 | 11.755278 | 3.6903 | 36.3687 | 61 | 3.9879 | 4.010749 | 15.9 | 0.367618 | 0.3952 | 0.3724718 | 0.1848023 | -0.0114 | 0.392264 | 42.7933
8428 | 11.756667 | 3.694 | 36.3738 | 77 | 4.0271 | 4.011436 | 16.22 | 0.377478 | 0.3965 | 0.3724544 | 0.18484 | -0.0106 | 0.3925207 | 42.7874
8429 | 11.758056 | 3.694 | 36.3789 | 76 | 4.0047 | 4.012014 | 16.04 | 0.343835 | 0.3959 | 0.3724368 | 0.1848774 | -0.0098 | 0.3927775 | 42.8074
8430 | 11.759444 | 3.6976 | 36.3841 | 58 | 4.0152 | 4.012555 | 16.12 | 0.37252 | 0.3964 | 0.3724193 | 0.1849161 | -0.009 | 0.3930341 | 42.7901
8431 | 11.760833 | 3.6976 | 36.3892 | 64 | 4.0159 | 4.013116 | 16.13 | 0.390906 | 0.3975 | 0.3724026 | 0.1849491 | -0.0083 | 0.393291 | 42.779
8432 | 11.762222 | 3.7012 | 36.3943 | 60 | 4.0131 | 4.013686 | 16.11 | 0.383413 | 0.3976 | 0.3723863 | 0.1849899 | -0.0075 | 0.3935479 | 42.7835
8433 | 11.763611 | 3.7012 | 36.3995 | 66 | 4.0082 | 4.014302 | 16.07 | 0.390993 | 0.3982 | 0.3723701 | 0.1850326 | -0.0067 | 0.3938049 | 42.7788
8434 | 11.765 | 3.7048 | 36.4046 | 70 | 4.0229 | 4.014884 | 16.18 | 0.389353 | 0.3992 | 0.3723527 | 0.1850783 | -0.0059 | 0.3940619 | 42.7797
8435 | 11.766389 | 3.7048 | 36.4098 | 67 | 4.0362 | 4.015423 | 16.29 | 0.374379 | 0.4011 | 0.3723358 | 0.1851278 | -0.0051 | 0.394319 | 42.7885
8436 | 11.767778 | 3.7085 | 36.4149 | 60 | 4.0082 | 4.015989 | 16.07 | 0.374035 | 0.4005 | 0.3723191 | 0.1851776 | -0.0043 | 0.3945762 | 42.7887
8437 | 11.769167 | 3.7085 | 36.4201 | 65 | 4.0131 | 4.016585 | 16.11 | 0.373303 | 0.3997 | 0.3723026 | 0.1852275 | -0.0036 | 0.3948335 | 42.789
8438 | 11.770556 | 3.7121 | 36.4252 | 64 | 4.0103 | 4.017208 | 16.08 | 0.37765 | 0.3997 | 0.3722866 | 0.1852773 | -0.0028 | 0.3950908 | 42.7863
8439 | 11.771944 | 3.7121 | 36.4304 | 65 | 4.0327 | 4.017797 | 16.26 | 0.349931 | 0.4015 | 0.372271 | 0.1853122 | -0.0021 | 0.395348 | 42.8028
8440 | 11.773333 | 3.7156 | 36.4355 | 68 | 4.011 | 4.018406 | 16.09 | 0.349758 | 0.401 | 0.3722567 | 0.1853644 | -0.0013 | 0.3956054 | 42.8028
8441 | 11.774722 | 3.7156 | 36.4407 | 67 | 4.0229 | 4.018963 | 16.18 | 0.375963 | 0.4011 | 0.3722393 | 0.1854174 | -0.0005 | 0.3958629 | 42.787
8442 | 11.776111 | 3.7193 | 36.4459 | 64 | 4.0243 | 4.01953 | 16.2 | 0.370762 | 0.4013 | 0.3722224 | 0.1854714 | 0.0002 | 0.3961205 | 42.79
8443 | 11.7775 | 3.7193 | 36.451 | 70 | 4.0194 | 4.020146 | 16.16 | 0.371769 | 0.4009 | 0.3722066 | 0.1855239 | 0.001 | 0.3963781 | 42.7893
8444 | 11.778889 | 3.7228 | 36.4562 | 60 | 4.0362 | 4.02071 | 16.29 | 0.399071 | 0.4017 | 0.3721924 | 0.1855771 | 0.0017 | 0.3966359 | 42.7729
8445 | 11.780278 | 3.7228 | 36.4614 | 74 | 4.0068 | 4.021336 | 16.05 | 0.375352 | 0.4005 | 0.3721788 | 0.1856301 | 0.0025 | 0.3968937 | 42.7869
8446 | 11.781944 | 3.7264 | 36.4666 | 67 | 4.025 | 4.021906 | 16.2 | 0.396839 | 0.4013 | 0.3721668 | 0.1856851 | 0.0032 | 0.397203 | 42.7744
8447 | 11.783333 | 3.7264 | 36.4717 | 56 | 4.0166 | 4.022443 | 16.13 | 0.393633 | 0.4007 | 0.3721549 | 0.1857153 | 0.0039 | 0.3974609 | 42.7762
8448 | 11.784722 | 3.7298 | 36.4769 | 70 | 4.0145 | 4.022902 | 16.12 | 0.379909 | 0.4007 | 0.3721435 | 0.1857689 | 0.0046 | 0.3977189 | 42.7843
8449 | 11.786111 | 3.7298 | 36.4821 | 71 | 4.0159 | 4.023469 | 16.13 | 0.375526 | 0.4007 | 0.3721323 | 0.1858233 | 0.0053 | 0.397977 | 42.7868
8450 | 11.7875 | 3.7332 | 36.4873 | 67 | 4.0152 | 4.024028 | 16.12 | 0.371912 | 0.3999 | 0.3721217 | 0.1858765 | 0.0061 | 0.3982351 | 42.7888
8451 | 11.788889 | 3.7332 | 36.4925 | 64 | 4.0173 | 4.024601 | 16.14 | 0.39048 | 0.4 | 0.3721115 | 0.18593 | 0.0068 | 0.3984934 | 42.7776
8452 | 11.790278 | 3.7365 | 36.4977 | 59 | 4.0299 | 4.025159 | 16.24 | 0.38874 | 0.4007 | 0.3721013 | 0.1859848 | 0.0074 | 0.3987516 | 42.7785
8453 | 11.791667 | 3.7365 | 36.5029 | 76 | 4.0159 | 4.025749 | 16.13 | 0.372049 | 0.4005 | 0.3720922 | 0.1860393 | 0.0081 | 0.39901 | 42.7884
8454 | 11.793056 | 3.7398 | 36.5081 | 59 | 4.0096 | 4.026277 | 16.08 | 0.378004 | 0.3995 | 0.3720832 | 0.1860934 | 0.0088 | 0.3992685 | 42.7847
8455 | 11.794444 | 3.7398 | 36.5133 | 65 | 4.0369 | 4.026823 | 16.3 | 0.402193 | 0.4005 | 0.3720757 | 0.1861195 | 0.0094 | 0.3995268 | 42.7701
8456 | 11.795833 | 3.7428 | 36.5185 | 73 | 4.0222 | 4.027418 | 16.18 | 0.38197 | 0.3999 | 0.3720688 | 0.1861743 | 0.01 | 0.3997853 | 42.7821
8457 | 11.797222 | 3.7428 | 36.5237 | 59 | 4.0424 | 4.028028 | 16.34 | 0.40268 | 0.4014 | 0.3720624 | 0.1862322 | 0.0107 | 0.400044 | 42.7696
8458 | 11.798611 | 3.746 | 36.5289 | 75 | 4.0201 | 4.028581 | 16.16 | 0.374859 | 0.4012 | 0.3720556 | 0.1862907 | 0.0113 | 0.4003027 | 42.7861
8459 | 11.8 | 3.746 | 36.5341 | 72 | 4.018 | 4.029201 | 16.14 | 0.377893 | 0.4007 | 0.3720487 | 0.1863491 | 0.0119 | 0.4005615 | 42.7842
8460 | 11.801389 | 3.7491 | 36.5393 | 60 | 4.0369 | 4.029764 | 16.3 | 0.377077 | 0.4016 | 0.372042 | 0.1864092 | 0.0125 | 0.4008204 | 42.7846
8461 | 11.802778 | 3.7491 | 36.5445 | 76 | 4.0348 | 4.030359 | 16.28 | 0.407366 | 0.4022 | 0.3720365 | 0.1864699 | 0.0131 | 0.4010793 | 42.7663
8462 | 11.804167 | 3.7521 | 36.5497 | 70 | 4.0278 | 4.030968 | 16.22 | 0.374836 | 0.4012 | 0.3720313 | 0.1865283 | 0.0137 | 0.4013384 | 42.7857
8463 | 11.805556 | 3.7521 | 36.5549 | 69 | 4.0194 | 4.031494 | 16.16 | 0.374656 | 0.4008 | 0.3720263 | 0.1865529 | 0.0143 | 0.4015975 | 42.7857
8464 | 11.806944 | 3.7549 | 36.5601 | 67 | 4.0334 | 4.032033 | 16.27 | 0.40202 | 0.4002 | 0.3720218 | 0.1866092 | 0.0149 | 0.4018565 | 42.7692
8465 | 11.808333 | 3.7549 | 36.5653 | 68 | 4.0389 | 4.032591 | 16.31 | 0.396071 | 0.4014 | 0.3720177 | 0.1866677 | 0.0155 | 0.4021157 | 42.7726
8466 | 11.809722 | 3.7578 | 36.5706 | 59 | 4.0355 | 4.033149 | 16.28 | 0.400225 | 0.4019 | 0.3720138 | 0.1867277 | 0.0161 | 0.402375 | 42.77
8467 | 11.811111 | 3.7578 | 36.5758 | 70 | 4.0299 | 4.033698 | 16.24 | 0.404327 | 0.4018 | 0.3720105 | 0.1867864 | 0.0166 | 0.4026344 | 42.7674
8468 | 11.8125 | 3.7607 | 36.581 | 64 | 4.0521 | 4.034264 | 16.42 | 0.40392 | 0.4036 | 0.3720072 | 0.1868484 | 0.0172 | 0.4028939 | 42.7675
8469 | 11.813889 | 3.7607 | 36.5862 | 62 | 4.0313 | 4.034886 | 16.25 | 0.390314 | 0.4038 | 0.3720053 | 0.1869107 | 0.0177 | 0.4031535 | 42.7755
8470 | 11.815278 | 3.7635 | 36.5915 | 65 | 4.0382 | 4.035471 | 16.31 | 0.38261 | 0.4043 | 0.372004 | 0.1869728 | 0.0183 | 0.4034132 | 42.78
8471 | 11.816667 | 3.7635 | 36.5967 | 61 | 4.0313 | 4.036075 | 16.25 | 0.403848 | 0.4047 | 0.3720033 | 0.1870059 | 0.0188 | 0.4036729 | 42.7672
8472 | 11.818056 | 3.7662 | 36.6019 | 71 | 4.0355 | 4.036606 | 16.28 | 0.375899 | 0.4041 | 0.372004 | 0.1870675 | 0.0193 | 0.4039327 | 42.7838
8473 | 11.819444 | 3.7662 | 36.6072 | 65 | 4.0285 | 4.037169 | 16.23 | 0.385044 | 0.403 | 0.3720051 | 0.1871278 | 0.0199 | 0.4041924 | 42.7781
8474 | 11.820833 | 3.7689 | 36.6124 | 69 | 4.0459 | 4.037736 | 16.37 | 0.383135 | 0.4034 | 0.3720077 | 0.1871888 | 0.0204 | 0.4044523 | 42.7792
8475 | 11.822222 | 3.7689 | 36.6176 | 67 | 4.0236 | 4.038286 | 16.19 | 0.386316 | 0.403 | 0.3720109 | 0.1872498 | 0.0209 | 0.4047124 | 42.7771
8476 | 11.823611 | 3.7716 | 36.6229 | 76 | 4.0549 | 4.03879 | 16.44 | 0.384903 | 0.4045 | 0.372015 | 0.1873145 | 0.0214 | 0.4049725 | 42.7778
8477 | 11.825 | 3.7716 | 36.6281 | 56 | 4.0473 | 4.039308 | 16.38 | 0.390122 | 0.4061 | 0.3720204 | 0.1873823 | 0.0219 | 0.4052327 | 42.7746
8478 | 11.826389 | 3.7743 | 36.6334 | 64 | 4.0514 | 4.039883 | 16.41 | 0.406854 | 0.4072 | 0.3720259 | 0.1874521 | 0.0224 | 0.4054931 | 42.7644
8479 | 11.827778 | 3.7743 | 36.6386 | 63 | 4.0389 | 4.040397 | 16.31 | 0.404609 | 0.4072 | 0.3720326 | 0.1874866 | 0.0229 | 0.4057535 | 42.7656
8480 | 11.829167 | 3.7768 | 36.6438 | 69 | 4.0417 | 4.040979 | 16.34 | 0.378054 | 0.4075 | 0.3720396 | 0.1875568 | 0.0234 | 0.4060139 | 42.7814
8481 | 11.830556 | 3.7768 | 36.6491 | 68 | 4.0396 | 4.041505 | 16.32 | 0.383848 | 0.4077 | 0.3720462 | 0.1876266 | 0.0239 | 0.4062745 | 42.7778
8482 | 11.831944 | 3.7794 | 36.6543 | 69 | 4.0355 | 4.042004 | 16.28 | 0.386493 | 0.4069 | 0.372053 | 0.1876945 | 0.0244 | 0.406535 | 42.7761
8483 | 11.833333 | 3.7794 | 36.6596 | 60 | 4.0355 | 4.04255 | 16.28 | 0.38903 | 0.4065 | 0.3720602 | 0.1877624 | 0.0248 | 0.4067957 | 42.7744
8484 | 11.834722 | 3.7819 | 36.6648 | 66 | 4.048 | 4.04303 | 16.39 | 0.390597 | 0.4062 | 0.3720686 | 0.1878299 | 0.0253 | 0.4070566 | 42.7733
8485 | 11.836111 | 3.7819 | 36.6701 | 70 | 4.0327 | 4.043544 | 16.26 | 0.382552 | 0.4058 | 0.3720777 | 0.187897 | 0.0257 | 0.4073175 | 42.778
8486 | 11.8375 | 3.7844 | 36.6753 | 74 | 4.0507 | 4.04403 | 16.41 | 0.37859 | 0.4058 | 0.3720878 | 0.1879641 | 0.0262 | 0.4075785 | 42.7802
8487 | 11.838889 | 3.7844 | 36.6806 | 77 | 4.0618 | 4.044538 | 16.5 | 0.384535 | 0.4079 | 0.372098 | 0.1879987 | 0.0266 | 0.4078397 | 42.7765
8488 | 11.840278 | 3.7867 | 36.6859 | 63 | 4.0417 | 4.045108 | 16.34 | 0.383884 | 0.407 | 0.3721091 | 0.1880679 | 0.0271 | 0.4081008 | 42.7768
8489 | 11.841667 | 3.7867 | 36.6911 | 60 | 4.0396 | 4.045635 | 16.32 | 0.392015 | 0.4061 | 0.3721197 | 0.1881362 | 0.0275 | 0.4083621 | 42.7718
8490 | 11.843056 | 3.7891 | 36.6964 | 71 | 4.0708 | 4.046189 | 16.57 | 0.409003 | 0.4077 | 0.3721303 | 0.1882074 | 0.0279 | 0.4086235 | 42.7615
8491 | 11.844444 | 3.7891 | 36.7016 | 65 | 4.0514 | 4.046718 | 16.41 | 0.389834 | 0.4082 | 0.3721416 | 0.1882805 | 0.0283 | 0.4088848 | 42.7728
8492 | 11.846111 | 3.7915 | 36.7069 | 63 | 4.068 | 4.047249 | 16.55 | 0.399704 | 0.4101 | 0.3721527 | 0.1883564 | 0.0288 | 0.4091987 | 42.7671
8493 | 11.8475 | 3.7927 | 36.7122 | 63 | 4.059 | 4.047722 | 16.48 | 0.387069 | 0.4109 | 0.3721638 | 0.1884344 | 0.0292 | 0.4094604 | 42.7745
8494 | 11.848889 | 3.7927 | 36.7174 | 61 | 4.0639 | 4.048289 | 16.52 | 0.412613 | 0.4116 | 0.3721758 | 0.1885137 | 0.0296 | 0.4097222 | 42.7591
8495 | 11.850278 | 3.7949 | 36.7227 | 69 | 4.0396 | 4.048794 | 16.32 | 0.409243 | 0.4111 | 0.3721879 | 0.1885518 | 0.03 | 0.409984 | 42.761
8496 | 11.851667 | 3.7949 | 36.728 | 57 | 4.0694 | 4.049316 | 16.56 | 0.394859 | 0.413 | 0.372201 | 0.1886337 | 0.0304 | 0.410246 | 42.7694
8497 | 11.853056 | 3.7973 | 36.7333 | 70 | 4.0549 | 4.049878 | 16.44 | 0.416717 | 0.4138 | 0.3722145 | 0.1887171 | 0.0308 | 0.4105081 | 42.7562
8498 | 11.854444 | 3.7973 | 36.7386 | 62 | 4.0375 | 4.050418 | 16.3 | 0.39558 | 0.413 | 0.372228 | 0.1887982 | 0.0312 | 0.4107701 | 42.7687
8499 | 11.855833 | 3.7996 | 36.7438 | 74 | 4.0653 | 4.050949 | 16.53 | 0.395672 | 0.4125 | 0.3722413 | 0.1888778 | 0.0316 | 0.4110323 | 42.7685
8500 | 11.857222 | 3.7996 | 36.7491 | 67 | 4.0604 | 4.051464 | 16.49 | 0.389717 | 0.4131 | 0.372255 | 0.1889581 | 0.032 | 0.4112948 | 42.7719
8501 | 11.858611 | 3.8019 | 36.7544 | 73 | 4.0528 | 4.051948 | 16.43 | 0.382883 | 0.4127 | 0.3722679 | 0.1890371 | 0.0323 | 0.4115573 | 42.7758
8502 | 11.86 | 3.8019 | 36.7597 | 67 | 4.0687 | 4.052492 | 16.55 | 0.388642 | 0.4136 | 0.3722806 | 0.189117 | 0.0327 | 0.4118199 | 42.7722
8503 | 11.861389 | 3.8041 | 36.765 | 66 | 4.0473 | 4.052979 | 16.38 | 0.395106 | 0.4135 | 0.3722942 | 0.1891614 | 0.0331 | 0.4120826 | 42.7682
8504 | 11.862778 | 3.8041 | 36.7702 | 68 | 4.0653 | 4.053529 | 16.53 | 0.41495 | 0.4142 | 0.372308 | 0.1892423 | 0.0335 | 0.4123454 | 42.7562
8505 | 11.864167 | 3.8064 | 36.7755 | 62 | 4.0459 | 4.054046 | 16.37 | 0.388278 | 0.4145 | 0.3723222 | 0.1893236 | 0.0339 | 0.4126083 | 42.772
8506 | 11.865556 | 3.8064 | 36.7808 | 73 | 4.0528 | 4.054478 | 16.43 | 0.389445 | 0.4143 | 0.3723366 | 0.1894062 | 0.0343 | 0.4128714 | 42.7712
8507 | 11.866944 | 3.8086 | 36.7861 | 68 | 4.05 | 4.05497 | 16.4 | 0.413662 | 0.4134 | 0.3723517 | 0.1894877 | 0.0346 | 0.4131343 | 42.7565
8508 | 11.868333 | 3.8086 | 36.7914 | 73 | 4.0375 | 4.055571 | 16.3 | 0.392111 | 0.4111 | 0.3723665 | 0.1895644 | 0.035 | 0.4133976 | 42.7693
8509 | 11.869722 | 3.8108 | 36.7967 | 63 | 4.0549 | 4.056119 | 16.44 | 0.387607 | 0.4109 | 0.3723812 | 0.1896411 | 0.0354 | 0.4136609 | 42.7718
8510 | 11.871111 | 3.8108 | 36.802 | 68 | 4.0625 | 4.056657 | 16.5 | 0.387554 | 0.4116 | 0.3723966 | 0.1897209 | 0.0357 | 0.4139244 | 42.7717
8511 | 11.8725 | 3.8129 | 36.8073 | 64 | 4.0653 | 4.057171 | 16.53 | 0.415458 | 0.4125 | 0.3724124 | 0.1897582 | 0.0361 | 0.4141879 | 42.7548
8512 | 11.873889 | 3.8129 | 36.8126 | 70 | 4.0673 | 4.057751 | 16.54 | 0.39574 | 0.4128 | 0.3724288 | 0.18984 | 0.0364 | 0.4144516 | 42.7664
8513 | 11.875278 | 3.815 | 36.8179 | 66 | 4.0583 | 4.058316 | 16.47 | 0.389448 | 0.4126 | 0.3724456 | 0.1899201 | 0.0368 | 0.4147153 | 42.77
8514 | 11.876667 | 3.815 | 36.8232 | 74 | 4.0369 | 4.05882 | 16.3 | 0.4138 | 0.4103 | 0.3724624 | 0.1899963 | 0.0371 | 0.4149792 | 42.7553
8515 | 11.878056 | 3.8171 | 36.8285 | 65 | 4.0618 | 4.059376 | 16.5 | 0.364242 | 0.4104 | 0.3724795 | 0.1900719 | 0.0375 | 0.4152431 | 42.7848
8516 | 11.879444 | 3.8171 | 36.8338 | 59 | 4.05 | 4.05993 | 16.4 | 0.391256 | 0.4096 | 0.3724969 | 0.1901463 | 0.0378 | 0.415507 | 42.7685
8517 | 11.880833 | 3.8192 | 36.8391 | 64 | 4.0493 | 4.060459 | 16.4 | 0.395579 | 0.4084 | 0.3725149 | 0.1902177 | 0.0381 | 0.4157712 | 42.7657
8518 | 11.882222 | 3.8192 | 36.8444 | 67 | 4.0742 | 4.061092 | 16.6 | 0.412374 | 0.409 | 0.3725334 | 0.1902902 | 0.0385 | 0.4160354 | 42.7555
8519 | 11.883611 | 3.821 | 36.8497 | 78 | 4.0708 | 4.061584 | 16.57 | 0.418372 | 0.4099 | 0.3725525 | 0.1903234 | 0.0388 | 0.4162998 | 42.7518
8520 | 11.885 | 3.821 | 36.855 | 74 | 4.0653 | 4.062091 | 16.53 | 0.392871 | 0.4103 | 0.3725722 | 0.1903983 | 0.0391 | 0.4165642 | 42.7669
8521 | 11.886389 | 3.823 | 36.8603 | 65 | 4.0659 | 4.062645 | 16.53 | 0.421973 | 0.4102 | 0.3725916 | 0.1904728 | 0.0394 | 0.4168287 | 42.7493
8522 | 11.887778 | 3.823 | 36.8656 | 75 | 4.0735 | 4.063181 | 16.59 | 0.415005 | 0.4114 | 0.3726116 | 0.1905515 | 0.0397 | 0.4170933 | 42.7533
8523 | 11.889167 | 3.8249 | 36.8709 | 62 | 4.0438 | 4.0637 | 16.35 | 0.418663 | 0.4091 | 0.372632 | 0.1906258 | 0.04 | 0.417358 | 42.751
8524 | 11.890556 | 3.8249 | 36.8762 | 60 | 4.0722 | 4.064175 | 16.58 | 0.421999 | 0.409 | 0.3726531 | 0.1907007 | 0.0403 | 0.4176229 | 42.7488
8525 | 11.891944 | 3.8268 | 36.8816 | 65 | 4.0625 | 4.064712 | 16.5 | 0.421535 | 0.408 | 0.3726746 | 0.1907745 | 0.0406 | 0.4178876 | 42.7489
8526 | 11.893333 | 3.8268 | 36.8869 | 72 | 4.079 | 4.065217 | 16.64 | 0.42027 | 0.4082 | 0.3726962 | 0.1908492 | 0.0409 | 0.4181526 | 42.7495
8527 | 11.894722 | 3.8285 | 36.8922 | 67 | 4.0618 | 4.065824 | 16.5 | 0.397013 | 0.4074 | 0.3727181 | 0.1908726 | 0.0412 | 0.4184177 | 42.7632
8528 | 11.896111 | 3.8285 | 36.8975 | 67 | 4.0708 | 4.06636 | 16.57 | 0.41812 | 0.4077 | 0.3727398 | 0.1909462 | 0.0415 | 0.4186829 | 42.7505
8529 | 11.8975 | 3.8304 | 36.9028 | 64 | 4.0756 | 4.066865 | 16.61 | 0.421019 | 0.4081 | 0.3727622 | 0.1910206 | 0.0417 | 0.4189482 | 42.7486
8530 | 11.898889 | 3.8304 | 36.9082 | 55 | 4.0639 | 4.067351 | 16.52 | 0.422598 | 0.4073 | 0.3727852 | 0.1910938 | 0.042 | 0.4192136 | 42.7474
8531 | 11.900278 | 3.8321 | 36.9135 | 65 | 4.0708 | 4.067891 | 16.57 | 0.423018 | 0.4076 | 0.3728085 | 0.1911665 | 0.0423 | 0.4194791 | 42.747
8532 | 11.901667 | 3.8321 | 36.9188 | 77 | 4.0514 | 4.06837 | 16.41 | 0.423989 | 0.4067 | 0.3728322 | 0.1912386 | 0.0426 | 0.4197446 | 42.7463
8533 | 11.903056 | 3.8339 | 36.9241 | 59 | 4.0777 | 4.068918 | 16.63 | 0.423525 | 0.4069 | 0.3728567 | 0.1913112 | 0.0428 | 0.4200103 | 42.7464
8534 | 11.904444 | 3.8339 | 36.9295 | 64 | 4.0777 | 4.069446 | 16.63 | 0.419056 | 0.408 | 0.3728817 | 0.1913849 | 0.0431 | 0.4202759 | 42.7489
8535 | 11.906111 | 3.8355 | 36.9348 | 64 | 4.068 | 4.069923 | 16.55 | 0.393769 | 0.4077 | 0.372907 | 0.1914082 | 0.0433 | 0.420595 | 42.7642
8536 | 11.9075 | 3.8355 | 36.9401 | 59 | 4.0722 | 4.070436 | 16.58 | 0.395023 | 0.4074 | 0.3729326 | 0.1914805 | 0.0436 | 0.4208609 | 42.7633
8537 | 11.908889 | 3.8371 | 36.9454 | 68 | 4.0673 | 4.070889 | 16.54 | 0.401637 | 0.4061 | 0.3729582 | 0.1915497 | 0.0438 | 0.4211269 | 42.7592
8538 | 11.910278 | 3.8371 | 36.9508 | 62 | 4.0632 | 4.071413 | 16.51 | 0.398028 | 0.4056 | 0.372984 | 0.1916179 | 0.044 | 0.421393 | 42.7612
8539 | 11.911667 | 3.8387 | 36.9561 | 64 | 4.0887 | 4.071911 | 16.72 | 0.403831 | 0.4077 | 0.3730094 | 0.1916902 | 0.0442 | 0.4216592 | 42.7575
8540 | 11.913056 | 3.8387 | 36.9614 | 58 | 4.0811 | 4.07243 | 16.66 | 0.42635 | 0.4083 | 0.3730346 | 0.1917634 | 0.0445 | 0.4219255 | 42.7439
8541 | 11.914444 | 3.8403 | 36.9668 | 62 | 4.0722 | 4.072913 | 16.58 | 0.428255 | 0.408 | 0.3730599 | 0.191835 | 0.0447 | 0.4221917 | 42.7426
8542 | 11.915833 | 3.8403 | 36.9721 | 77 | 4.0825 | 4.073401 | 16.67 | 0.403012 | 0.4087 | 0.3730855 | 0.1919071 | 0.0449 | 0.4224582 | 42.7575
8543 | 11.917222 | 3.8417 | 36.9775 | 61 | 4.0887 | 4.073877 | 16.72 | 0.427363 | 0.4102 | 0.3731112 | 0.1919368 | 0.0451 | 0.4227248 | 42.7427
8544 | 11.918611 | 3.8417 | 36.9828 | 69 | 4.0763 | 4.074328 | 16.62 | 0.399152 | 0.4103 | 0.3731372 | 0.1920117 | 0.0453 | 0.4229915 | 42.7595
8545 | 11.92 | 3.8431 | 36.9881 | 62 | 4.0818 | 4.074807 | 16.66 | 0.392776 | 0.4106 | 0.3731627 | 0.1920881 | 0.0455 | 0.4232582 | 42.7631
8546 | 11.921389 | 3.8431 | 36.9935 | 66 | 4.077 | 4.075341 | 16.62 | 0.416386 | 0.4107 | 0.3731887 | 0.1921653 | 0.0456 | 0.4235251 | 42.7488
8547 | 11.922778 | 3.8446 | 36.9988 | 65 | 4.0763 | 4.07591 | 16.62 | 0.398135 | 0.4104 | 0.3732148 | 0.1922416 | 0.0458 | 0.4237921 | 42.7595
8548 | 11.924167 | 3.8446 | 37.0042 | 58 | 4.0935 | 4.076443 | 16.76 | 0.41282 | 0.412 | 0.3732408 | 0.1923204 | 0.046 | 0.4240591 | 42.7506
8549 | 11.925556 | 3.846 | 37.0095 | 59 | 4.0749 | 4.076916 | 16.6 | 0.432388 | 0.4116 | 0.3732667 | 0.1923992 | 0.0462 | 0.4243263 | 42.7387
8550 | 11.926944 | 3.846 | 37.0149 | 61 | 4.0928 | 4.07743 | 16.75 | 0.437973 | 0.4126 | 0.3732924 | 0.1924794 | 0.0463 | 0.4245934 | 42.7351
8551 | 11.928333 | 3.8473 | 37.0202 | 62 | 4.0962 | 4.077958 | 16.78 | 0.403485 | 0.4142 | 0.3733185 | 0.1925145 | 0.0465 | 0.4248608 | 42.7556
8552 | 11.929722 | 3.8473 | 37.0255 | 72 | 4.0722 | 4.078442 | 16.58 | 0.428033 | 0.4133 | 0.373345 | 0.1925959 | 0.0467 | 0.4251283 | 42.7408
8553 | 11.931111 | 3.8487 | 37.0309 | 54 | 4.0811 | 4.078949 | 16.66 | 0.413516 | 0.4132 | 0.373372 | 0.1926761 | 0.0468 | 0.4253959 | 42.7493
8554 | 11.9325 | 3.8487 | 37.0362 | 71 | 4.0715 | 4.079408 | 16.58 | 0.423241 | 0.4124 | 0.3734001 | 0.1927547 | 0.047 | 0.4256635 | 42.7433
8555 | 11.933889 | 3.85 | 37.0416 | 68 | 4.0859 | 4.079943 | 16.69 | 0.428803 | 0.4124 | 0.3734286 | 0.1928333 | 0.0471 | 0.4259313 | 42.7398
8556 | 11.935278 | 3.85 | 37.0469 | 70 | 4.0749 | 4.080419 | 16.6 | 0.427362 | 0.412 | 0.3734565 | 0.1929103 | 0.0473 | 0.4261992 | 42.7405
8557 | 11.936667 | 3.8513 | 37.0523 | 70 | 4.0756 | 4.080942 | 16.61 | 0.427174 | 0.4114 | 0.3734837 | 0.1929861 | 0.0474 | 0.4264672 | 42.7404
8558 | 11.938056 | 3.8513 | 37.0576 | 67 | 4.0646 | 4.081435 | 16.52 | 0.406304 | 0.4093 | 0.3735154 | 0.1930582 | 0.0476 | 0.4267353 | 42.7527
8559 | 11.939444 | 3.8525 | 37.063 | 67 | 4.0955 | 4.081891 | 16.77 | 0.429881 | 0.4103 | 0.3735479 | 0.1930863 | 0.0477 | 0.4270033 | 42.7384
8560 | 11.940833 | 3.8525 | 37.0683 | 76 | 4.0784 | 4.082337 | 16.63 | 0.427015 | 0.4096 | 0.3735801 | 0.1931588 | 0.0478 | 0.4272716 | 42.7399
8561 | 11.942222 | 3.8537 | 37.0737 | 65 | 4.0887 | 4.082835 | 16.72 | 0.409176 | 0.4098 | 0.3736121 | 0.1932326 | 0.0479 | 0.4275399 | 42.7504
8562 | 11.943611 | 3.8537 | 37.079 | 66 | 4.0866 | 4.083378 | 16.7 | 0.429202 | 0.4094 | 0.3736424 | 0.1933068 | 0.0481 | 0.4278084 | 42.7383
8563 | 11.945 | 3.8549 | 37.0844 | 66 | 4.0921 | 4.083868 | 16.75 | 0.399732 | 0.41 | 0.3736734 | 0.1933807 | 0.0482 | 0.4280769 | 42.7557
8564 | 11.946389 | 3.8549 | 37.0897 | 58 | 4.0839 | 4.084367 | 16.68 | 0.426229 | 0.41 | 0.3737037 | 0.1934538 | 0.0483 | 0.4283456 | 42.7397
8565 | 11.947778 | 3.8561 | 37.0951 | 75 | 4.0818 | 4.084879 | 16.66 | 0.425483 | 0.4097 | 0.3737341 | 0.1935264 | 0.0484 | 0.4286143 | 42.7399
8566 | 11.949167 | 3.8561 | 37.1004 | 64 | 4.0942 | 4.085364 | 16.76 | 0.433084 | 0.4107 | 0.3737645 | 0.1936008 | 0.0485 | 0.4288832 | 42.7352
8567 | 11.950556 | 3.8571 | 37.1058 | 61 | 4.0942 | 4.08589 | 16.76 | 0.44036 | 0.4106 | 0.3737959 | 0.1936285 | 0.0486 | 0.4291521 | 42.7307
8568 | 11.951944 | 3.8571 | 37.1112 | 65 | 4.0962 | 4.086352 | 16.78 | 0.413819 | 0.4116 | 0.3738274 | 0.1937044 | 0.0487 | 0.4294209 | 42.7464
8569 | 11.953333 | 3.8582 | 37.1165 | 72 | 4.088 | 4.086818 | 16.71 | 0.406789 | 0.4116 | 0.3738581 | 0.1937788 | 0.0488 | 0.42969 | 42.7504
8570 | 11.954722 | 3.8582 | 37.1219 | 60 | 4.0969 | 4.087358 | 16.78 | 0.432417 | 0.4117 | 0.3738886 | 0.1938532 | 0.0489 | 0.4299593 | 42.7349
8571 | 11.956111 | 3.8593 | 37.1272 | 63 | 4.0914 | 4.087902 | 16.74 | 0.438152 | 0.4113 | 0.3739188 | 0.1939275 | 0.049 | 0.4302286 | 42.7313
8572 | 11.9575 | 3.8593 | 37.1326 | 66 | 4.1031 | 4.088284 | 16.84 | 0.405515 | 0.4126 | 0.3739489 | 0.1940043 | 0.0491 | 0.430498 | 42.7506
8573 | 11.958889 | 3.8604 | 37.138 | 70 | 4.0962 | 4.088806 | 16.78 | 0.417617 | 0.4132 | 0.3739786 | 0.1940813 | 0.0492 | 0.4307675 | 42.7432
8574 | 11.960278 | 3.8604 | 37.1433 | 65 | 4.1058 | 4.089285 | 16.86 | 0.441345 | 0.4138 | 0.3740075 | 0.1941576 | 0.0493 | 0.4310371 | 42.7288
8575 | 11.961667 | 3.8613 | 37.1487 | 68 | 4.0804 | 4.089791 | 16.65 | 0.409616 | 0.4132 | 0.3740374 | 0.1941927 | 0.0494 | 0.4313069 | 42.7476
8576 | 11.963056 | 3.8613 | 37.154 | 60 | 4.0914 | 4.090264 | 16.74 | 0.429032 | 0.4131 | 0.3740662 | 0.1942676 | 0.0494 | 0.4315766 | 42.7358
8577 | 11.964444 | 3.8623 | 37.1594 | 57 | 4.0983 | 4.090791 | 16.8 | 0.438195 | 0.4131 | 0.3740949 | 0.1943416 | 0.0495 | 0.4318463 | 42.7301
8578 | 11.965833 | 3.8623 | 37.1648 | 64 | 4.0887 | 4.091334 | 16.72 | 0.434197 | 0.4129 | 0.3741231 | 0.1944145 | 0.0496 | 0.4321163 | 42.7323
8579 | 11.967222 | 3.8632 | 37.1701 | 60 | 4.088 | 4.091871 | 16.71 | 0.435507 | 0.4126 | 0.3741506 | 0.1944858 | 0.0496 | 0.4323864 | 42.7314
8580 | 11.968611 | 3.8632 | 37.1755 | 61 | 4.1092 | 4.092311 | 16.89 | 0.414598 | 0.4146 | 0.3741771 | 0.1945607 | 0.0497 | 0.4326566 | 42.7437
8581 | 11.970278 | 3.8642 | 37.1809 | 73 | 4.0866 | 4.092765 | 16.7 | 0.427577 | 0.4134 | 0.3742032 | 0.1946327 | 0.0497 | 0.432981 | 42.7361
8582 | 11.971667 | 3.8642 | 37.1862 | 66 | 4.1051 | 4.09325 | 16.85 | 0.410932 | 0.4137 | 0.3742279 | 0.1947044 | 0.0498 | 0.4332514 | 42.7459
8583 | 11.973056 | 3.865 | 37.1916 | 79 | 4.1031 | 4.093745 | 16.84 | 0.431355 | 0.4145 | 0.3742521 | 0.194745 | 0.0498 | 0.4335219 | 42.7335
8584 | 11.974444 | 3.865 | 37.197 | 64 | 4.0928 | 4.094283 | 16.75 | 0.437535 | 0.4139 | 0.3742759 | 0.1948169 | 0.0499 | 0.4337922 | 42.7296
8585 | 11.975833 | 3.8658 | 37.2023 | 67 | 4.0983 | 4.09472 | 16.8 | 0.407075 | 0.4136 | 0.3742992 | 0.1948888 | 0.0499 | 0.4340629 | 42.7477
8586 | 11.977222 | 3.8658 | 37.2077 | 71 | 4.1017 | 4.095215 | 16.82 | 0.436737 | 0.4134 | 0.3743223 | 0.1949602 | 0.0499 | 0.4343336 | 42.7297
8587 | 11.978611 | 3.8667 | 37.2131 | 71 | 4.1051 | 4.095774 | 16.85 | 0.43855 | 0.4139 | 0.3743456 | 0.1950306 | 0.05 | 0.4346045 | 42.7285
8588 | 11.98 | 3.8667 | 37.2185 | 69 | 4.101 | 4.096206 | 16.82 | 0.414011 | 0.414 | 0.3743678 | 0.1951015 | 0.05 | 0.4348754 | 42.7429
8589 | 11.981389 | 3.8675 | 37.2238 | 67 | 4.101 | 4.096728 | 16.82 | 0.430849 | 0.4146 | 0.3743891 | 0.1951735 | 0.05 | 0.4351465 | 42.7327
8590 | 11.982778 | 3.8675 | 37.2292 | 74 | 4.0983 | 4.097249 | 16.8 | 0.437899 | 0.4145 | 0.3744099 | 0.1952455 | 0.05 | 0.4354176 | 42.7283
8591 | 11.984167 | 3.8681 | 37.2346 | 72 | 4.0845 | 4.097749 | 16.68 | 0.409626 | 0.4128 | 0.3744294 | 0.1952826 | 0.05 | 0.4356888 | 42.745
8592 | 11.985556 | 3.8681 | 37.2399 | 71 | 4.1119 | 4.098239 | 16.91 | 0.414983 | 0.4137 | 0.3744488 | 0.195353 | 0.0501 | 0.4359601 | 42.7416
8593 | 11.986944 | 3.8688 | 37.2453 | 57 | 4.1072 | 4.098733 | 16.87 | 0.435303 | 0.4145 | 0.374468 | 0.1954243 | 0.0501 | 0.4362313 | 42.7293
8594 | 11.988333 | 3.8688 | 37.2507 | 65 | 4.1126 | 4.099252 | 16.91 | 0.41447 | 0.4155 | 0.3744866 | 0.1954969 | 0.0501 | 0.4365028 | 42.7415
8595 | 11.989722 | 3.8695 | 37.2561 | 58 | 4.1031 | 4.099735 | 16.84 | 0.436695 | 0.4156 | 0.3745049 | 0.1955683 | 0.0501 | 0.4367744 | 42.728
8596 | 11.991111 | 3.8695 | 37.2615 | 58 | 4.116 | 4.100229 | 16.94 | 0.415596 | 0.4165 | 0.3745242 | 0.1956405 | 0.05 | 0.4370461 | 42.7405
8597 | 11.9925 | 3.8702 | 37.2668 | 63 | 4.0996 | 4.100757 | 16.81 | 0.434586 | 0.4159 | 0.374544 | 0.1957104 | 0.05 | 0.4373179 | 42.7289
8598 | 11.993889 | 3.8702 | 37.2722 | 62 | 4.1058 | 4.10124 | 16.86 | 0.412562 | 0.416 | 0.3745631 | 0.1957801 | 0.05 | 0.4375898 | 42.7419
8599 | 11.995278 | 3.8708 | 37.2776 | 65 | 4.1092 | 4.101735 | 16.89 | 0.43626 | 0.4176 | 0.3745814 | 0.19583 | 0.05 | 0.4378618 | 42.7275
8600 | 11.996667 | 3.8708 | 37.283 | 74 | 4.0962 | 4.102161 | 16.78 | 0.441541 | 0.4166 | 0.3745988 | 0.1959006 | 0.05 | 0.4381338 | 42.7242
8601 | 11.998056 | 3.8714 | 37.2883 | 60 | 4.0921 | 4.102604 | 16.75 | 0.435919 | 0.4153 | 0.3746149 | 0.1959683 | 0.05 | 0.438406 | 42.7274
8602 | 11.999444 | 3.8714 | 37.2937 | 64 | 4.1188 | 4.103057 | 16.96 | 0.441511 | 0.4161 | 0.3746307 | 0.1960373 | 0.05 | 0.438678 | 42.7238
8603 | 12.000833 | 3.872 | 37.2991 | 64 | 4.1072 | 4.103567 | 16.87 | 0.438221 | 0.4155 | 0.3746463 | 0.1961057 | 0.05 | 0.4389504 | 42.7256
8604 | 12.002222 | 3.872 | 37.3045 | 63 | 4.0969 | 4.104064 | 16.78 | 0.435897 | 0.4146 | 0.3746617 | 0.1961722 | 0.0499 | 0.4392228 | 42.7268
8605 | 12.003611 | 3.8726 | 37.3099 | 67 | 4.1194 | 4.104579 | 16.97 | 0.417909 | 0.4149 | 0.3746756 | 0.1962387 | 0.0499 | 0.4394953 | 42.7374
8606 | 12.005 | 3.8726 | 37.3152 | 69 | 4.0955 | 4.105026 | 16.77 | 0.408518 | 0.4133 | 0.3746904 | 0.1963004 | 0.0499 | 0.439768 | 42.7428
8607 | 12.006389 | 3.8731 | 37.3206 | 66 | 4.099 | 4.105523 | 16.8 | 0.429825 | 0.4127 | 0.3747045 | 0.1963425 | 0.0499 | 0.4400407 | 42.7299
8608 | 12.007778 | 3.8731 | 37.326 | 60 | 4.1051 | 4.105973 | 16.85 | 0.4157 | 0.4119 | 0.3747178 | 0.1964015 | 0.0498 | 0.4403134 | 42.7381
8609 | 12.009167 | 3.8735 | 37.3314 | 63 | 4.1113 | 4.106474 | 16.9 | 0.41417 | 0.4119 | 0.3747312 | 0.1964603 | 0.0498 | 0.4405863 | 42.7389
8610 | 12.010556 | 3.8735 | 37.3368 | 63 | 4.0928 | 4.106918 | 16.75 | 0.439 | 0.4106 | 0.3747441 | 0.1965168 | 0.0497 | 0.4408592 | 42.7238
8611 | 12.011944 | 3.8739 | 37.3421 | 65 | 4.1167 | 4.10743 | 16.95 | 0.415435 | 0.4104 | 0.374756 | 0.1965716 | 0.0497 | 0.441132 | 42.7377
8612 | 12.013333 | 3.8739 | 37.3475 | 63 | 4.1037 | 4.107846 | 16.84 | 0.442687 | 0.4096 | 0.3747673 | 0.1966246 | 0.0496 | 0.4414051 | 42.7212
8613 | 12.014722 | 3.8743 | 37.3529 | 72 | 4.1242 | 4.108324 | 17.01 | 0.437418 | 0.4108 | 0.3747782 | 0.1966786 | 0.0495 | 0.4416782 | 42.7242
8614 | 12.016111 | 3.8743 | 37.3583 | 75 | 4.1276 | 4.108876 | 17.04 | 0.444091 | 0.4117 | 0.3747886 | 0.1967342 | 0.0495 | 0.4419514 | 42.72
8615 | 12.0175 | 3.8746 | 37.3637 | 64 | 4.1119 | 4.109399 | 16.91 | 0.413453 | 0.4124 | 0.3747977 | 0.1967776 | 0.0494 | 0.4422247 | 42.7381
8616 | 12.018889 | 3.8746 | 37.3691 | 72 | 4.1106 | 4.109859 | 16.9 | 0.444486 | 0.4118 | 0.3748054 | 0.1968333 | 0.0493 | 0.4424981 | 42.7193
8617 | 12.020278 | 3.8748 | 37.3744 | 64 | 4.1147 | 4.110388 | 16.93 | 0.44845 | 0.4114 | 0.3748108 | 0.1968879 | 0.0492 | 0.4427715 | 42.7168
8618 | 12.021667 | 3.8748 | 37.3798 | 73 | 4.1133 | 4.110877 | 16.92 | 0.423871 | 0.4107 | 0.3748165 | 0.1969406 | 0.0491 | 0.443045 | 42.7313
8619 | 12.023056 | 3.8751 | 37.3852 | 68 | 4.116 | 4.111422 | 16.94 | 0.440381 | 0.4112 | 0.3748203 | 0.1969926 | 0.0491 | 0.4433186 | 42.7212
8620 | 12.024444 | 3.8751 | 37.3906 | 65 | 4.0983 | 4.111896 | 16.8 | 0.433562 | 0.4103 | 0.3748232 | 0.1970422 | 0.049 | 0.4435921 | 42.7251
8621 | 12.025833 | 3.8753 | 37.396 | 61 | 4.1072 | 4.112367 | 16.87 | 0.420218 | 0.4088 | 0.3748254 | 0.1970887 | 0.0489 | 0.4438658 | 42.7329
8622 | 12.027222 | 3.8753 | 37.4014 | 60 | 4.1044 | 4.112875 | 16.85 | 0.443617 | 0.4073 | 0.3748263 | 0.197132 | 0.0488 | 0.4441396 | 42.7187
8623 | 12.028611 | 3.8754 | 37.4067 | 81 | 4.1126 | 4.113366 | 16.91 | 0.440091 | 0.4065 | 0.3748266 | 0.1971671 | 0.0487 | 0.4444134 | 42.7207
8624 | 12.03 | 3.8754 | 37.4121 | 61 | 4.1208 | 4.113959 | 16.98 | 0.439111 | 0.4066 | 0.3748267 | 0.197209 | 0.0486 | 0.4446873 | 42.721
8625 | 12.031667 | 3.8755 | 37.4175 | 66 | 4.1119 | 4.114519 | 16.91 | 0.440021 | 0.4058 | 0.3748258 | 0.197247 | 0.0485 | 0.4450161 | 42.7207
8626 | 12.033056 | 3.8755 | 37.4229 | 61 | 4.1147 | 4.115002 | 16.93 | 0.436059 | 0.4052 | 0.3748244 | 0.1972742 | 0.0483 | 0.4452901 | 42.7229
8627 | 12.034444 | 3.8754 | 37.4283 | 67 | 4.1276 | 4.115517 | 17.04 | 0.439483 | 0.4053 | 0.3748217 | 0.1973005 | 0.0482 | 0.4455639 | 42.7206
8628 | 12.035833 | 3.8754 | 37.4337 | 68 | 4.1181 | 4.115995 | 16.96 | 0.441872 | 0.4051 | 0.3748182 | 0.1973245 | 0.0481 | 0.445838 | 42.719
8629 | 12.037222 | 3.8753 | 37.439 | 73 | 4.1126 | 4.116545 | 16.91 | 0.445906 | 0.4049 | 0.3748134 | 0.197347 | 0.0479 | 0.4461121 | 42.7164
8630 | 12.038611 | 3.8753 | 37.4444 | 65 | 4.1242 | 4.117019 | 17.01 | 0.453372 | 0.4049 | 0.3748075 | 0.1973703 | 0.0478 | 0.4463862 | 42.7117
8631 | 12.04 | 3.8752 | 37.4498 | 64 | 4.1228 | 4.117523 | 17 | 0.444641 | 0.4053 | 0.374801 | 0.1974178 | 0.0476 | 0.4466604 | 42.7168
8632 | 12.041389 | 3.8752 | 37.4552 | 69 | 4.1249 | 4.118019 | 17.01 | 0.452377 | 0.406 | 0.374794 | 0.197443 | 0.0474 | 0.4469346 | 42.7119
8633 | 12.042778 | 3.8749 | 37.4606 | 62 | 4.1228 | 4.118529 | 17 | 0.447812 | 0.4056 | 0.3747857 | 0.1974665 | 0.0473 | 0.4472089 | 42.7145
8634 | 12.044167 | 3.8749 | 37.466 | 56 | 4.1228 | 4.119038 | 17 | 0.448626 | 0.4051 | 0.3747759 | 0.1974894 | 0.0471 | 0.4474832 | 42.7138
8635 | 12.045556 | 3.8745 | 37.4713 | 59 | 4.1037 | 4.119525 | 16.84 | 0.445773 | 0.4036 | 0.3747652 | 0.1975083 | 0.0469 | 0.4477575 | 42.7153
8636 | 12.046944 | 3.8745 | 37.4767 | 69 | 4.1283 | 4.120018 | 17.04 | 0.443395 | 0.4035 | 0.3747552 | 0.1975261 | 0.0467 | 0.4480317 | 42.7166
8637 | 12.048333 | 3.8741 | 37.4821 | 75 | 4.1262 | 4.120515 | 17.03 | 0.440613 | 0.4043 | 0.3747444 | 0.1975446 | 0.0465 | 0.4483061 | 42.718
8638 | 12.049722 | 3.8741 | 37.4875 | 65 | 4.1037 | 4.120995 | 16.84 | 0.44897 | 0.4024 | 0.3747335 | 0.1975575 | 0.0462 | 0.4485805 | 42.7128
8639 | 12.051111 | 3.8736 | 37.4929 | 69 | 4.1099 | 4.121505 | 16.89 | 0.44762 | 0.4012 | 0.3747226 | 0.1976022 | 0.046 | 0.4488549 | 42.7134
8640 | 12.0525 | 3.8736 | 37.4982 | 74 | 4.1242 | 4.121999 | 17.01 | 0.44553 | 0.4006 | 0.3747101 | 0.1976116 | 0.0458 | 0.4491294 | 42.7145
8641 | 12.053889 | 3.8729 | 37.5036 | 65 | 4.1181 | 4.122485 | 16.96 | 0.445062 | 0.3989 | 0.3746973 | 0.1976158 | 0.0455 | 0.4494039 | 42.7146
8642 | 12.055278 | 3.8729 | 37.509 | 69 | 4.1296 | 4.123012 | 17.05 | 0.450174 | 0.3983 | 0.3746827 | 0.197618 | 0.0453 | 0.4496784 | 42.7113
8643 | 12.056667 | 3.8721 | 37.5144 | 69 | 4.1262 | 4.123504 | 17.03 | 0.442845 | 0.3984 | 0.3746668 | 0.1976194 | 0.045 | 0.4499528 | 42.7155
8644 | 12.058056 | 3.8721 | 37.5198 | 67 | 4.1208 | 4.123985 | 16.98 | 0.452 | 0.3971 | 0.3746495 | 0.1976174 | 0.0447 | 0.4502273 | 42.7099
8645 | 12.059444 | 3.8712 | 37.5251 | 59 | 4.1201 | 4.124509 | 16.98 | 0.422582 | 0.3963 | 0.3746316 | 0.1976124 | 0.0444 | 0.4505016 | 42.7273
8646 | 12.060833 | 3.8712 | 37.5305 | 66 | 4.1324 | 4.124978 | 17.08 | 0.428183 | 0.3971 | 0.3746137 | 0.1976078 | 0.0441 | 0.4507761 | 42.7238
8647 | 12.062222 | 3.8703 | 37.5359 | 70 | 4.1092 | 4.125536 | 16.89 | 0.426245 | 0.3955 | 0.3745949 | 0.1976488 | 0.0437 | 0.4510506 | 42.7247
8648 | 12.063611 | 3.8703 | 37.5413 | 64 | 4.1324 | 4.125924 | 17.08 | 0.43145 | 0.3955 | 0.3745756 | 0.1976411 | 0.0434 | 0.4513251 | 42.7214
8649 | 12.065 | 3.8691 | 37.5466 | 67 | 4.1085 | 4.126414 | 16.88 | 0.447745 | 0.3937 | 0.3745552 | 0.1976303 | 0.043 | 0.4515997 | 42.7115
8650 | 12.066389 | 3.8691 | 37.552 | 57 | 4.1358 | 4.126945 | 17.1 | 0.447612 | 0.3935 | 0.3745342 | 0.1976175 | 0.0427 | 0.4518742 | 42.7114
8651 | 12.067778 | 3.8678 | 37.5574 | 63 | 4.1269 | 4.127491 | 17.03 | 0.451501 | 0.3938 | 0.3745125 | 0.197605 | 0.0423 | 0.4521486 | 42.7088
8652 | 12.069167 | 3.8678 | 37.5628 | 69 | 4.133 | 4.127991 | 17.08 | 0.440886 | 0.393 | 0.3744894 | 0.1975903 | 0.0419 | 0.4524231 | 42.715
8653 | 12.070556 | 3.8663 | 37.5681 | 77 | 4.1194 | 4.128478 | 16.97 | 0.449211 | 0.3916 | 0.3744657 | 0.1975723 | 0.0414 | 0.4526975 | 42.7098
8654 | 12.071944 | 3.8663 | 37.5735 | 67 | 4.1208 | 4.128972 | 16.98 | 0.450086 | 0.3903 | 0.374441 | 0.1975491 | 0.041 | 0.4529718 | 42.7091
8655 | 12.073333 | 3.8649 | 37.5789 | 60 | 4.1296 | 4.129518 | 17.05 | 0.461244 | 0.3904 | 0.3744163 | 0.1975861 | 0.0406 | 0.4532462 | 42.7022
8656 | 12.074722 | 3.8649 | 37.5842 | 65 | 4.1228 | 4.130089 | 17 | 0.455908 | 0.3903 | 0.3743907 | 0.1975628 | 0.0401 | 0.4535206 | 42.7053
8657 | 12.076111 | 3.8631 | 37.5896 | 68 | 4.1419 | 4.130585 | 17.16 | 0.453783 | 0.3909 | 0.3743653 | 0.1975406 | 0.0396 | 0.453795 | 42.7064
8658 | 12.0775 | 3.8631 | 37.595 | 57 | 4.1269 | 4.131104 | 17.03 | 0.453922 | 0.3903 | 0.3743389 | 0.1975185 | 0.0391 | 0.4540694 | 42.7061
8659 | 12.078889 | 3.8613 | 37.6003 | 63 | 4.1296 | 4.131627 | 17.05 | 0.454166 | 0.3901 | 0.3743123 | 0.1974952 | 0.0386 | 0.4543437 | 42.7058
8660 | 12.080278 | 3.8613 | 37.6057 | 59 | 4.1358 | 4.132147 | 17.1 | 0.428174 | 0.3908 | 0.3742852 | 0.1974727 | 0.0381 | 0.454618 | 42.7211
8661 | 12.081667 | 3.8593 | 37.611 | 58 | 4.1235 | 4.132712 | 17 | 0.457409 | 0.3892 | 0.3742581 | 0.1974462 | 0.0376 | 0.4548923 | 42.7035
8662 | 12.083056 | 3.8593 | 37.6164 | 57 | 4.1154 | 4.133239 | 16.94 | 0.420872 | 0.3877 | 0.3742294 | 0.1974163 | 0.037 | 0.4551665 | 42.7251
8663 | 12.084444 | 3.8574 | 37.6218 | 68 | 4.1446 | 4.133698 | 17.18 | 0.460659 | 0.3892 | 0.374199 | 0.1974526 | 0.0365 | 0.4554406 | 42.7011
8664 | 12.085833 | 3.8574 | 37.6271 | 63 | 4.1364 | 4.134208 | 17.11 | 0.454533 | 0.3887 | 0.3741675 | 0.1974247 | 0.0359 | 0.4557148 | 42.7046
8665 | 12.087222 | 3.8552 | 37.6325 | 65 | 4.1425 | 4.13474 | 17.16 | 0.45878 | 0.3882 | 0.3741364 | 0.1973946 | 0.0353 | 0.455989 | 42.7019
8666 | 12.088611 | 3.8552 | 37.6378 | 65 | 4.133 | 4.135244 | 17.08 | 0.443547 | 0.3875 | 0.3741037 | 0.1973616 | 0.0347 | 0.4562632 | 42.7108
8667 | 12.09 | 3.8528 | 37.6432 | 77 | 4.1453 | 4.135775 | 17.18 | 0.430935 | 0.3878 | 0.3740704 | 0.1973287 | 0.0341 | 0.4565373 | 42.7182
8668 | 12.091389 | 3.8528 | 37.6485 | 68 | 4.1283 | 4.136215 | 17.04 | 0.454472 | 0.3866 | 0.3740363 | 0.1972925 | 0.0335 | 0.4568113 | 42.7039
8669 | 12.092778 | 3.8504 | 37.6539 | 66 | 4.1419 | 4.136712 | 17.16 | 0.462622 | 0.3868 | 0.3740018 | 0.1972565 | 0.0329 | 0.4570854 | 42.6989
8670 | 12.094167 | 3.8504 | 37.6592 | 68 | 4.1208 | 4.137226 | 16.98 | 0.464095 | 0.385 | 0.3739666 | 0.197217 | 0.0322 | 0.4573593 | 42.6978
8671 | 12.095556 | 3.848 | 37.6646 | 61 | 4.1262 | 4.137737 | 17.03 | 0.458976 | 0.3834 | 0.3739316 | 0.197247 | 0.0316 | 0.4576333 | 42.7007
8672 | 12.096944 | 3.848 | 37.6699 | 67 | 4.1405 | 4.138267 | 17.14 | 0.451539 | 0.383 | 0.3738961 | 0.1972038 | 0.0309 | 0.457907 | 42.705
8673 | 12.098333 | 3.8454 | 37.6753 | 63 | 4.1392 | 4.138811 | 17.13 | 0.447257 | 0.3828 | 0.3738603 | 0.1971592 | 0.0302 | 0.4581809 | 42.7073
8674 | 12.1 | 3.8454 | 37.6806 | 65 | 4.1167 | 4.13925 | 16.95 | 0.430144 | 0.3805 | 0.3738236 | 0.1971092 | 0.0295 | 0.4585095 | 42.7178
8675 | 12.101389 | 3.8426 | 37.6859 | 60 | 4.1432 | 4.139755 | 17.17 | 0.439103 | 0.3807 | 0.3737863 | 0.1970584 | 0.0288 | 0.4587833 | 42.7123
8676 | 12.102778 | 3.8426 | 37.6913 | 66 | 4.1371 | 4.140296 | 17.12 | 0.450581 | 0.3802 | 0.3737483 | 0.1970062 | 0.0281 | 0.459057 | 42.7052
8677 | 12.104167 | 3.8396 | 37.6966 | 65 | 4.1459 | 4.140786 | 17.19 | 0.455276 | 0.3798 | 0.3737093 | 0.1969531 | 0.0274 | 0.4593306 | 42.7023
8678 | 12.105556 | 3.8396 | 37.7019 | 68 | 4.1398 | 4.141306 | 17.14 | 0.450637 | 0.3792 | 0.3736704 | 0.1968986 | 0.0266 | 0.4596041 | 42.7049
8679 | 12.106944 | 3.8369 | 37.7073 | 67 | 4.1378 | 4.141853 | 17.12 | 0.455452 | 0.3785 | 0.3736312 | 0.1969239 | 0.0259 | 0.4598774 | 42.7018
8680 | 12.108333 | 3.8369 | 37.7126 | 63 | 4.1119 | 4.142321 | 16.91 | 0.458094 | 0.3749 | 0.3735917 | 0.1968614 | 0.0251 | 0.4601509 | 42.7001
8681 | 12.109722 | 3.8337 | 37.7179 | 68 | 4.1358 | 4.142902 | 17.1 | 0.455624 | 0.3736 | 0.3735521 | 0.1967955 | 0.0244 | 0.4604243 | 42.7014
8682 | 12.111111 | 3.8337 | 37.7232 | 58 | 4.1439 | 4.143419 | 17.17 | 0.458344 | 0.3734 | 0.3735111 | 0.1967289 | 0.0236 | 0.4606976 | 42.6996
8683 | 12.1125 | 3.8303 | 37.7286 | 69 | 4.1419 | 4.143959 | 17.16 | 0.46029 | 0.3729 | 0.3734692 | 0.196658 | 0.0228 | 0.4609708 | 42.6982
8684 | 12.113889 | 3.8303 | 37.7339 | 67 | 4.1392 | 4.144461 | 17.13 | 0.462377 | 0.3723 | 0.3734272 | 0.1965842 | 0.0219 | 0.4612439 | 42.6968
8685 | 12.115278 | 3.8268 | 37.7392 | 66 | 4.1249 | 4.144978 | 17.01 | 0.453364 | 0.3701 | 0.3733838 | 0.1965053 | 0.0211 | 0.4615169 | 42.7021
8686 | 12.116667 | 3.8268 | 37.7445 | 66 | 4.1493 | 4.145464 | 17.22 | 0.4611 | 0.3695 | 0.3733396 | 0.1964236 | 0.0202 | 0.4617898 | 42.6973
8687 | 12.118056 | 3.8235 | 37.7498 | 59 | 4.152 | 4.146007 | 17.24 | 0.457675 | 0.3696 | 0.3732942 | 0.196442 | 0.0194 | 0.4620626 | 42.6992
8688 | 12.119444 | 3.8235 | 37.7551 | 67 | 4.1425 | 4.146555 | 17.16 | 0.462476 | 0.3691 | 0.3732489 | 0.1963596 | 0.0185 | 0.4623352 | 42.6961
8689 | 12.120833 | 3.8197 | 37.7604 | 61 | 4.1358 | 4.1471 | 17.1 | 0.446101 | 0.3679 | 0.3732034 | 0.1962736 | 0.0176 | 0.4626079 | 42.7058
8690 | 12.122222 | 3.8197 | 37.7657 | 64 | 4.1337 | 4.14761 | 17.09 | 0.463848 | 0.3665 | 0.3731577 | 0.1961852 | 0.0167 | 0.4628805 | 42.695
8691 | 12.123611 | 3.8158 | 37.771 | 70 | 4.1419 | 4.148119 | 17.16 | 0.427578 | 0.3657 | 0.3731123 | 0.1960946 | 0.0158 | 0.4631529 | 42.7165
8692 | 12.125 | 3.8158 | 37.7763 | 60 | 4.1303 | 4.148678 | 17.06 | 0.464429 | 0.3633 | 0.3730667 | 0.1959994 | 0.0149 | 0.4634252 | 42.6943
8693 | 12.126389 | 3.8117 | 37.7816 | 71 | 4.1466 | 4.14919 | 17.19 | 0.464176 | 0.3628 | 0.3730212 | 0.1959027 | 0.0139 | 0.4636974 | 42.6943
8694 | 12.127778 | 3.8117 | 37.7869 | 65 | 4.1513 | 4.149716 | 17.23 | 0.46422 | 0.3626 | 0.3729753 | 0.1958073 | 0.0129 | 0.4639695 | 42.6941
8695 | 12.129167 | 3.8079 | 37.7922 | 58 | 4.1405 | 4.150277 | 17.14 | 0.457944 | 0.3614 | 0.3729283 | 0.1958121 | 0.012 | 0.4642414 | 42.6977
8696 | 12.130556 | 3.8079 | 37.7975 | 75 | 4.1439 | 4.150793 | 17.17 | 0.464006 | 0.3602 | 0.3728798 | 0.1957123 | 0.011 | 0.4645133 | 42.6939
8697 | 12.131944 | 3.8036 | 37.8028 | 74 | 4.131 | 4.151372 | 17.07 | 0.455719 | 0.358 | 0.3728309 | 0.1956071 | 0.01 | 0.4647849 | 42.6987
8698 | 12.133333 | 3.8036 | 37.8081 | 71 | 4.1385 | 4.151853 | 17.13 | 0.463699 | 0.3567 | 0.3727813 | 0.1954973 | 0.009 | 0.4650565 | 42.6938
8699 | 12.134722 | 3.7991 | 37.8134 | 80 | 4.1574 | 4.152384 | 17.28 | 0.454921 | 0.3569 | 0.3727307 | 0.195388 | 0.008 | 0.465328 | 42.6989
8700 | 12.136111 | 3.7991 | 37.8186 | 74 | 4.1648 | 4.152859 | 17.35 | 0.469431 | 0.3573 | 0.3726786 | 0.1952786 | 0.0069 | 0.4655993 | 42.6901
8701 | 12.1375 | 3.7945 | 37.8239 | 67 | 4.1581 | 4.15337 | 17.29 | 0.461991 | 0.3568 | 0.3726256 | 0.195167 | 0.0059 | 0.4658705 | 42.6944
8702 | 12.138889 | 3.7945 | 37.8292 | 68 | 4.1513 | 4.15386 | 17.23 | 0.462689 | 0.3564 | 0.3725725 | 0.1950537 | 0.0048 | 0.4661415 | 42.6938
8703 | 12.140278 | 3.7902 | 37.8344 | 65 | 4.1466 | 4.154336 | 17.19 | 0.465029 | 0.3559 | 0.3725181 | 0.1950557 | 0.0038 | 0.4664124 | 42.6923
8704 | 12.141667 | 3.7902 | 37.8397 | 70 | 4.1655 | 4.154818 | 17.35 | 0.47193 | 0.3565 | 0.3724632 | 0.1949428 | 0.0027 | 0.4666833 | 42.688
8705 | 12.143056 | 3.7855 | 37.845 | 67 | 4.1419 | 4.155348 | 17.16 | 0.466434 | 0.3549 | 0.3724079 | 0.1948253 | 0.0016 | 0.466954 | 42.6911
8706 | 12.144444 | 3.7855 | 37.8502 | 58 | 4.1574 | 4.155855 | 17.28 | 0.467637 | 0.3551 | 0.3723515 | 0.1947085 | 0.0005 | 0.4672243 | 42.6903
8707 | 12.145833 | 3.7806 | 37.8555 | 66 | 4.1574 | 4.156331 | 17.28 | 0.464155 | 0.3548 | 0.3722942 | 0.1945907 | -0.0006 | 0.4674947 | 42.6922
8708 | 12.147222 | 3.7806 | 37.8607 | 74 | 4.1439 | 4.156854 | 17.17 | 0.465836 | 0.3544 | 0.3722368 | 0.1944714 | -0.0017 | 0.4677649 | 42.6911
8709 | 12.148611 | 3.7756 | 37.866 | 66 | 4.152 | 4.157359 | 17.24 | 0.458243 | 0.3532 | 0.3721782 | 0.1943475 | -0.0029 | 0.4680349 | 42.6955
8710 | 12.15 | 3.7756 | 37.8712 | 65 | 4.1615 | 4.157995 | 17.32 | 0.47039 | 0.3532 | 0.3721186 | 0.1942224 | -0.004 | 0.4683048 | 42.6881
8711 | 12.151389 | 3.771 | 37.8765 | 68 | 4.1412 | 4.158541 | 17.15 | 0.465993 | 0.3515 | 0.3720574 | 0.1942235 | -0.0052 | 0.4685746 | 42.6906
8712 | 12.152778 | 3.771 | 37.8817 | 67 | 4.148 | 4.159066 | 17.21 | 0.457431 | 0.3498 | 0.3719958 | 0.1940922 | -0.0063 | 0.4688442 | 42.6956
8713 | 12.154167 | 3.7659 | 37.8869 | 68 | 4.1446 | 4.159594 | 17.18 | 0.465862 | 0.3484 | 0.3719327 | 0.1939592 | -0.0075 | 0.4691138 | 42.6904
8714 | 12.155556 | 3.7659 | 37.8922 | 62 | 4.1358 | 4.160124 | 17.1 | 0.46584 | 0.3465 | 0.3718692 | 0.193822 | -0.0086 | 0.4693831 | 42.6903
8715 | 12.156944 | 3.7606 | 37.8974 | 62 | 4.1567 | 4.160621 | 17.28 | 0.469191 | 0.346 | 0.3718068 | 0.1936817 | -0.0098 | 0.469652 | 42.6881
8716 | 12.158611 | 3.758 | 37.9026 | 75 | 4.1669 | 4.161084 | 17.36 | 0.440208 | 0.3461 | 0.3717445 | 0.1935409 | -0.011 | 0.4699747 | 42.7058
8717 | 12.16 | 3.758 | 37.9078 | 62 | 4.1567 | 4.161638 | 17.28 | 0.478484 | 0.3448 | 0.3716826 | 0.1933979 | -0.0122 | 0.4702435 | 42.6827
8718 | 12.161389 | 3.7525 | 37.913 | 62 | 4.1473 | 4.162189 | 17.2 | 0.470123 | 0.3432 | 0.3716208 | 0.1932504 | -0.0134 | 0.470512 | 42.6876
8719 | 12.162778 | 3.7525 | 37.9182 | 60 | 4.1547 | 4.162739 | 17.26 | 0.472413 | 0.342 | 0.371558 | 0.1932393 | -0.0146 | 0.4707804 | 42.6861
8720 | 12.164167 | 3.7475 | 37.9234 | 71 | 4.1669 | 4.163262 | 17.36 | 0.465497 | 0.3424 | 0.3714953 | 0.1930905 | -0.0158 | 0.4710487 | 42.6901
8721 | 12.165556 | 3.7475 | 37.9286 | 67 | 4.1371 | 4.163862 | 17.12 | 0.470709 | 0.34 | 0.3714337 | 0.1929354 | -0.017 | 0.4713168 | 42.6869
8722 | 12.166944 | 3.742 | 37.9338 | 60 | 4.1615 | 4.164386 | 17.32 | 0.470185 | 0.3397 | 0.3713703 | 0.1927797 | -0.0182 | 0.4715845 | 42.6871
8723 | 12.168333 | 3.742 | 37.939 | 68 | 4.148 | 4.164883 | 17.21 | 0.514924 | 0.3387 | 0.3713067 | 0.1926231 | -0.0195 | 0.4718522 | 42.6602
8724 | 12.169722 | 3.7364 | 37.9442 | 58 | 4.1669 | 4.165339 | 17.36 | 0.46869 | 0.3385 | 0.371243 | 0.1924657 | -0.0207 | 0.4721196 | 42.6878
8725 | 12.171111 | 3.7364 | 37.9494 | 70 | 4.1601 | 4.165868 | 17.31 | 0.464623 | 0.3378 | 0.3711793 | 0.1923069 | -0.022 | 0.4723868 | 42.6901
8726 | 12.1725 | 3.7307 | 37.9546 | 70 | 4.1594 | 4.166345 | 17.3 | 0.470376 | 0.3376 | 0.3711151 | 0.1921473 | -0.0232 | 0.4726538 | 42.6865
8727 | 12.173889 | 3.7307 | 37.9598 | 62 | 4.1642 | 4.166894 | 17.34 | 0.467065 | 0.3375 | 0.3710503 | 0.1921315 | -0.0244 | 0.4729207 | 42.6884
8728 | 12.175278 | 3.7255 | 37.965 | 63 | 4.1621 | 4.167373 | 17.32 | 0.471951 | 0.3364 | 0.3709859 | 0.1919699 | -0.0257 | 0.4731875 | 42.6853
8729 | 12.176667 | 3.7255 | 37.9701 | 66 | 4.1803 | 4.167956 | 17.48 | 0.476396 | 0.3372 | 0.3709207 | 0.1918099 | -0.0269 | 0.473454 | 42.6826
8730 | 12.178056 | 3.7198 | 37.9753 | 63 | 4.1547 | 4.168516 | 17.26 | 0.444032 | 0.3354 | 0.3708567 | 0.191647 | -0.0282 | 0.4737203 | 42.7019
8731 | 12.179444 | 3.7198 | 37.9805 | 65 | 4.1669 | 4.169111 | 17.36 | 0.472143 | 0.3349 | 0.3707923 | 0.1914829 | -0.0294 | 0.4739862 | 42.6849
8732 | 12.180833 | 3.714 | 37.9856 | 66 | 4.1561 | 4.169677 | 17.27 | 0.48103 | 0.3338 | 0.3707275 | 0.1913156 | -0.0307 | 0.4742521 | 42.6795
8733 | 12.182222 | 3.714 | 37.9908 | 68 | 4.1696 | 4.170219 | 17.39 | 0.472039 | 0.3335 | 0.3706625 | 0.1911465 | -0.032 | 0.4745177 | 42.6848
8734 | 12.183611 | 3.7081 | 37.9959 | 67 | 4.179 | 4.170703 | 17.46 | 0.477555 | 0.3339 | 0.3705967 | 0.1909789 | -0.0333 | 0.4747831 | 42.6814
8735 | 12.185 | 3.7081 | 38.0011 | 61 | 4.1669 | 4.171217 | 17.36 | 0.480025 | 0.3334 | 0.3705308 | 0.1909587 | -0.0345 | 0.4750483 | 42.6798
8736 | 12.186389 | 3.7028 | 38.0062 | 66 | 4.1743 | 4.171739 | 17.42 | 0.470926 | 0.3343 | 0.3704641 | 0.1907922 | -0.0358 | 0.4753135 | 42.6852
8737 | 12.187778 | 3.7028 | 38.0114 | 73 | 4.179 | 4.172289 | 17.46 | 0.476735 | 0.3346 | 0.3703958 | 0.1906267 | -0.037 | 0.4755784 | 42.6816
8738 | 12.189167 | 3.697 | 38.0165 | 80 | 4.1682 | 4.172831 | 17.37 | 0.468746 | 0.3349 | 0.3703273 | 0.1904597 | -0.0383 | 0.475843 | 42.6863
8739 | 12.190556 | 3.697 | 38.0216 | 65 | 4.187 | 4.17337 | 17.53 | 0.478583 | 0.3356 | 0.3702582 | 0.1902945 | -0.0396 | 0.4761075 | 42.6803
8740 | 12.191944 | 3.6913 | 38.0268 | 60 | 4.1642 | 4.173955 | 17.34 | 0.47921 | 0.3348 | 0.3701882 | 0.1901287 | -0.0408 | 0.4763715 | 42.6798
8741 | 12.193333 | 3.6913 | 38.0319 | 71 | 4.179 | 4.174506 | 17.46 | 0.476344 | 0.3355 | 0.3701189 | 0.1899638 | -0.0421 | 0.4766354 | 42.6814
8742 | 12.194722 | 3.6855 | 38.037 | 58 | 4.1696 | 4.175022 | 17.39 | 0.47352 | 0.3349 | 0.3700493 | 0.1897991 | -0.0434 | 0.4768992 | 42.6831
8743 | 12.196111 | 3.6855 | 38.0421 | 71 | 4.1682 | 4.175628 | 17.37 | 0.476622 | 0.3344 | 0.3699802 | 0.1897819 | -0.0446 | 0.4771628 | 42.6811
8744 | 12.1975 | 3.6803 | 38.0472 | 73 | 4.1857 | 4.176229 | 17.52 | 0.467787 | 0.3353 | 0.3699119 | 0.1896182 | -0.0458 | 0.4774263 | 42.6863
8745 | 12.198889 | 3.6803 | 38.0524 | 64 | 4.1884 | 4.176843 | 17.54 | 0.483229 | 0.3362 | 0.3698436 | 0.1894567 | -0.047 | 0.4776896 | 42.677
8746 | 12.200278 | 3.6747 | 38.0575 | 72 | 4.1621 | 4.177417 | 17.32 | 0.472104 | 0.3356 | 0.3697755 | 0.1892966 | -0.0482 | 0.4779526 | 42.6836
8747 | 12.201667 | 3.6747 | 38.0626 | 74 | 4.1716 | 4.178041 | 17.4 | 0.47286 | 0.3351 | 0.3697068 | 0.1891373 | -0.0494 | 0.4782154 | 42.683
8748 | 12.203056 | 3.6692 | 38.0677 | 69 | 4.1756 | 4.178565 | 17.44 | 0.472921 | 0.3358 | 0.3696392 | 0.1889813 | -0.0507 | 0.478478 | 42.6829
8749 | 12.204444 | 3.6692 | 38.0728 | 63 | 4.1628 | 4.179203 | 17.33 | 0.475725 | 0.3342 | 0.3695721 | 0.1888242 | -0.0519 | 0.4787402 | 42.6812
8750 | 12.205833 | 3.6637 | 38.0779 | 69 | 4.1837 | 4.179772 | 17.5 | 0.47495 | 0.3344 | 0.369506 | 0.1886678 | -0.0531 | 0.4790024 | 42.6815
8751 | 12.207222 | 3.6637 | 38.0829 | 78 | 4.1756 | 4.180345 | 17.44 | 0.466202 | 0.3339 | 0.3694393 | 0.1886426 | -0.0542 | 0.4792644 | 42.6867
8752 | 12.208611 | 3.6588 | 38.088 | 71 | 4.1796 | 4.180944 | 17.47 | 0.467637 | 0.3337 | 0.3693718 | 0.1884852 | -0.0554 | 0.4795264 | 42.6858
8753 | 12.21 | 3.6588 | 38.0931 | 67 | 4.1931 | 4.181523 | 17.58 | 0.485478 | 0.335 | 0.3693043 | 0.188329 | -0.0565 | 0.4797881 | 42.675
8754 | 12.211389 | 3.6535 | 38.0982 | 72 | 4.185 | 4.18206 | 17.51 | 0.474893 | 0.3349 | 0.3692379 | 0.1881733 | -0.0577 | 0.4800495 | 42.6813
8755 | 12.212778 | 3.6535 | 38.1033 | 73 | 4.1857 | 4.182677 | 17.52 | 0.478849 | 0.3355 | 0.3691709 | 0.1880176 | -0.0588 | 0.4803108 | 42.6789
8756 | 12.214167 | 3.6483 | 38.1083 | 72 | 4.1736 | 4.183217 | 17.42 | 0.478497 | 0.3349 | 0.3691039 | 0.1878606 | -0.06 | 0.4805718 | 42.679
8757 | 12.215556 | 3.6483 | 38.1134 | 73 | 4.177 | 4.183793 | 17.45 | 0.476341 | 0.3351 | 0.3690362 | 0.1877059 | -0.0611 | 0.4808327 | 42.6802
8758 | 12.216944 | 3.6431 | 38.1185 | 70 | 4.1964 | 4.184306 | 17.61 | 0.474884 | 0.3363 | 0.3689692 | 0.1875534 | -0.0622 | 0.4810931 | 42.681
8759 | 12.218333 | 3.6431 | 38.1235 | 70 | 4.1823 | 4.184867 | 17.49 | 0.472403 | 0.3364 | 0.3689022 | 0.1875345 | -0.0633 | 0.4813536 | 42.6825
8760 | 12.219722 | 3.6386 | 38.1286 | 62 | 4.1716 | 4.185393 | 17.4 | 0.478286 | 0.335 | 0.3688364 | 0.1873798 | -0.0643 | 0.481614 | 42.6789
8761 | 12.221389 | 3.6386 | 38.1336 | 66 | 4.1716 | 4.185887 | 17.4 | 0.484811 | 0.3341 | 0.3687706 | 0.1872225 | -0.0654 | 0.4819262 | 42.6753
8762 | 12.222778 | 3.6338 | 38.1387 | 66 | 4.1877 | 4.186468 | 17.54 | 0.475137 | 0.3344 | 0.3687048 | 0.1870679 | -0.0664 | 0.4821862 | 42.6811
8763 | 12.224167 | 3.6338 | 38.1437 | 66 | 4.1944 | 4.187009 | 17.59 | 0.480879 | 0.3352 | 0.3686389 | 0.1869155 | -0.0674 | 0.4824459 | 42.6776
8764 | 12.225556 | 3.6291 | 38.1488 | 71 | 4.1696 | 4.187573 | 17.39 | 0.482457 | 0.3334 | 0.368573 | 0.1867602 | -0.0685 | 0.4827054 | 42.6766
8765 | 12.226944 | 3.6291 | 38.1538 | 62 | 4.1783 | 4.188113 | 17.46 | 0.477475 | 0.3332 | 0.3685077 | 0.1866047 | -0.0695 | 0.4829645 | 42.6795
8766 | 12.228333 | 3.6243 | 38.1588 | 69 | 4.1931 | 4.188697 | 17.58 | 0.489678 | 0.3337 | 0.3684425 | 0.186451 | -0.0705 | 0.4832236 | 42.6722
8767 | 12.229722 | 3.6243 | 38.1639 | 67 | 4.189 | 4.189195 | 17.55 | 0.494931 | 0.3342 | 0.3683769 | 0.1864266 | -0.0714 | 0.4834826 | 42.6689
8768 | 12.231111 | 3.6203 | 38.1689 | 64 | 4.1756 | 4.189747 | 17.44 | 0.485696 | 0.3341 | 0.3683134 | 0.1862738 | -0.0724 | 0.4837414 | 42.6744
8769 | 12.2325 | 3.6203 | 38.1739 | 66 | 4.1817 | 4.190269 | 17.49 | 0.482811 | 0.3341 | 0.3682505 | 0.1861216 | -0.0733 | 0.484 | 42.6761
8770 | 12.233889 | 3.6159 | 38.1789 | 62 | 4.1716 | 4.190773 | 17.4 | 0.484502 | 0.3322 | 0.3681879 | 0.1859665 | -0.0742 | 0.4842585 | 42.6751
8771 | 12.235278 | 3.6159 | 38.184 | 71 | 4.1864 | 4.191354 | 17.53 | 0.480626 | 0.333 | 0.3681256 | 0.1858138 | -0.0752 | 0.4845167 | 42.6773
8772 | 12.236667 | 3.6116 | 38.189 | 66 | 4.187 | 4.191934 | 17.53 | 0.47531 | 0.3322 | 0.3680635 | 0.1856595 | -0.0761 | 0.4847746 | 42.6805
8773 | 12.238056 | 3.6116 | 38.194 | 74 | 4.1763 | 4.192476 | 17.44 | 0.482623 | 0.3314 | 0.3680016 | 0.1855042 | -0.077 | 0.4850324 | 42.676
8774 | 12.239444 | 3.6073 | 38.199 | 61 | 4.1837 | 4.193049 | 17.5 | 0.483447 | 0.3305 | 0.36794 | 0.1853479 | -0.0779 | 0.4852898 | 42.6755
8775 | 12.240833 | 3.6073 | 38.204 | 65 | 4.1937 | 4.193587 | 17.59 | 0.478687 | 0.3305 | 0.3678789 | 0.1853154 | -0.0787 | 0.4855472 | 42.6783
8776 | 12.242222 | 3.6036 | 38.209 | 61 | 4.2004 | 4.194105 | 17.64 | 0.457091 | 0.3311 | 0.367817 | 0.1851605 | -0.0795 | 0.4858045 | 42.6912
8777 | 12.243611 | 3.6036 | 38.214 | 69 | 4.183 | 4.194686 | 17.5 | 0.479456 | 0.3301 | 0.367755 | 0.1850031 | -0.0804 | 0.4860616 | 42.6778
8778 | 12.245 | 3.5997 | 38.219 | 69 | 4.2017 | 4.19523 | 17.65 | 0.480743 | 0.3309 | 0.3676939 | 0.1848468 | -0.0812 | 0.4863185 | 42.677
8779 | 12.246389 | 3.5997 | 38.224 | 70 | 4.1689 | 4.195824 | 17.38 | 0.482402 | 0.3285 | 0.3676324 | 0.1846863 | -0.082 | 0.4865751 | 42.6759
8780 | 12.247778 | 3.5958 | 38.229 | 66 | 4.2004 | 4.196371 | 17.64 | 0.493266 | 0.3291 | 0.3675706 | 0.1845265 | -0.0828 | 0.4868315 | 42.6694
8781 | 12.249167 | 3.5958 | 38.234 | 66 | 4.1991 | 4.196944 | 17.63 | 0.528744 | 0.3298 | 0.3675088 | 0.1843695 | -0.0835 | 0.4870877 | 42.6481
8782 | 12.250556 | 3.592 | 38.239 | 68 | 4.1971 | 4.197523 | 17.62 | 0.480293 | 0.3291 | 0.3674474 | 0.1842105 | -0.0843 | 0.4873437 | 42.6771
8783 | 12.251944 | 3.592 | 38.244 | 66 | 4.1931 | 4.198057 | 17.58 | 0.4719 | 0.3295 | 0.3673859 | 0.1841785 | -0.0851 | 0.4875994 | 42.6821
8784 | 12.253333 | 3.5888 | 38.249 | 69 | 4.2051 | 4.198572 | 17.68 | 0.479362 | 0.3307 | 0.3673241 | 0.1840228 | -0.0857 | 0.4878551 | 42.6776
8785 | 12.254722 | 3.5888 | 38.254 | 65 | 4.1823 | 4.199063 | 17.49 | 0.48969 | 0.3297 | 0.3672636 | 0.1838648 | -0.0864 | 0.4881106 | 42.6714
8786 | 12.256111 | 3.5854 | 38.2589 | 62 | 4.2037 | 4.199644 | 17.67 | 0.48216 | 0.3304 | 0.3672044 | 0.1837097 | -0.0871 | 0.4883658 | 42.6759
8787 | 12.2575 | 3.5854 | 38.2639 | 61 | 4.2151 | 4.200259 | 17.77 | 0.484074 | 0.3318 | 0.3671454 | 0.1835576 | -0.0878 | 0.4886209 | 42.6747
8788 | 12.258889 | 3.5821 | 38.2689 | 69 | 4.2124 | 4.200779 | 17.74 | 0.487211 | 0.3332 | 0.3670872 | 0.1834062 | -0.0884 | 0.4888758 | 42.6728
8789 | 12.260278 | 3.5821 | 38.2739 | 66 | 4.2037 | 4.201311 | 17.67 | 0.487934 | 0.3338 | 0.3670282 | 0.1832567 | -0.0891 | 0.4891304 | 42.6723
8790 | 12.261667 | 3.5789 | 38.2789 | 70 | 4.1957 | 4.20186 | 17.6 | 0.489949 | 0.3334 | 0.366969 | 0.1831068 | -0.0897 | 0.4893849 | 42.6711
8791 | 12.263056 | 3.5789 | 38.2838 | 66 | 4.2031 | 4.202392 | 17.67 | 0.493878 | 0.3335 | 0.3669112 | 0.1830832 | -0.0903 | 0.4896392 | 42.6687
8792 | 12.264444 | 3.5764 | 38.2888 | 65 | 4.1957 | 4.202928 | 17.6 | 0.494185 | 0.3327 | 0.3668553 | 0.1829322 | -0.0908 | 0.4898932 | 42.6685
8793 | 12.265833 | 3.5764 | 38.2938 | 63 | 4.2071 | 4.203484 | 17.7 | 0.49274 | 0.3332 | 0.3668009 | 0.1827838 | -0.0914 | 0.4901472 | 42.6693
8794 | 12.267222 | 3.5737 | 38.2987 | 63 | 4.1964 | 4.20402 | 17.61 | 0.486553 | 0.3333 | 0.3667468 | 0.1826362 | -0.0919 | 0.490401 | 42.673
8795 | 12.268611 | 3.5737 | 38.3037 | 72 | 4.2131 | 4.2046 | 17.75 | 0.482724 | 0.334 | 0.3666927 | 0.1824897 | -0.0924 | 0.4906545 | 42.6753
8796 | 12.27 | 3.5711 | 38.3086 | 77 | 4.2078 | 4.205186 | 17.71 | 0.490524 | 0.3347 | 0.3666391 | 0.1823441 | -0.0929 | 0.4909079 | 42.6706
8797 | 12.271389 | 3.5711 | 38.3136 | 62 | 4.2084 | 4.205765 | 17.71 | 0.487398 | 0.3353 | 0.3665858 | 0.1822008 | -0.0933 | 0.4911611 | 42.6724
8798 | 12.272778 | 3.5687 | 38.3186 | 63 | 4.2091 | 4.206317 | 17.72 | 0.479685 | 0.3354 | 0.3665333 | 0.1820581 | -0.0938 | 0.4914141 | 42.677
8799 | 12.274167 | 3.5687 | 38.3235 | 60 | 4.1924 | 4.206883 | 17.58 | 0.483775 | 0.3344 | 0.3664815 | 0.1820346 | -0.0942 | 0.4916669 | 42.6746
8800 | 12.275556 | 3.5669 | 38.3285 | 71 | 4.1884 | 4.207448 | 17.54 | 0.487726 | 0.3326 | 0.3664301 | 0.181887 | -0.0946 | 0.4919197 | 42.6722
8801 | 12.276944 | 3.5669 | 38.3334 | 72 | 4.2237 | 4.20805 | 17.84 | 0.494137 | 0.3349 | 0.3663788 | 0.1817441 | -0.0949 | 0.492172 | 42.6683
8802 | 12.278333 | 3.5648 | 38.3384 | 65 | 4.2084 | 4.208584 | 17.71 | 0.484114 | 0.3353 | 0.3663285 | 0.1816029 | -0.0953 | 0.4924244 | 42.6743
8803 | 12.279722 | 3.5648 | 38.3433 | 67 | 4.2118 | 4.209146 | 17.74 | 0.539371 | 0.336 | 0.3662779 | 0.1814633 | -0.0956 | 0.4926765 | 42.6412
8804 | 12.281111 | 3.563 | 38.3483 | 65 | 4.2277 | 4.209717 | 17.87 | 0.491072 | 0.3378 | 0.3662275 | 0.1813278 | -0.0959 | 0.4929285 | 42.6701
8805 | 12.2825 | 3.563 | 38.3532 | 69 | 4.2138 | 4.21028 | 17.76 | 0.496632 | 0.3385 | 0.3661778 | 0.1811942 | -0.0962 | 0.4931803 | 42.6668
8806 | 12.283889 | 3.5612 | 38.3582 | 69 | 4.2191 | 4.210825 | 17.8 | 0.495448 | 0.3396 | 0.3661286 | 0.1810653 | -0.0965 | 0.4934319 | 42.6674
8807 | 12.285278 | 3.5612 | 38.3631 | 69 | 4.2037 | 4.211336 | 17.67 | 0.527896 | 0.3396 | 0.3660809 | 0.1810473 | -0.0967 | 0.4936833 | 42.648
8808 | 12.286667 | 3.5602 | 38.3681 | 68 | 4.2171 | 4.211912 | 17.78 | 0.488556 | 0.3409 | 0.3660343 | 0.1809209 | -0.0969 | 0.4939347 | 42.6715
8809 | 12.288333 | 3.5602 | 38.373 | 57 | 4.2271 | 4.212532 | 17.87 | 0.487465 | 0.3424 | 0.3659882 | 0.1807989 | -0.0971 | 0.494236 | 42.6726
8810 | 12.289722 | 3.559 | 38.378 | 70 | 4.2111 | 4.213044 | 17.73 | 0.486723 | 0.3433 | 0.3659426 | 0.1806784 | -0.0973 | 0.4944871 | 42.673
8811 | 12.291111 | 3.559 | 38.3829 | 76 | 4.2317 | 4.213531 | 17.91 | 0.498448 | 0.3453 | 0.3658971 | 0.180564 | -0.0974 | 0.494738 | 42.666
8812 | 12.2925 | 3.558 | 38.3879 | 73 | 4.2284 | 4.214147 | 17.88 | 0.493592 | 0.3462 | 0.3658527 | 0.1804504 | -0.0976 | 0.4949887 | 42.6689
8813 | 12.293889 | 3.558 | 38.3928 | 64 | 4.2024 | 4.214703 | 17.66 | 0.490395 | 0.3452 | 0.3658086 | 0.1803355 | -0.0977 | 0.4952393 | 42.6708
8814 | 12.295278 | 3.5571 | 38.3977 | 64 | 4.2171 | 4.215294 | 17.78 | 0.491142 | 0.3461 | 0.365765 | 0.1802225 | -0.0978 | 0.4954897 | 42.6703
8815 | 12.296667 | 3.5571 | 38.4027 | 74 | 4.2237 | 4.215899 | 17.84 | 0.498259 | 0.3468 | 0.3657226 | 0.1802154 | -0.0979 | 0.49574 | 42.666
8816 | 12.298056 | 3.5569 | 38.4076 | 70 | 4.2111 | 4.21643 | 17.73 | 0.484922 | 0.3465 | 0.3656802 | 0.1801033 | -0.0979 | 0.4959902 | 42.674
8817 | 12.299444 | 3.5569 | 38.4126 | 73 | 4.2191 | 4.216965 | 17.8 | 0.490791 | 0.3465 | 0.3656385 | 0.1799925 | -0.0979 | 0.4962401 | 42.6705
8818 | 12.300833 | 3.5565 | 38.4175 | 69 | 4.2237 | 4.217472 | 17.84 | 0.486567 | 0.3468 | 0.3655984 | 0.179883 | -0.0979 | 0.4964901 | 42.673
8819 | 12.302222 | 3.5565 | 38.4224 | 68 | 4.2171 | 4.218048 | 17.78 | 0.497221 | 0.3469 | 0.3655592 | 0.1797736 | -0.0978 | 0.4967399 | 42.6666
8820 | 12.303611 | 3.5562 | 38.4274 | 68 | 4.2297 | 4.218624 | 17.89 | 0.50293 | 0.3484 | 0.365521 | 0.1796674 | -0.0978 | 0.4969895 | 42.6632
8821 | 12.305 | 3.5562 | 38.4323 | 65 | 4.2231 | 4.219258 | 17.83 | 0.543548 | 0.3489 | 0.3654827 | 0.1795628 | -0.0978 | 0.497239 | 42.6388
8822 | 12.306389 | 3.556 | 38.4372 | 69 | 4.2131 | 4.219821 | 17.75 | 0.498839 | 0.3489 | 0.3654446 | 0.1794593 | -0.0977 | 0.4974883 | 42.6656
8823 | 12.307778 | 3.556 | 38.4422 | 60 | 4.2204 | 4.220393 | 17.81 | 0.489968 | 0.3484 | 0.3654071 | 0.1794522 | -0.0976 | 0.4977376 | 42.6709
8824 | 12.309167 | 3.5565 | 38.4471 | 56 | 4.2476 | 4.220961 | 18.04 | 0.494785 | 0.351 | 0.3653698 | 0.1793528 | -0.0975 | 0.4979868 | 42.668
8825 | 12.310556 | 3.5565 | 38.4521 | 68 | 4.2064 | 4.221556 | 17.69 | 0.489345 | 0.3502 | 0.3653328 | 0.1792536 | -0.0973 | 0.4982358 | 42.6712
8826 | 12.311944 | 3.5568 | 38.457 | 61 | 4.235 | 4.222147 | 17.94 | 0.498969 | 0.3518 | 0.3652959 | 0.1791585 | -0.0971 | 0.4984846 | 42.6655
8827 | 12.313333 | 3.5568 | 38.4619 | 66 | 4.2184 | 4.222732 | 17.79 | 0.495983 | 0.3525 | 0.3652598 | 0.1790645 | -0.0969 | 0.4987333 | 42.6673
8828 | 12.314722 | 3.5573 | 38.4669 | 67 | 4.233 | 4.223238 | 17.92 | 0.503848 | 0.3529 | 0.3652243 | 0.178972 | -0.0967 | 0.498982 | 42.6625
8829 | 12.316111 | 3.5573 | 38.4718 | 67 | 4.2224 | 4.223774 | 17.83 | 0.494348 | 0.3531 | 0.3651895 | 0.1788808 | -0.0965 | 0.4992305 | 42.6682
8830 | 12.3175 | 3.5579 | 38.4768 | 65 | 4.2078 | 4.224379 | 17.71 | 0.496857 | 0.3525 | 0.3651554 | 0.1787912 | -0.0963 | 0.4994789 | 42.6667
8831 | 12.318889 | 3.5579 | 38.4817 | 68 | 4.2064 | 4.224909 | 17.69 | 0.486658 | 0.3513 | 0.3651221 | 0.1787834 | -0.096 | 0.4997273 | 42.6728
8832 | 12.320278 | 3.559 | 38.4867 | 70 | 4.2251 | 4.225445 | 17.85 | 0.500628 | 0.3517 | 0.3650897 | 0.1786925 | -0.0957 | 0.4999755 | 42.6644
8833 | 12.321667 | 3.559 | 38.4916 | 66 | 4.241 | 4.226077 | 17.99 | 0.494017 | 0.3529 | 0.3650584 | 0.1786054 | -0.0954 | 0.5002237 | 42.6683
8834 | 12.323056 | 3.56 | 38.4965 | 66 | 4.2197 | 4.226611 | 17.81 | 0.489085 | 0.353 | 0.3650283 | 0.178518 | -0.0951 | 0.5004717 | 42.6713
8835 | 12.324444 | 3.56 | 38.5015 | 56 | 4.2217 | 4.227246 | 17.82 | 0.504658 | 0.3534 | 0.3649981 | 0.1784313 | -0.0947 | 0.5007194 | 42.6619
8836 | 12.325833 | 3.5611 | 38.5064 | 62 | 4.2177 | 4.227784 | 17.79 | 0.492077 | 0.3528 | 0.3649671 | 0.1783447 | -0.0944 | 0.5009672 | 42.6695
8837 | 12.327222 | 3.5611 | 38.5114 | 61 | 4.2469 | 4.228339 | 18.04 | 0.499462 | 0.354 | 0.3649375 | 0.1782611 | -0.094 | 0.5012149 | 42.665
8838 | 12.328611 | 3.5624 | 38.5163 | 71 | 4.231 | 4.228874 | 17.9 | 0.493499 | 0.3553 | 0.3649087 | 0.178181 | -0.0936 | 0.5014624 | 42.6686
8839 | 12.33 | 3.5624 | 38.5213 | 64 | 4.2244 | 4.229469 | 17.85 | 0.504435 | 0.3545 | 0.3648802 | 0.1781758 | -0.0932 | 0.5017099 | 42.662
8840 | 12.331389 | 3.5641 | 38.5262 | 65 | 4.2568 | 4.230014 | 18.12 | 0.497382 | 0.3577 | 0.3648517 | 0.1781003 | -0.0928 | 0.5019573 | 42.6662
8841 | 12.332778 | 3.5641 | 38.5312 | 67 | 4.2277 | 4.23055 | 17.87 | 0.493537 | 0.3582 | 0.3648233 | 0.1780257 | -0.0923 | 0.5022047 | 42.6685
8842 | 12.334167 | 3.5657 | 38.5361 | 62 | 4.2337 | 4.231107 | 17.92 | 0.505837 | 0.3586 | 0.3647958 | 0.1779527 | -0.0919 | 0.5024519 | 42.6611
8843 | 12.335556 | 3.5657 | 38.5411 | 63 | 4.2317 | 4.231659 | 17.91 | 0.500236 | 0.3592 | 0.3647688 | 0.177883 | -0.0914 | 0.502699 | 42.6644
8844 | 12.336944 | 3.5674 | 38.546 | 62 | 4.2363 | 4.232155 | 17.95 | 0.508546 | 0.3599 | 0.3647423 | 0.1778133 | -0.0909 | 0.5029459 | 42.6595
8845 | 12.338333 | 3.5674 | 38.551 | 71 | 4.2443 | 4.232732 | 18.01 | 0.499972 | 0.3609 | 0.3647156 | 0.1777463 | -0.0904 | 0.5031928 | 42.6646
8846 | 12.339722 | 3.5692 | 38.556 | 76 | 4.2416 | 4.23327 | 17.99 | 0.500468 | 0.3621 | 0.36469 | 0.177682 | -0.09 | 0.5034397 | 42.6642
8847 | 12.341111 | 3.5692 | 38.5609 | 67 | 4.2423 | 4.233856 | 18 | 0.502469 | 0.3634 | 0.3646647 | 0.1776908 | -0.0894 | 0.5036865 | 42.663
8848 | 12.3425 | 3.5714 | 38.5659 | 70 | 4.2396 | 4.234395 | 17.97 | 0.507592 | 0.3652 | 0.3646412 | 0.1776322 | -0.0889 | 0.5039332 | 42.6599
8849 | 12.343889 | 3.5714 | 38.5708 | 58 | 4.2383 | 4.235022 | 17.96 | 0.506397 | 0.3659 | 0.3646188 | 0.177576 | -0.0883 | 0.5041799 | 42.6607
8850 | 12.345278 | 3.5736 | 38.5758 | 66 | 4.2436 | 4.235588 | 18.01 | 0.505208 | 0.3674 | 0.3645977 | 0.1775224 | -0.0877 | 0.5044265 | 42.6613
8851 | 12.346667 | 3.5736 | 38.5808 | 67 | 4.2542 | 4.236138 | 18.1 | 0.495529 | 0.3695 | 0.3645773 | 0.1774731 | -0.0872 | 0.5046731 | 42.6671
8852 | 12.348056 | 3.5759 | 38.5857 | 71 | 4.2502 | 4.236711 | 18.06 | 0.509662 | 0.3708 | 0.3645564 | 0.1774257 | -0.0866 | 0.5049196 | 42.6586
8853 | 12.349722 | 3.5759 | 38.5907 | 64 | 4.2509 | 4.237225 | 18.07 | 0.519064 | 0.3723 | 0.3645359 | 0.1773819 | -0.086 | 0.5052151 | 42.6533
8854 | 12.351111 | 3.5783 | 38.5957 | 61 | 4.2502 | 4.237729 | 18.06 | 0.557253 | 0.3736 | 0.3645158 | 0.1773417 | -0.0854 | 0.5054615 | 42.6304
8855 | 12.3525 | 3.5783 | 38.6007 | 69 | 4.2324 | 4.238309 | 17.91 | 0.500299 | 0.3728 | 0.3644959 | 0.1773652 | -0.0848 | 0.5057078 | 42.6645
8856 | 12.353889 | 3.5811 | 38.6056 | 64 | 4.2482 | 4.238887 | 18.05 | 0.507183 | 0.3737 | 0.3644771 | 0.1773253 | -0.0841 | 0.5059542 | 42.6604
8857 | 12.355278 | 3.5811 | 38.6106 | 68 | 4.2251 | 4.239403 | 17.85 | 0.497449 | 0.3727 | 0.36446 | 0.1772829 | -0.0834 | 0.5062004 | 42.6662
8858 | 12.356667 | 3.5839 | 38.6156 | 60 | 4.2713 | 4.239941 | 18.24 | 0.506942 | 0.3751 | 0.3644425 | 0.1772444 | -0.0827 | 0.5064466 | 42.6605
8859 | 12.358056 | 3.5839 | 38.6206 | 65 | 4.2456 | 4.24048 | 18.03 | 0.504372 | 0.3758 | 0.3644252 | 0.1772076 | -0.082 | 0.5066928 | 42.662
8860 | 12.359444 | 3.5867 | 38.6256 | 66 | 4.2502 | 4.240981 | 18.06 | 0.506511 | 0.3768 | 0.364408 | 0.177174 | -0.0813 | 0.5069388 | 42.6607
8861 | 12.360833 | 3.5867 | 38.6305 | 71 | 4.2469 | 4.241472 | 18.04 | 0.551756 | 0.3771 | 0.3643914 | 0.1771409 | -0.0806 | 0.5071848 | 42.6335
8862 | 12.362222 | 3.5895 | 38.6355 | 63 | 4.2515 | 4.24201 | 18.08 | 0.553714 | 0.3775 | 0.3643748 | 0.1771098 | -0.0799 | 0.5074309 | 42.6323
8863 | 12.363611 | 3.5895 | 38.6405 | 67 | 4.237 | 4.242518 | 17.95 | 0.508299 | 0.3773 | 0.3643587 | 0.1771399 | -0.0792 | 0.5076769 | 42.6595
8864 | 12.365 | 3.5928 | 38.6455 | 67 | 4.2608 | 4.243071 | 18.15 | 0.569808 | 0.3789 | 0.3643432 | 0.1771113 | -0.0784 | 0.5079229 | 42.6226
8865 | 12.366389 | 3.5928 | 38.6505 | 61 | 4.2542 | 4.24358 | 18.1 | 0.562646 | 0.3795 | 0.3643273 | 0.1770846 | -0.0777 | 0.5081689 | 42.6268
8866 | 12.367778 | 3.596 | 38.6555 | 71 | 4.2416 | 4.244195 | 17.99 | 0.507773 | 0.3796 | 0.3643121 | 0.1770593 | -0.0769 | 0.5084148 | 42.6597
8867 | 12.369167 | 3.596 | 38.6605 | 68 | 4.2449 | 4.244787 | 18.02 | 0.513854 | 0.3792 | 0.3642974 | 0.177034 | -0.0761 | 0.5086608 | 42.656
8868 | 12.370556 | 3.5992 | 38.6655 | 63 | 4.2542 | 4.245319 | 18.1 | 0.506797 | 0.3808 | 0.3642834 | 0.177012 | -0.0753 | 0.5089067 | 42.6602
8869 | 12.371944 | 3.5992 | 38.6705 | 63 | 4.2509 | 4.245836 | 18.07 | 0.509651 | 0.3818 | 0.3642702 | 0.1769923 | -0.0745 | 0.5091523 | 42.6585
8870 | 12.373333 | 3.6026 | 38.6755 | 71 | 4.2476 | 4.246338 | 18.04 | 0.55841 | 0.3825 | 0.3642572 | 0.1769754 | -0.0737 | 0.5093982 | 42.6292
8871 | 12.374722 | 3.6026 | 38.6805 | 70 | 4.2482 | 4.246911 | 18.05 | 0.509968 | 0.3831 | 0.3642457 | 0.1770111 | -0.0729 | 0.509644 | 42.6582
8872 | 12.376111 | 3.6063 | 38.6855 | 67 | 4.2535 | 4.247494 | 18.09 | 0.508263 | 0.3836 | 0.3642345 | 0.1769962 | -0.072 | 0.5098899 | 42.6592
8873 | 12.3775 | 3.6063 | 38.6905 | 62 | 4.2535 | 4.247985 | 18.09 | 0.569349 | 0.3841 | 0.3642246 | 0.176982 | -0.0711 | 0.5101357 | 42.6225
8874 | 12.378889 | 3.61 | 38.6955 | 64 | 4.2482 | 4.248564 | 18.05 | 0.516771 | 0.3841 | 0.3642159 | 0.1769683 | -0.0702 | 0.5103815 | 42.654
8875 | 12.380278 | 3.61 | 38.7005 | 66 | 4.2581 | 4.249044 | 18.13 | 0.561802 | 0.3856 | 0.3642074 | 0.1769574 | -0.0693 | 0.5106273 | 42.627
8876 | 12.381667 | 3.6137 | 38.7055 | 59 | 4.2502 | 4.249568 | 18.06 | 0.554738 | 0.3855 | 0.3641995 | 0.1769471 | -0.0684 | 0.5108731 | 42.6312
8877 | 12.383056 | 3.6137 | 38.7106 | 66 | 4.241 | 4.25014 | 17.99 | 0.510267 | 0.385 | 0.3641915 | 0.1769347 | -0.0675 | 0.5111189 | 42.6578
8878 | 12.384444 | 3.6175 | 38.7156 | 56 | 4.2529 | 4.250646 | 18.09 | 0.562649 | 0.3859 | 0.3641839 | 0.1769256 | -0.0666 | 0.5113645 | 42.6263
8879 | 12.385833 | 3.6175 | 38.7206 | 71 | 4.2383 | 4.251182 | 17.96 | 0.513979 | 0.3851 | 0.3641775 | 0.1769632 | -0.0657 | 0.5116102 | 42.6555
8880 | 12.387222 | 3.6216 | 38.7257 | 77 | 4.2608 | 4.251753 | 18.15 | 0.513252 | 0.3867 | 0.3641716 | 0.1769555 | -0.0648 | 0.511856 | 42.6558
8881 | 12.388611 | 3.6216 | 38.7307 | 61 | 4.2383 | 4.252251 | 17.96 | 0.557492 | 0.3861 | 0.364167 | 0.176946 | -0.0638 | 0.5121018 | 42.6293
8882 | 12.39 | 3.6257 | 38.7357 | 64 | 4.2693 | 4.252769 | 18.23 | 0.563526 | 0.3883 | 0.3641634 | 0.1769407 | -0.0628 | 0.5123476 | 42.6256
8883 | 12.391389 | 3.6257 | 38.7408 | 65 | 4.2647 | 4.253315 | 18.19 | 0.518058 | 0.3894 | 0.3641606 | 0.1769376 | -0.0618 | 0.5125934 | 42.6528
8884 | 12.392778 | 3.6298 | 38.7458 | 71 | 4.2575 | 4.253884 | 18.13 | 0.513031 | 0.3895 | 0.3641585 | 0.1769353 | -0.0609 | 0.5128391 | 42.6558
8885 | 12.394167 | 3.6298 | 38.7508 | 65 | 4.2621 | 4.254455 | 18.17 | 0.507498 | 0.3901 | 0.364157 | 0.1769355 | -0.0599 | 0.5130849 | 42.659
8886 | 12.395556 | 3.634 | 38.7559 | 62 | 4.2575 | 4.255018 | 18.13 | 0.570471 | 0.3909 | 0.364156 | 0.1769386 | -0.0589 | 0.5133307 | 42.6212
8887 | 12.396944 | 3.634 | 38.7609 | 68 | 4.2647 | 4.255539 | 18.19 | 0.515864 | 0.3914 | 0.3641561 | 0.1769844 | -0.0579 | 0.5135763 | 42.6539
8888 | 12.398333 | 3.6385 | 38.766 | 65 | 4.2568 | 4.256001 | 18.12 | 0.552885 | 0.392 | 0.3641565 | 0.1769895 | -0.0569 | 0.5138221 | 42.6316
8889 | 12.399722 | 3.6385 | 38.771 | 54 | 4.2601 | 4.256558 | 18.15 | 0.579021 | 0.3919 | 0.3641574 | 0.1769943 | -0.0558 | 0.5140679 | 42.6159
8890 | 12.401111 | 3.6429 | 38.7761 | 64 | 4.2634 | 4.257144 | 18.18 | 0.516382 | 0.393 | 0.3641574 | 0.1769999 | -0.0548 | 0.5143138 | 42.6534
8891 | 12.4025 | 3.6429 | 38.7812 | 75 | 4.2608 | 4.257616 | 18.15 | 0.517102 | 0.3938 | 0.3641576 | 0.177006 | -0.0537 | 0.5145597 | 42.6529
8892 | 12.403889 | 3.6474 | 38.7862 | 59 | 4.2456 | 4.258103 | 18.03 | 0.574369 | 0.3932 | 0.3641586 | 0.1770101 | -0.0527 | 0.5148055 | 42.6185
8893 | 12.405278 | 3.6474 | 38.7913 | 66 | 4.2647 | 4.258627 | 18.19 | 0.510982 | 0.3938 | 0.3641598 | 0.1770165 | -0.0517 | 0.5150514 | 42.6565
8894 | 12.406667 | 3.6518 | 38.7964 | 66 | 4.2562 | 4.259156 | 18.11 | 0.579989 | 0.3926 | 0.3641615 | 0.1770214 | -0.0506 | 0.5152973 | 42.615
8895 | 12.408056 | 3.6518 | 38.8015 | 63 | 4.2634 | 4.259704 | 18.18 | 0.52106 | 0.3928 | 0.3641633 | 0.1770707 | -0.0496 | 0.5155432 | 42.6503
8896 | 12.409444 | 3.6565 | 38.8065 | 56 | 4.2621 | 4.260207 | 18.17 | 0.506268 | 0.3935 | 0.3641658 | 0.1770772 | -0.0485 | 0.515789 | 42.6591
8897 | 12.411111 | 3.6565 | 38.8116 | 67 | 4.2667 | 4.260734 | 18.2 | 0.517363 | 0.3947 | 0.3641685 | 0.1770871 | -0.0474 | 0.5160842 | 42.6528
8898 | 12.4125 | 3.6611 | 38.8167 | 66 | 4.2726 | 4.261211 | 18.26 | 0.517495 | 0.3959 | 0.3641713 | 0.1770995 | -0.0463 | 0.5163301 | 42.6526
8899 | 12.413889 | 3.6611 | 38.8218 | 72 | 4.2628 | 4.261723 | 18.17 | 0.564715 | 0.3962 | 0.3641746 | 0.1771135 | -0.0453 | 0.5165761 | 42.6242
8900 | 12.415278 | 3.6657 | 38.8269 | 68 | 4.2857 | 4.262178 | 18.37 | 0.569395 | 0.398 | 0.364178 | 0.1771312 | -0.0442 | 0.5168222 | 42.6213
8901 | 12.416667 | 3.6657 | 38.832 | 60 | 4.2818 | 4.262708 | 18.33 | 0.51446 | 0.3993 | 0.3641815 | 0.1771505 | -0.0431 | 0.5170682 | 42.6542
8902 | 12.418056 | 3.6703 | 38.8371 | 72 | 4.2733 | 4.263177 | 18.26 | 0.514814 | 0.4003 | 0.3641855 | 0.1771715 | -0.0421 | 0.5173143 | 42.6539
8903 | 12.419444 | 3.6703 | 38.8422 | 65 | 4.27 | 4.263731 | 18.23 | 0.521333 | 0.4006 | 0.3641896 | 0.1772323 | -0.041 | 0.5175603 | 42.6499
8904 | 12.420833 | 3.6752 | 38.8473 | 64 | 4.2641 | 4.264199 | 18.18 | 0.511772 | 0.4007 | 0.3641938 | 0.177254 | -0.0399 | 0.5178064 | 42.6556
8905 | 12.422222 | 3.6752 | 38.8524 | 64 | 4.2805 | 4.264715 | 18.32 | 0.520934 | 0.402 | 0.3641977 | 0.1772784 | -0.0388 | 0.5180527 | 42.65
8906 | 12.423611 | 3.6799 | 38.8575 | 60 | 4.2595 | 4.26521 | 18.14 | 0.572558 | 0.402 | 0.3642022 | 0.1773037 | -0.0378 | 0.5182989 | 42.6189
8907 | 12.425 | 3.6799 | 38.8626 | 70 | 4.2667 | 4.265727 | 18.2 | 0.523696 | 0.4014 | 0.3642068 | 0.1773287 | -0.0367 | 0.5185452 | 42.6482
8908 | 12.426389 | 3.6846 | 38.8677 | 74 | 4.2634 | 4.266246 | 18.18 | 0.514119 | 0.4016 | 0.3642121 | 0.1773549 | -0.0356 | 0.5187915 | 42.6538
8909 | 12.427778 | 3.6846 | 38.8728 | 61 | 4.2713 | 4.266724 | 18.24 | 0.567185 | 0.4022 | 0.3642153 | 0.1773831 | -0.0346 | 0.5190379 | 42.6219
8910 | 12.429167 | 3.6892 | 38.878 | 63 | 4.2759 | 4.267264 | 18.28 | 0.519039 | 0.4032 | 0.3642181 | 0.1774128 | -0.0335 | 0.5192843 | 42.6507
8911 | 12.430556 | 3.6892 | 38.8831 | 64 | 4.2693 | 4.267789 | 18.23 | 0.568939 | 0.4034 | 0.3642201 | 0.1774745 | -0.0325 | 0.5195308 | 42.6207
8912 | 12.431944 | 3.694 | 38.8882 | 67 | 4.2713 | 4.268261 | 18.24 | 0.51371 | 0.4046 | 0.3642222 | 0.1775067 | -0.0314 | 0.5197771 | 42.6537
8913 | 12.433333 | 3.694 | 38.8933 | 71 | 4.2608 | 4.268812 | 18.15 | 0.516158 | 0.4043 | 0.3642248 | 0.177539 | -0.0303 | 0.5200237 | 42.6522
8914 | 12.434722 | 3.6987 | 38.8985 | 62 | 4.2766 | 4.26927 | 18.29 | 0.52218 | 0.4049 | 0.3642281 | 0.1775732 | -0.0292 | 0.5202703 | 42.6485
8915 | 12.436111 | 3.6987 | 38.9036 | 60 | 4.2739 | 4.269742 | 18.27 | 0.516977 | 0.4055 | 0.3642316 | 0.177608 | -0.0282 | 0.520517 | 42.6515
8916 | 12.4375 | 3.7034 | 38.9088 | 69 | 4.2674 | 4.270251 | 18.21 | 0.523211 | 0.4058 | 0.3642357 | 0.1776442 | -0.0271 | 0.5207637 | 42.6477
8917 | 12.438889 | 3.7034 | 38.9139 | 73 | 4.2693 | 4.270792 | 18.23 | 0.519253 | 0.4054 | 0.3642406 | 0.1776802 | -0.0261 | 0.5210105 | 42.6499
8918 | 12.440278 | 3.708 | 38.9191 | 65 | 4.2785 | 4.271321 | 18.31 | 0.527873 | 0.4063 | 0.3642447 | 0.1777182 | -0.025 | 0.5212573 | 42.6447
8919 | 12.441667 | 3.708 | 38.9242 | 63 | 4.2634 | 4.271824 | 18.18 | 0.516813 | 0.4051 | 0.3642488 | 0.1777795 | -0.024 | 0.5215042 | 42.6512
8920 | 12.443056 | 3.7128 | 38.9294 | 66 | 4.2884 | 4.272352 | 18.39 | 0.579017 | 0.4073 | 0.3642533 | 0.1778193 | -0.023 | 0.5217512 | 42.6138
8921 | 12.444444 | 3.7128 | 38.9345 | 61 | 4.2562 | 4.272891 | 18.11 | 0.518842 | 0.4057 | 0.3642575 | 0.1778573 | -0.0219 | 0.521998 | 42.6498
8922 | 12.445833 | 3.7174 | 38.9397 | 66 | 4.2601 | 4.273407 | 18.15 | 0.51311 | 0.4042 | 0.3642619 | 0.1778939 | -0.0209 | 0.5222451 | 42.6531
8923 | 12.447222 | 3.7174 | 38.9449 | 62 | 4.2707 | 4.273865 | 18.24 | 0.594982 | 0.4034 | 0.3642662 | 0.177929 | -0.0199 | 0.5224922 | 42.6039
8924 | 12.448611 | 3.7219 | 38.95 | 66 | 4.2739 | 4.274329 | 18.27 | 0.57831 | 0.4039 | 0.3642701 | 0.1779657 | -0.0189 | 0.5227394 | 42.6138
8925 | 12.45 | 3.7219 | 38.9552 | 65 | 4.2707 | 4.274827 | 18.24 | 0.531425 | 0.4035 | 0.3642734 | 0.1780014 | -0.0179 | 0.5229866 | 42.6418
8926 | 12.451389 | 3.7263 | 38.9604 | 66 | 4.2805 | 4.275335 | 18.32 | 0.527874 | 0.4047 | 0.3642761 | 0.1780392 | -0.0169 | 0.5232339 | 42.6438
8927 | 12.452778 | 3.7263 | 38.9656 | 63 | 4.2812 | 4.275796 | 18.33 | 0.589251 | 0.4048 | 0.3642786 | 0.1780963 | -0.0159 | 0.5234812 | 42.6069
8928 | 12.454167 | 3.7308 | 38.9707 | 68 | 4.2792 | 4.276337 | 18.31 | 0.530406 | 0.4045 | 0.3642817 | 0.1781337 | -0.0149 | 0.5237286 | 42.6421
8929 | 12.455556 | 3.7308 | 38.9759 | 57 | 4.2831 | 4.276859 | 18.35 | 0.578622 | 0.4053 | 0.3642848 | 0.1781739 | -0.0139 | 0.5239761 | 42.6131
8930 | 12.456944 | 3.7352 | 38.9811 | 60 | 4.2798 | 4.277342 | 18.32 | 0.525774 | 0.4052 | 0.3642881 | 0.178215 | -0.013 | 0.5242234 | 42.6447
8931 | 12.458333 | 3.7352 | 38.9863 | 62 | 4.2654 | 4.277859 | 18.19 | 0.526608 | 0.4043 | 0.3642915 | 0.1782553 | -0.012 | 0.524471 | 42.644
8932 | 12.459722 | 3.7395 | 38.9915 | 72 | 4.2739 | 4.27837 | 18.27 | 0.52733 | 0.4039 | 0.3642948 | 0.1782954 | -0.011 | 0.5247186 | 42.6435
8933 | 12.461111 | 3.7395 | 38.9967 | 61 | 4.2746 | 4.278825 | 18.27 | 0.530626 | 0.4034 | 0.3642974 | 0.1783359 | -0.0101 | 0.5249663 | 42.6414
8934 | 12.4625 | 3.7437 | 39.0019 | 64 | 4.2739 | 4.279339 | 18.27 | 0.57953 | 0.4027 | 0.3642993 | 0.178376 | -0.0092 | 0.525214 | 42.6119
8935 | 12.463889 | 3.7437 | 39.0071 | 65 | 4.2766 | 4.27982 | 18.29 | 0.536076 | 0.4033 | 0.3643003 | 0.1784237 | -0.0083 | 0.5254618 | 42.6379
8936 | 12.465278 | 3.7479 | 39.0123 | 69 | 4.2903 | 4.280318 | 18.41 | 0.582149 | 0.4045 | 0.3643013 | 0.1784669 | -0.0073 | 0.5257097 | 42.6101
8937 | 12.466667 | 3.7479 | 39.0175 | 69 | 4.2825 | 4.280773 | 18.34 | 0.582592 | 0.4046 | 0.3643021 | 0.1785103 | -0.0064 | 0.5259576 | 42.6097
8938 | 12.468056 | 3.7521 | 39.0227 | 67 | 4.2877 | 4.281218 | 18.38 | 0.581969 | 0.4052 | 0.3643019 | 0.1785546 | -0.0055 | 0.5262056 | 42.61
8939 | 12.469444 | 3.7521 | 39.0279 | 67 | 4.2838 | 4.281756 | 18.35 | 0.597769 | 0.4057 | 0.3643026 | 0.178601 | -0.0046 | 0.5264534 | 42.6004
8940 | 12.470833 | 3.7562 | 39.0331 | 60 | 4.2956 | 4.282309 | 18.45 | 0.532393 | 0.4073 | 0.3643038 | 0.1786499 | -0.0037 | 0.5267016 | 42.6395
8941 | 12.472222 | 3.7562 | 39.0384 | 70 | 4.2687 | 4.282839 | 18.22 | 0.520997 | 0.4052 | 0.3643073 | 0.1786947 | -0.0028 | 0.5269497 | 42.6462
8942 | 12.473889 | 3.7603 | 39.0436 | 69 | 4.2851 | 4.283319 | 18.36 | 0.531928 | 0.4059 | 0.3643105 | 0.1787431 | -0.002 | 0.5272477 | 42.6399
8943 | 12.475278 | 3.7623 | 39.0488 | 61 | 4.2825 | 4.283777 | 18.34 | 0.517704 | 0.407 | 0.3643141 | 0.178794 | -0.0011 | 0.527496 | 42.6483
8944 | 12.476667 | 3.7623 | 39.054 | 71 | 4.2884 | 4.28424 | 18.39 | 0.584609 | 0.408 | 0.3643177 | 0.1788461 | -0.0002 | 0.5277443 | 42.6081
8945 | 12.478056 | 3.7663 | 39.0593 | 68 | 4.2825 | 4.284663 | 18.34 | 0.535495 | 0.4082 | 0.3643214 | 0.1788978 | 0.0006 | 0.5279928 | 42.6374
8946 | 12.479444 | 3.7663 | 39.0645 | 70 | 4.2897 | 4.285124 | 18.4 | 0.530677 | 0.4084 | 0.3643249 | 0.1789506 | 0.0015 | 0.5282411 | 42.6401
8947 | 12.480833 | 3.7702 | 39.0697 | 68 | 4.2792 | 4.285638 | 18.31 | 0.577589 | 0.4078 | 0.3643272 | 0.1790019 | 0.0023 | 0.5284897 | 42.6119
8948 | 12.482222 | 3.7702 | 39.075 | 65 | 4.2897 | 4.286068 | 18.4 | 0.588763 | 0.4091 | 0.364329 | 0.1790554 | 0.0031 | 0.5287384 | 42.605
8949 | 12.483611 | 3.774 | 39.0802 | 66 | 4.2851 | 4.286498 | 18.36 | 0.595921 | 0.409 | 0.3643306 | 0.1791098 | 0.0039 | 0.5289872 | 42.6006
8950 | 12.485 | 3.774 | 39.0855 | 69 | 4.289 | 4.286928 | 18.4 | 0.587014 | 0.4087 | 0.3643315 | 0.1791637 | 0.0047 | 0.529236 | 42.6058
8951 | 12.486389 | 3.7778 | 39.0907 | 70 | 4.2903 | 4.287372 | 18.41 | 0.577761 | 0.4092 | 0.3643323 | 0.1792172 | 0.0055 | 0.5294849 | 42.6112
8952 | 12.487778 | 3.7778 | 39.0959 | 62 | 4.3008 | 4.287963 | 18.5 | 0.532793 | 0.41 | 0.3643332 | 0.1792732 | 0.0063 | 0.5297338 | 42.6381
8953 | 12.489167 | 3.7815 | 39.1012 | 75 | 4.2864 | 4.288536 | 18.37 | 0.529811 | 0.4101 | 0.3643341 | 0.1793302 | 0.0071 | 0.5299829 | 42.6397
8954 | 12.490556 | 3.7815 | 39.1065 | 64 | 4.2949 | 4.289091 | 18.45 | 0.596909 | 0.4115 | 0.3643344 | 0.1793899 | 0.0079 | 0.530232 | 42.5993
8955 | 12.491944 | 3.7852 | 39.1117 | 56 | 4.2988 | 4.289594 | 18.48 | 0.599315 | 0.4115 | 0.364335 | 0.1794494 | 0.0086 | 0.5304811 | 42.5977
8956 | 12.493333 | 3.7852 | 39.117 | 60 | 4.2988 | 4.290078 | 18.48 | 0.538603 | 0.4124 | 0.364335 | 0.1795103 | 0.0094 | 0.5307304 | 42.634
8957 | 12.494722 | 3.7888 | 39.1222 | 70 | 4.2956 | 4.290599 | 18.45 | 0.600757 | 0.4127 | 0.3643347 | 0.1795722 | 0.0101 | 0.5309797 | 42.5966
8958 | 12.496111 | 3.7888 | 39.1275 | 55 | 4.289 | 4.291042 | 18.4 | 0.579693 | 0.4123 | 0.3643349 | 0.1796356 | 0.0108 | 0.5312292 | 42.6091
8959 | 12.4975 | 3.7923 | 39.1328 | 70 | 4.2929 | 4.291548 | 18.43 | 0.599733 | 0.4124 | 0.3643356 | 0.1796907 | 0.0116 | 0.5314788 | 42.5969
8960 | 12.498889 | 3.7923 | 39.138 | 66 | 4.3047 | 4.292088 | 18.53 | 0.575621 | 0.4136 | 0.3643368 | 0.1797563 | 0.0123 | 0.5317284 | 42.6112
8961 | 12.500278 | 3.7958 | 39.1433 | 65 | 4.2962 | 4.292542 | 18.46 | 0.532892 | 0.4135 | 0.3643383 | 0.1798225 | 0.013 | 0.5319781 | 42.6367
8962 | 12.501667 | 3.7958 | 39.1486 | 69 | 4.272 | 4.293007 | 18.25 | 0.590535 | 0.4109 | 0.3643387 | 0.1798854 | 0.0137 | 0.5322279 | 42.602
8963 | 12.503056 | 3.7991 | 39.1539 | 63 | 4.2798 | 4.293501 | 18.32 | 0.532952 | 0.4102 | 0.3643399 | 0.179948 | 0.0144 | 0.5324778 | 42.6364
8964 | 12.504444 | 3.7991 | 39.1591 | 65 | 4.2844 | 4.294006 | 18.36 | 0.538488 | 0.4096 | 0.3643409 | 0.1800094 | 0.015 | 0.5327277 | 42.6329
8965 | 12.505833 | 3.8024 | 39.1644 | 66 | 4.3021 | 4.294483 | 18.51 | 0.595489 | 0.4104 | 0.3643418 | 0.1800721 | 0.0157 | 0.5329777 | 42.5986
8966 | 12.507222 | 3.8024 | 39.1697 | 68 | 4.2995 | 4.294964 | 18.49 | 0.531922 | 0.41 | 0.3643426 | 0.1801344 | 0.0163 | 0.5332279 | 42.6365
8967 | 12.508611 | 3.8056 | 39.175 | 57 | 4.304 | 4.295382 | 18.52 | 0.609677 | 0.4109 | 0.3643431 | 0.1801825 | 0.017 | 0.5334781 | 42.5897
8968 | 12.51 | 3.8056 | 39.1803 | 67 | 4.3066 | 4.295887 | 18.55 | 0.58611 | 0.4115 | 0.3643438 | 0.1802474 | 0.0176 | 0.5337285 | 42.6037
8969 | 12.511389 | 3.8088 | 39.1856 | 76 | 4.2903 | 4.296363 | 18.41 | 0.534138 | 0.4107 | 0.3643437 | 0.1803121 | 0.0182 | 0.5339789 | 42.6347
8970 | 12.512778 | 3.8088 | 39.1909 | 63 | 4.2969 | 4.296812 | 18.46 | 0.543417 | 0.4107 | 0.3643436 | 0.1803766 | 0.0189 | 0.5342294 | 42.629
8971 | 12.514167 | 3.8118 | 39.1962 | 76 | 4.2936 | 4.297248 | 18.43 | 0.529141 | 0.4096 | 0.3643437 | 0.1804394 | 0.0195 | 0.53448 | 42.6374
8972 | 12.515556 | 3.8118 | 39.2015 | 62 | 4.2969 | 4.297731 | 18.46 | 0.588938 | 0.4101 | 0.3643431 | 0.1805018 | 0.0201 | 0.5347306 | 42.6014
8973 | 12.516944 | 3.8148 | 39.2068 | 62 | 4.2936 | 4.29826 | 18.43 | 0.59128 | 0.4095 | 0.3643415 | 0.1805635 | 0.0207 | 0.5349812 | 42.5998
8974 | 12.518333 | 3.8148 | 39.2121 | 76 | 4.2982 | 4.298649 | 18.47 | 0.580871 | 0.4096 | 0.3643393 | 0.1806273 | 0.0212 | 0.5352321 | 42.6059
8975 | 12.519722 | 3.8177 | 39.2174 | 73 | 4.3145 | 4.299129 | 18.61 | 0.534226 | 0.4099 | 0.3643361 | 0.1806703 | 0.0218 | 0.535483 | 42.6337
8976 | 12.521111 | 3.8177 | 39.2227 | 75 | 4.3216 | 4.299568 | 18.68 | 0.579489 | 0.4117 | 0.364333 | 0.1807377 | 0.0224 | 0.535734 | 42.6064
8977 | 12.5225 | 3.8206 | 39.228 | 58 | 4.3014 | 4.300038 | 18.5 | 0.536129 | 0.412 | 0.3643286 | 0.180807 | 0.0229 | 0.5359851 | 42.6323
8978 | 12.523889 | 3.8206 | 39.2333 | 69 | 4.3119 | 4.300492 | 18.59 | 0.581006 | 0.413 | 0.3643234 | 0.1808784 | 0.0235 | 0.5362363 | 42.6052
8979 | 12.525278 | 3.8235 | 39.2386 | 74 | 4.3053 | 4.300949 | 18.54 | 0.591066 | 0.4135 | 0.3643182 | 0.1809528 | 0.024 | 0.5364875 | 42.599
8980 | 12.526667 | 3.8235 | 39.2439 | 63 | 4.3066 | 4.301415 | 18.55 | 0.590107 | 0.4141 | 0.3643128 | 0.1810297 | 0.0246 | 0.5367389 | 42.5994
8981 | 12.528056 | 3.8263 | 39.2492 | 72 | 4.3027 | 4.301883 | 18.51 | 0.589666 | 0.4137 | 0.3643075 | 0.1811064 | 0.0251 | 0.5369904 | 42.5995
8982 | 12.529444 | 3.8263 | 39.2545 | 62 | 4.3034 | 4.302418 | 18.52 | 0.583931 | 0.4141 | 0.3643021 | 0.1811842 | 0.0256 | 0.5372419 | 42.6028
8983 | 12.530833 | 3.829 | 39.2599 | 60 | 4.2956 | 4.302877 | 18.45 | 0.585032 | 0.4141 | 0.3642957 | 0.1812277 | 0.0261 | 0.5374936 | 42.6019
8984 | 12.532222 | 3.829 | 39.2652 | 63 | 4.2929 | 4.303354 | 18.43 | 0.591805 | 0.4127 | 0.3642896 | 0.1813027 | 0.0267 | 0.5377453 | 42.5977
8985 | 12.533611 | 3.8318 | 39.2705 | 64 | 4.3034 | 4.303801 | 18.52 | 0.593511 | 0.4127 | 0.3642832 | 0.1813777 | 0.0272 | 0.5379972 | 42.5965
8986 | 12.535 | 3.8318 | 39.2758 | 61 | 4.321 | 4.304286 | 18.67 | 0.54506 | 0.4132 | 0.3642763 | 0.1814548 | 0.0277 | 0.5382492 | 42.6254
8987 | 12.536667 | 3.8346 | 39.2811 | 62 | 4.3073 | 4.304795 | 18.55 | 0.618312 | 0.4135 | 0.364269 | 0.1815325 | 0.0282 | 0.5385518 | 42.5817
8988 | 12.538056 | 3.8346 | 39.2865 | 67 | 4.304 | 4.305265 | 18.52 | 0.60975 | 0.4137 | 0.3642621 | 0.1816101 | 0.0287 | 0.538804 | 42.5866
8989 | 12.539444 | 3.8373 | 39.2918 | 71 | 4.3073 | 4.305731 | 18.55 | 0.593847 | 0.4132 | 0.3642553 | 0.1816874 | 0.0292 | 0.5390561 | 42.596
8990 | 12.540833 | 3.8373 | 39.2971 | 66 | 4.2942 | 4.306263 | 18.44 | 0.610516 | 0.4119 | 0.364248 | 0.1817624 | 0.0297 | 0.5393085 | 42.5859
8991 | 12.542222 | 3.8398 | 39.3025 | 66 | 4.3132 | 4.306782 | 18.6 | 0.599712 | 0.4123 | 0.3642401 | 0.1818002 | 0.0301 | 0.539561 | 42.5922
8992 | 12.543611 | 3.8398 | 39.3078 | 59 | 4.3093 | 4.307312 | 18.57 | 0.582923 | 0.4128 | 0.3642306 | 0.1818766 | 0.0306 | 0.5398136 | 42.6021
8993 | 12.545 | 3.8424 | 39.3131 | 62 | 4.3008 | 4.307769 | 18.5 | 0.545995 | 0.412 | 0.3642212 | 0.1819525 | 0.0311 | 0.5400663 | 42.6241
8994 | 12.546389 | 3.8424 | 39.3185 | 60 | 4.3099 | 4.308266 | 18.58 | 0.604488 | 0.4116 | 0.3642103 | 0.1820276 | 0.0315 | 0.540319 | 42.5888
8995 | 12.547778 | 3.8449 | 39.3238 | 64 | 4.3112 | 4.308753 | 18.59 | 0.612379 | 0.4115 | 0.3641999 | 0.1821025 | 0.032 | 0.5405719 | 42.5839
8996 | 12.549167 | 3.8449 | 39.3291 | 68 | 4.2936 | 4.309183 | 18.43 | 0.537907 | 0.4103 | 0.3641891 | 0.1821748 | 0.0324 | 0.5408249 | 42.6284
8997 | 12.550556 | 3.8474 | 39.3345 | 60 | 4.306 | 4.309684 | 18.54 | 0.59443 | 0.409 | 0.3641779 | 0.1822459 | 0.0329 | 0.541078 | 42.5943
8998 | 12.551944 | 3.8474 | 39.3398 | 66 | 4.3106 | 4.310207 | 18.58 | 0.554258 | 0.409 | 0.3641663 | 0.182318 | 0.0333 | 0.541331 | 42.6183
8999 | 12.553333 | 3.8496 | 39.3452 | 65 | 4.2988 | 4.310645 | 18.48 | 0.548628 | 0.4085 | 0.3641546 | 0.1823454 | 0.0337 | 0.5415843 | 42.6214
9000 | 12.554722 | 3.8496 | 39.3505 | 65 | 4.308 | 4.311137 | 18.56 | 0.529287 | 0.4072 | 0.3641422 | 0.1824141 | 0.0341 | 0.5418376 | 42.6329
9001 | 12.556111 | 3.8519 | 39.3559 | 71 | 4.2995 | 4.311653 | 18.49 | 0.590427 | 0.4054 | 0.3641304 | 0.1824801 | 0.0345 | 0.542091 | 42.596
9002 | 12.5575 | 3.8519 | 39.3612 | 62 | 4.308 | 4.312114 | 18.56 | 0.614243 | 0.4047 | 0.3641178 | 0.1825449 | 0.0349 | 0.5423445 | 42.5815
9003 | 12.558889 | 3.8541 | 39.3666 | 54 | 4.289 | 4.312581 | 18.4 | 0.594155 | 0.4017 | 0.3641041 | 0.1826055 | 0.0353 | 0.5425981 | 42.5934
9004 | 12.560278 | 3.8541 | 39.3719 | 66 | 4.308 | 4.313065 | 18.56 | 0.547349 | 0.4012 | 0.364089 | 0.1826645 | 0.0357 | 0.5428518 | 42.6213
9005 | 12.561667 | 3.8562 | 39.3773 | 70 | 4.3099 | 4.313556 | 18.58 | 0.60997 | 0.4 | 0.364074 | 0.1827217 | 0.0361 | 0.5431056 | 42.5835
9006 | 12.563056 | 3.8562 | 39.3826 | 75 | 4.3164 | 4.314068 | 18.63 | 0.599382 | 0.4003 | 0.3640581 | 0.1827787 | 0.0364 | 0.5433594 | 42.5897
9007 | 12.564444 | 3.858 | 39.388 | 67 | 4.3053 | 4.314564 | 18.54 | 0.54391 | 0.3993 | 0.3640425 | 0.182788 | 0.0368 | 0.5436131 | 42.6228
9008 | 12.565833 | 3.858 | 39.3934 | 65 | 4.3099 | 4.315099 | 18.58 | 0.606317 | 0.3988 | 0.3640271 | 0.1828422 | 0.0371 | 0.543867 | 42.5852
9009 | 12.567222 | 3.8599 | 39.3987 | 67 | 4.3158 | 4.315594 | 18.63 | 0.607261 | 0.3994 | 0.3640117 | 0.182897 | 0.0374 | 0.5441211 | 42.5844
9010 | 12.568611 | 3.8599 | 39.4041 | 67 | 4.3177 | 4.316058 | 18.64 | 0.598901 | 0.3993 | 0.3639949 | 0.1829523 | 0.0377 | 0.5443751 | 42.5893
9011 | 12.57 | 3.8617 | 39.4094 | 70 | 4.308 | 4.316584 | 18.56 | 0.593538 | 0.398 | 0.3639784 | 0.1830063 | 0.038 | 0.5446293 | 42.5923
9012 | 12.571389 | 3.8617 | 39.4148 | 61 | 4.3171 | 4.317092 | 18.64 | 0.59394 | 0.3974 | 0.3639619 | 0.1830596 | 0.0383 | 0.5448835 | 42.5919
9013 | 12.572778 | 3.8634 | 39.4202 | 61 | 4.3151 | 4.317497 | 18.62 | 0.614637 | 0.3964 | 0.3639451 | 0.1831116 | 0.0386 | 0.5451378 | 42.5793
9014 | 12.574167 | 3.8634 | 39.4255 | 66 | 4.3027 | 4.317949 | 18.51 | 0.621056 | 0.3949 | 0.3639276 | 0.1831602 | 0.0388 | 0.5453922 | 42.5752
9015 | 12.575556 | 3.8647 | 39.4309 | 61 | 4.3236 | 4.318455 | 18.69 | 0.613632 | 0.396 | 0.3639104 | 0.1831615 | 0.0391 | 0.5456466 | 42.5795
9016 | 12.576944 | 3.8647 | 39.4363 | 62 | 4.319 | 4.318967 | 18.65 | 0.622405 | 0.3956 | 0.3638915 | 0.1832113 | 0.0393 | 0.5459009 | 42.574
9017 | 12.578333 | 3.8662 | 39.4416 | 68 | 4.3294 | 4.319375 | 18.74 | 0.589993 | 0.3967 | 0.3638721 | 0.1832644 | 0.0395 | 0.5461554 | 42.5933
9018 | 12.579722 | 3.8662 | 39.447 | 62 | 4.3053 | 4.319812 | 18.54 | 0.624591 | 0.3957 | 0.3638524 | 0.1833158 | 0.0397 | 0.54641 | 42.5724
9019 | 12.581111 | 3.8675 | 39.4524 | 69 | 4.3125 | 4.320321 | 18.6 | 0.596774 | 0.3941 | 0.3638325 | 0.1833659 | 0.0399 | 0.5466646 | 42.5889
9020 | 12.5825 | 3.8675 | 39.4578 | 60 | 4.319 | 4.320795 | 18.65 | 0.598691 | 0.3932 | 0.3638119 | 0.1834145 | 0.0401 | 0.5469194 | 42.5875
9021 | 12.583889 | 3.8688 | 39.4631 | 70 | 4.3171 | 4.321256 | 18.64 | 0.620507 | 0.3924 | 0.3637915 | 0.1834625 | 0.0402 | 0.5471742 | 42.5743
9022 | 12.585278 | 3.8688 | 39.4685 | 68 | 4.3223 | 4.321729 | 18.68 | 0.619704 | 0.3919 | 0.3637706 | 0.18351 | 0.0404 | 0.547429 | 42.5745
9023 | 12.586667 | 3.8697 | 39.4739 | 68 | 4.321 | 4.322162 | 18.67 | 0.616455 | 0.391 | 0.3637497 | 0.1834974 | 0.0405 | 0.5476839 | 42.5763
9024 | 12.588056 | 3.8697 | 39.4793 | 69 | 4.3184 | 4.32265 | 18.65 | 0.546303 | 0.3913 | 0.3637293 | 0.1835438 | 0.0406 | 0.5479388 | 42.6182
9025 | 12.589444 | 3.8707 | 39.4846 | 75 | 4.3255 | 4.32311 | 18.71 | 0.548502 | 0.3908 | 0.3637087 | 0.1835894 | 0.0408 | 0.5481936 | 42.6167
9026 | 12.590833 | 3.8707 | 39.49 | 68 | 4.3158 | 4.32356 | 18.63 | 0.56498 | 0.3899 | 0.3636884 | 0.1836338 | 0.0409 | 0.5484487 | 42.6066
9027 | 12.592222 | 3.8717 | 39.4954 | 62 | 4.3352 | 4.323992 | 18.79 | 0.627677 | 0.3898 | 0.3636683 | 0.1836773 | 0.041 | 0.5487038 | 42.5688
9028 | 12.593611 | 3.8717 | 39.5008 | 62 | 4.3125 | 4.324478 | 18.6 | 0.617721 | 0.3887 | 0.3636481 | 0.1837184 | 0.0411 | 0.5489589 | 42.5746
9029 | 12.595 | 3.8725 | 39.5061 | 71 | 4.319 | 4.324952 | 18.65 | 0.628144 | 0.3876 | 0.3636275 | 0.1837576 | 0.0411 | 0.5492141 | 42.5682
9030 | 12.596389 | 3.8725 | 39.5115 | 72 | 4.3216 | 4.325386 | 18.68 | 0.610942 | 0.3865 | 0.3636061 | 0.1837957 | 0.0412 | 0.5494694 | 42.5783
9031 | 12.597778 | 3.873 | 39.5169 | 58 | 4.3216 | 4.325885 | 18.68 | 0.618628 | 0.386 | 0.3635851 | 0.1837734 | 0.0412 | 0.5497247 | 42.5735
9032 | 12.599167 | 3.873 | 39.5223 | 78 | 4.3197 | 4.326239 | 18.66 | 0.609779 | 0.385 | 0.3635645 | 0.1838087 | 0.0413 | 0.54998 | 42.5786
9033 | 12.600556 | 3.8735 | 39.5277 | 65 | 4.3203 | 4.326756 | 18.67 | 0.620295 | 0.3849 | 0.3635443 | 0.1838438 | 0.0413 | 0.5502353 | 42.5721
9034 | 12.601944 | 3.8735 | 39.533 | 64 | 4.3229 | 4.327255 | 18.69 | 0.604853 | 0.3838 | 0.3635243 | 0.1838758 | 0.0413 | 0.5504905 | 42.5812
9035 | 12.603333 | 3.874 | 39.5384 | 60 | 4.3262 | 4.327754 | 18.72 | 0.638063 | 0.3838 | 0.3635046 | 0.1839072 | 0.0413 | 0.5507459 | 42.561
9036 | 12.604722 | 3.874 | 39.5438 | 76 | 4.3398 | 4.328198 | 18.83 | 0.547035 | 0.384 | 0.3634852 | 0.1839394 | 0.0413 | 0.5510014 | 42.6155
9037 | 12.606111 | 3.8744 | 39.5492 | 56 | 4.3281 | 4.328726 | 18.73 | 0.63358 | 0.3832 | 0.3634657 | 0.183972 | 0.0412 | 0.5512569 | 42.5633
9038 | 12.607778 | 3.8744 | 39.5546 | 75 | 4.3242 | 4.32918 | 18.7 | 0.629804 | 0.3826 | 0.3634471 | 0.1840037 | 0.0412 | 0.5515636 | 42.5658
9039 | 12.609167 | 3.8744 | 39.5599 | 68 | 4.3125 | 4.329649 | 18.6 | 0.627212 | 0.3807 | 0.3634282 | 0.183971 | 0.0411 | 0.5518192 | 42.5672
9040 | 12.610556 | 3.8744 | 39.5653 | 68 | 4.3346 | 4.330136 | 18.79 | 0.621571 | 0.3809 | 0.363409 | 0.1839996 | 0.0411 | 0.5520747 | 42.5704
9041 | 12.611944 | 3.8746 | 39.5707 | 75 | 4.3352 | 4.33064 | 18.79 | 0.603168 | 0.3813 | 0.3633897 | 0.1840282 | 0.041 | 0.5523301 | 42.5812
9042 | 12.613333 | 3.8746 | 39.5761 | 69 | 4.3242 | 4.331094 | 18.7 | 0.6349 | 0.3796 | 0.3633702 | 0.1840533 | 0.0409 | 0.5525858 | 42.562
9043 | 12.614722 | 3.8746 | 39.5815 | 65 | 4.3255 | 4.331573 | 18.71 | 0.63482 | 0.3783 | 0.3633503 | 0.1840769 | 0.0408 | 0.5528414 | 42.5618
9044 | 12.616111 | 3.8746 | 39.5868 | 67 | 4.3501 | 4.332095 | 18.92 | 0.631819 | 0.3795 | 0.3633299 | 0.1841029 | 0.0407 | 0.5530971 | 42.5635
9045 | 12.6175 | 3.8745 | 39.5922 | 69 | 4.3359 | 4.332523 | 18.8 | 0.626565 | 0.3789 | 0.3633101 | 0.1841284 | 0.0405 | 0.5533529 | 42.5664
9046 | 12.618889 | 3.8745 | 39.5976 | 61 | 4.3339 | 4.332978 | 18.78 | 0.552488 | 0.3779 | 0.3632909 | 0.1841526 | 0.0404 | 0.5536086 | 42.6107
9047 | 12.620278 | 3.8741 | 39.603 | 71 | 4.3294 | 4.333454 | 18.74 | 0.618671 | 0.3771 | 0.3632708 | 0.1841124 | 0.0402 | 0.5538644 | 42.5708
9048 | 12.621667 | 3.8741 | 39.6084 | 67 | 4.3339 | 4.33396 | 18.78 | 0.63956 | 0.3764 | 0.3632506 | 0.184134 | 0.0401 | 0.5541201 | 42.558
9049 | 12.623056 | 3.8737 | 39.6138 | 68 | 4.3236 | 4.334464 | 18.69 | 0.619942 | 0.375 | 0.3632304 | 0.1841506 | 0.0399 | 0.5543759 | 42.5696
9050 | 12.624444 | 3.8737 | 39.6191 | 70 | 4.3385 | 4.334947 | 18.82 | 0.628815 | 0.3749 | 0.3632107 | 0.1841663 | 0.0397 | 0.5546315 | 42.5641
9051 | 12.625833 | 3.8732 | 39.6245 | 64 | 4.3287 | 4.335415 | 18.74 | 0.632332 | 0.3732 | 0.3631911 | 0.1841793 | 0.0395 | 0.5548873 | 42.5618
9052 | 12.627222 | 3.8732 | 39.6299 | 62 | 4.3281 | 4.335843 | 18.73 | 0.623628 | 0.3722 | 0.3631706 | 0.184189 | 0.0392 | 0.5551432 | 42.5668
9053 | 12.628611 | 3.8726 | 39.6353 | 61 | 4.3333 | 4.336268 | 18.78 | 0.632046 | 0.3709 | 0.3631503 | 0.1841968 | 0.039 | 0.555399 | 42.5616
9054 | 12.63 | 3.8726 | 39.6407 | 64 | 4.3372 | 4.33682 | 18.81 | 0.626127 | 0.3696 | 0.3631307 | 0.1842017 | 0.0387 | 0.5556549 | 42.5649
9055 | 12.631389 | 3.8716 | 39.646 | 60 | 4.3462 | 4.337324 | 18.89 | 0.627759 | 0.3702 | 0.3631107 | 0.1841537 | 0.0384 | 0.5559107 | 42.5638
9056 | 12.632778 | 3.8716 | 39.6514 | 68 | 4.3469 | 4.337807 | 18.9 | 0.628383 | 0.3705 | 0.3630903 | 0.1841602 | 0.0381 | 0.5561665 | 42.5632
9057 | 12.634167 | 3.8707 | 39.6568 | 64 | 4.3255 | 4.338353 | 18.71 | 0.630848 | 0.3694 | 0.3630684 | 0.1841659 | 0.0378 | 0.5564223 | 42.5615
9058 | 12.635556 | 3.8707 | 39.6622 | 66 | 4.3404 | 4.33887 | 18.84 | 0.638874 | 0.3689 | 0.3630412 | 0.1841723 | 0.0375 | 0.5566781 | 42.5565
9059 | 12.636944 | 3.8696 | 39.6675 | 68 | 4.3423 | 4.339375 | 18.86 | 0.630969 | 0.369 | 0.3630136 | 0.1841794 | 0.0372 | 0.5569337 | 42.5611
9060 | 12.638333 | 3.8696 | 39.6729 | 67 | 4.3346 | 4.339812 | 18.79 | 0.621647 | 0.3684 | 0.3629846 | 0.1841857 | 0.0368 | 0.5571896 | 42.5665
9061 | 12.639722 | 3.8685 | 39.6783 | 58 | 4.3086 | 4.340294 | 18.56 | 0.616438 | 0.3663 | 0.3629559 | 0.1841878 | 0.0364 | 0.5574454 | 42.5694
9062 | 12.641111 | 3.8685 | 39.6837 | 73 | 4.3449 | 4.340783 | 18.88 | 0.561929 | 0.3656 | 0.3629274 | 0.1841885 | 0.0361 | 0.5577012 | 42.602
9063 | 12.6425 | 3.867 | 39.6891 | 65 | 4.3423 | 4.341251 | 18.86 | 0.629117 | 0.3655 | 0.3629005 | 0.1841294 | 0.0357 | 0.557957 | 42.5614
9064 | 12.643889 | 3.867 | 39.6944 | 57 | 4.3294 | 4.341827 | 18.74 | 0.624637 | 0.3638 | 0.3628734 | 0.1841269 | 0.0352 | 0.5582128 | 42.564
9065 | 12.645278 | 3.8655 | 39.6998 | 74 | 4.3326 | 4.342351 | 18.77 | 0.565974 | 0.3625 | 0.3628454 | 0.1841225 | 0.0348 | 0.5584685 | 42.599
9066 | 12.646667 | 3.8655 | 39.7052 | 59 | 4.3307 | 4.34281 | 18.75 | 0.625402 | 0.3608 | 0.362816 | 0.1841153 | 0.0344 | 0.5587243 | 42.5631
9067 | 12.648056 | 3.8639 | 39.7105 | 72 | 4.3236 | 4.343304 | 18.69 | 0.631331 | 0.3589 | 0.3627859 | 0.1841055 | 0.0339 | 0.55898 | 42.5594
9068 | 12.649444 | 3.8639 | 39.7159 | 66 | 4.354 | 4.343779 | 18.96 | 0.572244 | 0.3595 | 0.3627556 | 0.1840968 | 0.0334 | 0.5592355 | 42.5947
9069 | 12.650833 | 3.8622 | 39.7212 | 69 | 4.3449 | 4.344215 | 18.88 | 0.56273 | 0.3588 | 0.3627258 | 0.1840861 | 0.033 | 0.5594912 | 42.6002
9070 | 12.652222 | 3.8622 | 39.7266 | 68 | 4.352 | 4.344678 | 18.94 | 0.546845 | 0.3587 | 0.3626953 | 0.184076 | 0.0325 | 0.5597469 | 42.6096
9071 | 12.653611 | 3.8602 | 39.732 | 73 | 4.3411 | 4.345174 | 18.84 | 0.626678 | 0.3587 | 0.3626652 | 0.1840038 | 0.0319 | 0.5600026 | 42.5614
9072 | 12.655 | 3.8602 | 39.7373 | 68 | 4.3411 | 4.345654 | 18.84 | 0.544509 | 0.3576 | 0.3626348 | 0.1839918 | 0.0314 | 0.5602581 | 42.6106
9073 | 12.656389 | 3.8582 | 39.7427 | 61 | 4.3236 | 4.346198 | 18.69 | 0.639727 | 0.355 | 0.3626043 | 0.1839741 | 0.0309 | 0.5605137 | 42.5532
9074 | 12.657778 | 3.8582 | 39.748 | 74 | 4.3391 | 4.346688 | 18.83 | 0.625371 | 0.354 | 0.362574 | 0.1839543 | 0.0303 | 0.5607692 | 42.5617
9075 | 12.659167 | 3.8561 | 39.7534 | 76 | 4.3449 | 4.347144 | 18.88 | 0.605647 | 0.353 | 0.3625436 | 0.1839309 | 0.0297 | 0.5610247 | 42.5733
9076 | 12.660556 | 3.8561 | 39.7588 | 66 | 4.3404 | 4.347593 | 18.84 | 0.559116 | 0.352 | 0.3625123 | 0.1839066 | 0.0292 | 0.5612802 | 42.6011
9077 | 12.661944 | 3.8539 | 39.7641 | 64 | 4.3436 | 4.348152 | 18.87 | 0.56159 | 0.3506 | 0.3624812 | 0.183878 | 0.0286 | 0.5615354 | 42.5994
9078 | 12.663333 | 3.8539 | 39.7695 | 70 | 4.3378 | 4.348572 | 18.82 | 0.634584 | 0.349 | 0.3624505 | 0.183847 | 0.028 | 0.5617908 | 42.5554
9079 | 12.664722 | 3.8513 | 39.7748 | 74 | 4.3494 | 4.349067 | 18.92 | 0.635091 | 0.3479 | 0.3624198 | 0.1837599 | 0.0273 | 0.5620461 | 42.5549
9080 | 12.666111 | 3.8513 | 39.7802 | 62 | 4.3507 | 4.349531 | 18.93 | 0.633079 | 0.3481 | 0.3623899 | 0.1837273 | 0.0267 | 0.5623013 | 42.5559
9081 | 12.6675 | 3.8488 | 39.7855 | 59 | 4.3514 | 4.349986 | 18.93 | 0.628848 | 0.3479 | 0.362359 | 0.1836931 | 0.0261 | 0.5625565 | 42.5583
9082 | 12.668889 | 3.8488 | 39.7909 | 60 | 4.3352 | 4.350443 | 18.79 | 0.571201 | 0.3459 | 0.3623274 | 0.1836543 | 0.0254 | 0.5628116 | 42.5927
9083 | 12.670278 | 3.8461 | 39.7962 | 63 | 4.3507 | 4.350876 | 18.93 | 0.609573 | 0.3457 | 0.3622958 | 0.1836147 | 0.0247 | 0.5630667 | 42.5696
9084 | 12.671944 | 3.8461 | 39.8016 | 70 | 4.3475 | 4.351308 | 18.9 | 0.627508 | 0.3452 | 0.3622633 | 0.1835734 | 0.024 | 0.5633726 | 42.559
9085 | 12.673333 | 3.8434 | 39.8069 | 57 | 4.3365 | 4.351794 | 18.81 | 0.561704 | 0.3428 | 0.3622305 | 0.1835267 | 0.0233 | 0.5636275 | 42.5983
9086 | 12.674722 | 3.8434 | 39.8122 | 69 | 4.3469 | 4.352308 | 18.9 | 0.55864 | 0.3424 | 0.3621971 | 0.1834795 | 0.0226 | 0.5638824 | 42.6
9087 | 12.676111 | 3.8403 | 39.8176 | 67 | 4.3307 | 4.352735 | 18.75 | 0.634451 | 0.3397 | 0.3621635 | 0.1833833 | 0.0219 | 0.5641372 | 42.5543
9088 | 12.6775 | 3.8403 | 39.8229 | 69 | 4.3617 | 4.353171 | 19.02 | 0.623568 | 0.3396 | 0.362129 | 0.1833312 | 0.0211 | 0.5643919 | 42.5607
9089 | 12.678889 | 3.8372 | 39.8282 | 72 | 4.3456 | 4.353675 | 18.88 | 0.650341 | 0.3387 | 0.3620948 | 0.1832764 | 0.0203 | 0.5646465 | 42.5444
9090 | 12.680278 | 3.8372 | 39.8336 | 68 | 4.3578 | 4.354191 | 18.99 | 0.632492 | 0.3385 | 0.3620613 | 0.1832213 | 0.0196 | 0.564901 | 42.5549
9091 | 12.681667 | 3.8339 | 39.8389 | 61 | 4.3411 | 4.354756 | 18.84 | 0.637869 | 0.3367 | 0.362028 | 0.1831609 | 0.0188 | 0.5651555 | 42.5516
9092 | 12.683056 | 3.8339 | 39.8442 | 63 | 4.361 | 4.355207 | 19.02 | 0.6427 | 0.3364 | 0.3619953 | 0.1830988 | 0.018 | 0.5654098 | 42.5485
9093 | 12.684444 | 3.8306 | 39.8495 | 69 | 4.3604 | 4.355755 | 19.01 | 0.629704 | 0.3363 | 0.3619629 | 0.1830373 | 0.0171 | 0.5656639 | 42.5561
9094 | 12.685833 | 3.8306 | 39.8548 | 72 | 4.3533 | 4.356245 | 18.95 | 0.638987 | 0.3355 | 0.3619313 | 0.1829737 | 0.0163 | 0.5659181 | 42.5504
9095 | 12.687222 | 3.827 | 39.8602 | 57 | 4.352 | 4.356734 | 18.94 | 0.648473 | 0.3347 | 0.3619004 | 0.182874 | 0.0155 | 0.5661722 | 42.5445
9096 | 12.688611 | 3.827 | 39.8655 | 61 | 4.3572 | 4.357193 | 18.99 | 0.640309 | 0.335 | 0.3618692 | 0.1828096 | 0.0146 | 0.5664262 | 42.5493
9097 | 12.69 | 3.8233 | 39.8708 | 69 | 4.3572 | 4.35769 | 18.99 | 0.639291 | 0.334 | 0.3618378 | 0.1827435 | 0.0137 | 0.56668 | 42.5497
9098 | 12.691389 | 3.8233 | 39.8761 | 58 | 4.3656 | 4.358188 | 19.06 | 0.644658 | 0.3339 | 0.3618071 | 0.1826751 | 0.0128 | 0.5669338 | 42.5463
9099 | 12.692778 | 3.8196 | 39.8814 | 59 | 4.3553 | 4.358709 | 18.97 | 0.635763 | 0.3327 | 0.3617765 | 0.1826046 | 0.0119 | 0.5671875 | 42.5515
9100 | 12.694167 | 3.8196 | 39.8867 | 74 | 4.3617 | 4.359236 | 19.02 | 0.642199 | 0.3324 | 0.3617452 | 0.1825326 | 0.011 | 0.5674411 | 42.5475
9101 | 12.695556 | 3.8158 | 39.892 | 52 | 4.3449 | 4.359761 | 18.88 | 0.651013 | 0.3301 | 0.3617138 | 0.182456 | 0.0101 | 0.5676946 | 42.542
9102 | 12.696944 | 3.8158 | 39.8973 | 63 | 4.3488 | 4.360301 | 18.91 | 0.640847 | 0.3289 | 0.3616828 | 0.1823769 | 0.0092 | 0.5679478 | 42.548
9103 | 12.698333 | 3.8118 | 39.9026 | 69 | 4.3604 | 4.360772 | 19.01 | 0.573681 | 0.3283 | 0.3616517 | 0.1822711 | 0.0083 | 0.568201 | 42.5882
9104 | 12.699722 | 3.8118 | 39.9079 | 70 | 4.3559 | 4.361345 | 18.97 | 0.634661 | 0.3273 | 0.3616207 | 0.1821894 | 0.0073 | 0.5684541 | 42.5514
9105 | 12.701111 | 3.8078 | 39.9132 | 68 | 4.363 | 4.361867 | 19.04 | 0.561642 | 0.3273 | 0.3615897 | 0.1821076 | 0.0064 | 0.5687072 | 42.5951
9106 | 12.7025 | 3.8078 | 39.9185 | 69 | 4.3617 | 4.362405 | 19.02 | 0.624638 | 0.3275 | 0.361559 | 0.1820254 | 0.0054 | 0.56896 | 42.5571
9107 | 12.703889 | 3.8037 | 39.9238 | 62 | 4.363 | 4.362922 | 19.04 | 0.641377 | 0.3275 | 0.3615287 | 0.1819422 | 0.0044 | 0.5692128 | 42.5469
9108 | 12.705278 | 3.8037 | 39.929 | 65 | 4.352 | 4.363392 | 18.94 | 0.644304 | 0.3267 | 0.3614984 | 0.1818571 | 0.0035 | 0.5694655 | 42.545
9109 | 12.706667 | 3.7995 | 39.9343 | 74 | 4.3623 | 4.363886 | 19.03 | 0.634282 | 0.3256 | 0.3614675 | 0.18177 | 0.0025 | 0.569718 | 42.5509
9110 | 12.708056 | 3.7995 | 39.9396 | 63 | 4.3778 | 4.36429 | 19.16 | 0.650696 | 0.3262 | 0.3614366 | 0.1816842 | 0.0015 | 0.5699704 | 42.5408
9111 | 12.709444 | 3.7953 | 39.9449 | 60 | 4.3533 | 4.364897 | 18.95 | 0.64695 | 0.3253 | 0.3614051 | 0.1815767 | 0.0006 | 0.5702225 | 42.5429
9112 | 12.710833 | 3.7953 | 39.9502 | 62 | 4.3694 | 4.365425 | 19.09 | 0.653657 | 0.3246 | 0.3613734 | 0.1814883 | -0.0004 | 0.5704747 | 42.5387
9113 | 12.712222 | 3.791 | 39.9554 | 52 | 4.379 | 4.365925 | 19.18 | 0.632232 | 0.3258 | 0.3613416 | 0.1814021 | -0.0014 | 0.5707267 | 42.5515
9114 | 12.713611 | 3.791 | 39.9607 | 72 | 4.3694 | 4.366435 | 19.09 | 0.653169 | 0.3261 | 0.3613107 | 0.1813174 | -0.0024 | 0.5709786 | 42.5388
9115 | 12.715 | 3.7868 | 39.9659 | 64 | 4.361 | 4.366969 | 19.02 | 0.645423 | 0.3254 | 0.36128 | 0.1812307 | -0.0034 | 0.5712304 | 42.5433
9116 | 12.716389 | 3.7868 | 39.9712 | 62 | 4.3694 | 4.367444 | 19.09 | 0.651144 | 0.325 | 0.361249 | 0.1811432 | -0.0044 | 0.5714821 | 42.5397
9117 | 12.717778 | 3.7825 | 39.9765 | 59 | 4.3713 | 4.36798 | 19.11 | 0.646463 | 0.3257 | 0.3612182 | 0.1810563 | -0.0054 | 0.5717336 | 42.5423
9118 | 12.719167 | 3.7825 | 39.9817 | 60 | 4.3559 | 4.368514 | 18.97 | 0.647016 | 0.324 | 0.3611871 | 0.1809661 | -0.0064 | 0.5719851 | 42.5419
9119 | 12.720556 | 3.7782 | 39.987 | 72 | 4.3675 | 4.36903 | 19.07 | 0.651469 | 0.3238 | 0.3611565 | 0.1808583 | -0.0074 | 0.5722363 | 42.5391
9120 | 12.721944 | 3.7782 | 39.9922 | 68 | 4.372 | 4.369482 | 19.11 | 0.643953 | 0.323 | 0.3611263 | 0.1807665 | -0.0084 | 0.5724873 | 42.5435
9121 | 12.723333 | 3.7738 | 39.9974 | 60 | 4.3758 | 4.369979 | 19.15 | 0.638777 | 0.3223 | 0.3610959 | 0.1806737 | -0.0094 | 0.5727383 | 42.5465
9122 | 12.724722 | 3.7738 | 40.0027 | 61 | 4.3854 | 4.370524 | 19.23 | 0.63687 | 0.3231 | 0.3610667 | 0.1805826 | -0.0105 | 0.5729892 | 42.5474
9123 | 12.726111 | 3.7695 | 40.008 | 64 | 4.3598 | 4.371023 | 19.01 | 0.650702 | 0.3219 | 0.3610371 | 0.1804905 | -0.0115 | 0.57324 | 42.539
9124 | 12.7275 | 3.7695 | 40.0132 | 60 | 4.3591 | 4.37152 | 19 | 0.631548 | 0.3205 | 0.3610082 | 0.1803959 | -0.0125 | 0.5734906 | 42.5504
9125 | 12.728889 | 3.7651 | 40.0184 | 68 | 4.372 | 4.37202 | 19.11 | 0.646972 | 0.3201 | 0.3609795 | 0.1803003 | -0.0135 | 0.5737411 | 42.541
9126 | 12.730278 | 3.7651 | 40.0236 | 66 | 4.3507 | 4.372506 | 18.93 | 0.65151 | 0.3179 | 0.360951 | 0.1802019 | -0.0145 | 0.5739915 | 42.5381
9127 | 12.731667 | 3.7607 | 40.0289 | 64 | 4.381 | 4.372999 | 19.19 | 0.630124 | 0.3189 | 0.3609234 | 0.1800847 | -0.0155 | 0.5742417 | 42.5508
9128 | 12.733056 | 3.7607 | 40.0341 | 68 | 4.3745 | 4.373521 | 19.14 | 0.648979 | 0.319 | 0.3608955 | 0.1799885 | -0.0165 | 0.5744918 | 42.5394
9129 | 12.734444 | 3.7563 | 40.0393 | 66 | 4.3662 | 4.374057 | 19.06 | 0.647702 | 0.3185 | 0.3608688 | 0.1798914 | -0.0175 | 0.5747415 | 42.54
9130 | 12.735833 | 3.7563 | 40.0445 | 62 | 4.3797 | 4.3745 | 19.18 | 0.655739 | 0.3188 | 0.3608422 | 0.1797948 | -0.0186 | 0.5749913 | 42.5351
9131 | 12.737222 | 3.7519 | 40.0497 | 68 | 4.372 | 4.375003 | 19.11 | 0.639815 | 0.318 | 0.3608156 | 0.1796959 | -0.0196 | 0.575241 | 42.5445
9132 | 12.738611 | 3.7519 | 40.055 | 62 | 4.3733 | 4.3755 | 19.13 | 0.655628 | 0.3177 | 0.3607902 | 0.1795971 | -0.0206 | 0.5754905 | 42.5349
9133 | 12.740278 | 3.7475 | 40.0602 | 58 | 4.3886 | 4.376062 | 19.26 | 0.65095 | 0.3185 | 0.3607649 | 0.1795003 | -0.0216 | 0.5757898 | 42.538
9134 | 12.741667 | 3.7475 | 40.0654 | 71 | 4.3765 | 4.376493 | 19.15 | 0.633773 | 0.3177 | 0.3607404 | 0.1794022 | -0.0226 | 0.5760391 | 42.5482
9135 | 12.743056 | 3.7431 | 40.0706 | 67 | 4.3784 | 4.377061 | 19.17 | 0.655114 | 0.3174 | 0.3607163 | 0.1792836 | -0.0236 | 0.5762882 | 42.5352
9136 | 12.744444 | 3.7431 | 40.0758 | 59 | 4.3694 | 4.37755 | 19.09 | 0.639715 | 0.3167 | 0.3606922 | 0.1791841 | -0.0246 | 0.576537 | 42.5444
9137 | 12.745833 | 3.7386 | 40.081 | 65 | 4.3707 | 4.377977 | 19.1 | 0.640485 | 0.3155 | 0.3606692 | 0.1790819 | -0.0257 | 0.5767858 | 42.5438
9138 | 12.747222 | 3.7386 | 40.0861 | 73 | 4.3713 | 4.378525 | 19.11 | 0.639784 | 0.3145 | 0.3606469 | 0.1789771 | -0.0267 | 0.5770345 | 42.5441
9139 | 12.748611 | 3.7342 | 40.0913 | 58 | 4.3854 | 4.379045 | 19.23 | 0.644969 | 0.3144 | 0.3606252 | 0.1788723 | -0.0277 | 0.577283 | 42.5409
9140 | 12.75 | 3.7342 | 40.0965 | 68 | 4.3861 | 4.379583 | 19.24 | 0.652924 | 0.3145 | 0.3606022 | 0.1787678 | -0.0287 | 0.5775314 | 42.536
9141 | 12.751389 | 3.7299 | 40.1017 | 68 | 4.3784 | 4.380112 | 19.17 | 0.651199 | 0.314 | 0.3605795 | 0.1786611 | -0.0297 | 0.5777796 | 42.5369
9142 | 12.752778 | 3.7299 | 40.1069 | 66 | 4.3668 | 4.380616 | 19.07 | 0.638755 | 0.3134 | 0.3605564 | 0.1785527 | -0.0307 | 0.5780277 | 42.5443
9143 | 12.754167 | 3.7255 | 40.1121 | 60 | 4.3822 | 4.381132 | 19.2 | 0.642417 | 0.3133 | 0.3605338 | 0.1784317 | -0.0316 | 0.5782756 | 42.5419
9144 | 12.755556 | 3.7255 | 40.1172 | 66 | 4.3829 | 4.381652 | 19.21 | 0.651849 | 0.314 | 0.3605108 | 0.1783246 | -0.0326 | 0.5785234 | 42.5362
9145 | 12.756944 | 3.7211 | 40.1224 | 62 | 4.3848 | 4.382081 | 19.23 | 0.653105 | 0.3136 | 0.3604882 | 0.1782162 | -0.0336 | 0.5787708 | 42.5353
9146 | 12.758333 | 3.7211 | 40.1276 | 56 | 4.3771 | 4.382588 | 19.16 | 0.649394 | 0.3127 | 0.3604646 | 0.1781068 | -0.0346 | 0.5790183 | 42.5374
9147 | 12.759722 | 3.7168 | 40.1327 | 71 | 4.3816 | 4.383048 | 19.2 | 0.633223 | 0.3132 | 0.3604411 | 0.1779973 | -0.0356 | 0.5792656 | 42.5471
9148 | 12.761111 | 3.7168 | 40.1379 | 67 | 4.3938 | 4.383539 | 19.31 | 0.652809 | 0.3143 | 0.3604185 | 0.1778902 | -0.0365 | 0.5795128 | 42.5352
9149 | 12.7625 | 3.7126 | 40.1431 | 74 | 4.3803 | 4.38407 | 19.19 | 0.655699 | 0.3137 | 0.3603959 | 0.1777828 | -0.0375 | 0.5797598 | 42.5333
9150 | 12.763889 | 3.7126 | 40.1482 | 57 | 4.3963 | 4.384615 | 19.33 | 0.647249 | 0.3147 | 0.3603742 | 0.1776785 | -0.0384 | 0.5800067 | 42.5383
9151 | 12.765278 | 3.7084 | 40.1534 | 65 | 4.3969 | 4.385177 | 19.33 | 0.585708 | 0.3151 | 0.3603524 | 0.1775611 | -0.0394 | 0.5802534 | 42.5752
9152 | 12.766667 | 3.7084 | 40.1585 | 61 | 4.3931 | 4.385651 | 19.3 | 0.632863 | 0.3154 | 0.3603306 | 0.1774583 | -0.0403 | 0.5804999 | 42.5468
9153 | 12.768056 | 3.7043 | 40.1637 | 72 | 4.3906 | 4.386201 | 19.28 | 0.660192 | 0.3157 | 0.3603094 | 0.1773567 | -0.0413 | 0.5807464 | 42.5302
9154 | 12.769444 | 3.7043 | 40.1688 | 67 | 4.3874 | 4.386761 | 19.25 | 0.660887 | 0.3158 | 0.3602888 | 0.1772541 | -0.0422 | 0.5809925 | 42.5297
9155 | 12.770833 | 3.7002 | 40.1739 | 61 | 4.3861 | 4.387321 | 19.24 | 0.58488 | 0.3152 | 0.3602676 | 0.1771518 | -0.0431 | 0.5812386 | 42.5753
9156 | 12.772222 | 3.7002 | 40.1791 | 73 | 4.4059 | 4.387816 | 19.41 | 0.659556 | 0.3172 | 0.3602466 | 0.177053 | -0.044 | 0.5814846 | 42.5303
9157 | 12.773611 | 3.6963 | 40.1842 | 66 | 4.3963 | 4.388257 | 19.33 | 0.651182 | 0.3174 | 0.3602249 | 0.1769534 | -0.0449 | 0.5817304 | 42.5353
9158 | 12.775 | 3.6963 | 40.1894 | 67 | 4.3899 | 4.388766 | 19.27 | 0.666346 | 0.3181 | 0.3602034 | 0.1768553 | -0.0457 | 0.5819762 | 42.5261
9159 | 12.776389 | 3.6925 | 40.1945 | 65 | 4.3835 | 4.389266 | 19.22 | 0.650396 | 0.3171 | 0.3601831 | 0.1767433 | -0.0466 | 0.5822217 | 42.5356
9160 | 12.777778 | 3.6925 | 40.1996 | 57 | 4.3912 | 4.389732 | 19.28 | 0.648857 | 0.317 | 0.3601625 | 0.1766435 | -0.0474 | 0.5824672 | 42.5364
9161 | 12.779167 | 3.6887 | 40.2047 | 60 | 4.3982 | 4.390245 | 19.34 | 0.659529 | 0.3172 | 0.3601411 | 0.1765443 | -0.0483 | 0.5827125 | 42.5299
9162 | 12.780556 | 3.6887 | 40.2099 | 69 | 4.3969 | 4.390768 | 19.33 | 0.661828 | 0.3179 | 0.3601195 | 0.1764465 | -0.0491 | 0.5829576 | 42.5284
9163 | 12.781944 | 3.6851 | 40.215 | 67 | 4.3867 | 4.391295 | 19.24 | 0.628112 | 0.3178 | 0.3600973 | 0.1763479 | -0.0499 | 0.5832024 | 42.5486
9164 | 12.783333 | 3.6851 | 40.2201 | 60 | 4.4071 | 4.3918 | 19.42 | 0.648587 | 0.3188 | 0.3600753 | 0.176251 | -0.0507 | 0.5834473 | 42.5362
9165 | 12.784722 | 3.6816 | 40.2252 | 69 | 4.3867 | 4.392337 | 19.24 | 0.66336 | 0.3185 | 0.360055 | 0.1761543 | -0.0515 | 0.5836921 | 42.5273
9166 | 12.786111 | 3.6816 | 40.2303 | 59 | 4.4059 | 4.392769 | 19.41 | 0.661717 | 0.3188 | 0.3600346 | 0.1760583 | -0.0523 | 0.5839367 | 42.5282
9167 | 12.7875 | 3.6783 | 40.2354 | 59 | 4.3925 | 4.39331 | 19.29 | 0.651044 | 0.3188 | 0.3600156 | 0.1759505 | -0.053 | 0.5841812 | 42.5345
9168 | 12.788889 | 3.6783 | 40.2406 | 69 | 4.4097 | 4.393816 | 19.45 | 0.653505 | 0.32 | 0.359996 | 0.1758567 | -0.0537 | 0.5844255 | 42.5329
9169 | 12.790278 | 3.675 | 40.2457 | 59 | 4.3906 | 4.394351 | 19.28 | 0.669669 | 0.3193 | 0.3599766 | 0.1757611 | -0.0545 | 0.5846697 | 42.5231
9170 | 12.791667 | 3.675 | 40.2508 | 70 | 4.4008 | 4.39483 | 19.37 | 0.651954 | 0.32 | 0.3599572 | 0.1756675 | -0.0552 | 0.5849137 | 42.5337
9171 | 12.793056 | 3.6719 | 40.2559 | 65 | 4.4001 | 4.39533 | 19.36 | 0.666966 | 0.321 | 0.3599382 | 0.1755753 | -0.0559 | 0.5851577 | 42.5246
9172 | 12.794444 | 3.6719 | 40.261 | 68 | 4.404 | 4.395783 | 19.39 | 0.667904 | 0.321 | 0.3599206 | 0.1754822 | -0.0565 | 0.5854013 | 42.524
9173 | 12.795833 | 3.6689 | 40.2661 | 67 | 4.3835 | 4.396286 | 19.22 | 0.654916 | 0.3197 | 0.3599029 | 0.1753876 | -0.0572 | 0.585645 | 42.5317
9174 | 12.797222 | 3.6689 | 40.2711 | 79 | 4.4046 | 4.396758 | 19.4 | 0.655682 | 0.3198 | 0.3598851 | 0.1752933 | -0.0578 | 0.5858885 | 42.5312
9175 | 12.798611 | 3.6661 | 40.2763 | 60 | 4.4027 | 4.397183 | 19.38 | 0.642455 | 0.3201 | 0.3598681 | 0.1751898 | -0.0584 | 0.586132 | 42.539
9176 | 12.800278 | 3.6647 | 40.2813 | 64 | 4.4059 | 4.397688 | 19.41 | 0.661854 | 0.3201 | 0.3598514 | 0.1750962 | -0.0591 | 0.5864239 | 42.5277
9177 | 12.801667 | 3.6647 | 40.2864 | 63 | 4.4091 | 4.398167 | 19.44 | 0.654769 | 0.3211 | 0.3598341 | 0.1750043 | -0.0597 | 0.5866671 | 42.5319
9178 | 12.803056 | 3.6621 | 40.2915 | 75 | 4.404 | 4.398639 | 19.39 | 0.662713 | 0.3211 | 0.3598168 | 0.1749125 | -0.0602 | 0.5869101 | 42.5271
9179 | 12.804444 | 3.6621 | 40.2966 | 72 | 4.3976 | 4.399139 | 19.34 | 0.66322 | 0.3216 | 0.359799 | 0.1748214 | -0.0608 | 0.5871528 | 42.5267
9180 | 12.805833 | 3.6596 | 40.3017 | 63 | 4.3963 | 4.399663 | 19.33 | 0.656728 | 0.3208 | 0.3597808 | 0.1747291 | -0.0613 | 0.5873956 | 42.5305
9181 | 12.807222 | 3.6596 | 40.3068 | 60 | 4.3969 | 4.400143 | 19.33 | 0.660411 | 0.3211 | 0.359763 | 0.1746385 | -0.0618 | 0.5876382 | 42.5282
9182 | 12.808611 | 3.6573 | 40.3119 | 71 | 4.4186 | 4.400674 | 19.52 | 0.664891 | 0.3229 | 0.3597448 | 0.1745503 | -0.0623 | 0.5878807 | 42.5254
9183 | 12.81 | 3.6573 | 40.3169 | 68 | 4.4014 | 4.40119 | 19.37 | 0.658381 | 0.3226 | 0.3597275 | 0.1744524 | -0.0628 | 0.5881231 | 42.5293
9184 | 12.811389 | 3.6551 | 40.322 | 66 | 4.4008 | 4.401671 | 19.37 | 0.673459 | 0.3223 | 0.3597108 | 0.1743633 | -0.0633 | 0.5883653 | 42.5202
9185 | 12.812778 | 3.6551 | 40.3271 | 66 | 4.3938 | 4.402155 | 19.31 | 0.667347 | 0.3225 | 0.3596936 | 0.1742743 | -0.0637 | 0.5886075 | 42.5238
9186 | 12.814167 | 3.653 | 40.3322 | 71 | 4.3969 | 4.40262 | 19.33 | 0.66666 | 0.3217 | 0.3596763 | 0.1741836 | -0.0642 | 0.5888495 | 42.5241
9187 | 12.815556 | 3.653 | 40.3373 | 73 | 4.4161 | 4.403069 | 19.5 | 0.656683 | 0.3227 | 0.3596597 | 0.1740946 | -0.0646 | 0.5890914 | 42.53
9188 | 12.816944 | 3.6511 | 40.3423 | 67 | 4.4084 | 4.403564 | 19.43 | 0.655467 | 0.3227 | 0.3596428 | 0.1740046 | -0.065 | 0.5893329 | 42.5307
9189 | 12.818333 | 3.6511 | 40.3474 | 63 | 4.4199 | 4.404083 | 19.54 | 0.667656 | 0.3238 | 0.3596262 | 0.1739165 | -0.0653 | 0.5895746 | 42.5233
9190 | 12.819722 | 3.6494 | 40.3525 | 54 | 4.4091 | 4.404538 | 19.44 | 0.666844 | 0.3242 | 0.359609 | 0.173828 | -0.0657 | 0.5898161 | 42.5237
9191 | 12.821111 | 3.6494 | 40.3575 | 67 | 4.402 | 4.405044 | 19.38 | 0.672497 | 0.3252 | 0.3595904 | 0.173739 | -0.066 | 0.5900575 | 42.5203
9192 | 12.8225 | 3.6477 | 40.3626 | 61 | 4.3995 | 4.405527 | 19.36 | 0.660829 | 0.3249 | 0.3595709 | 0.173652 | -0.0663 | 0.5902987 | 42.5272
9193 | 12.823889 | 3.6477 | 40.3677 | 66 | 4.3976 | 4.406067 | 19.34 | 0.590294 | 0.324 | 0.3595515 | 0.1735633 | -0.0667 | 0.5905399 | 42.5695
9194 | 12.825278 | 3.6463 | 40.3727 | 63 | 4.4071 | 4.406518 | 19.42 | 0.673341 | 0.324 | 0.3595318 | 0.1734745 | -0.0669 | 0.5907809 | 42.5196
9195 | 12.826667 | 3.6463 | 40.3778 | 62 | 4.4122 | 4.407033 | 19.47 | 0.666291 | 0.3245 | 0.3595122 | 0.1733875 | -0.0672 | 0.5910218 | 42.5237
9196 | 12.828056 | 3.645 | 40.3829 | 71 | 4.4186 | 4.407542 | 19.52 | 0.651906 | 0.3262 | 0.3594933 | 0.1733042 | -0.0675 | 0.5912626 | 42.5323
9197 | 12.829444 | 3.645 | 40.3879 | 72 | 4.4205 | 4.408043 | 19.54 | 0.671041 | 0.3269 | 0.3594741 | 0.1732225 | -0.0677 | 0.591503 | 42.5208
9198 | 12.830833 | 3.6438 | 40.393 | 59 | 4.4237 | 4.40855 | 19.57 | 0.669071 | 0.3277 | 0.3594548 | 0.1731422 | -0.0679 | 0.5917436 | 42.5219
9199 | 12.832222 | 3.6438 | 40.3981 | 69 | 4.411 | 4.409075 | 19.46 | 0.663126 | 0.3279 | 0.3594356 | 0.1730577 | -0.0681 | 0.591984 | 42.5254
9200 | 12.833611 | 3.6428 | 40.4031 | 70 | 4.4281 | 4.409552 | 19.61 | 0.673937 | 0.3297 | 0.3594155 | 0.1729811 | -0.0683 | 0.5922244 | 42.5188
9201 | 12.835 | 3.6428 | 40.4082 | 68 | 4.4319 | 4.410081 | 19.64 | 0.672156 | 0.332 | 0.3593964 | 0.1729089 | -0.0684 | 0.5924646 | 42.5198
9202 | 12.836389 | 3.642 | 40.4132 | 57 | 4.4186 | 4.410587 | 19.52 | 0.672826 | 0.3328 | 0.3593763 | 0.1728382 | -0.0686 | 0.5927047 | 42.5194
9203 | 12.837778 | 3.642 | 40.4183 | 60 | 4.4211 | 4.411062 | 19.55 | 0.67766 | 0.3343 | 0.359356 | 0.1727699 | -0.0687 | 0.5929447 | 42.5164
9204 | 12.839167 | 3.6414 | 40.4234 | 68 | 4.3906 | 4.411585 | 19.28 | 0.669461 | 0.3326 | 0.3593351 | 0.172698 | -0.0688 | 0.5931846 | 42.5213
9205 | 12.840556 | 3.6414 | 40.4284 | 63 | 4.4033 | 4.412116 | 19.39 | 0.681024 | 0.3317 | 0.3593145 | 0.1726236 | -0.0689 | 0.5934245 | 42.5143
9206 | 12.841944 | 3.6409 | 40.4335 | 71 | 4.4027 | 4.412608 | 19.38 | 0.66196 | 0.3312 | 0.3592951 | 0.1725482 | -0.0689 | 0.593664 | 42.5257
9207 | 12.843333 | 3.6409 | 40.4385 | 68 | 4.4135 | 4.413106 | 19.48 | 0.66794 | 0.3315 | 0.3592766 | 0.1724728 | -0.069 | 0.5939036 | 42.522
9208 | 12.844722 | 3.6406 | 40.4436 | 60 | 4.4148 | 4.41362 | 19.49 | 0.671093 | 0.3324 | 0.3592583 | 0.1723997 | -0.069 | 0.5941432 | 42.52
9209 | 12.846111 | 3.6406 | 40.4486 | 68 | 4.4211 | 4.414128 | 19.55 | 0.6668 | 0.3335 | 0.359241 | 0.1723287 | -0.0691 | 0.5943826 | 42.5226
9210 | 12.8475 | 3.6403 | 40.4537 | 77 | 4.4237 | 4.414583 | 19.57 | 0.680206 | 0.3339 | 0.3592248 | 0.1722587 | -0.0691 | 0.5946219 | 42.5145
9211 | 12.848889 | 3.6403 | 40.4588 | 63 | 4.418 | 4.415078 | 19.52 | 0.675288 | 0.3335 | 0.359208 | 0.1721882 | -0.069 | 0.5948611 | 42.5173
9212 | 12.850278 | 3.6402 | 40.4638 | 65 | 4.4065 | 4.415601 | 19.42 | 0.664796 | 0.3325 | 0.3591912 | 0.1721159 | -0.069 | 0.5951002 | 42.5236
9213 | 12.851667 | 3.6402 | 40.4689 | 62 | 4.4218 | 4.41609 | 19.55 | 0.674028 | 0.333 | 0.3591754 | 0.1720445 | -0.069 | 0.5953392 | 42.518
9214 | 12.853056 | 3.6402 | 40.4739 | 75 | 4.4256 | 4.416585 | 19.59 | 0.595227 | 0.334 | 0.3591591 | 0.1719754 | -0.0689 | 0.5955782 | 42.5653
9215 | 12.854444 | 3.6402 | 40.479 | 69 | 4.4256 | 4.417045 | 19.59 | 0.676193 | 0.3344 | 0.3591424 | 0.1719051 | -0.0689 | 0.5958168 | 42.5166
9216 | 12.855833 | 3.6403 | 40.484 | 73 | 4.4014 | 4.417515 | 19.37 | 0.687258 | 0.3334 | 0.3591257 | 0.1718351 | -0.0688 | 0.5960555 | 42.5099
9217 | 12.857222 | 3.6403 | 40.4891 | 62 | 4.4167 | 4.417959 | 19.51 | 0.664862 | 0.3327 | 0.3591094 | 0.1717643 | -0.0687 | 0.5962942 | 42.5233
9218 | 12.858611 | 3.6405 | 40.4941 | 74 | 4.4116 | 4.418511 | 19.46 | 0.669549 | 0.3328 | 0.3590923 | 0.1716943 | -0.0686 | 0.5965327 | 42.5204
9219 | 12.86 | 3.6405 | 40.4992 | 62 | 4.4237 | 4.419027 | 19.57 | 0.676999 | 0.333 | 0.3590757 | 0.1716236 | -0.0685 | 0.5967711 | 42.5158
9220 | 12.861389 | 3.6408 | 40.5043 | 64 | 4.4148 | 4.419594 | 19.49 | 0.674093 | 0.3325 | 0.3590599 | 0.1715521 | -0.0684 | 0.5970095 | 42.5175
9221 | 12.863056 | 3.6408 | 40.5093 | 61 | 4.4344 | 4.420109 | 19.66 | 0.684086 | 0.3342 | 0.3590436 | 0.1714835 | -0.0682 | 0.5972954 | 42.5119
9222 | 12.864444 | 3.6412 | 40.5144 | 68 | 4.4338 | 4.420567 | 19.66 | 0.682751 | 0.3354 | 0.3590283 | 0.1714162 | -0.0681 | 0.5975334 | 42.5126
9223 | 12.865833 | 3.6412 | 40.5194 | 58 | 4.4287 | 4.421044 | 19.61 | 0.666898 | 0.3358 | 0.3590133 | 0.1713504 | -0.0679 | 0.5977714 | 42.5221
9224 | 12.867222 | 3.6417 | 40.5245 | 65 | 4.4199 | 4.421528 | 19.54 | 0.679606 | 0.3364 | 0.3589991 | 0.171285 | -0.0677 | 0.5980094 | 42.5144
9225 | 12.868611 | 3.6417 | 40.5296 | 64 | 4.4161 | 4.422023 | 19.5 | 0.679339 | 0.3364 | 0.3589847 | 0.1712187 | -0.0676 | 0.5982472 | 42.5145
9226 | 12.87 | 3.6423 | 40.5346 | 65 | 4.4332 | 4.422502 | 19.65 | 0.67073 | 0.3379 | 0.3589701 | 0.1711555 | -0.0674 | 0.598485 | 42.5196
9227 | 12.871389 | 3.6423 | 40.5397 | 66 | 4.4268 | 4.423042 | 19.6 | 0.676808 | 0.3393 | 0.3589549 | 0.1710946 | -0.0672 | 0.5987227 | 42.5159
9228 | 12.872778 | 3.6429 | 40.5448 | 68 | 4.4268 | 4.423576 | 19.6 | 0.680228 | 0.3397 | 0.3589394 | 0.1710335 | -0.067 | 0.5989603 | 42.5137
9229 | 12.874167 | 3.6429 | 40.5498 | 61 | 4.4351 | 4.424176 | 19.67 | 0.674746 | 0.3403 | 0.3589231 | 0.1709732 | -0.0668 | 0.5991979 | 42.517
9230 | 12.875556 | 3.6437 | 40.5549 | 70 | 4.4338 | 4.424711 | 19.66 | 0.690245 | 0.3412 | 0.3589069 | 0.1709147 | -0.0665 | 0.5994353 | 42.5076
9231 | 12.876944 | 3.6437 | 40.56 | 66 | 4.4319 | 4.425317 | 19.64 | 0.67624 | 0.3424 | 0.3588907 | 0.1708632 | -0.0663 | 0.5996725 | 42.5159
9232 | 12.878333 | 3.6446 | 40.565 | 61 | 4.4338 | 4.425855 | 19.66 | 0.669775 | 0.3435 | 0.3588738 | 0.1708088 | -0.0661 | 0.5999098 | 42.5198
9233 | 12.879722 | 3.6446 | 40.5701 | 72 | 4.4306 | 4.426385 | 19.63 | 0.671426 | 0.3436 | 0.3588569 | 0.1707542 | -0.0658 | 0.600147 | 42.5187
9234 | 12.881111 | 3.6455 | 40.5751 | 53 | 4.4262 | 4.426922 | 19.59 | 0.676573 | 0.3448 | 0.3588398 | 0.1707012 | -0.0655 | 0.6003841 | 42.5156
9235 | 12.8825 | 3.6455 | 40.5802 | 67 | 4.4262 | 4.427414 | 19.59 | 0.685851 | 0.3449 | 0.3588229 | 0.1706476 | -0.0653 | 0.6006212 | 42.5099
9236 | 12.883889 | 3.6466 | 40.5853 | 63 | 4.4319 | 4.427895 | 19.64 | 0.681042 | 0.3461 | 0.3588054 | 0.1705952 | -0.065 | 0.6008582 | 42.5127
9237 | 12.885278 | 3.6466 | 40.5903 | 66 | 4.4313 | 4.428353 | 19.64 | 0.682412 | 0.3463 | 0.3587883 | 0.1705428 | -0.0647 | 0.6010951 | 42.5119
9238 | 12.886667 | 3.6477 | 40.5954 | 67 | 4.4313 | 4.428854 | 19.64 | 0.693064 | 0.3468 | 0.3587711 | 0.1704897 | -0.0644 | 0.601332 | 42.5054
9239 | 12.888056 | 3.6477 | 40.6005 | 64 | 4.4332 | 4.429426 | 19.65 | 0.674408 | 0.3475 | 0.3587536 | 0.1704525 | -0.0641 | 0.6015687 | 42.5165
9240 | 12.889444 | 3.649 | 40.6055 | 67 | 4.4338 | 4.429942 | 19.66 | 0.669056 | 0.348 | 0.3587354 | 0.1704016 | -0.0637 | 0.6018053 | 42.5197
9241 | 12.890833 | 3.649 | 40.6106 | 71 | 4.4427 | 4.430445 | 19.74 | 0.675082 | 0.3493 | 0.3587169 | 0.1703533 | -0.0634 | 0.602042 | 42.516
9242 | 12.892222 | 3.6502 | 40.6157 | 68 | 4.4249 | 4.43096 | 19.58 | 0.680406 | 0.3484 | 0.3586982 | 0.1703028 | -0.0631 | 0.6022785 | 42.5127
9243 | 12.893611 | 3.6502 | 40.6207 | 65 | 4.4186 | 4.431454 | 19.52 | 0.601231 | 0.3481 | 0.3586789 | 0.1702503 | -0.0627 | 0.6025151 | 42.5603
9244 | 12.895 | 3.6516 | 40.6258 | 57 | 4.4332 | 4.431971 | 19.65 | 0.684712 | 0.3484 | 0.3586593 | 0.170198 | -0.0624 | 0.6027515 | 42.51
9245 | 12.896389 | 3.6516 | 40.6309 | 60 | 4.4351 | 4.432466 | 19.67 | 0.673749 | 0.3494 | 0.3586391 | 0.1701458 | -0.062 | 0.6029879 | 42.5165
9246 | 12.897778 | 3.653 | 40.636 | 76 | 4.4363 | 4.432953 | 19.68 | 0.679996 | 0.3498 | 0.3586183 | 0.1700927 | -0.0616 | 0.6032242 | 42.5127
9247 | 12.899167 | 3.653 | 40.641 | 61 | 4.43 | 4.433431 | 19.63 | 0.690935 | 0.3493 | 0.3585984 | 0.1700648 | -0.0613 | 0.6034604 | 42.5061
9248 | 12.900556 | 3.6545 | 40.6461 | 62 | 4.4477 | 4.433965 | 19.78 | 0.688691 | 0.3507 | 0.3585785 | 0.1700134 | -0.0609 | 0.6036966 | 42.5074
9249 | 12.901944 | 3.6545 | 40.6512 | 65 | 4.4414 | 4.434391 | 19.73 | 0.688397 | 0.3512 | 0.3585586 | 0.1699619 | -0.0605 | 0.6039325 | 42.5075
9250 | 12.903333 | 3.6559 | 40.6563 | 63 | 4.437 | 4.434828 | 19.69 | 0.685079 | 0.3512 | 0.3585381 | 0.1699104 | -0.0601 | 0.6041686 | 42.5094
9251 | 12.904722 | 3.6559 | 40.6613 | 60 | 4.4389 | 4.435315 | 19.7 | 0.677196 | 0.3516 | 0.3585173 | 0.16986 | -0.0597 | 0.6044045 | 42.5141
9252 | 12.906111 | 3.6575 | 40.6664 | 62 | 4.43 | 4.435722 | 19.63 | 0.678013 | 0.3509 | 0.3584974 | 0.1698092 | -0.0593 | 0.6046404 | 42.5135
9253 | 12.9075 | 3.6575 | 40.6715 | 69 | 4.4256 | 4.436209 | 19.59 | 0.680321 | 0.3504 | 0.3584783 | 0.1697571 | -0.0589 | 0.6048763 | 42.512
9254 | 12.908889 | 3.659 | 40.6766 | 63 | 4.4306 | 4.436694 | 19.63 | 0.680171 | 0.3494 | 0.3584595 | 0.1697021 | -0.0585 | 0.605112 | 42.5121
9255 | 12.910278 | 3.659 | 40.6817 | 68 | 4.4496 | 4.437181 | 19.8 | 0.693052 | 0.3509 | 0.3584398 | 0.1696791 | -0.0581 | 0.6053477 | 42.5042
9256 | 12.911667 | 3.6607 | 40.6867 | 73 | 4.4357 | 4.437612 | 19.68 | 0.678519 | 0.3507 | 0.3584194 | 0.1696264 | -0.0577 | 0.6055834 | 42.5129
9257 | 12.913056 | 3.6607 | 40.6918 | 65 | 4.437 | 4.438101 | 19.69 | 0.688733 | 0.3509 | 0.3583992 | 0.1695732 | -0.0572 | 0.6058189 | 42.5067
9258 | 12.914444 | 3.6623 | 40.6969 | 65 | 4.4433 | 4.438602 | 19.74 | 0.69105 | 0.3517 | 0.3583775 | 0.1695213 | -0.0568 | 0.6060543 | 42.5052
9259 | 12.915833 | 3.6623 | 40.702 | 67 | 4.4408 | 4.439099 | 19.72 | 0.679536 | 0.3515 | 0.3583554 | 0.1694685 | -0.0564 | 0.6062897 | 42.5121
9260 | 12.917222 | 3.6639 | 40.7071 | 71 | 4.4281 | 4.439626 | 19.61 | 0.690697 | 0.3502 | 0.3583337 | 0.1694144 | -0.056 | 0.6065251 | 42.5053
9261 | 12.918611 | 3.6639 | 40.7122 | 69 | 4.4294 | 4.440061 | 19.62 | 0.697655 | 0.3502 | 0.3583116 | 0.1693584 | -0.0556 | 0.6067603 | 42.501
9262 | 12.92 | 3.6654 | 40.7173 | 68 | 4.4427 | 4.440529 | 19.74 | 0.695729 | 0.3507 | 0.3582901 | 0.1693043 | -0.0552 | 0.6069955 | 42.5021
9263 | 12.921389 | 3.6654 | 40.7224 | 70 | 4.4408 | 4.441055 | 19.72 | 0.68061 | 0.351 | 0.3582679 | 0.1692837 | -0.0547 | 0.6072307 | 42.5111
9264 | 12.922778 | 3.6671 | 40.7275 | 66 | 4.4332 | 4.441546 | 19.65 | 0.698516 | 0.3512 | 0.358245 | 0.1692305 | -0.0543 | 0.6074658 | 42.5003
9265 | 12.924167 | 3.6671 | 40.7325 | 61 | 4.4565 | 4.442112 | 19.86 | 0.687437 | 0.3523 | 0.3582212 | 0.1691789 | -0.0539 | 0.6077008 | 42.5069
9266 | 12.925556 | 3.6687 | 40.7376 | 68 | 4.4408 | 4.442598 | 19.72 | 0.682367 | 0.3525 | 0.3581974 | 0.1691265 | -0.0535 | 0.6079358 | 42.5099
9267 | 12.926944 | 3.6687 | 40.7427 | 61 | 4.4382 | 4.443011 | 19.7 | 0.682957 | 0.3523 | 0.3581736 | 0.1690739 | -0.0531 | 0.6081705 | 42.5095
9268 | 12.928333 | 3.6702 | 40.7478 | 65 | 4.4427 | 4.443541 | 19.74 | 0.689714 | 0.3519 | 0.3581502 | 0.16902 | -0.0527 | 0.6084053 | 42.5053
9269 | 12.93 | 3.6702 | 40.7529 | 74 | 4.4528 | 4.444118 | 19.83 | 0.697754 | 0.3525 | 0.3581274 | 0.1689673 | -0.0523 | 0.608687 | 42.5008
9270 | 12.931389 | 3.6718 | 40.758 | 67 | 4.4515 | 4.44465 | 19.82 | 0.679001 | 0.353 | 0.3581047 | 0.1689151 | -0.0519 | 0.6089217 | 42.512
9271 | 12.932778 | 3.6718 | 40.7631 | 67 | 4.442 | 4.445116 | 19.73 | 0.688065 | 0.3533 | 0.3580812 | 0.1689015 | -0.0515 | 0.6091563 | 42.5065
9272 | 12.934167 | 3.6735 | 40.7683 | 55 | 4.4496 | 4.445609 | 19.8 | 0.682837 | 0.354 | 0.3580585 | 0.168851 | -0.0511 | 0.6093908 | 42.5095
9273 | 12.935556 | 3.6735 | 40.7734 | 67 | 4.4401 | 4.446115 | 19.71 | 0.690947 | 0.3531 | 0.3580361 | 0.1687989 | -0.0507 | 0.6096253 | 42.5045
9274 | 12.936944 | 3.675 | 40.7785 | 60 | 4.442 | 4.446628 | 19.73 | 0.686854 | 0.353 | 0.3580137 | 0.1687458 | -0.0503 | 0.6098596 | 42.5069
9275 | 12.938333 | 3.675 | 40.7836 | 68 | 4.4446 | 4.447113 | 19.75 | 0.701268 | 0.3536 | 0.3579916 | 0.1686932 | -0.0499 | 0.6100939 | 42.4982
9276 | 12.939722 | 3.6764 | 40.7887 | 66 | 4.4408 | 4.447613 | 19.72 | 0.691515 | 0.3539 | 0.3579691 | 0.1686411 | -0.0495 | 0.6103282 | 42.504
9277 | 12.941111 | 3.6764 | 40.7938 | 62 | 4.4502 | 4.448091 | 19.8 | 0.698639 | 0.3541 | 0.3579462 | 0.168589 | -0.0491 | 0.6105624 | 42.4996
9278 | 12.9425 | 3.6779 | 40.7989 | 68 | 4.4427 | 4.448584 | 19.74 | 0.697757 | 0.3535 | 0.3579241 | 0.1685362 | -0.0487 | 0.6107966 | 42.5001
9279 | 12.943889 | 3.6779 | 40.804 | 63 | 4.4559 | 4.449053 | 19.86 | 0.680993 | 0.355 | 0.3579026 | 0.1685277 | -0.0483 | 0.6110306 | 42.5101
9280 | 12.945278 | 3.6795 | 40.8091 | 64 | 4.4471 | 4.449539 | 19.78 | 0.699205 | 0.3554 | 0.3578811 | 0.1684784 | -0.048 | 0.6112647 | 42.499
9281 | 12.946667 | 3.6795 | 40.8142 | 73 | 4.4584 | 4.450032 | 19.88 | 0.704031 | 0.3561 | 0.35786 | 0.1684302 | -0.0476 | 0.6114987 | 42.496
9282 | 12.948056 | 3.6809 | 40.8193 | 63 | 4.454 | 4.450503 | 19.84 | 0.690418 | 0.3565 | 0.35784 | 0.1683815 | -0.0472 | 0.6117326 | 42.5042
9283 | 12.949444 | 3.6809 | 40.8245 | 71 | 4.4509 | 4.450942 | 19.81 | 0.693565 | 0.3573 | 0.3578192 | 0.1683332 | -0.0469 | 0.6119663 | 42.5022
9284 | 12.950833 | 3.6823 | 40.8296 | 66 | 4.4666 | 4.451439 | 19.95 | 0.696264 | 0.3591 | 0.3577985 | 0.168288 | -0.0465 | 0.6122001 | 42.5004
9285 | 12.952222 | 3.6823 | 40.8347 | 58 | 4.4427 | 4.451929 | 19.74 | 0.687831 | 0.3595 | 0.3577778 | 0.1682423 | -0.0461 | 0.6124338 | 42.5054
9286 | 12.953611 | 3.6837 | 40.8398 | 70 | 4.4477 | 4.4524 | 19.78 | 0.698896 | 0.3595 | 0.3577569 | 0.1681966 | -0.0458 | 0.6126674 | 42.4987
9287 | 12.955 | 3.6837 | 40.8449 | 68 | 4.4452 | 4.452919 | 19.76 | 0.691798 | 0.3583 | 0.3577361 | 0.168198 | -0.0454 | 0.6129011 | 42.5029
9288 | 12.956389 | 3.6853 | 40.85 | 61 | 4.4597 | 4.453443 | 19.89 | 0.689113 | 0.3593 | 0.3577147 | 0.168152 | -0.045 | 0.6131347 | 42.5044
9289 | 12.957778 | 3.6853 | 40.8551 | 63 | 4.4433 | 4.453998 | 19.74 | 0.70135 | 0.3589 | 0.3576937 | 0.1681045 | -0.0447 | 0.6133682 | 42.497
9290 | 12.959167 | 3.6867 | 40.8603 | 69 | 4.4446 | 4.454519 | 19.75 | 0.698744 | 0.3591 | 0.3576732 | 0.1680578 | -0.0443 | 0.6136017 | 42.4985
9291 | 12.960556 | 3.6867 | 40.8654 | 67 | 4.461 | 4.455012 | 19.9 | 0.691188 | 0.3603 | 0.3576532 | 0.1680127 | -0.044 | 0.6138351 | 42.5029
9292 | 12.961944 | 3.688 | 40.8705 | 58 | 4.4666 | 4.455461 | 19.95 | 0.695597 | 0.3614 | 0.3576346 | 0.167964 | -0.0436 | 0.6140682 | 42.5002
9293 | 12.963333 | 3.688 | 40.8757 | 56 | 4.4584 | 4.45599 | 19.88 | 0.694132 | 0.3615 | 0.3576159 | 0.1679139 | -0.0433 | 0.6143015 | 42.501
9294 | 12.964722 | 3.6893 | 40.8808 | 60 | 4.4666 | 4.456477 | 19.95 | 0.703479 | 0.3631 | 0.3575974 | 0.1678665 | -0.0429 | 0.6145347 | 42.4953
9295 | 12.966111 | 3.6893 | 40.8859 | 69 | 4.4502 | 4.456998 | 19.8 | 0.693325 | 0.3626 | 0.3575794 | 0.1678839 | -0.0426 | 0.6147679 | 42.5013
9296 | 12.9675 | 3.6908 | 40.891 | 65 | 4.4427 | 4.457512 | 19.74 | 0.696698 | 0.3629 | 0.3575611 | 0.1678361 | -0.0423 | 0.615001 | 42.4992
9297 | 12.968889 | 3.6908 | 40.8962 | 60 | 4.4666 | 4.458037 | 19.95 | 0.706949 | 0.3637 | 0.3575432 | 0.1677911 | -0.0419 | 0.6152341 | 42.4929
9298 | 12.970278 | 3.6921 | 40.9013 | 66 | 4.4691 | 4.458557 | 19.97 | 0.709101 | 0.3646 | 0.3575254 | 0.1677481 | -0.0416 | 0.6154672 | 42.4915
9299 | 12.971667 | 3.6921 | 40.9064 | 71 | 4.4509 | 4.459086 | 19.81 | 0.701148 | 0.3643 | 0.357508 | 0.1677043 | -0.0413 | 0.6157001 | 42.4962
9300 | 12.973056 | 3.6934 | 40.9115 | 68 | 4.4578 | 4.459578 | 19.87 | 0.691177 | 0.3646 | 0.3574909 | 0.1676619 | -0.0409 | 0.615933 | 42.5021
9301 | 12.974444 | 3.6934 | 40.9167 | 74 | 4.4528 | 4.460077 | 19.83 | 0.698428 | 0.364 | 0.3574742 | 0.1676176 | -0.0406 | 0.6161657 | 42.4977
9302 | 12.975833 | 3.6947 | 40.9218 | 68 | 4.4603 | 4.460498 | 19.89 | 0.698736 | 0.3651 | 0.3574577 | 0.1675762 | -0.0403 | 0.6163985 | 42.4974
9303 | 12.977222 | 3.6947 | 40.9269 | 73 | 4.466 | 4.461034 | 19.94 | 0.694836 | 0.3656 | 0.3574414 | 0.1675968 | -0.04 | 0.6166313 | 42.4997
9304 | 12.978611 | 3.6961 | 40.9321 | 69 | 4.4628 | 4.461543 | 19.92 | 0.706774 | 0.3653 | 0.3574243 | 0.1675557 | -0.0397 | 0.6168641 | 42.4924
9305 | 12.98 | 3.6961 | 40.9372 | 63 | 4.4591 | 4.462051 | 19.88 | 0.692383 | 0.3648 | 0.3574069 | 0.1675148 | -0.0393 | 0.6170968 | 42.501
9306 | 12.981389 | 3.6974 | 40.9423 | 61 | 4.4515 | 4.46259 | 19.82 | 0.702037 | 0.3641 | 0.3573893 | 0.1674725 | -0.039 | 0.6173294 | 42.4951
9307 | 12.982778 | 3.6974 | 40.9475 | 75 | 4.4521 | 4.463111 | 19.82 | 0.710841 | 0.3638 | 0.3573717 | 0.1674301 | -0.0387 | 0.617562 | 42.4896
9308 | 12.984167 | 3.6985 | 40.9526 | 64 | 4.4628 | 4.463652 | 19.92 | 0.703632 | 0.364 | 0.3573537 | 0.1673872 | -0.0384 | 0.6177945 | 42.4939
9309 | 12.985556 | 3.6985 | 40.9577 | 64 | 4.4572 | 4.464165 | 19.87 | 0.706629 | 0.3641 | 0.3573365 | 0.1673441 | -0.0381 | 0.618027 | 42.492
9310 | 12.986944 | 3.6997 | 40.9629 | 67 | 4.4528 | 4.464634 | 19.83 | 0.700239 | 0.3634 | 0.3573195 | 0.1673 | -0.0378 | 0.6182592 | 42.4958
9311 | 12.988333 | 3.6997 | 40.968 | 60 | 4.4622 | 4.465159 | 19.91 | 0.703757 | 0.3638 | 0.3573024 | 0.1673176 | -0.0376 | 0.6184916 | 42.4936
9312 | 12.989722 | 3.701 | 40.9732 | 78 | 4.4698 | 4.465716 | 19.98 | 0.699684 | 0.3641 | 0.3572858 | 0.1672748 | -0.0373 | 0.618724 | 42.4959
9313 | 12.991111 | 3.701 | 40.9783 | 63 | 4.4679 | 4.46617 | 19.96 | 0.713396 | 0.3645 | 0.3572698 | 0.1672321 | -0.037 | 0.6189563 | 42.4876
9314 | 12.9925 | 3.7021 | 40.9835 | 63 | 4.4754 | 4.466688 | 20.03 | 0.707131 | 0.3654 | 0.357253 | 0.1671918 | -0.0367 | 0.6191886 | 42.4912
9315 | 12.994167 | 3.7021 | 40.9886 | 73 | 4.4672 | 4.467258 | 19.96 | 0.703059 | 0.3655 | 0.3572367 | 0.1671521 | -0.0364 | 0.6194673 | 42.494
9316 | 12.995556 | 3.7032 | 40.9937 | 68 | 4.4509 | 4.467768 | 19.81 | 0.708161 | 0.3652 | 0.3572194 | 0.1671116 | -0.0362 | 0.6196994 | 42.4908
9317 | 12.996944 | 3.7032 | 40.9989 | 74 | 4.4654 | 4.468253 | 19.94 | 0.713385 | 0.3662 | 0.3572017 | 0.1670717 | -0.0359 | 0.6199313 | 42.4876
9318 | 12.998333 | 3.7042 | 41.004 | 72 | 4.461 | 4.468731 | 19.9 | 0.692021 | 0.3652 | 0.3571842 | 0.1670301 | -0.0357 | 0.6201634 | 42.5004
9319 | 12.999722 | 3.7042 | 41.0092 | 64 | 4.4635 | 4.469179 | 19.92 | 0.690438 | 0.3651 | 0.3571664 | 0.167051 | -0.0354 | 0.6203954 | 42.5012
9320 | 13.001111 | 3.7054 | 41.0143 | 66 | 4.4767 | 4.469637 | 20.04 | 0.70995 | 0.3659 | 0.3571489 | 0.1670107 | -0.0351 | 0.6206274 | 42.4894
9321 | 13.0025 | 3.7054 | 41.0195 | 67 | 4.4773 | 4.470172 | 20.05 | 0.70766 | 0.3659 | 0.3571313 | 0.1669689 | -0.0349 | 0.6208593 | 42.4906
9322 | 13.003889 | 3.7064 | 41.0246 | 74 | 4.476 | 4.470671 | 20.03 | 0.710336 | 0.3665 | 0.357114 | 0.1669286 | -0.0346 | 0.6210912 | 42.4889
9323 | 13.005278 | 3.7064 | 41.0298 | 71 | 4.4698 | 4.471168 | 19.98 | 0.702342 | 0.3662 | 0.357097 | 0.1668874 | -0.0344 | 0.6213231 | 42.4936
9324 | 13.006667 | 3.7073 | 41.0349 | 69 | 4.4685 | 4.471682 | 19.97 | 0.715364 | 0.3661 | 0.357079 | 0.1668452 | -0.0342 | 0.6215548 | 42.4857
9325 | 13.008056 | 3.7073 | 41.0401 | 81 | 4.4591 | 4.472214 | 19.88 | 0.693614 | 0.365 | 0.3570608 | 0.1668004 | -0.0339 | 0.6217866 | 42.4987
9326 | 13.009444 | 3.7082 | 41.0452 | 79 | 4.471 | 4.472679 | 19.99 | 0.696051 | 0.3656 | 0.3570426 | 0.1667569 | -0.0337 | 0.622018 | 42.4971
9327 | 13.010833 | 3.7082 | 41.0504 | 70 | 4.4723 | 4.473191 | 20 | 0.697687 | 0.3656 | 0.3570246 | 0.1667817 | -0.0335 | 0.6222497 | 42.496
9328 | 13.012222 | 3.7093 | 41.0555 | 65 | 4.4817 | 4.473714 | 20.09 | 0.708087 | 0.3659 | 0.3570066 | 0.1667388 | -0.0332 | 0.6224813 | 42.4897
9329 | 13.013611 | 3.7093 | 41.0607 | 69 | 4.4723 | 4.474221 | 20 | 0.715959 | 0.3662 | 0.3569881 | 0.1666957 | -0.033 | 0.6227129 | 42.4849
9330 | 13.015 | 3.7102 | 41.0658 | 73 | 4.4779 | 4.474726 | 20.05 | 0.704772 | 0.3659 | 0.3569698 | 0.166651 | -0.0328 | 0.6229444 | 42.4915
9331 | 13.016389 | 3.7102 | 41.071 | 56 | 4.481 | 4.475195 | 20.08 | 0.7095 | 0.3661 | 0.3569518 | 0.1666083 | -0.0326 | 0.6231758 | 42.4885
9332 | 13.017778 | 3.711 | 41.0761 | 71 | 4.4754 | 4.475703 | 20.03 | 0.711528 | 0.3669 | 0.3569337 | 0.166568 | -0.0324 | 0.6234072 | 42.4872
9333 | 13.019167 | 3.711 | 41.0813 | 62 | 4.4929 | 4.476198 | 20.19 | 0.713724 | 0.3684 | 0.3569156 | 0.1665308 | -0.0322 | 0.6236386 | 42.4858
9334 | 13.020556 | 3.7118 | 41.0864 | 71 | 4.4817 | 4.476695 | 20.09 | 0.712004 | 0.3687 | 0.3568968 | 0.1664936 | -0.032 | 0.6238699 | 42.4868
9335 | 13.021944 | 3.7118 | 41.0916 | 72 | 4.4754 | 4.477127 | 20.03 | 0.700833 | 0.3691 | 0.3568778 | 0.1665239 | -0.0318 | 0.624101 | 42.4934
9336 | 13.023333 | 3.7129 | 41.0967 | 56 | 4.4735 | 4.477656 | 20.01 | 0.706077 | 0.369 | 0.3568587 | 0.1664873 | -0.0315 | 0.6243322 | 42.4901
9337 | 13.024722 | 3.7129 | 41.1019 | 62 | 4.4741 | 4.478162 | 20.02 | 0.716121 | 0.3687 | 0.3568392 | 0.1664513 | -0.0313 | 0.6245635 | 42.484
9338 | 13.026111 | 3.7137 | 41.1071 | 72 | 4.4804 | 4.478627 | 20.07 | 0.697155 | 0.3692 | 0.3568194 | 0.1664159 | -0.0311 | 0.6247946 | 42.4953
9339 | 13.0275 | 3.7137 | 41.1122 | 72 | 4.4885 | 4.479133 | 20.15 | 0.707045 | 0.3697 | 0.3567994 | 0.1663822 | -0.0309 | 0.6250258 | 42.4892
9340 | 13.028889 | 3.7145 | 41.1174 | 75 | 4.4873 | 4.479587 | 20.14 | 0.715703 | 0.3704 | 0.3567787 | 0.1663502 | -0.0308 | 0.6252569 | 42.4839
9341 | 13.030278 | 3.7145 | 41.1225 | 74 | 4.4603 | 4.480135 | 19.89 | 0.704947 | 0.3695 | 0.3567573 | 0.1663167 | -0.0306 | 0.6254879 | 42.4903
9342 | 13.031667 | 3.7153 | 41.1277 | 78 | 4.4854 | 4.480608 | 20.12 | 0.712586 | 0.3701 | 0.3567359 | 0.1662842 | -0.0304 | 0.6257189 | 42.4856
9343 | 13.033056 | 3.7153 | 41.1329 | 69 | 4.4528 | 4.481138 | 19.83 | 0.718118 | 0.367 | 0.3567155 | 0.1663089 | -0.0302 | 0.6259499 | 42.4821
9344 | 13.034444 | 3.7162 | 41.138 | 73 | 4.4842 | 4.481641 | 20.11 | 0.717719 | 0.3682 | 0.3566954 | 0.1662732 | -0.03 | 0.6261807 | 42.4823
9345 | 13.035833 | 3.7162 | 41.1432 | 75 | 4.4842 | 4.482182 | 20.11 | 0.719659 | 0.368 | 0.3566749 | 0.1662369 | -0.0298 | 0.6264116 | 42.481
9346 | 13.037222 | 3.717 | 41.1483 | 64 | 4.4748 | 4.482728 | 20.02 | 0.708943 | 0.3679 | 0.3566551 | 0.1661989 | -0.0296 | 0.6266425 | 42.4874
9347 | 13.038611 | 3.717 | 41.1535 | 67 | 4.481 | 4.48322 | 20.08 | 0.711966 | 0.3675 | 0.3566349 | 0.166161 | -0.0295 | 0.6268733 | 42.4855
9348 | 13.04 | 3.7176 | 41.1587 | 66 | 4.4892 | 4.483679 | 20.15 | 0.701508 | 0.3683 | 0.3566149 | 0.1661242 | -0.0293 | 0.6271041 | 42.4916
9349 | 13.041389 | 3.7176 | 41.1638 | 65 | 4.481 | 4.484202 | 20.08 | 0.720977 | 0.3691 | 0.3565952 | 0.1660894 | -0.0291 | 0.6273348 | 42.4798
9350 | 13.042778 | 3.7183 | 41.169 | 68 | 4.4885 | 4.484683 | 20.15 | 0.706513 | 0.3705 | 0.3565758 | 0.1660568 | -0.029 | 0.6275655 | 42.4884
9351 | 13.044167 | 3.7183 | 41.1742 | 61 | 4.4785 | 4.485228 | 20.06 | 0.718198 | 0.3703 | 0.3565561 | 0.1660883 | -0.0288 | 0.6277962 | 42.4813
9352 | 13.045556 | 3.7192 | 41.1793 | 66 | 4.4773 | 4.485711 | 20.05 | 0.709948 | 0.3693 | 0.3565355 | 0.1660536 | -0.0286 | 0.6280268 | 42.4862
9353 | 13.046944 | 3.7192 | 41.1845 | 59 | 4.4748 | 4.486205 | 20.02 | 0.715397 | 0.369 | 0.3565146 | 0.1660185 | -0.0285 | 0.6282573 | 42.4828
9354 | 13.048333 | 3.7199 | 41.1897 | 79 | 4.4685 | 4.486674 | 19.97 | 0.70656 | 0.3682 | 0.3564936 | 0.1659834 | -0.0283 | 0.6284879 | 42.488
9355 | 13.049722 | 3.7199 | 41.1948 | 68 | 4.4967 | 4.487165 | 20.22 | 0.713894 | 0.3697 | 0.356473 | 0.1659506 | -0.0281 | 0.6287184 | 42.4835
9356 | 13.051111 | 3.7206 | 41.2 | 68 | 4.4735 | 4.487685 | 20.01 | 0.70733 | 0.3681 | 0.3564518 | 0.1659153 | -0.028 | 0.6289489 | 42.4873
9357 | 13.0525 | 3.7206 | 41.2052 | 78 | 4.4867 | 4.48814 | 20.13 | 0.714028 | 0.3682 | 0.3564299 | 0.1658814 | -0.0278 | 0.6291793 | 42.4832
9358 | 13.053889 | 3.7213 | 41.2103 | 67 | 4.4823 | 4.488621 | 20.09 | 0.712496 | 0.3682 | 0.3564073 | 0.1658479 | -0.0277 | 0.6294097 | 42.484
9359 | 13.055278 | 3.7213 | 41.2155 | 72 | 4.4885 | 4.489168 | 20.15 | 0.720952 | 0.3677 | 0.3563847 | 0.1658722 | -0.0275 | 0.6296401 | 42.4788
9360 | 13.056667 | 3.7222 | 41.2207 | 65 | 4.4867 | 4.489646 | 20.13 | 0.712558 | 0.368 | 0.3563629 | 0.1658383 | -0.0273 | 0.6298704 | 42.4837
9361 | 13.058056 | 3.7222 | 41.2259 | 70 | 4.4948 | 4.490108 | 20.2 | 0.712585 | 0.3675 | 0.356341 | 0.1658031 | -0.0271 | 0.6301008 | 42.4836
9362 | 13.059722 | 3.7229 | 41.231 | 66 | 4.5017 | 4.490633 | 20.26 | 0.728164 | 0.3687 | 0.3563193 | 0.1657702 | -0.027 | 0.630377 | 42.4745
9363 | 13.061111 | 3.7229 | 41.2362 | 63 | 4.4798 | 4.491219 | 20.07 | 0.717037 | 0.368 | 0.3562973 | 0.1657352 | -0.0268 | 0.6306072 | 42.4811
9364 | 13.0625 | 3.7236 | 41.2414 | 72 | 4.481 | 4.491683 | 20.08 | 0.712389 | 0.3675 | 0.3562756 | 0.1656997 | -0.0266 | 0.6308374 | 42.4838
9365 | 13.063889 | 3.7236 | 41.2465 | 58 | 4.4948 | 4.492196 | 20.2 | 0.712417 | 0.3678 | 0.3562538 | 0.1656638 | -0.0265 | 0.6310675 | 42.4837
9366 | 13.065278 | 3.7242 | 41.2517 | 68 | 4.4885 | 4.492728 | 20.15 | 0.714451 | 0.3672 | 0.3562329 | 0.1656253 | -0.0263 | 0.6312976 | 42.4824
9367 | 13.066667 | 3.7242 | 41.2569 | 56 | 4.4848 | 4.493207 | 20.11 | 0.711404 | 0.3665 | 0.3562119 | 0.1656511 | -0.0262 | 0.6315277 | 42.4841
9368 | 13.068056 | 3.7251 | 41.2621 | 79 | 4.4904 | 4.493727 | 20.16 | 0.716461 | 0.3661 | 0.3561895 | 0.1656107 | -0.026 | 0.6317577 | 42.4809
9369 | 13.069444 | 3.7251 | 41.2672 | 64 | 4.4935 | 4.494196 | 20.19 | 0.718708 | 0.3661 | 0.3561664 | 0.1655708 | -0.0258 | 0.6319876 | 42.4795
9370 | 13.070833 | 3.7257 | 41.2724 | 67 | 4.4879 | 4.494739 | 20.14 | 0.721498 | 0.3658 | 0.3561437 | 0.1655306 | -0.0257 | 0.6322175 | 42.4777
9371 | 13.072222 | 3.7257 | 41.2776 | 71 | 4.481 | 4.495204 | 20.08 | 0.718162 | 0.3646 | 0.3561205 | 0.1654894 | -0.0255 | 0.6324474 | 42.4796
9372 | 13.073611 | 3.7263 | 41.2828 | 63 | 4.506 | 4.495705 | 20.3 | 0.722489 | 0.3648 | 0.3560973 | 0.1654498 | -0.0254 | 0.6326772 | 42.4768
9373 | 13.075 | 3.7263 | 41.288 | 73 | 4.5004 | 4.496202 | 20.25 | 0.723397 | 0.3648 | 0.3560743 | 0.1654109 | -0.0252 | 0.632907 | 42.4762
9374 | 13.076389 | 3.7268 | 41.2931 | 65 | 4.481 | 4.49671 | 20.08 | 0.71396 | 0.3632 | 0.3560515 | 0.1653693 | -0.0251 | 0.6331368 | 42.4818
9375 | 13.077778 | 3.7268 | 41.2983 | 72 | 4.4929 | 4.497281 | 20.19 | 0.724274 | 0.3626 | 0.3560287 | 0.1653849 | -0.0249 | 0.6333665 | 42.4755
9376 | 13.079167 | 3.7276 | 41.3035 | 72 | 4.4942 | 4.497744 | 20.2 | 0.725672 | 0.3629 | 0.3560061 | 0.1653428 | -0.0248 | 0.6335962 | 42.4745
9377 | 13.080556 | 3.7276 | 41.3087 | 72 | 4.4985 | 4.498205 | 20.24 | 0.726068 | 0.3627 | 0.3559831 | 0.1653006 | -0.0247 | 0.6338258 | 42.4741
9378 | 13.081944 | 3.7281 | 41.3139 | 68 | 4.5035 | 4.498725 | 20.28 | 0.719342 | 0.364 | 0.3559603 | 0.165261 | -0.0245 | 0.6340552 | 42.4781
9379 | 13.083333 | 3.7281 | 41.319 | 65 | 4.496 | 4.499177 | 20.21 | 0.727913 | 0.3626 | 0.3559382 | 0.1652189 | -0.0244 | 0.6342847 | 42.4728
9380 | 13.084722 | 3.7286 | 41.3242 | 71 | 4.496 | 4.499728 | 20.21 | 0.727166 | 0.3623 | 0.3559161 | 0.1651763 | -0.0243 | 0.6345142 | 42.4732
9381 | 13.086111 | 3.7286 | 41.3294 | 71 | 4.4835 | 4.50024 | 20.1 | 0.735209 | 0.3608 | 0.3558946 | 0.1651308 | -0.0242 | 0.6347436 | 42.4682
9382 | 13.0875 | 3.729 | 41.3346 | 66 | 4.5054 | 4.50073 | 20.3 | 0.711552 | 0.3612 | 0.3558725 | 0.1650871 | -0.0241 | 0.6349729 | 42.4823
9383 | 13.088889 | 3.729 | 41.3398 | 66 | 4.4967 | 4.501234 | 20.22 | 0.728995 | 0.3607 | 0.3558504 | 0.1650986 | -0.024 | 0.6352022 | 42.4717
9384 | 13.090278 | 3.7295 | 41.3449 | 60 | 4.4842 | 4.501745 | 20.11 | 0.728817 | 0.3598 | 0.3558291 | 0.1650525 | -0.0238 | 0.6354315 | 42.4717
9385 | 13.091667 | 3.7295 | 41.3501 | 67 | 4.4842 | 4.502221 | 20.11 | 0.718081 | 0.3579 | 0.3558081 | 0.1650044 | -0.0237 | 0.6356607 | 42.4781
9386 | 13.093056 | 3.7298 | 41.3553 | 66 | 4.506 | 4.502775 | 20.3 | 0.71987 | 0.3579 | 0.3557872 | 0.1649544 | -0.0236 | 0.6358899 | 42.4769
9387 | 13.094444 | 3.7298 | 41.3605 | 71 | 4.4904 | 4.50331 | 20.16 | 0.719615 | 0.3573 | 0.3557661 | 0.1649033 | -0.0236 | 0.6361188 | 42.4769
9388 | 13.095833 | 3.7301 | 41.3657 | 63 | 4.5129 | 4.503851 | 20.37 | 0.731803 | 0.3583 | 0.3557454 | 0.1648546 | -0.0235 | 0.6363478 | 42.4695
9389 | 13.097222 | 3.7301 | 41.3708 | 69 | 4.5272 | 4.504315 | 20.5 | 0.724162 | 0.3599 | 0.3557244 | 0.1648096 | -0.0234 | 0.6365768 | 42.474
9390 | 13.098611 | 3.7303 | 41.376 | 59 | 4.491 | 4.504815 | 20.17 | 0.725248 | 0.3588 | 0.3557038 | 0.1647629 | -0.0234 | 0.6368057 | 42.4732
9391 | 13.1 | 3.7303 | 41.3812 | 64 | 4.496 | 4.505332 | 20.21 | 0.723918 | 0.3582 | 0.3556833 | 0.1647695 | -0.0233 | 0.6370345 | 42.4739
9392 | 13.101389 | 3.7307 | 41.3864 | 68 | 4.4967 | 4.50584 | 20.22 | 0.731015 | 0.3577 | 0.3556625 | 0.164721 | -0.0232 | 0.6372634 | 42.4695
9393 | 13.102778 | 3.7307 | 41.3916 | 54 | 4.4923 | 4.506373 | 20.18 | 0.738377 | 0.3566 | 0.3556413 | 0.1646726 | -0.0232 | 0.6374921 | 42.465
9394 | 13.104167 | 3.7308 | 41.3967 | 65 | 4.5035 | 4.506908 | 20.28 | 0.738596 | 0.3563 | 0.3556193 | 0.164623 | -0.0231 | 0.6377208 | 42.4648
9395 | 13.105556 | 3.7308 | 41.4019 | 65 | 4.5029 | 4.507358 | 20.28 | 0.733081 | 0.3563 | 0.3555966 | 0.1645733 | -0.0231 | 0.6379495 | 42.468
9396 | 13.106944 | 3.7309 | 41.4071 | 62 | 4.4992 | 4.507863 | 20.24 | 0.732824 | 0.3556 | 0.3555734 | 0.164522 | -0.0231 | 0.6381778 | 42.468
9397 | 13.108333 | 3.7309 | 41.4123 | 66 | 4.5141 | 4.508414 | 20.38 | 0.723183 | 0.3563 | 0.3555502 | 0.1644719 | -0.023 | 0.6384063 | 42.4737
9398 | 13.109722 | 3.7308 | 41.4175 | 75 | 4.5073 | 4.508912 | 20.32 | 0.732746 | 0.356 | 0.3555265 | 0.1644205 | -0.023 | 0.6386347 | 42.4678
9399 | 13.111111 | 3.7308 | 41.4227 | 68 | 4.5147 | 4.50938 | 20.38 | 0.731209 | 0.3566 | 0.3555021 | 0.1644248 | -0.023 | 0.6388631 | 42.4686
9400 | 13.1125 | 3.731 | 41.4278 | 68 | 4.5116 | 4.509888 | 20.35 | 0.738603 | 0.3573 | 0.355478 | 0.1643758 | -0.023 | 0.6390915 | 42.4641
9401 | 13.113889 | 3.731 | 41.433 | 71 | 4.4967 | 4.510397 | 20.22 | 0.732104 | 0.3564 | 0.3554541 | 0.1643254 | -0.023 | 0.6393198 | 42.4679
9402 | 13.115278 | 3.7309 | 41.4382 | 73 | 4.4967 | 4.510829 | 20.22 | 0.728024 | 0.3561 | 0.3554292 | 0.1642756 | -0.023 | 0.639548 | 42.4702
9403 | 13.116667 | 3.7309 | 41.4434 | 76 | 4.4967 | 4.511387 | 20.22 | 0.720119 | 0.3549 | 0.3554039 | 0.1642252 | -0.023 | 0.6397761 | 42.4749
9404 | 13.118056 | 3.7308 | 41.4486 | 72 | 4.5166 | 4.511967 | 20.4 | 0.728185 | 0.3561 | 0.3553778 | 0.1641769 | -0.023 | 0.6400042 | 42.4699
9405 | 13.119444 | 3.7308 | 41.4537 | 70 | 4.5141 | 4.512452 | 20.38 | 0.726307 | 0.3557 | 0.3553511 | 0.1641268 | -0.0231 | 0.640232 | 42.4709
9406 | 13.120833 | 3.7306 | 41.4589 | 72 | 4.5073 | 4.513015 | 20.32 | 0.731593 | 0.355 | 0.3553246 | 0.1640769 | -0.0231 | 0.64046 | 42.4676
9407 | 13.122222 | 3.7306 | 41.4641 | 65 | 4.4992 | 4.513521 | 20.24 | 0.729547 | 0.354 | 0.3552982 | 0.1640743 | -0.0231 | 0.6406879 | 42.4688
9408 | 13.123611 | 3.7306 | 41.4693 | 65 | 4.5178 | 4.513991 | 20.41 | 0.717756 | 0.3542 | 0.3552709 | 0.164023 | -0.0231 | 0.6409157 | 42.4757
9409 | 13.125278 | 3.7305 | 41.4745 | 62 | 4.5303 | 4.514522 | 20.52 | 0.732216 | 0.3555 | 0.3552435 | 0.1639742 | -0.0232 | 0.6411891 | 42.4673
9410 | 13.126667 | 3.7305 | 41.4797 | 68 | 4.5241 | 4.515047 | 20.47 | 0.734639 | 0.356 | 0.3552165 | 0.1639285 | -0.0232 | 0.6414169 | 42.4657
9411 | 13.128056 | 3.7303 | 41.4848 | 74 | 4.5066 | 4.515602 | 20.31 | 0.736145 | 0.3554 | 0.3551891 | 0.1638821 | -0.0233 | 0.6416445 | 42.4647
9412 | 13.129444 | 3.7303 | 41.49 | 78 | 4.5253 | 4.516026 | 20.48 | 0.739817 | 0.3562 | 0.3551606 | 0.1638379 | -0.0233 | 0.641872 | 42.4624
9413 | 13.130833 | 3.73 | 41.4952 | 69 | 4.506 | 4.516553 | 20.3 | 0.725038 | 0.3553 | 0.3551328 | 0.1637935 | -0.0234 | 0.6420995 | 42.4712
9414 | 13.132222 | 3.73 | 41.5004 | 62 | 4.5104 | 4.517048 | 20.34 | 0.733753 | 0.3548 | 0.3551052 | 0.1637486 | -0.0234 | 0.642327 | 42.4658
9415 | 13.133611 | 3.7299 | 41.5056 | 64 | 4.5141 | 4.517548 | 20.38 | 0.741317 | 0.3553 | 0.3550768 | 0.1637435 | -0.0235 | 0.6425544 | 42.4612
9416 | 13.135 | 3.7299 | 41.5108 | 78 | 4.5147 | 4.518057 | 20.38 | 0.735905 | 0.3549 | 0.3550484 | 0.1636988 | -0.0235 | 0.6427818 | 42.4643
9417 | 13.136389 | 3.7296 | 41.5159 | 60 | 4.506 | 4.518602 | 20.3 | 0.730196 | 0.3543 | 0.35502 | 0.1636529 | -0.0236 | 0.6430092 | 42.4677
9418 | 13.137778 | 3.7296 | 41.5211 | 65 | 4.5309 | 4.519051 | 20.53 | 0.743045 | 0.3553 | 0.3549923 | 0.1636084 | -0.0236 | 0.6432365 | 42.4598
9419 | 13.139167 | 3.7293 | 41.5263 | 76 | 4.5098 | 4.519608 | 20.34 | 0.736374 | 0.3546 | 0.3549653 | 0.1635628 | -0.0237 | 0.6434637 | 42.4637
9420 | 13.140556 | 3.7293 | 41.5315 | 62 | 4.5191 | 4.520095 | 20.42 | 0.741575 | 0.3545 | 0.3549382 | 0.1635182 | -0.0238 | 0.6436908 | 42.4605
9421 | 13.141944 | 3.729 | 41.5366 | 61 | 4.5029 | 4.520676 | 20.28 | 0.73759 | 0.3528 | 0.3549109 | 0.16347 | -0.0239 | 0.6439178 | 42.4628
9422 | 13.143333 | 3.729 | 41.5418 | 65 | 4.5234 | 4.521211 | 20.46 | 0.741424 | 0.3531 | 0.3548842 | 0.1634215 | -0.0239 | 0.6441448 | 42.4603
9423 | 13.144722 | 3.7287 | 41.547 | 71 | 4.5259 | 4.521754 | 20.48 | 0.740683 | 0.3526 | 0.3548574 | 0.1634131 | -0.024 | 0.6443718 | 42.4607
9424 | 13.146111 | 3.7287 | 41.5522 | 61 | 4.5265 | 4.522268 | 20.49 | 0.734956 | 0.3522 | 0.3548308 | 0.1633631 | -0.0241 | 0.6445987 | 42.464
9425 | 13.1475 | 3.7283 | 41.5574 | 53 | 4.5352 | 4.522812 | 20.57 | 0.740614 | 0.3529 | 0.3548032 | 0.1633142 | -0.0242 | 0.6448256 | 42.4605
9426 | 13.148889 | 3.7283 | 41.5625 | 61 | 4.5135 | 4.523302 | 20.37 | 0.742245 | 0.352 | 0.3547764 | 0.1632631 | -0.0243 | 0.6450524 | 42.4594
9427 | 13.150278 | 3.7279 | 41.5677 | 63 | 4.5327 | 4.523834 | 20.55 | 0.738856 | 0.3529 | 0.3547502 | 0.1632118 | -0.0243 | 0.6452791 | 42.4613
9428 | 13.151667 | 3.7279 | 41.5729 | 62 | 4.5166 | 4.524345 | 20.4 | 0.752411 | 0.3517 | 0.3547241 | 0.1631598 | -0.0244 | 0.6455058 | 42.4531
9429 | 13.153056 | 3.7275 | 41.5781 | 68 | 4.5284 | 4.524873 | 20.51 | 0.745293 | 0.3524 | 0.3546978 | 0.1631094 | -0.0245 | 0.6457324 | 42.4572
9430 | 13.154444 | 3.7275 | 41.5833 | 73 | 4.5278 | 4.525408 | 20.5 | 0.741729 | 0.3527 | 0.3546704 | 0.1630596 | -0.0246 | 0.6459588 | 42.4593
9431 | 13.155833 | 3.7271 | 41.5884 | 69 | 4.5284 | 4.525923 | 20.51 | 0.741565 | 0.3532 | 0.3546424 | 0.1630535 | -0.0248 | 0.6461853 | 42.4593
9432 | 13.157222 | 3.7271 | 41.5936 | 71 | 4.5209 | 4.526404 | 20.44 | 0.735796 | 0.3529 | 0.3546152 | 0.1630043 | -0.0248 | 0.6464117 | 42.4626
9433 | 13.158611 | 3.7266 | 41.5988 | 66 | 4.534 | 4.526863 | 20.56 | 0.746029 | 0.3537 | 0.354589 | 0.1629572 | -0.0249 | 0.6466381 | 42.4564
9434 | 13.16 | 3.7266 | 41.604 | 72 | 4.5209 | 4.527338 | 20.44 | 0.737598 | 0.3532 | 0.3545639 | 0.1629102 | -0.025 | 0.6468644 | 42.4613
9435 | 13.161389 | 3.7262 | 41.6091 | 77 | 4.5228 | 4.527916 | 20.46 | 0.728847 | 0.3525 | 0.3545389 | 0.1628623 | -0.0251 | 0.6470906 | 42.4665
9436 | 13.162778 | 3.7262 | 41.6143 | 69 | 4.5197 | 4.528387 | 20.43 | 0.744339 | 0.3519 | 0.3545132 | 0.1628136 | -0.0253 | 0.6473168 | 42.4571
9437 | 13.164167 | 3.7256 | 41.6195 | 75 | 4.5272 | 4.528837 | 20.5 | 0.729332 | 0.3518 | 0.3544868 | 0.1627633 | -0.0254 | 0.6475429 | 42.466
9438 | 13.165556 | 3.7256 | 41.6247 | 72 | 4.5346 | 4.529282 | 20.56 | 0.745525 | 0.3527 | 0.3544604 | 0.1627136 | -0.0255 | 0.647769 | 42.4561
9439 | 13.166944 | 3.7252 | 41.6298 | 81 | 4.5389 | 4.529739 | 20.6 | 0.736697 | 0.3531 | 0.3544334 | 0.162708 | -0.0256 | 0.6479948 | 42.4613
9440 | 13.168333 | 3.7252 | 41.635 | 73 | 4.5265 | 4.530299 | 20.49 | 0.733498 | 0.3528 | 0.3544065 | 0.1626586 | -0.0257 | 0.6482208 | 42.4632
9441 | 13.169722 | 3.7248 | 41.6402 | 61 | 4.5321 | 4.530793 | 20.54 | 0.747616 | 0.3531 | 0.3543809 | 0.1626101 | -0.0258 | 0.6484467 | 42.4545
9442 | 13.171111 | 3.7248 | 41.6453 | 67 | 4.5463 | 4.531254 | 20.67 | 0.744271 | 0.3544 | 0.3543557 | 0.1625634 | -0.0259 | 0.6486725 | 42.4565
9443 | 13.1725 | 3.7243 | 41.6505 | 70 | 4.5346 | 4.531773 | 20.56 | 0.736913 | 0.3543 | 0.3543316 | 0.1625181 | -0.026 | 0.6488983 | 42.4608
9444 | 13.173889 | 3.7243 | 41.6557 | 72 | 4.5389 | 4.532239 | 20.6 | 0.748719 | 0.3553 | 0.3543079 | 0.162475 | -0.0262 | 0.649124 | 42.4536
9445 | 13.175278 | 3.7237 | 41.6609 | 64 | 4.5315 | 4.532726 | 20.53 | 0.748822 | 0.3545 | 0.3542847 | 0.1624289 | -0.0263 | 0.6493496 | 42.4534
9446 | 13.176667 | 3.7237 | 41.666 | 67 | 4.5346 | 4.533196 | 20.56 | 0.739243 | 0.3554 | 0.3542629 | 0.1623834 | -0.0264 | 0.6495752 | 42.4591
9447 | 13.178056 | 3.7233 | 41.6712 | 65 | 4.5296 | 4.533665 | 20.52 | 0.740663 | 0.3558 | 0.3542412 | 0.1623836 | -0.0265 | 0.6498008 | 42.4581
9448 | 13.179444 | 3.7233 | 41.6764 | 65 | 4.529 | 4.534195 | 20.51 | 0.736635 | 0.3556 | 0.3542199 | 0.1623385 | -0.0266 | 0.6500261 | 42.4604
9449 | 13.180833 | 3.7229 | 41.6816 | 69 | 4.5377 | 4.534741 | 20.59 | 0.740747 | 0.3559 | 0.3542 | 0.1622936 | -0.0267 | 0.6502516 | 42.4578
9450 | 13.182222 | 3.7229 | 41.6867 | 75 | 4.5296 | 4.535273 | 20.52 | 0.731613 | 0.3558 | 0.3541812 | 0.1622479 | -0.0269 | 0.650477 | 42.4632
9451 | 13.183611 | 3.7224 | 41.6919 | 79 | 4.5309 | 4.535815 | 20.53 | 0.743069 | 0.3553 | 0.3541627 | 0.1622012 | -0.027 | 0.6507023 | 42.4562
9452 | 13.185 | 3.7224 | 41.6971 | 72 | 4.5364 | 4.536309 | 20.58 | 0.740487 | 0.3551 | 0.3541445 | 0.1621543 | -0.0271 | 0.6509276 | 42.4577
9453 | 13.186389 | 3.7218 | 41.7022 | 76 | 4.5296 | 4.536869 | 20.52 | 0.73347 | 0.3545 | 0.3541256 | 0.1621067 | -0.0272 | 0.6511528 | 42.4618
9454 | 13.188056 | 3.7218 | 41.7074 | 69 | 4.5327 | 4.537436 | 20.55 | 0.741555 | 0.3539 | 0.3541075 | 0.1620592 | -0.0273 | 0.651423 | 42.4572
9455 | 13.189444 | 3.7214 | 41.7126 | 73 | 4.5469 | 4.537983 | 20.67 | 0.745336 | 0.3546 | 0.3540897 | 0.1620574 | -0.0275 | 0.6516479 | 42.4548
9456 | 13.190833 | 3.7214 | 41.7177 | 70 | 4.5327 | 4.538461 | 20.55 | 0.754308 | 0.3547 | 0.3540713 | 0.1620113 | -0.0276 | 0.651873 | 42.4493
9457 | 13.192222 | 3.7209 | 41.7229 | 66 | 4.5402 | 4.538859 | 20.61 | 0.748992 | 0.3551 | 0.354053 | 0.1619653 | -0.0277 | 0.652098 | 42.4524
9458 | 13.193611 | 3.7209 | 41.7281 | 68 | 4.5395 | 4.539319 | 20.61 | 0.751052 | 0.3554 | 0.3540346 | 0.1619204 | -0.0278 | 0.6523229 | 42.4511
9459 | 13.195 | 3.7205 | 41.7332 | 76 | 4.5457 | 4.539758 | 20.66 | 0.742418 | 0.3561 | 0.3540162 | 0.1618765 | -0.0279 | 0.6525478 | 42.4562
9460 | 13.196389 | 3.7205 | 41.7384 | 71 | 4.5451 | 4.540253 | 20.66 | 0.743874 | 0.3567 | 0.3539984 | 0.161834 | -0.028 | 0.6527726 | 42.4552
9461 | 13.197778 | 3.72 | 41.7436 | 69 | 4.5469 | 4.540744 | 20.67 | 0.750549 | 0.3567 | 0.3539802 | 0.1617931 | -0.0281 | 0.6529974 | 42.4511
9462 | 13.199167 | 3.72 | 41.7487 | 80 | 4.5624 | 4.541237 | 20.82 | 0.742481 | 0.3583 | 0.3539611 | 0.1617552 | -0.0282 | 0.6532221 | 42.4558
9463 | 13.200556 | 3.7197 | 41.7539 | 72 | 4.5426 | 4.541738 | 20.64 | 0.747405 | 0.3581 | 0.3539432 | 0.1617579 | -0.0283 | 0.6534468 | 42.4528
9464 | 13.201944 | 3.7197 | 41.7591 | 60 | 4.5371 | 4.54218 | 20.58 | 0.763781 | 0.3576 | 0.3539251 | 0.1617189 | -0.0284 | 0.6536712 | 42.4428
9465 | 13.203333 | 3.7194 | 41.7642 | 67 | 4.5605 | 4.542601 | 20.8 | 0.740879 | 0.3584 | 0.3539074 | 0.1616807 | -0.0284 | 0.6538958 | 42.4565
9466 | 13.204722 | 3.7194 | 41.7694 | 73 | 4.5507 | 4.543065 | 20.71 | 0.738745 | 0.3596 | 0.3538902 | 0.1616466 | -0.0285 | 0.6541204 | 42.4577
9467 | 13.206111 | 3.7192 | 41.7746 | 73 | 4.5383 | 4.543591 | 20.6 | 0.745423 | 0.3587 | 0.3538725 | 0.1616121 | -0.0286 | 0.6543449 | 42.4535
9468 | 13.2075 | 3.7192 | 41.7797 | 69 | 4.542 | 4.544106 | 20.63 | 0.749286 | 0.3591 | 0.3538545 | 0.1615778 | -0.0287 | 0.6545694 | 42.4511
9469 | 13.208889 | 3.7189 | 41.7849 | 76 | 4.5556 | 4.544577 | 20.75 | 0.751415 | 0.3599 | 0.3538372 | 0.161544 | -0.0287 | 0.6547938 | 42.4497
9470 | 13.210278 | 3.7189 | 41.7901 | 71 | 4.5371 | 4.545057 | 20.58 | 0.759149 | 0.3593 | 0.3538201 | 0.161509 | -0.0288 | 0.6550181 | 42.4449
9471 | 13.211667 | 3.7188 | 41.7952 | 71 | 4.5463 | 4.545519 | 20.67 | 0.743256 | 0.3592 | 0.353803 | 0.1615129 | -0.0288 | 0.6552425 | 42.4544
9472 | 13.213056 | 3.7188 | 41.8004 | 76 | 4.534 | 4.546017 | 20.56 | 0.740587 | 0.3583 | 0.3537857 | 0.1614763 | -0.0289 | 0.6554668 | 42.4559
9473 | 13.214444 | 3.7187 | 41.8056 | 69 | 4.5544 | 4.546489 | 20.74 | 0.750977 | 0.3587 | 0.3537689 | 0.1614405 | -0.0289 | 0.6556909 | 42.4495
9474 | 13.215833 | 3.7187 | 41.8107 | 68 | 4.5574 | 4.547018 | 20.77 | 0.755741 | 0.3598 | 0.3537529 | 0.1614069 | -0.0289 | 0.6559151 | 42.4466
9475 | 13.217222 | 3.7186 | 41.8159 | 72 | 4.558 | 4.547505 | 20.78 | 0.748488 | 0.3604 | 0.3537381 | 0.1613744 | -0.029 | 0.6561393 | 42.4508
9476 | 13.218611 | 3.7186 | 41.8211 | 64 | 4.5525 | 4.548047 | 20.73 | 0.768042 | 0.3608 | 0.3537238 | 0.1613421 | -0.029 | 0.6563634 | 42.4389
9477 | 13.22 | 3.7185 | 41.8262 | 75 | 4.5519 | 4.548534 | 20.72 | 0.750344 | 0.3609 | 0.3537096 | 0.1613101 | -0.029 | 0.6565875 | 42.4495
9478 | 13.221389 | 3.7185 | 41.8314 | 65 | 4.5544 | 4.549015 | 20.74 | 0.75519 | 0.3611 | 0.3536963 | 0.1612787 | -0.029 | 0.6568115 | 42.4465
9479 | 13.222778 | 3.7186 | 41.8366 | 77 | 4.5383 | 4.549528 | 20.6 | 0.73053 | 0.3597 | 0.3536836 | 0.1612834 | -0.029 | 0.6570355 | 42.4612
9480 | 13.224167 | 3.7186 | 41.8417 | 62 | 4.5568 | 4.550026 | 20.76 | 0.758561 | 0.3603 | 0.3536719 | 0.1612508 | -0.029 | 0.6572595 | 42.4443
9481 | 13.225556 | 3.7187 | 41.8469 | 71 | 4.542 | 4.550513 | 20.63 | 0.748861 | 0.3593 | 0.353661 | 0.161216 | -0.029 | 0.6574835 | 42.45
9482 | 13.226944 | 3.7187 | 41.8521 | 88 | 4.5439 | 4.550993 | 20.65 | 0.747166 | 0.3583 | 0.3536501 | 0.1611777 | -0.029 | 0.6577072 | 42.4509
9483 | 13.228333 | 3.7188 | 41.8572 | 62 | 4.5303 | 4.551468 | 20.52 | 0.751484 | 0.3563 | 0.3536388 | 0.1611369 | -0.029 | 0.6579311 | 42.4482
9484 | 13.229722 | 3.7188 | 41.8624 | 66 | 4.5469 | 4.551934 | 20.67 | 0.756408 | 0.3556 | 0.3536282 | 0.1610928 | -0.029 | 0.6581549 | 42.4451
9485 | 13.231111 | 3.7188 | 41.8676 | 75 | 4.5507 | 4.552421 | 20.71 | 0.751108 | 0.3555 | 0.3536178 | 0.161047 | -0.0289 | 0.6583786 | 42.4482
9486 | 13.2325 | 3.7188 | 41.8727 | 71 | 4.5445 | 4.552906 | 20.65 | 0.759545 | 0.3547 | 0.3536079 | 0.1610022 | -0.0289 | 0.6586023 | 42.443
9487 | 13.233889 | 3.719 | 41.8779 | 73 | 4.5605 | 4.553364 | 20.8 | 0.766942 | 0.3546 | 0.3535977 | 0.1610013 | -0.0289 | 0.6588259 | 42.4385
9488 | 13.235278 | 3.719 | 41.8831 | 73 | 4.5562 | 4.553844 | 20.76 | 0.755231 | 0.3546 | 0.3535883 | 0.1609564 | -0.0288 | 0.6590495 | 42.4454
9489 | 13.236667 | 3.7191 | 41.8882 | 65 | 4.5617 | 4.554377 | 20.81 | 0.754279 | 0.356 | 0.3535798 | 0.1609143 | -0.0288 | 0.659273 | 42.4459
9490 | 13.238056 | 3.7191 | 41.8934 | 69 | 4.5574 | 4.554834 | 20.77 | 0.752397 | 0.3567 | 0.3535714 | 0.160873 | -0.0288 | 0.6594965 | 42.4469
9491 | 13.239444 | 3.7193 | 41.8985 | 69 | 4.5513 | 4.555357 | 20.71 | 0.752896 | 0.3567 | 0.3535628 | 0.1608325 | -0.0287 | 0.6597198 | 42.4465
9492 | 13.240833 | 3.7193 | 41.9037 | 63 | 4.5568 | 4.55588 | 20.76 | 0.756982 | 0.3564 | 0.3535539 | 0.160792 | -0.0287 | 0.6599431 | 42.444
9493 | 13.242222 | 3.7194 | 41.9089 | 73 | 4.558 | 4.556363 | 20.78 | 0.761795 | 0.3562 | 0.3535454 | 0.160753 | -0.0286 | 0.6601665 | 42.4409
9494 | 13.243611 | 3.7194 | 41.914 | 72 | 4.5574 | 4.556872 | 20.77 | 0.748156 | 0.3558 | 0.353537 | 0.1607149 | -0.0286 | 0.6603897 | 42.4491
9495 | 13.245 | 3.7197 | 41.9192 | 69 | 4.5513 | 4.557304 | 20.71 | 0.753364 | 0.3548 | 0.3535297 | 0.1607101 | -0.0285 | 0.6606129 | 42.4458
9496 | 13.246389 | 3.7197 | 41.9244 | 72 | 4.5624 | 4.557759 | 20.82 | 0.757656 | 0.3553 | 0.3535233 | 0.1606712 | -0.0285 | 0.6608361 | 42.4431
9497 | 13.247778 | 3.7199 | 41.9295 | 84 | 4.566 | 4.558204 | 20.85 | 0.753043 | 0.3558 | 0.3535171 | 0.1606321 | -0.0284 | 0.6610593 | 42.4458
9498 | 13.249167 | 3.7199 | 41.9347 | 73 | 4.5605 | 4.558649 | 20.8 | 0.758659 | 0.356 | 0.3535097 | 0.1605932 | -0.0284 | 0.6612824 | 42.4423
9499 | 13.250556 | 3.7201 | 41.9399 | 66 | 4.5728 | 4.559139 | 20.91 | 0.759559 | 0.3506 | 0.3535028 | 0.1605451 | -0.0283 | 0.6615054 | 42.4417
9500 | 13.251944 | 3.7201 | 41.945 | 73 | 4.5556 | 4.559651 | 20.75 | 0.775125 | 0.3506 | 0.3534962 | 0.1604981 | -0.0282 | 0.6617282 | 42.4322
9501 | 13.253611 | 3.7203 | 41.9502 | 77 | 4.574 | 4.560185 | 20.92 | 0.77773 | 0.3517 | 0.3534897 | 0.1604529 | -0.0282 | 0.6619957 | 42.4309
9502 | 13.255 | 3.7203 | 41.9554 | 70 | 4.5832 | 4.560724 | 21.01 | 0.771569 | 0.354 | 0.3534838 | 0.1604114 | -0.0281 | 0.6622186 | 42.4345
9503 | 13.256389 | 3.7206 | 41.9606 | 77 | 4.571 | 4.561221 | 20.89 | 0.758882 | 0.3548 | 0.353478 | 0.1604075 | -0.0281 | 0.6624414 | 42.442
9504 | 13.257778 | 3.7206 | 41.9657 | 71 | 4.5869 | 4.561727 | 21.04 | 0.751954 | 0.3578 | 0.3534725 | 0.1603726 | -0.028 | 0.6626642 | 42.4461
9505 | 13.259167 | 3.721 | 41.9709 | 71 | 4.5691 | 4.562185 | 20.88 | 0.762631 | 0.3584 | 0.3534672 | 0.1603391 | -0.0279 | 0.6628869 | 42.4396
9506 | 13.260556 | 3.721 | 41.9761 | 67 | 4.5611 | 4.562641 | 20.8 | 0.75339 | 0.3582 | 0.3534628 | 0.1603041 | -0.0278 | 0.6631096 | 42.445
9507 | 13.261944 | 3.7213 | 41.9812 | 70 | 4.5691 | 4.563074 | 20.88 | 0.757708 | 0.3584 | 0.3534594 | 0.1602698 | -0.0278 | 0.6633321 | 42.4424
9508 | 13.263333 | 3.7213 | 41.9864 | 69 | 4.5685 | 4.563597 | 20.87 | 0.757638 | 0.359 | 0.3534563 | 0.1602362 | -0.0277 | 0.6635546 | 42.4423
9509 | 13.264722 | 3.7216 | 41.9916 | 73 | 4.5679 | 4.564108 | 20.87 | 0.761729 | 0.3594 | 0.3534543 | 0.1602029 | -0.0276 | 0.6637772 | 42.4397
9510 | 13.266111 | 3.7216 | 41.9967 | 68 | 4.566 | 4.564555 | 20.85 | 0.75239 | 0.3592 | 0.353453 | 0.1601691 | -0.0276 | 0.6639997 | 42.4452
9511 | 13.2675 | 3.722 | 42.0019 | 67 | 4.574 | 4.565044 | 20.92 | 0.757067 | 0.3597 | 0.3534513 | 0.1601752 | -0.0275 | 0.6642222 | 42.4423
9512 | 13.268889 | 3.722 | 42.0071 | 75 | 4.5525 | 4.565551 | 20.73 | 0.755426 | 0.3588 | 0.3534504 | 0.1601409 | -0.0274 | 0.6644446 | 42.4432
9513 | 13.270278 | 3.7224 | 42.0123 | 79 | 4.5881 | 4.566018 | 21.05 | 0.771506 | 0.3604 | 0.3534498 | 0.1601082 | -0.0273 | 0.664667 | 42.4334
9514 | 13.271667 | 3.7224 | 42.0174 | 67 | 4.5832 | 4.566431 | 21.01 | 0.768153 | 0.3616 | 0.3534491 | 0.1600781 | -0.0272 | 0.6648894 | 42.4353
9515 | 13.273056 | 3.7228 | 42.0226 | 71 | 4.566 | 4.566938 | 20.85 | 0.75261 | 0.362 | 0.3534487 | 0.1600497 | -0.0271 | 0.6651117 | 42.4446
9516 | 13.274444 | 3.7228 | 42.0278 | 74 | 4.5679 | 4.567417 | 20.87 | 0.768511 | 0.3616 | 0.3534484 | 0.1600196 | -0.027 | 0.6653339 | 42.4349
9517 | 13.275833 | 3.7232 | 42.0329 | 74 | 4.5513 | 4.567857 | 20.71 | 0.761706 | 0.36 | 0.3534484 | 0.1599868 | -0.0269 | 0.6655561 | 42.4389
9518 | 13.277222 | 3.7232 | 42.0381 | 72 | 4.5765 | 4.568312 | 20.94 | 0.764895 | 0.36 | 0.3534489 | 0.1599543 | -0.0269 | 0.6657783 | 42.4369
9519 | 13.278611 | 3.7237 | 42.0433 | 67 | 4.5887 | 4.568804 | 21.06 | 0.759441 | 0.362 | 0.3534491 | 0.1599649 | -0.0268 | 0.6660005 | 42.44
9520 | 13.28 | 3.7237 | 42.0484 | 78 | 4.5703 | 4.569213 | 20.89 | 0.764692 | 0.3622 | 0.353449 | 0.1599362 | -0.0266 | 0.6662227 | 42.4368
9521 | 13.281389 | 3.7242 | 42.0536 | 73 | 4.55 | 4.569622 | 20.7 | 0.757751 | 0.3605 | 0.3534497 | 0.1599046 | -0.0265 | 0.6664448 | 42.4408
9522 | 13.282778 | 3.7242 | 42.0588 | 71 | 4.5753 | 4.570095 | 20.93 | 0.754897 | 0.3609 | 0.353451 | 0.159874 | -0.0264 | 0.6666669 | 42.4424
9523 | 13.284167 | 3.7246 | 42.064 | 66 | 4.5734 | 4.570528 | 20.92 | 0.761491 | 0.3608 | 0.3534533 | 0.1598447 | -0.0263 | 0.6668889 | 42.4384
9524 | 13.285556 | 3.7246 | 42.0691 | 77 | 4.5716 | 4.570973 | 20.9 | 0.758161 | 0.3607 | 0.3534558 | 0.1598148 | -0.0262 | 0.6671109 | 42.4403
9525 | 13.286944 | 3.7251 | 42.0743 | 79 | 4.5734 | 4.571491 | 20.92 | 0.75942 | 0.3608 | 0.353458 | 0.1597863 | -0.0261 | 0.6673327 | 42.4394
9526 | 13.288333 | 3.7251 | 42.0795 | 63 | 4.5691 | 4.571948 | 20.88 | 0.77536 | 0.3602 | 0.3534605 | 0.1597558 | -0.026 | 0.6675547 | 42.4297
9527 | 13.289722 | 3.7256 | 42.0847 | 72 | 4.5838 | 4.572365 | 21.01 | 0.766264 | 0.3613 | 0.3534625 | 0.159764 | -0.0259 | 0.6677766 | 42.435
9528 | 13.291111 | 3.7256 | 42.0898 | 69 | 4.5777 | 4.572882 | 20.96 | 0.769129 | 0.3609 | 0.3534653 | 0.1597347 | -0.0258 | 0.6679985 | 42.4332
9529 | 13.2925 | 3.7261 | 42.095 | 69 | 4.5826 | 4.573303 | 21 | 0.768306 | 0.362 | 0.3534684 | 0.1597074 | -0.0257 | 0.6682203 | 42.4336
9530 | 13.293889 | 3.7261 | 42.1002 | 71 | 4.5851 | 4.57379 | 21.02 | 0.770962 | 0.3629 | 0.3534722 | 0.1596827 | -0.0256 | 0.6684421 | 42.4319
9531 | 13.295278 | 3.7267 | 42.1054 | 65 | 4.5832 | 4.574225 | 21.01 | 0.768161 | 0.3635 | 0.3534768 | 0.15966 | -0.0255 | 0.6686639 | 42.4335
9532 | 13.296667 | 3.7267 | 42.1105 | 67 | 4.5973 | 4.574692 | 21.14 | 0.757076 | 0.3653 | 0.3534823 | 0.1596406 | -0.0254 | 0.6688857 | 42.4401
9533 | 13.298056 | 3.7273 | 42.1157 | 78 | 4.5728 | 4.575133 | 20.91 | 0.778026 | 0.3651 | 0.3534881 | 0.1596209 | -0.0252 | 0.6691074 | 42.4273
9534 | 13.299444 | 3.7273 | 42.1209 | 68 | 4.5863 | 4.575561 | 21.03 | 0.769912 | 0.366 | 0.3534949 | 0.1596026 | -0.0251 | 0.6693289 | 42.4321
9535 | 13.300833 | 3.728 | 42.1261 | 69 | 4.5997 | 4.576032 | 21.16 | 0.768361 | 0.3678 | 0.3535013 | 0.1596198 | -0.025 | 0.6695506 | 42.4329
9536 | 13.302222 | 3.728 | 42.1313 | 71 | 4.5808 | 4.576449 | 20.98 | 0.769621 | 0.3679 | 0.3535066 | 0.1596047 | -0.0248 | 0.6697723 | 42.432
9537 | 13.303611 | 3.7287 | 42.1364 | 66 | 4.5808 | 4.576934 | 20.98 | 0.773818 | 0.3679 | 0.3535112 | 0.1595915 | -0.0247 | 0.669994 | 42.4294
9538 | 13.305 | 3.7287 | 42.1416 | 74 | 4.5881 | 4.577367 | 21.05 | 0.763256 | 0.3685 | 0.353516 | 0.1595776 | -0.0245 | 0.6702157 | 42.4357
9539 | 13.306389 | 3.7295 | 42.1468 | 74 | 4.5746 | 4.577817 | 20.93 | 0.766372 | 0.3674 | 0.3535207 | 0.1595616 | -0.0244 | 0.6704373 | 42.4337
9540 | 13.307778 | 3.7295 | 42.152 | 78 | 4.5759 | 4.578234 | 20.94 | 0.764854 | 0.3669 | 0.353525 | 0.1595438 | -0.0242 | 0.6706589 | 42.4345
9541 | 13.309167 | 3.7302 | 42.1572 | 71 | 4.5789 | 4.578697 | 20.97 | 0.780143 | 0.3668 | 0.3535296 | 0.1595278 | -0.0241 | 0.6708805 | 42.4252
9542 | 13.310556 | 3.7302 | 42.1623 | 79 | 4.5789 | 4.579129 | 20.97 | 0.760062 | 0.3672 | 0.3535347 | 0.1595138 | -0.0239 | 0.6711021 | 42.4372
9543 | 13.311944 | 3.7311 | 42.1675 | 77 | 4.5844 | 4.579608 | 21.02 | 0.768276 | 0.367 | 0.3535399 | 0.1595275 | -0.0238 | 0.6713235 | 42.4321
9544 | 13.313333 | 3.7311 | 42.1727 | 65 | 4.5875 | 4.580124 | 21.05 | 0.768212 | 0.3671 | 0.3535457 | 0.1595134 | -0.0236 | 0.6715451 | 42.432
9545 | 13.314722 | 3.7319 | 42.1779 | 70 | 4.5826 | 4.580602 | 21 | 0.773951 | 0.3672 | 0.3535515 | 0.159499 | -0.0234 | 0.6717667 | 42.4285
9546 | 13.316111 | 3.7319 | 42.1831 | 74 | 4.5973 | 4.581068 | 21.14 | 0.785753 | 0.3685 | 0.3535564 | 0.159488 | -0.0232 | 0.6719882 | 42.4212
9547 | 13.3175 | 3.7328 | 42.1883 | 72 | 4.5753 | 4.581501 | 20.93 | 0.777008 | 0.3667 | 0.3535618 | 0.1594742 | -0.023 | 0.6722097 | 42.4264
9548 | 13.319167 | 3.7328 | 42.1934 | 73 | 4.5783 | 4.581951 | 20.96 | 0.772182 | 0.3659 | 0.3535676 | 0.1594592 | -0.0229 | 0.6724755 | 42.4296
9549 | 13.320556 | 3.7336 | 42.1986 | 69 | 4.5997 | 4.582352 | 21.16 | 0.783776 | 0.3668 | 0.3535732 | 0.1594459 | -0.0227 | 0.672697 | 42.4225
9550 | 13.321944 | 3.7336 | 42.2038 | 74 | 4.5875 | 4.582825 | 21.05 | 0.769508 | 0.367 | 0.3535785 | 0.1594331 | -0.0225 | 0.6729183 | 42.431
9551 | 13.323333 | 3.7346 | 42.209 | 68 | 4.5826 | 4.583334 | 21 | 0.768924 | 0.3665 | 0.3535825 | 0.1594446 | -0.0223 | 0.6731398 | 42.4312
9552 | 13.324722 | 3.7346 | 42.2142 | 58 | 4.5906 | 4.583803 | 21.07 | 0.77503 | 0.3672 | 0.3535864 | 0.1594322 | -0.0221 | 0.6733612 | 42.4274
9553 | 13.326111 | 3.7355 | 42.2194 | 77 | 4.5924 | 4.584246 | 21.09 | 0.767315 | 0.3673 | 0.3535903 | 0.1594204 | -0.0219 | 0.6735827 | 42.4319
9554 | 13.3275 | 3.7355 | 42.2246 | 69 | 4.6089 | 4.584615 | 21.24 | 0.776491 | 0.3692 | 0.3535944 | 0.1594113 | -0.0217 | 0.6738041 | 42.4263
9555 | 13.328889 | 3.7365 | 42.2298 | 69 | 4.5851 | 4.585037 | 21.02 | 0.775444 | 0.3691 | 0.3535975 | 0.1594024 | -0.0215 | 0.6740255 | 42.4268
9556 | 13.330278 | 3.7365 | 42.235 | 71 | 4.5844 | 4.585471 | 21.02 | 0.772361 | 0.3687 | 0.3535998 | 0.1593936 | -0.0213 | 0.6742469 | 42.4286
9557 | 13.331667 | 3.7374 | 42.2401 | 76 | 4.5838 | 4.585964 | 21.01 | 0.763625 | 0.3681 | 0.3536028 | 0.1593841 | -0.0212 | 0.6744683 | 42.4337
9558 | 13.333056 | 3.7374 | 42.2453 | 77 | 4.5783 | 4.586411 | 20.96 | 0.785296 | 0.3666 | 0.3536061 | 0.1593731 | -0.021 | 0.6746897 | 42.4206
9559 | 13.334444 | 3.7384 | 42.2505 | 65 | 4.5881 | 4.586823 | 21.05 | 0.770882 | 0.3658 | 0.3536086 | 0.1593811 | -0.0208 | 0.6749109 | 42.4291
9560 | 13.335833 | 3.7384 | 42.2557 | 63 | 4.5906 | 4.587193 | 21.07 | 0.783865 | 0.3663 | 0.3536116 | 0.1593697 | -0.0205 | 0.6751323 | 42.4212
9561 | 13.337222 | 3.7394 | 42.2609 | 66 | 4.601 | 4.587669 | 21.17 | 0.781245 | 0.3668 | 0.3536144 | 0.1593593 | -0.0203 | 0.6753536 | 42.4226
9562 | 13.338611 | 3.7394 | 42.2661 | 72 | 4.5942 | 4.588089 | 21.11 | 0.784253 | 0.3667 | 0.3536175 | 0.1593504 | -0.0201 | 0.675575 | 42.4207
9563 | 13.34 | 3.7404 | 42.2713 | 74 | 4.5906 | 4.588516 | 21.07 | 0.771274 | 0.3667 | 0.3536203 | 0.159341 | -0.0199 | 0.6757963 | 42.4284
9564 | 13.341389 | 3.7404 | 42.2765 | 63 | 4.5814 | 4.588983 | 20.99 | 0.77505 | 0.3671 | 0.3536229 | 0.1593337 | -0.0197 | 0.6760176 | 42.426
9565 | 13.342778 | 3.7414 | 42.2817 | 64 | 4.6083 | 4.589457 | 21.24 | 0.778318 | 0.368 | 0.3536256 | 0.1593286 | -0.0195 | 0.6762389 | 42.4239
9566 | 13.344167 | 3.7414 | 42.2869 | 69 | 4.5605 | 4.589847 | 20.8 | 0.76832 | 0.3652 | 0.353629 | 0.1593187 | -0.0193 | 0.6764603 | 42.4298
9567 | 13.345556 | 3.7424 | 42.2921 | 80 | 4.5783 | 4.590327 | 20.96 | 0.788031 | 0.3644 | 0.3536332 | 0.1593211 | -0.0191 | 0.6766815 | 42.4179
9568 | 13.346944 | 3.7424 | 42.2973 | 73 | 4.5961 | 4.590777 | 21.12 | 0.794682 | 0.3649 | 0.353638 | 0.1593107 | -0.0189 | 0.6769027 | 42.4137
9569 | 13.348333 | 3.7435 | 42.3025 | 69 | 4.5912 | 4.591174 | 21.08 | 0.785404 | 0.365 | 0.3536421 | 0.1593007 | -0.0187 | 0.677124 | 42.4192
9570 | 13.349722 | 3.7435 | 42.3077 | 73 | 4.5967 | 4.591645 | 21.13 | 0.783513 | 0.366 | 0.3536457 | 0.1592925 | -0.0184 | 0.6773452 | 42.4202
9571 | 13.351111 | 3.7445 | 42.3129 | 74 | 4.6046 | 4.592062 | 21.2 | 0.787253 | 0.3661 | 0.3536489 | 0.1592847 | -0.0182 | 0.6775665 | 42.4178
9572 | 13.3525 | 3.7445 | 42.3181 | 70 | 4.5942 | 4.59248 | 21.11 | 0.783673 | 0.3658 | 0.353652 | 0.1592767 | -0.018 | 0.6777877 | 42.4199
9573 | 13.353889 | 3.7455 | 42.3233 | 72 | 4.5985 | 4.592962 | 21.15 | 0.7701 | 0.3655 | 0.3536566 | 0.1592677 | -0.0178 | 0.6780089 | 42.4279
9574 | 13.355278 | 3.7455 | 42.3285 | 81 | 4.6016 | 4.593409 | 21.17 | 0.774723 | 0.366 | 0.3536612 | 0.1592601 | -0.0176 | 0.6782302 | 42.425
9575 | 13.356667 | 3.7466 | 42.3337 | 74 | 4.6095 | 4.593861 | 21.25 | 0.784457 | 0.3666 | 0.3536658 | 0.1592654 | -0.0174 | 0.6784514 | 42.4191
9576 | 13.358056 | 3.7466 | 42.3389 | 71 | 4.593 | 4.594299 | 21.1 | 0.786849 | 0.3663 | 0.3536706 | 0.1592583 | -0.0172 | 0.6786726 | 42.4175
9577 | 13.359444 | 3.7477 | 42.3441 | 81 | 4.5869 | 4.59471 | 21.04 | 0.779773 | 0.3654 | 0.3536752 | 0.1592505 | -0.0169 | 0.6788936 | 42.4216
9578 | 13.360833 | 3.7477 | 42.3493 | 75 | 4.5912 | 4.595132 | 21.08 | 0.785975 | 0.3657 | 0.3536787 | 0.1592437 | -0.0167 | 0.6791148 | 42.4178
9579 | 13.362222 | 3.7487 | 42.3546 | 72 | 4.5906 | 4.595582 | 21.07 | 0.772577 | 0.3652 | 0.353682 | 0.1592384 | -0.0165 | 0.679336 | 42.4257
9580 | 13.363611 | 3.7487 | 42.3598 | 69 | 4.5924 | 4.59603 | 21.09 | 0.78308 | 0.3646 | 0.3536851 | 0.1592316 | -0.0163 | 0.6795572 | 42.4193
9581 | 13.365 | 3.7498 | 42.365 | 70 | 4.593 | 4.596522 | 21.1 | 0.776459 | 0.3643 | 0.3536874 | 0.159224 | -0.0161 | 0.6797784 | 42.4231
9582 | 13.366389 | 3.7498 | 42.3702 | 72 | 4.5967 | 4.597013 | 21.13 | 0.785681 | 0.3641 | 0.3536901 | 0.159217 | -0.0159 | 0.6799995 | 42.4175
9583 | 13.367778 | 3.7508 | 42.3754 | 83 | 4.6028 | 4.597482 | 21.19 | 0.785436 | 0.3646 | 0.3536931 | 0.1592153 | -0.0156 | 0.6802207 | 42.4175
9584 | 13.369167 | 3.7508 | 42.3806 | 74 | 4.601 | 4.59794 | 21.17 | 0.779957 | 0.3645 | 0.3536964 | 0.159209 | -0.0154 | 0.6804418 | 42.4207
9585 | 13.370556 | 3.7519 | 42.3858 | 67 | 4.607 | 4.598399 | 21.22 | 0.786619 | 0.3647 | 0.353699 | 0.1592054 | -0.0152 | 0.6806629 | 42.4165
9586 | 13.371944 | 3.7519 | 42.391 | 74 | 4.607 | 4.598885 | 21.22 | 0.794297 | 0.3649 | 0.3537017 | 0.1592026 | -0.015 | 0.6808839 | 42.4118
9587 | 13.373333 | 3.753 | 42.3962 | 80 | 4.6125 | 4.599385 | 21.28 | 0.78352 | 0.3663 | 0.3537041 | 0.1592037 | -0.0147 | 0.6811051 | 42.4182
9588 | 13.374722 | 3.753 | 42.4014 | 68 | 4.5955 | 4.599801 | 21.12 | 0.789602 | 0.3656 | 0.3537064 | 0.1592055 | -0.0145 | 0.6813262 | 42.4144
9589 | 13.376111 | 3.7542 | 42.4067 | 68 | 4.5997 | 4.60027 | 21.16 | 0.784846 | 0.3654 | 0.3537091 | 0.1592086 | -0.0143 | 0.6815473 | 42.4171
9590 | 13.3775 | 3.7542 | 42.4119 | 75 | 4.6022 | 4.600707 | 21.18 | 0.774988 | 0.3659 | 0.3537111 | 0.1592128 | -0.0141 | 0.6817685 | 42.4229
9591 | 13.379167 | 3.7553 | 42.4171 | 77 | 4.5985 | 4.601103 | 21.15 | 0.798097 | 0.3655 | 0.3537134 | 0.1592046 | -0.0138 | 0.6820339 | 42.4093
9592 | 13.380556 | 3.7553 | 42.4223 | 75 | 4.5991 | 4.601548 | 21.15 | 0.801086 | 0.366 | 0.3537158 | 0.159209 | -0.0136 | 0.682255 | 42.4073
9593 | 13.381944 | 3.7565 | 42.4275 | 83 | 4.5985 | 4.602 | 21.15 | 0.788399 | 0.3649 | 0.3537176 | 0.1592128 | -0.0133 | 0.682476 | 42.4149
9594 | 13.383333 | 3.7565 | 42.4327 | 70 | 4.6077 | 4.602429 | 21.23 | 0.78509 | 0.3654 | 0.3537194 | 0.1592191 | -0.0131 | 0.6826971 | 42.4168
9595 | 13.384722 | 3.7578 | 42.438 | 73 | 4.6003 | 4.602903 | 21.16 | 0.773607 | 0.3646 | 0.3537213 | 0.1592237 | -0.0128 | 0.6829183 | 42.4235
9596 | 13.386111 | 3.7578 | 42.4432 | 72 | 4.5924 | 4.603328 | 21.09 | 0.790661 | 0.364 | 0.3537236 | 0.1592277 | -0.0126 | 0.6831395 | 42.4131
9597 | 13.3875 | 3.7591 | 42.4484 | 69 | 4.5991 | 4.603761 | 21.15 | 0.794334 | 0.363 | 0.3537257 | 0.1592303 | -0.0123 | 0.6833606 | 42.4108
9598 | 13.388889 | 3.7591 | 42.4536 | 71 | 4.5967 | 4.604169 | 21.13 | 0.793319 | 0.3619 | 0.3537265 | 0.1592313 | -0.0121 | 0.6835818 | 42.4113
9599 | 13.390278 | 3.7603 | 42.4588 | 74 | 4.6077 | 4.604574 | 21.23 | 0.774398 | 0.3619 | 0.3537265 | 0.1592136 | -0.0118 | 0.683803 | 42.4226
9600 | 13.391667 | 3.7603 | 42.4641 | 65 | 4.6174 | 4.605024 | 21.32 | 0.793639 | 0.3628 | 0.3537257 | 0.1592162 | -0.0115 | 0.6840241 | 42.4108
9601 | 13.393056 | 3.7615 | 42.4693 | 80 | 4.601 | 4.60551 | 21.17 | 0.778954 | 0.3621 | 0.3537242 | 0.1592177 | -0.0113 | 0.6842453 | 42.4195
9602 | 13.394444 | 3.7615 | 42.4745 | 76 | 4.615 | 4.60599 | 21.3 | 0.801054 | 0.3625 | 0.3537214 | 0.1592202 | -0.011 | 0.6844663 | 42.4061
9603 | 13.395833 | 3.7628 | 42.4797 | 61 | 4.6022 | 4.606453 | 21.18 | 0.793886 | 0.3615 | 0.3537186 | 0.1592214 | -0.0108 | 0.6846874 | 42.4103
9604 | 13.397222 | 3.7628 | 42.485 | 70 | 4.6125 | 4.606887 | 21.28 | 0.802096 | 0.3617 | 0.3537145 | 0.1592249 | -0.0105 | 0.6849086 | 42.4052
9605 | 13.398611 | 3.7641 | 42.4902 | 65 | 4.615 | 4.607318 | 21.3 | 0.792534 | 0.3619 | 0.3537092 | 0.1592278 | -0.0102 | 0.6851298 | 42.4109
9606 | 13.4 | 3.7641 | 42.4954 | 76 | 4.6064 | 4.607755 | 21.22 | 0.797757 | 0.3621 | 0.3537032 | 0.1592312 | -0.01 | 0.6853509 | 42.4076
9607 | 13.401389 | 3.7653 | 42.5006 | 80 | 4.6028 | 4.608174 | 21.19 | 0.79155 | 0.3619 | 0.3536957 | 0.1592117 | -0.0097 | 0.6855721 | 42.4112
9608 | 13.402778 | 3.7653 | 42.5059 | 67 | 4.604 | 4.608647 | 21.2 | 0.783535 | 0.3612 | 0.3536885 | 0.1592136 | -0.0095 | 0.6857932 | 42.4159
9609 | 13.404167 | 3.7665 | 42.5111 | 75 | 4.6216 | 4.609093 | 21.36 | 0.786882 | 0.3622 | 0.3536805 | 0.1592182 | -0.0092 | 0.6860144 | 42.4137
9610 | 13.405556 | 3.7665 | 42.5163 | 77 | 4.6198 | 4.609606 | 21.34 | 0.78544 | 0.3626 | 0.3536713 | 0.1592239 | -0.009 | 0.6862355 | 42.4145
9611 | 13.406944 | 3.7678 | 42.5216 | 79 | 4.5961 | 4.610026 | 21.12 | 0.778145 | 0.3612 | 0.3536619 | 0.1592278 | -0.0087 | 0.6864565 | 42.4187
9612 | 13.408333 | 3.7678 | 42.5268 | 78 | 4.6204 | 4.610475 | 21.35 | 0.796741 | 0.3617 | 0.3536523 | 0.1592327 | -0.0085 | 0.6866777 | 42.4074
9613 | 13.409722 | 3.769 | 42.532 | 74 | 4.615 | 4.610875 | 21.3 | 0.795333 | 0.3615 | 0.3536431 | 0.1592382 | -0.0083 | 0.6868989 | 42.4081
9614 | 13.411111 | 3.769 | 42.5373 | 74 | 4.6034 | 4.611328 | 21.19 | 0.795218 | 0.3605 | 0.3536333 | 0.1592427 | -0.008 | 0.6871201 | 42.4081
9615 | 13.4125 | 3.7701 | 42.5425 | 79 | 4.5985 | 4.611819 | 21.15 | 0.788101 | 0.3597 | 0.3536234 | 0.1592158 | -0.0078 | 0.6873412 | 42.4122
9616 | 13.413889 | 3.7701 | 42.5477 | 75 | 4.6144 | 4.612201 | 21.29 | 0.80582 | 0.3596 | 0.3536136 | 0.1592188 | -0.0076 | 0.6875624 | 42.4014
9617 | 13.415278 | 3.7712 | 42.553 | 81 | 4.6144 | 4.612648 | 21.29 | 0.790083 | 0.3589 | 0.3536042 | 0.1592228 | -0.0073 | 0.6877836 | 42.4108
9618 | 13.416667 | 3.7712 | 42.5582 | 75 | 4.6174 | 4.613089 | 21.32 | 0.791714 | 0.3594 | 0.3535944 | 0.1592283 | -0.0071 | 0.6880047 | 42.4097
9619 | 13.418056 | 3.7724 | 42.5635 | 74 | 4.6259 | 4.61355 | 21.4 | 0.800917 | 0.3599 | 0.353585 | 0.1592351 | -0.0069 | 0.6882259 | 42.4039
9620 | 13.419444 | 3.7724 | 42.5687 | 72 | 4.6034 | 4.613997 | 21.19 | 0.788921 | 0.3582 | 0.3535751 | 0.1592394 | -0.0067 | 0.6884469 | 42.4111
9621 | 13.420833 | 3.7735 | 42.574 | 65 | 4.6289 | 4.614441 | 21.43 | 0.789329 | 0.3589 | 0.353565 | 0.1592454 | -0.0064 | 0.6886681 | 42.4107
9622 | 13.422222 | 3.7735 | 42.5792 | 75 | 4.6058 | 4.614909 | 21.21 | 0.802984 | 0.3581 | 0.3535543 | 0.1592508 | -0.0062 | 0.6888893 | 42.4023
9623 | 13.423611 | 3.7744 | 42.5844 | 67 | 4.6168 | 4.615329 | 21.31 | 0.793956 | 0.3578 | 0.3535427 | 0.1592161 | -0.0061 | 0.6891105 | 42.4076
9624 | 13.425 | 3.7744 | 42.5897 | 69 | 4.6156 | 4.615744 | 21.3 | 0.798565 | 0.3573 | 0.3535304 | 0.1592201 | -0.0059 | 0.6893316 | 42.4047
9625 | 13.426389 | 3.7755 | 42.5949 | 74 | 4.6216 | 4.616251 | 21.36 | 0.800892 | 0.358 | 0.3535172 | 0.1592262 | -0.0057 | 0.6895528 | 42.4032
9626 | 13.427778 | 3.7755 | 42.6002 | 75 | 4.6216 | 4.61671 | 21.36 | 0.791025 | 0.3581 | 0.3535034 | 0.1592338 | -0.0055 | 0.689774 | 42.409
9627 | 13.429167 | 3.7765 | 42.6054 | 77 | 4.6101 | 4.617171 | 21.25 | 0.797458 | 0.3571 | 0.3534887 | 0.1592387 | -0.0053 | 0.6899951 | 42.405
9628 | 13.430556 | 3.7765 | 42.6107 | 67 | 4.6204 | 4.61765 | 21.35 | 0.800344 | 0.3567 | 0.3534735 | 0.1592438 | -0.0051 | 0.6902163 | 42.4031
9629 | 13.431944 | 3.7774 | 42.6159 | 76 | 4.6204 | 4.618112 | 21.35 | 0.811951 | 0.3559 | 0.353458 | 0.1592474 | -0.0049 | 0.6904374 | 42.396
9630 | 13.433333 | 3.7774 | 42.6212 | 64 | 4.6131 | 4.618587 | 21.28 | 0.797526 | 0.3556 | 0.3534423 | 0.1592513 | -0.0048 | 0.6906586 | 42.4045
9631 | 13.434722 | 3.7782 | 42.6264 | 70 | 4.6144 | 4.619073 | 21.29 | 0.797984 | 0.3555 | 0.3534253 | 0.1592103 | -0.0046 | 0.6908797 | 42.4041
9632 | 13.436111 | 3.7782 | 42.6317 | 69 | 4.6107 | 4.619547 | 21.26 | 0.793407 | 0.3545 | 0.3534074 | 0.1592124 | -0.0044 | 0.6911009 | 42.4067
9633 | 13.4375 | 3.7791 | 42.6369 | 83 | 4.6174 | 4.620006 | 21.32 | 0.785342 | 0.3551 | 0.3533888 | 0.1592159 | -0.0043 | 0.691322 | 42.4114
9634 | 13.438889 | 3.7791 | 42.6422 | 72 | 4.6162 | 4.620431 | 21.31 | 0.794952 | 0.3541 | 0.3533699 | 0.1592187 | -0.0041 | 0.6915432 | 42.4055
9635 | 13.440278 | 3.78 | 42.6474 | 76 | 4.6247 | 4.620885 | 21.39 | 0.813821 | 0.3541 | 0.3533506 | 0.1592209 | -0.004 | 0.6917643 | 42.394
9636 | 13.441667 | 3.78 | 42.6527 | 77 | 4.6144 | 4.621332 | 21.29 | 0.792743 | 0.3536 | 0.3533306 | 0.1592229 | -0.0038 | 0.6919855 | 42.4065
9637 | 13.443056 | 3.7808 | 42.6579 | 81 | 4.6277 | 4.621731 | 21.42 | 0.799045 | 0.3536 | 0.3533101 | 0.1592245 | -0.0037 | 0.6922066 | 42.4026
9638 | 13.444722 | 3.7812 | 42.6632 | 75 | 4.6162 | 4.622141 | 21.31 | 0.804749 | 0.3529 | 0.3532889 | 0.1592259 | -0.0035 | 0.6924719 | 42.3994
9639 | 13.446111 | 3.7812 | 42.6684 | 79 | 4.6107 | 4.622583 | 21.26 | 0.800712 | 0.3518 | 0.3532661 | 0.1591771 | -0.0034 | 0.692693 | 42.4017
9640 | 13.4475 | 3.7817 | 42.6737 | 76 | 4.6101 | 4.622999 | 21.25 | 0.796388 | 0.3499 | 0.3532432 | 0.1591734 | -0.0033 | 0.6929141 | 42.4042
9641 | 13.448889 | 3.7817 | 42.6789 | 67 | 4.6265 | 4.623505 | 21.4 | 0.794783 | 0.3499 | 0.3532194 | 0.159171 | -0.0032 | 0.6931352 | 42.405
9642 | 13.450278 | 3.7824 | 42.6842 | 69 | 4.6156 | 4.624042 | 21.3 | 0.808152 | 0.3489 | 0.3531947 | 0.1591681 | -0.0031 | 0.6933563 | 42.3968
9643 | 13.451667 | 3.7824 | 42.6894 | 78 | 4.6101 | 4.624437 | 21.25 | 0.796227 | 0.3479 | 0.3531696 | 0.159164 | -0.0029 | 0.6935774 | 42.4039
9644 | 13.453056 | 3.783 | 42.6947 | 83 | 4.6265 | 4.624899 | 21.4 | 0.795386 | 0.3481 | 0.3531441 | 0.1591597 | -0.0028 | 0.6937985 | 42.4042
9645 | 13.454444 | 3.783 | 42.7 | 74 | 4.6192 | 4.625359 | 21.34 | 0.804338 | 0.3477 | 0.3531179 | 0.159155 | -0.0028 | 0.6940194 | 42.3987
9646 | 13.455833 | 3.7836 | 42.7052 | 72 | 4.6101 | 4.625801 | 21.25 | 0.81239 | 0.3459 | 0.3530905 | 0.1591472 | -0.0027 | 0.6942404 | 42.3937
9647 | 13.457222 | 3.7836 | 42.7105 | 74 | 4.6271 | 4.626249 | 21.41 | 0.803351 | 0.3455 | 0.3530626 | 0.1590857 | -0.0026 | 0.6944615 | 42.399
9648 | 13.458611 | 3.7838 | 42.7157 | 71 | 4.6235 | 4.626725 | 21.38 | 0.806706 | 0.3451 | 0.3530334 | 0.1590766 | -0.0025 | 0.6946824 | 42.3969
9649 | 13.46 | 3.7838 | 42.721 | 66 | 4.6083 | 4.627151 | 21.24 | 0.80201 | 0.344 | 0.3530039 | 0.1590668 | -0.0025 | 0.6949034 | 42.3995
9650 | 13.461389 | 3.7842 | 42.7262 | 79 | 4.6277 | 4.627636 | 21.42 | 0.806186 | 0.3438 | 0.3529745 | 0.1590566 | -0.0024 | 0.6951243 | 42.3969
9651 | 13.462778 | 3.7842 | 42.7315 | 78 | 4.6301 | 4.628117 | 21.44 | 0.809588 | 0.3437 | 0.3529442 | 0.1590456 | -0.0024 | 0.6953452 | 42.3947
9652 | 13.464167 | 3.7845 | 42.7368 | 74 | 4.621 | 4.628588 | 21.35 | 0.79955 | 0.3429 | 0.3529126 | 0.1590345 | -0.0024 | 0.6955661 | 42.4006
9653 | 13.465556 | 3.7845 | 42.742 | 78 | 4.6326 | 4.629075 | 21.46 | 0.810395 | 0.3429 | 0.3528804 | 0.1590234 | -0.0023 | 0.695787 | 42.3939
9654 | 13.466944 | 3.7848 | 42.7473 | 78 | 4.6453 | 4.62944 | 21.58 | 0.804903 | 0.3439 | 0.3528478 | 0.1590144 | -0.0023 | 0.6960078 | 42.3971
9655 | 13.468333 | 3.7848 | 42.7525 | 76 | 4.6186 | 4.629884 | 21.33 | 0.799819 | 0.3431 | 0.3528139 | 0.1589474 | -0.0023 | 0.6962286 | 42.4
9656 | 13.469722 | 3.7847 | 42.7578 | 68 | 4.6119 | 4.630258 | 21.27 | 0.807948 | 0.3415 | 0.3527796 | 0.1589344 | -0.0023 | 0.6964493 | 42.395
9657 | 13.471111 | 3.7847 | 42.763 | 73 | 4.6398 | 4.630727 | 21.53 | 0.799539 | 0.3416 | 0.3527453 | 0.1589226 | -0.0023 | 0.6966701 | 42.3999
9658 | 13.4725 | 3.7849 | 42.7683 | 69 | 4.6113 | 4.631221 | 21.26 | 0.800407 | 0.3401 | 0.3527098 | 0.1589089 | -0.0023 | 0.6968908 | 42.3992
9659 | 13.473889 | 3.7849 | 42.7736 | 75 | 4.6265 | 4.631671 | 21.4 | 0.816212 | 0.339 | 0.3526741 | 0.158892 | -0.0023 | 0.6971115 | 42.3896
9660 | 13.475278 | 3.785 | 42.7788 | 74 | 4.6374 | 4.632094 | 21.51 | 0.802892 | 0.3387 | 0.3526386 | 0.1588747 | -0.0023 | 0.6973322 | 42.3975
9661 | 13.476667 | 3.785 | 42.7841 | 79 | 4.6368 | 4.632601 | 21.5 | 0.803759 | 0.3386 | 0.3526019 | 0.1588582 | -0.0024 | 0.6975529 | 42.3968
9662 | 13.478056 | 3.785 | 42.7893 | 85 | 4.6295 | 4.633106 | 21.43 | 0.809418 | 0.3379 | 0.3525649 | 0.1588423 | -0.0024 | 0.6977735 | 42.3933
9663 | 13.479444 | 3.785 | 42.7946 | 72 | 4.6125 | 4.633565 | 21.28 | 0.811028 | 0.3361 | 0.3525278 | 0.1587612 | -0.0024 | 0.697994 | 42.3921
9664 | 13.480833 | 3.7847 | 42.7999 | 78 | 4.6501 | 4.634008 | 21.62 | 0.799294 | 0.3373 | 0.35249 | 0.1587443 | -0.0025 | 0.6982145 | 42.399
9665 | 13.482222 | 3.7847 | 42.8051 | 78 | 4.6229 | 4.63448 | 21.37 | 0.80843 | 0.3354 | 0.3524524 | 0.1587251 | -0.0025 | 0.6984349 | 42.3934
9666 | 13.483611 | 3.7846 | 42.8104 | 74 | 4.6404 | 4.634953 | 21.53 | 0.804076 | 0.3353 | 0.3524144 | 0.1587065 | -0.0026 | 0.6986554 | 42.3959
9667 | 13.485 | 3.7846 | 42.8156 | 73 | 4.638 | 4.635425 | 21.51 | 0.798753 | 0.3353 | 0.3523762 | 0.1586887 | -0.0027 | 0.6988758 | 42.399
9668 | 13.486389 | 3.7844 | 42.8209 | 78 | 4.6241 | 4.635904 | 21.38 | 0.800032 | 0.3345 | 0.3523373 | 0.1586702 | -0.0028 | 0.6990962 | 42.398
9669 | 13.487778 | 3.7844 | 42.8261 | 73 | 4.6326 | 4.636308 | 21.46 | 0.818552 | 0.334 | 0.3522983 | 0.1586512 | -0.0028 | 0.6993166 | 42.3868
9670 | 13.489167 | 3.7842 | 42.8314 | 77 | 4.6441 | 4.636737 | 21.57 | 0.808216 | 0.3341 | 0.3522588 | 0.1586311 | -0.0029 | 0.699537 | 42.3928
9671 | 13.490556 | 3.7842 | 42.8366 | 75 | 4.6271 | 4.637264 | 21.41 | 0.809636 | 0.3328 | 0.3522195 | 0.1585431 | -0.003 | 0.6997572 | 42.3919
9672 | 13.491944 | 3.7836 | 42.8419 | 73 | 4.6374 | 4.637697 | 21.51 | 0.809335 | 0.3329 | 0.3521789 | 0.1585211 | -0.0031 | 0.6999773 | 42.3919
9673 | 13.493333 | 3.7836 | 42.8472 | 74 | 4.6223 | 4.638165 | 21.37 | 0.823649 | 0.3307 | 0.3521371 | 0.1584962 | -0.0032 | 0.7001975 | 42.3831
9674 | 13.494722 | 3.7832 | 42.8524 | 66 | 4.6186 | 4.638573 | 21.33 | 0.804245 | 0.3293 | 0.3520946 | 0.1584664 | -0.0034 | 0.7004176 | 42.3947
9675 | 13.496111 | 3.7832 | 42.8577 | 67 | 4.6259 | 4.639002 | 21.4 | 0.819516 | 0.3275 | 0.3520517 | 0.1584334 | -0.0035 | 0.7006377 | 42.3853
9676 | 13.4975 | 3.7827 | 42.8629 | 82 | 4.6344 | 4.639465 | 21.48 | 0.805383 | 0.327 | 0.3520076 | 0.1583988 | -0.0036 | 0.7008577 | 42.3937
9677 | 13.498889 | 3.7827 | 42.8682 | 77 | 4.6283 | 4.639901 | 21.42 | 0.805496 | 0.3253 | 0.3519632 | 0.1583602 | -0.0038 | 0.7010777 | 42.3935
9678 | 13.500278 | 3.7821 | 42.8734 | 88 | 4.6253 | 4.640413 | 21.39 | 0.81291 | 0.3241 | 0.3519176 | 0.1583198 | -0.0039 | 0.7012976 | 42.3889
9679 | 13.501667 | 3.7821 | 42.8787 | 78 | 4.632 | 4.640836 | 21.46 | 0.812192 | 0.323 | 0.3518719 | 0.1582201 | -0.0041 | 0.7015175 | 42.3892
9680 | 13.503056 | 3.7811 | 42.8839 | 74 | 4.6374 | 4.641337 | 21.51 | 0.808227 | 0.3224 | 0.3518259 | 0.158177 | -0.0043 | 0.7017372 | 42.3915
9681 | 13.504444 | 3.7811 | 42.8892 | 72 | 4.6344 | 4.641781 | 21.48 | 0.820552 | 0.3214 | 0.3517801 | 0.1581314 | -0.0045 | 0.7019567 | 42.3839
9682 | 13.505833 | 3.7802 | 42.8944 | 72 | 4.635 | 4.642267 | 21.48 | 0.803946 | 0.3213 | 0.3517339 | 0.1580863 | -0.0047 | 0.7021763 | 42.3938
9683 | 13.507222 | 3.7802 | 42.8997 | 73 | 4.6368 | 4.642785 | 21.5 | 0.811463 | 0.3204 | 0.3516861 | 0.1580395 | -0.0049 | 0.7023959 | 42.3891
9684 | 13.508889 | 3.7793 | 42.9049 | 74 | 4.6416 | 4.643287 | 21.54 | 0.814025 | 0.32 | 0.3516381 | 0.1579931 | -0.0052 | 0.7026593 | 42.3878
9685 | 13.510278 | 3.7793 | 42.9102 | 76 | 4.6477 | 4.643715 | 21.6 | 0.811223 | 0.3198 | 0.35159 | 0.1579474 | -0.0054 | 0.7028787 | 42.3893
9686 | 13.511667 | 3.7783 | 42.9154 | 85 | 4.6429 | 4.64417 | 21.56 | 0.814076 | 0.3191 | 0.3515411 | 0.1579006 | -0.0057 | 0.7030981 | 42.3875
9687 | 13.513056 | 3.7783 | 42.9207 | 76 | 4.6295 | 4.644593 | 21.43 | 0.805431 | 0.3176 | 0.3514914 | 0.1577912 | -0.0059 | 0.7033173 | 42.3925
9688 | 13.514444 | 3.7769 | 42.9259 | 81 | 4.6483 | 4.645 | 21.61 | 0.807975 | 0.3179 | 0.3514414 | 0.1577425 | -0.0062 | 0.7035363 | 42.3909
9689 | 13.515833 | 3.7769 | 42.9312 | 68 | 4.6549 | 4.645446 | 21.67 | 0.819974 | 0.3186 | 0.351391 | 0.1576956 | -0.0065 | 0.7037554 | 42.3835
9690 | 13.517222 | 3.7756 | 42.9364 | 68 | 4.6495 | 4.645883 | 21.62 | 0.812786 | 0.3189 | 0.3513398 | 0.1576485 | -0.0068 | 0.7039744 | 42.3877
9691 | 13.518611 | 3.7756 | 42.9417 | 74 | 4.6483 | 4.646378 | 21.61 | 0.813571 | 0.3191 | 0.3512878 | 0.1576017 | -0.0071 | 0.7041933 | 42.3871
9692 | 13.52 | 3.7743 | 42.9469 | 83 | 4.6326 | 4.646887 | 21.46 | 0.813341 | 0.318 | 0.3512357 | 0.1575535 | -0.0074 | 0.7044122 | 42.3871
9693 | 13.521389 | 3.7743 | 42.9522 | 70 | 4.6471 | 4.647317 | 21.6 | 0.824554 | 0.3171 | 0.3511831 | 0.1575024 | -0.0078 | 0.704631 | 42.3802
9694 | 13.522778 | 3.7729 | 42.9574 | 81 | 4.67 | 4.647777 | 21.81 | 0.817959 | 0.3188 | 0.3511306 | 0.1574553 | -0.0081 | 0.7048498 | 42.384
9695 | 13.524167 | 3.7729 | 42.9626 | 77 | 4.6398 | 4.648288 | 21.53 | 0.822498 | 0.3181 | 0.3510775 | 0.1573479 | -0.0084 | 0.7050684 | 42.3812
9696 | 13.525556 | 3.7713 | 42.9679 | 71 | 4.6507 | 4.648845 | 21.63 | 0.811984 | 0.3186 | 0.3510233 | 0.1573007 | -0.0088 | 0.7052869 | 42.3874
9697 | 13.526944 | 3.7713 | 42.9731 | 76 | 4.6404 | 4.649337 | 21.53 | 0.813169 | 0.3181 | 0.3509696 | 0.1572526 | -0.0092 | 0.7055052 | 42.3865
9698 | 13.528333 | 3.7697 | 42.9783 | 72 | 4.6441 | 4.649773 | 21.57 | 0.808659 | 0.317 | 0.3509163 | 0.1572024 | -0.0095 | 0.7057236 | 42.3891
9699 | 13.529722 | 3.7697 | 42.9836 | 75 | 4.6537 | 4.65026 | 21.66 | 0.83375 | 0.317 | 0.3508626 | 0.1571521 | -0.0099 | 0.7059419 | 42.3739
9700 | 13.531111 | 3.7681 | 42.9888 | 69 | 4.638 | 4.650747 | 21.51 | 0.829396 | 0.3153 | 0.3508091 | 0.157099 | -0.0103 | 0.7061602 | 42.3764
9701 | 13.5325 | 3.7681 | 42.994 | 73 | 4.6392 | 4.65119 | 21.52 | 0.803372 | 0.3141 | 0.3507553 | 0.1570446 | -0.0107 | 0.7063783 | 42.3919
9702 | 13.533889 | 3.7664 | 42.9993 | 70 | 4.6453 | 4.651668 | 21.58 | 0.824465 | 0.3137 | 0.3507009 | 0.1569889 | -0.0111 | 0.7065964 | 42.3791
9703 | 13.535278 | 3.7664 | 43.0045 | 66 | 4.6453 | 4.65212 | 21.58 | 0.815957 | 0.3134 | 0.3506466 | 0.1568752 | -0.0115 | 0.7068144 | 42.3841
9704 | 13.536667 | 3.7644 | 43.0097 | 75 | 4.6489 | 4.652609 | 21.61 | 0.8207 | 0.3135 | 0.3505921 | 0.1568193 | -0.012 | 0.7070323 | 42.3811
9705 | 13.538056 | 3.7644 | 43.015 | 75 | 4.6435 | 4.653079 | 21.56 | 0.825598 | 0.3128 | 0.3505368 | 0.1567628 | -0.0124 | 0.7072501 | 42.378
9706 | 13.539444 | 3.7625 | 43.0202 | 70 | 4.6453 | 4.653535 | 21.58 | 0.821971 | 0.3119 | 0.3504815 | 0.1567054 | -0.0129 | 0.7074676 | 42.3801
9707 | 13.540833 | 3.7625 | 43.0254 | 83 | 4.6386 | 4.654028 | 21.52 | 0.811404 | 0.3102 | 0.3504253 | 0.1566439 | -0.0133 | 0.7076852 | 42.3863
9708 | 13.542222 | 3.7605 | 43.0306 | 71 | 4.664 | 4.65453 | 21.75 | 0.833427 | 0.3104 | 0.3503689 | 0.1565817 | -0.0138 | 0.7079028 | 42.3729
9709 | 13.543611 | 3.7605 | 43.0359 | 82 | 4.661 | 4.654988 | 21.72 | 0.82215 | 0.3102 | 0.3503124 | 0.1565198 | -0.0142 | 0.7081202 | 42.3796
9710 | 13.545 | 3.7585 | 43.0411 | 76 | 4.6519 | 4.655463 | 21.64 | 0.824535 | 0.3099 | 0.3502556 | 0.1564587 | -0.0147 | 0.7083376 | 42.378
9711 | 13.546389 | 3.7585 | 43.0463 | 78 | 4.6585 | 4.655985 | 21.7 | 0.831828 | 0.3092 | 0.3501987 | 0.1563386 | -0.0152 | 0.7085548 | 42.3735
9712 | 13.547778 | 3.7562 | 43.0515 | 69 | 4.6501 | 4.656431 | 21.62 | 0.818784 | 0.3077 | 0.3501417 | 0.156274 | -0.0157 | 0.7087719 | 42.3812
9713 | 13.549167 | 3.7562 | 43.0567 | 72 | 4.6525 | 4.65693 | 21.65 | 0.823348 | 0.307 | 0.3500851 | 0.1562094 | -0.0162 | 0.7089889 | 42.3784
9714 | 13.550556 | 3.754 | 43.062 | 69 | 4.6579 | 4.657419 | 21.7 | 0.822673 | 0.3065 | 0.3500277 | 0.156144 | -0.0167 | 0.7092059 | 42.3786
9715 | 13.551944 | 3.754 | 43.0672 | 79 | 4.6579 | 4.65802 | 21.7 | 0.813322 | 0.3075 | 0.3499697 | 0.1560803 | -0.0172 | 0.7094226 | 42.3841
9716 | 13.553333 | 3.7519 | 43.0724 | 63 | 4.6724 | 4.658483 | 21.83 | 0.838171 | 0.309 | 0.3499109 | 0.1560182 | -0.0177 | 0.7096393 | 42.369
9717 | 13.554722 | 3.7519 | 43.0776 | 72 | 4.6682 | 4.658949 | 21.79 | 0.8162 | 0.3102 | 0.349852 | 0.1559574 | -0.0182 | 0.709856 | 42.3822
9718 | 13.556111 | 3.7497 | 43.0828 | 74 | 4.6688 | 4.659468 | 21.8 | 0.819679 | 0.3109 | 0.3497929 | 0.1558978 | -0.0187 | 0.7100726 | 42.3799
9719 | 13.5575 | 3.7497 | 43.088 | 72 | 4.6519 | 4.659941 | 21.64 | 0.827984 | 0.3102 | 0.3497326 | 0.1557812 | -0.0192 | 0.710289 | 42.3748
9720 | 13.558889 | 3.7473 | 43.0932 | 73 | 4.6555 | 4.660409 | 21.67 | 0.821902 | 0.3095 | 0.3496724 | 0.1557195 | -0.0197 | 0.7105054 | 42.3784
9721 | 13.560278 | 3.7473 | 43.0984 | 81 | 4.6459 | 4.660891 | 21.58 | 0.813397 | 0.308 | 0.3496128 | 0.1556556 | -0.0203 | 0.7107216 | 42.3834
9722 | 13.561667 | 3.745 | 43.1036 | 81 | 4.6573 | 4.661414 | 21.69 | 0.825593 | 0.3075 | 0.3495521 | 0.1555895 | -0.0208 | 0.7109378 | 42.3759
9723 | 13.563056 | 3.745 | 43.1088 | 78 | 4.6585 | 4.661856 | 21.7 | 0.822499 | 0.3077 | 0.3494915 | 0.1555238 | -0.0213 | 0.7111538 | 42.3777
9724 | 13.564444 | 3.7427 | 43.114 | 77 | 4.6579 | 4.662363 | 21.7 | 0.83143 | 0.3071 | 0.3494314 | 0.1554577 | -0.0218 | 0.7113697 | 42.3721
9725 | 13.565833 | 3.7427 | 43.1192 | 76 | 4.6579 | 4.662805 | 21.7 | 0.838842 | 0.3064 | 0.3493714 | 0.1553897 | -0.0224 | 0.7115855 | 42.3676
9726 | 13.567222 | 3.7404 | 43.1244 | 78 | 4.6579 | 4.663296 | 21.7 | 0.822369 | 0.3056 | 0.3493108 | 0.1553197 | -0.0229 | 0.7118013 | 42.3774
9727 | 13.568611 | 3.7404 | 43.1296 | 72 | 4.6718 | 4.663824 | 21.83 | 0.825438 | 0.3069 | 0.3492504 | 0.1552008 | -0.0235 | 0.712017 | 42.3754
9728 | 13.57 | 3.7378 | 43.1348 | 75 | 4.6483 | 4.664344 | 21.61 | 0.837593 | 0.3053 | 0.3491892 | 0.1551305 | -0.024 | 0.7122325 | 42.368
9729 | 13.571389 | 3.7378 | 43.14 | 71 | 4.6579 | 4.664858 | 21.7 | 0.841579 | 0.3056 | 0.3491288 | 0.1550609 | -0.0246 | 0.7124479 | 42.3654
9730 | 13.573056 | 3.7354 | 43.1452 | 74 | 4.6555 | 4.665324 | 21.67 | 0.828265 | 0.305 | 0.3490687 | 0.1549888 | -0.0251 | 0.7127064 | 42.3737
9731 | 13.574444 | 3.7354 | 43.1504 | 75 | 4.6616 | 4.665827 | 21.73 | 0.829354 | 0.305 | 0.3490088 | 0.1549172 | -0.0257 | 0.7129214 | 42.373
9732 | 13.575833 | 3.733 | 43.1556 | 74 | 4.6604 | 4.666287 | 21.72 | 0.831634 | 0.3044 | 0.3489488 | 0.154844 | -0.0262 | 0.7131366 | 42.3715
9733 | 13.577222 | 3.733 | 43.1607 | 62 | 4.664 | 4.666799 | 21.75 | 0.833344 | 0.3045 | 0.3488891 | 0.1547712 | -0.0268 | 0.7133516 | 42.3704
9734 | 13.578611 | 3.7306 | 43.1659 | 67 | 4.6748 | 4.667257 | 21.85 | 0.82903 | 0.3046 | 0.3488294 | 0.1546981 | -0.0273 | 0.7135665 | 42.3729
9735 | 13.58 | 3.7306 | 43.1711 | 80 | 4.6754 | 4.66768 | 21.86 | 0.845979 | 0.3046 | 0.3487696 | 0.1545786 | -0.0279 | 0.7137813 | 42.3625
9736 | 13.581389 | 3.7279 | 43.1763 | 76 | 4.6766 | 4.668054 | 21.87 | 0.82686 | 0.305 | 0.3487097 | 0.1545063 | -0.0285 | 0.713996 | 42.3739
9737 | 13.582778 | 3.7279 | 43.1815 | 78 | 4.6718 | 4.668524 | 21.83 | 0.830091 | 0.3054 | 0.3486494 | 0.1544356 | -0.029 | 0.7142105 | 42.3719
9738 | 13.584167 | 3.7255 | 43.1867 | 70 | 4.6694 | 4.668978 | 21.8 | 0.831476 | 0.3058 | 0.3485889 | 0.1543668 | -0.0296 | 0.714425 | 42.3709
9739 | 13.585556 | 3.7255 | 43.1918 | 79 | 4.6742 | 4.669449 | 21.85 | 0.824666 | 0.3057 | 0.3485295 | 0.1542975 | -0.0301 | 0.7146394 | 42.3749
9740 | 13.586944 | 3.7231 | 43.197 | 81 | 4.6664 | 4.669971 | 21.78 | 0.829736 | 0.3053 | 0.3484702 | 0.1542272 | -0.0307 | 0.7148535 | 42.3718
9741 | 13.588333 | 3.7231 | 43.2022 | 75 | 4.6543 | 4.670525 | 21.66 | 0.828439 | 0.304 | 0.348411 | 0.154154 | -0.0312 | 0.7150676 | 42.3724
9742 | 13.589722 | 3.7207 | 43.2073 | 70 | 4.679 | 4.671042 | 21.89 | 0.832076 | 0.3042 | 0.348352 | 0.15408 | -0.0318 | 0.7152817 | 42.3702
9743 | 13.591111 | 3.7207 | 43.2125 | 70 | 4.6567 | 4.671533 | 21.69 | 0.831497 | 0.3027 | 0.3482927 | 0.1539592 | -0.0323 | 0.7154956 | 42.3704
9744 | 13.5925 | 3.7181 | 43.2177 | 71 | 4.6585 | 4.672007 | 21.7 | 0.818877 | 0.3014 | 0.348234 | 0.1538808 | -0.0329 | 0.7157094 | 42.3779
9745 | 13.593889 | 3.7181 | 43.2228 | 73 | 4.6724 | 4.67246 | 21.83 | 0.828371 | 0.3011 | 0.3481753 | 0.1538013 | -0.0334 | 0.7159231 | 42.3721
9746 | 13.595278 | 3.7156 | 43.228 | 73 | 4.6724 | 4.672921 | 21.83 | 0.837648 | 0.3009 | 0.3481161 | 0.1537202 | -0.034 | 0.7161367 | 42.3664
9747 | 13.596667 | 3.7156 | 43.2332 | 71 | 4.6808 | 4.673392 | 21.91 | 0.840081 | 0.3016 | 0.3480569 | 0.1536396 | -0.0345 | 0.7163502 | 42.3648
9748 | 13.598056 | 3.7132 | 43.2383 | 70 | 4.6664 | 4.673888 | 21.78 | 0.827321 | 0.3011 | 0.3479983 | 0.1535576 | -0.035 | 0.7165635 | 42.3724
9749 | 13.599444 | 3.7132 | 43.2435 | 75 | 4.6844 | 4.674376 | 21.94 | 0.835774 | 0.3018 | 0.3479396 | 0.1534775 | -0.0356 | 0.7167766 | 42.3672
9750 | 13.600833 | 3.7108 | 43.2486 | 72 | 4.6862 | 4.674861 | 21.96 | 0.830025 | 0.3026 | 0.3478804 | 0.1533975 | -0.0361 | 0.7169897 | 42.3706
9751 | 13.602222 | 3.7108 | 43.2538 | 76 | 4.6724 | 4.67534 | 21.83 | 0.836408 | 0.3024 | 0.3478228 | 0.1532814 | -0.0366 | 0.7172027 | 42.3666
9752 | 13.603611 | 3.7083 | 43.2589 | 74 | 4.6585 | 4.67588 | 21.7 | 0.839486 | 0.3009 | 0.3477654 | 0.1531988 | -0.0372 | 0.7174156 | 42.3647
9753 | 13.605 | 3.7083 | 43.2641 | 71 | 4.6688 | 4.676378 | 21.8 | 0.84148 | 0.3002 | 0.3477078 | 0.1531156 | -0.0377 | 0.7176283 | 42.3633
9754 | 13.606389 | 3.7059 | 43.2692 | 73 | 4.6604 | 4.676916 | 21.72 | 0.830973 | 0.2985 | 0.3476511 | 0.1530292 | -0.0382 | 0.7178409 | 42.3696
9755 | 13.607778 | 3.7059 | 43.2744 | 78 | 4.67 | 4.677483 | 21.81 | 0.844242 | 0.2983 | 0.3475948 | 0.1529422 | -0.0388 | 0.7180534 | 42.3615
9756 | 13.609167 | 3.7035 | 43.2795 | 79 | 4.6688 | 4.678027 | 21.8 | 0.83766 | 0.2983 | 0.3475393 | 0.1528541 | -0.0393 | 0.7182658 | 42.3654
9757 | 13.610556 | 3.7035 | 43.2847 | 75 | 4.676 | 4.678574 | 21.86 | 0.835745 | 0.2981 | 0.3474846 | 0.1527641 | -0.0398 | 0.718478 | 42.3664
9758 | 13.611944 | 3.7011 | 43.2898 | 69 | 4.6718 | 4.679079 | 21.83 | 0.838672 | 0.2976 | 0.3474291 | 0.1526728 | -0.0403 | 0.71869 | 42.3646
9759 | 13.613333 | 3.7011 | 43.2949 | 78 | 4.6844 | 4.679559 | 21.94 | 0.83831 | 0.298 | 0.3473734 | 0.1525544 | -0.0408 | 0.718902 | 42.3647
9760 | 13.614722 | 3.6986 | 43.3001 | 72 | 4.673 | 4.680055 | 21.84 | 0.842661 | 0.2977 | 0.3473181 | 0.1524634 | -0.0413 | 0.7191138 | 42.362
9761 | 13.616111 | 3.6986 | 43.3052 | 68 | 4.6628 | 4.680573 | 21.74 | 0.833811 | 0.2958 | 0.3472633 | 0.1523679 | -0.0418 | 0.7193255 | 42.3672
9762 | 13.6175 | 3.6963 | 43.3104 | 73 | 4.6856 | 4.681093 | 21.95 | 0.842776 | 0.296 | 0.3472084 | 0.1522732 | -0.0423 | 0.7195371 | 42.3617
9763 | 13.618889 | 3.6963 | 43.3155 | 68 | 4.6778 | 4.681572 | 21.88 | 0.841316 | 0.2958 | 0.3471536 | 0.1521768 | -0.0428 | 0.7197485 | 42.3625
9764 | 13.620278 | 3.6939 | 43.3206 | 70 | 4.6688 | 4.682078 | 21.8 | 0.847004 | 0.2947 | 0.3470991 | 0.1520785 | -0.0433 | 0.7199598 | 42.359
9765 | 13.621667 | 3.6939 | 43.3257 | 75 | 4.6694 | 4.682552 | 21.8 | 0.847705 | 0.2944 | 0.3470449 | 0.1519791 | -0.0438 | 0.720171 | 42.3585
9766 | 13.623056 | 3.6915 | 43.3309 | 68 | 4.6886 | 4.683087 | 21.98 | 0.846498 | 0.2949 | 0.3469908 | 0.1518804 | -0.0443 | 0.720382 | 42.3591
9767 | 13.624444 | 3.6915 | 43.336 | 79 | 4.67 | 4.683602 | 21.81 | 0.846859 | 0.2943 | 0.3469368 | 0.1517608 | -0.0448 | 0.7205928 | 42.3588
9768 | 13.625833 | 3.6891 | 43.3411 | 74 | 4.6772 | 4.684114 | 21.88 | 0.835704 | 0.2944 | 0.3468831 | 0.1516614 | -0.0453 | 0.7208035 | 42.3655
9769 | 13.627222 | 3.6891 | 43.3462 | 67 | 4.6826 | 4.684574 | 21.93 | 0.846287 | 0.2948 | 0.3468297 | 0.1515625 | -0.0458 | 0.7210141 | 42.359
9770 | 13.628611 | 3.6867 | 43.3514 | 81 | 4.7011 | 4.68504 | 22.1 | 0.832342 | 0.2957 | 0.3467772 | 0.1514655 | -0.0463 | 0.7212245 | 42.3673
9771 | 13.63 | 3.6867 | 43.3565 | 74 | 4.673 | 4.685582 | 21.84 | 0.848454 | 0.295 | 0.3467251 | 0.1513659 | -0.0468 | 0.7214349 | 42.3575
9772 | 13.631389 | 3.6844 | 43.3616 | 65 | 4.6981 | 4.686131 | 22.07 | 0.849861 | 0.2962 | 0.3466735 | 0.1512683 | -0.0473 | 0.721645 | 42.3566
9773 | 13.632778 | 3.6844 | 43.3667 | 75 | 4.7029 | 4.686602 | 22.12 | 0.841423 | 0.2975 | 0.3466228 | 0.1511726 | -0.0477 | 0.7218551 | 42.3616
9774 | 13.634444 | 3.6822 | 43.3719 | 68 | 4.6916 | 4.687022 | 22.01 | 0.84888 | 0.298 | 0.3465723 | 0.1510784 | -0.0482 | 0.7221069 | 42.3574
9775 | 13.635833 | 3.6822 | 43.377 | 73 | 4.7041 | 4.687531 | 22.13 | 0.85324 | 0.3 | 0.3465217 | 0.1509708 | -0.0487 | 0.7223166 | 42.3547
9776 | 13.637222 | 3.68 | 43.3821 | 79 | 4.691 | 4.688 | 22.01 | 0.832567 | 0.3009 | 0.3464716 | 0.1508816 | -0.0491 | 0.7225263 | 42.3671
9777 | 13.638611 | 3.68 | 43.3872 | 70 | 4.6736 | 4.688487 | 21.84 | 0.848761 | 0.2998 | 0.3464226 | 0.15079 | -0.0496 | 0.7227358 | 42.3572
9778 | 13.64 | 3.6778 | 43.3923 | 64 | 4.6844 | 4.688996 | 21.94 | 0.855145 | 0.2997 | 0.3463744 | 0.1506973 | -0.05 | 0.7229452 | 42.3533
9779 | 13.641389 | 3.6778 | 43.3974 | 73 | 4.6999 | 4.689507 | 22.09 | 0.838862 | 0.3011 | 0.3463258 | 0.1506065 | -0.0505 | 0.7231544 | 42.363
9780 | 13.642778 | 3.6757 | 43.4025 | 71 | 4.6682 | 4.69004 | 21.79 | 0.83532 | 0.2989 | 0.3462791 | 0.1505115 | -0.0509 | 0.7233635 | 42.3651
9781 | 13.644167 | 3.6757 | 43.4076 | 71 | 4.6969 | 4.690528 | 22.06 | 0.848279 | 0.2997 | 0.346233 | 0.1504178 | -0.0513 | 0.7235725 | 42.3572
9782 | 13.645556 | 3.6737 | 43.4127 | 77 | 4.6838 | 4.691021 | 21.94 | 0.836475 | 0.2996 | 0.3461875 | 0.1503241 | -0.0518 | 0.7237814 | 42.3642
9783 | 13.646944 | 3.6737 | 43.4178 | 72 | 4.6934 | 4.691585 | 22.03 | 0.850057 | 0.3 | 0.3461421 | 0.1502206 | -0.0522 | 0.72399 | 42.356
9784 | 13.648333 | 3.6716 | 43.423 | 73 | 4.6963 | 4.69213 | 22.06 | 0.845369 | 0.3002 | 0.346097 | 0.1501281 | -0.0526 | 0.7241986 | 42.3587
9785 | 13.649722 | 3.6716 | 43.4281 | 72 | 4.6963 | 4.692687 | 22.06 | 0.84224 | 0.3004 | 0.3460525 | 0.1500352 | -0.053 | 0.724407 | 42.3605
9786 | 13.651111 | 3.6697 | 43.4331 | 70 | 4.7119 | 4.69317 | 22.2 | 0.856136 | 0.3022 | 0.3460074 | 0.149945 | -0.0534 | 0.7246154 | 42.3521
9787 | 13.6525 | 3.6697 | 43.4382 | 72 | 4.6934 | 4.693727 | 22.03 | 0.866596 | 0.3022 | 0.3459627 | 0.1498553 | -0.0538 | 0.7248236 | 42.3457
9788 | 13.653889 | 3.6678 | 43.4433 | 66 | 4.7089 | 4.694277 | 22.17 | 0.848013 | 0.3039 | 0.3459181 | 0.1497681 | -0.0542 | 0.7250317 | 42.3568
9789 | 13.655278 | 3.6678 | 43.4484 | 68 | 4.7017 | 4.694838 | 22.11 | 0.853291 | 0.3049 | 0.3458745 | 0.1496825 | -0.0545 | 0.7252396 | 42.3535
9790 | 13.656667 | 3.6661 | 43.4535 | 69 | 4.6958 | 4.695314 | 22.05 | 0.864935 | 0.3053 | 0.3458309 | 0.1495977 | -0.0549 | 0.7254475 | 42.3464
9791 | 13.658056 | 3.6661 | 43.4586 | 77 | 4.6946 | 4.695858 | 22.04 | 0.842032 | 0.3057 | 0.3457875 | 0.1495059 | -0.0552 | 0.7256552 | 42.3602
9792 | 13.659444 | 3.6644 | 43.4637 | 81 | 4.7029 | 4.696356 | 22.12 | 0.847016 | 0.3064 | 0.3457445 | 0.1494232 | -0.0556 | 0.7258627 | 42.3571
9793 | 13.660833 | 3.6644 | 43.4688 | 71 | 4.7023 | 4.696891 | 22.11 | 0.848396 | 0.3073 | 0.345702 | 0.1493416 | -0.0559 | 0.7260702 | 42.3562
9794 | 13.662222 | 3.6628 | 43.4739 | 72 | 4.6963 | 4.697347 | 22.06 | 0.845697 | 0.3072 | 0.3456598 | 0.1492618 | -0.0562 | 0.7262775 | 42.3577
9795 | 13.663611 | 3.6628 | 43.479 | 68 | 4.6814 | 4.697837 | 21.92 | 0.844454 | 0.3062 | 0.3456169 | 0.1491795 | -0.0565 | 0.7264848 | 42.3584
9796 | 13.665 | 3.6613 | 43.4841 | 67 | 4.685 | 4.69839 | 21.95 | 0.861581 | 0.3051 | 0.3455737 | 0.1490946 | -0.0568 | 0.726692 | 42.348
9797 | 13.666389 | 3.6613 | 43.4891 | 72 | 4.7035 | 4.698929 | 22.12 | 0.856337 | 0.3056 | 0.3455311 | 0.1490097 | -0.0571 | 0.726899 | 42.3511
9798 | 13.667778 | 3.6599 | 43.4942 | 73 | 4.6993 | 4.699479 | 22.08 | 0.849486 | 0.3058 | 0.3454883 | 0.1489245 | -0.0574 | 0.7271059 | 42.3552
9799 | 13.669167 | 3.6599 | 43.4993 | 78 | 4.719 | 4.700039 | 22.27 | 0.841362 | 0.3069 | 0.3454454 | 0.1488377 | -0.0577 | 0.7273127 | 42.36
9800 | 13.670556 | 3.6585 | 43.5044 | 80 | 4.6969 | 4.700537 | 22.06 | 0.855342 | 0.3073 | 0.3454024 | 0.1487552 | -0.0579 | 0.7275194 | 42.3515
9801 | 13.671944 | 3.6585 | 43.5095 | 73 | 4.7059 | 4.701002 | 22.15 | 0.84583 | 0.3082 | 0.3453597 | 0.148674 | -0.0582 | 0.7277258 | 42.3572
9802 | 13.673333 | 3.6571 | 43.5146 | 70 | 4.7053 | 4.701574 | 22.14 | 0.856659 | 0.3091 | 0.3453176 | 0.1485924 | -0.0585 | 0.7279323 | 42.3505
9803 | 13.674722 | 3.6571 | 43.5196 | 73 | 4.6963 | 4.702109 | 22.06 | 0.845178 | 0.3088 | 0.3452752 | 0.1485112 | -0.0587 | 0.7281386 | 42.3574
9804 | 13.676111 | 3.6559 | 43.5247 | 67 | 4.691 | 4.702598 | 22.01 | 0.856733 | 0.3085 | 0.3452328 | 0.1484288 | -0.059 | 0.7283448 | 42.3504
9805 | 13.6775 | 3.6559 | 43.5298 | 79 | 4.7065 | 4.703079 | 22.15 | 0.851423 | 0.3088 | 0.3451906 | 0.148346 | -0.0592 | 0.7285509 | 42.3535
9806 | 13.678889 | 3.6547 | 43.5349 | 70 | 4.7267 | 4.703644 | 22.34 | 0.855526 | 0.3114 | 0.3451483 | 0.1482666 | -0.0594 | 0.7287569 | 42.351
9807 | 13.680278 | 3.6547 | 43.54 | 64 | 4.7166 | 4.704183 | 22.25 | 0.861076 | 0.313 | 0.345106 | 0.1481949 | -0.0596 | 0.7289628 | 42.3475
9808 | 13.681667 | 3.6536 | 43.545 | 82 | 4.7184 | 4.704697 | 22.26 | 0.851796 | 0.3141 | 0.345064 | 0.1481201 | -0.0598 | 0.7291686 | 42.3531
9809 | 13.683056 | 3.6536 | 43.5501 | 72 | 4.6958 | 4.705219 | 22.05 | 0.840842 | 0.3131 | 0.3450219 | 0.1480434 | -0.06 | 0.7293743 | 42.3596
9810 | 13.684444 | 3.6526 | 43.5552 | 76 | 4.7071 | 4.705763 | 22.16 | 0.845186 | 0.3134 | 0.3449803 | 0.147967 | -0.0602 | 0.7295797 | 42.3569
9811 | 13.685833 | 3.6526 | 43.5602 | 63 | 4.7113 | 4.706244 | 22.2 | 0.857159 | 0.3136 | 0.3449385 | 0.1478912 | -0.0604 | 0.7297852 | 42.3497
9812 | 13.687222 | 3.6516 | 43.5653 | 79 | 4.7261 | 4.706779 | 22.34 | 0.862191 | 0.3156 | 0.3448959 | 0.1478178 | -0.0606 | 0.7299906 | 42.3466
9813 | 13.688611 | 3.6516 | 43.5704 | 73 | 4.7011 | 4.707304 | 22.1 | 0.863647 | 0.3161 | 0.3448538 | 0.1477452 | -0.0607 | 0.7301958 | 42.3456
9814 | 13.69 | 3.6508 | 43.5755 | 73 | 4.7142 | 4.707801 | 22.22 | 0.859617 | 0.3165 | 0.3448117 | 0.1476725 | -0.0609 | 0.730401 | 42.348
9815 | 13.691389 | 3.6508 | 43.5805 | 64 | 4.7077 | 4.708347 | 22.16 | 0.861289 | 0.3162 | 0.3447696 | 0.1476092 | -0.061 | 0.7306061 | 42.3469
9816 | 13.692778 | 3.6501 | 43.5856 | 64 | 4.7029 | 4.708837 | 22.12 | 0.854908 | 0.3164 | 0.3447281 | 0.1475366 | -0.0611 | 0.7308111 | 42.3507
9817 | 13.694167 | 3.6501 | 43.5907 | 77 | 4.7083 | 4.70934 | 22.17 | 0.859679 | 0.3166 | 0.3446863 | 0.1474642 | -0.0613 | 0.7310159 | 42.3477
9818 | 13.695556 | 3.6494 | 43.5958 | 67 | 4.735 | 4.709875 | 22.42 | 0.861133 | 0.3192 | 0.3446447 | 0.1473959 | -0.0614 | 0.7312207 | 42.3468
9819 | 13.696944 | 3.6494 | 43.6008 | 77 | 4.7125 | 4.710317 | 22.21 | 0.85592 | 0.3196 | 0.3446041 | 0.1473267 | -0.0615 | 0.7314253 | 42.3499
9820 | 13.698333 | 3.6488 | 43.6059 | 70 | 4.7148 | 4.710787 | 22.23 | 0.846167 | 0.3199 | 0.3445642 | 0.1472573 | -0.0616 | 0.7316298 | 42.3557
9821 | 13.7 | 3.6488 | 43.611 | 70 | 4.716 | 4.711292 | 22.24 | 0.868659 | 0.3205 | 0.3445244 | 0.1471876 | -0.0616 | 0.7318753 | 42.3424
9822 | 13.701389 | 3.6484 | 43.616 | 74 | 4.7053 | 4.71181 | 22.14 | 0.863953 | 0.3203 | 0.344484 | 0.1471175 | -0.0617 | 0.7320797 | 42.3452
9823 | 13.702778 | 3.6484 | 43.6211 | 66 | 4.719 | 4.712304 | 22.27 | 0.878246 | 0.3216 | 0.3444451 | 0.1470681 | -0.0617 | 0.732284 | 42.3365
9824 | 13.704167 | 3.648 | 43.6262 | 68 | 4.7214 | 4.712841 | 22.29 | 0.881022 | 0.323 | 0.3444065 | 0.1470026 | -0.0618 | 0.7324882 | 42.3348
9825 | 13.705556 | 3.648 | 43.6312 | 75 | 4.7131 | 4.713341 | 22.21 | 0.85376 | 0.3232 | 0.3443681 | 0.1469371 | -0.0618 | 0.7326923 | 42.3512
9826 | 13.706944 | 3.6478 | 43.6363 | 63 | 4.7255 | 4.713883 | 22.33 | 0.871487 | 0.3247 | 0.3443297 | 0.1468743 | -0.0618 | 0.7328963 | 42.3404
9827 | 13.708333 | 3.6478 | 43.6414 | 68 | 4.7232 | 4.714433 | 22.31 | 0.870314 | 0.3262 | 0.3442915 | 0.1468131 | -0.0618 | 0.7331002 | 42.3411
9828 | 13.709722 | 3.6476 | 43.6464 | 82 | 4.7214 | 4.714975 | 22.29 | 0.861075 | 0.327 | 0.3442534 | 0.1467526 | -0.0618 | 0.7333041 | 42.3466
9829 | 13.711111 | 3.6476 | 43.6515 | 62 | 4.7297 | 4.715486 | 22.37 | 0.863039 | 0.3282 | 0.3442158 | 0.146694 | -0.0618 | 0.7335079 | 42.3453
9830 | 13.7125 | 3.6475 | 43.6566 | 78 | 4.7166 | 4.715974 | 22.25 | 0.878362 | 0.3284 | 0.3441786 | 0.1466352 | -0.0618 | 0.7337116 | 42.336
9831 | 13.713889 | 3.6475 | 43.6616 | 75 | 4.719 | 4.716489 | 22.27 | 0.86563 | 0.3284 | 0.3441423 | 0.1466002 | -0.0617 | 0.7339153 | 42.3436
9832 | 13.715278 | 3.6476 | 43.6667 | 68 | 4.7208 | 4.716981 | 22.29 | 0.85156 | 0.329 | 0.3441068 | 0.1465426 | -0.0617 | 0.7341189 | 42.3521
9833 | 13.716667 | 3.6476 | 43.6718 | 78 | 4.7154 | 4.717482 | 22.24 | 0.857128 | 0.3298 | 0.3440718 | 0.1464846 | -0.0616 | 0.7343224 | 42.3486
9834 | 13.718056 | 3.6477 | 43.6768 | 66 | 4.7065 | 4.717972 | 22.15 | 0.866666 | 0.3293 | 0.3440373 | 0.1464252 | -0.0616 | 0.7345258 | 42.3428
9835 | 13.719444 | 3.6477 | 43.6819 | 87 | 4.7196 | 4.718512 | 22.27 | 0.862149 | 0.33 | 0.3440029 | 0.1463664 | -0.0615 | 0.734729 | 42.3455
9836 | 13.720833 | 3.6479 | 43.687 | 68 | 4.7261 | 4.719033 | 22.34 | 0.860697 | 0.331 | 0.3439693 | 0.1463088 | -0.0614 | 0.7349322 | 42.3463
9837 | 13.722222 | 3.6479 | 43.692 | 83 | 4.7208 | 4.719493 | 22.29 | 0.859689 | 0.3311 | 0.3439354 | 0.1462504 | -0.0613 | 0.7351354 | 42.3469
9838 | 13.723611 | 3.6482 | 43.6971 | 70 | 4.7291 | 4.719973 | 22.36 | 0.86589 | 0.3317 | 0.3439026 | 0.1461925 | -0.0612 | 0.7353385 | 42.343
9839 | 13.725 | 3.6482 | 43.7022 | 71 | 4.7136 | 4.720506 | 22.22 | 0.868818 | 0.3312 | 0.3438689 | 0.1461676 | -0.0611 | 0.7355416 | 42.3412
9840 | 13.726389 | 3.6487 | 43.7072 | 81 | 4.7356 | 4.721013 | 22.43 | 0.84847 | 0.3326 | 0.3438354 | 0.1461114 | -0.0609 | 0.7357446 | 42.3534
9841 | 13.727778 | 3.6487 | 43.7123 | 74 | 4.716 | 4.721439 | 22.24 | 0.876592 | 0.3323 | 0.3438022 | 0.146053 | -0.0608 | 0.7359475 | 42.3364
9842 | 13.729167 | 3.6491 | 43.7174 | 74 | 4.7273 | 4.721939 | 22.35 | 0.862652 | 0.3331 | 0.3437699 | 0.1459948 | -0.0606 | 0.7361503 | 42.3447
9843 | 13.730556 | 3.6491 | 43.7224 | 76 | 4.7475 | 4.722447 | 22.54 | 0.869778 | 0.3354 | 0.3437376 | 0.1459402 | -0.0605 | 0.736353 | 42.3404
9844 | 13.731944 | 3.6497 | 43.7275 | 75 | 4.7398 | 4.722897 | 22.47 | 0.87759 | 0.3375 | 0.3437061 | 0.1458873 | -0.0603 | 0.7365556 | 42.3356
9845 | 13.733333 | 3.6497 | 43.7326 | 61 | 4.7368 | 4.723393 | 22.44 | 0.860958 | 0.3388 | 0.3436747 | 0.1458364 | -0.0601 | 0.7367582 | 42.3455
9846 | 13.734722 | 3.6504 | 43.7377 | 70 | 4.7172 | 4.723885 | 22.25 | 0.868473 | 0.3386 | 0.3436429 | 0.1457841 | -0.0599 | 0.7369607 | 42.3409
9847 | 13.736111 | 3.6504 | 43.7427 | 62 | 4.7273 | 4.724391 | 22.35 | 0.87705 | 0.3386 | 0.3436107 | 0.1457781 | -0.0597 | 0.7371632 | 42.3357
9848 | 13.7375 | 3.6513 | 43.7478 | 71 | 4.7107 | 4.724872 | 22.19 | 0.857759 | 0.3379 | 0.3435786 | 0.1457247 | -0.0595 | 0.7373656 | 42.3473
9849 | 13.738889 | 3.6513 | 43.7529 | 73 | 4.7392 | 4.725345 | 22.46 | 0.866069 | 0.339 | 0.3435474 | 0.145672 | -0.0592 | 0.737568 | 42.3422
9850 | 13.740278 | 3.6521 | 43.758 | 68 | 4.7481 | 4.725866 | 22.54 | 0.858959 | 0.3407 | 0.3435167 | 0.1456213 | -0.059 | 0.7377703 | 42.3464
9851 | 13.741667 | 3.6521 | 43.763 | 75 | 4.7398 | 4.726337 | 22.47 | 0.869664 | 0.3419 | 0.3434865 | 0.1455717 | -0.0587 | 0.7379726 | 42.3399
9852 | 13.743056 | 3.653 | 43.7681 | 67 | 4.7309 | 4.726794 | 22.38 | 0.871686 | 0.3416 | 0.3434563 | 0.1455216 | -0.0585 | 0.7381747 | 42.3386
9853 | 13.744444 | 3.653 | 43.7732 | 70 | 4.7273 | 4.727332 | 22.35 | 0.871793 | 0.3415 | 0.3434265 | 0.1454693 | -0.0582 | 0.7383767 | 42.3385
9854 | 13.745833 | 3.654 | 43.7782 | 70 | 4.7208 | 4.727802 | 22.29 | 0.86421 | 0.3412 | 0.3433962 | 0.1454163 | -0.0579 | 0.7385787 | 42.343
9855 | 13.747222 | 3.654 | 43.7833 | 71 | 4.7344 | 4.728302 | 22.41 | 0.867515 | 0.342 | 0.3433662 | 0.1454216 | -0.0576 | 0.7387807 | 42.3409
9856 | 13.748611 | 3.6553 | 43.7884 | 73 | 4.7339 | 4.728752 | 22.41 | 0.866444 | 0.3427 | 0.3433366 | 0.1453712 | -0.0573 | 0.7389826 | 42.3415
9857 | 13.75 | 3.6553 | 43.7935 | 72 | 4.7339 | 4.729242 | 22.41 | 0.866636 | 0.3431 | 0.3433075 | 0.1453215 | -0.057 | 0.7391845 | 42.3413
9858 | 13.751389 | 3.6564 | 43.7986 | 75 | 4.7291 | 4.729796 | 22.36 | 0.857797 | 0.3428 | 0.3432795 | 0.1452703 | -0.0567 | 0.7393863 | 42.3466
9859 | 13.752778 | 3.6564 | 43.8036 | 63 | 4.7285 | 4.73026 | 22.36 | 0.866005 | 0.3425 | 0.3432534 | 0.145218 | -0.0564 | 0.7395881 | 42.3416
9860 | 13.754167 | 3.6577 | 43.8087 | 80 | 4.7386 | 4.730719 | 22.45 | 0.8565 | 0.3441 | 0.3432273 | 0.1451665 | -0.056 | 0.7397898 | 42.3472
9861 | 13.755556 | 3.6577 | 43.8138 | 72 | 4.7244 | 4.731226 | 22.32 | 0.870791 | 0.3435 | 0.3432011 | 0.1451127 | -0.0557 | 0.7399913 | 42.3385
9862 | 13.756944 | 3.6589 | 43.8189 | 69 | 4.7148 | 4.731755 | 22.23 | 0.856534 | 0.3436 | 0.3431755 | 0.1450574 | -0.0553 | 0.7401927 | 42.3471
9863 | 13.758333 | 3.6589 | 43.824 | 84 | 4.7416 | 4.732339 | 22.48 | 0.878241 | 0.3444 | 0.3431495 | 0.1450736 | -0.055 | 0.7403942 | 42.3339
9864 | 13.759722 | 3.6605 | 43.8291 | 78 | 4.738 | 4.732829 | 22.45 | 0.85786 | 0.3449 | 0.3431231 | 0.1450205 | -0.0546 | 0.7405957 | 42.3461
9865 | 13.761389 | 3.6612 | 43.8341 | 68 | 4.7528 | 4.733337 | 22.59 | 0.870204 | 0.3469 | 0.3430964 | 0.1449705 | -0.0542 | 0.7408374 | 42.339
9866 | 13.762778 | 3.6612 | 43.8392 | 76 | 4.7433 | 4.73386 | 22.5 | 0.865346 | 0.3479 | 0.3430701 | 0.1449218 | -0.0538 | 0.7410387 | 42.3419
9867 | 13.764167 | 3.6627 | 43.8443 | 76 | 4.738 | 4.734362 | 22.45 | 0.87631 | 0.348 | 0.3430433 | 0.1448724 | -0.0535 | 0.74124 | 42.3352
9868 | 13.765556 | 3.6627 | 43.8494 | 71 | 4.7528 | 4.734798 | 22.59 | 0.869128 | 0.3497 | 0.3430162 | 0.1448255 | -0.0531 | 0.7414412 | 42.3394
9869 | 13.766944 | 3.6642 | 43.8545 | 69 | 4.7321 | 4.735308 | 22.39 | 0.866642 | 0.3494 | 0.3429891 | 0.1447774 | -0.0527 | 0.7416422 | 42.3409
9870 | 13.768333 | 3.6642 | 43.8596 | 74 | 4.7481 | 4.735819 | 22.54 | 0.86458 | 0.3508 | 0.3429616 | 0.1447322 | -0.0523 | 0.7418432 | 42.342
9871 | 13.769722 | 3.666 | 43.8647 | 78 | 4.735 | 4.736381 | 22.42 | 0.872617 | 0.3511 | 0.3429342 | 0.1447616 | -0.0518 | 0.7420443 | 42.3371
9872 | 13.771111 | 3.666 | 43.8698 | 62 | 4.7356 | 4.736972 | 22.43 | 0.866263 | 0.3517 | 0.3429076 | 0.1447179 | -0.0514 | 0.7422453 | 42.3409
9873 | 13.7725 | 3.6676 | 43.8749 | 68 | 4.7427 | 4.737451 | 22.49 | 0.871857 | 0.3531 | 0.3428814 | 0.1446761 | -0.051 | 0.7424463 | 42.3374
9874 | 13.773889 | 3.6676 | 43.88 | 74 | 4.7374 | 4.737974 | 22.44 | 0.853826 | 0.3528 | 0.3428553 | 0.1446327 | -0.0506 | 0.7426472 | 42.3482
9875 | 13.775278 | 3.6693 | 43.8851 | 67 | 4.7481 | 4.738456 | 22.54 | 0.868566 | 0.3543 | 0.3428302 | 0.1445917 | -0.0501 | 0.7428481 | 42.3392
9876 | 13.776667 | 3.6693 | 43.8902 | 74 | 4.7427 | 4.738968 | 22.49 | 0.872047 | 0.3548 | 0.3428053 | 0.1445514 | -0.0497 | 0.7430489 | 42.3371
9877 | 13.778056 | 3.671 | 43.8953 | 69 | 4.7368 | 4.73942 | 22.44 | 0.866089 | 0.355 | 0.3427812 | 0.1445105 | -0.0492 | 0.7432497 | 42.3406
9878 | 13.779444 | 3.671 | 43.9004 | 60 | 4.7475 | 4.739909 | 22.54 | 0.866827 | 0.3558 | 0.3427577 | 0.1444707 | -0.0488 | 0.7434502 | 42.34
9879 | 13.780833 | 3.673 | 43.9055 | 74 | 4.7273 | 4.740407 | 22.35 | 0.863197 | 0.3547 | 0.3427338 | 0.1445092 | -0.0483 | 0.7436509 | 42.3422
9880 | 13.782222 | 3.673 | 43.9106 | 71 | 4.7327 | 4.740881 | 22.4 | 0.876205 | 0.3542 | 0.3427104 | 0.1444669 | -0.0479 | 0.7438516 | 42.3342
9881 | 13.783611 | 3.6748 | 43.9157 | 80 | 4.7398 | 4.741352 | 22.47 | 0.868014 | 0.3544 | 0.3426878 | 0.1444247 | -0.0474 | 0.7440523 | 42.3391
9882 | 13.785 | 3.6748 | 43.9208 | 83 | 4.7392 | 4.741892 | 22.46 | 0.867213 | 0.3542 | 0.342666 | 0.1443802 | -0.0469 | 0.7442528 | 42.3395
9883 | 13.786389 | 3.6766 | 43.9259 | 74 | 4.741 | 4.742376 | 22.48 | 0.886213 | 0.3537 | 0.3426434 | 0.1443356 | -0.0465 | 0.7444533 | 42.328
9884 | 13.787778 | 3.6766 | 43.931 | 75 | 4.7374 | 4.742845 | 22.44 | 0.87554 | 0.354 | 0.3426219 | 0.1442921 | -0.046 | 0.7446538 | 42.3343
9885 | 13.789167 | 3.6783 | 43.9361 | 71 | 4.7421 | 4.743298 | 22.49 | 0.870192 | 0.3546 | 0.3426002 | 0.1442486 | -0.0456 | 0.7448542 | 42.3375
9886 | 13.790556 | 3.6783 | 43.9412 | 68 | 4.741 | 4.743771 | 22.48 | 0.878631 | 0.3544 | 0.3425784 | 0.1442044 | -0.0451 | 0.7450545 | 42.3323
9887 | 13.791944 | 3.6803 | 43.9463 | 71 | 4.7528 | 4.744321 | 22.59 | 0.880282 | 0.3555 | 0.342557 | 0.1442467 | -0.0447 | 0.7452547 | 42.3312
9888 | 13.793333 | 3.6803 | 43.9514 | 70 | 4.7469 | 4.744845 | 22.53 | 0.896277 | 0.3562 | 0.3425365 | 0.1442055 | -0.0442 | 0.745455 | 42.3215
9889 | 13.794722 | 3.6821 | 43.9565 | 70 | 4.7504 | 4.745283 | 22.57 | 0.864106 | 0.3569 | 0.3425174 | 0.1441645 | -0.0438 | 0.7456553 | 42.3408
9890 | 13.796111 | 3.6821 | 43.9616 | 80 | 4.7463 | 4.745812 | 22.53 | 0.864966 | 0.3572 | 0.3424994 | 0.1441242 | -0.0433 | 0.7458555 | 42.3402
9891 | 13.7975 | 3.6838 | 43.9668 | 73 | 4.7575 | 4.746303 | 22.63 | 0.874196 | 0.3585 | 0.3424816 | 0.1440853 | -0.0429 | 0.7460557 | 42.3346
9892 | 13.798889 | 3.6838 | 43.9719 | 75 | 4.7504 | 4.746796 | 22.57 | 0.868784 | 0.3597 | 0.3424633 | 0.1440468 | -0.0425 | 0.7462558 | 42.3377
9893 | 13.800278 | 3.6855 | 43.977 | 72 | 4.7427 | 4.747254 | 22.49 | 0.876466 | 0.359 | 0.3424456 | 0.1440063 | -0.042 | 0.7464558 | 42.333
9894 | 13.801667 | 3.6855 | 43.9821 | 66 | 4.7469 | 4.747794 | 22.53 | 0.892843 | 0.359 | 0.3424279 | 0.1439652 | -0.0416 | 0.7466558 | 42.3231
9895 | 13.803056 | 3.6875 | 43.9872 | 80 | 4.7587 | 4.748279 | 22.65 | 0.875166 | 0.3606 | 0.3424113 | 0.1440206 | -0.0411 | 0.7468558 | 42.3337
9896 | 13.804444 | 3.6875 | 43.9924 | 70 | 4.741 | 4.748737 | 22.48 | 0.886697 | 0.3604 | 0.3423948 | 0.1439819 | -0.0407 | 0.7470557 | 42.3266
9897 | 13.805833 | 3.6893 | 43.9975 | 63 | 4.7421 | 4.749234 | 22.49 | 0.890851 | 0.3602 | 0.3423782 | 0.1439421 | -0.0403 | 0.7472557 | 42.324
9898 | 13.807222 | 3.6893 | 44.0026 | 71 | 4.7433 | 4.749686 | 22.5 | 0.867687 | 0.3599 | 0.3423623 | 0.1439017 | -0.0398 | 0.7474556 | 42.3379
9899 | 13.808611 | 3.6909 | 44.0077 | 68 | 4.7522 | 4.750081 | 22.58 | 0.888085 | 0.36 | 0.3423458 | 0.1438608 | -0.0394 | 0.7476554 | 42.3255
9900 | 13.81 | 3.6909 | 44.0129 | 67 | 4.7421 | 4.750601 | 22.49 | 0.887484 | 0.3597 | 0.3423295 | 0.1438189 | -0.039 | 0.7478552 | 42.3258
9901 | 13.811389 | 3.6925 | 44.018 | 72 | 4.7551 | 4.751102 | 22.61 | 0.896209 | 0.3603 | 0.3423138 | 0.1437775 | -0.0386 | 0.748055 | 42.3204
9902 | 13.812778 | 3.6925 | 44.0231 | 69 | 4.7504 | 4.751569 | 22.57 | 0.870356 | 0.3612 | 0.3422982 | 0.1437372 | -0.0382 | 0.7482546 | 42.3359
9903 | 13.814167 | 3.6945 | 44.0283 | 76 | 4.7445 | 4.752084 | 22.51 | 0.891289 | 0.3606 | 0.3422829 | 0.1437956 | -0.0377 | 0.7484543 | 42.3232
9904 | 13.815556 | 3.6945 | 44.0334 | 67 | 4.7557 | 4.752584 | 22.62 | 0.88639 | 0.3612 | 0.3422675 | 0.1437554 | -0.0373 | 0.748654 | 42.3261
9905 | 13.816944 | 3.6961 | 44.0385 | 71 | 4.7469 | 4.753053 | 22.53 | 0.876035 | 0.3618 | 0.3422525 | 0.1437157 | -0.0369 | 0.7488535 | 42.3322
9906 | 13.818333 | 3.6961 | 44.0436 | 73 | 4.7734 | 4.753573 | 22.79 | 0.886883 | 0.3643 | 0.3422376 | 0.1436788 | -0.0365 | 0.7490531 | 42.3256
9907 | 13.819722 | 3.6976 | 44.0488 | 64 | 4.7463 | 4.754135 | 22.53 | 0.885994 | 0.3638 | 0.3422222 | 0.1436394 | -0.0361 | 0.7492527 | 42.326
9908 | 13.821111 | 3.6976 | 44.0539 | 81 | 4.7699 | 4.754602 | 22.75 | 0.888395 | 0.3658 | 0.3422068 | 0.1436024 | -0.0357 | 0.7494522 | 42.3245
9909 | 13.8225 | 3.6992 | 44.059 | 67 | 4.7581 | 4.755028 | 22.64 | 0.892237 | 0.3658 | 0.3421915 | 0.1435654 | -0.0354 | 0.7496516 | 42.3221
9910 | 13.823889 | 3.6992 | 44.0642 | 64 | 4.7469 | 4.755569 | 22.53 | 0.878889 | 0.3643 | 0.3421756 | 0.1435245 | -0.035 | 0.749851 | 42.33
9911 | 13.825278 | 3.701 | 44.0693 | 69 | 4.7551 | 4.755975 | 22.61 | 0.879954 | 0.365 | 0.34216 | 0.143596 | -0.0346 | 0.7500504 | 42.3293
9912 | 13.826667 | 3.701 | 44.0745 | 69 | 4.7557 | 4.756445 | 22.62 | 0.872717 | 0.3656 | 0.3421443 | 0.1435572 | -0.0342 | 0.7502498 | 42.3336
9913 | 13.828333 | 3.7025 | 44.0796 | 70 | 4.7457 | 4.756951 | 22.52 | 0.881667 | 0.3653 | 0.3421281 | 0.1435169 | -0.0338 | 0.750489 | 42.3285
9914 | 13.829722 | 3.7025 | 44.0847 | 71 | 4.7593 | 4.757436 | 22.65 | 0.890236 | 0.3663 | 0.3421129 | 0.1434768 | -0.0334 | 0.7506883 | 42.3232
9915 | 13.831111 | 3.704 | 44.0899 | 84 | 4.7687 | 4.757982 | 22.74 | 0.888718 | 0.3675 | 0.3420977 | 0.1434384 | -0.033 | 0.7508875 | 42.324
9916 | 13.8325 | 3.704 | 44.095 | 72 | 4.7569 | 4.75841 | 22.63 | 0.893704 | 0.3678 | 0.342083 | 0.1434002 | -0.0327 | 0.7510868 | 42.321
9917 | 13.833889 | 3.7054 | 44.1002 | 65 | 4.7658 | 4.758975 | 22.71 | 0.882679 | 0.3678 | 0.3420679 | 0.1433615 | -0.0323 | 0.7512859 | 42.3275
9918 | 13.835278 | 3.7054 | 44.1053 | 65 | 4.7463 | 4.759442 | 22.53 | 0.888269 | 0.3672 | 0.3420527 | 0.1433223 | -0.032 | 0.751485 | 42.324
9919 | 13.836667 | 3.7072 | 44.1105 | 72 | 4.7504 | 4.759955 | 22.57 | 0.878704 | 0.3671 | 0.3420377 | 0.1434004 | -0.0316 | 0.7516841 | 42.3297
9920 | 13.838056 | 3.7072 | 44.1156 | 76 | 4.7516 | 4.760419 | 22.58 | 0.879324 | 0.3664 | 0.3420227 | 0.1433599 | -0.0312 | 0.7518833 | 42.3292
9921 | 13.839444 | 3.7086 | 44.1208 | 76 | 4.7775 | 4.760847 | 22.82 | 0.877991 | 0.3679 | 0.3420084 | 0.1433218 | -0.0309 | 0.7520823 | 42.3299
9922 | 13.840833 | 3.7086 | 44.1259 | 72 | 4.7605 | 4.761343 | 22.66 | 0.880394 | 0.3678 | 0.341995 | 0.1432819 | -0.0305 | 0.7522813 | 42.3284
9923 | 13.842222 | 3.7099 | 44.1311 | 69 | 4.7522 | 4.761833 | 22.58 | 0.887764 | 0.3672 | 0.341981 | 0.1432403 | -0.0302 | 0.7524803 | 42.3238
9924 | 13.843611 | 3.7099 | 44.1362 | 65 | 4.7628 | 4.762286 | 22.68 | 0.89213 | 0.3681 | 0.3419672 | 0.1431997 | -0.0299 | 0.7526792 | 42.3211
9925 | 13.845 | 3.7111 | 44.1414 | 65 | 4.7599 | 4.762782 | 22.66 | 0.886967 | 0.3687 | 0.3419539 | 0.1431584 | -0.0296 | 0.7528781 | 42.3241
9926 | 13.846389 | 3.7111 | 44.1466 | 76 | 4.764 | 4.763235 | 22.7 | 0.899406 | 0.3697 | 0.341941 | 0.1431183 | -0.0293 | 0.7530769 | 42.3165
9927 | 13.847778 | 3.7127 | 44.1517 | 78 | 4.7775 | 4.76367 | 22.82 | 0.887197 | 0.3707 | 0.3419281 | 0.1432073 | -0.029 | 0.7532758 | 42.3238
9928 | 13.849167 | 3.7127 | 44.1569 | 71 | 4.7687 | 4.764114 | 22.74 | 0.884488 | 0.3712 | 0.3419149 | 0.1431696 | -0.0286 | 0.7534747 | 42.3253
9929 | 13.850556 | 3.7139 | 44.162 | 71 | 4.7787 | 4.76461 | 22.84 | 0.884893 | 0.3728 | 0.341902 | 0.143133 | -0.0283 | 0.7536735 | 42.325
9930 | 13.851944 | 3.7139 | 44.1672 | 84 | 4.7622 | 4.765028 | 22.68 | 0.891102 | 0.3734 | 0.3418896 | 0.1430972 | -0.028 | 0.7538721 | 42.3211
9931 | 13.853333 | 3.7151 | 44.1723 | 71 | 4.7705 | 4.76547 | 22.76 | 0.904322 | 0.3738 | 0.3418783 | 0.1430613 | -0.0277 | 0.7540709 | 42.3131
9932 | 13.854722 | 3.7151 | 44.1775 | 70 | 4.7634 | 4.765961 | 22.69 | 0.884495 | 0.3731 | 0.3418675 | 0.1430235 | -0.0274 | 0.7542696 | 42.3249
9933 | 13.856111 | 3.7162 | 44.1827 | 66 | 4.7669 | 4.766415 | 22.72 | 0.892278 | 0.3729 | 0.3418568 | 0.1429852 | -0.0272 | 0.7544682 | 42.3201
9934 | 13.8575 | 3.7162 | 44.1878 | 65 | 4.764 | 4.766898 | 22.7 | 0.89933 | 0.3733 | 0.3418455 | 0.1429468 | -0.0269 | 0.7546668 | 42.3158
9935 | 13.858889 | 3.7177 | 44.193 | 76 | 4.7528 | 4.767328 | 22.59 | 0.880276 | 0.3719 | 0.341835 | 0.1430419 | -0.0266 | 0.7548654 | 42.3271
9936 | 13.860278 | 3.7177 | 44.1982 | 71 | 4.7587 | 4.767814 | 22.65 | 0.885257 | 0.3719 | 0.3418251 | 0.1430012 | -0.0263 | 0.755064 | 42.324
9937 | 13.861667 | 3.7188 | 44.2033 | 74 | 4.7758 | 4.768278 | 22.81 | 0.890102 | 0.373 | 0.3418154 | 0.1429622 | -0.026 | 0.7552626 | 42.321
9938 | 13.863056 | 3.7188 | 44.2085 | 75 | 4.7805 | 4.768762 | 22.85 | 0.891388 | 0.3742 | 0.3418068 | 0.1429252 | -0.0258 | 0.7554612 | 42.3201
9939 | 13.864444 | 3.7198 | 44.2137 | 78 | 4.7781 | 4.769269 | 22.83 | 0.890462 | 0.3753 | 0.3417984 | 0.1428893 | -0.0255 | 0.7556596 | 42.3206
9940 | 13.865833 | 3.7198 | 44.2188 | 66 | 4.7857 | 4.769725 | 22.9 | 0.887471 | 0.3772 | 0.3417909 | 0.1428562 | -0.0253 | 0.755858 | 42.3223
9941 | 13.867222 | 3.7208 | 44.224 | 67 | 4.7693 | 4.770196 | 22.75 | 0.895738 | 0.3768 | 0.3417897 | 0.1428224 | -0.025 | 0.7560564 | 42.3172
9942 | 13.868611 | 3.7208 | 44.2292 | 79 | 4.7799 | 4.770712 | 22.85 | 0.894771 | 0.3781 | 0.3417885 | 0.14279 | -0.0248 | 0.7562548 | 42.3177
9943 | 13.87 | 3.7222 | 44.2343 | 69 | 4.7681 | 4.771165 | 22.73 | 0.881818 | 0.3781 | 0.3417879 | 0.142897 | -0.0245 | 0.7564532 | 42.3254
9944 | 13.871389 | 3.7222 | 44.2395 | 79 | 4.7675 | 4.771663 | 22.73 | 0.881838 | 0.3787 | 0.3417872 | 0.1428656 | -0.0243 | 0.7566516 | 42.3253
9945 | 13.872778 | 3.7233 | 44.2447 | 68 | 4.7822 | 4.772058 | 22.87 | 0.896931 | 0.3795 | 0.3417861 | 0.1428352 | -0.024 | 0.7568501 | 42.316
9946 | 13.874167 | 3.7233 | 44.2499 | 61 | 4.7775 | 4.772609 | 22.82 | 0.896448 | 0.3798 | 0.3417849 | 0.1428057 | -0.0238 | 0.7570484 | 42.3162
9947 | 13.875556 | 3.7243 | 44.255 | 77 | 4.7752 | 4.773169 | 22.8 | 0.8919 | 0.3799 | 0.3417835 | 0.1427764 | -0.0235 | 0.7572468 | 42.3189
9948 | 13.876944 | 3.7243 | 44.2602 | 69 | 4.7475 | 4.773647 | 22.54 | 0.904542 | 0.3775 | 0.3417821 | 0.1427427 | -0.0233 | 0.7574449 | 42.3111
9949 | 13.878333 | 3.7252 | 44.2654 | 69 | 4.774 | 4.774164 | 22.79 | 0.898009 | 0.3781 | 0.3417804 | 0.1427102 | -0.0231 | 0.7576432 | 42.315
9950 | 13.879722 | 3.7252 | 44.2705 | 59 | 4.7852 | 4.774612 | 22.9 | 0.900275 | 0.3787 | 0.3417787 | 0.1426781 | -0.0228 | 0.7578414 | 42.3135
9951 | 13.881111 | 3.7265 | 44.2757 | 73 | 4.7716 | 4.775085 | 22.77 | 0.895304 | 0.3789 | 0.3417773 | 0.1427868 | -0.0226 | 0.7580396 | 42.3164
9952 | 13.8825 | 3.7265 | 44.2809 | 69 | 4.7663 | 4.775663 | 22.72 | 0.890131 | 0.3782 | 0.3417754 | 0.142754 | -0.0223 | 0.7582379 | 42.3194
9953 | 13.883889 | 3.7275 | 44.2861 | 74 | 4.7805 | 4.77611 | 22.85 | 0.8988 | 0.3785 | 0.3417743 | 0.1427196 | -0.0221 | 0.7584362 | 42.314
9954 | 13.885278 | 3.7275 | 44.2912 | 72 | 4.7775 | 4.776532 | 22.82 | 0.899706 | 0.3786 | 0.3417731 | 0.1426837 | -0.0219 | 0.7586344 | 42.3134
9955 | 13.886667 | 3.7284 | 44.2964 | 63 | 4.7781 | 4.777029 | 22.83 | 0.903153 | 0.3784 | 0.3417719 | 0.1426467 | -0.0217 | 0.7588326 | 42.3112
9956 | 13.888056 | 3.7284 | 44.3016 | 69 | 4.7669 | 4.777458 | 22.72 | 0.903773 | 0.3777 | 0.3417699 | 0.1426087 | -0.0214 | 0.7590307 | 42.3107
9957 | 13.889444 | 3.7292 | 44.3068 | 70 | 4.7787 | 4.777936 | 22.84 | 0.89822 | 0.3781 | 0.3417675 | 0.1425718 | -0.0212 | 0.7592286 | 42.314
9958 | 13.890833 | 3.7292 | 44.312 | 69 | 4.7763 | 4.778406 | 22.81 | 0.905555 | 0.3778 | 0.3417652 | 0.1425263 | -0.021 | 0.7594266 | 42.3094
9959 | 13.892222 | 3.7304 | 44.3171 | 70 | 4.7669 | 4.778912 | 22.72 | 0.906602 | 0.3773 | 0.3417627 | 0.1426442 | -0.0208 | 0.7596246 | 42.3087
9960 | 13.893889 | 3.7304 | 44.3223 | 78 | 4.7781 | 4.779339 | 22.83 | 0.891978 | 0.3776 | 0.3417601 | 0.1425984 | -0.0206 | 0.7598624 | 42.3178
9961 | 13.895278 | 3.7312 | 44.3275 | 62 | 4.7787 | 4.779863 | 22.84 | 0.901008 | 0.378 | 0.3417574 | 0.1425516 | -0.0204 | 0.7600604 | 42.3122
9962 | 13.896667 | 3.7312 | 44.3327 | 76 | 4.7805 | 4.780364 | 22.85 | 0.904911 | 0.3782 | 0.3417553 | 0.1425056 | -0.0202 | 0.7602584 | 42.3098
9963 | 13.898056 | 3.7319 | 44.3379 | 67 | 4.764 | 4.780847 | 22.7 | 0.900321 | 0.3768 | 0.3417536 | 0.1424581 | -0.02 | 0.7604563 | 42.3124
9964 | 13.899444 | 3.7319 | 44.3431 | 66 | 4.7957 | 4.781336 | 23 | 0.904814 | 0.3777 | 0.3417513 | 0.1424137 | -0.0198 | 0.760654 | 42.3096
9965 | 13.900833 | 3.7325 | 44.3482 | 70 | 4.7775 | 4.781775 | 22.82 | 0.893994 | 0.3776 | 0.3417491 | 0.1423683 | -0.0197 | 0.7608518 | 42.3161
9966 | 13.902222 | 3.7325 | 44.3534 | 65 | 4.7828 | 4.782281 | 22.88 | 0.900325 | 0.3777 | 0.3417479 | 0.1423235 | -0.0195 | 0.7610495 | 42.3121
9967 | 13.903611 | 3.7336 | 44.3586 | 68 | 4.7605 | 4.782794 | 22.66 | 0.898768 | 0.3755 | 0.3417463 | 0.1424376 | -0.0194 | 0.7612473 | 42.3129
9968 | 13.905 | 3.7336 | 44.3638 | 74 | 4.7875 | 4.783281 | 22.92 | 0.906654 | 0.3759 | 0.3417449 | 0.1423898 | -0.0192 | 0.7614451 | 42.3081
9969 | 13.906389 | 3.7342 | 44.369 | 64 | 4.781 | 4.783829 | 22.86 | 0.908627 | 0.3755 | 0.3417429 | 0.142341 | -0.019 | 0.7616428 | 42.3067
9970 | 13.907778 | 3.7342 | 44.3742 | 72 | 4.7869 | 4.784316 | 22.91 | 0.898321 | 0.3759 | 0.3417412 | 0.1422923 | -0.0189 | 0.7618405 | 42.3129
9971 | 13.909167 | 3.7347 | 44.3794 | 72 | 4.7928 | 4.784774 | 22.97 | 0.899981 | 0.3766 | 0.3417394 | 0.1422435 | -0.0187 | 0.7620381 | 42.3117
9972 | 13.910556 | 3.7347 | 44.3846 | 63 | 4.7822 | 4.785237 | 22.87 | 0.904311 | 0.3766 | 0.341738 | 0.1421946 | -0.0186 | 0.7622357 | 42.309
9973 | 13.911944 | 3.7351 | 44.3897 | 80 | 4.781 | 4.785681 | 22.86 | 0.893597 | 0.3766 | 0.3417369 | 0.1421462 | -0.0185 | 0.762433 | 42.3154
9974 | 13.913333 | 3.7351 | 44.3949 | 73 | 4.781 | 4.786133 | 22.86 | 0.903328 | 0.3763 | 0.3417357 | 0.1420971 | -0.0184 | 0.7626304 | 42.3094
9975 | 13.914722 | 3.736 | 44.4001 | 81 | 4.7898 | 4.786583 | 22.94 | 0.917342 | 0.3769 | 0.3417346 | 0.1422154 | -0.0182 | 0.7628279 | 42.3008
9976 | 13.916111 | 3.736 | 44.4053 | 79 | 4.7769 | 4.787031 | 22.82 | 0.909072 | 0.3765 | 0.3417334 | 0.1421667 | -0.0181 | 0.7630254 | 42.3057
9977 | 13.9175 | 3.7364 | 44.4105 | 69 | 4.7863 | 4.78751 | 22.91 | 0.913153 | 0.3765 | 0.3417322 | 0.1421178 | -0.018 | 0.7632228 | 42.3031
9978 | 13.918889 | 3.7364 | 44.4157 | 68 | 4.7904 | 4.787893 | 22.95 | 0.896385 | 0.3772 | 0.3417315 | 0.1420698 | -0.0178 | 0.7634202 | 42.3131
9979 | 13.920278 | 3.7367 | 44.4209 | 67 | 4.781 | 4.788342 | 22.86 | 0.903116 | 0.3769 | 0.3417299 | 0.1420221 | -0.0177 | 0.7636175 | 42.3089
9980 | 13.921667 | 3.7367 | 44.4261 | 69 | 4.7846 | 4.788861 | 22.89 | 0.905641 | 0.3763 | 0.3417286 | 0.1419736 | -0.0176 | 0.7638147 | 42.3073
9981 | 13.923056 | 3.737 | 44.4313 | 72 | 4.781 | 4.789225 | 22.86 | 0.902519 | 0.3761 | 0.3417281 | 0.1419237 | -0.0176 | 0.7640119 | 42.3091
9982 | 13.924444 | 3.737 | 44.4365 | 68 | 4.7969 | 4.789686 | 23.01 | 0.906388 | 0.3767 | 0.341728 | 0.1418756 | -0.0175 | 0.7642088 | 42.3066
9983 | 13.925833 | 3.7377 | 44.4416 | 69 | 4.7869 | 4.790174 | 22.91 | 0.908271 | 0.3766 | 0.3417278 | 0.1419931 | -0.0174 | 0.764406 | 42.3054
9984 | 13.927222 | 3.7377 | 44.4468 | 71 | 4.7852 | 4.790642 | 22.9 | 0.910755 | 0.376 | 0.3417282 | 0.1419438 | -0.0173 | 0.7646032 | 42.3038
9985 | 13.928611 | 3.7379 | 44.452 | 72 | 4.7863 | 4.791102 | 22.91 | 0.905425 | 0.3756 | 0.3417273 | 0.1418943 | -0.0172 | 0.7648003 | 42.3069
9986 | 13.93 | 3.7379 | 44.4572 | 72 | 4.7893 | 4.791595 | 22.94 | 0.914754 | 0.3753 | 0.3417267 | 0.1418444 | -0.0172 | 0.7649974 | 42.3011
9987 | 13.931389 | 3.7381 | 44.4624 | 62 | 4.8033 | 4.792106 | 23.07 | 0.923532 | 0.3752 | 0.3417261 | 0.1417954 | -0.0171 | 0.7651943 | 42.2957
9988 | 13.932778 | 3.7381 | 44.4676 | 73 | 4.8062 | 4.792606 | 23.1 | 0.927651 | 0.3763 | 0.3417252 | 0.1417494 | -0.0171 | 0.7653913 | 42.2931
9989 | 13.934167 | 3.7382 | 44.4728 | 64 | 4.7904 | 4.793108 | 22.95 | 0.92783 | 0.3764 | 0.3417251 | 0.1417034 | -0.017 | 0.7655881 | 42.2929
9990 | 13.935556 | 3.7382 | 44.478 | 63 | 4.7992 | 4.793634 | 23.03 | 0.916442 | 0.3761 | 0.3417254 | 0.1416575 | -0.017 | 0.7657849 | 42.2996
9991 | 13.936944 | 3.7387 | 44.4832 | 68 | 4.7875 | 4.794142 | 22.92 | 0.901265 | 0.3753 | 0.3417263 | 0.1417697 | -0.017 | 0.7659816 | 42.3087
9992 | 13.938333 | 3.7387 | 44.4884 | 80 | 4.7863 | 4.794623 | 22.91 | 0.904725 | 0.375 | 0.3417271 | 0.141722 | -0.0169 | 0.7661785 | 42.3065
9993 | 13.939722 | 3.7388 | 44.4936 | 78 | 4.7711 | 4.795101 | 22.76 | 0.920799 | 0.3727 | 0.3417282 | 0.1416715 | -0.0169 | 0.7663753 | 42.2966
9994 | 13.941111 | 3.7388 | 44.4988 | 78 | 4.7887 | 4.795544 | 22.93 | 0.923664 | 0.3725 | 0.3417293 | 0.1416204 | -0.0168 | 0.7665721 | 42.2948
9995 | 13.9425 | 3.7388 | 44.5039 | 81 | 4.7934 | 4.796054 | 22.98 | 0.911019 | 0.3725 | 0.3417302 | 0.1415693 | -0.0168 | 0.7667687 | 42.3024
9996 | 13.943889 | 3.7388 | 44.5091 | 74 | 4.7928 | 4.796472 | 22.97 | 0.908452 | 0.3718 | 0.3417307 | 0.1415175 | -0.0168 | 0.7669653 | 42.3038
9997 | 13.945278 | 3.7388 | 44.5143 | 61 | 4.8056 | 4.796957 | 23.09 | 0.924165 | 0.3729 | 0.3417303 | 0.1414669 | -0.0168 | 0.7671619 | 42.2942
9998 | 13.946667 | 3.7388 | 44.5195 | 80 | 4.8045 | 4.797437 | 23.08 | 0.907916 | 0.3735 | 0.3417295 | 0.1414175 | -0.0168 | 0.7673583 | 42.3039
9999 | 13.948056 | 3.7356 | 44.5247 | 69 | 4.8004 | 4.797902 | 23.04 | 0.916198 | 0.3785 | 0.3417279 | 0.1405297 | -0.0171 | 0.7675541 | 42.2988
10000 | 13.949444 | 3.7356 | 44.5299 | 78 | 4.7857 | 4.798379 | 22.9 | 0.922207 | 0.3769 | 0.3417274 | 0.1405849 | -0.0173 | 0.7677492 | 42.295
10001 | 13.950833 | 3.7353 | 44.5351 | 78 | 4.7998 | 4.798797 | 23.04 | 0.914739 | 0.3772 | 0.3417266 | 0.1406421 | -0.0175 | 0.7679446 | 42.2994
10002 | 13.952222 | 3.7353 | 44.5403 | 67 | 4.8045 | 4.799338 | 23.08 | 0.915559 | 0.377 | 0.3417254 | 0.1407 | -0.0177 | 0.7681399 | 42.2988
10003 | 13.953611 | 3.7352 | 44.5455 | 69 | 4.801 | 4.799844 | 23.05 | 0.925152 | 0.376 | 0.3417236 | 0.1407567 | -0.0178 | 0.7683354 | 42.2929
10004 | 13.955 | 3.7352 | 44.5507 | 65 | 4.7934 | 4.800346 | 22.98 | 0.916506 | 0.375 | 0.3417214 | 0.1408115 | -0.0179 | 0.768531 | 42.298
10005 | 13.956389 | 3.7352 | 44.5558 | 72 | 4.7898 | 4.800751 | 22.94 | 0.923551 | 0.3729 | 0.3417187 | 0.1408624 | -0.018 | 0.7687266 | 42.2937
10006 | 13.957778 | 3.7352 | 44.561 | 71 | 4.7951 | 4.80122 | 22.99 | 0.914774 | 0.3721 | 0.3417165 | 0.1409134 | -0.0181 | 0.7689223 | 42.2988
10007 | 13.959167 | 3.7353 | 44.5662 | 75 | 4.7945 | 4.801609 | 22.99 | 0.912477 | 0.3715 | 0.3417141 | 0.1409626 | -0.0182 | 0.769118 | 42.3001
10008 | 13.960833 | 3.7353 | 44.5714 | 75 | 4.7904 | 4.802051 | 22.95 | 0.927169 | 0.3702 | 0.3417114 | 0.1410075 | -0.0183 | 0.7693529 | 42.2915
10009 | 13.962222 | 3.7357 | 44.5766 | 68 | 4.8056 | 4.802478 | 23.09 | 0.903277 | 0.3702 | 0.3417082 | 0.141035 | -0.0183 | 0.7695488 | 42.3058
10010 | 13.963611 | 3.7357 | 44.5818 | 69 | 4.8027 | 4.802962 | 23.07 | 0.923174 | 0.37 | 0.3417044 | 0.1410794 | -0.0183 | 0.7697447 | 42.2937
10011 | 13.965 | 3.7361 | 44.587 | 70 | 4.8027 | 4.80341 | 23.07 | 0.925553 | 0.3698 | 0.3417001 | 0.1411231 | -0.0183 | 0.7699407 | 42.2921
10012 | 13.966389 | 3.7361 | 44.5922 | 69 | 4.8056 | 4.803879 | 23.09 | 0.925135 | 0.3694 | 0.3416955 | 0.1411663 | -0.0183 | 0.7701368 | 42.2923
10013 | 13.967778 | 3.7367 | 44.5974 | 72 | 4.798 | 4.804296 | 23.02 | 0.917385 | 0.3695 | 0.3416897 | 0.1412103 | -0.0182 | 0.7703329 | 42.2968
10014 | 13.969167 | 3.7367 | 44.6025 | 87 | 4.7963 | 4.804738 | 23 | 0.945834 | 0.3676 | 0.3416837 | 0.1412485 | -0.0182 | 0.7705291 | 42.2796
10015 | 13.970556 | 3.7373 | 44.6077 | 69 | 4.8086 | 4.805202 | 23.12 | 0.918883 | 0.367 | 0.3416773 | 0.1412841 | -0.0181 | 0.7707253 | 42.2957
10016 | 13.971944 | 3.7373 | 44.6129 | 78 | 4.8074 | 4.805659 | 23.11 | 0.924527 | 0.3671 | 0.3416709 | 0.1413197 | -0.018 | 0.7709214 | 42.2922
10017 | 13.973333 | 3.7382 | 44.6181 | 72 | 4.7969 | 4.806114 | 23.01 | 0.918912 | 0.3663 | 0.3416647 | 0.1413536 | -0.0179 | 0.7711177 | 42.2955
10018 | 13.974722 | 3.7382 | 44.6233 | 72 | 4.8121 | 4.806552 | 23.16 | 0.913456 | 0.3674 | 0.3416582 | 0.1413893 | -0.0178 | 0.7713141 | 42.2987
10019 | 13.976111 | 3.7391 | 44.6285 | 66 | 4.8144 | 4.807022 | 23.18 | 0.930063 | 0.3676 | 0.341651 | 0.1414144 | -0.0176 | 0.7715105 | 42.2885
10020 | 13.9775 | 3.7391 | 44.6337 | 68 | 4.7986 | 4.807442 | 23.03 | 0.924012 | 0.3658 | 0.3416437 | 0.1414468 | -0.0175 | 0.7717069 | 42.292
10021 | 13.978889 | 3.7401 | 44.6389 | 81 | 4.8179 | 4.80789 | 23.21 | 0.921416 | 0.3664 | 0.3416375 | 0.1414802 | -0.0173 | 0.7719034 | 42.2935
10022 | 13.980278 | 3.7401 | 44.6441 | 73 | 4.7992 | 4.80837 | 23.03 | 0.922161 | 0.3665 | 0.3416317 | 0.1415145 | -0.0172 | 0.7721 | 42.2929
10023 | 13.981667 | 3.7411 | 44.6493 | 72 | 4.7986 | 4.808867 | 23.03 | 0.920315 | 0.3653 | 0.3416259 | 0.1415468 | -0.017 | 0.7722966 | 42.2939
10024 | 13.983056 | 3.7411 | 44.6545 | 77 | 4.8086 | 4.809315 | 23.12 | 0.923086 | 0.365 | 0.3416196 | 0.1415774 | -0.0168 | 0.7724932 | 42.2921
10025 | 13.984444 | 3.7424 | 44.6597 | 73 | 4.8167 | 4.809794 | 23.2 | 0.923696 | 0.3655 | 0.341613 | 0.1416097 | -0.0166 | 0.7726897 | 42.2916
10026 | 13.985833 | 3.7424 | 44.6649 | 73 | 4.8138 | 4.810269 | 23.17 | 0.932085 | 0.3656 | 0.3416053 | 0.1416413 | -0.0164 | 0.7728864 | 42.2865
10027 | 13.987222 | 3.7436 | 44.6701 | 72 | 4.8091 | 4.81078 | 23.13 | 0.929518 | 0.3655 | 0.3415973 | 0.1416726 | -0.0161 | 0.7730832 | 42.2879
10028 | 13.988611 | 3.7436 | 44.6753 | 72 | 4.8208 | 4.811262 | 23.24 | 0.934627 | 0.3656 | 0.3415893 | 0.1417042 | -0.0159 | 0.77328 | 42.2847
10029 | 13.99 | 3.745 | 44.6805 | 73 | 4.8132 | 4.811748 | 23.17 | 0.937341 | 0.3654 | 0.3415811 | 0.1417248 | -0.0156 | 0.7734768 | 42.2829
10030 | 13.991389 | 3.745 | 44.6857 | 64 | 4.8074 | 4.812127 | 23.11 | 0.932552 | 0.3644 | 0.3415731 | 0.141754 | -0.0154 | 0.7736737 | 42.2857
10031 | 13.992778 | 3.7463 | 44.6909 | 72 | 4.8027 | 4.812592 | 23.07 | 0.918446 | 0.3629 | 0.3415648 | 0.1417802 | -0.0151 | 0.7738706 | 42.2941
10032 | 13.994167 | 3.7463 | 44.6961 | 73 | 4.8097 | 4.813087 | 23.13 | 0.928869 | 0.3621 | 0.3415564 | 0.1418046 | -0.0149 | 0.7740676 | 42.2877
10033 | 13.995556 | 3.7478 | 44.7013 | 75 | 4.8191 | 4.8135 | 23.22 | 0.924901 | 0.3613 | 0.3415476 | 0.1418281 | -0.0146 | 0.7742646 | 42.29
10034 | 13.996944 | 3.7478 | 44.7065 | 75 | 4.8226 | 4.813975 | 23.26 | 0.914813 | 0.362 | 0.3415381 | 0.1418534 | -0.0143 | 0.7744614 | 42.296
10035 | 13.998333 | 3.7494 | 44.7117 | 70 | 4.8016 | 4.814434 | 23.05 | 0.925222 | 0.3602 | 0.3415271 | 0.1418753 | -0.014 | 0.7746585 | 42.2896
10036 | 13.999722 | 3.7494 | 44.7169 | 75 | 4.8062 | 4.814884 | 23.1 | 0.929181 | 0.3582 | 0.3415156 | 0.1418932 | -0.0137 | 0.7748556 | 42.287
10037 | 14.001111 | 3.7509 | 44.7221 | 78 | 4.8161 | 4.815356 | 23.2 | 0.930415 | 0.3578 | 0.3415033 | 0.1419102 | -0.0134 | 0.7750527 | 42.2862
10038 | 14.0025 | 3.7509 | 44.7273 | 66 | 4.8173 | 4.815834 | 23.21 | 0.93098 | 0.3576 | 0.3414904 | 0.1419271 | -0.013 | 0.7752498 | 42.2857
10039 | 14.003889 | 3.7524 | 44.7326 | 78 | 4.8056 | 4.816339 | 23.09 | 0.935417 | 0.3569 | 0.3414761 | 0.1419289 | -0.0127 | 0.7754469 | 42.2829
10040 | 14.005278 | 3.7524 | 44.7378 | 75 | 4.822 | 4.816799 | 23.25 | 0.934662 | 0.3569 | 0.341462 | 0.1419444 | -0.0124 | 0.7756441 | 42.2832
10041 | 14.006667 | 3.754 | 44.743 | 67 | 4.7992 | 4.817277 | 23.03 | 0.926196 | 0.3547 | 0.3414473 | 0.141955 | -0.0121 | 0.7758412 | 42.2882
10042 | 14.008056 | 3.754 | 44.7482 | 86 | 4.8284 | 4.817803 | 23.31 | 0.917714 | 0.3555 | 0.3414323 | 0.1419679 | -0.0117 | 0.7760384 | 42.2932
10043 | 14.009444 | 3.7556 | 44.7534 | 68 | 4.8126 | 4.818295 | 23.16 | 0.93842 | 0.355 | 0.3414174 | 0.1419799 | -0.0114 | 0.7762355 | 42.2806
10044 | 14.010833 | 3.7556 | 44.7586 | 74 | 4.815 | 4.818749 | 23.18 | 0.931934 | 0.3545 | 0.3414015 | 0.1419916 | -0.0111 | 0.7764327 | 42.2844
10045 | 14.012222 | 3.7571 | 44.7638 | 74 | 4.8033 | 4.819288 | 23.07 | 0.926092 | 0.353 | 0.3413854 | 0.1419995 | -0.0108 | 0.7766299 | 42.2878
10046 | 14.013611 | 3.7571 | 44.7691 | 80 | 4.833 | 4.819779 | 23.36 | 0.929823 | 0.3537 | 0.3413687 | 0.1420078 | -0.0104 | 0.7768272 | 42.2854
10047 | 14.015 | 3.7586 | 44.7743 | 70 | 4.822 | 4.820239 | 23.25 | 0.925803 | 0.3533 | 0.3413513 | 0.1420154 | -0.0101 | 0.7770244 | 42.2877
10048 | 14.016389 | 3.7586 | 44.7795 | 77 | 4.8062 | 4.820668 | 23.1 | 0.940884 | 0.3518 | 0.3413341 | 0.142018 | -0.0098 | 0.7772217 | 42.2785
10049 | 14.017778 | 3.7602 | 44.7847 | 75 | 4.8138 | 4.821103 | 23.17 | 0.936375 | 0.3503 | 0.3413169 | 0.1420093 | -0.0094 | 0.777419 | 42.2811
10050 | 14.019167 | 3.7602 | 44.7899 | 69 | 4.8051 | 4.821569 | 23.09 | 0.93993 | 0.349 | 0.3412992 | 0.1420063 | -0.0091 | 0.7776162 | 42.2788
10051 | 14.020556 | 3.7617 | 44.7952 | 77 | 4.8167 | 4.822058 | 23.2 | 0.93395 | 0.3486 | 0.341281 | 0.1420025 | -0.0088 | 0.7778134 | 42.2823
10052 | 14.021944 | 3.7617 | 44.8004 | 69 | 4.8156 | 4.822633 | 23.19 | 0.93332 | 0.347 | 0.3412626 | 0.1419961 | -0.0085 | 0.7780105 | 42.2825
10053 | 14.023333 | 3.7631 | 44.8056 | 60 | 4.8295 | 4.823032 | 23.32 | 0.934424 | 0.3471 | 0.341244 | 0.1419901 | -0.0081 | 0.7782078 | 42.2818
10054 | 14.024722 | 3.7631 | 44.8108 | 70 | 4.815 | 4.823519 | 23.18 | 0.938558 | 0.3463 | 0.3412251 | 0.1419819 | -0.0078 | 0.778405 | 42.2791
10055 | 14.026111 | 3.7645 | 44.8161 | 69 | 4.8156 | 4.823955 | 23.19 | 0.933642 | 0.3451 | 0.3412064 | 0.1419703 | -0.0075 | 0.7786022 | 42.282
10056 | 14.027778 | 3.7645 | 44.8213 | 74 | 4.826 | 4.824404 | 23.29 | 0.936446 | 0.3446 | 0.3411881 | 0.1419583 | -0.0072 | 0.7788389 | 42.2805
10057 | 14.029167 | 3.7659 | 44.8265 | 76 | 4.8371 | 4.824848 | 23.4 | 0.928518 | 0.3443 | 0.3411693 | 0.1419449 | -0.0069 | 0.779036 | 42.2852
10058 | 14.030556 | 3.7659 | 44.8318 | 78 | 4.8109 | 4.825314 | 23.14 | 0.939055 | 0.3428 | 0.34115 | 0.1419282 | -0.0066 | 0.7792332 | 42.2787
10059 | 14.031944 | 3.7671 | 44.837 | 77 | 4.8365 | 4.825816 | 23.39 | 0.942843 | 0.3435 | 0.3411304 | 0.1419075 | -0.0063 | 0.7794302 | 42.2763
10060 | 14.033333 | 3.7671 | 44.8422 | 72 | 4.8214 | 4.826312 | 23.25 | 0.93785 | 0.343 | 0.341111 | 0.1418913 | -0.006 | 0.7796273 | 42.2792
10061 | 14.034722 | 3.7683 | 44.8475 | 73 | 4.8179 | 4.826861 | 23.21 | 0.932048 | 0.3424 | 0.3410914 | 0.1418744 | -0.0058 | 0.7798243 | 42.2825
10062 | 14.036111 | 3.7683 | 44.8527 | 73 | 4.8097 | 4.827299 | 23.13 | 0.933076 | 0.3407 | 0.3410728 | 0.1418524 | -0.0055 | 0.7800214 | 42.2818
10063 | 14.0375 | 3.7694 | 44.8579 | 68 | 4.8249 | 4.827745 | 23.28 | 0.936457 | 0.3401 | 0.3410538 | 0.1418286 | -0.0053 | 0.7802184 | 42.2796
10064 | 14.038889 | 3.7694 | 44.8632 | 74 | 4.8167 | 4.828248 | 23.2 | 0.946995 | 0.3383 | 0.3410348 | 0.1417993 | -0.005 | 0.7804154 | 42.2731
10065 | 14.040278 | 3.7705 | 44.8684 | 73 | 4.8226 | 4.82879 | 23.26 | 0.939141 | 0.3374 | 0.3410153 | 0.1417681 | -0.0047 | 0.7806123 | 42.2777
10066 | 14.041667 | 3.7705 | 44.8737 | 73 | 4.8423 | 4.829226 | 23.45 | 0.931825 | 0.3381 | 0.3409954 | 0.141738 | -0.0045 | 0.7808092 | 42.282
10067 | 14.043056 | 3.7715 | 44.8789 | 88 | 4.8196 | 4.829698 | 23.23 | 0.929668 | 0.3375 | 0.3409751 | 0.1417055 | -0.0042 | 0.7810061 | 42.2832
10068 | 14.044444 | 3.7715 | 44.8841 | 66 | 4.8348 | 4.830104 | 23.37 | 0.939459 | 0.3367 | 0.3409544 | 0.1416707 | -0.004 | 0.7812027 | 42.2771
10069 | 14.045833 | 3.7724 | 44.8894 | 71 | 4.8214 | 4.830564 | 23.25 | 0.941232 | 0.3372 | 0.3409331 | 0.1416441 | -0.0038 | 0.7813995 | 42.2759
10070 | 14.047222 | 3.7724 | 44.8946 | 77 | 4.8377 | 4.83105 | 23.4 | 0.946275 | 0.3381 | 0.3409116 | 0.1416123 | -0.0036 | 0.7815962 | 42.2727
10071 | 14.048611 | 3.7731 | 44.8999 | 72 | 4.8208 | 4.831616 | 23.24 | 0.945719 | 0.3368 | 0.3408899 | 0.1415776 | -0.0034 | 0.7817929 | 42.2729
10072 | 14.05 | 3.7731 | 44.9051 | 68 | 4.8289 | 4.832065 | 23.32 | 0.946494 | 0.3364 | 0.3408679 | 0.1415425 | -0.0032 | 0.7819895 | 42.2723
10073 | 14.051389 | 3.7739 | 44.9103 | 74 | 4.8348 | 4.83251 | 23.37 | 0.938034 | 0.3362 | 0.3408465 | 0.1415069 | -0.003 | 0.7821861 | 42.2773
10074 | 14.052778 | 3.7739 | 44.9156 | 75 | 4.8255 | 4.832971 | 23.29 | 0.939748 | 0.3348 | 0.3408242 | 0.1414682 | -0.0028 | 0.7823826 | 42.2761
10075 | 14.054167 | 3.7746 | 44.9208 | 79 | 4.8394 | 4.83338 | 23.42 | 0.939623 | 0.335 | 0.3408008 | 0.1414282 | -0.0027 | 0.7825791 | 42.2761
10076 | 14.055556 | 3.7746 | 44.9261 | 73 | 4.833 | 4.833824 | 23.36 | 0.935445 | 0.3345 | 0.3407766 | 0.1413883 | -0.0025 | 0.7827755 | 42.2785
10077 | 14.056944 | 3.7751 | 44.9313 | 74 | 4.8353 | 4.834309 | 23.38 | 0.944236 | 0.334 | 0.3407522 | 0.1413468 | -0.0024 | 0.7829717 | 42.273
10078 | 14.058333 | 3.7751 | 44.9365 | 81 | 4.8255 | 4.834744 | 23.29 | 0.945211 | 0.3323 | 0.3407279 | 0.141302 | -0.0023 | 0.783168 | 42.2723
10079 | 14.059722 | 3.7754 | 44.9418 | 72 | 4.826 | 4.835204 | 23.29 | 0.948205 | 0.3326 | 0.3407042 | 0.1412687 | -0.0022 | 0.7833643 | 42.2704
10080 | 14.061111 | 3.7754 | 44.947 | 65 | 4.8365 | 4.83566 | 23.39 | 0.942583 | 0.3318 | 0.34068 | 0.141223 | -0.0021 | 0.7835605 | 42.2736
10081 | 14.0625 | 3.7758 | 44.9523 | 74 | 4.8307 | 4.836122 | 23.34 | 0.928608 | 0.3311 | 0.3406553 | 0.1411745 | -0.002 | 0.7837566 | 42.2819
10082 | 14.063889 | 3.7758 | 44.9575 | 63 | 4.8324 | 4.836628 | 23.35 | 0.945842 | 0.331 | 0.3406305 | 0.1411253 | -0.0019 | 0.7839526 | 42.2714
10083 | 14.065278 | 3.776 | 44.9628 | 78 | 4.8272 | 4.837044 | 23.3 | 0.949647 | 0.3301 | 0.3406051 | 0.141073 | -0.0018 | 0.7841486 | 42.2689
10084 | 14.066667 | 3.776 | 44.968 | 78 | 4.8342 | 4.837443 | 23.37 | 0.946013 | 0.3299 | 0.3405793 | 0.1410197 | -0.0018 | 0.7843445 | 42.271
10085 | 14.068056 | 3.776 | 44.9733 | 83 | 4.833 | 4.837872 | 23.36 | 0.948737 | 0.3295 | 0.3405536 | 0.1409658 | -0.0018 | 0.7845404 | 42.2692
10086 | 14.069444 | 3.776 | 44.9785 | 82 | 4.8371 | 4.838318 | 23.4 | 0.951818 | 0.3294 | 0.3405269 | 0.1409113 | -0.0018 | 0.784736 | 42.2672
10087 | 14.070833 | 3.7757 | 44.9837 | 64 | 4.8237 | 4.838676 | 23.27 | 0.938583 | 0.328 | 0.3405001 | 0.1408516 | -0.0018 | 0.7849317 | 42.2751
10088 | 14.072222 | 3.7757 | 44.989 | 78 | 4.8365 | 4.839104 | 23.39 | 0.933123 | 0.3273 | 0.3404732 | 0.1407904 | -0.0018 | 0.7851273 | 42.2783
10089 | 14.073611 | 3.7756 | 44.9942 | 71 | 4.855 | 4.839577 | 23.57 | 0.947473 | 0.3282 | 0.3404465 | 0.1407561 | -0.0018 | 0.7853228 | 42.2695
10090 | 14.075 | 3.7756 | 44.9995 | 74 | 4.855 | 4.840016 | 23.57 | 0.943748 | 0.3288 | 0.3404197 | 0.1406981 | -0.0019 | 0.7855183 | 42.2716
10091 | 14.076389 | 3.7752 | 45.0047 | 66 | 4.8377 | 4.840519 | 23.4 | 0.955627 | 0.3279 | 0.3403923 | 0.140639 | -0.002 | 0.7857137 | 42.2643
10092 | 14.077778 | 3.7752 | 45.01 | 72 | 4.8521 | 4.840956 | 23.54 | 0.95336 | 0.3279 | 0.3403643 | 0.14058 | -0.0021 | 0.785909 | 42.2655
10093 | 14.079167 | 3.7746 | 45.0152 | 71 | 4.8625 | 4.841438 | 23.64 | 0.956449 | 0.3296 | 0.340336 | 0.1405255 | -0.0022 | 0.7861042 | 42.2635
10094 | 14.080556 | 3.7746 | 45.0204 | 80 | 4.8423 | 4.8419 | 23.45 | 0.944954 | 0.3294 | 0.3403069 | 0.1404707 | -0.0023 | 0.7862994 | 42.2703
10095 | 14.081944 | 3.7739 | 45.0257 | 74 | 4.8423 | 4.84234 | 23.45 | 0.945597 | 0.329 | 0.3402772 | 0.1404135 | -0.0025 | 0.7864943 | 42.2698
10096 | 14.083333 | 3.7739 | 45.0309 | 68 | 4.8579 | 4.842884 | 23.6 | 0.957588 | 0.3301 | 0.3402473 | 0.1403588 | -0.0026 | 0.7866893 | 42.2624
10097 | 14.084722 | 3.7731 | 45.0362 | 84 | 4.8435 | 4.843346 | 23.46 | 0.947246 | 0.3299 | 0.3402175 | 0.140304 | -0.0028 | 0.7868842 | 42.2685
10098 | 14.086111 | 3.7731 | 45.0414 | 69 | 4.844 | 4.84382 | 23.46 | 0.949836 | 0.3298 | 0.3401881 | 0.1402491 | -0.003 | 0.7870791 | 42.2668
10099 | 14.0875 | 3.7723 | 45.0467 | 66 | 4.8487 | 4.844263 | 23.51 | 0.950479 | 0.3296 | 0.340158 | 0.1402179 | -0.0031 | 0.7872738 | 42.2663
10100 | 14.088889 | 3.7723 | 45.0519 | 76 | 4.8498 | 4.844708 | 23.52 | 0.951496 | 0.3299 | 0.3401273 | 0.1401633 | -0.0034 | 0.7874686 | 42.2655
10101 | 14.090556 | 3.7713 | 45.0571 | 80 | 4.8446 | 4.845091 | 23.47 | 0.951402 | 0.33 | 0.3400966 | 0.1401096 | -0.0036 | 0.7877022 | 42.2659
10102 | 14.091944 | 3.7707 | 45.0624 | 74 | 4.8348 | 4.845585 | 23.37 | 0.946274 | 0.3291 | 0.340066 | 0.140054 | -0.0039 | 0.7878966 | 42.2688
10103 | 14.093333 | 3.7707 | 45.0676 | 72 | 4.8492 | 4.846095 | 23.52 | 0.955242 | 0.3294 | 0.3400342 | 0.1399971 | -0.0041 | 0.7880911 | 42.2633
10104 | 14.094722 | 3.7695 | 45.0729 | 76 | 4.8649 | 4.846567 | 23.67 | 0.974457 | 0.3304 | 0.3400019 | 0.1399423 | -0.0044 | 0.7882855 | 42.2515
10105 | 14.096111 | 3.7695 | 45.0781 | 68 | 4.8481 | 4.847028 | 23.5 | 0.964532 | 0.3296 | 0.3399693 | 0.1398836 | -0.0047 | 0.7884799 | 42.2574
10106 | 14.0975 | 3.7683 | 45.0833 | 73 | 4.8545 | 4.847474 | 23.57 | 0.940944 | 0.3301 | 0.3399368 | 0.1398266 | -0.0049 | 0.7886741 | 42.2715
10107 | 14.098889 | 3.7683 | 45.0886 | 64 | 4.8585 | 4.847892 | 23.61 | 0.973656 | 0.3302 | 0.3399043 | 0.1397692 | -0.0053 | 0.7888683 | 42.2516
10108 | 14.100278 | 3.7668 | 45.0938 | 60 | 4.8631 | 4.848377 | 23.65 | 0.965278 | 0.3312 | 0.3398723 | 0.1397139 | -0.0056 | 0.7890624 | 42.2565
10109 | 14.101667 | 3.7668 | 45.099 | 80 | 4.8602 | 4.848815 | 23.62 | 0.950769 | 0.3315 | 0.33984 | 0.1396912 | -0.0059 | 0.7892564 | 42.2652
10110 | 14.103056 | 3.7653 | 45.1042 | 60 | 4.8411 | 4.849312 | 23.44 | 0.955376 | 0.3301 | 0.339808 | 0.1396339 | -0.0063 | 0.7894504 | 42.2623
10111 | 14.104444 | 3.7653 | 45.1095 | 74 | 4.8631 | 4.849752 | 23.65 | 0.962965 | 0.3309 | 0.3397769 | 0.1395762 | -0.0067 | 0.7896442 | 42.2575
10112 | 14.105833 | 3.7637 | 45.1147 | 81 | 4.8614 | 4.850194 | 23.63 | 0.962767 | 0.3317 | 0.3397467 | 0.1395197 | -0.0071 | 0.789838 | 42.2575
10113 | 14.107222 | 3.7637 | 45.1199 | 74 | 4.8464 | 4.850664 | 23.49 | 0.961133 | 0.3312 | 0.3397171 | 0.1394632 | -0.0074 | 0.7900318 | 42.2584
10114 | 14.108611 | 3.762 | 45.1252 | 73 | 4.8568 | 4.851062 | 23.59 | 0.963449 | 0.3307 | 0.3396872 | 0.1394058 | -0.0078 | 0.7902255 | 42.2569
10115 | 14.11 | 3.762 | 45.1304 | 66 | 4.8365 | 4.851457 | 23.39 | 0.96088 | 0.3286 | 0.3396567 | 0.1393446 | -0.0083 | 0.7904191 | 42.2583
10116 | 14.111389 | 3.7601 | 45.1356 | 61 | 4.844 | 4.851912 | 23.46 | 0.961263 | 0.3283 | 0.3396264 | 0.1392821 | -0.0087 | 0.7906126 | 42.2579
10117 | 14.112778 | 3.7601 | 45.1408 | 76 | 4.8625 | 4.85237 | 23.64 | 0.962283 | 0.3283 | 0.3395961 | 0.13922 | -0.0092 | 0.790806 | 42.2572
10118 | 14.114167 | 3.758 | 45.146 | 78 | 4.8521 | 4.852878 | 23.54 | 0.951471 | 0.3276 | 0.3395651 | 0.1391567 | -0.0097 | 0.7909993 | 42.2636
10119 | 14.115556 | 3.758 | 45.1513 | 77 | 4.8475 | 4.853347 | 23.5 | 0.953454 | 0.3276 | 0.3395342 | 0.1391286 | -0.0102 | 0.7911926 | 42.2623
10120 | 14.116944 | 3.7554 | 45.1565 | 69 | 4.8649 | 4.853813 | 23.67 | 0.963412 | 0.328 | 0.3395042 | 0.1390663 | -0.0109 | 0.7913857 | 42.2561
10121 | 14.118333 | 3.7554 | 45.1617 | 74 | 4.8556 | 4.854321 | 23.58 | 0.9715 | 0.3281 | 0.3394744 | 0.1390051 | -0.0117 | 0.7915788 | 42.2511
10122 | 14.119722 | 3.7522 | 45.1669 | 73 | 4.8556 | 4.854777 | 23.58 | 0.968072 | 0.3284 | 0.3394444 | 0.1389446 | -0.0124 | 0.7917718 | 42.2531
10123 | 14.121111 | 3.7522 | 45.1721 | 68 | 4.8411 | 4.855272 | 23.44 | 0.951712 | 0.3268 | 0.3394146 | 0.1388797 | -0.0132 | 0.7919648 | 42.2629
10124 | 14.1225 | 3.749 | 45.1773 | 75 | 4.84 | 4.855707 | 23.43 | 0.968703 | 0.3251 | 0.3393851 | 0.1388119 | -0.0139 | 0.7921576 | 42.2525
10125 | 14.123889 | 3.749 | 45.1825 | 88 | 4.855 | 4.856152 | 23.57 | 0.954226 | 0.3245 | 0.3393559 | 0.1387415 | -0.0147 | 0.7923504 | 42.2611
10126 | 14.125278 | 3.7458 | 45.1877 | 81 | 4.8654 | 4.856601 | 23.67 | 0.950886 | 0.3243 | 0.3393274 | 0.1386688 | -0.0154 | 0.792543 | 42.263
10127 | 14.126667 | 3.7458 | 45.1929 | 73 | 4.8568 | 4.857032 | 23.59 | 0.966306 | 0.3244 | 0.339298 | 0.1385968 | -0.0162 | 0.7927356 | 42.2536
10128 | 14.128056 | 3.7426 | 45.1981 | 67 | 4.8573 | 4.857494 | 23.59 | 0.95317 | 0.3234 | 0.3392681 | 0.1385234 | -0.0169 | 0.7929281 | 42.2614
10129 | 14.129444 | 3.7426 | 45.2033 | 69 | 4.8764 | 4.857976 | 23.78 | 0.972846 | 0.3249 | 0.3392382 | 0.1384934 | -0.0176 | 0.7931203 | 42.2494
10130 | 14.130833 | 3.7397 | 45.2085 | 73 | 4.8706 | 4.858413 | 23.72 | 0.962571 | 0.3254 | 0.3392081 | 0.1384242 | -0.0183 | 0.7933126 | 42.2555
10131 | 14.132222 | 3.7397 | 45.2137 | 77 | 4.8677 | 4.858914 | 23.69 | 0.97038 | 0.3258 | 0.339178 | 0.1383542 | -0.019 | 0.7935048 | 42.2506
10132 | 14.133611 | 3.7366 | 45.2189 | 80 | 4.8643 | 4.85934 | 23.66 | 0.962321 | 0.3255 | 0.3391491 | 0.1382836 | -0.0197 | 0.793697 | 42.2554
10133 | 14.135 | 3.7366 | 45.2241 | 72 | 4.8758 | 4.859745 | 23.77 | 0.973635 | 0.3262 | 0.3391207 | 0.1382135 | -0.0204 | 0.793889 | 42.2484
10134 | 14.136389 | 3.7336 | 45.2293 | 69 | 4.8527 | 4.860177 | 23.55 | 0.964414 | 0.3255 | 0.3390924 | 0.1381429 | -0.0211 | 0.7940809 | 42.2539
10135 | 14.137778 | 3.7336 | 45.2345 | 66 | 4.8643 | 4.860625 | 23.66 | 0.96042 | 0.3252 | 0.3390643 | 0.1380727 | -0.0218 | 0.7942728 | 42.2562
10136 | 14.139167 | 3.7307 | 45.2397 | 77 | 4.8706 | 4.861091 | 23.72 | 0.970563 | 0.3254 | 0.3390364 | 0.1380046 | -0.0224 | 0.7944645 | 42.2499
10137 | 14.140556 | 3.7307 | 45.2449 | 77 | 4.8723 | 4.8615 | 23.74 | 0.97635 | 0.3261 | 0.3390093 | 0.1379375 | -0.0231 | 0.7946561 | 42.2463
10138 | 14.141944 | 3.7278 | 45.25 | 72 | 4.8723 | 4.861923 | 23.74 | 0.971844 | 0.3267 | 0.3389823 | 0.1378725 | -0.0238 | 0.7948476 | 42.249
10139 | 14.143333 | 3.7278 | 45.2552 | 82 | 4.8452 | 4.862364 | 23.48 | 0.963403 | 0.3253 | 0.3389548 | 0.1378433 | -0.0244 | 0.795039 | 42.2539
10140 | 14.144722 | 3.7252 | 45.2604 | 82 | 4.862 | 4.862859 | 23.64 | 0.960344 | 0.325 | 0.3389274 | 0.137775 | -0.025 | 0.7952305 | 42.2557
10141 | 14.146111 | 3.7252 | 45.2656 | 67 | 4.881 | 4.863305 | 23.82 | 0.971833 | 0.3262 | 0.3389003 | 0.1377099 | -0.0257 | 0.7954218 | 42.2486
10142 | 14.1475 | 3.7225 | 45.2707 | 66 | 4.8637 | 4.863765 | 23.66 | 0.961833 | 0.3255 | 0.3388726 | 0.1376415 | -0.0263 | 0.795613 | 42.2546
10143 | 14.148889 | 3.7225 | 45.2759 | 70 | 4.8649 | 4.864227 | 23.67 | 0.968539 | 0.3255 | 0.3388446 | 0.1375732 | -0.0269 | 0.7958041 | 42.2504
10144 | 14.150278 | 3.7198 | 45.2811 | 86 | 4.8585 | 4.864729 | 23.61 | 0.97674 | 0.3243 | 0.3388174 | 0.1375024 | -0.0275 | 0.7959952 | 42.2453
10145 | 14.151944 | 3.7198 | 45.2862 | 71 | 4.8695 | 4.865209 | 23.71 | 0.967979 | 0.3245 | 0.3387903 | 0.1374329 | -0.0281 | 0.7962242 | 42.251
10146 | 14.153333 | 3.7173 | 45.2914 | 73 | 4.8579 | 4.865691 | 23.6 | 0.962219 | 0.324 | 0.3387645 | 0.1373635 | -0.0287 | 0.7964151 | 42.2543
10147 | 14.154722 | 3.7173 | 45.2966 | 72 | 4.8654 | 4.866165 | 23.67 | 0.963881 | 0.3241 | 0.3387383 | 0.1372931 | -0.0293 | 0.7966058 | 42.2532
10148 | 14.156111 | 3.7148 | 45.3017 | 82 | 4.8689 | 4.866642 | 23.71 | 0.969903 | 0.3237 | 0.3387122 | 0.1372237 | -0.0298 | 0.7967965 | 42.2495
10149 | 14.1575 | 3.7148 | 45.3069 | 68 | 4.8723 | 4.867046 | 23.74 | 0.977548 | 0.3241 | 0.338686 | 0.1371922 | -0.0304 | 0.796987 | 42.2447
10150 | 14.158889 | 3.7125 | 45.3121 | 77 | 4.8798 | 4.867454 | 23.81 | 0.969049 | 0.3254 | 0.3386606 | 0.1371264 | -0.0309 | 0.7971775 | 42.2498
10151 | 14.160278 | 3.7125 | 45.3172 | 75 | 4.8902 | 4.867893 | 23.91 | 0.980115 | 0.3267 | 0.338635 | 0.1370642 | -0.0314 | 0.797368 | 42.243
10152 | 14.161667 | 3.7103 | 45.3224 | 74 | 4.8649 | 4.868344 | 23.67 | 0.963522 | 0.3263 | 0.3386094 | 0.1370014 | -0.0319 | 0.7975583 | 42.2529
10153 | 14.163056 | 3.7103 | 45.3275 | 70 | 4.8677 | 4.868789 | 23.69 | 0.975704 | 0.3265 | 0.3385837 | 0.1369376 | -0.0324 | 0.7977486 | 42.2455
10154 | 14.164444 | 3.7081 | 45.3327 | 69 | 4.8637 | 4.869279 | 23.66 | 0.96322 | 0.3256 | 0.3385585 | 0.1368701 | -0.0329 | 0.7979386 | 42.2529
10155 | 14.165833 | 3.7081 | 45.3378 | 71 | 4.8666 | 4.869713 | 23.68 | 0.959642 | 0.3251 | 0.3385327 | 0.136801 | -0.0334 | 0.7981287 | 42.255
10156 | 14.167222 | 3.706 | 45.343 | 68 | 4.8741 | 4.870148 | 23.76 | 0.971102 | 0.3259 | 0.338507 | 0.1367328 | -0.0338 | 0.7983186 | 42.2479
10157 | 14.168611 | 3.706 | 45.3481 | 71 | 4.8752 | 4.870605 | 23.77 | 0.980906 | 0.3259 | 0.3384813 | 0.1366636 | -0.0343 | 0.7985085 | 42.2419
10158 | 14.17 | 3.704 | 45.3533 | 67 | 4.87 | 4.871053 | 23.72 | 0.984088 | 0.3253 | 0.3384559 | 0.1365907 | -0.0347 | 0.7986983 | 42.2399
10159 | 14.171389 | 3.704 | 45.3584 | 83 | 4.8683 | 4.871547 | 23.7 | 0.975748 | 0.3253 | 0.3384305 | 0.13657 | -0.0352 | 0.798888 | 42.2448
10160 | 14.172778 | 3.7022 | 45.3636 | 83 | 4.8735 | 4.871985 | 23.75 | 0.977692 | 0.325 | 0.3384059 | 0.1364967 | -0.0356 | 0.7990776 | 42.2436
10161 | 14.174167 | 3.7022 | 45.3687 | 81 | 4.8804 | 4.872459 | 23.82 | 0.959267 | 0.3256 | 0.338382 | 0.1364259 | -0.036 | 0.7992672 | 42.2546
10162 | 14.175556 | 3.7004 | 45.3738 | 71 | 4.8695 | 4.872958 | 23.71 | 0.982403 | 0.3247 | 0.3383585 | 0.1363528 | -0.0364 | 0.7994566 | 42.2406
10163 | 14.176944 | 3.7004 | 45.379 | 80 | 4.8867 | 4.873375 | 23.88 | 0.978605 | 0.3247 | 0.3383356 | 0.136278 | -0.0368 | 0.7996458 | 42.2427
10164 | 14.178333 | 3.6986 | 45.3841 | 73 | 4.8798 | 4.87385 | 23.81 | 0.977909 | 0.3253 | 0.3383123 | 0.1362053 | -0.0371 | 0.7998351 | 42.2431
10165 | 14.179722 | 3.6986 | 45.3893 | 73 | 4.8787 | 4.874289 | 23.8 | 0.978644 | 0.3261 | 0.3382885 | 0.1361352 | -0.0375 | 0.8000242 | 42.2425
10166 | 14.181111 | 3.6969 | 45.3944 | 64 | 4.8856 | 4.874686 | 23.87 | 0.989926 | 0.3262 | 0.3382647 | 0.1360652 | -0.0379 | 0.8002132 | 42.2356
10167 | 14.1825 | 3.6969 | 45.3995 | 77 | 4.8573 | 4.875109 | 23.59 | 0.976581 | 0.3254 | 0.3382412 | 0.135993 | -0.0382 | 0.8004022 | 42.2436
10168 | 14.183889 | 3.6953 | 45.4047 | 81 | 4.8798 | 4.875571 | 23.81 | 0.964192 | 0.3256 | 0.3382181 | 0.1359224 | -0.0385 | 0.800591 | 42.251
10169 | 14.185278 | 3.6953 | 45.4098 | 73 | 4.8712 | 4.876007 | 23.73 | 0.972233 | 0.3246 | 0.3381944 | 0.1359004 | -0.0389 | 0.8007798 | 42.246
10170 | 14.186667 | 3.694 | 45.4149 | 65 | 4.877 | 4.876463 | 23.78 | 0.973202 | 0.3241 | 0.3381707 | 0.135827 | -0.0392 | 0.8009685 | 42.2454
10171 | 14.188056 | 3.694 | 45.4201 | 69 | 4.8787 | 4.876858 | 23.8 | 0.986087 | 0.324 | 0.3381472 | 0.1357532 | -0.0395 | 0.8011571 | 42.2375
10172 | 14.189444 | 3.6926 | 45.4252 | 81 | 4.893 | 4.877273 | 23.94 | 0.983238 | 0.3259 | 0.3381231 | 0.1356832 | -0.0397 | 0.8013455 | 42.2391
10173 | 14.190833 | 3.6926 | 45.4303 | 67 | 4.8913 | 4.877729 | 23.93 | 0.97328 | 0.3259 | 0.3380991 | 0.1356122 | -0.04 | 0.8015339 | 42.2451
10174 | 14.192222 | 3.6912 | 45.4355 | 75 | 4.877 | 4.878259 | 23.78 | 0.964678 | 0.326 | 0.3380752 | 0.1355407 | -0.0403 | 0.8017222 | 42.2501
10175 | 14.193611 | 3.6912 | 45.4406 | 75 | 4.8902 | 4.87873 | 23.91 | 0.972921 | 0.3263 | 0.3380518 | 0.1354684 | -0.0406 | 0.8019105 | 42.2451
10176 | 14.195 | 3.6899 | 45.4457 | 65 | 4.8862 | 4.879128 | 23.87 | 0.984167 | 0.3263 | 0.3380276 | 0.1353959 | -0.0408 | 0.8020986 | 42.2382
10177 | 14.196389 | 3.6899 | 45.4508 | 80 | 4.8816 | 4.879569 | 23.83 | 0.97366 | 0.3267 | 0.3380045 | 0.1353246 | -0.0411 | 0.8022866 | 42.2445
10178 | 14.197778 | 3.6887 | 45.456 | 84 | 4.881 | 4.880016 | 23.82 | 0.982345 | 0.3265 | 0.3379819 | 0.1352535 | -0.0413 | 0.8024745 | 42.2391
10179 | 14.199167 | 3.6887 | 45.4611 | 70 | 4.8827 | 4.88045 | 23.84 | 0.976194 | 0.326 | 0.3379599 | 0.1352383 | -0.0415 | 0.8026624 | 42.2428
10180 | 14.200556 | 3.6878 | 45.4662 | 71 | 4.8867 | 4.880951 | 23.88 | 0.987534 | 0.3265 | 0.3379383 | 0.1351674 | -0.0417 | 0.8028502 | 42.2358
10181 | 14.201944 | 3.6878 | 45.4713 | 68 | 4.8775 | 4.881431 | 23.79 | 0.982281 | 0.3258 | 0.3379164 | 0.1350948 | -0.042 | 0.8030377 | 42.2389
10182 | 14.203333 | 3.6867 | 45.4765 | 83 | 4.8976 | 4.881885 | 23.99 | 0.973124 | 0.3275 | 0.3378952 | 0.1350268 | -0.0421 | 0.8032253 | 42.2443
10183 | 14.204722 | 3.6867 | 45.4816 | 68 | 4.8862 | 4.882322 | 23.87 | 0.993489 | 0.3283 | 0.3378746 | 0.1349612 | -0.0423 | 0.8034128 | 42.2319
10184 | 14.206111 | 3.6858 | 45.4867 | 74 | 4.8764 | 4.882802 | 23.78 | 0.978149 | 0.3281 | 0.3378545 | 0.1348942 | -0.0425 | 0.8036002 | 42.2411
10185 | 14.2075 | 3.6858 | 45.4918 | 71 | 4.8936 | 4.883221 | 23.95 | 0.973855 | 0.3288 | 0.3378357 | 0.1348286 | -0.0427 | 0.8037876 | 42.2437
10186 | 14.208889 | 3.6849 | 45.4969 | 71 | 4.881 | 4.883671 | 23.82 | 0.981637 | 0.3288 | 0.3378162 | 0.1347633 | -0.0429 | 0.8039748 | 42.2389
10187 | 14.210278 | 3.6849 | 45.5021 | 70 | 4.8993 | 4.88409 | 24 | 1.001703 | 0.3304 | 0.3377966 | 0.1347014 | -0.043 | 0.8041619 | 42.2266
10188 | 14.211667 | 3.684 | 45.5072 | 79 | 4.8821 | 4.884514 | 23.84 | 0.986488 | 0.3303 | 0.3377782 | 0.1346401 | -0.0432 | 0.804349 | 42.2358
10189 | 14.213056 | 3.684 | 45.5123 | 65 | 4.8942 | 4.88494 | 23.95 | 0.986551 | 0.3309 | 0.3377599 | 0.134634 | -0.0433 | 0.804536 | 42.2356
10190 | 14.214444 | 3.6835 | 45.5174 | 61 | 4.8936 | 4.885395 | 23.95 | 0.994037 | 0.3315 | 0.3377417 | 0.1345752 | -0.0435 | 0.8047228 | 42.231
10191 | 14.216111 | 3.6835 | 45.5225 | 77 | 4.881 | 4.885866 | 23.82 | 0.980721 | 0.3311 | 0.3377243 | 0.1345161 | -0.0436 | 0.8049471 | 42.2394
10192 | 14.2175 | 3.6829 | 45.5276 | 71 | 4.8844 | 4.886365 | 23.86 | 0.997048 | 0.3309 | 0.3377063 | 0.1344561 | -0.0437 | 0.8051339 | 42.2294
10193 | 14.218889 | 3.6829 | 45.5328 | 72 | 4.8982 | 4.886878 | 23.99 | 0.982089 | 0.3316 | 0.3376886 | 0.134397 | -0.0438 | 0.8053207 | 42.2384
10194 | 14.220278 | 3.6823 | 45.5379 | 81 | 4.8896 | 4.887342 | 23.91 | 0.985035 | 0.3312 | 0.337671 | 0.1343367 | -0.0439 | 0.8055073 | 42.2365
10195 | 14.221667 | 3.6823 | 45.543 | 77 | 4.9056 | 4.887839 | 24.07 | 0.986361 | 0.3324 | 0.337654 | 0.1342785 | -0.044 | 0.8056938 | 42.2356
10196 | 14.223056 | 3.6818 | 45.5481 | 68 | 4.8896 | 4.888243 | 23.91 | 0.982169 | 0.3329 | 0.3376372 | 0.134222 | -0.0441 | 0.8058803 | 42.2381
10197 | 14.224444 | 3.6818 | 45.5532 | 86 | 4.9085 | 4.888671 | 24.09 | 0.982738 | 0.334 | 0.3376201 | 0.1341681 | -0.0441 | 0.8060666 | 42.2377
10198 | 14.225833 | 3.6814 | 45.5583 | 71 | 4.87 | 4.889138 | 23.72 | 0.98529 | 0.3317 | 0.3376034 | 0.1341093 | -0.0442 | 0.8062529 | 42.2361
10199 | 14.227222 | 3.6814 | 45.5634 | 74 | 4.8902 | 4.889578 | 23.91 | 0.974634 | 0.332 | 0.3375864 | 0.134107 | -0.0443 | 0.8064392 | 42.2424
10200 | 14.228611 | 3.6812 | 45.5686 | 79 | 4.8873 | 4.890038 | 23.89 | 0.972314 | 0.331 | 0.3375698 | 0.134047 | -0.0443 | 0.8066254 | 42.2437
10201 | 14.23 | 3.6812 | 45.5737 | 74 | 4.885 | 4.890409 | 23.86 | 0.988019 | 0.3301 | 0.3375535 | 0.133985 | -0.0443 | 0.8068116 | 42.2341
10202 | 14.231389 | 3.6809 | 45.5788 | 71 | 4.8976 | 4.890861 | 23.99 | 0.980361 | 0.3302 | 0.3375374 | 0.133924 | -0.0444 | 0.8069976 | 42.2387
10203 | 14.232778 | 3.6809 | 45.5839 | 73 | 4.8925 | 4.891352 | 23.94 | 0.974956 | 0.3307 | 0.337521 | 0.1338635 | -0.0444 | 0.8071836 | 42.2419
10204 | 14.234167 | 3.6805 | 45.589 | 77 | 4.8666 | 4.891801 | 23.68 | 0.985019 | 0.3284 | 0.3375046 | 0.1337978 | -0.0444 | 0.8073695 | 42.2357
10205 | 14.235556 | 3.6805 | 45.5941 | 67 | 4.8948 | 4.892247 | 23.96 | 0.992094 | 0.3273 | 0.3374886 | 0.133729 | -0.0445 | 0.8075553 | 42.2314
10206 | 14.236944 | 3.6802 | 45.5993 | 81 | 4.9039 | 4.89266 | 24.05 | 0.976601 | 0.3283 | 0.3374724 | 0.133662 | -0.0445 | 0.8077409 | 42.2406
10207 | 14.238333 | 3.6802 | 45.6044 | 73 | 4.8844 | 4.8931 | 23.86 | 0.990559 | 0.3272 | 0.3374561 | 0.1335932 | -0.0445 | 0.8079265 | 42.2321
10208 | 14.239722 | 3.6798 | 45.6095 | 79 | 4.9074 | 4.893604 | 24.08 | 0.985233 | 0.3284 | 0.3374399 | 0.1335274 | -0.0446 | 0.808112 | 42.2352
10209 | 14.241111 | 3.6798 | 45.6146 | 70 | 4.8942 | 4.894 | 23.95 | 0.991281 | 0.3284 | 0.3374237 | 0.13352 | -0.0446 | 0.8082974 | 42.2315
10210 | 14.2425 | 3.6797 | 45.6197 | 74 | 4.8913 | 4.894471 | 23.93 | 0.980683 | 0.3277 | 0.3374078 | 0.133453 | -0.0446 | 0.8084829 | 42.2378
10211 | 14.243889 | 3.6797 | 45.6248 | 72 | 4.8804 | 4.89489 | 23.82 | 0.98105 | 0.3269 | 0.3373916 | 0.1333842 | -0.0446 | 0.8086682 | 42.2375
10212 | 14.245278 | 3.6794 | 45.6299 | 65 | 4.8999 | 4.895315 | 24.01 | 0.998985 | 0.3276 | 0.3373753 | 0.1333158 | -0.0447 | 0.8088534 | 42.2266
10213 | 14.246667 | 3.6794 | 45.6351 | 62 | 4.8925 | 4.895759 | 23.94 | 1.004358 | 0.3274 | 0.337359 | 0.1332464 | -0.0447 | 0.8090385 | 42.2232
10214 | 14.248056 | 3.6791 | 45.6402 | 73 | 4.8971 | 4.896279 | 23.98 | 0.976961 | 0.3275 | 0.3373434 | 0.1331763 | -0.0447 | 0.8092236 | 42.2397
10215 | 14.249444 | 3.6791 | 45.6453 | 69 | 4.8942 | 4.896729 | 23.95 | 0.994087 | 0.3273 | 0.3373266 | 0.133106 | -0.0447 | 0.8094084 | 42.2293
10216 | 14.250833 | 3.6787 | 45.6504 | 67 | 4.8982 | 4.8971 | 23.99 | 0.996772 | 0.3276 | 0.3373098 | 0.1330368 | -0.0448 | 0.8095932 | 42.2276
10217 | 14.252222 | 3.6787 | 45.6555 | 75 | 4.9068 | 4.897622 | 24.08 | 0.996216 | 0.3285 | 0.3372932 | 0.1329694 | -0.0448 | 0.8097779 | 42.2279
10218 | 14.253611 | 3.6784 | 45.6606 | 69 | 4.8867 | 4.898106 | 23.88 | 0.9931 | 0.3281 | 0.337277 | 0.1329032 | -0.0448 | 0.8099626 | 42.2297
10219 | 14.255 | 3.6784 | 45.6657 | 77 | 4.889 | 4.898529 | 23.9 | 0.985784 | 0.3267 | 0.3372615 | 0.1328938 | -0.0448 | 0.8101472 | 42.234
10220 | 14.256389 | 3.6783 | 45.6708 | 78 | 4.8976 | 4.898948 | 23.99 | 0.979679 | 0.3262 | 0.3372465 | 0.132824 | -0.0448 | 0.8103317 | 42.2376
10221 | 14.257778 | 3.6783 | 45.6759 | 69 | 4.8913 | 4.899413 | 23.93 | 1.000623 | 0.3255 | 0.3372316 | 0.1327527 | -0.0448 | 0.8105162 | 42.2249
10222 | 14.259167 | 3.6781 | 45.6811 | 69 | 4.9079 | 4.899878 | 24.09 | 0.991455 | 0.3259 | 0.3372167 | 0.1326814 | -0.0448 | 0.8107005 | 42.2303
10223 | 14.260556 | 3.6781 | 45.6862 | 67 | 4.9188 | 4.90035 | 24.19 | 1.001718 | 0.3274 | 0.3372017 | 0.1326134 | -0.0448 | 0.8108847 | 42.224
10224 | 14.261944 | 3.6778 | 45.6913 | 73 | 4.8999 | 4.900809 | 24.01 | 0.987247 | 0.3274 | 0.3371878 | 0.1325454 | -0.0448 | 0.8110688 | 42.2327
10225 | 14.263333 | 3.6778 | 45.6964 | 70 | 4.9102 | 4.901186 | 24.11 | 0.993385 | 0.3279 | 0.3371739 | 0.1324799 | -0.0448 | 0.8112528 | 42.2289
10226 | 14.264722 | 3.6776 | 45.7015 | 71 | 4.8971 | 4.901596 | 23.98 | 0.988481 | 0.3273 | 0.33716 | 0.1324136 | -0.0448 | 0.8114368 | 42.2318
10227 | 14.266111 | 3.6776 | 45.7066 | 73 | 4.9091 | 4.902032 | 24.1 | 1.003375 | 0.327 | 0.3371454 | 0.1323465 | -0.0448 | 0.8116207 | 42.2227
10228 | 14.2675 | 3.6774 | 45.7117 | 77 | 4.9108 | 4.902436 | 24.12 | 0.992023 | 0.327 | 0.3371315 | 0.132279 | -0.0448 | 0.8118045 | 42.2295
10229 | 14.268889 | 3.6774 | 45.7168 | 76 | 4.8999 | 4.902835 | 24.01 | 0.997589 | 0.3261 | 0.3371175 | 0.1322692 | -0.0448 | 0.8119882 | 42.2261
10230 | 14.270278 | 3.6774 | 45.7219 | 74 | 4.9319 | 4.903278 | 24.32 | 1.001243 | 0.3285 | 0.3371037 | 0.1322048 | -0.0448 | 0.8121719 | 42.2238
10231 | 14.271667 | 3.6774 | 45.727 | 79 | 4.9102 | 4.903764 | 24.11 | 0.992424 | 0.329 | 0.3370898 | 0.1321414 | -0.0448 | 0.8123555 | 42.229
10232 | 14.273056 | 3.6773 | 45.7321 | 73 | 4.8999 | 4.904167 | 24.01 | 0.993641 | 0.3291 | 0.3370769 | 0.1320779 | -0.0448 | 0.812539 | 42.2282
10233 | 14.274444 | 3.6773 | 45.7372 | 68 | 4.929 | 4.904588 | 24.3 | 0.996638 | 0.331 | 0.3370643 | 0.1320171 | -0.0447 | 0.8127222 | 42.2263
10234 | 14.275833 | 3.6773 | 45.7423 | 75 | 4.9056 | 4.904998 | 24.07 | 0.997009 | 0.331 | 0.3370516 | 0.131957 | -0.0447 | 0.8129056 | 42.226
10235 | 14.277222 | 3.6773 | 45.7475 | 85 | 4.8936 | 4.905462 | 23.95 | 0.993281 | 0.33 | 0.3370392 | 0.1318952 | -0.0447 | 0.8130888 | 42.2282
10236 | 14.278611 | 3.6772 | 45.7526 | 79 | 4.9062 | 4.905916 | 24.07 | 0.992111 | 0.3301 | 0.3370259 | 0.1318326 | -0.0446 | 0.813272 | 42.2288
10237 | 14.280278 | 3.6772 | 45.7577 | 80 | 4.9074 | 4.906349 | 24.08 | 0.994183 | 0.3301 | 0.3370122 | 0.1317699 | -0.0446 | 0.8134917 | 42.2279
10238 | 14.281667 | 3.6772 | 45.7628 | 75 | 4.8999 | 4.906782 | 24.01 | 0.99395 | 0.329 | 0.3369983 | 0.1317054 | -0.0446 | 0.8136747 | 42.2279
10239 | 14.283056 | 3.6772 | 45.7679 | 76 | 4.9039 | 4.907202 | 24.05 | 1.001899 | 0.3288 | 0.336985 | 0.1317033 | -0.0445 | 0.8138576 | 42.223
10240 | 14.284444 | 3.6773 | 45.773 | 73 | 4.9085 | 4.907668 | 24.09 | 1.004841 | 0.3283 | 0.3369716 | 0.1316376 | -0.0445 | 0.8140404 | 42.2212
10241 | 14.285833 | 3.6773 | 45.7781 | 74 | 4.9091 | 4.908169 | 24.1 | 1.00861 | 0.3289 | 0.3369579 | 0.131573 | -0.0444 | 0.8142232 | 42.2188
10242 | 14.287222 | 3.6774 | 45.7832 | 72 | 4.8959 | 4.90866 | 23.97 | 0.982448 | 0.328 | 0.3369444 | 0.1315074 | -0.0443 | 0.8144059 | 42.2346
10243 | 14.288611 | 3.6774 | 45.7883 | 70 | 4.8993 | 4.909154 | 24 | 0.987213 | 0.3275 | 0.3369312 | 0.1314414 | -0.0443 | 0.8145885 | 42.2316
10244 | 14.29 | 3.6774 | 45.7934 | 65 | 4.9131 | 4.909584 | 24.14 | 1.011319 | 0.3278 | 0.336918 | 0.1313756 | -0.0442 | 0.814771 | 42.2169
10245 | 14.291389 | 3.6774 | 45.7985 | 76 | 4.9062 | 4.91001 | 24.07 | 0.999747 | 0.3276 | 0.3369054 | 0.1313092 | -0.0442 | 0.8149534 | 42.2239
10246 | 14.292778 | 3.6773 | 45.8036 | 74 | 4.9051 | 4.910372 | 24.06 | 0.999441 | 0.3272 | 0.336893 | 0.1312418 | -0.0441 | 0.8151358 | 42.224
10247 | 14.294167 | 3.6773 | 45.8087 | 71 | 4.9074 | 4.910812 | 24.08 | 0.99776 | 0.3264 | 0.3368807 | 0.1311737 | -0.0441 | 0.815318 | 42.2249
10248 | 14.295556 | 3.6773 | 45.8138 | 73 | 4.9154 | 4.911234 | 24.16 | 1.003761 | 0.3262 | 0.3368684 | 0.1311035 | -0.0441 | 0.8155002 | 42.2212
10249 | 14.296944 | 3.6773 | 45.819 | 72 | 4.8942 | 4.911641 | 23.95 | 1.000975 | 0.3243 | 0.3368561 | 0.1310943 | -0.044 | 0.8156822 | 42.2228
10250 | 14.298333 | 3.6774 | 45.8241 | 69 | 4.9096 | 4.912088 | 24.1 | 1.000181 | 0.3238 | 0.3368437 | 0.1310195 | -0.044 | 0.8158642 | 42.2232
10251 | 14.299722 | 3.6774 | 45.8292 | 74 | 4.9142 | 4.912512 | 24.15 | 1.006216 | 0.3238 | 0.3368318 | 0.130946 | -0.0439 | 0.8160461 | 42.2195
10252 | 14.301111 | 3.6773 | 45.8343 | 72 | 4.9188 | 4.912927 | 24.19 | 1.016502 | 0.3239 | 0.3368206 | 0.1308729 | -0.0439 | 0.816228 | 42.2132
10253 | 14.3025 | 3.6773 | 45.8394 | 75 | 4.9239 | 4.913326 | 24.24 | 1.007192 | 0.3247 | 0.3368095 | 0.1308005 | -0.0438 | 0.8164097 | 42.2187
10254 | 14.303889 | 3.6772 | 45.8445 | 66 | 4.9005 | 4.913758 | 24.01 | 1.000227 | 0.3243 | 0.3367981 | 0.1307271 | -0.0438 | 0.8165913 | 42.2228
10255 | 14.305278 | 3.6772 | 45.8496 | 87 | 4.9142 | 4.914173 | 24.15 | 0.995243 | 0.3238 | 0.3367863 | 0.1306526 | -0.0438 | 0.8167729 | 42.2258
10256 | 14.306667 | 3.677 | 45.8547 | 73 | 4.9011 | 4.914609 | 24.02 | 0.997814 | 0.3233 | 0.3367746 | 0.1305769 | -0.0438 | 0.8169543 | 42.2242
10257 | 14.308056 | 3.677 | 45.8598 | 69 | 4.9199 | 4.915031 | 24.21 | 1.007695 | 0.3242 | 0.3367624 | 0.130503 | -0.0438 | 0.8171356 | 42.2181
10258 | 14.309444 | 3.6767 | 45.8649 | 69 | 4.9079 | 4.915435 | 24.09 | 1.005532 | 0.3236 | 0.3367504 | 0.1304265 | -0.0438 | 0.8173167 | 42.2193
10259 | 14.310833 | 3.6767 | 45.87 | 74 | 4.9262 | 4.915859 | 24.27 | 1.00316 | 0.3243 | 0.3367378 | 0.1304202 | -0.0437 | 0.8174978 | 42.2207
10260 | 14.312222 | 3.6768 | 45.8751 | 77 | 4.9176 | 4.916289 | 24.18 | 1.01172 | 0.324 | 0.336724 | 0.1303446 | -0.0437 | 0.8176789 | 42.2154
10261 | 14.313611 | 3.6768 | 45.8802 | 68 | 4.9211 | 4.916674 | 24.22 | 1.006209 | 0.3246 | 0.3367101 | 0.1302698 | -0.0437 | 0.8178599 | 42.2187
10262 | 14.315 | 3.6766 | 45.8853 | 71 | 4.9091 | 4.917145 | 24.1 | 0.998708 | 0.3234 | 0.3366958 | 0.1301905 | -0.0437 | 0.8180408 | 42.2232
10263 | 14.316389 | 3.6766 | 45.8905 | 78 | 4.9165 | 4.917568 | 24.17 | 0.997797 | 0.3227 | 0.3366826 | 0.1301104 | -0.0437 | 0.8182216 | 42.2236
10264 | 14.317778 | 3.6763 | 45.8956 | 64 | 4.9216 | 4.918053 | 24.22 | 1.009519 | 0.323 | 0.3366702 | 0.1300309 | -0.0437 | 0.8184023 | 42.2164
10265 | 14.319167 | 3.6763 | 45.9007 | 70 | 4.9279 | 4.918512 | 24.28 | 0.997834 | 0.3245 | 0.336659 | 0.1299539 | -0.0437 | 0.8185828 | 42.2234
10266 | 14.320556 | 3.6759 | 45.9058 | 71 | 4.9091 | 4.918954 | 24.1 | 1.011544 | 0.324 | 0.3366477 | 0.1298764 | -0.0437 | 0.8187633 | 42.215
10267 | 14.321944 | 3.6759 | 45.9109 | 76 | 4.9239 | 4.919387 | 24.24 | 1.00237 | 0.325 | 0.3366366 | 0.1298 | -0.0437 | 0.8189435 | 42.2205
10268 | 14.323333 | 3.6756 | 45.916 | 89 | 4.9182 | 4.919873 | 24.19 | 1.008646 | 0.3251 | 0.3366254 | 0.1297244 | -0.0437 | 0.8191237 | 42.2166
10269 | 14.324722 | 3.6756 | 45.9211 | 64 | 4.9096 | 4.920315 | 24.1 | 1.006573 | 0.3247 | 0.3366142 | 0.1297226 | -0.0438 | 0.8193039 | 42.2178
10270 | 14.326111 | 3.6755 | 45.9262 | 65 | 4.9154 | 4.920711 | 24.16 | 0.999828 | 0.3243 | 0.3366035 | 0.1296457 | -0.0438 | 0.8194841 | 42.2218
10271 | 14.3275 | 3.6755 | 45.9313 | 77 | 4.9233 | 4.921161 | 24.24 | 1.006081 | 0.3248 | 0.3365932 | 0.1295684 | -0.0438 | 0.8196641 | 42.218
10272 | 14.328889 | 3.6752 | 45.9364 | 68 | 4.9216 | 4.921631 | 24.22 | 0.991686 | 0.3245 | 0.3365827 | 0.1294905 | -0.0438 | 0.819844 | 42.2266
10273 | 14.330278 | 3.6752 | 45.9415 | 80 | 4.9188 | 4.922059 | 24.19 | 0.997396 | 0.3245 | 0.3365725 | 0.129412 | -0.0438 | 0.8200238 | 42.2231
10274 | 14.331667 | 3.6748 | 45.9466 | 71 | 4.9131 | 4.922537 | 24.14 | 1.015655 | 0.3246 | 0.3365623 | 0.129333 | -0.0438 | 0.8202035 | 42.2119
10275 | 14.333056 | 3.6748 | 45.9517 | 68 | 4.9256 | 4.922966 | 24.26 | 1.016949 | 0.3246 | 0.3365531 | 0.1292542 | -0.0439 | 0.8203831 | 42.2111
10276 | 14.334444 | 3.6744 | 45.9568 | 70 | 4.9142 | 4.92338 | 24.15 | 1.003961 | 0.324 | 0.3365446 | 0.1291743 | -0.0439 | 0.8205624 | 42.2188
10277 | 14.335833 | 3.6744 | 45.9619 | 78 | 4.9285 | 4.923817 | 24.29 | 1.001135 | 0.325 | 0.3365363 | 0.1290963 | -0.0439 | 0.8207418 | 42.2205
10278 | 14.337222 | 3.6739 | 45.967 | 73 | 4.9347 | 4.924309 | 24.35 | 1.008253 | 0.3265 | 0.336528 | 0.1290216 | -0.044 | 0.8209211 | 42.2161
10279 | 14.338611 | 3.6739 | 45.9721 | 78 | 4.9114 | 4.924771 | 24.12 | 0.992625 | 0.3245 | 0.3365206 | 0.129023 | -0.044 | 0.8211003 | 42.2255
10280 | 14.34 | 3.6737 | 45.9772 | 78 | 4.9336 | 4.925217 | 24.34 | 1.004826 | 0.3257 | 0.3365126 | 0.1289469 | -0.044 | 0.8212794 | 42.218
10281 | 14.341389 | 3.6737 | 45.9823 | 82 | 4.9194 | 4.925684 | 24.2 | 1.014946 | 0.325 | 0.3365045 | 0.1288697 | -0.0441 | 0.8214585 | 42.2118
10282 | 14.342778 | 3.6733 | 45.9874 | 77 | 4.9376 | 4.926137 | 24.38 | 1.004495 | 0.3266 | 0.3364968 | 0.1287974 | -0.0441 | 0.8216374 | 42.2181
10283 | 14.344444 | 3.6733 | 45.9925 | 87 | 4.9194 | 4.926575 | 24.2 | 0.998972 | 0.3264 | 0.336489 | 0.1287238 | -0.0441 | 0.821852 | 42.2217
10284 | 14.345833 | 3.6729 | 45.9976 | 66 | 4.9245 | 4.926961 | 24.25 | 1.017514 | 0.3263 | 0.3364817 | 0.1286499 | -0.0442 | 0.8220307 | 42.2104
10285 | 14.347222 | 3.6729 | 46.0028 | 65 | 4.9199 | 4.927372 | 24.21 | 1.01798 | 0.325 | 0.3364743 | 0.1285728 | -0.0442 | 0.8222094 | 42.21
10286 | 14.348611 | 3.6724 | 46.0079 | 87 | 4.9273 | 4.927822 | 24.28 | 1.010467 | 0.3256 | 0.3364672 | 0.1284954 | -0.0443 | 0.8223879 | 42.2145
10287 | 14.35 | 3.6724 | 46.013 | 73 | 4.9194 | 4.928251 | 24.2 | 1.016019 | 0.3243 | 0.3364601 | 0.1284146 | -0.0444 | 0.8225663 | 42.2111
10288 | 14.351389 | 3.6718 | 46.0181 | 77 | 4.9319 | 4.92866 | 24.32 | 1.008875 | 0.3239 | 0.3364529 | 0.1283344 | -0.0444 | 0.8227446 | 42.2153
10289 | 14.352778 | 3.6718 | 46.0232 | 76 | 4.9273 | 4.929107 | 24.28 | 0.99882 | 0.3236 | 0.3364456 | 0.128336 | -0.0445 | 0.8229229 | 42.2213
10290 | 14.354167 | 3.6715 | 46.0283 | 73 | 4.9251 | 4.929529 | 24.26 | 1.005821 | 0.3225 | 0.3364378 | 0.1282533 | -0.0446 | 0.8231011 | 42.217
10291 | 14.355556 | 3.6715 | 46.0334 | 70 | 4.9313 | 4.929966 | 24.32 | 1.017107 | 0.3225 | 0.3364297 | 0.1281703 | -0.0446 | 0.8232792 | 42.2101
10292 | 14.356944 | 3.671 | 46.0385 | 74 | 4.9285 | 4.93042 | 24.29 | 1.019338 | 0.323 | 0.3364215 | 0.1280896 | -0.0447 | 0.823457 | 42.2087
10293 | 14.358333 | 3.671 | 46.0436 | 82 | 4.9376 | 4.930865 | 24.38 | 1.009164 | 0.3238 | 0.336413 | 0.1280111 | -0.0448 | 0.8236349 | 42.2147
10294 | 14.359722 | 3.6703 | 46.0487 | 69 | 4.9142 | 4.931254 | 24.15 | 1.020319 | 0.3221 | 0.3364047 | 0.127929 | -0.0448 | 0.8238126 | 42.2079
10295 | 14.361111 | 3.6703 | 46.0538 | 74 | 4.9194 | 4.931675 | 24.2 | 1.019053 | 0.3222 | 0.3363962 | 0.1278481 | -0.0449 | 0.8239903 | 42.2086
10296 | 14.3625 | 3.6696 | 46.0589 | 87 | 4.9308 | 4.932116 | 24.31 | 1.011075 | 0.3218 | 0.3363875 | 0.1277664 | -0.045 | 0.8241678 | 42.2134
10297 | 14.363889 | 3.6696 | 46.064 | 90 | 4.9102 | 4.932568 | 24.11 | 0.997649 | 0.3205 | 0.3363786 | 0.1276829 | -0.0451 | 0.8243452 | 42.2214
10298 | 14.365278 | 3.6689 | 46.0691 | 82 | 4.9256 | 4.93299 | 24.26 | 1.023517 | 0.32 | 0.3363695 | 0.1275985 | -0.0453 | 0.8245225 | 42.2057
10299 | 14.366667 | 3.6689 | 46.0742 | 69 | 4.9296 | 4.93346 | 24.3 | 1.016501 | 0.3196 | 0.3363607 | 0.1275907 | -0.0454 | 0.8246997 | 42.2098
10300 | 14.368056 | 3.6684 | 46.0793 | 88 | 4.9245 | 4.933878 | 24.25 | 1.025399 | 0.3188 | 0.3363518 | 0.1275042 | -0.0455 | 0.8248769 | 42.2044
10301 | 14.369444 | 3.6684 | 46.0843 | 78 | 4.9256 | 4.934279 | 24.26 | 1.000848 | 0.3174 | 0.336344 | 0.1274149 | -0.0456 | 0.8250538 | 42.2192
10302 | 14.370833 | 3.6676 | 46.0894 | 74 | 4.9336 | 4.934698 | 24.34 | 1.00238 | 0.3174 | 0.3363364 | 0.1273276 | -0.0457 | 0.8252307 | 42.2182
10303 | 14.372222 | 3.6676 | 46.0945 | 83 | 4.9211 | 4.935128 | 24.22 | 1.020312 | 0.3157 | 0.3363295 | 0.1272366 | -0.0458 | 0.8254075 | 42.2073
10304 | 14.373611 | 3.6667 | 46.0996 | 68 | 4.9114 | 4.935591 | 24.12 | 1.006909 | 0.3137 | 0.3363224 | 0.1271409 | -0.0459 | 0.8255842 | 42.2153
10305 | 14.375 | 3.6667 | 46.1047 | 86 | 4.9489 | 4.936045 | 24.49 | 1.016225 | 0.3148 | 0.3363154 | 0.1270472 | -0.0461 | 0.8257607 | 42.2096
10306 | 14.376389 | 3.6657 | 46.1098 | 78 | 4.9279 | 4.936528 | 24.28 | 1.006488 | 0.3143 | 0.3363091 | 0.1269528 | -0.0462 | 0.8259371 | 42.2154
10307 | 14.377778 | 3.6657 | 46.1149 | 71 | 4.9444 | 4.936954 | 24.45 | 1.027806 | 0.3147 | 0.3363027 | 0.1268594 | -0.0464 | 0.8261134 | 42.2024
10308 | 14.379167 | 3.6647 | 46.12 | 83 | 4.9308 | 4.937361 | 24.31 | 1.015349 | 0.3141 | 0.3362965 | 0.1267644 | -0.0466 | 0.8262895 | 42.2099
10309 | 14.380556 | 3.6647 | 46.1251 | 73 | 4.9268 | 4.937815 | 24.27 | 1.031649 | 0.3134 | 0.3362906 | 0.1267455 | -0.0467 | 0.8264656 | 42.1999
10310 | 14.381944 | 3.6639 | 46.1302 | 72 | 4.9347 | 4.938339 | 24.35 | 1.018768 | 0.314 | 0.3362849 | 0.1266506 | -0.0469 | 0.8266414 | 42.2077
10311 | 14.383333 | 3.6639 | 46.1353 | 67 | 4.9427 | 4.938736 | 24.43 | 1.04161 | 0.3151 | 0.3362797 | 0.1265576 | -0.047 | 0.8268173 | 42.1937
10312 | 14.384722 | 3.6629 | 46.1403 | 83 | 4.9347 | 4.939207 | 24.35 | 1.01248 | 0.3147 | 0.3362748 | 0.1264647 | -0.0472 | 0.826993 | 42.2113
10313 | 14.386111 | 3.6629 | 46.1454 | 81 | 4.9188 | 4.939631 | 24.19 | 1.015838 | 0.3132 | 0.3362706 | 0.1263691 | -0.0473 | 0.8271686 | 42.2092
10314 | 14.3875 | 3.6619 | 46.1505 | 78 | 4.933 | 4.940055 | 24.33 | 1.018843 | 0.312 | 0.3362657 | 0.1262721 | -0.0475 | 0.8273441 | 42.2073
10315 | 14.388889 | 3.6619 | 46.1556 | 82 | 4.9416 | 4.940446 | 24.42 | 1.017442 | 0.3124 | 0.3362607 | 0.1261768 | -0.0477 | 0.8275194 | 42.2081
10316 | 14.390278 | 3.6608 | 46.1607 | 83 | 4.9262 | 4.940877 | 24.27 | 1.007143 | 0.3112 | 0.3362561 | 0.1260792 | -0.0478 | 0.8276946 | 42.2143
10317 | 14.391667 | 3.6608 | 46.1658 | 69 | 4.9279 | 4.941292 | 24.28 | 1.017632 | 0.3101 | 0.3362509 | 0.1259801 | -0.048 | 0.8278696 | 42.2078
10318 | 14.393056 | 3.6596 | 46.1709 | 79 | 4.9381 | 4.941724 | 24.39 | 1.020694 | 0.3103 | 0.336246 | 0.1258818 | -0.0482 | 0.8280446 | 42.2059
10319 | 14.394444 | 3.6596 | 46.1759 | 87 | 4.9393 | 4.942246 | 24.4 | 1.014666 | 0.3097 | 0.3362421 | 0.1258538 | -0.0484 | 0.8282193 | 42.2095
10320 | 14.395833 | 3.6587 | 46.181 | 78 | 4.9546 | 4.94268 | 24.55 | 1.029035 | 0.311 | 0.3362388 | 0.1257571 | -0.0485 | 0.828394 | 42.2008
10321 | 14.397222 | 3.6587 | 46.1861 | 74 | 4.9319 | 4.943159 | 24.32 | 1.019395 | 0.3109 | 0.3362354 | 0.1256602 | -0.0487 | 0.8285686 | 42.2065
10322 | 14.398611 | 3.6576 | 46.1912 | 77 | 4.9279 | 4.943572 | 24.28 | 1.002735 | 0.3097 | 0.3362327 | 0.1255619 | -0.0489 | 0.8287431 | 42.2165
10323 | 14.4 | 3.6576 | 46.1963 | 72 | 4.9273 | 4.944054 | 24.28 | 1.032188 | 0.3076 | 0.3362302 | 0.1254599 | -0.0491 | 0.8289174 | 42.1986
10324 | 14.401389 | 3.6564 | 46.2014 | 63 | 4.9444 | 4.944483 | 24.45 | 1.154851 | 0.3072 | 0.3362274 | 0.1253583 | -0.0493 | 0.8290916 | 42.1242
10325 | 14.402778 | 3.6564 | 46.2064 | 60 | 4.9478 | 4.944956 | 24.48 | 1.144648 | 0.307 | 0.3362247 | 0.1252553 | -0.0495 | 0.8292657 | 42.1303
10326 | 14.404167 | 3.6552 | 46.2115 | 61 | 4.9438 | 4.945435 | 24.44 | 1.148362 | 0.3075 | 0.3362223 | 0.1251535 | -0.0497 | 0.8294396 | 42.128
10327 | 14.405556 | 3.6552 | 46.2166 | 59 | 4.9506 | 4.945869 | 24.51 | 1.154028 | 0.308 | 0.3362205 | 0.1250535 | -0.0499 | 0.8296134 | 42.1245
10328 | 14.407222 | 3.6539 | 46.2217 | 57 | 4.9523 | 4.946335 | 24.53 | 1.148333 | 0.3084 | 0.3362187 | 0.1249534 | -0.0501 | 0.8298216 | 42.1282
10329 | 14.408611 | 3.6535 | 46.2267 | 57 | 4.941 | 4.946774 | 24.41 | 1.159925 | 0.3073 | 0.3362169 | 0.1249211 | -0.0503 | 0.8299951 | 42.1212
10330 | 14.41 | 3.6535 | 46.2318 | 59 | 4.9495 | 4.947215 | 24.5 | 1.139926 | 0.3079 | 0.3362148 | 0.1248203 | -0.0505 | 0.8301686 | 42.1332
10331 | 14.411389 | 3.6523 | 46.2369 | 66 | 4.9535 | 4.947638 | 24.54 | 1.145573 | 0.3082 | 0.3362123 | 0.1247207 | -0.0507 | 0.8303419 | 42.1297
10332 | 14.412778 | 3.6523 | 46.242 | 61 | 4.9529 | 4.948086 | 24.53 | 1.151589 | 0.3088 | 0.3362108 | 0.1246213 | -0.0509 | 0.8305151 | 42.126
10333 | 14.414167 | 3.651 | 46.247 | 60 | 4.9489 | 4.948546 | 24.49 | 1.159982 | 0.3092 | 0.3362094 | 0.1245229 | -0.0511 | 0.8306881 | 42.1209
10334 | 14.415556 | 3.651 | 46.2521 | 63 | 4.9427 | 4.948949 | 24.43 | 1.151094 | 0.309 | 0.3362083 | 0.1244231 | -0.0513 | 0.830861 | 42.1262
10335 | 14.416944 | 3.6497 | 46.2572 | 57 | 4.9597 | 4.949387 | 24.6 | 1.148015 | 0.3088 | 0.3362072 | 0.1243235 | -0.0516 | 0.8310336 | 42.128
10336 | 14.418333 | 3.6497 | 46.2622 | 55 | 4.9682 | 4.949791 | 24.68 | 1.166187 | 0.3102 | 0.3362062 | 0.1242281 | -0.0518 | 0.8312062 | 42.1169
10337 | 14.419722 | 3.6484 | 46.2673 | 61 | 4.9603 | 4.950229 | 24.6 | 1.149798 | 0.311 | 0.3362052 | 0.1241355 | -0.052 | 0.8313787 | 42.1268
10338 | 14.421111 | 3.6484 | 46.2724 | 53 | 4.9489 | 4.950675 | 24.49 | 1.149074 | 0.3107 | 0.336204 | 0.1240419 | -0.0523 | 0.8315511 | 42.1271
10339 | 14.4225 | 3.6472 | 46.2774 | 59 | 4.9699 | 4.951125 | 24.7 | 1.150421 | 0.3126 | 0.3362026 | 0.1240204 | -0.0525 | 0.8317234 | 42.1263
10340 | 14.423889 | 3.6472 | 46.2825 | 66 | 4.9591 | 4.951521 | 24.59 | 1.156652 | 0.313 | 0.3362011 | 0.1239315 | -0.0527 | 0.8318956 | 42.1224
10341 | 14.425278 | 3.646 | 46.2876 | 56 | 4.9506 | 4.951982 | 24.51 | 1.155617 | 0.3126 | 0.3362 | 0.1238416 | -0.0529 | 0.8320676 | 42.123
10342 | 14.426667 | 3.646 | 46.2926 | 59 | 4.9569 | 4.952513 | 24.57 | 1.144787 | 0.3131 | 0.336199 | 0.1237533 | -0.0532 | 0.8322396 | 42.1295
10343 | 14.428056 | 3.6448 | 46.2977 | 51 | 4.9433 | 4.953032 | 24.44 | 1.158865 | 0.3119 | 0.3361971 | 0.1236644 | -0.0534 | 0.8324114 | 42.1209
10344 | 14.429444 | 3.6448 | 46.3028 | 60 | 4.9501 | 4.953499 | 24.5 | 1.165727 | 0.3114 | 0.3361946 | 0.1235753 | -0.0536 | 0.832583 | 42.1166
10345 | 14.430833 | 3.6435 | 46.3078 | 65 | 4.9569 | 4.953988 | 24.57 | 1.149116 | 0.3114 | 0.3361919 | 0.1234866 | -0.0538 | 0.8327546 | 42.1267
10346 | 14.432222 | 3.6435 | 46.3129 | 58 | 4.9438 | 4.954533 | 24.44 | 1.155517 | 0.31 | 0.3361904 | 0.1233948 | -0.0541 | 0.8329261 | 42.1227
10347 | 14.433611 | 3.6422 | 46.318 | 58 | 4.9625 | 4.955026 | 24.63 | 1.158216 | 0.3107 | 0.3361883 | 0.1233057 | -0.0543 | 0.8330974 | 42.121
10348 | 14.435 | 3.6422 | 46.323 | 57 | 4.9478 | 4.955486 | 24.48 | 1.155513 | 0.3101 | 0.336187 | 0.1232156 | -0.0545 | 0.8332686 | 42.1226
10349 | 14.436389 | 3.6411 | 46.3281 | 55 | 4.9682 | 4.956 | 24.68 | 1.151976 | 0.311 | 0.3361857 | 0.1231884 | -0.0547 | 0.8334397 | 42.1247
10350 | 14.437778 | 3.6411 | 46.3331 | 61 | 4.9614 | 4.95646 | 24.62 | 1.152134 | 0.3116 | 0.3361839 | 0.1231015 | -0.0549 | 0.8336108 | 42.1246
10351 | 14.439167 | 3.64 | 46.3382 | 54 | 4.9523 | 4.956941 | 24.53 | 1.165048 | 0.3119 | 0.3361818 | 0.1230165 | -0.0551 | 0.8337817 | 42.1166
10352 | 14.440556 | 3.64 | 46.3432 | 60 | 4.9614 | 4.957436 | 24.62 | 1.16111 | 0.3123 | 0.3361801 | 0.1229322 | -0.0553 | 0.8339525 | 42.119
10353 | 14.441944 | 3.6389 | 46.3483 | 53 | 4.9659 | 4.957919 | 24.66 | 1.165619 | 0.3128 | 0.3361778 | 0.1228496 | -0.0555 | 0.8341231 | 42.1162
10354 | 14.443333 | 3.6389 | 46.3533 | 58 | 4.9569 | 4.958418 | 24.57 | 1.161009 | 0.3127 | 0.3361757 | 0.122766 | -0.0557 | 0.8342937 | 42.1189
10355 | 14.444722 | 3.6377 | 46.3584 | 63 | 4.9608 | 4.958848 | 24.61 | 1.157899 | 0.3126 | 0.336174 | 0.1226815 | -0.0559 | 0.8344641 | 42.1208
10356 | 14.446111 | 3.6377 | 46.3634 | 61 | 4.9654 | 4.959347 | 24.65 | 1.170933 | 0.3135 | 0.3361719 | 0.1226012 | -0.0561 | 0.8346345 | 42.1128
10357 | 14.4475 | 3.6367 | 46.3685 | 56 | 4.9603 | 4.959891 | 24.6 | 1.156807 | 0.313 | 0.3361698 | 0.1225204 | -0.0563 | 0.8348047 | 42.1213
10358 | 14.448889 | 3.6367 | 46.3736 | 64 | 4.962 | 4.960359 | 24.62 | 1.158231 | 0.3135 | 0.3361684 | 0.1224405 | -0.0565 | 0.8349748 | 42.1204
10359 | 14.450278 | 3.6358 | 46.3786 | 62 | 4.9648 | 4.960842 | 24.65 | 1.166511 | 0.3135 | 0.3361668 | 0.1224167 | -0.0567 | 0.8351449 | 42.1153
10360 | 14.451667 | 3.6358 | 46.3837 | 53 | 4.9557 | 4.961348 | 24.56 | 1.166633 | 0.3135 | 0.336166 | 0.1223371 | -0.0568 | 0.8353149 | 42.1151
10361 | 14.453056 | 3.635 | 46.3887 | 62 | 4.971 | 4.961866 | 24.71 | 1.158039 | 0.314 | 0.3361647 | 0.1222595 | -0.0569 | 0.8354848 | 42.1203
10362 | 14.454444 | 3.635 | 46.3937 | 60 | 4.9512 | 4.962417 | 24.51 | 1.158611 | 0.3122 | 0.3361629 | 0.1221783 | -0.0571 | 0.8356544 | 42.1199
10363 | 14.455833 | 3.6341 | 46.3988 | 52 | 4.9654 | 4.962871 | 24.65 | 1.169341 | 0.3117 | 0.3361615 | 0.1220967 | -0.0572 | 0.835824 | 42.1134
10364 | 14.457222 | 3.6341 | 46.4038 | 63 | 4.9642 | 4.963376 | 24.64 | 1.157403 | 0.3113 | 0.3361604 | 0.1220137 | -0.0573 | 0.8359936 | 42.1206
10365 | 14.458611 | 3.6333 | 46.4089 | 53 | 4.9648 | 4.963932 | 24.65 | 1.177472 | 0.3118 | 0.3361593 | 0.1219316 | -0.0575 | 0.836163 | 42.1083
10366 | 14.46 | 3.6333 | 46.4139 | 61 | 4.975 | 4.964398 | 24.75 | 1.165092 | 0.3126 | 0.3361583 | 0.1218524 | -0.0576 | 0.8363323 | 42.1158
10367 | 14.461389 | 3.6325 | 46.419 | 53 | 4.9659 | 4.964885 | 24.66 | 1.164015 | 0.3134 | 0.3361577 | 0.1217759 | -0.0577 | 0.8365015 | 42.1164
10368 | 14.462778 | 3.6325 | 46.424 | 51 | 4.9727 | 4.965343 | 24.73 | 1.150918 | 0.3135 | 0.3361571 | 0.1216986 | -0.0578 | 0.8366706 | 42.1243
10369 | 14.464167 | 3.6319 | 46.4291 | 61 | 4.9682 | 4.965828 | 24.68 | 1.155488 | 0.3128 | 0.3361567 | 0.1216729 | -0.0579 | 0.8368396 | 42.1214
10370 | 14.465556 | 3.6319 | 46.4341 | 55 | 4.9665 | 4.966341 | 24.67 | 1.164184 | 0.3123 | 0.3361562 | 0.1215935 | -0.058 | 0.8370086 | 42.1161
10371 | 14.466944 | 3.6313 | 46.4392 | 55 | 4.9704 | 4.96684 | 24.71 | 1.168785 | 0.3125 | 0.3361559 | 0.1215139 | -0.0581 | 0.8371773 | 42.1132
10372 | 14.468333 | 3.6313 | 46.4442 | 59 | 4.9659 | 4.967313 | 24.66 | 1.169282 | 0.3125 | 0.3361552 | 0.1214343 | -0.0582 | 0.837346 | 42.1129
10373 | 14.469722 | 3.6307 | 46.4493 | 54 | 4.9671 | 4.96783 | 24.67 | 1.168338 | 0.3129 | 0.3361539 | 0.1213554 | -0.0582 | 0.8375146 | 42.1134
10374 | 14.471389 | 3.6307 | 46.4543 | 61 | 4.9637 | 4.968311 | 24.64 | 1.171059 | 0.3123 | 0.3361521 | 0.121276 | -0.0583 | 0.8377169 | 42.1121
10375 | 14.472778 | 3.6301 | 46.4593 | 61 | 4.9665 | 4.968815 | 24.67 | 1.181024 | 0.312 | 0.3361504 | 0.1211967 | -0.0584 | 0.8378853 | 42.106
10376 | 14.474167 | 3.6301 | 46.4644 | 66 | 4.9738 | 4.969283 | 24.74 | 1.177954 | 0.3123 | 0.3361479 | 0.1211177 | -0.0585 | 0.8380535 | 42.1078
10377 | 14.475556 | 3.6295 | 46.4694 | 69 | 4.971 | 4.969752 | 24.71 | 1.161376 | 0.3125 | 0.3361458 | 0.1210391 | -0.0585 | 0.8382217 | 42.1178
10378 | 14.476944 | 3.6295 | 46.4745 | 54 | 4.9766 | 4.970296 | 24.77 | 1.172344 | 0.3132 | 0.3361438 | 0.1209609 | -0.0586 | 0.8383897 | 42.1111
10379 | 14.478333 | 3.6291 | 46.4795 | 63 | 4.9778 | 4.970802 | 24.78 | 1.18349 | 0.3135 | 0.336141 | 0.120939 | -0.0586 | 0.8385577 | 42.1043
10380 | 14.479722 | 3.6291 | 46.4845 | 56 | 4.9783 | 4.971307 | 24.78 | 1.169001 | 0.3144 | 0.3361385 | 0.1208633 | -0.0587 | 0.8387256 | 42.113
10381 | 14.481111 | 3.6287 | 46.4896 | 66 | 4.9659 | 4.971823 | 24.66 | 1.168632 | 0.3148 | 0.3361354 | 0.1207886 | -0.0587 | 0.8388934 | 42.1132
10382 | 14.4825 | 3.6287 | 46.4946 | 61 | 4.9755 | 4.9724 | 24.76 | 1.167824 | 0.3148 | 0.3361327 | 0.1207136 | -0.0587 | 0.8390612 | 42.1136
10383 | 14.483889 | 3.6284 | 46.4997 | 55 | 4.9642 | 4.97293 | 24.64 | 1.173491 | 0.314 | 0.33613 | 0.1206372 | -0.0587 | 0.8392288 | 42.1101
10384 | 14.485278 | 3.6284 | 46.5047 | 59 | 4.9693 | 4.973478 | 24.69 | 1.172162 | 0.3129 | 0.336128 | 0.1205595 | -0.0588 | 0.8393963 | 42.1109
10385 | 14.486667 | 3.628 | 46.5097 | 55 | 4.9817 | 4.97398 | 24.82 | 1.184702 | 0.3132 | 0.3361257 | 0.1204824 | -0.0588 | 0.8395637 | 42.1032
10386 | 14.488056 | 3.628 | 46.5148 | 56 | 4.9795 | 4.974533 | 24.8 | 1.158289 | 0.3136 | 0.3361236 | 0.1204068 | -0.0588 | 0.839731 | 42.1192
10387 | 14.489444 | 3.6276 | 46.5198 | 56 | 4.9733 | 4.975018 | 24.73 | 1.181222 | 0.3127 | 0.336121 | 0.1203312 | -0.0588 | 0.8398981 | 42.1052
10388 | 14.490833 | 3.6276 | 46.5249 | 59 | 4.9693 | 4.975557 | 24.69 | 1.181913 | 0.3125 | 0.3361185 | 0.1202564 | -0.0589 | 0.8400651 | 42.1047
10389 | 14.492222 | 3.6274 | 46.5299 | 56 | 4.9845 | 4.976079 | 24.85 | 1.165244 | 0.3128 | 0.3361166 | 0.1202303 | -0.0589 | 0.8402322 | 42.1148
10390 | 14.493611 | 3.6274 | 46.5349 | 58 | 4.9845 | 4.976622 | 24.85 | 1.174758 | 0.3136 | 0.3361146 | 0.1201578 | -0.0588 | 0.8403991 | 42.109
10391 | 14.495 | 3.6272 | 46.54 | 56 | 4.9778 | 4.977195 | 24.78 | 1.186598 | 0.3138 | 0.336112 | 0.1200875 | -0.0588 | 0.840566 | 42.1017
10392 | 14.496389 | 3.6272 | 46.545 | 57 | 4.971 | 4.977639 | 24.71 | 1.178462 | 0.3132 | 0.3361088 | 0.1200172 | -0.0588 | 0.8407327 | 42.1067
10393 | 14.497778 | 3.6271 | 46.5501 | 59 | 4.9817 | 4.978145 | 24.82 | 1.167924 | 0.3136 | 0.3361062 | 0.119948 | -0.0588 | 0.8408994 | 42.113
10394 | 14.499167 | 3.6271 | 46.5551 | 56 | 4.9806 | 4.978714 | 24.81 | 1.169728 | 0.3134 | 0.3361034 | 0.1198792 | -0.0587 | 0.8410659 | 42.1118
10395 | 14.500556 | 3.627 | 46.5601 | 59 | 4.9761 | 4.979222 | 24.76 | 1.171108 | 0.3132 | 0.3361009 | 0.1198115 | -0.0587 | 0.8412324 | 42.111
10396 | 14.501944 | 3.627 | 46.5652 | 59 | 4.9738 | 4.979736 | 24.74 | 1.178661 | 0.313 | 0.3360983 | 0.1197451 | -0.0587 | 0.8413986 | 42.1063
10397 | 14.503333 | 3.6269 | 46.5702 | 57 | 4.9738 | 4.980232 | 24.74 | 1.176436 | 0.3123 | 0.3360951 | 0.119678 | -0.0586 | 0.8415649 | 42.1076
10398 | 14.504722 | 3.6269 | 46.5752 | 61 | 4.9654 | 4.980736 | 24.65 | 1.174932 | 0.3119 | 0.3360915 | 0.1196109 | -0.0586 | 0.8417311 | 42.1085
10399 | 14.506111 | 3.627 | 46.5803 | 63 | 4.9721 | 4.981234 | 24.72 | 1.154827 | 0.3108 | 0.3360876 | 0.1195739 | -0.0585 | 0.8418972 | 42.1206
10400 | 14.5075 | 3.627 | 46.5853 | 60 | 4.9828 | 4.981737 | 24.83 | 1.18833 | 0.3117 | 0.3360843 | 0.1195066 | -0.0584 | 0.8420633 | 42.1002
10401 | 14.508889 | 3.6271 | 46.5904 | 57 | 4.9896 | 4.982267 | 24.9 | 1.182077 | 0.3128 | 0.3360808 | 0.1194426 | -0.0584 | 0.8422292 | 42.104
10402 | 14.510278 | 3.6271 | 46.5954 | 60 | 4.9896 | 4.982803 | 24.9 | 1.177688 | 0.3136 | 0.3360779 | 0.1193814 | -0.0583 | 0.8423951 | 42.1066
10403 | 14.511667 | 3.6273 | 46.6004 | 58 | 4.98 | 4.98337 | 24.8 | 1.189757 | 0.3136 | 0.3360744 | 0.1193216 | -0.0582 | 0.8425609 | 42.0992
10404 | 14.513056 | 3.6273 | 46.6055 | 56 | 4.9851 | 4.983967 | 24.85 | 1.179055 | 0.314 | 0.3360707 | 0.1192624 | -0.058 | 0.8427266 | 42.1056
10405 | 14.514444 | 3.6275 | 46.6105 | 58 | 4.9766 | 4.984481 | 24.77 | 1.190392 | 0.3138 | 0.3360669 | 0.1192024 | -0.0579 | 0.8428921 | 42.0987
10406 | 14.515833 | 3.6275 | 46.6156 | 56 | 4.9744 | 4.985009 | 24.74 | 1.187426 | 0.3133 | 0.3360632 | 0.119142 | -0.0578 | 0.8430576 | 42.1004
10407 | 14.517222 | 3.6278 | 46.6206 | 53 | 4.9885 | 4.985547 | 24.88 | 1.179128 | 0.3139 | 0.3360588 | 0.1190834 | -0.0577 | 0.843223 | 42.1055
10408 | 14.518611 | 3.6278 | 46.6257 | 51 | 4.9823 | 4.98609 | 24.82 | 1.197606 | 0.3134 | 0.3360536 | 0.1190235 | -0.0575 | 0.8433884 | 42.0942
10409 | 14.52 | 3.6283 | 46.6307 | 55 | 4.9857 | 4.98661 | 24.86 | 1.186561 | 0.3135 | 0.3360472 | 0.1189893 | -0.0574 | 0.8435537 | 42.1008
10410 | 14.521389 | 3.6283 | 46.6357 | 64 | 4.98 | 4.987223 | 24.8 | 1.175803 | 0.3129 | 0.3360402 | 0.1189287 | -0.0572 | 0.8437189 | 42.1073
10411 | 14.522778 | 3.6288 | 46.6408 | 64 | 4.9913 | 4.987811 | 24.91 | 1.189098 | 0.3134 | 0.3360336 | 0.1188692 | -0.057 | 0.8438841 | 42.0992
10412 | 14.524167 | 3.6288 | 46.6458 | 61 | 4.9828 | 4.988365 | 24.83 | 1.187403 | 0.3127 | 0.336027 | 0.1188097 | -0.0569 | 0.8440491 | 42.1002
10413 | 14.525556 | 3.6293 | 46.6509 | 55 | 4.9947 | 4.988931 | 24.95 | 1.172482 | 0.3133 | 0.3360205 | 0.118752 | -0.0567 | 0.8442141 | 42.1091
10414 | 14.526944 | 3.6293 | 46.6559 | 53 | 4.9744 | 4.989462 | 24.74 | 1.179044 | 0.3126 | 0.3360135 | 0.118692 | -0.0565 | 0.8443789 | 42.1051
10415 | 14.528333 | 3.6299 | 46.661 | 63 | 4.9907 | 4.989975 | 24.91 | 1.175867 | 0.313 | 0.3360068 | 0.118634 | -0.0563 | 0.8445437 | 42.107
10416 | 14.529722 | 3.6299 | 46.666 | 52 | 4.9795 | 4.990553 | 24.8 | 1.187176 | 0.3119 | 0.3359995 | 0.1185738 | -0.0561 | 0.8447085 | 42.1001
10417 | 14.531389 | 3.6305 | 46.671 | 52 | 4.9919 | 4.991127 | 24.92 | 1.171966 | 0.3126 | 0.335992 | 0.1185154 | -0.0559 | 0.8449061 | 42.1097
10418 | 14.532778 | 3.6305 | 46.6761 | 59 | 4.9958 | 4.991656 | 24.96 | 1.185574 | 0.3135 | 0.3359846 | 0.1184576 | -0.0557 | 0.8450707 | 42.1013
10419 | 14.534167 | 3.6313 | 46.6811 | 54 | 5.0008 | 4.992198 | 25.01 | 1.187691 | 0.3147 | 0.3359772 | 0.1184256 | -0.0555 | 0.8452352 | 42.1
10420 | 14.535556 | 3.6313 | 46.6862 | 61 | 4.9975 | 4.992668 | 24.97 | 1.178846 | 0.3153 | 0.3359698 | 0.1183715 | -0.0552 | 0.8453996 | 42.1053
10421 | 14.536944 | 3.6321 | 46.6912 | 57 | 4.9947 | 4.993208 | 24.95 | 1.174562 | 0.3161 | 0.3359621 | 0.1183194 | -0.055 | 0.8455639 | 42.1079
10422 | 14.538333 | 3.6321 | 46.6963 | 61 | 4.9969 | 4.993709 | 24.97 | 1.180494 | 0.3164 | 0.3359544 | 0.118269 | -0.0547 | 0.8457282 | 42.1042
10423 | 14.539722 | 3.633 | 46.7013 | 57 | 4.998 | 4.994233 | 24.98 | 1.192988 | 0.317 | 0.3359469 | 0.1182207 | -0.0545 | 0.8458925 | 42.0966
10424 | 14.541111 | 3.633 | 46.7064 | 55 | 4.9952 | 4.994771 | 24.95 | 1.201509 | 0.3177 | 0.3359385 | 0.118174 | -0.0542 | 0.8460566 | 42.0913
10425 | 14.5425 | 3.6339 | 46.7114 | 51 | 4.9823 | 4.995314 | 24.82 | 1.181708 | 0.3169 | 0.3359305 | 0.1181272 | -0.054 | 0.8462208 | 42.1033
10426 | 14.543889 | 3.6339 | 46.7165 | 55 | 4.9834 | 4.995901 | 24.83 | 1.191978 | 0.3165 | 0.3359222 | 0.1180798 | -0.0537 | 0.8463848 | 42.097
10427 | 14.545278 | 3.6349 | 46.7215 | 63 | 4.9862 | 4.996426 | 24.86 | 1.19078 | 0.3151 | 0.3359137 | 0.1180313 | -0.0534 | 0.8465488 | 42.0977
10428 | 14.546667 | 3.6349 | 46.7266 | 67 | 5.002 | 4.996994 | 25.02 | 1.198361 | 0.3162 | 0.3359046 | 0.1179847 | -0.0532 | 0.8467127 | 42.093
10429 | 14.548056 | 3.6359 | 46.7316 | 49 | 4.9986 | 4.997564 | 24.99 | 1.179696 | 0.3159 | 0.3358947 | 0.1179507 | -0.0529 | 0.8468765 | 42.1043
10430 | 14.549444 | 3.6359 | 46.7367 | 55 | 4.9935 | 4.998125 | 24.94 | 1.174621 | 0.3158 | 0.3358857 | 0.1179035 | -0.0526 | 0.8470402 | 42.1073
10431 | 14.550833 | 3.6369 | 46.7417 | 60 | 5.002 | 4.998671 | 25.02 | 1.177527 | 0.3167 | 0.3358763 | 0.1178577 | -0.0523 | 0.847204 | 42.1055
10432 | 14.552222 | 3.6369 | 46.7468 | 56 | 4.993 | 4.999217 | 24.93 | 1.174916 | 0.3166 | 0.3358669 | 0.1178122 | -0.052 | 0.8473676 | 42.107
10433 | 14.553611 | 3.638 | 46.7518 | 67 | 4.9913 | 4.999754 | 24.91 | 1.18789 | 0.3164 | 0.3358581 | 0.1177674 | -0.0517 | 0.8475312 | 42.0991
10434 | 14.555 | 3.638 | 46.7569 | 61 | 5.0104 | 5.00029 | 25.1 | 1.185432 | 0.318 | 0.3358494 | 0.1177285 | -0.0514 | 0.8476948 | 42.1005
10435 | 14.556389 | 3.6391 | 46.762 | 53 | 5.0003 | 5.000861 | 25 | 1.199974 | 0.3183 | 0.3358402 | 0.1176913 | -0.0511 | 0.8478583 | 42.0916
10436 | 14.557778 | 3.6391 | 46.767 | 55 | 4.9935 | 5.001407 | 24.94 | 1.187155 | 0.3176 | 0.3358313 | 0.1176516 | -0.0508 | 0.8480217 | 42.0993
10437 | 14.559167 | 3.6403 | 46.7721 | 64 | 5.0076 | 5.001944 | 25.08 | 1.198686 | 0.3184 | 0.3358211 | 0.1176123 | -0.0505 | 0.8481851 | 42.0923
10438 | 14.560556 | 3.6403 | 46.7771 | 58 | 5.0003 | 5.002531 | 25 | 1.188702 | 0.3183 | 0.3358116 | 0.1175724 | -0.0502 | 0.8483485 | 42.0983
10439 | 14.561944 | 3.6415 | 46.7822 | 61 | 5.0081 | 5.003037 | 25.08 | 1.194024 | 0.3195 | 0.3358021 | 0.1175442 | -0.0499 | 0.8485116 | 42.095
10440 | 14.563333 | 3.6415 | 46.7872 | 55 | 4.9952 | 5.00363 | 24.95 | 1.202774 | 0.3189 | 0.3357932 | 0.1175056 | -0.0495 | 0.8486749 | 42.0896
10441 | 14.564722 | 3.6427 | 46.7923 | 58 | 4.9997 | 5.004169 | 25 | 1.185988 | 0.3195 | 0.3357819 | 0.1174679 | -0.0492 | 0.8488381 | 42.0997
10442 | 14.566111 | 3.6427 | 46.7974 | 62 | 5.0076 | 5.004747 | 25.08 | 1.173853 | 0.3206 | 0.3357703 | 0.117433 | -0.0489 | 0.8490012 | 42.107
10443 | 14.5675 | 3.644 | 46.8024 | 53 | 5.007 | 5.005327 | 25.07 | 1.195894 | 0.3215 | 0.3357591 | 0.1174009 | -0.0485 | 0.8491643 | 42.0936
10444 | 14.568889 | 3.644 | 46.8075 | 57 | 4.9952 | 5.005865 | 24.95 | 1.1743 | 0.3204 | 0.3357485 | 0.1173667 | -0.0482 | 0.8493273 | 42.1067
10445 | 14.570278 | 3.6453 | 46.8125 | 56 | 4.9986 | 5.006416 | 24.99 | 1.182065 | 0.3203 | 0.3357376 | 0.1173339 | -0.0479 | 0.8494903 | 42.1019
10446 | 14.571667 | 3.6453 | 46.8176 | 64 | 4.9986 | 5.006991 | 24.99 | 1.188122 | 0.3205 | 0.3357269 | 0.1173025 | -0.0476 | 0.8496533 | 42.0981
10447 | 14.573056 | 3.6466 | 46.8227 | 56 | 4.998 | 5.007558 | 24.98 | 1.191703 | 0.3202 | 0.3357154 | 0.1172704 | -0.0472 | 0.8498162 | 42.0959
10448 | 14.574444 | 3.6466 | 46.8278 | 61 | 5.0177 | 5.008163 | 25.18 | 1.198915 | 0.3216 | 0.3357026 | 0.117241 | -0.0469 | 0.849979 | 42.0914
10449 | 14.575833 | 3.6479 | 46.8328 | 63 | 5.0093 | 5.008729 | 25.09 | 1.185978 | 0.322 | 0.3356904 | 0.1172149 | -0.0466 | 0.8501418 | 42.0993
10450 | 14.577222 | 3.6479 | 46.8379 | 53 | 5.0109 | 5.009322 | 25.11 | 1.192089 | 0.322 | 0.3356782 | 0.1171863 | -0.0462 | 0.8503046 | 42.0955
10451 | 14.578611 | 3.6493 | 46.843 | 61 | 5.0154 | 5.009836 | 25.15 | 1.193088 | 0.3226 | 0.3356656 | 0.1171588 | -0.0459 | 0.8504673 | 42.0948
10452 | 14.58 | 3.6493 | 46.848 | 62 | 5.007 | 5.010383 | 25.07 | 1.199189 | 0.3222 | 0.3356533 | 0.1171303 | -0.0455 | 0.8506301 | 42.091
10453 | 14.581389 | 3.6507 | 46.8531 | 62 | 5.0087 | 5.010915 | 25.09 | 1.280821 | 0.3226 | 0.3356414 | 0.1171033 | -0.0452 | 0.8507927 | 42.0413
10454 | 14.582778 | 3.6507 | 46.8582 | 59 | 5.0081 | 5.011449 | 25.08 | 1.201109 | 0.3225 | 0.3356292 | 0.1170748 | -0.0448 | 0.8509554 | 42.0897
10455 | 14.584167 | 3.6521 | 46.8632 | 58 | 5.0059 | 5.012037 | 25.06 | 1.186962 | 0.3227 | 0.335617 | 0.1170475 | -0.0445 | 0.851118 | 42.0983
10456 | 14.585556 | 3.6521 | 46.8683 | 60 | 5.007 | 5.012596 | 25.07 | 1.195912 | 0.3227 | 0.3356041 | 0.1170209 | -0.0441 | 0.8512805 | 42.0928
10457 | 14.586944 | 3.6535 | 46.8734 | 64 | 5.002 | 5.013093 | 25.02 | 1.201156 | 0.3224 | 0.3355914 | 0.1169929 | -0.0438 | 0.8514429 | 42.0895
10458 | 14.588333 | 3.6535 | 46.8785 | 63 | 5.0277 | 5.013677 | 25.28 | 1.196679 | 0.3246 | 0.3355781 | 0.1169685 | -0.0434 | 0.8516054 | 42.0921
10459 | 14.589722 | 3.6549 | 46.8835 | 66 | 5.016 | 5.014218 | 25.16 | 1.194752 | 0.3257 | 0.3355646 | 0.1169515 | -0.0431 | 0.8517679 | 42.0933
10460 | 14.591111 | 3.6549 | 46.8886 | 57 | 4.9947 | 5.014744 | 24.95 | 1.203028 | 0.3243 | 0.3355514 | 0.1169266 | -0.0427 | 0.8519303 | 42.0882
10461 | 14.5925 | 3.6564 | 46.8937 | 57 | 5.0199 | 5.015344 | 25.2 | 1.208208 | 0.3246 | 0.3355382 | 0.1169027 | -0.0423 | 0.8520927 | 42.0849
10462 | 14.593889 | 3.6564 | 46.8988 | 64 | 5.0065 | 5.015895 | 25.06 | 1.189283 | 0.324 | 0.3355255 | 0.1168778 | -0.042 | 0.8522551 | 42.0964
10463 | 14.595278 | 3.658 | 46.9038 | 58 | 5.0216 | 5.016439 | 25.22 | 1.306474 | 0.3242 | 0.3355117 | 0.1168555 | -0.0416 | 0.8524174 | 42.025
10464 | 14.596944 | 3.658 | 46.9089 | 56 | 5.0104 | 5.016923 | 25.1 | 1.21115 | 0.3242 | 0.3354978 | 0.116832 | -0.0412 | 0.852612 | 42.0834
10465 | 14.598333 | 3.6595 | 46.914 | 65 | 5.0149 | 5.017471 | 25.15 | 1.199011 | 0.324 | 0.335484 | 0.1168089 | -0.0408 | 0.8527743 | 42.0907
10466 | 14.599722 | 3.6595 | 46.9191 | 55 | 4.9896 | 5.018013 | 24.9 | 1.292059 | 0.3225 | 0.3354709 | 0.1167843 | -0.0405 | 0.8529365 | 42.034
10467 | 14.601111 | 3.661 | 46.9242 | 60 | 5.0149 | 5.018563 | 25.15 | 1.19906 | 0.3229 | 0.335457 | 0.116762 | -0.0401 | 0.8530987 | 42.0905
10468 | 14.6025 | 3.661 | 46.9293 | 61 | 5.0249 | 5.019105 | 25.25 | 1.196734 | 0.3234 | 0.3354424 | 0.1167402 | -0.0397 | 0.8532609 | 42.0918
10469 | 14.603889 | 3.6625 | 46.9344 | 56 | 5.0059 | 5.019655 | 25.06 | 1.203866 | 0.3226 | 0.3354273 | 0.1167134 | -0.0393 | 0.853423 | 42.0874
10470 | 14.605278 | 3.6625 | 46.9395 | 58 | 5.0003 | 5.020246 | 25 | 1.207798 | 0.3215 | 0.3354126 | 0.1166879 | -0.039 | 0.8535851 | 42.0849
10471 | 14.606667 | 3.6641 | 46.9446 | 52 | 5.026 | 5.020753 | 25.26 | 1.204548 | 0.3236 | 0.3353971 | 0.116667 | -0.0386 | 0.8537472 | 42.0868
10472 | 14.608056 | 3.6641 | 46.9496 | 64 | 5.0053 | 5.021293 | 25.05 | 1.280061 | 0.3229 | 0.3353822 | 0.1166439 | -0.0382 | 0.8539092 | 42.0409
10473 | 14.609444 | 3.6656 | 46.9547 | 57 | 5.016 | 5.02182 | 25.16 | 1.302242 | 0.3225 | 0.3353673 | 0.1166212 | -0.0378 | 0.8540711 | 42.0273
10474 | 14.610833 | 3.6656 | 46.9598 | 55 | 5.0098 | 5.022359 | 25.1 | 1.286148 | 0.3222 | 0.3353519 | 0.116599 | -0.0374 | 0.8542331 | 42.037
10475 | 14.612222 | 3.6672 | 46.9649 | 59 | 5.0132 | 5.02293 | 25.13 | 1.21305 | 0.3225 | 0.3353364 | 0.1165764 | -0.037 | 0.854395 | 42.0814
10476 | 14.613611 | 3.6672 | 46.97 | 62 | 5.0238 | 5.023528 | 25.24 | 1.283041 | 0.3229 | 0.3353209 | 0.1165556 | -0.0367 | 0.8545569 | 42.0387
10477 | 14.615 | 3.6688 | 46.9751 | 54 | 5.0411 | 5.024046 | 25.41 | 1.306435 | 0.3247 | 0.3353052 | 0.1165388 | -0.0363 | 0.8547188 | 42.0244
10478 | 14.616389 | 3.6688 | 46.9802 | 57 | 5.0288 | 5.024649 | 25.29 | 1.295444 | 0.3255 | 0.3352891 | 0.1165237 | -0.0359 | 0.8548807 | 42.031
10479 | 14.617778 | 3.6704 | 46.9853 | 53 | 5.0204 | 5.025198 | 25.2 | 1.303369 | 0.3258 | 0.3352732 | 0.1165014 | -0.0355 | 0.8550425 | 42.0261
10480 | 14.619167 | 3.6704 | 46.9904 | 61 | 5.04 | 5.025768 | 25.4 | 1.205272 | 0.3274 | 0.3352581 | 0.11649 | -0.0351 | 0.8552043 | 42.0857
10481 | 14.620556 | 3.6721 | 46.9955 | 55 | 5.0294 | 5.026327 | 25.29 | 1.291572 | 0.3287 | 0.335243 | 0.1164827 | -0.0347 | 0.8553661 | 42.0332
10482 | 14.621944 | 3.6721 | 47.0006 | 61 | 5.0238 | 5.026888 | 25.24 | 1.302595 | 0.329 | 0.3352279 | 0.1164769 | -0.0343 | 0.8555278 | 42.0264
10483 | 14.623333 | 3.6738 | 47.0057 | 59 | 5.0132 | 5.027522 | 25.13 | 1.302257 | 0.3285 | 0.3352127 | 0.1164688 | -0.0339 | 0.8556896 | 42.0265
10484 | 14.624722 | 3.6738 | 47.0108 | 61 | 5.0322 | 5.028106 | 25.32 | 1.29853 | 0.33 | 0.3351969 | 0.116464 | -0.0335 | 0.8558514 | 42.0287
10485 | 14.626111 | 3.6756 | 47.0159 | 58 | 5.0294 | 5.028637 | 25.29 | 1.281186 | 0.3307 | 0.3351812 | 0.116461 | -0.0331 | 0.8560131 | 42.0392
10486 | 14.6275 | 3.6756 | 47.021 | 60 | 5.0299 | 5.029269 | 25.3 | 1.319629 | 0.3314 | 0.3351651 | 0.1164596 | -0.0327 | 0.8561749 | 42.0157
10487 | 14.628889 | 3.6774 | 47.0261 | 56 | 5.0277 | 5.029803 | 25.28 | 1.301032 | 0.3318 | 0.3351498 | 0.1164589 | -0.0322 | 0.8563367 | 42.0269
10488 | 14.630278 | 3.6774 | 47.0312 | 53 | 5.021 | 5.030328 | 25.21 | 1.311214 | 0.3325 | 0.3351343 | 0.1164587 | -0.0318 | 0.8564984 | 42.0207
10489 | 14.631667 | 3.6792 | 47.0363 | 59 | 5.0266 | 5.030893 | 25.27 | 1.310527 | 0.3321 | 0.3351182 | 0.1164478 | -0.0314 | 0.8566602 | 42.021
10490 | 14.633056 | 3.6792 | 47.0414 | 61 | 5.0272 | 5.031434 | 25.27 | 1.310703 | 0.3326 | 0.3351017 | 0.1164479 | -0.031 | 0.8568219 | 42.0208
10491 | 14.634444 | 3.6811 | 47.0466 | 59 | 5.035 | 5.031935 | 25.35 | 1.299988 | 0.3334 | 0.3350854 | 0.1164481 | -0.0305 | 0.8569835 | 42.0272
10492 | 14.635833 | 3.6811 | 47.0517 | 56 | 5.0338 | 5.032445 | 25.34 | 1.303307 | 0.3351 | 0.3350686 | 0.116451 | -0.0301 | 0.8571453 | 42.0251
10493 | 14.637222 | 3.6831 | 47.0568 | 58 | 5.0255 | 5.03301 | 25.26 | 1.300532 | 0.335 | 0.3350517 | 0.1164535 | -0.0296 | 0.857307 | 42.0267
10494 | 14.638611 | 3.6831 | 47.0619 | 56 | 5.0126 | 5.03355 | 25.13 | 1.297146 | 0.3342 | 0.335035 | 0.116455 | -0.0292 | 0.8574688 | 42.0287
10495 | 14.64 | 3.685 | 47.067 | 61 | 5.0204 | 5.034043 | 25.2 | 1.309584 | 0.3336 | 0.3350187 | 0.1164559 | -0.0287 | 0.8576306 | 42.0211
10496 | 14.641389 | 3.685 | 47.0721 | 55 | 5.0305 | 5.03455 | 25.31 | 1.307272 | 0.3336 | 0.3350021 | 0.1164557 | -0.0283 | 0.8577923 | 42.0224
10497 | 14.642778 | 3.687 | 47.0773 | 55 | 5.0305 | 5.035099 | 25.31 | 1.305891 | 0.334 | 0.3349845 | 0.1164565 | -0.0278 | 0.8579541 | 42.0231
10498 | 14.644167 | 3.687 | 47.0824 | 64 | 5.0366 | 5.035612 | 25.37 | 1.296199 | 0.3349 | 0.3349662 | 0.1164602 | -0.0274 | 0.8581158 | 42.029
10499 | 14.645556 | 3.6889 | 47.0875 | 60 | 5.0277 | 5.036171 | 25.28 | 1.291915 | 0.3376 | 0.3349477 | 0.1164612 | -0.027 | 0.8582776 | 42.0315
10500 | 14.646944 | 3.6889 | 47.0926 | 61 | 5.0383 | 5.036711 | 25.38 | 1.30293 | 0.3383 | 0.3349286 | 0.1164714 | -0.0265 | 0.8584393 | 42.0247
10501 | 14.648333 | 3.691 | 47.0978 | 56 | 5.0433 | 5.037266 | 25.44 | 1.305989 | 0.3401 | 0.3349089 | 0.1164852 | -0.026 | 0.858601 | 42.0227
10502 | 14.649722 | 3.691 | 47.1029 | 61 | 5.0428 | 5.037753 | 25.43 | 1.326108 | 0.3411 | 0.3348889 | 0.1165015 | -0.0256 | 0.8587629 | 42.0104
10503 | 14.651111 | 3.6932 | 47.108 | 62 | 5.05 | 5.038286 | 25.5 | 1.30839 | 0.3425 | 0.3348685 | 0.1165209 | -0.0251 | 0.8589247 | 42.0211
10504 | 14.6525 | 3.6932 | 47.1131 | 60 | 5.0494 | 5.038803 | 25.5 | 1.314257 | 0.344 | 0.3348476 | 0.1165427 | -0.0246 | 0.8590865 | 42.0175
10505 | 14.653889 | 3.6954 | 47.1183 | 60 | 5.0405 | 5.039364 | 25.41 | 1.321521 | 0.3451 | 0.3348263 | 0.116568 | -0.0241 | 0.8592484 | 42.0129
10506 | 14.655278 | 3.6954 | 47.1234 | 62 | 5.0433 | 5.039936 | 25.44 | 1.299914 | 0.3465 | 0.3348048 | 0.1165954 | -0.0236 | 0.8594104 | 42.026
10507 | 14.656667 | 3.6977 | 47.1285 | 57 | 5.0544 | 5.040432 | 25.55 | 1.311479 | 0.3486 | 0.3347834 | 0.1166275 | -0.0231 | 0.8595723 | 42.0189
10508 | 14.658056 | 3.6977 | 47.1337 | 61 | 5.0439 | 5.040972 | 25.44 | 1.297895 | 0.3499 | 0.3347619 | 0.1166631 | -0.0226 | 0.8597344 | 42.027
10509 | 14.659444 | 3.7001 | 47.1388 | 60 | 5.0416 | 5.041452 | 25.42 | 1.310244 | 0.3511 | 0.3347406 | 0.116687 | -0.0221 | 0.8598963 | 42.0194
10510 | 14.661111 | 3.7001 | 47.144 | 68 | 5.0439 | 5.042024 | 25.44 | 1.306996 | 0.3518 | 0.3347194 | 0.1167263 | -0.0216 | 0.8600909 | 42.0217
10511 | 14.6625 | 3.7026 | 47.1491 | 61 | 5.0422 | 5.04252 | 25.42 | 1.323871 | 0.3524 | 0.3346987 | 0.1167669 | -0.0211 | 0.860253 | 42.0113
10512 | 14.663889 | 3.7026 | 47.1542 | 61 | 5.04 | 5.043095 | 25.4 | 1.313601 | 0.3528 | 0.3346783 | 0.1168089 | -0.0205 | 0.8604152 | 42.0175
10513 | 14.665278 | 3.7052 | 47.1594 | 58 | 5.0511 | 5.043644 | 25.51 | 1.311634 | 0.354 | 0.334658 | 0.1168543 | -0.02 | 0.8605775 | 42.0186
10514 | 14.666667 | 3.7052 | 47.1645 | 59 | 5.0372 | 5.044203 | 25.37 | 1.311996 | 0.3543 | 0.3346371 | 0.1169021 | -0.0194 | 0.8607399 | 42.0183
10515 | 14.668056 | 3.7079 | 47.1697 | 60 | 5.0511 | 5.044694 | 25.51 | 1.312367 | 0.3559 | 0.3346161 | 0.1169525 | -0.0189 | 0.8609023 | 42.018
10516 | 14.669444 | 3.7079 | 47.1748 | 56 | 5.0299 | 5.045194 | 25.3 | 1.307888 | 0.3551 | 0.3345949 | 0.1170006 | -0.0183 | 0.8610646 | 42.0206
10517 | 14.670833 | 3.7107 | 47.18 | 63 | 5.0416 | 5.045732 | 25.42 | 1.32305 | 0.3553 | 0.3345731 | 0.1170492 | -0.0177 | 0.8612272 | 42.0113
10518 | 14.672222 | 3.7107 | 47.1851 | 62 | 5.04 | 5.0463 | 25.4 | 1.307338 | 0.3559 | 0.3345509 | 0.1171007 | -0.0171 | 0.8613898 | 42.0207
10519 | 14.673611 | 3.7135 | 47.1903 | 55 | 5.0411 | 5.046784 | 25.41 | 1.321861 | 0.3559 | 0.334528 | 0.1171289 | -0.0165 | 0.8615525 | 42.0118
10520 | 14.675 | 3.7135 | 47.1955 | 55 | 5.0355 | 5.047315 | 25.36 | 1.330098 | 0.3552 | 0.3345051 | 0.1171791 | -0.0159 | 0.8617152 | 42.0066
10521 | 14.676389 | 3.7164 | 47.2006 | 60 | 5.0494 | 5.04784 | 25.5 | 1.306127 | 0.3564 | 0.3344812 | 0.1172311 | -0.0153 | 0.861878 | 42.0212
10522 | 14.677778 | 3.7164 | 47.2058 | 61 | 5.0544 | 5.048321 | 25.55 | 1.326278 | 0.3571 | 0.3344573 | 0.1172846 | -0.0147 | 0.8620409 | 42.0088
10523 | 14.679167 | 3.7194 | 47.2109 | 58 | 5.0517 | 5.048822 | 25.52 | 1.323735 | 0.3584 | 0.3344337 | 0.1173409 | -0.014 | 0.8622038 | 42.0103
10524 | 14.680556 | 3.7194 | 47.2161 | 54 | 5.0478 | 5.049334 | 25.48 | 1.320411 | 0.3594 | 0.3344092 | 0.1173987 | -0.0134 | 0.8623668 | 42.0122
10525 | 14.681944 | 3.7225 | 47.2213 | 66 | 5.0461 | 5.04987 | 25.46 | 1.320982 | 0.3598 | 0.3343839 | 0.1174582 | -0.0127 | 0.8625298 | 42.0117
10526 | 14.683333 | 3.7225 | 47.2265 | 61 | 5.0489 | 5.05038 | 25.49 | 1.321541 | 0.36 | 0.3343588 | 0.117517 | -0.0121 | 0.862693 | 42.0112
10527 | 14.684722 | 3.7256 | 47.2316 | 59 | 5.0467 | 5.050843 | 25.47 | 1.305234 | 0.3602 | 0.3343333 | 0.1175769 | -0.0114 | 0.8628563 | 42.0211
10528 | 14.686111 | 3.7256 | 47.2368 | 64 | 5.0511 | 5.051352 | 25.51 | 1.308962 | 0.3609 | 0.3343074 | 0.1176377 | -0.0108 | 0.8630197 | 42.0187
10529 | 14.6875 | 3.7288 | 47.242 | 54 | 5.0533 | 5.051809 | 25.54 | 1.318758 | 0.3612 | 0.334282 | 0.1176756 | -0.0101 | 0.8631831 | 42.0126
10530 | 14.688889 | 3.7288 | 47.2472 | 56 | 5.0433 | 5.052301 | 25.44 | 1.327662 | 0.361 | 0.3342566 | 0.1177365 | -0.0094 | 0.8633466 | 42.0071
10531 | 14.690278 | 3.7321 | 47.2523 | 59 | 5.0505 | 5.052828 | 25.51 | 1.318881 | 0.3617 | 0.3342316 | 0.1177988 | -0.0087 | 0.8635102 | 42.0124
10532 | 14.691667 | 3.7321 | 47.2575 | 62 | 5.0517 | 5.053294 | 25.52 | 1.318172 | 0.3626 | 0.3342064 | 0.1178629 | -0.008 | 0.8636738 | 42.0127
10533 | 14.693056 | 3.7355 | 47.2627 | 60 | 5.0561 | 5.053821 | 25.56 | 1.310372 | 0.3636 | 0.3341809 | 0.1179282 | -0.0073 | 0.8638376 | 42.0173
10534 | 14.694444 | 3.7355 | 47.2679 | 55 | 5.0539 | 5.054329 | 25.54 | 1.3287 | 0.3639 | 0.3341551 | 0.1179942 | -0.0066 | 0.8640013 | 42.006
10535 | 14.695833 | 3.7389 | 47.2731 | 54 | 5.0533 | 5.054862 | 25.54 | 1.318756 | 0.364 | 0.3341291 | 0.1180611 | -0.0059 | 0.8641653 | 42.012
10536 | 14.697222 | 3.7389 | 47.2783 | 62 | 5.0661 | 5.055343 | 25.67 | 1.319185 | 0.3662 | 0.3341028 | 0.1181321 | -0.0051 | 0.8643293 | 42.0116
10537 | 14.698611 | 3.7424 | 47.2835 | 55 | 5.065 | 5.055828 | 25.65 | 1.32002 | 0.3679 | 0.3340761 | 0.1182054 | -0.0044 | 0.8644934 | 42.011
10538 | 14.7 | 3.7424 | 47.2887 | 64 | 5.0616 | 5.056278 | 25.62 | 1.326062 | 0.3689 | 0.33405 | 0.1182817 | -0.0037 | 0.8646577 | 42.0072
10539 | 14.701389 | 3.7459 | 47.2939 | 60 | 5.0727 | 5.05679 | 25.73 | 1.332369 | 0.3707 | 0.3340237 | 0.1183366 | -0.0029 | 0.864822 | 42.0032
10540 | 14.702778 | 3.7459 | 47.2991 | 60 | 5.0589 | 5.057251 | 25.59 | 1.31219 | 0.3719 | 0.3339976 | 0.1184185 | -0.0022 | 0.8649864 | 42.0154
10541 | 14.704167 | 3.7496 | 47.3043 | 55 | 5.0505 | 5.057772 | 25.51 | 1.340605 | 0.371 | 0.333972 | 0.1184982 | -0.0014 | 0.865151 | 41.9979
10542 | 14.705556 | 3.7496 | 47.3095 | 60 | 5.0689 | 5.058285 | 25.69 | 1.316864 | 0.3729 | 0.3339471 | 0.1185829 | -0.0007 | 0.8653156 | 42.0123
10543 | 14.706944 | 3.7533 | 47.3147 | 58 | 5.0655 | 5.058776 | 25.66 | 1.332881 | 0.3737 | 0.333923 | 0.1186691 | 0.0001 | 0.8654803 | 42.0024
10544 | 14.708333 | 3.7533 | 47.3199 | 58 | 5.0483 | 5.059291 | 25.49 | 1.33394 | 0.3742 | 0.3338991 | 0.1187557 | 0.0009 | 0.8656452 | 42.0017
10545 | 14.709722 | 3.7572 | 47.3252 | 57 | 5.0677 | 5.059788 | 25.68 | 1.334194 | 0.3749 | 0.3338754 | 0.1188446 | 0.0017 | 0.8658102 | 42.0013
10546 | 14.711111 | 3.7572 | 47.3304 | 57 | 5.0639 | 5.060329 | 25.64 | 1.326309 | 0.376 | 0.3338518 | 0.1189363 | 0.0025 | 0.8659753 | 42.006
10547 | 14.7125 | 3.7611 | 47.3356 | 59 | 5.0827 | 5.060749 | 25.83 | 1.326138 | 0.3785 | 0.3338279 | 0.1190317 | 0.0033 | 0.8661406 | 42.006
10548 | 14.713889 | 3.7611 | 47.3408 | 55 | 5.0605 | 5.061182 | 25.61 | 1.321081 | 0.3797 | 0.3338034 | 0.1191292 | 0.0041 | 0.866306 | 42.009
10549 | 14.715278 | 3.7651 | 47.3461 | 53 | 5.0594 | 5.061691 | 25.6 | 1.325886 | 0.3793 | 0.333779 | 0.1191985 | 0.005 | 0.8664715 | 42.0059
10550 | 14.716667 | 3.7651 | 47.3513 | 59 | 5.0578 | 5.062145 | 25.58 | 1.34097 | 0.3794 | 0.3337545 | 0.1192952 | 0.0058 | 0.8666371 | 41.9966
10551 | 14.718056 | 3.7692 | 47.3565 | 59 | 5.0716 | 5.062592 | 25.72 | 1.329836 | 0.3813 | 0.3337302 | 0.119395 | 0.0067 | 0.8668029 | 42.0033
10552 | 14.719444 | 3.7692 | 47.3618 | 60 | 5.0783 | 5.063086 | 25.79 | 1.326853 | 0.3833 | 0.3337063 | 0.1194998 | 0.0075 | 0.8669687 | 42.0049
10553 | 14.720833 | 3.7735 | 47.367 | 55 | 5.0689 | 5.063534 | 25.69 | 1.335636 | 0.385 | 0.3336821 | 0.1196084 | 0.0084 | 0.8671348 | 41.9994
10554 | 14.7225 | 3.7757 | 47.3723 | 60 | 5.0705 | 5.063973 | 25.71 | 1.330507 | 0.3862 | 0.3336584 | 0.1197192 | 0.0092 | 0.8673342 | 42.0028
10555 | 14.723889 | 3.7757 | 47.3775 | 70 | 5.0578 | 5.064483 | 25.58 | 1.320744 | 0.3864 | 0.3336345 | 0.1198321 | 0.0101 | 0.8675006 | 42.0086
10556 | 14.725278 | 3.7801 | 47.3828 | 68 | 5.0583 | 5.064952 | 25.59 | 1.324156 | 0.386 | 0.3336106 | 0.1199444 | 0.011 | 0.8676671 | 42.0064
10557 | 14.726667 | 3.7801 | 47.388 | 60 | 5.06 | 5.065337 | 25.6 | 1.337416 | 0.3864 | 0.3335864 | 0.1200581 | 0.0119 | 0.8678338 | 41.9982
10558 | 14.728056 | 3.7846 | 47.3933 | 57 | 5.0644 | 5.065844 | 25.65 | 1.314112 | 0.3871 | 0.3335647 | 0.1201734 | 0.0129 | 0.8680007 | 42.0122
10559 | 14.729444 | 3.7846 | 47.3985 | 62 | 5.0689 | 5.066302 | 25.69 | 1.335493 | 0.3876 | 0.3335428 | 0.1202529 | 0.0138 | 0.8681675 | 41.9991
10560 | 14.730833 | 3.789 | 47.4038 | 67 | 5.0766 | 5.066788 | 25.77 | 1.337967 | 0.3882 | 0.3335206 | 0.1203701 | 0.0147 | 0.8683346 | 41.9974
10561 | 14.732222 | 3.789 | 47.409 | 59 | 5.0711 | 5.067246 | 25.72 | 1.347396 | 0.3896 | 0.3334974 | 0.1204895 | 0.0157 | 0.8685019 | 41.9916
10562 | 14.733611 | 3.7937 | 47.4143 | 60 | 5.0589 | 5.067687 | 25.59 | 1.334081 | 0.3888 | 0.333474 | 0.1206064 | 0.0166 | 0.8686693 | 41.9995
10563 | 14.735 | 3.7937 | 47.4196 | 62 | 5.0755 | 5.068138 | 25.76 | 1.337655 | 0.39 | 0.3334493 | 0.1207259 | 0.0176 | 0.8688369 | 41.9972
10564 | 14.736389 | 3.7985 | 47.4249 | 58 | 5.0766 | 5.068664 | 25.77 | 1.3322 | 0.3915 | 0.3334248 | 0.120848 | 0.0185 | 0.8690047 | 42.0004
10565 | 14.737778 | 3.7985 | 47.4301 | 70 | 5.0777 | 5.06911 | 25.78 | 1.337696 | 0.3934 | 0.3334005 | 0.1209751 | 0.0195 | 0.8691727 | 41.9969
10566 | 14.739167 | 3.8033 | 47.4354 | 56 | 5.0744 | 5.069504 | 25.75 | 1.35087 | 0.3942 | 0.3333761 | 0.1211053 | 0.0205 | 0.8693408 | 41.9887
10567 | 14.740556 | 3.8033 | 47.4407 | 60 | 5.0772 | 5.069949 | 25.78 | 1.341169 | 0.3957 | 0.3333513 | 0.1212395 | 0.0215 | 0.8695091 | 41.9945
10568 | 14.741944 | 3.8083 | 47.446 | 58 | 5.0794 | 5.070413 | 25.8 | 1.349419 | 0.3971 | 0.333327 | 0.1213763 | 0.0225 | 0.8696775 | 41.9893
10569 | 14.743333 | 3.8083 | 47.4513 | 57 | 5.0766 | 5.070793 | 25.77 | 1.346103 | 0.3973 | 0.3333026 | 0.1214695 | 0.0235 | 0.8698461 | 41.9911
10570 | 14.744722 | 3.8133 | 47.4566 | 62 | 5.0766 | 5.071225 | 25.77 | 1.339855 | 0.3985 | 0.333278 | 0.1216088 | 0.0246 | 0.8700149 | 41.9948
10571 | 14.746111 | 3.8133 | 47.4619 | 62 | 5.0666 | 5.071635 | 25.67 | 1.32781 | 0.3982 | 0.3332536 | 0.1217478 | 0.0256 | 0.870184 | 42.002
10572 | 14.7475 | 3.8184 | 47.4672 | 68 | 5.0733 | 5.072096 | 25.74 | 1.341089 | 0.399 | 0.333229 | 0.1218885 | 0.0266 | 0.8703532 | 41.9937
10573 | 14.748889 | 3.8184 | 47.4725 | 60 | 5.0738 | 5.072596 | 25.74 | 1.342713 | 0.3991 | 0.3332039 | 0.1220286 | 0.0277 | 0.8705226 | 41.9926
10574 | 14.750278 | 3.8237 | 47.4778 | 56 | 5.0827 | 5.073008 | 25.83 | 1.342592 | 0.4007 | 0.3331786 | 0.1221715 | 0.0288 | 0.8706922 | 41.9925
10575 | 14.751667 | 3.8237 | 47.4831 | 59 | 5.076 | 5.073398 | 25.77 | 1.345684 | 0.4013 | 0.3331538 | 0.1223152 | 0.0298 | 0.870862 | 41.9905
10576 | 14.753056 | 3.8291 | 47.4884 | 58 | 5.0772 | 5.073807 | 25.78 | 1.34788 | 0.4017 | 0.3331294 | 0.1224593 | 0.0309 | 0.871032 | 41.989
10577 | 14.754444 | 3.8291 | 47.4937 | 58 | 5.0705 | 5.074301 | 25.71 | 1.337205 | 0.402 | 0.3331051 | 0.122604 | 0.032 | 0.871202 | 41.9953
10578 | 14.755833 | 3.8345 | 47.4991 | 57 | 5.0744 | 5.074761 | 25.75 | 1.345897 | 0.402 | 0.3330799 | 0.1227507 | 0.0331 | 0.8713724 | 41.9898
10579 | 14.757222 | 3.8345 | 47.5044 | 55 | 5.0805 | 5.075214 | 25.81 | 1.351538 | 0.4027 | 0.3330548 | 0.1228508 | 0.0342 | 0.871543 | 41.9862
10580 | 14.758611 | 3.8398 | 47.5097 | 59 | 5.0838 | 5.075703 | 25.84 | 1.335747 | 0.4035 | 0.3330308 | 0.1230001 | 0.0353 | 0.8717137 | 41.9957
10581 | 14.76 | 3.8398 | 47.515 | 66 | 5.0871 | 5.076166 | 25.88 | 1.354319 | 0.4051 | 0.3330066 | 0.1231516 | 0.0364 | 0.8718847 | 41.9842
10582 | 14.761389 | 3.8453 | 47.5204 | 63 | 5.0887 | 5.076604 | 25.9 | 1.333128 | 0.4067 | 0.332983 | 0.1233053 | 0.0375 | 0.8720559 | 41.9969
10583 | 14.762778 | 3.8453 | 47.5257 | 62 | 5.0854 | 5.077031 | 25.86 | 1.332959 | 0.4065 | 0.3329593 | 0.1234602 | 0.0386 | 0.8722272 | 41.9969
10584 | 14.764167 | 3.851 | 47.5311 | 56 | 5.0777 | 5.077484 | 25.78 | 1.365253 | 0.4072 | 0.332936 | 0.1236168 | 0.0398 | 0.8723988 | 41.977
10585 | 14.765556 | 3.851 | 47.5364 | 64 | 5.0843 | 5.077924 | 25.85 | 1.340813 | 0.4078 | 0.332913 | 0.1237764 | 0.0409 | 0.8725706 | 41.9917
10586 | 14.766944 | 3.8566 | 47.5418 | 60 | 5.0976 | 5.078324 | 25.99 | 1.338563 | 0.4098 | 0.3328891 | 0.1239406 | 0.0421 | 0.8727426 | 41.9929
10587 | 14.768333 | 3.8566 | 47.5471 | 59 | 5.0882 | 5.07873 | 25.89 | 1.334193 | 0.4109 | 0.3328654 | 0.1241076 | 0.0432 | 0.8729148 | 41.9954
10588 | 14.769722 | 3.8624 | 47.5525 | 63 | 5.0948 | 5.079219 | 25.96 | 1.342796 | 0.4127 | 0.3328418 | 0.1242775 | 0.0444 | 0.8730873 | 41.99
10589 | 14.771111 | 3.8624 | 47.5579 | 62 | 5.0904 | 5.079716 | 25.91 | 1.342614 | 0.4138 | 0.3328179 | 0.1243928 | 0.0455 | 0.87326 | 41.9899
10590 | 14.7725 | 3.8681 | 47.5632 | 63 | 5.0865 | 5.080176 | 25.87 | 1.354301 | 0.4147 | 0.332794 | 0.1245663 | 0.0467 | 0.8734329 | 41.9826
10591 | 14.773889 | 3.8681 | 47.5686 | 56 | 5.0899 | 5.080577 | 25.91 | 1.345614 | 0.4156 | 0.3327695 | 0.1247432 | 0.0478 | 0.8736061 | 41.9877
10592 | 14.775278 | 3.874 | 47.574 | 68 | 5.0948 | 5.081119 | 25.96 | 1.340923 | 0.4175 | 0.332745 | 0.1249245 | 0.049 | 0.8737795 | 41.9904
10593 | 14.776667 | 3.874 | 47.5794 | 63 | 5.0854 | 5.081573 | 25.86 | 1.355332 | 0.418 | 0.3327205 | 0.1251061 | 0.0502 | 0.8739531 | 41.9814
10594 | 14.778056 | 3.8799 | 47.5848 | 67 | 5.081 | 5.081982 | 25.82 | 1.36645 | 0.4173 | 0.3326949 | 0.1252858 | 0.0513 | 0.874127 | 41.9744
10595 | 14.779444 | 3.8799 | 47.5902 | 59 | 5.0854 | 5.082416 | 25.86 | 1.353543 | 0.4169 | 0.3326691 | 0.1254653 | 0.0525 | 0.874301 | 41.9821
10596 | 14.780833 | 3.8859 | 47.5956 | 51 | 5.086 | 5.082835 | 25.87 | 1.330673 | 0.4173 | 0.3326426 | 0.1256451 | 0.0537 | 0.8744754 | 41.9958
10597 | 14.782222 | 3.8859 | 47.601 | 56 | 5.0932 | 5.083282 | 25.94 | 1.342905 | 0.4176 | 0.3326156 | 0.1258265 | 0.0549 | 0.8746501 | 41.9882
10598 | 14.783611 | 3.8919 | 47.6064 | 54 | 5.0854 | 5.0837 | 25.86 | 1.345739 | 0.4167 | 0.3325896 | 0.1260059 | 0.0561 | 0.874825 | 41.9862
10599 | 14.785 | 3.8919 | 47.6118 | 68 | 5.0827 | 5.08407 | 25.83 | 1.346315 | 0.4166 | 0.3325642 | 0.1261209 | 0.0572 | 0.8750001 | 41.9857
10600 | 14.786389 | 3.8977 | 47.6172 | 72 | 5.0943 | 5.084496 | 25.95 | 1.353127 | 0.4174 | 0.332539 | 0.1263014 | 0.0584 | 0.8751754 | 41.9813
10601 | 14.788056 | 3.8977 | 47.6226 | 55 | 5.0921 | 5.084907 | 25.93 | 1.344349 | 0.4172 | 0.332514 | 0.1264822 | 0.0596 | 0.8753861 | 41.9869
10602 | 14.789444 | 3.9036 | 47.628 | 57 | 5.0965 | 5.085371 | 25.97 | 1.346648 | 0.418 | 0.3324895 | 0.1266647 | 0.0608 | 0.8755618 | 41.9853
10603 | 14.790833 | 3.9036 | 47.6335 | 57 | 5.0899 | 5.085769 | 25.91 | 1.356918 | 0.4182 | 0.3324653 | 0.1268475 | 0.0619 | 0.8757378 | 41.9788
10604 | 14.792222 | 3.9096 | 47.6389 | 54 | 5.0904 | 5.086143 | 25.91 | 1.358553 | 0.4182 | 0.3324413 | 0.1270294 | 0.0631 | 0.8759142 | 41.9776
10605 | 14.793611 | 3.9096 | 47.6443 | 57 | 5.0954 | 5.086614 | 25.96 | 1.364253 | 0.4185 | 0.3324169 | 0.1272096 | 0.0643 | 0.8760907 | 41.9739
10606 | 14.795 | 3.9156 | 47.6498 | 57 | 5.0854 | 5.087066 | 25.86 | 1.349181 | 0.4183 | 0.3323935 | 0.1273893 | 0.0655 | 0.8762675 | 41.9829
10607 | 14.796389 | 3.9156 | 47.6552 | 60 | 5.0987 | 5.087476 | 26 | 1.347696 | 0.4195 | 0.3323702 | 0.1275719 | 0.0666 | 0.8764446 | 41.9836
10608 | 14.797778 | 3.9215 | 47.6607 | 58 | 5.0904 | 5.087907 | 25.91 | 1.345642 | 0.4194 | 0.332347 | 0.1277552 | 0.0678 | 0.8766219 | 41.9846
10609 | 14.799167 | 3.9215 | 47.6661 | 61 | 5.091 | 5.088354 | 25.92 | 1.353118 | 0.4186 | 0.3323243 | 0.1278716 | 0.069 | 0.8767995 | 41.9798
10610 | 14.800556 | 3.9272 | 47.6716 | 59 | 5.1003 | 5.088757 | 26.01 | 1.357665 | 0.4193 | 0.332302 | 0.1280543 | 0.0701 | 0.8769772 | 41.9768
10611 | 14.801944 | 3.9272 | 47.677 | 55 | 5.102 | 5.089215 | 26.03 | 1.352057 | 0.4198 | 0.3322798 | 0.1282383 | 0.0713 | 0.8771551 | 41.9801
10612 | 14.803333 | 3.9331 | 47.6825 | 62 | 5.0987 | 5.089681 | 26 | 1.344499 | 0.4198 | 0.3322581 | 0.1284221 | 0.0724 | 0.8773333 | 41.9844
10613 | 14.804722 | 3.9331 | 47.6879 | 57 | 5.0998 | 5.090083 | 26.01 | 1.370221 | 0.4196 | 0.3322351 | 0.1286032 | 0.0735 | 0.8775118 | 41.9686
10614 | 14.806111 | 3.9389 | 47.6934 | 66 | 5.0865 | 5.090552 | 25.87 | 1.340285 | 0.4185 | 0.3322122 | 0.1287824 | 0.0747 | 0.8776906 | 41.9866
10615 | 14.8075 | 3.9389 | 47.6989 | 61 | 5.0998 | 5.090952 | 26.01 | 1.351791 | 0.4194 | 0.3321896 | 0.1289625 | 0.0758 | 0.8778696 | 41.9793
10616 | 14.808889 | 3.9446 | 47.7044 | 60 | 5.1053 | 5.091377 | 26.06 | 1.360479 | 0.4196 | 0.3321674 | 0.1291419 | 0.0769 | 0.8780488 | 41.9738
10617 | 14.810278 | 3.9446 | 47.7098 | 54 | 5.0865 | 5.091825 | 25.87 | 1.358981 | 0.4183 | 0.3321462 | 0.1293193 | 0.078 | 0.8782283 | 41.9745
10618 | 14.811667 | 3.9503 | 47.7153 | 67 | 5.1025 | 5.092252 | 26.04 | 1.365264 | 0.419 | 0.3321254 | 0.1294989 | 0.0791 | 0.8784081 | 41.9704
10619 | 14.813056 | 3.9503 | 47.7208 | 54 | 5.1058 | 5.092688 | 26.07 | 1.36354 | 0.4195 | 0.3321045 | 0.1296161 | 0.0802 | 0.878588 | 41.9712
10620 | 14.814444 | 3.9556 | 47.7263 | 54 | 5.0954 | 5.093104 | 25.96 | 1.350883 | 0.4201 | 0.3320835 | 0.1297974 | 0.0813 | 0.8787681 | 41.9787
10621 | 14.815833 | 3.9556 | 47.7318 | 60 | 5.0937 | 5.093555 | 25.95 | 1.350869 | 0.4201 | 0.3320627 | 0.1299791 | 0.0823 | 0.8789485 | 41.9785
10622 | 14.817222 | 3.9611 | 47.7373 | 62 | 5.1031 | 5.093946 | 26.04 | 1.358929 | 0.4201 | 0.3320417 | 0.1301607 | 0.0833 | 0.8791292 | 41.9733
10623 | 14.818611 | 3.9611 | 47.7428 | 62 | 5.0976 | 5.094348 | 25.99 | 1.365236 | 0.42 | 0.3320204 | 0.1303433 | 0.0844 | 0.8793101 | 41.9693
10624 | 14.82 | 3.9665 | 47.7483 | 55 | 5.102 | 5.094755 | 26.03 | 1.367024 | 0.4205 | 0.3319988 | 0.1305245 | 0.0854 | 0.8794913 | 41.9679
10625 | 14.821389 | 3.9665 | 47.7538 | 61 | 5.1047 | 5.095177 | 26.06 | 1.365198 | 0.4201 | 0.3319786 | 0.130705 | 0.0864 | 0.8796727 | 41.9688
10626 | 14.822778 | 3.9718 | 47.7594 | 60 | 5.108 | 5.095575 | 26.09 | 1.356935 | 0.421 | 0.3319594 | 0.1308861 | 0.0874 | 0.8798544 | 41.9736
10627 | 14.824167 | 3.9718 | 47.7649 | 63 | 5.1003 | 5.095981 | 26.01 | 1.368372 | 0.4204 | 0.3319403 | 0.1310663 | 0.0884 | 0.8800363 | 41.9664
10628 | 14.825556 | 3.9771 | 47.7704 | 54 | 5.0981 | 5.096399 | 25.99 | 1.370819 | 0.4201 | 0.3319214 | 0.1312451 | 0.0894 | 0.8802185 | 41.9646
10629 | 14.826944 | 3.9771 | 47.7759 | 60 | 5.0965 | 5.096817 | 25.97 | 1.365923 | 0.4196 | 0.3319024 | 0.1313616 | 0.0904 | 0.8804007 | 41.9674
10630 | 14.828333 | 3.982 | 47.7814 | 55 | 5.086 | 5.097221 | 25.87 | 1.361976 | 0.419 | 0.3318837 | 0.131538 | 0.0914 | 0.8805833 | 41.9695
10631 | 14.829722 | 3.982 | 47.787 | 59 | 5.1091 | 5.097636 | 26.1 | 1.367794 | 0.4202 | 0.331865 | 0.131717 | 0.0923 | 0.8807661 | 41.9657
10632 | 14.831111 | 3.987 | 47.7925 | 58 | 5.1014 | 5.098062 | 26.02 | 1.378805 | 0.4201 | 0.3318464 | 0.1318961 | 0.0932 | 0.8809492 | 41.9588
10633 | 14.8325 | 3.987 | 47.7981 | 57 | 5.0981 | 5.098484 | 25.99 | 1.377684 | 0.4192 | 0.3318282 | 0.1320727 | 0.0942 | 0.8811325 | 41.9592
10634 | 14.833889 | 3.9919 | 47.8036 | 54 | 5.097 | 5.098885 | 25.98 | 1.366075 | 0.4186 | 0.3318101 | 0.1322485 | 0.0951 | 0.8813161 | 41.966
10635 | 14.835278 | 3.9919 | 47.8091 | 54 | 5.1075 | 5.099342 | 26.09 | 1.376971 | 0.4188 | 0.331792 | 0.1324237 | 0.096 | 0.8814999 | 41.9591
10636 | 14.836667 | 3.9967 | 47.8147 | 60 | 5.0987 | 5.099682 | 26 | 1.386452 | 0.4174 | 0.3317748 | 0.1325965 | 0.0969 | 0.881684 | 41.9531
10637 | 14.838056 | 3.9967 | 47.8202 | 63 | 5.1113 | 5.100048 | 26.13 | 1.363409 | 0.4172 | 0.3317584 | 0.13277 | 0.0977 | 0.8818683 | 41.9669
10638 | 14.839444 | 4.0014 | 47.8258 | 65 | 5.1058 | 5.10047 | 26.07 | 1.360775 | 0.4167 | 0.3317425 | 0.1329421 | 0.0986 | 0.8820527 | 41.9682
10639 | 14.840833 | 4.0014 | 47.8314 | 52 | 5.1058 | 5.100895 | 26.07 | 1.356651 | 0.4163 | 0.3317267 | 0.1330488 | 0.0995 | 0.8822374 | 41.9704
10640 | 14.842222 | 4.0057 | 47.8369 | 53 | 5.0992 | 5.101289 | 26 | 1.384059 | 0.4148 | 0.3317113 | 0.1332171 | 0.1003 | 0.8824223 | 41.9535
10641 | 14.843611 | 4.0057 | 47.8425 | 55 | 5.1119 | 5.101675 | 26.13 | 1.370531 | 0.4154 | 0.3316961 | 0.1333862 | 0.1011 | 0.8826075 | 41.9615
10642 | 14.845 | 4.0101 | 47.8481 | 60 | 5.1064 | 5.10211 | 26.07 | 1.369295 | 0.415 | 0.3316809 | 0.1335533 | 0.1019 | 0.8827929 | 41.9619
10643 | 14.846389 | 4.0101 | 47.8536 | 59 | 5.097 | 5.102544 | 25.98 | 1.370529 | 0.4136 | 0.3316661 | 0.1337172 | 0.1026 | 0.8829785 | 41.961
10644 | 14.847778 | 4.0144 | 47.8592 | 61 | 5.113 | 5.10298 | 26.14 | 1.383819 | 0.4133 | 0.3316512 | 0.1338825 | 0.1034 | 0.8831643 | 41.9526
10645 | 14.849444 | 4.0144 | 47.8648 | 54 | 5.1091 | 5.103419 | 26.1 | 1.376722 | 0.4126 | 0.3316361 | 0.1340471 | 0.1042 | 0.8833875 | 41.957
10646 | 14.850833 | 4.0185 | 47.8704 | 54 | 5.1069 | 5.103812 | 26.08 | 1.372041 | 0.413 | 0.3316209 | 0.1342122 | 0.1049 | 0.8835738 | 41.9596
10647 | 14.852222 | 4.0185 | 47.876 | 60 | 5.1108 | 5.104229 | 26.12 | 1.371883 | 0.413 | 0.3316061 | 0.1343779 | 0.1056 | 0.8837604 | 41.9594
10648 | 14.853611 | 4.0225 | 47.8815 | 59 | 5.1097 | 5.104571 | 26.11 | 1.39842 | 0.4119 | 0.3315919 | 0.1345429 | 0.1063 | 0.8839471 | 41.943
10649 | 14.855 | 4.0225 | 47.8871 | 53 | 5.1097 | 5.104934 | 26.11 | 1.388395 | 0.4116 | 0.3315777 | 0.1346353 | 0.1069 | 0.8841341 | 41.9488
10650 | 14.856389 | 4.026 | 47.8927 | 60 | 5.1184 | 5.105321 | 26.2 | 1.37373 | 0.4119 | 0.3315642 | 0.1348 | 0.1076 | 0.8843212 | 41.9575
10651 | 14.857778 | 4.026 | 47.8983 | 61 | 5.1086 | 5.105685 | 26.1 | 1.384311 | 0.4118 | 0.331551 | 0.1349646 | 0.1082 | 0.8845085 | 41.9508
10652 | 14.859167 | 4.0296 | 47.9039 | 63 | 5.1146 | 5.106037 | 26.16 | 1.374784 | 0.4115 | 0.3315385 | 0.135129 | 0.1088 | 0.8846961 | 41.9563
10653 | 14.860556 | 4.0296 | 47.9095 | 63 | 5.1091 | 5.106445 | 26.1 | 1.369618 | 0.4114 | 0.3315256 | 0.1352932 | 0.1094 | 0.8848839 | 41.9592
10654 | 14.861944 | 4.0331 | 47.9151 | 58 | 5.1108 | 5.106862 | 26.12 | 1.375215 | 0.411 | 0.3315125 | 0.1354564 | 0.1099 | 0.8850718 | 41.9555
10655 | 14.863333 | 4.0331 | 47.9207 | 62 | 5.108 | 5.107251 | 26.09 | 1.381699 | 0.4102 | 0.3314993 | 0.1356196 | 0.1105 | 0.8852601 | 41.9513
10656 | 14.864722 | 4.0364 | 47.9263 | 59 | 5.1086 | 5.107621 | 26.1 | 1.370052 | 0.4093 | 0.3314863 | 0.1357808 | 0.111 | 0.8854486 | 41.9581
10657 | 14.866111 | 4.0364 | 47.9319 | 61 | 5.1113 | 5.108017 | 26.13 | 1.37513 | 0.4082 | 0.3314744 | 0.1359408 | 0.1115 | 0.8856373 | 41.9547
10658 | 14.8675 | 4.0396 | 47.9376 | 56 | 5.1097 | 5.108404 | 26.11 | 1.375961 | 0.4065 | 0.3314625 | 0.136099 | 0.112 | 0.8858262 | 41.9539
10659 | 14.868889 | 4.0396 | 47.9432 | 65 | 5.102 | 5.108768 | 26.03 | 1.388944 | 0.4054 | 0.3314504 | 0.1361729 | 0.1125 | 0.8860153 | 41.9457
10660 | 14.870278 | 4.0422 | 47.9488 | 49 | 5.1031 | 5.109212 | 26.04 | 1.388024 | 0.4042 | 0.3314388 | 0.1363265 | 0.1129 | 0.8862046 | 41.946
10661 | 14.871667 | 4.0422 | 47.9544 | 61 | 5.1184 | 5.109575 | 26.2 | 1.378047 | 0.4044 | 0.3314269 | 0.1364797 | 0.1133 | 0.886394 | 41.9518
10662 | 14.873056 | 4.0449 | 47.96 | 64 | 5.0882 | 5.10994 | 25.89 | 1.375107 | 0.402 | 0.3314158 | 0.1366282 | 0.1137 | 0.8865837 | 41.9533
10663 | 14.874444 | 4.0449 | 47.9656 | 64 | 5.091 | 5.11031 | 25.92 | 1.380071 | 0.3995 | 0.3314042 | 0.1367713 | 0.1141 | 0.8867734 | 41.95
10664 | 14.875833 | 4.0474 | 47.9712 | 50 | 5.1003 | 5.110706 | 26.01 | 1.393193 | 0.3977 | 0.3313925 | 0.1369109 | 0.1144 | 0.8869635 | 41.9417
10665 | 14.877222 | 4.0474 | 47.9769 | 60 | 5.1014 | 5.111054 | 26.02 | 1.395296 | 0.3962 | 0.3313813 | 0.1370474 | 0.1147 | 0.8871538 | 41.9401
10666 | 14.878611 | 4.0496 | 47.9825 | 59 | 5.1201 | 5.111432 | 26.22 | 1.381491 | 0.3963 | 0.3313701 | 0.1371835 | 0.115 | 0.8873442 | 41.9482
10667 | 14.88 | 4.0496 | 47.9881 | 61 | 5.1152 | 5.111769 | 26.16 | 1.384949 | 0.3956 | 0.3313591 | 0.1373163 | 0.1153 | 0.8875349 | 41.9459
10668 | 14.881389 | 4.0517 | 47.9938 | 59 | 5.1108 | 5.112138 | 26.12 | 1.394859 | 0.3948 | 0.3313478 | 0.1374486 | 0.1156 | 0.8877257 | 41.9395
10669 | 14.882778 | 4.0517 | 47.9994 | 61 | 5.1053 | 5.112489 | 26.06 | 1.379288 | 0.3934 | 0.331337 | 0.1375007 | 0.1158 | 0.8879167 | 41.9487
10670 | 14.884167 | 4.0532 | 48.005 | 52 | 5.1195 | 5.11291 | 26.21 | 1.389586 | 0.3928 | 0.3313266 | 0.137629 | 0.1159 | 0.8881077 | 41.9422
10671 | 14.885556 | 4.0532 | 48.0106 | 60 | 5.1223 | 5.113326 | 26.24 | 1.389557 | 0.3929 | 0.3313158 | 0.1377568 | 0.1161 | 0.888299 | 41.9419
10672 | 14.886944 | 4.0547 | 48.0163 | 56 | 5.1179 | 5.113743 | 26.19 | 1.392612 | 0.3918 | 0.3313055 | 0.1378827 | 0.1162 | 0.8884903 | 41.9397
10673 | 14.888333 | 4.0547 | 48.0219 | 59 | 5.1173 | 5.114167 | 26.19 | 1.373667 | 0.391 | 0.3312957 | 0.1380067 | 0.1163 | 0.8886819 | 41.951
10674 | 14.889722 | 4.056 | 48.0275 | 58 | 5.1217 | 5.114585 | 26.23 | 1.38728 | 0.3905 | 0.3312864 | 0.1381304 | 0.1164 | 0.8888737 | 41.9424
10675 | 14.891111 | 4.056 | 48.0332 | 64 | 5.1195 | 5.114999 | 26.21 | 1.381139 | 0.3895 | 0.3312776 | 0.1382522 | 0.1165 | 0.8890656 | 41.9458
10676 | 14.8925 | 4.0572 | 48.0388 | 63 | 5.1168 | 5.115389 | 26.18 | 1.374999 | 0.3896 | 0.3312693 | 0.138374 | 0.1165 | 0.8892577 | 41.9493
10677 | 14.893889 | 4.0572 | 48.0444 | 57 | 5.1299 | 5.115783 | 26.32 | 1.3933 | 0.3896 | 0.3312609 | 0.1384967 | 0.1166 | 0.88945 | 41.9379
10678 | 14.895278 | 4.0581 | 48.0501 | 60 | 5.1135 | 5.116142 | 26.15 | 1.379411 | 0.3888 | 0.3312523 | 0.1386179 | 0.1166 | 0.8896425 | 41.946
10679 | 14.896667 | 4.0581 | 48.0557 | 64 | 5.1201 | 5.116474 | 26.22 | 1.38263 | 0.3882 | 0.3312447 | 0.1386576 | 0.1165 | 0.889835 | 41.9438
10680 | 14.898056 | 4.0585 | 48.0614 | 60 | 5.119 | 5.116832 | 26.2 | 1.385681 | 0.3873 | 0.3312368 | 0.1387757 | 0.1164 | 0.8900277 | 41.9416
10681 | 14.899444 | 4.0585 | 48.067 | 60 | 5.1146 | 5.117209 | 26.16 | 1.403704 | 0.3855 | 0.3312296 | 0.1388914 | 0.1163 | 0.8902204 | 41.9303
10682 | 14.900833 | 4.059 | 48.0726 | 63 | 5.113 | 5.117611 | 26.14 | 1.389615 | 0.3836 | 0.3312223 | 0.1390035 | 0.1162 | 0.8904134 | 41.9387
10683 | 14.902222 | 4.059 | 48.0783 | 60 | 5.1173 | 5.117974 | 26.19 | 1.387388 | 0.3827 | 0.3312156 | 0.1391141 | 0.1161 | 0.8906066 | 41.9397
10684 | 14.903611 | 4.0592 | 48.0839 | 59 | 5.119 | 5.118361 | 26.2 | 1.387461 | 0.3813 | 0.3312086 | 0.1392216 | 0.1159 | 0.8907999 | 41.9394
10685 | 14.905 | 4.0592 | 48.0896 | 59 | 5.1261 | 5.118758 | 26.28 | 1.394195 | 0.3806 | 0.3312016 | 0.1393291 | 0.1157 | 0.8909933 | 41.9349
10686 | 14.906389 | 4.0592 | 48.0952 | 61 | 5.1173 | 5.119097 | 26.19 | 1.398842 | 0.3794 | 0.3311951 | 0.139435 | 0.1155 | 0.8911869 | 41.9318
10687 | 14.907778 | 4.0592 | 48.1008 | 60 | 5.1256 | 5.11948 | 26.27 | 1.398904 | 0.3789 | 0.3311889 | 0.1395405 | 0.1153 | 0.8913807 | 41.9315
10688 | 14.909167 | 4.0591 | 48.1065 | 67 | 5.1228 | 5.119847 | 26.24 | 1.392638 | 0.3781 | 0.3311831 | 0.139644 | 0.115 | 0.8915746 | 41.935
10689 | 14.910556 | 4.0591 | 48.1121 | 52 | 5.1163 | 5.120212 | 26.18 | 1.381515 | 0.3765 | 0.3311773 | 0.1396571 | 0.1147 | 0.8917685 | 41.9415
10690 | 14.912222 | 4.0584 | 48.1177 | 57 | 5.1163 | 5.12059 | 26.18 | 1.399533 | 0.3754 | 0.3311706 | 0.1397553 | 0.1144 | 0.8920013 | 41.9307
10691 | 14.913611 | 4.0584 | 48.1234 | 60 | 5.131 | 5.120966 | 26.33 | 1.400796 | 0.3744 | 0.3311646 | 0.1398516 | 0.114 | 0.8921955 | 41.9296
10692 | 14.915 | 4.0577 | 48.129 | 60 | 5.1201 | 5.121384 | 26.22 | 1.385429 | 0.3731 | 0.331158 | 0.1399455 | 0.1137 | 0.8923898 | 41.9387
10693 | 14.916389 | 4.0577 | 48.1347 | 60 | 5.1212 | 5.121736 | 26.23 | 1.386501 | 0.3724 | 0.331152 | 0.1400379 | 0.1133 | 0.8925842 | 41.9377
10694 | 14.917778 | 4.0568 | 48.1403 | 61 | 5.1201 | 5.122091 | 26.22 | 1.39329 | 0.3707 | 0.3311453 | 0.1401269 | 0.1129 | 0.8927788 | 41.9333
10695 | 14.919167 | 4.0568 | 48.1459 | 55 | 5.119 | 5.122457 | 26.2 | 1.399721 | 0.3695 | 0.3311388 | 0.1402155 | 0.1124 | 0.8929735 | 41.9291
10696 | 14.920556 | 4.0558 | 48.1516 | 56 | 5.1206 | 5.122864 | 26.22 | 1.40688 | 0.3676 | 0.3311323 | 0.1402995 | 0.112 | 0.8931683 | 41.9244
10697 | 14.921944 | 4.0558 | 48.1572 | 54 | 5.119 | 5.123225 | 26.2 | 1.392936 | 0.3664 | 0.331126 | 0.1403816 | 0.1115 | 0.8933631 | 41.9326
10698 | 14.923333 | 4.0545 | 48.1628 | 52 | 5.125 | 5.123621 | 26.27 | 1.396796 | 0.365 | 0.3311204 | 0.1404618 | 0.111 | 0.8935582 | 41.93
10699 | 14.924722 | 4.0545 | 48.1685 | 57 | 5.119 | 5.123988 | 26.2 | 1.381572 | 0.3632 | 0.3311152 | 0.1404469 | 0.1105 | 0.8937533 | 41.939
10700 | 14.926111 | 4.0526 | 48.1741 | 59 | 5.1223 | 5.124356 | 26.24 | 1.408043 | 0.3622 | 0.3311098 | 0.1405218 | 0.1099 | 0.8939484 | 41.9225
10701 | 14.9275 | 4.0526 | 48.1797 | 63 | 5.1195 | 5.124762 | 26.21 | 1.392771 | 0.3609 | 0.331105 | 0.1405937 | 0.1093 | 0.8941436 | 41.9316
10702 | 14.928889 | 4.0508 | 48.1853 | 59 | 5.1294 | 5.125153 | 26.31 | 1.391095 | 0.3596 | 0.3311004 | 0.1406629 | 0.1087 | 0.894339 | 41.9323
10703 | 14.930278 | 4.0508 | 48.191 | 55 | 5.1173 | 5.125526 | 26.19 | 1.394069 | 0.3578 | 0.331096 | 0.1407286 | 0.108 | 0.8945344 | 41.9302
10704 | 14.931667 | 4.0488 | 48.1966 | 57 | 5.1261 | 5.125953 | 26.28 | 1.398126 | 0.3559 | 0.3310915 | 0.1407913 | 0.1074 | 0.8947299 | 41.9274
10705 | 14.933056 | 4.0488 | 48.2022 | 54 | 5.1283 | 5.126309 | 26.3 | 1.408431 | 0.355 | 0.3310879 | 0.1408524 | 0.1067 | 0.8949255 | 41.9209
10706 | 14.934444 | 4.0467 | 48.2078 | 60 | 5.125 | 5.126692 | 26.27 | 1.389155 | 0.3528 | 0.3310843 | 0.1409101 | 0.106 | 0.8951211 | 41.9324
10707 | 14.935833 | 4.0467 | 48.2135 | 58 | 5.119 | 5.127049 | 26.2 | 1.405342 | 0.352 | 0.3310809 | 0.1409662 | 0.1053 | 0.8953168 | 41.9222
10708 | 14.937222 | 4.0443 | 48.2191 | 60 | 5.1239 | 5.127421 | 26.25 | 1.402822 | 0.3507 | 0.3310782 | 0.1410183 | 0.1046 | 0.8955127 | 41.9234
10709 | 14.938611 | 4.0443 | 48.2247 | 62 | 5.1184 | 5.12777 | 26.2 | 1.396229 | 0.3495 | 0.3310755 | 0.140978 | 0.1038 | 0.8957085 | 41.9272
10710 | 14.94 | 4.0414 | 48.2303 | 59 | 5.1168 | 5.128116 | 26.18 | 1.405533 | 0.3475 | 0.3310733 | 0.141024 | 0.103 | 0.8959044 | 41.9212
10711 | 14.941389 | 4.0414 | 48.2359 | 63 | 5.1403 | 5.128532 | 26.42 | 1.413087 | 0.3475 | 0.3310719 | 0.141071 | 0.1022 | 0.8961003 | 41.9163
10712 | 14.942778 | 4.0385 | 48.2415 | 58 | 5.1256 | 5.128917 | 26.27 | 1.40689 | 0.3465 | 0.3310709 | 0.141117 | 0.1013 | 0.8962962 | 41.9198
10713 | 14.944167 | 4.0385 | 48.2471 | 71 | 5.1239 | 5.12926 | 26.25 | 1.406195 | 0.3447 | 0.3310694 | 0.1411606 | 0.1005 | 0.8964923 | 41.92
10714 | 14.945556 | 4.0356 | 48.2527 | 58 | 5.1272 | 5.129672 | 26.29 | 1.411081 | 0.3434 | 0.3310688 | 0.1412019 | 0.0996 | 0.8966884 | 41.9167
10715 | 14.946944 | 4.0356 | 48.2583 | 56 | 5.1261 | 5.130033 | 26.28 | 1.413643 | 0.3432 | 0.3310692 | 0.1412438 | 0.0988 | 0.8968844 | 41.9149
10716 | 14.948333 | 4.0325 | 48.2639 | 64 | 5.1354 | 5.130454 | 26.37 | 1.392679 | 0.3425 | 0.3310693 | 0.1412839 | 0.0979 | 0.8970806 | 41.9274
10717 | 14.949722 | 4.0325 | 48.2695 | 57 | 5.1332 | 5.130813 | 26.35 | 1.398728 | 0.3411 | 0.3310704 | 0.1413216 | 0.097 | 0.8972769 | 41.9234
10718 | 14.951111 | 4.0293 | 48.2751 | 60 | 5.1278 | 5.131204 | 26.29 | 1.40136 | 0.3402 | 0.3310718 | 0.1413592 | 0.0961 | 0.8974732 | 41.9215
10719 | 14.9525 | 4.0293 | 48.2807 | 56 | 5.1294 | 5.131528 | 26.31 | 1.398093 | 0.3384 | 0.3310732 | 0.1412925 | 0.0951 | 0.8976695 | 41.9233
10720 | 14.953889 | 4.0255 | 48.2863 | 56 | 5.1289 | 5.131887 | 26.31 | 1.412825 | 0.3371 | 0.3310747 | 0.1413242 | 0.0942 | 0.8978658 | 41.914
10721 | 14.955278 | 4.0255 | 48.2919 | 55 | 5.1299 | 5.132308 | 26.32 | 1.408187 | 0.336 | 0.3310769 | 0.141353 | 0.0932 | 0.8980621 | 41.9165
10722 | 14.956667 | 4.0219 | 48.2975 | 57 | 5.125 | 5.132686 | 26.27 | 1.403563 | 0.335 | 0.3310799 | 0.1413789 | 0.0922 | 0.8982585 | 41.9191
10723 | 14.958056 | 4.0219 | 48.3031 | 61 | 5.1327 | 5.133009 | 26.34 | 1.403301 | 0.3337 | 0.3310817 | 0.1414031 | 0.0911 | 0.8984549 | 41.919
10724 | 14.959444 | 4.0181 | 48.3087 | 57 | 5.1234 | 5.133432 | 26.25 | 1.420776 | 0.3321 | 0.3310847 | 0.1414239 | 0.0901 | 0.8986511 | 41.908
10725 | 14.960833 | 4.0181 | 48.3142 | 57 | 5.136 | 5.13377 | 26.38 | 1.408647 | 0.3311 | 0.3310881 | 0.141442 | 0.0891 | 0.8988476 | 41.9152
10726 | 14.962222 | 4.0142 | 48.3198 | 61 | 5.1256 | 5.134183 | 26.27 | 1.408967 | 0.3295 | 0.3310911 | 0.1414575 | 0.088 | 0.8990441 | 41.9147
10727 | 14.963611 | 4.0142 | 48.3254 | 60 | 5.131 | 5.134513 | 26.33 | 1.419291 | 0.3282 | 0.3310947 | 0.1414692 | 0.0869 | 0.8992406 | 41.9081
10728 | 14.965 | 4.0102 | 48.331 | 55 | 5.1332 | 5.134862 | 26.35 | 1.407261 | 0.3266 | 0.3310988 | 0.1414774 | 0.0859 | 0.8994371 | 41.9152
10729 | 14.966389 | 4.0102 | 48.3366 | 56 | 5.1409 | 5.13527 | 26.43 | 1.419448 | 0.3265 | 0.3311028 | 0.1413924 | 0.0847 | 0.8996335 | 41.9075
10730 | 14.967778 | 4.0056 | 48.3421 | 53 | 5.1228 | 5.135703 | 26.24 | 1.425855 | 0.3249 | 0.3311075 | 0.1413975 | 0.0836 | 0.8998299 | 41.9033
10731 | 14.969167 | 4.0056 | 48.3477 | 50 | 5.1272 | 5.136136 | 26.29 | 1.412797 | 0.3232 | 0.3311122 | 0.1413987 | 0.0824 | 0.9000263 | 41.911
10732 | 14.970556 | 4.0012 | 48.3532 | 59 | 5.1321 | 5.136528 | 26.34 | 1.411882 | 0.3223 | 0.331118 | 0.1413984 | 0.0813 | 0.9002227 | 41.9114
10733 | 14.971944 | 4.0012 | 48.3588 | 53 | 5.1376 | 5.136968 | 26.39 | 1.416872 | 0.321 | 0.3311241 | 0.1413945 | 0.0801 | 0.900419 | 41.908
10734 | 14.973611 | 3.9966 | 48.3643 | 51 | 5.1256 | 5.137382 | 26.27 | 1.406536 | 0.3181 | 0.3311313 | 0.1413851 | 0.0789 | 0.9006547 | 41.9145
10735 | 14.975 | 3.9966 | 48.3699 | 55 | 5.1332 | 5.137773 | 26.35 | 1.405488 | 0.3168 | 0.3311386 | 0.1413726 | 0.0777 | 0.9008511 | 41.9149
10736 | 14.976389 | 3.9918 | 48.3754 | 64 | 5.1283 | 5.138105 | 26.3 | 1.400285 | 0.3146 | 0.3311466 | 0.1413572 | 0.0765 | 0.9010474 | 41.9178
10737 | 14.977778 | 3.9918 | 48.381 | 62 | 5.1354 | 5.13849 | 26.37 | 1.40169 | 0.3135 | 0.3311543 | 0.1413407 | 0.0752 | 0.9012437 | 41.9167
10738 | 14.979167 | 3.987 | 48.3865 | 56 | 5.1305 | 5.13888 | 26.32 | 1.41198 | 0.3115 | 0.3311621 | 0.1413212 | 0.074 | 0.90144 | 41.9102
10739 | 14.980556 | 3.987 | 48.3921 | 61 | 5.1403 | 5.139298 | 26.42 | 1.399984 | 0.3102 | 0.3311701 | 0.1412059 | 0.0727 | 0.9016363 | 41.9172
10740 | 14.981944 | 3.9816 | 48.3976 | 62 | 5.131 | 5.139742 | 26.33 | 1.407546 | 0.3087 | 0.3311791 | 0.1411813 | 0.0714 | 0.9018322 | 41.9123
10741 | 14.983333 | 3.9816 | 48.4031 | 48 | 5.1294 | 5.140127 | 26.31 | 1.411476 | 0.3055 | 0.3311879 | 0.1411503 | 0.0701 | 0.9020283 | 41.9097
10742 | 14.984722 | 3.9762 | 48.4086 | 59 | 5.1387 | 5.140523 | 26.41 | 1.407225 | 0.3041 | 0.3311968 | 0.1411163 | 0.0687 | 0.9022244 | 41.9121
10743 | 14.986111 | 3.9762 | 48.4142 | 54 | 5.1442 | 5.140913 | 26.46 | 1.421443 | 0.3035 | 0.3312055 | 0.1410808 | 0.0674 | 0.9024203 | 41.9031
10744 | 14.9875 | 3.9708 | 48.4197 | 54 | 5.1452 | 5.141324 | 26.47 | 1.413508 | 0.3017 | 0.3312143 | 0.1410424 | 0.066 | 0.9026163 | 41.9077
10745 | 14.988889 | 3.9708 | 48.4252 | 66 | 5.131 | 5.141697 | 26.33 | 1.403041 | 0.2998 | 0.3312233 | 0.1409998 | 0.0647 | 0.9028122 | 41.9139
10746 | 14.990278 | 3.9653 | 48.4307 | 56 | 5.1398 | 5.14209 | 26.42 | 1.422169 | 0.2992 | 0.3312328 | 0.1409548 | 0.0633 | 0.903008 | 41.902
10747 | 14.991667 | 3.9653 | 48.4362 | 56 | 5.142 | 5.142432 | 26.44 | 1.415093 | 0.2981 | 0.3312421 | 0.1409065 | 0.0619 | 0.9032037 | 41.906
10748 | 14.993056 | 3.9596 | 48.4417 | 52 | 5.1403 | 5.142793 | 26.42 | 1.419827 | 0.2969 | 0.331251 | 0.1408553 | 0.0605 | 0.9033994 | 41.9029
10749 | 14.994444 | 3.9596 | 48.4472 | 61 | 5.1398 | 5.143174 | 26.42 | 1.413781 | 0.296 | 0.3312599 | 0.1407194 | 0.0591 | 0.9035948 | 41.9064
10750 | 14.995833 | 3.9535 | 48.4528 | 58 | 5.1447 | 5.143565 | 26.47 | 1.43038 | 0.2952 | 0.3312692 | 0.1406652 | 0.0576 | 0.9037902 | 41.896
10751 | 14.997222 | 3.9535 | 48.4582 | 56 | 5.1278 | 5.14401 | 26.29 | 1.418747 | 0.2939 | 0.3312789 | 0.1406088 | 0.0562 | 0.9039856 | 41.9029
10752 | 14.998611 | 3.9474 | 48.4637 | 57 | 5.136 | 5.144384 | 26.38 | 1.41421 | 0.2924 | 0.3312888 | 0.1405489 | 0.0547 | 0.9041808 | 41.9054
10753 | 15 | 3.9474 | 48.4692 | 61 | 5.1387 | 5.144802 | 26.41 | 1.428975 | 0.291 | 0.3312981 | 0.140486 | 0.0532 | 0.904376 | 41.8961
10754 | 15.001389 | 3.9413 | 48.4747 | 58 | 5.1398 | 5.145258 | 26.42 | 1.436877 | 0.2896 | 0.3313076 | 0.1404208 | 0.0517 | 0.9045711 | 41.8911
10755 | 15.002778 | 3.9413 | 48.4802 | 56 | 5.1392 | 5.145682 | 26.41 | 1.42768 | 0.2887 | 0.3313172 | 0.1403538 | 0.0502 | 0.9047661 | 41.8965
10756 | 15.004167 | 3.9351 | 48.4856 | 60 | 5.1491 | 5.146105 | 26.51 | 1.432374 | 0.2885 | 0.331327 | 0.1402864 | 0.0487 | 0.904961 | 41.8934
10757 | 15.005556 | 3.9351 | 48.4911 | 50 | 5.1387 | 5.146572 | 26.41 | 1.433826 | 0.2868 | 0.3313373 | 0.140216 | 0.0472 | 0.9051558 | 41.8923
10758 | 15.006944 | 3.9288 | 48.4965 | 56 | 5.1398 | 5.14703 | 26.42 | 1.426463 | 0.2856 | 0.3313475 | 0.1401438 | 0.0457 | 0.9053504 | 41.8966
10759 | 15.008333 | 3.9288 | 48.502 | 57 | 5.142 | 5.147458 | 26.44 | 1.413776 | 0.2845 | 0.3313583 | 0.1399884 | 0.0441 | 0.905545 | 41.9041
10760 | 15.009722 | 3.9221 | 48.5074 | 55 | 5.1403 | 5.147943 | 26.42 | 1.42014 | 0.2832 | 0.3313692 | 0.139912 | 0.0426 | 0.9057393 | 41.9
10761 | 15.011111 | 3.9221 | 48.5129 | 53 | 5.1469 | 5.148365 | 26.49 | 1.427409 | 0.2821 | 0.3313801 | 0.1398344 | 0.041 | 0.9059336 | 41.8953
10762 | 15.0125 | 3.9155 | 48.5183 | 56 | 5.1343 | 5.148821 | 26.36 | 1.422146 | 0.2809 | 0.3313911 | 0.1397542 | 0.0394 | 0.9061278 | 41.8983
10763 | 15.013889 | 3.9155 | 48.5238 | 61 | 5.1474 | 5.149255 | 26.5 | 1.413609 | 0.2801 | 0.3314023 | 0.1396723 | 0.0378 | 0.9063219 | 41.9033
10764 | 15.015278 | 3.9088 | 48.5292 | 56 | 5.1392 | 5.149673 | 26.41 | 1.4377 | 0.2784 | 0.3314135 | 0.1395859 | 0.0362 | 0.9065158 | 41.8884
10765 | 15.016667 | 3.9088 | 48.5346 | 57 | 5.1387 | 5.150083 | 26.41 | 1.418169 | 0.2765 | 0.3314249 | 0.139496 | 0.0346 | 0.9067096 | 41.9001
10766 | 15.018056 | 3.902 | 48.5401 | 55 | 5.1387 | 5.150518 | 26.41 | 1.421051 | 0.2743 | 0.3314369 | 0.139403 | 0.033 | 0.9069033 | 41.8981
10767 | 15.019444 | 3.902 | 48.5455 | 55 | 5.1491 | 5.150917 | 26.51 | 1.430798 | 0.274 | 0.3314486 | 0.1393077 | 0.0314 | 0.9070967 | 41.892
10768 | 15.020833 | 3.8951 | 48.5509 | 63 | 5.1534 | 5.151336 | 26.56 | 1.447486 | 0.2734 | 0.33146 | 0.1392104 | 0.0298 | 0.9072902 | 41.8816
10769 | 15.022222 | 3.8951 | 48.5563 | 56 | 5.1452 | 5.151715 | 26.47 | 1.43106 | 0.2727 | 0.3314718 | 0.1390381 | 0.0281 | 0.9074834 | 41.8914
10770 | 15.023611 | 3.8879 | 48.5617 | 56 | 5.1414 | 5.152151 | 26.43 | 1.429328 | 0.2709 | 0.3314832 | 0.1389364 | 0.0265 | 0.9076765 | 41.8923
10771 | 15.025 | 3.8879 | 48.5671 | 55 | 5.1507 | 5.15255 | 26.53 | 1.419789 | 0.2704 | 0.3314954 | 0.1388333 | 0.0248 | 0.9078694 | 41.8979
10772 | 15.026389 | 3.8808 | 48.5725 | 56 | 5.1491 | 5.152928 | 26.51 | 1.433071 | 0.2689 | 0.3315068 | 0.138726 | 0.0231 | 0.9080622 | 41.8896
10773 | 15.027778 | 3.8808 | 48.5779 | 53 | 5.1452 | 5.153349 | 26.47 | 1.427071 | 0.2675 | 0.3315179 | 0.1386157 | 0.0215 | 0.9082548 | 41.8931
10774 | 15.029167 | 3.8736 | 48.5832 | 55 | 5.1512 | 5.153775 | 26.54 | 1.434376 | 0.2664 | 0.3315281 | 0.1385036 | 0.0198 | 0.9084472 | 41.8885
10775 | 15.030556 | 3.8736 | 48.5886 | 57 | 5.1496 | 5.15425 | 26.52 | 1.427957 | 0.2657 | 0.3315379 | 0.1383891 | 0.0181 | 0.9086395 | 41.8922
10776 | 15.031944 | 3.8664 | 48.594 | 59 | 5.1534 | 5.154676 | 26.56 | 1.441397 | 0.265 | 0.3315468 | 0.1382727 | 0.0164 | 0.9088315 | 41.8838
10777 | 15.033333 | 3.8664 | 48.5994 | 60 | 5.1436 | 5.155085 | 26.46 | 1.440743 | 0.2632 | 0.3315553 | 0.1381539 | 0.0148 | 0.9090235 | 41.884
10778 | 15.034722 | 3.8592 | 48.6047 | 56 | 5.1491 | 5.155502 | 26.51 | 1.429811 | 0.2616 | 0.3315641 | 0.1380308 | 0.0131 | 0.9092153 | 41.8905
10779 | 15.036111 | 3.8592 | 48.6101 | 53 | 5.1589 | 5.155907 | 26.61 | 1.42537 | 0.2616 | 0.3315731 | 0.1378449 | 0.0114 | 0.9094069 | 41.893
10780 | 15.037778 | 3.8517 | 48.6155 | 52 | 5.1556 | 5.156339 | 26.58 | 1.438276 | 0.2607 | 0.3315823 | 0.1377204 | 0.0097 | 0.9096366 | 41.8853
10781 | 15.039167 | 3.848 | 48.6208 | 53 | 5.1616 | 5.156759 | 26.64 | 1.430738 | 0.2605 | 0.3315918 | 0.1375957 | 0.008 | 0.9098278 | 41.8898
10782 | 15.040556 | 3.848 | 48.6261 | 53 | 5.1638 | 5.157232 | 26.66 | 1.448048 | 0.2608 | 0.3316011 | 0.1374701 | 0.0063 | 0.9100188 | 41.8791
10783 | 15.041944 | 3.8406 | 48.6315 | 57 | 5.1583 | 5.157629 | 26.61 | 1.427792 | 0.2605 | 0.3316108 | 0.1373439 | 0.0046 | 0.9102096 | 41.8912
10784 | 15.043333 | 3.8406 | 48.6368 | 56 | 5.1551 | 5.158064 | 26.57 | 1.431826 | 0.2595 | 0.3316206 | 0.1372163 | 0.0028 | 0.9104002 | 41.8886
10785 | 15.044722 | 3.8332 | 48.6421 | 66 | 5.1567 | 5.158483 | 26.59 | 1.426601 | 0.2587 | 0.3316303 | 0.1370866 | 0.0011 | 0.9105907 | 41.8916
10786 | 15.046111 | 3.8332 | 48.6475 | 53 | 5.1485 | 5.158944 | 26.51 | 1.442698 | 0.2574 | 0.3316394 | 0.1369533 | -0.0006 | 0.9107811 | 41.8816
10787 | 15.0475 | 3.8257 | 48.6528 | 56 | 5.1583 | 5.159378 | 26.61 | 1.444226 | 0.2571 | 0.3316492 | 0.1368185 | -0.0023 | 0.9109712 | 41.8805
10788 | 15.048889 | 3.8257 | 48.6581 | 54 | 5.1572 | 5.159792 | 26.6 | 1.435842 | 0.2562 | 0.3316584 | 0.1366822 | -0.004 | 0.9111611 | 41.8855
10789 | 15.050278 | 3.8181 | 48.6634 | 58 | 5.1605 | 5.160255 | 26.63 | 1.429616 | 0.2561 | 0.3316679 | 0.1364929 | -0.0057 | 0.9113509 | 41.8891
10790 | 15.051667 | 3.8181 | 48.6687 | 51 | 5.1676 | 5.160713 | 26.7 | 1.450024 | 0.2558 | 0.3316767 | 0.1363563 | -0.0074 | 0.9115404 | 41.8765
10791 | 15.053056 | 3.8106 | 48.674 | 56 | 5.154 | 5.161176 | 26.56 | 1.440944 | 0.2542 | 0.3316854 | 0.1362167 | -0.0091 | 0.9117297 | 41.8819
10792 | 15.054444 | 3.8106 | 48.6793 | 56 | 5.1627 | 5.161664 | 26.65 | 1.441546 | 0.2543 | 0.3316939 | 0.136078 | -0.0109 | 0.9119186 | 41.8814
10793 | 15.055833 | 3.803 | 48.6846 | 54 | 5.1545 | 5.162111 | 26.57 | 1.44901 | 0.2536 | 0.331702 | 0.1359377 | -0.0126 | 0.9121076 | 41.8767
10794 | 15.057222 | 3.803 | 48.6898 | 53 | 5.1523 | 5.162516 | 26.55 | 1.450935 | 0.2529 | 0.3317098 | 0.1357961 | -0.0143 | 0.9122963 | 41.8754
10795 | 15.058611 | 3.7955 | 48.6951 | 54 | 5.1572 | 5.162965 | 26.6 | 1.43598 | 0.2515 | 0.3317174 | 0.1356526 | -0.016 | 0.9124848 | 41.8844
10796 | 15.06 | 3.7955 | 48.7004 | 53 | 5.1551 | 5.163417 | 26.57 | 1.429998 | 0.2506 | 0.3317246 | 0.1355062 | -0.0177 | 0.9126731 | 41.8878
10797 | 15.061389 | 3.788 | 48.7056 | 54 | 5.1578 | 5.163801 | 26.6 | 1.439675 | 0.2491 | 0.3317313 | 0.1353557 | -0.0194 | 0.9128612 | 41.8818
10798 | 15.062778 | 3.788 | 48.7109 | 57 | 5.1518 | 5.164265 | 26.54 | 1.43794 | 0.248 | 0.3317378 | 0.1352048 | -0.0211 | 0.9130491 | 41.8827
10799 | 15.064167 | 3.7803 | 48.7162 | 57 | 5.1687 | 5.164722 | 26.71 | 1.444102 | 0.248 | 0.3317442 | 0.1350038 | -0.0228 | 0.9132368 | 41.8788
10800 | 15.065556 | 3.7803 | 48.7214 | 55 | 5.1692 | 5.16523 | 26.72 | 1.43912 | 0.2481 | 0.3317502 | 0.1348535 | -0.0245 | 0.9134242 | 41.8817
10801 | 15.066944 | 3.7728 | 48.7266 | 54 | 5.1545 | 5.165656 | 26.57 | 1.439785 | 0.2468 | 0.331756 | 0.1347004 | -0.0262 | 0.9136113 | 41.8812
10802 | 15.068333 | 3.7728 | 48.7319 | 58 | 5.1518 | 5.166112 | 26.54 | 1.435428 | 0.2457 | 0.3317621 | 0.134545 | -0.0279 | 0.9137983 | 41.8837
10803 | 15.069722 | 3.7652 | 48.7371 | 61 | 5.1687 | 5.166572 | 26.71 | 1.438965 | 0.2453 | 0.3317688 | 0.1343884 | -0.0296 | 0.913985 | 41.8814
10804 | 15.071111 | 3.7652 | 48.7424 | 65 | 5.1567 | 5.167059 | 26.59 | 1.431146 | 0.2442 | 0.3317753 | 0.1342302 | -0.0313 | 0.9141716 | 41.886
10805 | 15.0725 | 3.7578 | 48.7476 | 53 | 5.1665 | 5.167552 | 26.69 | 1.454393 | 0.2439 | 0.3317819 | 0.1340705 | -0.033 | 0.9143579 | 41.8717
10806 | 15.073889 | 3.7578 | 48.7528 | 62 | 5.1703 | 5.168024 | 26.73 | 1.435026 | 0.2437 | 0.3317879 | 0.1339108 | -0.0346 | 0.914544 | 41.8834
10807 | 15.075278 | 3.7504 | 48.758 | 57 | 5.154 | 5.168497 | 26.56 | 1.436181 | 0.2423 | 0.331794 | 0.133747 | -0.0363 | 0.9147299 | 41.8826
10808 | 15.076667 | 3.7504 | 48.7632 | 67 | 5.1545 | 5.168946 | 26.57 | 1.439636 | 0.2405 | 0.3317997 | 0.1335785 | -0.0379 | 0.9149156 | 41.8804
10809 | 15.078056 | 3.7428 | 48.7684 | 58 | 5.1724 | 5.169384 | 26.75 | 1.44126 | 0.2412 | 0.3318055 | 0.1333729 | -0.0396 | 0.915101 | 41.8793
10810 | 15.079444 | 3.7428 | 48.7736 | 52 | 5.1687 | 5.169848 | 26.71 | 1.468812 | 0.2414 | 0.3318109 | 0.1332065 | -0.0412 | 0.915286 | 41.8623
10811 | 15.080833 | 3.7354 | 48.7788 | 59 | 5.1638 | 5.17031 | 26.66 | 1.456332 | 0.2406 | 0.3318169 | 0.1330385 | -0.0429 | 0.9154709 | 41.8699
10812 | 15.082222 | 3.7354 | 48.784 | 56 | 5.1708 | 5.170748 | 26.74 | 1.447156 | 0.2414 | 0.3318231 | 0.1328719 | -0.0445 | 0.9156556 | 41.8753
10813 | 15.083611 | 3.7281 | 48.7892 | 60 | 5.1659 | 5.171224 | 26.69 | 1.455769 | 0.241 | 0.3318296 | 0.1327026 | -0.0461 | 0.91584 | 41.87
10814 | 15.085 | 3.7281 | 48.7944 | 54 | 5.1676 | 5.171695 | 26.7 | 1.449217 | 0.2406 | 0.3318362 | 0.132533 | -0.0477 | 0.9160242 | 41.8738
10815 | 15.086389 | 3.7209 | 48.7995 | 58 | 5.1714 | 5.172168 | 26.74 | 1.461285 | 0.2408 | 0.3318427 | 0.1323634 | -0.0493 | 0.9162082 | 41.8664
10816 | 15.087778 | 3.7209 | 48.8047 | 60 | 5.154 | 5.172655 | 26.56 | 1.454103 | 0.2395 | 0.3318489 | 0.1321912 | -0.0509 | 0.9163919 | 41.8707
10817 | 15.089167 | 3.7138 | 48.8099 | 59 | 5.1724 | 5.173135 | 26.75 | 1.445985 | 0.2393 | 0.3318553 | 0.1320183 | -0.0525 | 0.9165754 | 41.8755
10818 | 15.090556 | 3.7138 | 48.815 | 51 | 5.1735 | 5.173627 | 26.77 | 1.459859 | 0.2398 | 0.331861 | 0.1318458 | -0.054 | 0.9167587 | 41.867
10819 | 15.091944 | 3.7067 | 48.8202 | 56 | 5.1697 | 5.174127 | 26.73 | 1.43693 | 0.2404 | 0.3318661 | 0.1316462 | -0.0555 | 0.9169415 | 41.8808
10820 | 15.093333 | 3.7067 | 48.8253 | 51 | 5.1719 | 5.174608 | 26.75 | 1.452004 | 0.2395 | 0.3318713 | 0.1314736 | -0.0571 | 0.9171243 | 41.8716
10821 | 15.094722 | 3.6996 | 48.8305 | 54 | 5.1844 | 5.175081 | 26.88 | 1.459718 | 0.2405 | 0.3318761 | 0.1312997 | -0.0586 | 0.9173068 | 41.8667
10822 | 15.096111 | 3.6996 | 48.8356 | 58 | 5.1681 | 5.175555 | 26.71 | 1.455235 | 0.2395 | 0.3318803 | 0.1311229 | -0.0602 | 0.917489 | 41.8694
10823 | 15.0975 | 3.6927 | 48.8407 | 60 | 5.1855 | 5.176032 | 26.89 | 1.448908 | 0.2405 | 0.3318843 | 0.1309479 | -0.0617 | 0.917671 | 41.8732
10824 | 15.099167 | 3.6927 | 48.8458 | 60 | 5.1692 | 5.176482 | 26.72 | 1.443161 | 0.2403 | 0.3318883 | 0.1307723 | -0.0632 | 0.9178892 | 41.877
10825 | 15.100556 | 3.6859 | 48.851 | 62 | 5.1708 | 5.176951 | 26.74 | 1.434813 | 0.2399 | 0.3318917 | 0.1305956 | -0.0646 | 0.9180707 | 41.882
10826 | 15.101944 | 3.6859 | 48.8561 | 57 | 5.1779 | 5.177415 | 26.81 | 1.472741 | 0.2397 | 0.3318949 | 0.1304165 | -0.0661 | 0.9182518 | 41.8588
10827 | 15.103333 | 3.6792 | 48.8612 | 63 | 5.1806 | 5.17791 | 26.84 | 1.443967 | 0.24 | 0.3318975 | 0.1302377 | -0.0675 | 0.9184329 | 41.8762
10828 | 15.104722 | 3.6792 | 48.8663 | 56 | 5.173 | 5.178375 | 26.76 | 1.451541 | 0.2405 | 0.3318999 | 0.1300601 | -0.069 | 0.9186136 | 41.8715
10829 | 15.106111 | 3.6726 | 48.8714 | 60 | 5.161 | 5.178871 | 26.64 | 1.446598 | 0.2394 | 0.3319017 | 0.1298698 | -0.0704 | 0.9187942 | 41.8745
10830 | 15.1075 | 3.6726 | 48.8765 | 60 | 5.1752 | 5.179323 | 26.78 | 1.46512 | 0.2391 | 0.3319038 | 0.12969 | -0.0718 | 0.9189744 | 41.8631
10831 | 15.108889 | 3.666 | 48.8816 | 53 | 5.1735 | 5.179802 | 26.77 | 1.459905 | 0.2393 | 0.331905 | 0.1295103 | -0.0732 | 0.9191544 | 41.8662
10832 | 15.110278 | 3.666 | 48.8867 | 51 | 5.1676 | 5.18031 | 26.7 | 1.463152 | 0.239 | 0.3319051 | 0.129329 | -0.0746 | 0.9193342 | 41.8642
10833 | 15.111667 | 3.6596 | 48.8918 | 68 | 5.1779 | 5.180779 | 26.81 | 1.453774 | 0.239 | 0.3319047 | 0.1291466 | -0.076 | 0.9195137 | 41.8698
10834 | 15.113056 | 3.6596 | 48.8969 | 57 | 5.1746 | 5.181277 | 26.78 | 1.452057 | 0.2387 | 0.3319034 | 0.1289631 | -0.0773 | 0.919693 | 41.8708
10835 | 15.114444 | 3.6532 | 48.9019 | 60 | 5.1865 | 5.181798 | 26.9 | 1.445738 | 0.2396 | 0.3319014 | 0.1287792 | -0.0787 | 0.9198718 | 41.8746
10836 | 15.115833 | 3.6532 | 48.907 | 64 | 5.1817 | 5.182284 | 26.85 | 1.475342 | 0.2398 | 0.3318998 | 0.1285954 | -0.08 | 0.9200506 | 41.8564
10837 | 15.117222 | 3.6471 | 48.9121 | 59 | 5.1855 | 5.18276 | 26.89 | 1.468364 | 0.2396 | 0.3318977 | 0.1284111 | -0.0813 | 0.9202291 | 41.8606
10838 | 15.118611 | 3.6471 | 48.9171 | 55 | 5.1947 | 5.183257 | 26.98 | 1.469548 | 0.2411 | 0.3318945 | 0.1282287 | -0.0826 | 0.9204073 | 41.8599
10839 | 15.12 | 3.6411 | 48.9222 | 57 | 5.1865 | 5.183776 | 26.9 | 1.45956 | 0.2422 | 0.3318921 | 0.1280544 | -0.0839 | 0.9205853 | 41.8659
10840 | 15.121389 | 3.6411 | 48.9273 | 55 | 5.1752 | 5.184296 | 26.78 | 1.455541 | 0.2424 | 0.3318895 | 0.1278748 | -0.0851 | 0.920763 | 41.8683
10841 | 15.122778 | 3.6352 | 48.9323 | 54 | 5.1811 | 5.184822 | 26.84 | 1.462637 | 0.2423 | 0.3318866 | 0.1276941 | -0.0864 | 0.9209405 | 41.8639
10842 | 15.124167 | 3.6352 | 48.9373 | 65 | 5.1855 | 5.185334 | 26.89 | 1.456985 | 0.2424 | 0.3318835 | 0.1275117 | -0.0876 | 0.9211178 | 41.8673
10843 | 15.125556 | 3.6294 | 48.9424 | 63 | 5.1941 | 5.185829 | 26.98 | 1.461276 | 0.2434 | 0.3318801 | 0.1273301 | -0.0888 | 0.9212948 | 41.8646
10844 | 15.126944 | 3.6294 | 48.9474 | 53 | 5.1676 | 5.186339 | 26.7 | 1.44912 | 0.2419 | 0.3318762 | 0.1271461 | -0.09 | 0.9214714 | 41.872
10845 | 15.128333 | 3.6238 | 48.9525 | 58 | 5.186 | 5.1869 | 26.89 | 1.464697 | 0.2418 | 0.3318714 | 0.1269623 | -0.0911 | 0.9216479 | 41.8624
10846 | 15.129722 | 3.6238 | 48.9575 | 54 | 5.1925 | 5.187379 | 26.96 | 1.459007 | 0.2428 | 0.3318662 | 0.1267802 | -0.0923 | 0.9218241 | 41.8658
10847 | 15.131111 | 3.6184 | 48.9625 | 65 | 5.1903 | 5.187872 | 26.94 | 1.469242 | 0.2431 | 0.3318606 | 0.1265983 | -0.0934 | 0.9220001 | 41.8596
10848 | 15.1325 | 3.6184 | 48.9675 | 57 | 5.1817 | 5.188372 | 26.85 | 1.453809 | 0.2426 | 0.3318543 | 0.1264152 | -0.0945 | 0.9221758 | 41.8689
10849 | 15.133889 | 3.6132 | 48.9726 | 55 | 5.1784 | 5.188879 | 26.82 | 1.468071 | 0.2419 | 0.3318471 | 0.1262485 | -0.0955 | 0.9223512 | 41.8602
10850 | 15.135278 | 3.6132 | 48.9776 | 61 | 5.1947 | 5.189434 | 26.98 | 1.460108 | 0.2426 | 0.3318399 | 0.1260658 | -0.0966 | 0.9225265 | 41.865
10851 | 15.136667 | 3.608 | 48.9826 | 56 | 5.1974 | 5.189909 | 27.01 | 1.453003 | 0.2438 | 0.331832 | 0.1258861 | -0.0977 | 0.9227015 | 41.8693
10852 | 15.138056 | 3.608 | 48.9876 | 53 | 5.1974 | 5.190398 | 27.01 | 1.470525 | 0.2442 | 0.3318235 | 0.1257058 | -0.0987 | 0.9228762 | 41.8586
10853 | 15.139444 | 3.6031 | 48.9926 | 57 | 5.1876 | 5.190929 | 26.91 | 1.458145 | 0.2434 | 0.3318149 | 0.1255243 | -0.0997 | 0.9230505 | 41.8661
10854 | 15.140833 | 3.6031 | 48.9976 | 62 | 5.1898 | 5.191416 | 26.93 | 1.460136 | 0.2432 | 0.3318062 | 0.1253424 | -0.1007 | 0.9232248 | 41.8648
10855 | 15.142222 | 3.5983 | 49.0026 | 58 | 5.2054 | 5.191935 | 27.1 | 1.468715 | 0.2446 | 0.3317979 | 0.1251628 | -0.1016 | 0.9233987 | 41.8595
10856 | 15.143611 | 3.5983 | 49.0076 | 54 | 5.2044 | 5.192439 | 27.09 | 1.462493 | 0.245 | 0.3317889 | 0.1249829 | -0.1025 | 0.9235725 | 41.8633
10857 | 15.145 | 3.5937 | 49.0126 | 55 | 5.1806 | 5.192937 | 26.84 | 1.465374 | 0.2441 | 0.3317793 | 0.1248016 | -0.1034 | 0.9237459 | 41.8615
10858 | 15.146389 | 3.5937 | 49.0176 | 62 | 5.1914 | 5.193455 | 26.95 | 1.452259 | 0.2443 | 0.3317692 | 0.1246191 | -0.1043 | 0.9239192 | 41.8695
10859 | 15.147778 | 3.5894 | 49.0226 | 57 | 5.1963 | 5.193952 | 27 | 1.45067 | 0.2446 | 0.3317586 | 0.1244645 | -0.1052 | 0.9240922 | 41.8704
10860 | 15.149167 | 3.5894 | 49.0276 | 61 | 5.193 | 5.194469 | 26.97 | 1.465533 | 0.2453 | 0.331747 | 0.1242844 | -0.106 | 0.9242649 | 41.8613
10861 | 15.150556 | 3.5851 | 49.0326 | 64 | 5.1919 | 5.194963 | 26.96 | 1.461478 | 0.2456 | 0.3317347 | 0.1241034 | -0.1069 | 0.9244374 | 41.8637
10862 | 15.151944 | 3.5851 | 49.0375 | 63 | 5.2017 | 5.195456 | 27.06 | 1.474427 | 0.2463 | 0.3317224 | 0.1239225 | -0.1077 | 0.9246095 | 41.8558
10863 | 15.153333 | 3.581 | 49.0425 | 64 | 5.1844 | 5.195985 | 26.88 | 1.471618 | 0.2463 | 0.3317101 | 0.1237399 | -0.1085 | 0.9247815 | 41.8575
10864 | 15.154722 | 3.581 | 49.0475 | 57 | 5.1844 | 5.196527 | 26.88 | 1.469518 | 0.2455 | 0.3316974 | 0.1235556 | -0.1093 | 0.9249533 | 41.8588
10865 | 15.156111 | 3.577 | 49.0525 | 57 | 5.1963 | 5.197079 | 27 | 1.47369 | 0.2462 | 0.331683 | 0.1233728 | -0.11 | 0.9251248 | 41.8562
10866 | 15.1575 | 3.577 | 49.0574 | 73 | 5.1892 | 5.197614 | 26.93 | 1.468515 | 0.2454 | 0.3316678 | 0.1231874 | -0.1107 | 0.925296 | 41.8593
10867 | 15.158889 | 3.5731 | 49.0624 | 51 | 5.1919 | 5.198124 | 26.96 | 1.469646 | 0.2452 | 0.3316518 | 0.1230002 | -0.1115 | 0.925467 | 41.8586
10868 | 15.160278 | 3.5731 | 49.0673 | 61 | 5.1974 | 5.198638 | 27.01 | 1.481081 | 0.2458 | 0.3316362 | 0.1228132 | -0.1122 | 0.9256377 | 41.8516
10869 | 15.161667 | 3.5696 | 49.0723 | 61 | 5.1882 | 5.199184 | 26.92 | 1.46906 | 0.2452 | 0.3316199 | 0.1226716 | -0.1128 | 0.9258082 | 41.8589
10870 | 15.163333 | 3.5696 | 49.0773 | 53 | 5.1957 | 5.199686 | 27 | 1.45993 | 0.245 | 0.3316035 | 0.1224836 | -0.1135 | 0.9260124 | 41.8649
10871 | 15.164722 | 3.566 | 49.0822 | 59 | 5.2027 | 5.200203 | 27.07 | 1.477411 | 0.2458 | 0.331586 | 0.1222975 | -0.1141 | 0.9261824 | 41.8542
10872 | 15.166111 | 3.566 | 49.0872 | 56 | 5.2001 | 5.200757 | 27.04 | 1.47291 | 0.2462 | 0.3315682 | 0.1221101 | -0.1148 | 0.9263522 | 41.8569
10873 | 15.1675 | 3.5626 | 49.0921 | 58 | 5.1952 | 5.201285 | 26.99 | 1.465746 | 0.2459 | 0.3315497 | 0.1219219 | -0.1154 | 0.9265216 | 41.8613
10874 | 15.168889 | 3.5626 | 49.0971 | 54 | 5.2108 | 5.201763 | 27.15 | 1.454562 | 0.2471 | 0.3315314 | 0.1217352 | -0.116 | 0.9266909 | 41.8681
10875 | 15.170278 | 3.5593 | 49.102 | 67 | 5.2054 | 5.202302 | 27.1 | 1.473174 | 0.2478 | 0.3315129 | 0.1215497 | -0.1166 | 0.9268598 | 41.8567
10876 | 15.171667 | 3.5593 | 49.1069 | 58 | 5.2076 | 5.202842 | 27.12 | 1.46404 | 0.2485 | 0.3314942 | 0.121365 | -0.1171 | 0.9270285 | 41.8623
10877 | 15.173056 | 3.5561 | 49.1119 | 56 | 5.1979 | 5.203356 | 27.02 | 1.491718 | 0.249 | 0.3314741 | 0.1211811 | -0.1177 | 0.927197 | 41.8454
10878 | 15.174444 | 3.5561 | 49.1168 | 54 | 5.2071 | 5.203909 | 27.11 | 1.469491 | 0.2496 | 0.3314538 | 0.1209984 | -0.1182 | 0.927365 | 41.8589
10879 | 15.175833 | 3.5533 | 49.1218 | 56 | 5.2006 | 5.204453 | 27.05 | 1.482357 | 0.2501 | 0.3314332 | 0.1208732 | -0.1187 | 0.927533 | 41.851
10880 | 15.177222 | 3.5533 | 49.1267 | 60 | 5.199 | 5.204964 | 27.03 | 1.470406 | 0.2498 | 0.331412 | 0.1206912 | -0.1192 | 0.9277008 | 41.8583
10881 | 15.178611 | 3.5505 | 49.1316 | 63 | 5.206 | 5.205515 | 27.1 | 1.472153 | 0.2509 | 0.3313911 | 0.1205104 | -0.1197 | 0.9278683 | 41.8573
10882 | 15.18 | 3.5505 | 49.1366 | 61 | 5.2081 | 5.206004 | 27.12 | 1.469389 | 0.2515 | 0.3313692 | 0.1203316 | -0.1201 | 0.9280356 | 41.8589
10883 | 15.181389 | 3.5477 | 49.1415 | 50 | 5.2098 | 5.2065 | 27.14 | 1.464135 | 0.2524 | 0.3313465 | 0.1201528 | -0.1206 | 0.9282026 | 41.8621
10884 | 15.182778 | 3.5477 | 49.1464 | 61 | 5.2076 | 5.207053 | 27.12 | 1.476762 | 0.253 | 0.3313236 | 0.1199748 | -0.121 | 0.9283694 | 41.8544
10885 | 15.184167 | 3.5452 | 49.1513 | 64 | 5.2092 | 5.207553 | 27.14 | 1.467578 | 0.2532 | 0.3312998 | 0.1197963 | -0.1214 | 0.9285359 | 41.8601
10886 | 15.185556 | 3.5452 | 49.1563 | 60 | 5.2038 | 5.208068 | 27.08 | 1.477957 | 0.2534 | 0.3312745 | 0.119618 | -0.1218 | 0.9287022 | 41.8537
10887 | 15.186944 | 3.5428 | 49.1612 | 55 | 5.1941 | 5.208586 | 26.98 | 1.474832 | 0.2526 | 0.3312487 | 0.1194387 | -0.1222 | 0.9288681 | 41.8556
10888 | 15.188333 | 3.5428 | 49.1661 | 59 | 5.2221 | 5.209127 | 27.27 | 1.490022 | 0.2542 | 0.3312221 | 0.1192619 | -0.1225 | 0.9290338 | 41.8463
10889 | 15.189722 | 3.5407 | 49.171 | 56 | 5.2184 | 5.209634 | 27.23 | 1.459569 | 0.2555 | 0.3311948 | 0.1191535 | -0.1228 | 0.9291994 | 41.8649
10890 | 15.191111 | 3.5407 | 49.176 | 55 | 5.2119 | 5.210184 | 27.16 | 1.469952 | 0.2561 | 0.3311671 | 0.1189807 | -0.1232 | 0.9293648 | 41.8585
10891 | 15.1925 | 3.5386 | 49.1809 | 58 | 5.2087 | 5.2107 | 27.13 | 1.474937 | 0.2566 | 0.331139 | 0.1188098 | -0.1235 | 0.9295299 | 41.8555
10892 | 15.193889 | 3.5386 | 49.1858 | 61 | 5.2125 | 5.211248 | 27.17 | 1.476853 | 0.2574 | 0.331111 | 0.1186407 | -0.1238 | 0.9296949 | 41.8543
10893 | 15.195278 | 3.5366 | 49.1907 | 57 | 5.2114 | 5.211751 | 27.16 | 1.490189 | 0.2583 | 0.3310832 | 0.1184737 | -0.124 | 0.9298595 | 41.8462
10894 | 15.196667 | 3.5366 | 49.1956 | 54 | 5.2098 | 5.212302 | 27.14 | 1.488239 | 0.2589 | 0.3310553 | 0.1183085 | -0.1243 | 0.930024 | 41.8474
10895 | 15.198056 | 3.5348 | 49.2005 | 56 | 5.2103 | 5.212819 | 27.15 | 1.478754 | 0.2591 | 0.3310272 | 0.118143 | -0.1245 | 0.9301882 | 41.8532
10896 | 15.199444 | 3.5348 | 49.2054 | 58 | 5.2027 | 5.213279 | 27.07 | 1.483126 | 0.259 | 0.3309984 | 0.1179782 | -0.1248 | 0.9303521 | 41.8505
10897 | 15.200833 | 3.5331 | 49.2103 | 60 | 5.1941 | 5.213861 | 26.98 | 1.46272 | 0.2579 | 0.330969 | 0.1178108 | -0.125 | 0.9305158 | 41.863
10898 | 15.202222 | 3.5331 | 49.2152 | 59 | 5.2205 | 5.214413 | 27.25 | 1.483158 | 0.2588 | 0.33094 | 0.1176447 | -0.1252 | 0.9306793 | 41.8505
10899 | 15.203611 | 3.5318 | 49.2201 | 56 | 5.2108 | 5.214945 | 27.15 | 1.4797 | 0.2589 | 0.3309098 | 0.1175444 | -0.1253 | 0.9308427 | 41.8526
10900 | 15.205 | 3.5318 | 49.2251 | 55 | 5.2318 | 5.215487 | 27.37 | 1.49827 | 0.2611 | 0.3308796 | 0.117383 | -0.1255 | 0.9310058 | 41.8412
10901 | 15.206389 | 3.5304 | 49.23 | 52 | 5.2227 | 5.216021 | 27.28 | 1.474565 | 0.2622 | 0.3308488 | 0.1172245 | -0.1256 | 0.9311688 | 41.8557
10902 | 15.207778 | 3.5304 | 49.2349 | 57 | 5.2141 | 5.216537 | 27.19 | 1.486039 | 0.2632 | 0.330817 | 0.1170688 | -0.1257 | 0.9313315 | 41.8487
10903 | 15.209167 | 3.5292 | 49.2398 | 56 | 5.213 | 5.217058 | 27.18 | 1.480192 | 0.2638 | 0.3307839 | 0.1169138 | -0.1258 | 0.931494 | 41.8523
10904 | 15.210556 | 3.5292 | 49.2447 | 58 | 5.2237 | 5.217565 | 27.29 | 1.479516 | 0.2646 | 0.3307499 | 0.1167598 | -0.1259 | 0.9316563 | 41.8527
10905 | 15.211944 | 3.5281 | 49.2496 | 58 | 5.2151 | 5.2181 | 27.2 | 1.482177 | 0.2649 | 0.3307156 | 0.1166072 | -0.126 | 0.9318182 | 41.8511
10906 | 15.213333 | 3.5281 | 49.2545 | 58 | 5.2189 | 5.218612 | 27.24 | 1.493126 | 0.2658 | 0.3306821 | 0.1164548 | -0.126 | 0.9319801 | 41.8444
10907 | 15.214722 | 3.5272 | 49.2594 | 61 | 5.2286 | 5.219136 | 27.34 | 1.495693 | 0.2675 | 0.3306492 | 0.1163059 | -0.1261 | 0.9321417 | 41.8428
10908 | 15.216111 | 3.5272 | 49.2643 | 59 | 5.2254 | 5.21966 | 27.3 | 1.48417 | 0.2684 | 0.3306157 | 0.1161583 | -0.1261 | 0.9323032 | 41.8499
10909 | 15.2175 | 3.5267 | 49.2692 | 53 | 5.2216 | 5.220187 | 27.27 | 1.4928 | 0.2689 | 0.3305815 | 0.1160795 | -0.1261 | 0.9324645 | 41.8446
10910 | 15.218889 | 3.5267 | 49.2741 | 55 | 5.2162 | 5.220716 | 27.21 | 1.484819 | 0.2692 | 0.3305466 | 0.1159336 | -0.126 | 0.9326256 | 41.8495
10911 | 15.220278 | 3.5261 | 49.279 | 61 | 5.2211 | 5.221265 | 27.26 | 1.497005 | 0.2703 | 0.330512 | 0.1157897 | -0.126 | 0.9327865 | 41.842
10912 | 15.221667 | 3.5261 | 49.2838 | 51 | 5.2081 | 5.221738 | 27.12 | 1.471192 | 0.2698 | 0.3304774 | 0.1156462 | -0.1259 | 0.9329473 | 41.8579
10913 | 15.223056 | 3.5257 | 49.2887 | 56 | 5.2291 | 5.222208 | 27.34 | 1.49365 | 0.2711 | 0.3304426 | 0.1155051 | -0.1259 | 0.9331078 | 41.8441
10914 | 15.224444 | 3.5257 | 49.2936 | 56 | 5.2318 | 5.222743 | 27.37 | 1.490974 | 0.2727 | 0.330407 | 0.1153675 | -0.1258 | 0.933268 | 41.8458
10915 | 15.226111 | 3.5254 | 49.2986 | 61 | 5.2243 | 5.223187 | 27.29 | 1.469095 | 0.2738 | 0.3303708 | 0.1152315 | -0.1257 | 0.9334602 | 41.8595
10916 | 15.2275 | 3.5254 | 49.3035 | 61 | 5.227 | 5.223627 | 27.32 | 1.488166 | 0.2751 | 0.3303341 | 0.1150982 | -0.1255 | 0.9336202 | 41.8478
10917 | 15.228889 | 3.5254 | 49.3083 | 62 | 5.2345 | 5.22408 | 27.4 | 1.479509 | 0.2774 | 0.3302974 | 0.1149704 | -0.1254 | 0.93378 | 41.8532
10918 | 15.230278 | 3.5254 | 49.3133 | 51 | 5.2366 | 5.224529 | 27.42 | 1.502723 | 0.2795 | 0.3302612 | 0.1148466 | -0.1252 | 0.9339396 | 41.839
10919 | 15.231667 | 3.5258 | 49.3182 | 60 | 5.2297 | 5.225042 | 27.35 | 1.48461 | 0.2799 | 0.3302244 | 0.114788 | -0.125 | 0.9340991 | 41.85
10920 | 15.233056 | 3.5258 | 49.3231 | 57 | 5.2356 | 5.22555 | 27.41 | 1.4854 | 0.2818 | 0.3301875 | 0.1146688 | -0.1248 | 0.9342584 | 41.8496
10921 | 15.234444 | 3.5261 | 49.328 | 61 | 5.2302 | 5.226038 | 27.35 | 1.499712 | 0.2828 | 0.3301504 | 0.1145501 | -0.1245 | 0.9344175 | 41.8408
10922 | 15.235833 | 3.5261 | 49.3328 | 59 | 5.2189 | 5.226511 | 27.24 | 1.487851 | 0.2827 | 0.330113 | 0.1144305 | -0.1243 | 0.9345765 | 41.8481
10923 | 15.237222 | 3.5266 | 49.3377 | 63 | 5.2243 | 5.227057 | 27.29 | 1.488104 | 0.2829 | 0.3300759 | 0.1143116 | -0.124 | 0.9347354 | 41.8479
10924 | 15.238611 | 3.5266 | 49.3426 | 57 | 5.2291 | 5.227608 | 27.34 | 1.495542 | 0.2839 | 0.3300377 | 0.1141954 | -0.1237 | 0.9348941 | 41.8434
10925 | 15.24 | 3.5273 | 49.3475 | 63 | 5.2232 | 5.228109 | 27.28 | 1.504854 | 0.2843 | 0.3299993 | 0.1140783 | -0.1234 | 0.9350526 | 41.8377
10926 | 15.241389 | 3.5273 | 49.3524 | 59 | 5.2227 | 5.22862 | 27.28 | 1.502059 | 0.285 | 0.3299607 | 0.1139624 | -0.1231 | 0.935211 | 41.8394
10927 | 15.242778 | 3.528 | 49.3573 | 61 | 5.2259 | 5.229106 | 27.31 | 1.492894 | 0.286 | 0.3299209 | 0.1138488 | -0.1228 | 0.9353692 | 41.845
10928 | 15.244167 | 3.528 | 49.3622 | 57 | 5.235 | 5.229599 | 27.41 | 1.496768 | 0.2871 | 0.3298814 | 0.1137378 | -0.1224 | 0.9355273 | 41.8427
10929 | 15.245556 | 3.5292 | 49.3671 | 62 | 5.2313 | 5.230114 | 27.37 | 1.488458 | 0.2881 | 0.3298414 | 0.1136984 | -0.122 | 0.9356852 | 41.8478
10930 | 15.246944 | 3.5292 | 49.372 | 54 | 5.2297 | 5.230657 | 27.35 | 1.502905 | 0.2889 | 0.3298014 | 0.113591 | -0.1216 | 0.935843 | 41.8389
10931 | 15.248333 | 3.5304 | 49.3769 | 60 | 5.2398 | 5.231149 | 27.46 | 1.494527 | 0.2907 | 0.3297614 | 0.1134868 | -0.1212 | 0.9360007 | 41.844
10932 | 15.249722 | 3.5304 | 49.3819 | 58 | 5.2334 | 5.231651 | 27.39 | 1.501955 | 0.2915 | 0.3297209 | 0.1133843 | -0.1208 | 0.9361582 | 41.8395
10933 | 15.251111 | 3.5316 | 49.3868 | 59 | 5.2431 | 5.232169 | 27.49 | 1.499745 | 0.2934 | 0.3296812 | 0.1132835 | -0.1204 | 0.9363157 | 41.8408
10934 | 15.2525 | 3.5316 | 49.3917 | 67 | 5.2313 | 5.232674 | 27.37 | 1.486902 | 0.2938 | 0.329641 | 0.1131842 | -0.1199 | 0.9364729 | 41.8487
10935 | 15.253889 | 3.5331 | 49.3966 | 59 | 5.2393 | 5.233146 | 27.45 | 1.502047 | 0.2958 | 0.3296005 | 0.113088 | -0.1194 | 0.9366301 | 41.8394
10936 | 15.255278 | 3.5331 | 49.4015 | 60 | 5.2398 | 5.233625 | 27.46 | 1.494488 | 0.297 | 0.3295602 | 0.1129933 | -0.1189 | 0.9367871 | 41.844
10937 | 15.256667 | 3.5346 | 49.4064 | 57 | 5.2275 | 5.234139 | 27.33 | 1.503804 | 0.2978 | 0.3295196 | 0.1128992 | -0.1184 | 0.936944 | 41.8384
10938 | 15.258056 | 3.5346 | 49.4113 | 60 | 5.2452 | 5.234641 | 27.51 | 1.496681 | 0.2994 | 0.3294797 | 0.1128082 | -0.1179 | 0.9371007 | 41.8427
10939 | 15.259444 | 3.5366 | 49.4162 | 55 | 5.2495 | 5.235119 | 27.56 | 1.511335 | 0.3011 | 0.3294404 | 0.1127977 | -0.1174 | 0.9372573 | 41.8338
10940 | 15.260833 | 3.5366 | 49.4211 | 65 | 5.2452 | 5.235636 | 27.51 | 1.497733 | 0.3023 | 0.3294009 | 0.1127123 | -0.1168 | 0.9374139 | 41.8421
10941 | 15.262222 | 3.5386 | 49.426 | 59 | 5.2388 | 5.236138 | 27.44 | 1.481781 | 0.3031 | 0.3293618 | 0.1126288 | -0.1162 | 0.9375704 | 41.8518
10942 | 15.263611 | 3.5386 | 49.4309 | 56 | 5.2489 | 5.236629 | 27.55 | 1.514916 | 0.3047 | 0.3293232 | 0.1125475 | -0.1156 | 0.9377268 | 41.8316
10943 | 15.265 | 3.5407 | 49.4359 | 56 | 5.2425 | 5.237093 | 27.48 | 1.506924 | 0.3058 | 0.3292847 | 0.1124689 | -0.115 | 0.9378831 | 41.8364
10944 | 15.266389 | 3.5407 | 49.4408 | 57 | 5.2361 | 5.237606 | 27.42 | 1.516285 | 0.3063 | 0.3292459 | 0.1123891 | -0.1144 | 0.9380393 | 41.8307
10945 | 15.267778 | 3.5429 | 49.4457 | 58 | 5.2452 | 5.238109 | 27.51 | 1.490109 | 0.3076 | 0.3292074 | 0.1123123 | -0.1137 | 0.9381953 | 41.8467
10946 | 15.269167 | 3.5429 | 49.4506 | 62 | 5.2489 | 5.238595 | 27.55 | 1.501739 | 0.3097 | 0.3291683 | 0.11224 | -0.1131 | 0.9383513 | 41.8396
10947 | 15.270556 | 3.5453 | 49.4555 | 64 | 5.2532 | 5.239111 | 27.6 | 1.494262 | 0.3121 | 0.3291289 | 0.1121716 | -0.1124 | 0.9385071 | 41.8442
10948 | 15.271944 | 3.5453 | 49.4605 | 52 | 5.2393 | 5.239614 | 27.45 | 1.505405 | 0.3133 | 0.3290891 | 0.1121057 | -0.1117 | 0.9386628 | 41.8373
10949 | 15.273333 | 3.5482 | 49.4654 | 58 | 5.2425 | 5.240126 | 27.48 | 1.486804 | 0.314 | 0.3290492 | 0.1121211 | -0.1109 | 0.9388185 | 41.8487
10950 | 15.274722 | 3.5482 | 49.4703 | 55 | 5.2339 | 5.240618 | 27.39 | 1.515289 | 0.3142 | 0.3290087 | 0.1120571 | -0.1102 | 0.9389742 | 41.8313
10951 | 15.276111 | 3.551 | 49.4753 | 56 | 5.2436 | 5.241098 | 27.5 | 1.499561 | 0.3154 | 0.3289677 | 0.1119964 | -0.1094 | 0.9391298 | 41.8409
10952 | 15.2775 | 3.551 | 49.4802 | 69 | 5.2425 | 5.241566 | 27.48 | 1.519329 | 0.316 | 0.3289276 | 0.1119358 | -0.1086 | 0.9392853 | 41.8288
10953 | 15.278889 | 3.554 | 49.4851 | 61 | 5.2495 | 5.242068 | 27.56 | 1.502118 | 0.3176 | 0.3288874 | 0.1118789 | -0.1079 | 0.9394407 | 41.8393
10954 | 15.280278 | 3.554 | 49.4901 | 60 | 5.2463 | 5.242557 | 27.52 | 1.491743 | 0.3191 | 0.3288465 | 0.1118261 | -0.107 | 0.9395961 | 41.8456
10955 | 15.281667 | 3.5571 | 49.495 | 57 | 5.2543 | 5.243061 | 27.61 | 1.509992 | 0.3202 | 0.3288057 | 0.1117766 | -0.1062 | 0.9397514 | 41.8345
10956 | 15.283056 | 3.5571 | 49.5 | 58 | 5.2404 | 5.243518 | 27.46 | 1.509272 | 0.3208 | 0.3287653 | 0.1117288 | -0.1054 | 0.9399066 | 41.8349
10957 | 15.284444 | 3.5604 | 49.5049 | 53 | 5.2564 | 5.244015 | 27.63 | 1.510049 | 0.3228 | 0.3287248 | 0.1116843 | -0.1045 | 0.9400617 | 41.8344
10958 | 15.285833 | 3.5604 | 49.5099 | 57 | 5.2489 | 5.244512 | 27.55 | 1.498742 | 0.3236 | 0.3286844 | 0.1116414 | -0.1037 | 0.9402168 | 41.8413
10959 | 15.287222 | 3.5641 | 49.5148 | 55 | 5.257 | 5.245007 | 27.64 | 1.510617 | 0.3254 | 0.3286446 | 0.111675 | -0.1027 | 0.9403719 | 41.834
10960 | 15.288889 | 3.5641 | 49.5198 | 64 | 5.25 | 5.245458 | 27.56 | 1.502254 | 0.3262 | 0.3286043 | 0.1116369 | -0.1018 | 0.940558 | 41.8395
10961 | 15.290278 | 3.5678 | 49.5247 | 65 | 5.2591 | 5.245957 | 27.66 | 1.501517 | 0.3274 | 0.3285635 | 0.1116004 | -0.1009 | 0.940713 | 41.8399
10962 | 15.291667 | 3.5678 | 49.5297 | 58 | 5.2548 | 5.246428 | 27.61 | 1.508064 | 0.3285 | 0.3285231 | 0.1115664 | -0.0999 | 0.940868 | 41.8359
10963 | 15.293056 | 3.5716 | 49.5346 | 57 | 5.2575 | 5.246869 | 27.64 | 1.516001 | 0.3303 | 0.3284831 | 0.1115357 | -0.0989 | 0.941023 | 41.8311
10964 | 15.294444 | 3.5716 | 49.5396 | 58 | 5.2564 | 5.247405 | 27.63 | 1.506731 | 0.3319 | 0.328443 | 0.1115087 | -0.0979 | 0.9411778 | 41.8367
10965 | 15.295833 | 3.5756 | 49.5445 | 58 | 5.2489 | 5.247889 | 27.55 | 1.513228 | 0.3325 | 0.328402 | 0.1114834 | -0.0969 | 0.9413326 | 41.8327
10966 | 15.297222 | 3.5756 | 49.5495 | 63 | 5.2511 | 5.248374 | 27.57 | 1.502775 | 0.3333 | 0.3283615 | 0.1114602 | -0.0959 | 0.9414875 | 41.8391
10967 | 15.298611 | 3.5798 | 49.5545 | 61 | 5.2548 | 5.248851 | 27.61 | 1.501505 | 0.3349 | 0.3283201 | 0.11144 | -0.0948 | 0.9416423 | 41.8398
10968 | 15.3 | 3.5798 | 49.5595 | 63 | 5.25 | 5.249314 | 27.56 | 1.518703 | 0.336 | 0.3282786 | 0.1114209 | -0.0938 | 0.941797 | 41.8293
10969 | 15.301389 | 3.5843 | 49.5644 | 63 | 5.2596 | 5.249813 | 27.66 | 1.524059 | 0.3377 | 0.3282381 | 0.1114766 | -0.0927 | 0.9419518 | 41.826
10970 | 15.302778 | 3.5843 | 49.5694 | 58 | 5.2532 | 5.250292 | 27.6 | 1.506342 | 0.339 | 0.3281974 | 0.1114631 | -0.0916 | 0.9421067 | 41.8368
10971 | 15.304167 | 3.5888 | 49.5744 | 56 | 5.2505 | 5.250794 | 27.57 | 1.504667 | 0.3393 | 0.3281565 | 0.1114484 | -0.0905 | 0.9422615 | 41.8378
10972 | 15.305556 | 3.5888 | 49.5794 | 55 | 5.2634 | 5.251263 | 27.7 | 1.516446 | 0.3408 | 0.328116 | 0.1114386 | -0.0893 | 0.9424163 | 41.8305
10973 | 15.306944 | 3.5935 | 49.5844 | 60 | 5.2532 | 5.251734 | 27.6 | 1.502315 | 0.3415 | 0.3280751 | 0.1114305 | -0.0882 | 0.942571 | 41.8391
10974 | 15.308333 | 3.5935 | 49.5894 | 64 | 5.2484 | 5.252212 | 27.55 | 1.517804 | 0.3416 | 0.328034 | 0.1114232 | -0.087 | 0.9427257 | 41.8296
10975 | 15.309722 | 3.5983 | 49.5944 | 65 | 5.2607 | 5.252668 | 27.67 | 1.510709 | 0.343 | 0.327993 | 0.1114201 | -0.0859 | 0.9428805 | 41.8339
10976 | 15.311111 | 3.5983 | 49.5994 | 59 | 5.2532 | 5.253172 | 27.6 | 1.513366 | 0.3437 | 0.3279527 | 0.111419 | -0.0847 | 0.9430353 | 41.8323
10977 | 15.3125 | 3.6033 | 49.6044 | 58 | 5.2607 | 5.253619 | 27.67 | 1.515838 | 0.345 | 0.3279131 | 0.1114212 | -0.0835 | 0.94319 | 41.8307
10978 | 15.313889 | 3.6033 | 49.6094 | 59 | 5.2463 | 5.254097 | 27.52 | 1.506537 | 0.3453 | 0.3278735 | 0.111424 | -0.0823 | 0.9433448 | 41.8364
10979 | 15.315278 | 3.6085 | 49.6144 | 69 | 5.2676 | 5.254531 | 27.75 | 1.503845 | 0.3472 | 0.3278346 | 0.1114924 | -0.081 | 0.9434996 | 41.838
10980 | 15.316667 | 3.6085 | 49.6194 | 63 | 5.265 | 5.254995 | 27.72 | 1.520378 | 0.3491 | 0.3277951 | 0.1115021 | -0.0797 | 0.9436545 | 41.8278
10981 | 15.318056 | 3.6138 | 49.6244 | 56 | 5.2554 | 5.255461 | 27.62 | 1.534647 | 0.3491 | 0.3277552 | 0.1115131 | -0.0785 | 0.9438094 | 41.8191
10982 | 15.319444 | 3.6138 | 49.6294 | 55 | 5.265 | 5.25597 | 27.72 | 1.518868 | 0.3503 | 0.3277158 | 0.1115276 | -0.0772 | 0.9439641 | 41.8287
10983 | 15.320833 | 3.6193 | 49.6345 | 61 | 5.2527 | 5.256395 | 27.59 | 1.516054 | 0.3515 | 0.3276764 | 0.1115452 | -0.0759 | 0.9441191 | 41.8303
10984 | 15.322222 | 3.6193 | 49.6395 | 54 | 5.258 | 5.256802 | 27.65 | 1.513308 | 0.352 | 0.3276374 | 0.1115655 | -0.0746 | 0.944274 | 41.832
10985 | 15.323611 | 3.6249 | 49.6445 | 58 | 5.2618 | 5.257241 | 27.69 | 1.517854 | 0.3534 | 0.3275982 | 0.1115892 | -0.0732 | 0.944429 | 41.8292
10986 | 15.325 | 3.6249 | 49.6496 | 58 | 5.2602 | 5.257711 | 27.67 | 1.520903 | 0.3539 | 0.3275593 | 0.1116129 | -0.0719 | 0.944584 | 41.8272
10987 | 15.326389 | 3.6305 | 49.6546 | 56 | 5.2623 | 5.258136 | 27.69 | 1.528769 | 0.3551 | 0.3275203 | 0.1116396 | -0.0705 | 0.9447391 | 41.8224
10988 | 15.327778 | 3.6305 | 49.6597 | 66 | 5.2719 | 5.258572 | 27.79 | 1.522054 | 0.3568 | 0.3274811 | 0.1116701 | -0.0692 | 0.9448941 | 41.8264
10989 | 15.329167 | 3.6365 | 49.6647 | 59 | 5.2729 | 5.259037 | 27.8 | 1.517295 | 0.3597 | 0.3274417 | 0.1117543 | -0.0678 | 0.9450493 | 41.8293
10990 | 15.330556 | 3.6365 | 49.6698 | 59 | 5.2692 | 5.259475 | 27.76 | 1.518529 | 0.3612 | 0.3274024 | 0.1117928 | -0.0664 | 0.9452046 | 41.8284
10991 | 15.331944 | 3.6425 | 49.6748 | 66 | 5.2602 | 5.259907 | 27.67 | 1.513664 | 0.3615 | 0.3273633 | 0.1118316 | -0.065 | 0.9453598 | 41.8314
10992 | 15.333333 | 3.6425 | 49.6799 | 60 | 5.2489 | 5.260381 | 27.55 | 1.513608 | 0.3618 | 0.3273244 | 0.1118709 | -0.0636 | 0.9455151 | 41.8313
10993 | 15.334722 | 3.6486 | 49.685 | 60 | 5.2623 | 5.260848 | 27.69 | 1.515717 | 0.3633 | 0.3272852 | 0.1119132 | -0.0621 | 0.9456705 | 41.83
10994 | 15.336111 | 3.6486 | 49.69 | 55 | 5.2639 | 5.261211 | 27.71 | 1.526136 | 0.3639 | 0.3272469 | 0.1119566 | -0.0607 | 0.945826 | 41.8236
10995 | 15.3375 | 3.6548 | 49.6951 | 57 | 5.2666 | 5.261667 | 27.74 | 1.527616 | 0.3655 | 0.3272083 | 0.1120044 | -0.0593 | 0.9459816 | 41.8226
10996 | 15.338889 | 3.6548 | 49.7002 | 60 | 5.2676 | 5.262169 | 27.75 | 1.509048 | 0.3667 | 0.3271698 | 0.1120548 | -0.0578 | 0.9461372 | 41.8339
10997 | 15.340278 | 3.6611 | 49.7053 | 68 | 5.2793 | 5.262598 | 27.87 | 1.521189 | 0.3691 | 0.3271308 | 0.1121096 | -0.0564 | 0.9462929 | 41.8264
10998 | 15.341667 | 3.6611 | 49.7104 | 58 | 5.2644 | 5.263056 | 27.71 | 1.526096 | 0.3702 | 0.327091 | 0.112166 | -0.0549 | 0.9464486 | 41.8233
10999 | 15.343056 | 3.6677 | 49.7155 | 58 | 5.2687 | 5.263526 | 27.76 | 1.520866 | 0.3856 | 0.3270504 | 0.1122954 | -0.0534 | 0.9466045 | 41.8264
11000 | 15.344444 | 3.6677 | 49.7206 | 58 | 5.2698 | 5.264014 | 27.77 | 1.517271 | 0.387 | 0.3270102 | 0.1123824 | -0.0519 | 0.9467604 | 41.8285
11001 | 15.345833 | 3.6745 | 49.7257 | 61 | 5.2735 | 5.26445 | 27.81 | 1.533121 | 0.3881 | 0.3269696 | 0.1124738 | -0.0503 | 0.9469166 | 41.8188
11002 | 15.347222 | 3.6745 | 49.7308 | 58 | 5.2698 | 5.264922 | 27.77 | 1.529713 | 0.3888 | 0.3269289 | 0.1125657 | -0.0488 | 0.9470729 | 41.8208
11003 | 15.348611 | 3.6815 | 49.7359 | 62 | 5.258 | 5.265444 | 27.65 | 1.507466 | 0.3884 | 0.3268884 | 0.1126583 | -0.0472 | 0.9472293 | 41.8343
11004 | 15.350278 | 3.685 | 49.741 | 52 | 5.2729 | 5.265853 | 27.8 | 1.514711 | 0.3889 | 0.3268475 | 0.1127524 | -0.0457 | 0.9474172 | 41.8302
11005 | 15.351667 | 3.685 | 49.7461 | 57 | 5.2687 | 5.266299 | 27.76 | 1.529853 | 0.389 | 0.326807 | 0.1128471 | -0.0441 | 0.9475739 | 41.8208
11006 | 15.353056 | 3.6921 | 49.7512 | 57 | 5.2612 | 5.266738 | 27.68 | 1.520209 | 0.3889 | 0.3267667 | 0.1129416 | -0.0425 | 0.9477307 | 41.8267
11007 | 15.354444 | 3.6921 | 49.7564 | 67 | 5.2714 | 5.267185 | 27.79 | 1.521079 | 0.3895 | 0.326728 | 0.1130367 | -0.0409 | 0.9478875 | 41.826
11008 | 15.355833 | 3.6993 | 49.7615 | 55 | 5.2793 | 5.267612 | 27.87 | 1.54253 | 0.3902 | 0.3266889 | 0.1131319 | -0.0392 | 0.9480446 | 41.8128
11009 | 15.357222 | 3.6993 | 49.7666 | 61 | 5.2644 | 5.268083 | 27.71 | 1.524173 | 0.3902 | 0.3266495 | 0.1132654 | -0.0376 | 0.9482018 | 41.824
11010 | 15.358611 | 3.7067 | 49.7718 | 68 | 5.2586 | 5.268556 | 27.65 | 1.517506 | 0.3898 | 0.3266099 | 0.1133597 | -0.036 | 0.9483592 | 41.8279
11011 | 15.36 | 3.7067 | 49.7769 | 59 | 5.2714 | 5.268995 | 27.79 | 1.527743 | 0.3903 | 0.3265706 | 0.1134552 | -0.0343 | 0.9485167 | 41.8216
11012 | 15.361389 | 3.714 | 49.7821 | 57 | 5.2634 | 5.269456 | 27.7 | 1.529834 | 0.3902 | 0.3265309 | 0.1135515 | -0.0327 | 0.9486744 | 41.8202
11013 | 15.362778 | 3.714 | 49.7873 | 69 | 5.2745 | 5.269881 | 27.82 | 1.525251 | 0.3911 | 0.3264911 | 0.1136496 | -0.031 | 0.9488322 | 41.8229
11014 | 15.364167 | 3.7214 | 49.7924 | 55 | 5.2607 | 5.270351 | 27.67 | 1.536866 | 0.3903 | 0.3264513 | 0.1137465 | -0.0293 | 0.9489901 | 41.8157
11015 | 15.365556 | 3.7214 | 49.7976 | 57 | 5.2708 | 5.270739 | 27.78 | 1.532251 | 0.391 | 0.3264122 | 0.1138441 | -0.0276 | 0.9491482 | 41.8184
11016 | 15.366944 | 3.7289 | 49.8028 | 60 | 5.274 | 5.271161 | 27.82 | 1.532783 | 0.3913 | 0.3263734 | 0.1139433 | -0.026 | 0.9493062 | 41.818
11017 | 15.368333 | 3.7289 | 49.808 | 58 | 5.2751 | 5.271595 | 27.83 | 1.527699 | 0.3927 | 0.3263348 | 0.1140463 | -0.0243 | 0.9494646 | 41.821
11018 | 15.369722 | 3.7363 | 49.8132 | 56 | 5.2777 | 5.27203 | 27.85 | 1.526411 | 0.3937 | 0.3262967 | 0.1141502 | -0.0226 | 0.9496231 | 41.8216
11019 | 15.371111 | 3.7363 | 49.8183 | 63 | 5.2761 | 5.272456 | 27.84 | 1.526034 | 0.3946 | 0.3262591 | 0.114287 | -0.021 | 0.9497817 | 41.8218
11020 | 15.3725 | 3.744 | 49.8235 | 60 | 5.2836 | 5.272888 | 27.92 | 1.533753 | 0.3961 | 0.3262216 | 0.1143952 | -0.0193 | 0.9499405 | 41.8169
11021 | 15.373889 | 3.744 | 49.8287 | 60 | 5.2761 | 5.273369 | 27.84 | 1.529533 | 0.3972 | 0.326184 | 0.1145082 | -0.0176 | 0.9500995 | 41.8194
11022 | 15.375278 | 3.7516 | 49.834 | 56 | 5.2682 | 5.273809 | 27.75 | 1.535515 | 0.397 | 0.3261478 | 0.1146213 | -0.0159 | 0.9502586 | 41.8156
11023 | 15.376667 | 3.7516 | 49.8392 | 58 | 5.2793 | 5.27421 | 27.87 | 1.539497 | 0.3975 | 0.3261112 | 0.1147356 | -0.0142 | 0.9504179 | 41.813
11024 | 15.378056 | 3.7593 | 49.8444 | 56 | 5.2873 | 5.274667 | 27.96 | 1.523453 | 0.3987 | 0.3260748 | 0.1148527 | -0.0125 | 0.9505774 | 41.8227
11025 | 15.379444 | 3.7593 | 49.8496 | 63 | 5.2676 | 5.275081 | 27.75 | 1.532763 | 0.3984 | 0.3260386 | 0.1149697 | -0.0108 | 0.9507369 | 41.8169
11026 | 15.380833 | 3.7669 | 49.8549 | 61 | 5.2793 | 5.275475 | 27.87 | 1.532845 | 0.3992 | 0.3260037 | 0.1150891 | -0.0091 | 0.9508966 | 41.8167
11027 | 15.382222 | 3.7669 | 49.8601 | 65 | 5.2682 | 5.275909 | 27.75 | 1.530568 | 0.3989 | 0.3259694 | 0.1152091 | -0.0074 | 0.9510566 | 41.818
11028 | 15.383611 | 3.7746 | 49.8653 | 57 | 5.282 | 5.276352 | 27.9 | 1.523213 | 0.3999 | 0.3259356 | 0.1153319 | -0.0057 | 0.9512167 | 41.8224
11029 | 15.385 | 3.7746 | 49.8706 | 62 | 5.2841 | 5.276771 | 27.92 | 1.530294 | 0.4008 | 0.3259019 | 0.1154698 | -0.004 | 0.951377 | 41.8179
11030 | 15.386389 | 3.7823 | 49.8758 | 70 | 5.2799 | 5.277121 | 27.88 | 1.521429 | 0.4012 | 0.3258683 | 0.1155948 | -0.0023 | 0.9515375 | 41.8232
11031 | 15.387778 | 3.7823 | 49.8811 | 57 | 5.2868 | 5.277559 | 27.95 | 1.548914 | 0.4027 | 0.3258346 | 0.1157242 | -0.0006 | 0.9516981 | 41.8062
11032 | 15.389167 | 3.7901 | 49.8863 | 57 | 5.2756 | 5.278025 | 27.83 | 1.529072 | 0.4028 | 0.3258008 | 0.1158543 | 0.0011 | 0.9518589 | 41.8182
11033 | 15.390556 | 3.7901 | 49.8916 | 51 | 5.2841 | 5.278487 | 27.92 | 1.531872 | 0.4036 | 0.3257669 | 0.1159872 | 0.0028 | 0.95202 | 41.8164
11034 | 15.391944 | 3.7978 | 49.8969 | 63 | 5.2687 | 5.278949 | 27.76 | 1.526494 | 0.4029 | 0.3257336 | 0.1161208 | 0.0045 | 0.952181 | 41.8195
11035 | 15.393333 | 3.7978 | 49.9022 | 51 | 5.2841 | 5.279394 | 27.92 | 1.547696 | 0.4036 | 0.3257007 | 0.1162567 | 0.0062 | 0.9523424 | 41.8064
11036 | 15.394722 | 3.8055 | 49.9074 | 56 | 5.2783 | 5.279814 | 27.86 | 1.527608 | 0.4037 | 0.325668 | 0.1163942 | 0.0079 | 0.952504 | 41.8185
11037 | 15.396111 | 3.8055 | 49.9127 | 58 | 5.2852 | 5.280261 | 27.93 | 1.532904 | 0.4038 | 0.3256348 | 0.116533 | 0.0096 | 0.9526658 | 41.8152
11038 | 15.3975 | 3.8132 | 49.918 | 62 | 5.2756 | 5.2807 | 27.83 | 1.542025 | 0.4031 | 0.3256017 | 0.1166697 | 0.0112 | 0.9528277 | 41.8094
11039 | 15.398889 | 3.8132 | 49.9233 | 61 | 5.2825 | 5.281108 | 27.91 | 1.532051 | 0.4031 | 0.3255691 | 0.1168008 | 0.0129 | 0.9529899 | 41.8154
11040 | 15.400278 | 3.8209 | 49.9286 | 58 | 5.2889 | 5.281547 | 27.97 | 1.542646 | 0.4031 | 0.3255369 | 0.1169373 | 0.0146 | 0.9531522 | 41.8087
11041 | 15.401667 | 3.8209 | 49.9339 | 58 | 5.2852 | 5.281972 | 27.93 | 1.545701 | 0.4035 | 0.3255044 | 0.1170753 | 0.0163 | 0.9533147 | 41.8067
11042 | 15.403056 | 3.8286 | 49.9393 | 59 | 5.2862 | 5.282439 | 27.94 | 1.550753 | 0.4043 | 0.3254722 | 0.1172138 | 0.0179 | 0.9534774 | 41.8034
11043 | 15.404444 | 3.8286 | 49.9446 | 55 | 5.2815 | 5.282941 | 27.89 | 1.543937 | 0.4029 | 0.3254405 | 0.1173519 | 0.0196 | 0.9536402 | 41.8074
11044 | 15.405833 | 3.8362 | 49.9499 | 57 | 5.2846 | 5.283368 | 27.93 | 1.535016 | 0.4035 | 0.325409 | 0.1174917 | 0.0212 | 0.9538033 | 41.8127
11045 | 15.407222 | 3.8362 | 49.9553 | 61 | 5.2846 | 5.283801 | 27.93 | 1.536604 | 0.4032 | 0.3253774 | 0.1176318 | 0.0229 | 0.9539666 | 41.8116
11046 | 15.408611 | 3.8437 | 49.9606 | 58 | 5.2905 | 5.284235 | 27.99 | 1.541042 | 0.4035 | 0.325346 | 0.1177728 | 0.0245 | 0.9541301 | 41.8087
11047 | 15.41 | 3.8437 | 49.9659 | 58 | 5.2947 | 5.284633 | 28.03 | 1.523284 | 0.4049 | 0.3253141 | 0.1179166 | 0.0261 | 0.9542938 | 41.8194
11048 | 15.411389 | 3.8512 | 49.9713 | 58 | 5.2905 | 5.285052 | 27.99 | 1.538937 | 0.405 | 0.3252822 | 0.1180604 | 0.0277 | 0.9544577 | 41.8096
11049 | 15.412778 | 3.8512 | 49.9766 | 53 | 5.2963 | 5.285482 | 28.05 | 1.551923 | 0.4058 | 0.3252509 | 0.1181898 | 0.0293 | 0.9546218 | 41.8015
11050 | 15.414444 | 3.8586 | 49.982 | 52 | 5.2889 | 5.285897 | 27.97 | 1.56093 | 0.405 | 0.3252205 | 0.1183333 | 0.0309 | 0.9548188 | 41.7962
11051 | 15.415833 | 3.8586 | 49.9873 | 53 | 5.2878 | 5.286283 | 27.96 | 1.547202 | 0.4052 | 0.3251904 | 0.1184786 | 0.0325 | 0.9549833 | 41.8044
11052 | 15.417222 | 3.866 | 49.9927 | 53 | 5.29 | 5.286704 | 27.98 | 1.540024 | 0.4055 | 0.3251614 | 0.1186249 | 0.0341 | 0.9551479 | 41.8086
11053 | 15.418611 | 3.866 | 49.9981 | 56 | 5.2958 | 5.28715 | 28.05 | 1.550176 | 0.4064 | 0.3251333 | 0.118773 | 0.0357 | 0.9553128 | 41.8022
11054 | 15.42 | 3.8733 | 50.0035 | 54 | 5.2846 | 5.28754 | 27.93 | 1.552473 | 0.4057 | 0.3251053 | 0.1189194 | 0.0372 | 0.9554779 | 41.8006
11055 | 15.421389 | 3.8733 | 50.0089 | 56 | 5.2815 | 5.287921 | 27.89 | 1.538569 | 0.4044 | 0.3250778 | 0.1190648 | 0.0388 | 0.9556431 | 41.8089
11056 | 15.422778 | 3.8804 | 50.0143 | 58 | 5.2862 | 5.28835 | 27.94 | 1.551628 | 0.404 | 0.3250499 | 0.1192104 | 0.0403 | 0.9558086 | 41.8008
11057 | 15.424167 | 3.8804 | 50.0196 | 64 | 5.2915 | 5.288762 | 28 | 1.544132 | 0.4038 | 0.3250216 | 0.1193562 | 0.0418 | 0.9559743 | 41.8052
11058 | 15.425556 | 3.8875 | 50.025 | 64 | 5.2894 | 5.289198 | 27.98 | 1.541339 | 0.4041 | 0.3249913 | 0.1195031 | 0.0433 | 0.9561402 | 41.8067
11059 | 15.426944 | 3.8875 | 50.0305 | 57 | 5.291 | 5.289654 | 27.99 | 1.557687 | 0.4044 | 0.3249619 | 0.119622 | 0.0447 | 0.9563062 | 41.7965
11060 | 15.428333 | 3.8943 | 50.0359 | 58 | 5.2862 | 5.290071 | 27.94 | 1.541961 | 0.4043 | 0.3249326 | 0.119769 | 0.0462 | 0.9564724 | 41.8059
11061 | 15.429722 | 3.8943 | 50.0413 | 63 | 5.2905 | 5.29046 | 27.99 | 1.530908 | 0.4043 | 0.3249035 | 0.1199164 | 0.0477 | 0.9566389 | 41.8124
11062 | 15.431111 | 3.9012 | 50.0467 | 56 | 5.2831 | 5.290883 | 27.91 | 1.540318 | 0.4035 | 0.3248752 | 0.1200628 | 0.0491 | 0.9568055 | 41.8065
11063 | 15.4325 | 3.9012 | 50.0521 | 56 | 5.2884 | 5.291325 | 27.97 | 1.555535 | 0.4027 | 0.3248476 | 0.1202077 | 0.0505 | 0.9569724 | 41.797
11064 | 15.433889 | 3.9079 | 50.0575 | 55 | 5.3011 | 5.291733 | 28.1 | 1.562701 | 0.4032 | 0.3248214 | 0.1203549 | 0.052 | 0.9571395 | 41.7924
11065 | 15.435278 | 3.9079 | 50.063 | 55 | 5.2963 | 5.292193 | 28.05 | 1.555346 | 0.4039 | 0.3247956 | 0.1205032 | 0.0533 | 0.9573068 | 41.7967
11066 | 15.436667 | 3.9145 | 50.0684 | 51 | 5.2926 | 5.292629 | 28.01 | 1.542025 | 0.4034 | 0.3247701 | 0.1206501 | 0.0547 | 0.9574742 | 41.8046
11067 | 15.438056 | 3.9145 | 50.0738 | 56 | 5.2799 | 5.293055 | 27.88 | 1.554111 | 0.4019 | 0.3247452 | 0.1207951 | 0.0561 | 0.9576419 | 41.797
11068 | 15.439444 | 3.9208 | 50.0793 | 54 | 5.2915 | 5.293475 | 28 | 1.555255 | 0.4012 | 0.3247207 | 0.1209381 | 0.0574 | 0.9578097 | 41.7961
11069 | 15.440833 | 3.9208 | 50.0847 | 57 | 5.2953 | 5.293835 | 28.04 | 1.562898 | 0.4009 | 0.3246963 | 0.1210462 | 0.0587 | 0.9579777 | 41.7912
11070 | 15.442222 | 3.927 | 50.0902 | 64 | 5.2926 | 5.294265 | 28.01 | 1.549032 | 0.4003 | 0.3246721 | 0.1211873 | 0.06 | 0.958146 | 41.7995
11071 | 15.443611 | 3.927 | 50.0956 | 62 | 5.2868 | 5.294659 | 27.95 | 1.53241 | 0.3991 | 0.3246486 | 0.1213275 | 0.0613 | 0.9583144 | 41.8094
11072 | 15.445 | 3.933 | 50.1011 | 60 | 5.2963 | 5.295087 | 28.05 | 1.554582 | 0.3988 | 0.324625 | 0.1214667 | 0.0625 | 0.958483 | 41.7956
11073 | 15.446389 | 3.933 | 50.1066 | 59 | 5.3011 | 5.295471 | 28.1 | 1.558193 | 0.3989 | 0.3246022 | 0.1216081 | 0.0638 | 0.9586518 | 41.7932
11074 | 15.447778 | 3.939 | 50.112 | 54 | 5.2984 | 5.295921 | 28.07 | 1.565521 | 0.3992 | 0.3245798 | 0.121751 | 0.065 | 0.9588208 | 41.7885
11075 | 15.449167 | 3.939 | 50.1175 | 69 | 5.2979 | 5.296326 | 28.07 | 1.543662 | 0.3991 | 0.3245577 | 0.1218938 | 0.0662 | 0.9589901 | 41.8017
11076 | 15.450556 | 3.9447 | 50.123 | 59 | 5.2968 | 5.296776 | 28.06 | 1.545776 | 0.3988 | 0.3245359 | 0.1220366 | 0.0674 | 0.9591595 | 41.8001
11077 | 15.451944 | 3.9447 | 50.1285 | 62 | 5.2974 | 5.297222 | 28.06 | 1.543988 | 0.3982 | 0.3245136 | 0.122179 | 0.0685 | 0.959329 | 41.801
11078 | 15.453333 | 3.9503 | 50.134 | 68 | 5.2995 | 5.297641 | 28.08 | 1.547557 | 0.3981 | 0.324491 | 0.1223217 | 0.0696 | 0.9594988 | 41.7986
11079 | 15.454722 | 3.9503 | 50.1394 | 59 | 5.2984 | 5.298059 | 28.07 | 1.576803 | 0.3978 | 0.3244697 | 0.1224159 | 0.0707 | 0.9596687 | 41.7805
11080 | 15.456111 | 3.9555 | 50.1449 | 56 | 5.3021 | 5.298492 | 28.11 | 1.562618 | 0.398 | 0.3244483 | 0.1225581 | 0.0718 | 0.9598389 | 41.7889
11081 | 15.4575 | 3.9555 | 50.1504 | 56 | 5.2926 | 5.298873 | 28.01 | 1.559569 | 0.3973 | 0.3244271 | 0.1226996 | 0.0729 | 0.9600092 | 41.7905
11082 | 15.458889 | 3.9608 | 50.1559 | 61 | 5.3011 | 5.299251 | 28.1 | 1.555911 | 0.397 | 0.3244068 | 0.1228404 | 0.0739 | 0.9601797 | 41.7925
11083 | 15.460278 | 3.9608 | 50.1614 | 58 | 5.2958 | 5.299662 | 28.05 | 1.564654 | 0.396 | 0.3243868 | 0.1229804 | 0.0749 | 0.9603504 | 41.787
11084 | 15.461667 | 3.9658 | 50.1669 | 53 | 5.2921 | 5.300056 | 28.01 | 1.541377 | 0.3946 | 0.3243669 | 0.1231186 | 0.0759 | 0.9605214 | 41.801
11085 | 15.463056 | 3.9658 | 50.1724 | 68 | 5.309 | 5.300422 | 28.19 | 1.543041 | 0.3945 | 0.3243469 | 0.1232561 | 0.0769 | 0.9606925 | 41.7997
11086 | 15.464444 | 3.9706 | 50.178 | 62 | 5.3027 | 5.300821 | 28.12 | 1.55958 | 0.3939 | 0.3243272 | 0.123393 | 0.0778 | 0.9608636 | 41.7893
11087 | 15.465833 | 3.9706 | 50.1835 | 58 | 5.2968 | 5.301222 | 28.06 | 1.550387 | 0.3932 | 0.324307 | 0.1235276 | 0.0787 | 0.9610351 | 41.7947
11088 | 15.467222 | 3.9752 | 50.189 | 59 | 5.3058 | 5.301636 | 28.15 | 1.565001 | 0.3928 | 0.3242871 | 0.1236616 | 0.0796 | 0.9612068 | 41.7855
11089 | 15.468611 | 3.9752 | 50.1945 | 60 | 5.3016 | 5.302057 | 28.11 | 1.549275 | 0.3925 | 0.3242674 | 0.1237423 | 0.0805 | 0.9613786 | 41.7949
11090 | 15.47 | 3.9794 | 50.2 | 54 | 5.3011 | 5.302473 | 28.1 | 1.553708 | 0.3918 | 0.3242482 | 0.1238743 | 0.0813 | 0.9615506 | 41.792
11091 | 15.471389 | 3.9794 | 50.2056 | 63 | 5.3074 | 5.302903 | 28.17 | 1.556318 | 0.3909 | 0.3242292 | 0.1240052 | 0.0821 | 0.9617227 | 41.7901
11092 | 15.472778 | 3.9835 | 50.2111 | 55 | 5.2984 | 5.303306 | 28.07 | 1.565481 | 0.3897 | 0.3242108 | 0.1241351 | 0.0829 | 0.9618951 | 41.7842
11093 | 15.474167 | 3.9835 | 50.2166 | 59 | 5.3027 | 5.303717 | 28.12 | 1.559918 | 0.3885 | 0.3241923 | 0.1242638 | 0.0837 | 0.9620676 | 41.7874
11094 | 15.475556 | 3.9875 | 50.2222 | 60 | 5.3037 | 5.304146 | 28.13 | 1.551876 | 0.3876 | 0.3241747 | 0.1243912 | 0.0844 | 0.9622403 | 41.7921
11095 | 15.477222 | 3.9875 | 50.2277 | 58 | 5.3058 | 5.304582 | 28.15 | 1.572295 | 0.387 | 0.3241577 | 0.1245192 | 0.0851 | 0.9624476 | 41.7797
11096 | 15.478611 | 3.9912 | 50.2333 | 65 | 5.3043 | 5.305052 | 28.14 | 1.560148 | 0.3861 | 0.3241407 | 0.1246467 | 0.0858 | 0.9626207 | 41.7869
11097 | 15.48 | 3.9912 | 50.2388 | 59 | 5.2921 | 5.305434 | 28.01 | 1.555273 | 0.384 | 0.3241239 | 0.1247713 | 0.0865 | 0.9627939 | 41.7896
11098 | 15.481389 | 3.9946 | 50.2443 | 55 | 5.3106 | 5.305875 | 28.2 | 1.561008 | 0.3838 | 0.3241076 | 0.1248959 | 0.0871 | 0.9629673 | 41.7859
11099 | 15.482778 | 3.9946 | 50.2499 | 61 | 5.3016 | 5.306292 | 28.11 | 1.566564 | 0.383 | 0.3240914 | 0.12495 | 0.0876 | 0.9631408 | 41.7822
11100 | 15.484167 | 3.9976 | 50.2554 | 51 | 5.3037 | 5.30672 | 28.13 | 1.561699 | 0.3822 | 0.3240764 | 0.1250714 | 0.0882 | 0.9633144 | 41.7849
11101 | 15.485556 | 3.9976 | 50.261 | 52 | 5.3021 | 5.307112 | 28.11 | 1.561167 | 0.3812 | 0.3240614 | 0.1251911 | 0.0887 | 0.9634883 | 41.785
11102 | 15.486944 | 4.0006 | 50.2666 | 57 | 5.2931 | 5.30753 | 28.02 | 1.57059 | 0.3791 | 0.3240467 | 0.1253082 | 0.0892 | 0.9636621 | 41.7789
11103 | 15.488333 | 4.0006 | 50.2721 | 55 | 5.3122 | 5.307959 | 28.22 | 1.569863 | 0.379 | 0.3240334 | 0.1254252 | 0.0897 | 0.9638362 | 41.7791
11104 | 15.489722 | 4.0033 | 50.2777 | 54 | 5.3048 | 5.308414 | 28.14 | 1.558597 | 0.3783 | 0.3240207 | 0.1255404 | 0.0902 | 0.9640105 | 41.7858
11105 | 15.491111 | 4.0033 | 50.2832 | 64 | 5.3027 | 5.308855 | 28.12 | 1.549715 | 0.3769 | 0.3240081 | 0.1256532 | 0.0906 | 0.964185 | 41.791
11106 | 15.4925 | 4.0058 | 50.2888 | 61 | 5.3154 | 5.309239 | 28.25 | 1.555212 | 0.3766 | 0.3239961 | 0.1257661 | 0.091 | 0.9643596 | 41.7873
11107 | 15.493889 | 4.0058 | 50.2944 | 56 | 5.3095 | 5.309629 | 28.19 | 1.571317 | 0.3756 | 0.3239847 | 0.125878 | 0.0913 | 0.9645344 | 41.7772
11108 | 15.495278 | 4.008 | 50.2999 | 57 | 5.308 | 5.310095 | 28.17 | 1.56711 | 0.3748 | 0.323974 | 0.1259888 | 0.0917 | 0.9647093 | 41.7795
11109 | 15.496667 | 4.008 | 50.3055 | 55 | 5.3106 | 5.310531 | 28.2 | 1.56714 | 0.3742 | 0.3239632 | 0.1260223 | 0.092 | 0.9648843 | 41.7792
11110 | 15.498056 | 4.0097 | 50.3111 | 59 | 5.309 | 5.310927 | 28.19 | 1.5777 | 0.3731 | 0.3239525 | 0.1261297 | 0.0922 | 0.9650594 | 41.7725
11111 | 15.499444 | 4.0097 | 50.3166 | 61 | 5.3064 | 5.311325 | 28.16 | 1.562232 | 0.3723 | 0.3239423 | 0.1262369 | 0.0925 | 0.9652346 | 41.7817
11112 | 15.500833 | 4.0115 | 50.3222 | 65 | 5.3132 | 5.311741 | 28.23 | 1.562693 | 0.3714 | 0.3239317 | 0.1263422 | 0.0927 | 0.96541 | 41.7812
11113 | 15.502222 | 4.0115 | 50.3278 | 56 | 5.3127 | 5.312148 | 28.22 | 1.548138 | 0.3708 | 0.3239216 | 0.1264469 | 0.0929 | 0.9655855 | 41.7898
11114 | 15.503611 | 4.013 | 50.3334 | 59 | 5.3138 | 5.312568 | 28.24 | 1.563598 | 0.3703 | 0.3239122 | 0.1265514 | 0.093 | 0.9657613 | 41.7801
11115 | 15.505 | 4.013 | 50.3389 | 59 | 5.3111 | 5.312988 | 28.21 | 1.553584 | 0.3691 | 0.3239031 | 0.126654 | 0.0932 | 0.9659371 | 41.786
11116 | 15.506389 | 4.0142 | 50.3445 | 62 | 5.309 | 5.313364 | 28.19 | 1.552065 | 0.3676 | 0.3238934 | 0.1267536 | 0.0933 | 0.9661131 | 41.7866
11117 | 15.507778 | 4.0142 | 50.3501 | 62 | 5.3021 | 5.313748 | 28.11 | 1.569506 | 0.3657 | 0.3238844 | 0.1268505 | 0.0934 | 0.9662892 | 41.7757
11118 | 15.509167 | 4.0152 | 50.3557 | 56 | 5.3095 | 5.314186 | 28.19 | 1.548755 | 0.3644 | 0.3238752 | 0.1269441 | 0.0934 | 0.9664655 | 41.7881
11119 | 15.510556 | 4.0152 | 50.3612 | 51 | 5.3043 | 5.314585 | 28.14 | 1.575021 | 0.3632 | 0.3238658 | 0.1269542 | 0.0934 | 0.9666418 | 41.7718
11120 | 15.511944 | 4.0157 | 50.3668 | 54 | 5.3164 | 5.314994 | 28.26 | 1.572185 | 0.3624 | 0.3238571 | 0.1270439 | 0.0934 | 0.9668181 | 41.7732
11121 | 15.513333 | 4.0157 | 50.3724 | 52 | 5.3111 | 5.315424 | 28.21 | 1.572988 | 0.3608 | 0.3238491 | 0.1271329 | 0.0934 | 0.9669946 | 41.7725
11122 | 15.514722 | 4.0162 | 50.378 | 58 | 5.3074 | 5.315814 | 28.17 | 1.557826 | 0.3598 | 0.3238413 | 0.1272186 | 0.0933 | 0.9671713 | 41.7815
11123 | 15.516111 | 4.0162 | 50.3836 | 57 | 5.3185 | 5.31626 | 28.29 | 1.566137 | 0.359 | 0.3238344 | 0.1273016 | 0.0933 | 0.967348 | 41.7761
11124 | 15.5175 | 4.0166 | 50.3891 | 60 | 5.3095 | 5.316693 | 28.19 | 1.569843 | 0.3572 | 0.3238281 | 0.1273806 | 0.0932 | 0.9675249 | 41.7736
11125 | 15.518889 | 4.0166 | 50.3947 | 59 | 5.308 | 5.317103 | 28.17 | 1.561023 | 0.3558 | 0.3238213 | 0.1274576 | 0.0931 | 0.9677019 | 41.7787
11126 | 15.520278 | 4.0167 | 50.4003 | 59 | 5.3233 | 5.317486 | 28.34 | 1.573611 | 0.3557 | 0.3238146 | 0.1275341 | 0.0929 | 0.967879 | 41.7707
11127 | 15.521667 | 4.0167 | 50.4059 | 68 | 5.3122 | 5.31793 | 28.22 | 1.550325 | 0.3542 | 0.3238082 | 0.127609 | 0.0928 | 0.9680562 | 41.7847
11128 | 15.523056 | 4.0166 | 50.4114 | 63 | 5.3064 | 5.318334 | 28.16 | 1.559245 | 0.3524 | 0.3238014 | 0.1276809 | 0.0926 | 0.9682335 | 41.779
11129 | 15.524444 | 4.0166 | 50.417 | 58 | 5.3196 | 5.318794 | 28.3 | 1.573858 | 0.3516 | 0.3237942 | 0.1276687 | 0.0923 | 0.9684107 | 41.7698
11130 | 15.525833 | 4.0161 | 50.4226 | 55 | 5.3095 | 5.319201 | 28.19 | 1.581741 | 0.3497 | 0.3237876 | 0.1277355 | 0.0921 | 0.9685881 | 41.7647
11131 | 15.527222 | 4.0161 | 50.4282 | 63 | 5.3159 | 5.319651 | 28.26 | 1.55679 | 0.3497 | 0.3237814 | 0.1278021 | 0.0918 | 0.9687655 | 41.7797
11132 | 15.528611 | 4.0155 | 50.4338 | 54 | 5.3196 | 5.320079 | 28.3 | 1.566571 | 0.3487 | 0.3237751 | 0.1278677 | 0.0916 | 0.9689431 | 41.7734
11133 | 15.53 | 4.0155 | 50.4393 | 65 | 5.3037 | 5.32048 | 28.13 | 1.568345 | 0.3461 | 0.3237694 | 0.1279286 | 0.0913 | 0.9691208 | 41.7721
11134 | 15.531389 | 4.0148 | 50.4449 | 54 | 5.3233 | 5.320918 | 28.34 | 1.577419 | 0.3455 | 0.3237636 | 0.1279876 | 0.0909 | 0.9692985 | 41.7663
11135 | 15.532778 | 4.0148 | 50.4505 | 62 | 5.3101 | 5.321351 | 28.2 | 1.559147 | 0.344 | 0.323758 | 0.1280437 | 0.0906 | 0.9694763 | 41.7772
11136 | 15.534167 | 4.0138 | 50.4561 | 55 | 5.3138 | 5.321815 | 28.24 | 1.574107 | 0.3427 | 0.3237523 | 0.128097 | 0.0902 | 0.9696542 | 41.7677
11137 | 15.535556 | 4.0138 | 50.4616 | 63 | 5.3243 | 5.322269 | 28.35 | 1.575285 | 0.3429 | 0.3237474 | 0.12815 | 0.0898 | 0.9698322 | 41.7668
11138 | 15.536944 | 4.0127 | 50.4672 | 58 | 5.3159 | 5.322684 | 28.26 | 1.575687 | 0.3412 | 0.323742 | 0.1282007 | 0.0894 | 0.9700101 | 41.7663
11139 | 15.538333 | 4.0127 | 50.4728 | 64 | 5.3138 | 5.323095 | 28.24 | 1.579866 | 0.3397 | 0.3237364 | 0.1281672 | 0.0889 | 0.9701881 | 41.7634
11140 | 15.54 | 4.011 | 50.4784 | 62 | 5.3164 | 5.323442 | 28.26 | 1.572223 | 0.3385 | 0.3237311 | 0.1282128 | 0.0884 | 0.9704018 | 41.7682
11141 | 15.541389 | 4.011 | 50.4839 | 62 | 5.3191 | 5.32391 | 28.29 | 1.572316 | 0.3376 | 0.3237257 | 0.1282581 | 0.0879 | 0.9705799 | 41.7679
11142 | 15.542778 | 4.0093 | 50.4895 | 57 | 5.3175 | 5.32437 | 28.28 | 1.575932 | 0.3361 | 0.3237203 | 0.1283007 | 0.0873 | 0.9707581 | 41.7654
11143 | 15.544167 | 4.0093 | 50.4951 | 59 | 5.3233 | 5.324804 | 28.34 | 1.56797 | 0.3354 | 0.323715 | 0.1283428 | 0.0868 | 0.9709363 | 41.77
11144 | 15.545556 | 4.0074 | 50.5006 | 56 | 5.3127 | 5.32521 | 28.22 | 1.568944 | 0.3333 | 0.32371 | 0.1283816 | 0.0862 | 0.9711146 | 41.7692
11145 | 15.546944 | 4.0074 | 50.5062 | 60 | 5.3212 | 5.325655 | 28.31 | 1.581215 | 0.3321 | 0.3237047 | 0.1284197 | 0.0856 | 0.9712929 | 41.7614
11146 | 15.548333 | 4.0054 | 50.5118 | 53 | 5.318 | 5.326093 | 28.28 | 1.583015 | 0.3306 | 0.3236995 | 0.1284533 | 0.085 | 0.9714713 | 41.76
11147 | 15.549722 | 4.0054 | 50.5173 | 63 | 5.3238 | 5.326489 | 28.34 | 1.578113 | 0.3299 | 0.3236946 | 0.1284864 | 0.0843 | 0.9716497 | 41.7628
11148 | 15.551111 | 4.0031 | 50.5229 | 62 | 5.3338 | 5.326896 | 28.45 | 1.575097 | 0.3293 | 0.3236894 | 0.1285194 | 0.0837 | 0.9718282 | 41.7644
11149 | 15.5525 | 4.0031 | 50.5285 | 61 | 5.3085 | 5.327307 | 28.18 | 1.581276 | 0.327 | 0.3236838 | 0.1284588 | 0.083 | 0.9720067 | 41.7603
11150 | 15.553889 | 4.0004 | 50.534 | 61 | 5.3148 | 5.327716 | 28.25 | 1.572626 | 0.3256 | 0.3236786 | 0.1284852 | 0.0822 | 0.9721851 | 41.7654
11151 | 15.555278 | 4.0004 | 50.5396 | 54 | 5.3196 | 5.328189 | 28.3 | 1.574888 | 0.3239 | 0.3236729 | 0.1285095 | 0.0815 | 0.9723636 | 41.7637
11152 | 15.556667 | 3.9977 | 50.5451 | 64 | 5.3196 | 5.328573 | 28.3 | 1.575379 | 0.3223 | 0.3236662 | 0.1285311 | 0.0807 | 0.9725421 | 41.7632
11153 | 15.558056 | 3.9977 | 50.5507 | 58 | 5.3217 | 5.329086 | 28.32 | 1.560189 | 0.321 | 0.3236595 | 0.1285508 | 0.08 | 0.9727206 | 41.7722
11154 | 15.559444 | 3.9948 | 50.5562 | 61 | 5.3275 | 5.329524 | 28.38 | 1.568438 | 0.3199 | 0.3236531 | 0.128568 | 0.0792 | 0.9728991 | 41.7669
11155 | 15.560833 | 3.9948 | 50.5618 | 66 | 5.3349 | 5.329929 | 28.46 | 1.577972 | 0.3195 | 0.3236462 | 0.1285857 | 0.0784 | 0.9730777 | 41.7608
11156 | 15.562222 | 3.9918 | 50.5673 | 61 | 5.3301 | 5.33034 | 28.41 | 1.586516 | 0.3186 | 0.3236393 | 0.1286019 | 0.0775 | 0.9732563 | 41.7553
11157 | 15.563611 | 3.9918 | 50.5729 | 58 | 5.327 | 5.330787 | 28.38 | 1.579035 | 0.3171 | 0.323632 | 0.1286151 | 0.0767 | 0.9734349 | 41.7596
11158 | 15.565 | 3.9887 | 50.5784 | 57 | 5.3291 | 5.331195 | 28.4 | 1.574291 | 0.3162 | 0.3236245 | 0.1286273 | 0.0758 | 0.9736136 | 41.7623
11159 | 15.566389 | 3.9887 | 50.5839 | 59 | 5.327 | 5.331623 | 28.38 | 1.564629 | 0.3148 | 0.3236163 | 0.1285422 | 0.0749 | 0.9737922 | 41.768
11160 | 15.567778 | 3.985 | 50.5895 | 60 | 5.3243 | 5.332093 | 28.35 | 1.582911 | 0.3135 | 0.3236074 | 0.1285495 | 0.074 | 0.9739707 | 41.7565
11161 | 15.569167 | 3.985 | 50.595 | 67 | 5.3238 | 5.332526 | 28.34 | 1.576141 | 0.312 | 0.3235987 | 0.128555 | 0.0731 | 0.9741493 | 41.7604
11162 | 15.570556 | 3.9815 | 50.6005 | 54 | 5.3254 | 5.332975 | 28.36 | 1.570631 | 0.3107 | 0.3235898 | 0.1285584 | 0.0722 | 0.9743279 | 41.7636
11163 | 15.571944 | 3.9815 | 50.6061 | 53 | 5.3175 | 5.333406 | 28.28 | 1.561138 | 0.3088 | 0.3235807 | 0.1285597 | 0.0712 | 0.9745063 | 41.7691
11164 | 15.573333 | 3.9778 | 50.6116 | 52 | 5.3349 | 5.333831 | 28.46 | 1.585827 | 0.3082 | 0.3235722 | 0.12856 | 0.0702 | 0.9746849 | 41.7537
11165 | 15.574722 | 3.9778 | 50.6171 | 60 | 5.337 | 5.334242 | 28.48 | 1.579332 | 0.3078 | 0.3235636 | 0.1285606 | 0.0692 | 0.9748634 | 41.7575
11166 | 15.576111 | 3.974 | 50.6227 | 59 | 5.3307 | 5.33467 | 28.42 | 1.585268 | 0.3072 | 0.3235543 | 0.1285605 | 0.0683 | 0.975042 | 41.7536
11167 | 15.5775 | 3.974 | 50.6282 | 59 | 5.3307 | 5.335116 | 28.42 | 1.581024 | 0.3065 | 0.3235445 | 0.1285589 | 0.0672 | 0.9752206 | 41.7559
11168 | 15.578889 | 3.9702 | 50.6337 | 64 | 5.3349 | 5.335577 | 28.46 | 1.570432 | 0.3055 | 0.3235345 | 0.1285557 | 0.0662 | 0.9753992 | 41.7622
11169 | 15.580278 | 3.9702 | 50.6392 | 59 | 5.3391 | 5.336016 | 28.51 | 1.601054 | 0.3062 | 0.3235248 | 0.1284519 | 0.0652 | 0.9755776 | 41.7432
11170 | 15.581667 | 3.9658 | 50.6447 | 61 | 5.3417 | 5.336498 | 28.53 | 1.590995 | 0.307 | 0.3235147 | 0.1284515 | 0.0641 | 0.9757561 | 41.7491
11171 | 15.583056 | 3.9658 | 50.6502 | 62 | 5.3391 | 5.337 | 28.51 | 1.582698 | 0.3071 | 0.3235042 | 0.1284525 | 0.063 | 0.9759345 | 41.754
11172 | 15.584444 | 3.9616 | 50.6557 | 52 | 5.3359 | 5.337468 | 28.47 | 1.590835 | 0.3068 | 0.3234938 | 0.128453 | 0.0619 | 0.9761128 | 41.7488
11173 | 15.585833 | 3.9616 | 50.6613 | 55 | 5.3385 | 5.337903 | 28.5 | 1.586313 | 0.3059 | 0.3234833 | 0.1284496 | 0.0609 | 0.9762912 | 41.7512
11174 | 15.587222 | 3.9574 | 50.6667 | 59 | 5.338 | 5.338352 | 28.49 | 1.598431 | 0.3052 | 0.3234734 | 0.1284445 | 0.0598 | 0.9764696 | 41.7436
11175 | 15.588611 | 3.9574 | 50.6722 | 54 | 5.3275 | 5.338774 | 28.38 | 1.599806 | 0.3049 | 0.3234635 | 0.1284384 | 0.0587 | 0.976648 | 41.7426
11176 | 15.59 | 3.9531 | 50.6777 | 56 | 5.3285 | 5.339201 | 28.39 | 1.586172 | 0.3034 | 0.3234538 | 0.1284305 | 0.0575 | 0.9768264 | 41.7507
11177 | 15.591389 | 3.9531 | 50.6832 | 59 | 5.3412 | 5.339636 | 28.53 | 1.583939 | 0.303 | 0.3234442 | 0.1284216 | 0.0564 | 0.9770048 | 41.7518
11178 | 15.592778 | 3.9488 | 50.6887 | 56 | 5.337 | 5.340093 | 28.48 | 1.597479 | 0.3026 | 0.3234341 | 0.1284129 | 0.0553 | 0.9771832 | 41.7433
11179 | 15.594167 | 3.9488 | 50.6942 | 57 | 5.3506 | 5.340555 | 28.63 | 1.590559 | 0.3026 | 0.3234233 | 0.128304 | 0.0542 | 0.9773615 | 41.7473
11180 | 15.595556 | 3.944 | 50.6997 | 59 | 5.3459 | 5.341028 | 28.58 | 1.596434 | 0.302 | 0.3234121 | 0.1282943 | 0.053 | 0.9775397 | 41.7434
11181 | 15.596944 | 3.944 | 50.7052 | 56 | 5.3359 | 5.34148 | 28.47 | 1.573928 | 0.3008 | 0.3234005 | 0.1282832 | 0.0519 | 0.9777177 | 41.757
11182 | 15.598333 | 3.9395 | 50.7106 | 60 | 5.3401 | 5.341953 | 28.52 | 1.595855 | 0.3 | 0.3233895 | 0.12827 | 0.0507 | 0.9778959 | 41.7434
11183 | 15.599722 | 3.9395 | 50.7161 | 55 | 5.3406 | 5.342389 | 28.52 | 1.590537 | 0.299 | 0.323379 | 0.1282552 | 0.0495 | 0.9780741 | 41.7464
11184 | 15.601111 | 3.9349 | 50.7216 | 54 | 5.3443 | 5.342852 | 28.56 | 1.600666 | 0.2984 | 0.3233684 | 0.1282384 | 0.0484 | 0.9782522 | 41.7399
11185 | 15.6025 | 3.9349 | 50.727 | 52 | 5.3375 | 5.34331 | 28.49 | 1.600591 | 0.2973 | 0.3233578 | 0.1282202 | 0.0472 | 0.9784303 | 41.7398
11186 | 15.603889 | 3.9303 | 50.7325 | 55 | 5.3375 | 5.34377 | 28.49 | 1.587131 | 0.2956 | 0.3233469 | 0.1281985 | 0.046 | 0.9786084 | 41.7478
11187 | 15.605556 | 3.9303 | 50.7379 | 69 | 5.3469 | 5.344218 | 28.59 | 1.565909 | 0.2954 | 0.3233365 | 0.1281767 | 0.0449 | 0.9788221 | 41.761
11188 | 15.606944 | 3.9257 | 50.7434 | 56 | 5.349 | 5.344653 | 28.61 | 1.592068 | 0.295 | 0.3233252 | 0.1281546 | 0.0437 | 0.979 | 41.7447
11189 | 15.608333 | 3.9257 | 50.7488 | 50 | 5.3391 | 5.345109 | 28.51 | 1.594337 | 0.2939 | 0.3233134 | 0.1280311 | 0.0425 | 0.9791779 | 41.7431
11190 | 15.609722 | 3.9206 | 50.7543 | 52 | 5.3501 | 5.345521 | 28.62 | 1.592621 | 0.2938 | 0.3233013 | 0.1280069 | 0.0413 | 0.9793557 | 41.744
11191 | 15.611111 | 3.9206 | 50.7597 | 52 | 5.3496 | 5.346007 | 28.62 | 1.59277 | 0.2938 | 0.3232888 | 0.1279846 | 0.0401 | 0.9795335 | 41.7437
11192 | 15.6125 | 3.9158 | 50.7652 | 70 | 5.3448 | 5.346502 | 28.57 | 1.598861 | 0.2931 | 0.3232755 | 0.1279613 | 0.0389 | 0.9797113 | 41.7397
11193 | 15.613889 | 3.9158 | 50.7706 | 59 | 5.3475 | 5.347 | 28.6 | 1.584693 | 0.2926 | 0.3232624 | 0.1279383 | 0.0377 | 0.979889 | 41.7482
11194 | 15.615278 | 3.9111 | 50.776 | 64 | 5.3443 | 5.347456 | 28.56 | 1.588803 | 0.2915 | 0.323249 | 0.1279138 | 0.0365 | 0.9800667 | 41.7455
11195 | 15.616667 | 3.9111 | 50.7815 | 56 | 5.3538 | 5.347919 | 28.66 | 1.599305 | 0.2915 | 0.3232349 | 0.12789 | 0.0353 | 0.9802443 | 41.7388
11196 | 15.618056 | 3.9064 | 50.7869 | 60 | 5.3517 | 5.348392 | 28.64 | 1.606704 | 0.2909 | 0.3232205 | 0.127865 | 0.0341 | 0.9804219 | 41.7341
11197 | 15.619444 | 3.9064 | 50.7923 | 61 | 5.3448 | 5.348849 | 28.57 | 1.590781 | 0.2899 | 0.3232054 | 0.1278386 | 0.0329 | 0.9805994 | 41.7436
11198 | 15.620833 | 3.9017 | 50.7977 | 57 | 5.3511 | 5.349319 | 28.63 | 1.591867 | 0.2897 | 0.3231907 | 0.1278121 | 0.0317 | 0.9807769 | 41.7428
11199 | 15.622222 | 3.9017 | 50.8032 | 60 | 5.3401 | 5.349738 | 28.52 | 1.595967 | 0.2886 | 0.3231755 | 0.1276754 | 0.0305 | 0.9809544 | 41.74
11200 | 15.623611 | 3.8965 | 50.8086 | 60 | 5.3433 | 5.350224 | 28.55 | 1.585399 | 0.2871 | 0.3231594 | 0.1276443 | 0.0293 | 0.9811317 | 41.7463
11201 | 15.625 | 3.8965 | 50.814 | 63 | 5.3417 | 5.35066 | 28.53 | 1.596329 | 0.286 | 0.3231436 | 0.1276102 | 0.0281 | 0.981309 | 41.7394
11202 | 15.626389 | 3.8917 | 50.8194 | 57 | 5.3464 | 5.351119 | 28.58 | 1.602458 | 0.2851 | 0.3231272 | 0.1275745 | 0.0269 | 0.9814862 | 41.7355
11203 | 15.627778 | 3.8917 | 50.8248 | 59 | 5.3564 | 5.351586 | 28.69 | 1.588894 | 0.2851 | 0.3231112 | 0.1275394 | 0.0258 | 0.9816634 | 41.7436
11204 | 15.629167 | 3.8869 | 50.8302 | 60 | 5.3548 | 5.352054 | 28.67 | 1.609096 | 0.285 | 0.3230943 | 0.1275046 | 0.0246 | 0.9818405 | 41.731
11205 | 15.630556 | 3.8869 | 50.8356 | 65 | 5.3464 | 5.352493 | 28.58 | 1.59473 | 0.2842 | 0.3230776 | 0.1274687 | 0.0234 | 0.9820176 | 41.7396
11206 | 15.631944 | 3.8822 | 50.841 | 58 | 5.348 | 5.352977 | 28.6 | 1.621552 | 0.2835 | 0.3230606 | 0.1274313 | 0.0223 | 0.9821945 | 41.723
11207 | 15.633333 | 3.8822 | 50.8464 | 56 | 5.3527 | 5.35341 | 28.65 | 1.605092 | 0.2829 | 0.3230432 | 0.1273917 | 0.0211 | 0.9823715 | 41.7329
11208 | 15.634722 | 3.8776 | 50.8518 | 55 | 5.3564 | 5.353949 | 28.69 | 1.597274 | 0.2829 | 0.3230255 | 0.1273526 | 0.02 | 0.9825484 | 41.7375
11209 | 15.636111 | 3.8776 | 50.8572 | 58 | 5.3517 | 5.354381 | 28.64 | 1.598792 | 0.2823 | 0.3230065 | 0.1272068 | 0.0188 | 0.9827252 | 41.7363
11210 | 15.6375 | 3.8726 | 50.8626 | 56 | 5.3538 | 5.354903 | 28.66 | 1.606686 | 0.2821 | 0.3229863 | 0.1271665 | 0.0176 | 0.9829018 | 41.7313
11211 | 15.638889 | 3.8726 | 50.8679 | 53 | 5.3511 | 5.355355 | 28.63 | 1.61196 | 0.2811 | 0.3229659 | 0.127125 | 0.0165 | 0.9830784 | 41.7279
11212 | 15.640278 | 3.8679 | 50.8733 | 68 | 5.3601 | 5.355846 | 28.73 | 1.587483 | 0.2814 | 0.3229454 | 0.1270835 | 0.0153 | 0.983255 | 41.7427
11213 | 15.641667 | 3.8679 | 50.8787 | 60 | 5.3485 | 5.356353 | 28.61 | 1.599198 | 0.2804 | 0.3229244 | 0.1270399 | 0.0142 | 0.9834315 | 41.7353
11214 | 15.643056 | 3.8633 | 50.8841 | 57 | 5.3522 | 5.35686 | 28.65 | 1.610022 | 0.2795 | 0.3229037 | 0.1269949 | 0.0131 | 0.9836079 | 41.7285
11215 | 15.644444 | 3.8633 | 50.8894 | 64 | 5.3606 | 5.357375 | 28.74 | 1.610827 | 0.2795 | 0.322882 | 0.1269489 | 0.012 | 0.9837841 | 41.7279
11216 | 15.645833 | 3.8587 | 50.8948 | 53 | 5.3522 | 5.357893 | 28.65 | 1.607813 | 0.279 | 0.32286 | 0.1269009 | 0.0109 | 0.9839604 | 41.7295
11217 | 15.647222 | 3.8587 | 50.9001 | 59 | 5.3548 | 5.358389 | 28.67 | 1.596673 | 0.2785 | 0.3228384 | 0.1268523 | 0.0098 | 0.9841367 | 41.7362
11218 | 15.648611 | 3.8543 | 50.9055 | 54 | 5.3527 | 5.358858 | 28.65 | 1.615631 | 0.2781 | 0.3228161 | 0.1268026 | 0.0087 | 0.9843128 | 41.7244
11219 | 15.65 | 3.8543 | 50.9108 | 59 | 5.3585 | 5.359349 | 28.71 | 1.599907 | 0.2783 | 0.3227938 | 0.1266536 | 0.0076 | 0.9844889 | 41.7338
11220 | 15.651389 | 3.8495 | 50.9162 | 58 | 5.3622 | 5.359814 | 28.75 | 1.591473 | 0.2786 | 0.3227713 | 0.1266051 | 0.0065 | 0.9846647 | 41.7388
11221 | 15.652778 | 3.8495 | 50.9215 | 61 | 5.3595 | 5.360312 | 28.72 | 1.602804 | 0.2787 | 0.322749 | 0.1265557 | 0.0054 | 0.9848406 | 41.7317
11222 | 15.654167 | 3.845 | 50.9269 | 60 | 5.3637 | 5.360827 | 28.77 | 1.606628 | 0.2781 | 0.3227262 | 0.1265037 | 0.0043 | 0.9850163 | 41.7292
11223 | 15.655556 | 3.845 | 50.9322 | 58 | 5.3511 | 5.3613 | 28.63 | 1.596206 | 0.2771 | 0.3227028 | 0.1264495 | 0.0033 | 0.985192 | 41.7354
11224 | 15.656944 | 3.8406 | 50.9376 | 60 | 5.3632 | 5.361754 | 28.76 | 1.606111 | 0.2771 | 0.3226789 | 0.1263927 | 0.0022 | 0.9853675 | 41.7291
11225 | 15.658333 | 3.8406 | 50.9429 | 58 | 5.3622 | 5.362239 | 28.75 | 1.603622 | 0.2769 | 0.3226545 | 0.1263353 | 0.0012 | 0.985543 | 41.7305
11226 | 15.659722 | 3.8363 | 50.9482 | 64 | 5.3606 | 5.362708 | 28.74 | 1.60307 | 0.2767 | 0.3226297 | 0.1262766 | 0.0002 | 0.9857184 | 41.7307
11227 | 15.661111 | 3.8363 | 50.9535 | 57 | 5.3632 | 5.363129 | 28.76 | 1.604966 | 0.2761 | 0.3226051 | 0.1262172 | -0.0009 | 0.9858938 | 41.7294
11228 | 15.6625 | 3.8321 | 50.9589 | 58 | 5.3543 | 5.363612 | 28.67 | 1.613451 | 0.275 | 0.3225803 | 0.1261551 | -0.0019 | 0.9860691 | 41.724
11229 | 15.663889 | 3.8321 | 50.9642 | 50 | 5.3642 | 5.364076 | 28.78 | 1.611373 | 0.2749 | 0.3225562 | 0.1260091 | -0.0029 | 0.9862442 | 41.7251
11230 | 15.665278 | 3.8276 | 50.9695 | 53 | 5.3663 | 5.364593 | 28.8 | 1.615417 | 0.2748 | 0.3225316 | 0.1259468 | -0.0039 | 0.9864192 | 41.7225
11231 | 15.666667 | 3.8276 | 50.9748 | 61 | 5.371 | 5.365027 | 28.85 | 1.594212 | 0.2752 | 0.3225059 | 0.125885 | -0.0049 | 0.9865941 | 41.7353
11232 | 15.668056 | 3.8234 | 50.9801 | 65 | 5.3658 | 5.365556 | 28.79 | 1.597547 | 0.275 | 0.3224801 | 0.1258235 | -0.0059 | 0.9867689 | 41.7331
11233 | 15.669444 | 3.8234 | 50.9855 | 63 | 5.3674 | 5.366062 | 28.81 | 1.60762 | 0.2753 | 0.3224536 | 0.1257626 | -0.0068 | 0.9869435 | 41.7267
11234 | 15.670833 | 3.8194 | 50.9908 | 63 | 5.3606 | 5.366563 | 28.74 | 1.607652 | 0.2746 | 0.3224264 | 0.1256994 | -0.0078 | 0.9871181 | 41.7266
11235 | 15.672222 | 3.8194 | 50.9961 | 61 | 5.371 | 5.367106 | 28.85 | 1.619832 | 0.2751 | 0.3223991 | 0.1256367 | -0.0087 | 0.9872927 | 41.7189
11236 | 15.673889 | 3.8155 | 51.0014 | 60 | 5.381 | 5.367527 | 28.95 | 1.607251 | 0.2758 | 0.3223716 | 0.1255746 | -0.0097 | 0.9875021 | 41.7269
11237 | 15.675278 | 3.8135 | 51.0067 | 55 | 5.3752 | 5.36801 | 28.89 | 1.612804 | 0.2765 | 0.3223439 | 0.1255125 | -0.0106 | 0.9876764 | 41.7233
11238 | 15.676667 | 3.8135 | 51.012 | 59 | 5.3705 | 5.368475 | 28.84 | 1.626251 | 0.2766 | 0.3223164 | 0.1254517 | -0.0115 | 0.9878507 | 41.7149
11239 | 15.678056 | 3.8095 | 51.0173 | 59 | 5.3737 | 5.368954 | 28.88 | 1.618161 | 0.2768 | 0.3222883 | 0.125313 | -0.0124 | 0.9880249 | 41.7197
11240 | 15.679444 | 3.8095 | 51.0226 | 55 | 5.3773 | 5.36943 | 28.92 | 1.610445 | 0.277 | 0.3222605 | 0.1252531 | -0.0133 | 0.9881988 | 41.7243
11241 | 15.680833 | 3.8058 | 51.0278 | 61 | 5.3627 | 5.369942 | 28.76 | 1.606344 | 0.2768 | 0.3222316 | 0.1251927 | -0.0142 | 0.9883727 | 41.7267
11242 | 15.682222 | 3.8058 | 51.0331 | 57 | 5.3784 | 5.370443 | 28.93 | 1.616696 | 0.2776 | 0.3222023 | 0.1251348 | -0.015 | 0.9885466 | 41.7202
11243 | 15.683611 | 3.8022 | 51.0384 | 52 | 5.3757 | 5.370961 | 28.9 | 1.620158 | 0.278 | 0.3221727 | 0.1250769 | -0.0159 | 0.9887203 | 41.7179
11244 | 15.685 | 3.8022 | 51.0437 | 58 | 5.3716 | 5.371424 | 28.85 | 1.630419 | 0.2778 | 0.3221425 | 0.1250173 | -0.0167 | 0.988894 | 41.7115
11245 | 15.686389 | 3.7987 | 51.049 | 50 | 5.3642 | 5.371865 | 28.78 | 1.618365 | 0.2775 | 0.3221118 | 0.1249566 | -0.0175 | 0.9890676 | 41.7187
11246 | 15.687778 | 3.7987 | 51.0542 | 54 | 5.3976 | 5.372325 | 29.13 | 1.619578 | 0.2795 | 0.3220798 | 0.1248988 | -0.0183 | 0.9892412 | 41.7178
11247 | 15.689167 | 3.7953 | 51.0595 | 52 | 5.3757 | 5.372789 | 28.9 | 1.626563 | 0.28 | 0.322047 | 0.1248416 | -0.0191 | 0.9894146 | 41.7134
11248 | 15.690556 | 3.7953 | 51.0648 | 53 | 5.3658 | 5.373288 | 28.79 | 1.607998 | 0.2794 | 0.3220133 | 0.1247827 | -0.0199 | 0.989588 | 41.7246
11249 | 15.691944 | 3.7919 | 51.0701 | 60 | 5.3914 | 5.37376 | 29.07 | 1.597561 | 0.281 | 0.3219783 | 0.124657 | -0.0206 | 0.9897611 | 41.7309
11250 | 15.693333 | 3.7919 | 51.0753 | 58 | 5.3674 | 5.37428 | 28.81 | 1.62138 | 0.2803 | 0.3219424 | 0.1245998 | -0.0214 | 0.9899342 | 41.7162
11251 | 15.694722 | 3.7887 | 51.0806 | 62 | 5.3721 | 5.374749 | 28.86 | 1.622978 | 0.2803 | 0.3219067 | 0.1245431 | -0.0222 | 0.9901072 | 41.715
11252 | 15.696111 | 3.7887 | 51.0859 | 59 | 5.3679 | 5.375245 | 28.81 | 1.616138 | 0.2801 | 0.3218702 | 0.1244857 | -0.0229 | 0.9902802 | 41.7191
11253 | 15.6975 | 3.7856 | 51.0911 | 59 | 5.3836 | 5.375738 | 28.98 | 1.63041 | 0.2807 | 0.3218336 | 0.1244288 | -0.0236 | 0.990453 | 41.7102
11254 | 15.698889 | 3.7856 | 51.0964 | 61 | 5.371 | 5.376257 | 28.85 | 1.63309 | 0.28 | 0.3217961 | 0.1243706 | -0.0243 | 0.9906258 | 41.7084
11255 | 15.700278 | 3.7827 | 51.1016 | 59 | 5.359 | 5.376735 | 28.72 | 1.610668 | 0.2783 | 0.3217582 | 0.1243085 | -0.025 | 0.9907985 | 41.722
11256 | 15.701667 | 3.7827 | 51.1069 | 54 | 5.3794 | 5.377186 | 28.94 | 1.616719 | 0.2789 | 0.3217196 | 0.1242466 | -0.0256 | 0.9909712 | 41.7182
11257 | 15.703056 | 3.7799 | 51.1121 | 61 | 5.3752 | 5.377699 | 28.89 | 1.6278 | 0.2787 | 0.3216818 | 0.1241835 | -0.0263 | 0.9911437 | 41.7112
11258 | 15.704444 | 3.7799 | 51.1174 | 54 | 5.3799 | 5.378186 | 28.94 | 1.620994 | 0.2788 | 0.3216437 | 0.1241202 | -0.0269 | 0.991316 | 41.7153
11259 | 15.705833 | 3.777 | 51.1226 | 56 | 5.3784 | 5.378632 | 28.93 | 1.628077 | 0.2788 | 0.3216057 | 0.1239959 | -0.0276 | 0.9914883 | 41.7108
11260 | 15.707222 | 3.777 | 51.1279 | 58 | 5.3841 | 5.379118 | 28.99 | 1.633481 | 0.2793 | 0.3215678 | 0.1239338 | -0.0282 | 0.9916605 | 41.7073
11261 | 15.708611 | 3.7742 | 51.1331 | 56 | 5.3794 | 5.379652 | 28.94 | 1.631113 | 0.2792 | 0.3215297 | 0.1238707 | -0.0288 | 0.9918326 | 41.7087
11262 | 15.71 | 3.7742 | 51.1384 | 56 | 5.3679 | 5.380121 | 28.81 | 1.634425 | 0.2789 | 0.3214912 | 0.1238071 | -0.0294 | 0.9920046 | 41.7065
11263 | 15.711389 | 3.7716 | 51.1436 | 52 | 5.3804 | 5.380564 | 28.95 | 1.624612 | 0.2788 | 0.3214537 | 0.1237425 | -0.03 | 0.9921766 | 41.7124
11264 | 15.712778 | 3.7716 | 51.1488 | 54 | 5.3747 | 5.381049 | 28.89 | 1.619602 | 0.279 | 0.3214166 | 0.1236783 | -0.0306 | 0.9923484 | 41.7153
11265 | 15.714167 | 3.7691 | 51.1541 | 58 | 5.3851 | 5.381486 | 29 | 1.638071 | 0.2797 | 0.3213788 | 0.1236158 | -0.0312 | 0.9925201 | 41.7039
11266 | 15.715556 | 3.7691 | 51.1593 | 59 | 5.3763 | 5.381957 | 28.9 | 1.629302 | 0.2795 | 0.3213415 | 0.1235522 | -0.0317 | 0.9926918 | 41.7091
11267 | 15.716944 | 3.7668 | 51.1645 | 66 | 5.3914 | 5.38239 | 29.07 | 1.609762 | 0.2804 | 0.3213035 | 0.1234899 | -0.0322 | 0.9928632 | 41.721
11268 | 15.718333 | 3.7668 | 51.1698 | 56 | 5.3929 | 5.38285 | 29.08 | 1.624689 | 0.2815 | 0.3212652 | 0.123428 | -0.0327 | 0.9930347 | 41.7117
11269 | 15.719722 | 3.7644 | 51.175 | 60 | 5.3804 | 5.383343 | 28.95 | 1.632242 | 0.2811 | 0.3212271 | 0.1233135 | -0.0333 | 0.9932061 | 41.7069
11270 | 15.721111 | 3.7644 | 51.1803 | 61 | 5.3794 | 5.383825 | 28.94 | 1.615904 | 0.2812 | 0.3211891 | 0.1232512 | -0.0338 | 0.9933773 | 41.7168
11271 | 15.7225 | 3.7621 | 51.1855 | 54 | 5.382 | 5.384326 | 28.97 | 1.618449 | 0.2813 | 0.3211508 | 0.1231894 | -0.0343 | 0.9935485 | 41.7151
11272 | 15.723889 | 3.7621 | 51.1907 | 61 | 5.3903 | 5.384783 | 29.06 | 1.621448 | 0.282 | 0.3211122 | 0.1231293 | -0.0348 | 0.9937195 | 41.7132
11273 | 15.725278 | 3.76 | 51.1959 | 56 | 5.3778 | 5.385295 | 28.92 | 1.631593 | 0.2818 | 0.3210735 | 0.1230675 | -0.0352 | 0.9938905 | 41.7068
11274 | 15.726667 | 3.76 | 51.2012 | 61 | 5.3836 | 5.385788 | 28.98 | 1.621054 | 0.2818 | 0.3210346 | 0.1230046 | -0.0357 | 0.9940614 | 41.7131
11275 | 15.728056 | 3.758 | 51.2064 | 59 | 5.3924 | 5.386254 | 29.08 | 1.619633 | 0.283 | 0.3209957 | 0.1229451 | -0.0362 | 0.9942322 | 41.7139
11276 | 15.729444 | 3.758 | 51.2116 | 59 | 5.383 | 5.386729 | 28.98 | 1.613181 | 0.2828 | 0.3209563 | 0.1228847 | -0.0366 | 0.9944028 | 41.7177
11277 | 15.730833 | 3.7561 | 51.2168 | 56 | 5.3955 | 5.387249 | 29.11 | 1.599261 | 0.284 | 0.3209174 | 0.1228258 | -0.037 | 0.9945735 | 41.7261
11278 | 15.732222 | 3.7561 | 51.222 | 51 | 5.3987 | 5.387665 | 29.15 | 1.643394 | 0.2855 | 0.3208787 | 0.1227689 | -0.0374 | 0.9947441 | 41.699
11279 | 15.733611 | 3.7542 | 51.2272 | 58 | 5.3909 | 5.38815 | 29.06 | 1.621505 | 0.2863 | 0.3208403 | 0.1226679 | -0.0378 | 0.9949145 | 41.7123
11280 | 15.735278 | 3.7542 | 51.2325 | 63 | 5.3862 | 5.388598 | 29.01 | 1.621058 | 0.2863 | 0.3208024 | 0.1226126 | -0.0382 | 0.995119 | 41.7128
11281 | 15.736667 | 3.7524 | 51.2377 | 61 | 5.3981 | 5.389098 | 29.14 | 1.638622 | 0.287 | 0.3207643 | 0.1225581 | -0.0386 | 0.9952892 | 41.7019
11282 | 15.738056 | 3.7524 | 51.2429 | 58 | 5.4116 | 5.389594 | 29.29 | 1.62998 | 0.2891 | 0.3207258 | 0.1225062 | -0.039 | 0.9954594 | 41.7071
11283 | 15.739444 | 3.7508 | 51.2481 | 51 | 5.3877 | 5.390063 | 29.03 | 1.632342 | 0.2894 | 0.3206872 | 0.1224548 | -0.0394 | 0.9956294 | 41.7055
11284 | 15.740833 | 3.7508 | 51.2533 | 57 | 5.3877 | 5.390602 | 29.03 | 1.624156 | 0.2894 | 0.3206479 | 0.122402 | -0.0397 | 0.9957995 | 41.7104
11285 | 15.742222 | 3.7492 | 51.2585 | 62 | 5.3857 | 5.39105 | 29.01 | 1.616589 | 0.2892 | 0.3206088 | 0.1223481 | -0.0401 | 0.9959695 | 41.7149
11286 | 15.743611 | 3.7492 | 51.2637 | 61 | 5.3914 | 5.391517 | 29.07 | 1.63494 | 0.2897 | 0.3205697 | 0.122294 | -0.0404 | 0.9961394 | 41.7036
11287 | 15.745 | 3.7478 | 51.2689 | 54 | 5.3997 | 5.391951 | 29.16 | 1.636513 | 0.2905 | 0.3205311 | 0.1222403 | -0.0407 | 0.9963092 | 41.7025
11288 | 15.746389 | 3.7478 | 51.2741 | 57 | 5.4028 | 5.392441 | 29.19 | 1.639013 | 0.2917 | 0.3204931 | 0.1221893 | -0.041 | 0.9964789 | 41.7008
11289 | 15.747778 | 3.7464 | 51.2793 | 62 | 5.3903 | 5.392914 | 29.06 | 1.626797 | 0.2917 | 0.320454 | 0.1221049 | -0.0413 | 0.9966486 | 41.7082
11290 | 15.749167 | 3.7464 | 51.2845 | 64 | 5.3945 | 5.393403 | 29.1 | 1.627298 | 0.2924 | 0.3204144 | 0.1220554 | -0.0416 | 0.9968182 | 41.7078
11291 | 15.750556 | 3.7451 | 51.2897 | 54 | 5.3966 | 5.393874 | 29.12 | 1.623917 | 0.2931 | 0.3203745 | 0.1220074 | -0.0419 | 0.9969877 | 41.7097
11292 | 15.751944 | 3.7451 | 51.2949 | 51 | 5.3961 | 5.394334 | 29.12 | 1.635975 | 0.2932 | 0.3203335 | 0.1219588 | -0.0421 | 0.997157 | 41.7022
11293 | 15.753333 | 3.744 | 51.3001 | 58 | 5.3992 | 5.394821 | 29.15 | 1.6289 | 0.2937 | 0.3202923 | 0.1219107 | -0.0424 | 0.9973264 | 41.7065
11294 | 15.754722 | 3.744 | 51.3053 | 60 | 5.3888 | 5.395289 | 29.04 | 1.625017 | 0.2931 | 0.3202513 | 0.1218617 | -0.0426 | 0.9974957 | 41.7087
11295 | 15.756111 | 3.7429 | 51.3105 | 59 | 5.3836 | 5.395792 | 28.98 | 1.627158 | 0.292 | 0.32021 | 0.1218102 | -0.0428 | 0.9976649 | 41.7073
11296 | 15.7575 | 3.7429 | 51.3157 | 58 | 5.395 | 5.396264 | 29.11 | 1.650742 | 0.2921 | 0.3201688 | 0.1217572 | -0.043 | 0.997834 | 41.6927
11297 | 15.758889 | 3.742 | 51.3209 | 55 | 5.4018 | 5.39672 | 29.18 | 1.625566 | 0.2928 | 0.3201276 | 0.1217049 | -0.0432 | 0.9980031 | 41.708
11298 | 15.760278 | 3.742 | 51.3261 | 62 | 5.3929 | 5.397177 | 29.08 | 1.631715 | 0.2927 | 0.3200863 | 0.1216524 | -0.0434 | 0.9981721 | 41.7041
11299 | 15.761667 | 3.7411 | 51.3313 | 60 | 5.4028 | 5.397679 | 29.19 | 1.626469 | 0.2938 | 0.320045 | 0.1215767 | -0.0436 | 0.9983411 | 41.7072
11300 | 15.763056 | 3.7411 | 51.3365 | 53 | 5.4002 | 5.398157 | 29.16 | 1.64975 | 0.2942 | 0.3200037 | 0.1215271 | -0.0437 | 0.9985099 | 41.6929
11301 | 15.764444 | 3.7403 | 51.3417 | 51 | 5.3945 | 5.398637 | 29.1 | 1.630395 | 0.2942 | 0.3199632 | 0.121476 | -0.0439 | 0.9986785 | 41.7046
11302 | 15.765833 | 3.7403 | 51.3469 | 51 | 5.4018 | 5.399151 | 29.18 | 1.638641 | 0.2946 | 0.3199226 | 0.1214245 | -0.0441 | 0.9988472 | 41.6994
11303 | 15.767222 | 3.7396 | 51.3521 | 51 | 5.4054 | 5.399663 | 29.22 | 1.625655 | 0.295 | 0.3198821 | 0.1213723 | -0.0442 | 0.9990159 | 41.7073
11304 | 15.768611 | 3.7396 | 51.3573 | 51 | 5.4106 | 5.400161 | 29.27 | 1.63826 | 0.2964 | 0.3198418 | 0.121321 | -0.0443 | 0.9991844 | 41.6994
11305 | 15.77 | 3.739 | 51.3625 | 53 | 5.4028 | 5.400671 | 29.19 | 1.634724 | 0.2967 | 0.3198017 | 0.1212709 | -0.0444 | 0.9993529 | 41.7015
11306 | 15.771389 | 3.739 | 51.3677 | 56 | 5.407 | 5.401207 | 29.24 | 1.629739 | 0.2978 | 0.3197623 | 0.1212221 | -0.0445 | 0.9995213 | 41.7044
11307 | 15.772778 | 3.7385 | 51.3729 | 59 | 5.407 | 5.401661 | 29.24 | 1.638145 | 0.2981 | 0.3197231 | 0.1211739 | -0.0446 | 0.9996896 | 41.6992
11308 | 15.774167 | 3.7385 | 51.3781 | 56 | 5.4075 | 5.402133 | 29.24 | 1.640074 | 0.2991 | 0.319685 | 0.1211275 | -0.0447 | 0.9998579 | 41.6979
11309 | 15.775556 | 3.7381 | 51.3833 | 62 | 5.4013 | 5.402592 | 29.17 | 1.627199 | 0.2997 | 0.3196471 | 0.1210692 | -0.0447 | 1.000026 | 41.7056
11310 | 15.776944 | 3.7381 | 51.3884 | 54 | 5.4028 | 5.403128 | 29.19 | 1.644985 | 0.3002 | 0.319609 | 0.121025 | -0.0448 | 1.000194 | 41.6947
11311 | 15.778333 | 3.7378 | 51.3936 | 55 | 5.3997 | 5.403595 | 29.16 | 1.620848 | 0.3005 | 0.3195712 | 0.1209803 | -0.0448 | 1.000362 | 41.7093
11312 | 15.779722 | 3.7378 | 51.3988 | 57 | 5.3961 | 5.404068 | 29.12 | 1.630132 | 0.3004 | 0.319533 | 0.1209332 | -0.0449 | 1.00053 | 41.7035
11313 | 15.781111 | 3.7375 | 51.404 | 57 | 5.4059 | 5.404532 | 29.22 | 1.629879 | 0.3013 | 0.319495 | 0.1208869 | -0.0449 | 1.000698 | 41.7036
11314 | 15.7825 | 3.7375 | 51.4092 | 57 | 5.4122 | 5.404999 | 29.29 | 1.642123 | 0.302 | 0.3194576 | 0.120841 | -0.0449 | 1.000866 | 41.6959
11315 | 15.783889 | 3.7374 | 51.4144 | 59 | 5.4018 | 5.405419 | 29.18 | 1.647605 | 0.3018 | 0.3194205 | 0.120794 | -0.0449 | 1.001034 | 41.6925
11316 | 15.785278 | 3.7374 | 51.4196 | 55 | 5.4085 | 5.405877 | 29.25 | 1.632728 | 0.3027 | 0.3193827 | 0.1207473 | -0.0449 | 1.001202 | 41.7015
11317 | 15.786667 | 3.7374 | 51.4248 | 56 | 5.3976 | 5.406333 | 29.13 | 1.650971 | 0.303 | 0.3193457 | 0.1206998 | -0.0449 | 1.001369 | 41.6902
11318 | 15.788056 | 3.7374 | 51.43 | 65 | 5.4007 | 5.406841 | 29.17 | 1.631 | 0.3027 | 0.3193082 | 0.1206509 | -0.0448 | 1.001537 | 41.7023
11319 | 15.789444 | 3.7375 | 51.4352 | 52 | 5.4054 | 5.40733 | 29.22 | 1.659562 | 0.3034 | 0.319271 | 0.1206095 | -0.0448 | 1.001704 | 41.6847
11320 | 15.790833 | 3.7375 | 51.4404 | 52 | 5.4111 | 5.40777 | 29.28 | 1.646171 | 0.304 | 0.3192336 | 0.120563 | -0.0447 | 1.001872 | 41.6928
11321 | 15.792222 | 3.7375 | 51.4455 | 52 | 5.4137 | 5.40824 | 29.31 | 1.652859 | 0.3046 | 0.3191968 | 0.1205178 | -0.0447 | 1.002039 | 41.6886
11322 | 15.793611 | 3.7375 | 51.4507 | 53 | 5.4085 | 5.408723 | 29.25 | 1.649702 | 0.3056 | 0.3191607 | 0.1204742 | -0.0446 | 1.002207 | 41.6904
11323 | 15.795 | 3.7377 | 51.4559 | 51 | 5.4215 | 5.409213 | 29.39 | 1.662206 | 0.3075 | 0.3191241 | 0.1204323 | -0.0446 | 1.002374 | 41.6826
11324 | 15.796389 | 3.7377 | 51.4611 | 64 | 5.4065 | 5.409657 | 29.23 | 1.654935 | 0.3075 | 0.319087 | 0.1203903 | -0.0445 | 1.002541 | 41.687
11325 | 15.797778 | 3.738 | 51.4663 | 53 | 5.423 | 5.410156 | 29.41 | 1.649624 | 0.3089 | 0.3190507 | 0.1203504 | -0.0444 | 1.002708 | 41.6901
11326 | 15.799167 | 3.738 | 51.4715 | 55 | 5.4137 | 5.410631 | 29.31 | 1.671058 | 0.3097 | 0.3190141 | 0.1203098 | -0.0443 | 1.002876 | 41.6769
11327 | 15.800556 | 3.7384 | 51.4767 | 55 | 5.4127 | 5.411136 | 29.3 | 1.659069 | 0.3102 | 0.3189774 | 0.1202697 | -0.0442 | 1.003043 | 41.6841
11328 | 15.801944 | 3.7384 | 51.4819 | 58 | 5.4148 | 5.411599 | 29.32 | 1.639824 | 0.311 | 0.318941 | 0.1202288 | -0.044 | 1.00321 | 41.6958
11329 | 15.803611 | 3.7389 | 51.4871 | 58 | 5.3997 | 5.412069 | 29.16 | 1.649365 | 0.3106 | 0.3189039 | 0.1202082 | -0.0439 | 1.00341 | 41.6902
11330 | 15.805 | 3.7389 | 51.4923 | 55 | 5.4101 | 5.412569 | 29.27 | 1.646085 | 0.3108 | 0.3188663 | 0.1201669 | -0.0437 | 1.003577 | 41.6921
11331 | 15.806389 | 3.7394 | 51.4975 | 56 | 5.4174 | 5.413052 | 29.35 | 1.671242 | 0.3123 | 0.3188292 | 0.1201283 | -0.0436 | 1.003744 | 41.6766
11332 | 15.807778 | 3.7394 | 51.5027 | 56 | 5.4148 | 5.413552 | 29.32 | 1.655141 | 0.3128 | 0.318792 | 0.1200898 | -0.0434 | 1.003911 | 41.6863
11333 | 15.809167 | 3.74 | 51.5079 | 56 | 5.4251 | 5.414042 | 29.43 | 1.660563 | 0.3141 | 0.3187545 | 0.1200535 | -0.0433 | 1.004077 | 41.6829
11334 | 15.810556 | 3.74 | 51.5131 | 59 | 5.4137 | 5.414498 | 29.31 | 1.639543 | 0.3146 | 0.3187174 | 0.1200165 | -0.0431 | 1.004244 | 41.6956
11335 | 15.811944 | 3.7406 | 51.5183 | 55 | 5.4168 | 5.414973 | 29.34 | 1.646254 | 0.3152 | 0.3186809 | 0.1199803 | -0.0429 | 1.004411 | 41.6914
11336 | 15.813333 | 3.7406 | 51.5235 | 55 | 5.4205 | 5.415408 | 29.38 | 1.660654 | 0.3155 | 0.3186448 | 0.1199446 | -0.0427 | 1.004577 | 41.6825
11337 | 15.814722 | 3.7414 | 51.5287 | 59 | 5.4236 | 5.415851 | 29.42 | 1.633715 | 0.3168 | 0.3186085 | 0.1199105 | -0.0425 | 1.004744 | 41.6989
11338 | 15.816111 | 3.7414 | 51.5339 | 48 | 5.423 | 5.416353 | 29.41 | 1.686311 | 0.3173 | 0.3185736 | 0.1198766 | -0.0423 | 1.00491 | 41.6665
11339 | 15.8175 | 3.7423 | 51.5391 | 61 | 5.4189 | 5.416822 | 29.36 | 1.656151 | 0.3182 | 0.3185385 | 0.1198746 | -0.0421 | 1.005077 | 41.6849
11340 | 15.818889 | 3.7423 | 51.5443 | 56 | 5.4267 | 5.417286 | 29.45 | 1.671511 | 0.3195 | 0.3185043 | 0.1198447 | -0.0419 | 1.005243 | 41.6753
11341 | 15.820278 | 3.7432 | 51.5495 | 66 | 5.4194 | 5.417764 | 29.37 | 1.658722 | 0.32 | 0.3184695 | 0.119816 | -0.0416 | 1.00541 | 41.6831
11342 | 15.821667 | 3.7432 | 51.5547 | 49 | 5.4246 | 5.418238 | 29.43 | 1.666611 | 0.3208 | 0.3184348 | 0.1197878 | -0.0414 | 1.005576 | 41.6781
11343 | 15.823056 | 3.7441 | 51.5599 | 50 | 5.4298 | 5.418731 | 29.48 | 1.658005 | 0.3222 | 0.3184003 | 0.119762 | -0.0412 | 1.005743 | 41.6833
11344 | 15.824444 | 3.7441 | 51.5651 | 58 | 5.4308 | 5.419212 | 29.49 | 1.661626 | 0.3243 | 0.3183667 | 0.119739 | -0.0409 | 1.005909 | 41.6809
11345 | 15.825833 | 3.7452 | 51.5703 | 59 | 5.4168 | 5.419667 | 29.34 | 1.655877 | 0.3247 | 0.318333 | 0.1197164 | -0.0407 | 1.006075 | 41.6843
11346 | 15.827222 | 3.7452 | 51.5755 | 56 | 5.4163 | 5.420146 | 29.34 | 1.651314 | 0.325 | 0.3183003 | 0.1196922 | -0.0404 | 1.006241 | 41.687
11347 | 15.828611 | 3.7463 | 51.5807 | 55 | 5.4179 | 5.420614 | 29.35 | 1.679261 | 0.3258 | 0.318268 | 0.1196685 | -0.0401 | 1.006408 | 41.6698
11348 | 15.83 | 3.7463 | 51.5859 | 54 | 5.4153 | 5.4211 | 29.33 | 1.658722 | 0.3259 | 0.3182357 | 0.1196444 | -0.0398 | 1.006574 | 41.6823
11349 | 15.831389 | 3.7476 | 51.5911 | 58 | 5.4184 | 5.421532 | 29.36 | 1.66552 | 0.3264 | 0.3182042 | 0.119663 | -0.0395 | 1.00674 | 41.678
11350 | 15.832778 | 3.7476 | 51.5963 | 55 | 5.4163 | 5.421966 | 29.34 | 1.654073 | 0.3262 | 0.318173 | 0.1196395 | -0.0392 | 1.006906 | 41.6849
11351 | 15.834167 | 3.7488 | 51.6015 | 62 | 5.4308 | 5.422458 | 29.49 | 1.664311 | 0.3269 | 0.3181421 | 0.1196163 | -0.039 | 1.007072 | 41.6785
11352 | 15.835556 | 3.7488 | 51.6067 | 58 | 5.4251 | 5.42291 | 29.43 | 1.662991 | 0.3273 | 0.3181113 | 0.1195938 | -0.0387 | 1.007239 | 41.6792
11353 | 15.836944 | 3.75 | 51.6119 | 53 | 5.4287 | 5.4234 | 29.47 | 1.668724 | 0.3281 | 0.3180815 | 0.119573 | -0.0384 | 1.007405 | 41.6755
11354 | 15.838333 | 3.75 | 51.6171 | 63 | 5.4163 | 5.423851 | 29.34 | 1.67479 | 0.3278 | 0.3180521 | 0.1195516 | -0.038 | 1.007571 | 41.6717
11355 | 15.839722 | 3.7513 | 51.6223 | 50 | 5.4287 | 5.424259 | 29.47 | 1.662605 | 0.3281 | 0.318023 | 0.11953 | -0.0377 | 1.007737 | 41.6791
11356 | 15.841111 | 3.7513 | 51.6275 | 58 | 5.4225 | 5.424744 | 29.4 | 1.673032 | 0.3282 | 0.3179943 | 0.1195076 | -0.0374 | 1.007903 | 41.6725
11357 | 15.8425 | 3.7526 | 51.6328 | 56 | 5.4277 | 5.4252 | 29.46 | 1.67412 | 0.3292 | 0.317966 | 0.1194876 | -0.0371 | 1.008069 | 41.6717
11358 | 15.843889 | 3.7526 | 51.638 | 48 | 5.437 | 5.425634 | 29.56 | 1.674873 | 0.3306 | 0.3179382 | 0.1194692 | -0.0368 | 1.008235 | 41.6711
11359 | 15.845278 | 3.7542 | 51.6432 | 53 | 5.4375 | 5.42614 | 29.57 | 1.668246 | 0.3319 | 0.3179113 | 0.1195005 | -0.0364 | 1.008401 | 41.6751
11360 | 15.846667 | 3.7542 | 51.6484 | 54 | 5.4272 | 5.426613 | 29.45 | 1.669897 | 0.3319 | 0.3178854 | 0.1194845 | -0.0361 | 1.008567 | 41.674
11361 | 15.848056 | 3.7556 | 51.6536 | 48 | 5.437 | 5.427064 | 29.56 | 1.677429 | 0.3339 | 0.3178601 | 0.1194714 | -0.0357 | 1.008732 | 41.6692
11362 | 15.849444 | 3.7556 | 51.6588 | 60 | 5.4267 | 5.427521 | 29.45 | 1.645706 | 0.3343 | 0.3178363 | 0.11946 | -0.0354 | 1.008898 | 41.6886
11363 | 15.850833 | 3.7572 | 51.6641 | 55 | 5.4365 | 5.427996 | 29.56 | 1.677069 | 0.3351 | 0.3178137 | 0.1194503 | -0.035 | 1.009064 | 41.6692
11364 | 15.852222 | 3.7572 | 51.6693 | 63 | 5.4355 | 5.428458 | 29.54 | 1.655693 | 0.3359 | 0.3177907 | 0.1194415 | -0.0347 | 1.00923 | 41.6822
11365 | 15.853611 | 3.7587 | 51.6745 | 54 | 5.4355 | 5.428943 | 29.54 | 1.672142 | 0.3371 | 0.3177683 | 0.1194343 | -0.0343 | 1.009396 | 41.672
11366 | 15.855 | 3.7587 | 51.6797 | 56 | 5.4298 | 5.429392 | 29.48 | 1.671866 | 0.338 | 0.3177458 | 0.1194294 | -0.0339 | 1.009562 | 41.672
11367 | 15.856389 | 3.7604 | 51.685 | 52 | 5.4396 | 5.429855 | 29.59 | 1.667498 | 0.3389 | 0.3177235 | 0.1194246 | -0.0335 | 1.009728 | 41.6745
11368 | 15.857778 | 3.7604 | 51.6902 | 59 | 5.4375 | 5.430301 | 29.57 | 1.678025 | 0.3395 | 0.3177022 | 0.1194206 | -0.0331 | 1.009894 | 41.668
11369 | 15.859167 | 3.7623 | 51.6954 | 56 | 5.4344 | 5.430752 | 29.53 | 1.681651 | 0.3398 | 0.3176809 | 0.1194674 | -0.0327 | 1.01006 | 41.6656
11370 | 15.860556 | 3.7623 | 51.7006 | 57 | 5.4277 | 5.431174 | 29.46 | 1.690853 | 0.34 | 0.3176591 | 0.1194643 | -0.0323 | 1.010226 | 41.6599
11371 | 15.861944 | 3.7641 | 51.7059 | 50 | 5.4339 | 5.431618 | 29.53 | 1.677957 | 0.3406 | 0.3176377 | 0.1194616 | -0.0319 | 1.010391 | 41.6676
11372 | 15.863333 | 3.7641 | 51.7111 | 57 | 5.4329 | 5.432073 | 29.52 | 1.685965 | 0.3404 | 0.3176176 | 0.1194579 | -0.0315 | 1.010557 | 41.6626
11373 | 15.864722 | 3.766 | 51.7163 | 51 | 5.4313 | 5.432548 | 29.5 | 1.665604 | 0.3401 | 0.3175979 | 0.1194543 | -0.0311 | 1.010723 | 41.675
11374 | 15.866389 | 3.766 | 51.7216 | 57 | 5.4355 | 5.432964 | 29.54 | 1.676317 | 0.3412 | 0.3175784 | 0.1194515 | -0.0306 | 1.010922 | 41.6686
11375 | 15.867778 | 3.7679 | 51.7268 | 59 | 5.4236 | 5.433424 | 29.42 | 1.679081 | 0.3408 | 0.3175601 | 0.1194468 | -0.0302 | 1.011088 | 41.6668
11376 | 15.869167 | 3.7679 | 51.732 | 53 | 5.4349 | 5.433894 | 29.54 | 1.663125 | 0.3411 | 0.3175426 | 0.1194423 | -0.0297 | 1.011254 | 41.6765
11377 | 15.870556 | 3.7698 | 51.7373 | 60 | 5.4401 | 5.434364 | 29.59 | 1.658829 | 0.342 | 0.3175248 | 0.1194374 | -0.0293 | 1.01142 | 41.679
11378 | 15.871944 | 3.7698 | 51.7425 | 55 | 5.4442 | 5.434778 | 29.64 | 1.680251 | 0.3432 | 0.3175077 | 0.1194354 | -0.0288 | 1.011586 | 41.6657
11379 | 15.873333 | 3.772 | 51.7477 | 56 | 5.4396 | 5.435247 | 29.59 | 1.669971 | 0.3435 | 0.3174902 | 0.1194931 | -0.0284 | 1.011752 | 41.6719
11380 | 15.874722 | 3.772 | 51.753 | 53 | 5.4478 | 5.435705 | 29.68 | 1.674297 | 0.3453 | 0.3174732 | 0.1194949 | -0.0279 | 1.011918 | 41.6691
11381 | 15.876111 | 3.774 | 51.7582 | 60 | 5.4313 | 5.43613 | 29.5 | 1.665064 | 0.3458 | 0.3174564 | 0.1194976 | -0.0274 | 1.012084 | 41.6746
11382 | 15.8775 | 3.774 | 51.7635 | 54 | 5.4391 | 5.436617 | 29.58 | 1.690323 | 0.3464 | 0.3174408 | 0.1195009 | -0.027 | 1.01225 | 41.659
11383 | 15.878889 | 3.7761 | 51.7687 | 51 | 5.4339 | 5.437071 | 29.53 | 1.682741 | 0.3468 | 0.3174256 | 0.1195052 | -0.0265 | 1.012416 | 41.6635
11384 | 15.880278 | 3.7761 | 51.774 | 60 | 5.4349 | 5.437515 | 29.54 | 1.678026 | 0.3472 | 0.3174108 | 0.1195094 | -0.026 | 1.012582 | 41.6663
11385 | 15.881667 | 3.7782 | 51.7792 | 53 | 5.4422 | 5.437975 | 29.62 | 1.692956 | 0.348 | 0.3173961 | 0.1195147 | -0.0255 | 1.012748 | 41.657
11386 | 15.883056 | 3.7782 | 51.7845 | 54 | 5.4365 | 5.438376 | 29.56 | 1.675006 | 0.3487 | 0.3173816 | 0.119522 | -0.0251 | 1.012914 | 41.6678
11387 | 15.884444 | 3.7803 | 51.7897 | 54 | 5.4401 | 5.438845 | 29.59 | 1.677457 | 0.3493 | 0.3173676 | 0.1195296 | -0.0246 | 1.01308 | 41.6662
11388 | 15.885833 | 3.7803 | 51.795 | 59 | 5.4318 | 5.439258 | 29.5 | 1.67544 | 0.3489 | 0.3173543 | 0.1195361 | -0.0241 | 1.013246 | 41.6673
11389 | 15.887222 | 3.7827 | 51.8002 | 57 | 5.4324 | 5.439703 | 29.51 | 1.675633 | 0.3487 | 0.3173412 | 0.1196042 | -0.0236 | 1.013412 | 41.6671
11390 | 15.888611 | 3.7827 | 51.8055 | 53 | 5.4473 | 5.440161 | 29.67 | 1.69166 | 0.3499 | 0.3173285 | 0.1196125 | -0.0231 | 1.013578 | 41.6571
11391 | 15.89 | 3.7849 | 51.8107 | 56 | 5.4432 | 5.44061 | 29.63 | 1.670837 | 0.35 | 0.317316 | 0.1196203 | -0.0226 | 1.013744 | 41.6697
11392 | 15.891389 | 3.7849 | 51.816 | 55 | 5.455 | 5.441072 | 29.76 | 1.679505 | 0.3513 | 0.3173036 | 0.1196293 | -0.0221 | 1.01391 | 41.6643
11393 | 15.892778 | 3.7871 | 51.8212 | 60 | 5.4422 | 5.441525 | 29.62 | 1.694775 | 0.3515 | 0.3172915 | 0.1196378 | -0.0216 | 1.014076 | 41.6548
11394 | 15.894167 | 3.7871 | 51.8265 | 61 | 5.4416 | 5.441945 | 29.61 | 1.683683 | 0.352 | 0.3172796 | 0.119647 | -0.0211 | 1.014242 | 41.6614
11395 | 15.895556 | 3.7893 | 51.8318 | 56 | 5.4437 | 5.442375 | 29.63 | 1.693712 | 0.3514 | 0.3172676 | 0.1196551 | -0.0206 | 1.014409 | 41.6551
11396 | 15.896944 | 3.7893 | 51.837 | 62 | 5.4504 | 5.442826 | 29.71 | 1.673444 | 0.3525 | 0.3172556 | 0.1196648 | -0.0201 | 1.014575 | 41.6674
11397 | 15.898333 | 3.7916 | 51.8423 | 60 | 5.4406 | 5.443243 | 29.6 | 1.678375 | 0.3525 | 0.317244 | 0.1196738 | -0.0196 | 1.014741 | 41.6643
11398 | 15.899722 | 3.7916 | 51.8476 | 58 | 5.4422 | 5.443703 | 29.62 | 1.673874 | 0.3529 | 0.3172318 | 0.1196835 | -0.0191 | 1.014907 | 41.6669
11399 | 15.901111 | 3.7941 | 51.8528 | 56 | 5.4545 | 5.444117 | 29.75 | 1.690988 | 0.3542 | 0.3172199 | 0.1197648 | -0.0186 | 1.015074 | 41.6562
11400 | 15.9025 | 3.7941 | 51.8581 | 57 | 5.4514 | 5.444604 | 29.72 | 1.677037 | 0.3551 | 0.3172086 | 0.1197782 | -0.018 | 1.01524 | 41.6646
11401 | 15.903889 | 3.7964 | 51.8634 | 60 | 5.4422 | 5.445109 | 29.62 | 1.66698 | 0.355 | 0.3171978 | 0.1197921 | -0.0175 | 1.015406 | 41.6707
11402 | 15.905278 | 3.7964 | 51.8686 | 56 | 5.4339 | 5.445568 | 29.53 | 1.688379 | 0.3542 | 0.3171877 | 0.1198042 | -0.017 | 1.015573 | 41.6574
11403 | 15.906667 | 3.7987 | 51.8739 | 50 | 5.4386 | 5.445985 | 29.58 | 1.670781 | 0.3539 | 0.3171783 | 0.1198148 | -0.0165 | 1.015739 | 41.6681
11404 | 15.908056 | 3.7987 | 51.8792 | 58 | 5.4586 | 5.446423 | 29.8 | 1.676645 | 0.3551 | 0.3171695 | 0.119828 | -0.016 | 1.015906 | 41.6643
11405 | 15.909444 | 3.801 | 51.8845 | 58 | 5.4365 | 5.446837 | 29.56 | 1.67625 | 0.3548 | 0.3171616 | 0.1198416 | -0.0154 | 1.016072 | 41.6644
11406 | 15.910833 | 3.801 | 51.8897 | 60 | 5.4525 | 5.447283 | 29.73 | 1.683461 | 0.3561 | 0.3171541 | 0.1198569 | -0.0149 | 1.016238 | 41.6598
11407 | 15.912222 | 3.8034 | 51.895 | 66 | 5.4556 | 5.447716 | 29.76 | 1.699869 | 0.3564 | 0.3171467 | 0.1198736 | -0.0144 | 1.016405 | 41.6496
11408 | 15.913611 | 3.8034 | 51.9003 | 67 | 5.452 | 5.448171 | 29.72 | 1.68377 | 0.3566 | 0.3171398 | 0.119891 | -0.0139 | 1.016571 | 41.6593
11409 | 15.915 | 3.806 | 51.9056 | 59 | 5.4509 | 5.448605 | 29.71 | 1.681745 | 0.3569 | 0.317133 | 0.1199752 | -0.0133 | 1.016738 | 41.6604
11410 | 15.916389 | 3.806 | 51.9109 | 58 | 5.4556 | 5.449019 | 29.76 | 1.70159 | 0.3578 | 0.3171264 | 0.1199946 | -0.0128 | 1.016905 | 41.6481
11411 | 15.917778 | 3.8084 | 51.9162 | 55 | 5.4525 | 5.449455 | 29.73 | 1.68697 | 0.3582 | 0.31712 | 0.1200149 | -0.0122 | 1.017071 | 41.6569
11412 | 15.919167 | 3.8084 | 51.9215 | 62 | 5.4484 | 5.449893 | 29.68 | 1.667508 | 0.3583 | 0.3171136 | 0.1200356 | -0.0117 | 1.017238 | 41.6687
11413 | 15.920556 | 3.8109 | 51.9268 | 56 | 5.4576 | 5.450353 | 29.79 | 1.688699 | 0.3592 | 0.317107 | 0.1200579 | -0.0112 | 1.017405 | 41.6555
11414 | 15.921944 | 3.8109 | 51.932 | 58 | 5.4489 | 5.450751 | 29.69 | 1.695198 | 0.3594 | 0.3171011 | 0.1200801 | -0.0106 | 1.017571 | 41.6514
11415 | 15.923333 | 3.8134 | 51.9373 | 55 | 5.4489 | 5.451151 | 29.69 | 1.693086 | 0.36 | 0.317095 | 0.120105 | -0.0101 | 1.017738 | 41.6526
11416 | 15.924722 | 3.8134 | 51.9426 | 59 | 5.4561 | 5.451559 | 29.77 | 1.695672 | 0.3615 | 0.3170895 | 0.1201326 | -0.0095 | 1.017905 | 41.6508
11417 | 15.926111 | 3.8159 | 51.9479 | 60 | 5.4478 | 5.452001 | 29.68 | 1.699309 | 0.3611 | 0.3170842 | 0.1201602 | -0.009 | 1.018072 | 41.6484
11418 | 15.9275 | 3.8159 | 51.9533 | 64 | 5.4628 | 5.452452 | 29.84 | 1.683641 | 0.3623 | 0.3170797 | 0.1201889 | -0.0084 | 1.018239 | 41.6579
11419 | 15.928889 | 3.8186 | 51.9586 | 54 | 5.4597 | 5.452919 | 29.81 | 1.685712 | 0.3623 | 0.3170755 | 0.1202804 | -0.0079 | 1.018406 | 41.6564
11420 | 15.930278 | 3.8186 | 51.9639 | 50 | 5.4473 | 5.453362 | 29.67 | 1.701396 | 0.3618 | 0.3170712 | 0.1203082 | -0.0073 | 1.018573 | 41.6467
11421 | 15.931944 | 3.8212 | 51.9692 | 59 | 5.4576 | 5.453813 | 29.79 | 1.689066 | 0.3624 | 0.3170677 | 0.1203369 | -0.0068 | 1.018773 | 41.6545
11422 | 15.933333 | 3.8212 | 51.9745 | 51 | 5.4504 | 5.454274 | 29.71 | 1.699697 | 0.3625 | 0.317065 | 0.1203658 | -0.0062 | 1.018941 | 41.6478
11423 | 15.934722 | 3.8238 | 51.9798 | 66 | 5.4463 | 5.454717 | 29.66 | 1.684212 | 0.3617 | 0.3170626 | 0.120394 | -0.0056 | 1.019108 | 41.6571
11424 | 15.936111 | 3.8238 | 51.9851 | 51 | 5.4504 | 5.455182 | 29.71 | 1.70681 | 0.3617 | 0.3170601 | 0.120422 | -0.0051 | 1.019275 | 41.6431
11425 | 15.9375 | 3.8264 | 51.9904 | 63 | 5.4679 | 5.455609 | 29.9 | 1.691191 | 0.3628 | 0.3170577 | 0.1204527 | -0.0045 | 1.019442 | 41.6525
11426 | 15.938889 | 3.8264 | 51.9957 | 55 | 5.4581 | 5.456059 | 29.79 | 1.671 | 0.3627 | 0.3170556 | 0.120483 | -0.004 | 1.01961 | 41.6648
11427 | 15.940278 | 3.8289 | 52.001 | 65 | 5.4556 | 5.456499 | 29.76 | 1.693737 | 0.3626 | 0.3170532 | 0.1205133 | -0.0034 | 1.019777 | 41.6507
11428 | 15.941667 | 3.8289 | 52.0064 | 64 | 5.4592 | 5.456938 | 29.8 | 1.697954 | 0.3628 | 0.3170516 | 0.1205439 | -0.0029 | 1.019944 | 41.6479
11429 | 15.943056 | 3.8317 | 52.0117 | 68 | 5.4617 | 5.457368 | 29.83 | 1.69667 | 0.3635 | 0.3170508 | 0.1206355 | -0.0023 | 1.020112 | 41.6485
11430 | 15.944444 | 3.8317 | 52.017 | 52 | 5.4478 | 5.457831 | 29.68 | 1.702208 | 0.3629 | 0.3170501 | 0.1206662 | -0.0018 | 1.020279 | 41.645
11431 | 15.945833 | 3.8342 | 52.0223 | 52 | 5.4458 | 5.458252 | 29.66 | 1.694972 | 0.3628 | 0.3170493 | 0.1206977 | -0.0012 | 1.020447 | 41.6492
11432 | 15.947222 | 3.8342 | 52.0277 | 51 | 5.4447 | 5.458714 | 29.65 | 1.686445 | 0.3616 | 0.3170482 | 0.1207265 | -0.0007 | 1.020615 | 41.6543
11433 | 15.948611 | 3.8368 | 52.033 | 58 | 5.4607 | 5.459166 | 29.82 | 1.699833 | 0.3615 | 0.3170478 | 0.1207556 | -0.0001 | 1.020782 | 41.6459
11434 | 15.95 | 3.8368 | 52.0383 | 50 | 5.4499 | 5.459592 | 29.7 | 1.706758 | 0.3609 | 0.317048 | 0.1207845 | 0.0004 | 1.02095 | 41.6415
11435 | 15.951389 | 3.8393 | 52.0436 | 49 | 5.4607 | 5.460012 | 29.82 | 1.696235 | 0.3609 | 0.3170485 | 0.1208134 | 0.001 | 1.021118 | 41.6478
11436 | 15.952778 | 3.8393 | 52.049 | 56 | 5.4617 | 5.460419 | 29.83 | 1.691687 | 0.3608 | 0.3170494 | 0.1208409 | 0.0015 | 1.021286 | 41.6504
11437 | 15.954167 | 3.8417 | 52.0543 | 58 | 5.4571 | 5.46088 | 29.78 | 1.696647 | 0.3601 | 0.3170502 | 0.1208672 | 0.002 | 1.021454 | 41.6472
11438 | 15.955556 | 3.8417 | 52.0597 | 52 | 5.4664 | 5.461326 | 29.88 | 1.711461 | 0.3605 | 0.3170512 | 0.1208944 | 0.0025 | 1.021622 | 41.6379
11439 | 15.956944 | 3.8443 | 52.065 | 50 | 5.4586 | 5.461721 | 29.8 | 1.718666 | 0.3599 | 0.3170521 | 0.120978 | 0.0031 | 1.021789 | 41.6333
11440 | 15.958333 | 3.8443 | 52.0703 | 60 | 5.471 | 5.462161 | 29.93 | 1.708502 | 0.3605 | 0.3170527 | 0.1210051 | 0.0036 | 1.021957 | 41.6394
11441 | 15.959722 | 3.8467 | 52.0757 | 59 | 5.4648 | 5.462628 | 29.86 | 1.693807 | 0.3604 | 0.3170562 | 0.121032 | 0.0041 | 1.022126 | 41.6482
11442 | 15.961111 | 3.8467 | 52.081 | 56 | 5.4674 | 5.46304 | 29.89 | 1.725081 | 0.3607 | 0.3170607 | 0.1210603 | 0.0046 | 1.022294 | 41.6289
11443 | 15.9625 | 3.8491 | 52.0864 | 57 | 5.4602 | 5.463447 | 29.81 | 1.706592 | 0.3609 | 0.317066 | 0.1210889 | 0.0051 | 1.022462 | 41.64
11444 | 15.963889 | 3.8491 | 52.0917 | 54 | 5.4617 | 5.463894 | 29.83 | 1.720199 | 0.361 | 0.3170715 | 0.121118 | 0.0056 | 1.02263 | 41.6315
11445 | 15.965278 | 3.8514 | 52.0971 | 59 | 5.4566 | 5.46434 | 29.77 | 1.683752 | 0.3605 | 0.3170771 | 0.1211456 | 0.0061 | 1.022798 | 41.6537
11446 | 15.966667 | 3.8514 | 52.1024 | 49 | 5.4643 | 5.464796 | 29.86 | 1.706777 | 0.3609 | 0.3170831 | 0.121174 | 0.0066 | 1.022967 | 41.6394
11447 | 15.968056 | 3.8536 | 52.1078 | 54 | 5.472 | 5.465223 | 29.94 | 1.712253 | 0.3618 | 0.31709 | 0.1212056 | 0.007 | 1.023135 | 41.6359
11448 | 15.969444 | 3.8536 | 52.1131 | 54 | 5.4628 | 5.465669 | 29.84 | 1.712199 | 0.3619 | 0.3170967 | 0.1212371 | 0.0075 | 1.023303 | 41.6357
11449 | 15.970833 | 3.856 | 52.1185 | 61 | 5.4617 | 5.466111 | 29.83 | 1.698016 | 0.3615 | 0.3171035 | 0.1213207 | 0.008 | 1.023472 | 41.6442
11450 | 15.972222 | 3.856 | 52.1238 | 51 | 5.4664 | 5.466563 | 29.88 | 1.688756 | 0.3615 | 0.3171106 | 0.1213513 | 0.0084 | 1.02364 | 41.6498
11451 | 15.973611 | 3.8582 | 52.1292 | 58 | 5.4874 | 5.467025 | 30.11 | 1.737905 | 0.3633 | 0.3171181 | 0.1213849 | 0.0089 | 1.023809 | 41.6194
11452 | 15.975 | 3.8582 | 52.1345 | 53 | 5.4699 | 5.46741 | 29.92 | 1.724415 | 0.3632 | 0.3171257 | 0.1214183 | 0.0094 | 1.023977 | 41.6275
11453 | 15.976389 | 3.8604 | 52.1399 | 57 | 5.473 | 5.467824 | 29.95 | 1.726387 | 0.3636 | 0.3171328 | 0.1214518 | 0.0098 | 1.024146 | 41.6261
11454 | 15.977778 | 3.8604 | 52.1453 | 59 | 5.4684 | 5.46823 | 29.9 | 1.723428 | 0.3632 | 0.3171404 | 0.1214853 | 0.0102 | 1.024315 | 41.6277
11455 | 15.979167 | 3.8625 | 52.1506 | 51 | 5.4571 | 5.468646 | 29.78 | 1.710826 | 0.3624 | 0.3171482 | 0.1215174 | 0.0107 | 1.024484 | 41.6353
11456 | 15.980556 | 3.8625 | 52.156 | 51 | 5.4664 | 5.469088 | 29.88 | 1.695837 | 0.362 | 0.3171567 | 0.1215497 | 0.0111 | 1.024652 | 41.6443
11457 | 15.981944 | 3.8645 | 52.1614 | 60 | 5.4751 | 5.469524 | 29.98 | 1.711267 | 0.3623 | 0.3171657 | 0.1215829 | 0.0115 | 1.024821 | 41.6347
11458 | 15.983333 | 3.8645 | 52.1667 | 54 | 5.4669 | 5.469968 | 29.89 | 1.721837 | 0.3624 | 0.3171754 | 0.121617 | 0.0119 | 1.02499 | 41.628
11459 | 15.984722 | 3.8666 | 52.1721 | 48 | 5.4812 | 5.470427 | 30.04 | 1.708945 | 0.3628 | 0.3171847 | 0.1217001 | 0.0123 | 1.025159 | 41.6357
11460 | 15.986111 | 3.8666 | 52.1775 | 60 | 5.4535 | 5.470916 | 29.74 | 1.716765 | 0.3609 | 0.3171932 | 0.1217315 | 0.0127 | 1.025328 | 41.6307
11461 | 15.9875 | 3.8686 | 52.1829 | 60 | 5.4756 | 5.4714 | 29.98 | 1.72619 | 0.3608 | 0.3172017 | 0.1217624 | 0.0131 | 1.025497 | 41.6248
11462 | 15.988889 | 3.8686 | 52.1882 | 52 | 5.4617 | 5.471884 | 29.83 | 1.70365 | 0.36 | 0.3172108 | 0.1217912 | 0.0135 | 1.025666 | 41.6384
11463 | 15.990278 | 3.8705 | 52.1936 | 50 | 5.4776 | 5.472298 | 30 | 1.728665 | 0.3599 | 0.3172196 | 0.1218196 | 0.0139 | 1.025835 | 41.6229
11464 | 15.991667 | 3.8705 | 52.199 | 49 | 5.4725 | 5.472742 | 29.95 | 1.738349 | 0.3597 | 0.3172282 | 0.1218482 | 0.0143 | 1.026005 | 41.6167
11465 | 15.993056 | 3.8723 | 52.2044 | 57 | 5.4607 | 5.473191 | 29.82 | 1.707701 | 0.3589 | 0.3172372 | 0.1218768 | 0.0146 | 1.026174 | 41.6354
11466 | 15.994722 | 3.8732 | 52.2097 | 60 | 5.4694 | 5.473612 | 29.91 | 1.705171 | 0.3582 | 0.3172462 | 0.1219047 | 0.015 | 1.026377 | 41.6371
11467 | 15.996111 | 3.8732 | 52.2151 | 53 | 5.4628 | 5.474059 | 29.84 | 1.712871 | 0.3569 | 0.3172556 | 0.121931 | 0.0153 | 1.026546 | 41.6322
11468 | 15.9975 | 3.8749 | 52.2205 | 59 | 5.4643 | 5.474515 | 29.86 | 1.735282 | 0.3555 | 0.3172655 | 0.121955 | 0.0157 | 1.026716 | 41.6183
11469 | 15.998889 | 3.8749 | 52.2259 | 58 | 5.471 | 5.474975 | 29.93 | 1.687728 | 0.3553 | 0.317276 | 0.1220219 | 0.016 | 1.026885 | 41.6473
11470 | 16.000278 | 3.8767 | 52.2313 | 53 | 5.4725 | 5.475427 | 29.95 | 1.732486 | 0.355 | 0.3172863 | 0.1220449 | 0.0163 | 1.027055 | 41.6196
11471 | 16.001667 | 3.8767 | 52.2367 | 51 | 5.4669 | 5.475829 | 29.89 | 1.711145 | 0.3546 | 0.3172973 | 0.1220688 | 0.0167 | 1.027224 | 41.6325
11472 | 16.003056 | 3.8783 | 52.242 | 57 | 5.4797 | 5.476284 | 30.03 | 1.724726 | 0.3548 | 0.317308 | 0.1220951 | 0.017 | 1.027394 | 41.624
11473 | 16.004444 | 3.8783 | 52.2474 | 56 | 5.4638 | 5.476759 | 29.85 | 1.704957 | 0.3538 | 0.3173192 | 0.1221202 | 0.0173 | 1.027563 | 41.6359
11474 | 16.005833 | 3.8798 | 52.2528 | 60 | 5.4679 | 5.477207 | 29.9 | 1.724713 | 0.3528 | 0.3173302 | 0.1221449 | 0.0176 | 1.027733 | 41.6236
11475 | 16.007222 | 3.8798 | 52.2582 | 55 | 5.4751 | 5.477628 | 29.98 | 1.711718 | 0.3524 | 0.3173416 | 0.1221674 | 0.0178 | 1.027903 | 41.6314
11476 | 16.008611 | 3.8811 | 52.2636 | 52 | 5.4792 | 5.478066 | 30.02 | 1.728278 | 0.352 | 0.3173526 | 0.1221883 | 0.0181 | 1.028072 | 41.6211
11477 | 16.01 | 3.8811 | 52.269 | 62 | 5.4817 | 5.478524 | 30.05 | 1.741206 | 0.3524 | 0.3173632 | 0.1222095 | 0.0184 | 1.028242 | 41.6129
11478 | 16.011389 | 3.8824 | 52.2744 | 62 | 5.4771 | 5.478951 | 30 | 1.724937 | 0.3518 | 0.3173733 | 0.1222299 | 0.0186 | 1.028412 | 41.6227
11479 | 16.012778 | 3.8824 | 52.2798 | 50 | 5.4889 | 5.479384 | 30.13 | 1.718957 | 0.3523 | 0.3173835 | 0.1222879 | 0.0188 | 1.028582 | 41.6262
11480 | 16.014167 | 3.8838 | 52.2852 | 48 | 5.4802 | 5.479834 | 30.03 | 1.713642 | 0.3518 | 0.3173941 | 0.1223082 | 0.0191 | 1.028752 | 41.6293
11481 | 16.015556 | 3.8838 | 52.2906 | 59 | 5.4792 | 5.480222 | 30.02 | 1.730039 | 0.3515 | 0.3174046 | 0.1223288 | 0.0193 | 1.028921 | 41.619
11482 | 16.016944 | 3.8849 | 52.296 | 62 | 5.4689 | 5.480672 | 29.91 | 1.723837 | 0.35 | 0.3174153 | 0.1223476 | 0.0195 | 1.029091 | 41.6226
11483 | 16.018333 | 3.8849 | 52.3014 | 58 | 5.4822 | 5.481115 | 30.06 | 1.727972 | 0.3503 | 0.3174254 | 0.1223674 | 0.0197 | 1.029261 | 41.6199
11484 | 16.019722 | 3.886 | 52.3068 | 64 | 5.4715 | 5.481587 | 29.94 | 1.711392 | 0.349 | 0.3174358 | 0.1223844 | 0.0199 | 1.029431 | 41.6298
11485 | 16.021111 | 3.886 | 52.3122 | 51 | 5.4771 | 5.48203 | 30 | 1.727211 | 0.3482 | 0.3174462 | 0.1223992 | 0.0201 | 1.029601 | 41.6199
11486 | 16.0225 | 3.8869 | 52.3176 | 58 | 5.4689 | 5.482491 | 29.91 | 1.734422 | 0.3467 | 0.3174574 | 0.1224118 | 0.0202 | 1.029771 | 41.6153
11487 | 16.023889 | 3.8869 | 52.323 | 60 | 5.4643 | 5.48291 | 29.86 | 1.727212 | 0.3449 | 0.3174679 | 0.122422 | 0.0204 | 1.029941 | 41.6196
11488 | 16.025278 | 3.8878 | 52.3284 | 66 | 5.493 | 5.483392 | 30.17 | 1.710387 | 0.3455 | 0.3174788 | 0.1224337 | 0.0205 | 1.030111 | 41.6297
11489 | 16.026667 | 3.8878 | 52.3338 | 61 | 5.4776 | 5.483856 | 30 | 1.734045 | 0.3449 | 0.3174899 | 0.1224758 | 0.0207 | 1.030281 | 41.615
11490 | 16.028056 | 3.8886 | 52.3392 | 50 | 5.4874 | 5.484316 | 30.11 | 1.737216 | 0.3449 | 0.3175006 | 0.1224863 | 0.0208 | 1.030451 | 41.6128
11491 | 16.029444 | 3.8886 | 52.3446 | 63 | 5.4812 | 5.484777 | 30.04 | 1.722344 | 0.3446 | 0.3175113 | 0.1224955 | 0.0209 | 1.030622 | 41.6218
11492 | 16.030833 | 3.8893 | 52.35 | 52 | 5.4843 | 5.485236 | 30.08 | 1.737256 | 0.3441 | 0.3175223 | 0.1225031 | 0.0211 | 1.030792 | 41.6124
11493 | 16.032222 | 3.8893 | 52.3554 | 61 | 5.4822 | 5.485719 | 30.06 | 1.718307 | 0.3436 | 0.3175322 | 0.1225099 | 0.0212 | 1.030962 | 41.6238
11494 | 16.033611 | 3.8899 | 52.3608 | 54 | 5.4869 | 5.486147 | 30.11 | 1.732428 | 0.3437 | 0.317542 | 0.1225171 | 0.0212 | 1.031132 | 41.615
11495 | 16.035 | 3.8899 | 52.3662 | 65 | 5.4781 | 5.486612 | 30.01 | 1.732605 | 0.3425 | 0.3175523 | 0.1225217 | 0.0213 | 1.031302 | 41.6147
11496 | 16.036389 | 3.8904 | 52.3716 | 57 | 5.4874 | 5.487142 | 30.11 | 1.734082 | 0.3424 | 0.3175626 | 0.1225276 | 0.0214 | 1.031472 | 41.6136
11497 | 16.037778 | 3.8904 | 52.377 | 50 | 5.4833 | 5.48758 | 30.07 | 1.739041 | 0.3422 | 0.3175726 | 0.1225343 | 0.0214 | 1.031643 | 41.6103
11498 | 16.039167 | 3.8907 | 52.3824 | 66 | 5.4904 | 5.488021 | 30.14 | 1.731773 | 0.3419 | 0.3175824 | 0.1225407 | 0.0214 | 1.031813 | 41.6146
11499 | 16.040556 | 3.8907 | 52.3878 | 51 | 5.4909 | 5.488536 | 30.15 | 1.754054 | 0.3373 | 0.3175925 | 0.122568 | 0.0214 | 1.031983 | 41.6007
11500 | 16.041944 | 3.891 | 52.3932 | 54 | 5.4817 | 5.489064 | 30.05 | 1.732256 | 0.3363 | 0.3176025 | 0.1225646 | 0.0215 | 1.032153 | 41.6139
11501 | 16.043333 | 3.891 | 52.3986 | 57 | 5.492 | 5.489479 | 30.16 | 1.747543 | 0.3361 | 0.3176121 | 0.1225614 | 0.0215 | 1.032323 | 41.6043
11502 | 16.044722 | 3.8912 | 52.404 | 53 | 5.4879 | 5.489985 | 30.12 | 1.740189 | 0.3353 | 0.3176214 | 0.1225567 | 0.0215 | 1.032494 | 41.6086
11503 | 16.046111 | 3.8912 | 52.4094 | 49 | 5.4904 | 5.490428 | 30.14 | 1.71366 | 0.3349 | 0.3176315 | 0.1225527 | 0.0214 | 1.032664 | 41.6247
11504 | 16.0475 | 3.8912 | 52.4149 | 60 | 5.4853 | 5.490879 | 30.09 | 1.743801 | 0.3346 | 0.3176416 | 0.1225494 | 0.0214 | 1.032834 | 41.606
11505 | 16.048889 | 3.8912 | 52.4203 | 49 | 5.4879 | 5.491305 | 30.12 | 1.73315 | 0.3339 | 0.3176516 | 0.1225452 | 0.0213 | 1.033004 | 41.6123
11506 | 16.050278 | 3.8911 | 52.4257 | 53 | 5.4828 | 5.491792 | 30.06 | 1.736458 | 0.3328 | 0.3176616 | 0.1225396 | 0.0213 | 1.033174 | 41.6101
11507 | 16.051667 | 3.8911 | 52.4311 | 64 | 5.493 | 5.492237 | 30.17 | 1.735648 | 0.333 | 0.3176711 | 0.1225352 | 0.0212 | 1.033345 | 41.6104
11508 | 16.053056 | 3.8908 | 52.4365 | 55 | 5.4904 | 5.492624 | 30.14 | 1.729071 | 0.3325 | 0.3176804 | 0.1225309 | 0.0211 | 1.033515 | 41.6143
11509 | 16.054444 | 3.8908 | 52.4419 | 56 | 5.4843 | 5.493079 | 30.08 | 1.739138 | 0.331 | 0.3176893 | 0.1225414 | 0.021 | 1.033685 | 41.6079
11510 | 16.055833 | 3.8906 | 52.4473 | 59 | 5.4889 | 5.493546 | 30.13 | 1.735346 | 0.3306 | 0.317698 | 0.1225338 | 0.0209 | 1.033855 | 41.61
11511 | 16.0575 | 3.8906 | 52.4527 | 53 | 5.495 | 5.494013 | 30.2 | 1.747302 | 0.331 | 0.3177071 | 0.122528 | 0.0207 | 1.034059 | 41.6029
11512 | 16.058889 | 3.8902 | 52.4581 | 56 | 5.492 | 5.49447 | 30.16 | 1.739097 | 0.3305 | 0.3177158 | 0.1225213 | 0.0206 | 1.03423 | 41.6077
11513 | 16.060278 | 3.8902 | 52.4635 | 66 | 5.4838 | 5.494945 | 30.07 | 1.719351 | 0.3297 | 0.3177245 | 0.1225143 | 0.0205 | 1.0344 | 41.6196
11514 | 16.061667 | 3.8898 | 52.4689 | 60 | 5.4909 | 5.495413 | 30.15 | 1.745262 | 0.329 | 0.3177331 | 0.1225062 | 0.0203 | 1.03457 | 41.6035
11515 | 16.063056 | 3.8898 | 52.4743 | 49 | 5.4935 | 5.495837 | 30.18 | 1.741175 | 0.3291 | 0.3177425 | 0.1224993 | 0.0201 | 1.03474 | 41.6058
11516 | 16.064444 | 3.8892 | 52.4797 | 57 | 5.492 | 5.49626 | 30.16 | 1.734246 | 0.3286 | 0.317752 | 0.1224918 | 0.0199 | 1.03491 | 41.6099
11517 | 16.065833 | 3.8892 | 52.4851 | 50 | 5.5006 | 5.496653 | 30.26 | 1.751296 | 0.3286 | 0.3177603 | 0.1224847 | 0.0197 | 1.03508 | 41.5992
11518 | 16.067222 | 3.8885 | 52.4905 | 46 | 5.5001 | 5.497088 | 30.25 | 1.737497 | 0.3285 | 0.3177678 | 0.122478 | 0.0195 | 1.03525 | 41.6075
11519 | 16.068611 | 3.8885 | 52.4959 | 60 | 5.4991 | 5.497512 | 30.24 | 1.733446 | 0.3282 | 0.317776 | 0.1224792 | 0.0193 | 1.035421 | 41.6098
11520 | 16.07 | 3.8877 | 52.5013 | 60 | 5.5001 | 5.497949 | 30.25 | 1.725756 | 0.328 | 0.3177838 | 0.1224717 | 0.0191 | 1.035591 | 41.6143
11521 | 16.071389 | 3.8877 | 52.5067 | 54 | 5.4925 | 5.498435 | 30.17 | 1.73758 | 0.3268 | 0.3177913 | 0.1224626 | 0.0189 | 1.035761 | 41.6069
11522 | 16.072778 | 3.8869 | 52.5121 | 56 | 5.4971 | 5.498908 | 30.22 | 1.749989 | 0.3263 | 0.3177988 | 0.1224537 | 0.0186 | 1.035931 | 41.5991
11523 | 16.074167 | 3.8869 | 52.5175 | 53 | 5.4935 | 5.499302 | 30.18 | 1.738614 | 0.3259 | 0.3178066 | 0.1224434 | 0.0184 | 1.036101 | 41.6059
11524 | 16.075556 | 3.886 | 52.5229 | 57 | 5.5068 | 5.499769 | 30.32 | 1.723058 | 0.3261 | 0.3178139 | 0.1224332 | 0.0181 | 1.036271 | 41.6152
11525 | 16.076944 | 3.886 | 52.5283 | 51 | 5.4961 | 5.500268 | 30.21 | 1.748786 | 0.3249 | 0.3178215 | 0.1224212 | 0.0178 | 1.036441 | 41.5992
11526 | 16.078333 | 3.885 | 52.5337 | 63 | 5.495 | 5.500679 | 30.2 | 1.732016 | 0.3246 | 0.3178286 | 0.1224096 | 0.0176 | 1.036611 | 41.6093
11527 | 16.079722 | 3.885 | 52.5391 | 54 | 5.4961 | 5.501113 | 30.21 | 1.762315 | 0.3239 | 0.317835 | 0.1223971 | 0.0173 | 1.036781 | 41.5905
11528 | 16.081111 | 3.8839 | 52.5445 | 60 | 5.5042 | 5.501568 | 30.3 | 1.742731 | 0.3243 | 0.3178416 | 0.122385 | 0.017 | 1.036951 | 41.6023
11529 | 16.0825 | 3.8839 | 52.5499 | 53 | 5.4976 | 5.502043 | 30.22 | 1.748445 | 0.3234 | 0.317848 | 0.1223762 | 0.0166 | 1.037121 | 41.5986
11530 | 16.083889 | 3.8827 | 52.5553 | 54 | 5.5129 | 5.502501 | 30.39 | 1.757153 | 0.3238 | 0.3178529 | 0.1223632 | 0.0163 | 1.037291 | 41.5931
11531 | 16.085278 | 3.8827 | 52.5607 | 62 | 5.5012 | 5.502969 | 30.26 | 1.736645 | 0.3233 | 0.3178578 | 0.1223505 | 0.016 | 1.037461 | 41.6055
11532 | 16.086667 | 3.8815 | 52.5661 | 48 | 5.5027 | 5.503467 | 30.28 | 1.739804 | 0.3226 | 0.3178627 | 0.1223372 | 0.0157 | 1.037631 | 41.6034
11533 | 16.088056 | 3.8815 | 52.5715 | 60 | 5.4991 | 5.503887 | 30.24 | 1.728166 | 0.3221 | 0.3178675 | 0.1223229 | 0.0153 | 1.037801 | 41.6103
11534 | 16.089444 | 3.8802 | 52.5768 | 62 | 5.5027 | 5.504356 | 30.28 | 1.747234 | 0.3215 | 0.3178718 | 0.122308 | 0.015 | 1.03797 | 41.5984
11535 | 16.090833 | 3.8802 | 52.5822 | 57 | 5.5078 | 5.50488 | 30.34 | 1.748623 | 0.3221 | 0.3178763 | 0.1222936 | 0.0146 | 1.03814 | 41.5974
11536 | 16.092222 | 3.8789 | 52.5876 | 53 | 5.4909 | 5.505318 | 30.15 | 1.757215 | 0.3205 | 0.3178795 | 0.122276 | 0.0143 | 1.03831 | 41.5919
11537 | 16.093611 | 3.8789 | 52.593 | 53 | 5.5108 | 5.505768 | 30.37 | 1.7493 | 0.3208 | 0.3178819 | 0.122258 | 0.0139 | 1.03848 | 41.5966
11538 | 16.095 | 3.8774 | 52.5984 | 49 | 5.5129 | 5.506185 | 30.39 | 1.751701 | 0.3209 | 0.3178838 | 0.1222416 | 0.0135 | 1.03865 | 41.5949
11539 | 16.096389 | 3.8774 | 52.6038 | 56 | 5.5088 | 5.506645 | 30.35 | 1.750399 | 0.3211 | 0.3178848 | 0.1222276 | 0.0131 | 1.03882 | 41.5955
11540 | 16.097778 | 3.876 | 52.6092 | 63 | 5.5052 | 5.507103 | 30.31 | 1.733703 | 0.3207 | 0.3178849 | 0.1222108 | 0.0128 | 1.038989 | 41.6056
11541 | 16.099167 | 3.876 | 52.6145 | 56 | 5.5052 | 5.507606 | 30.31 | 1.745326 | 0.32 | 0.317884 | 0.1221928 | 0.0124 | 1.039159 | 41.5983
11542 | 16.100556 | 3.8746 | 52.6199 | 56 | 5.5068 | 5.508042 | 30.32 | 1.768934 | 0.3195 | 0.3178835 | 0.122174 | 0.012 | 1.039329 | 41.5836
11543 | 16.101944 | 3.8746 | 52.6253 | 57 | 5.5032 | 5.508536 | 30.29 | 1.735415 | 0.3187 | 0.3178821 | 0.1221546 | 0.0116 | 1.039498 | 41.604
11544 | 16.103333 | 3.873 | 52.6307 | 52 | 5.5139 | 5.509033 | 30.4 | 1.73896 | 0.3189 | 0.3178803 | 0.1221354 | 0.0112 | 1.039668 | 41.6016
11545 | 16.104722 | 3.873 | 52.6361 | 49 | 5.5114 | 5.509501 | 30.37 | 1.746388 | 0.3193 | 0.3178778 | 0.1221158 | 0.0108 | 1.039838 | 41.5969
11546 | 16.106111 | 3.8715 | 52.6414 | 53 | 5.5144 | 5.509941 | 30.41 | 1.758234 | 0.3195 | 0.3178749 | 0.1220965 | 0.0104 | 1.040007 | 41.5894
11547 | 16.1075 | 3.8715 | 52.6468 | 52 | 5.5037 | 5.510395 | 30.29 | 1.758582 | 0.3187 | 0.3178715 | 0.1220764 | 0.01 | 1.040177 | 41.589
11548 | 16.108889 | 3.8699 | 52.6522 | 57 | 5.5093 | 5.510824 | 30.35 | 1.759963 | 0.3183 | 0.3178681 | 0.1220559 | 0.0096 | 1.040346 | 41.588
11549 | 16.110278 | 3.8699 | 52.6576 | 52 | 5.518 | 5.511287 | 30.45 | 1.753682 | 0.3183 | 0.3178644 | 0.1220371 | 0.0092 | 1.040516 | 41.5916
11550 | 16.111667 | 3.8683 | 52.6629 | 57 | 5.518 | 5.511762 | 30.45 | 1.752557 | 0.3181 | 0.3178601 | 0.1220162 | 0.0088 | 1.040685 | 41.5922
11551 | 16.113056 | 3.8683 | 52.6683 | 58 | 5.5088 | 5.512208 | 30.35 | 1.752393 | 0.3174 | 0.3178547 | 0.1219944 | 0.0084 | 1.040855 | 41.5921
11552 | 16.114444 | 3.8667 | 52.6737 | 60 | 5.5215 | 5.512689 | 30.49 | 1.756954 | 0.3173 | 0.317849 | 0.1219734 | 0.0079 | 1.041024 | 41.5891
11553 | 16.115833 | 3.8667 | 52.6791 | 55 | 5.5169 | 5.513148 | 30.44 | 1.759221 | 0.3172 | 0.3178433 | 0.1219524 | 0.0075 | 1.041194 | 41.5875
11554 | 16.117222 | 3.865 | 52.6844 | 53 | 5.5114 | 5.51359 | 30.37 | 1.754405 | 0.3167 | 0.3178377 | 0.1219304 | 0.0071 | 1.041363 | 41.5903
11555 | 16.118611 | 3.865 | 52.6898 | 54 | 5.5047 | 5.51405 | 30.3 | 1.756973 | 0.3155 | 0.317832 | 0.121906 | 0.0067 | 1.041532 | 41.5885
11556 | 16.12 | 3.8633 | 52.6952 | 65 | 5.5083 | 5.514513 | 30.34 | 1.748406 | 0.3144 | 0.3178257 | 0.1218803 | 0.0063 | 1.041702 | 41.5936
11557 | 16.121667 | 3.8633 | 52.7005 | 65 | 5.5068 | 5.514998 | 30.32 | 1.745894 | 0.3136 | 0.3178188 | 0.1218536 | 0.0058 | 1.041905 | 41.5954
11558 | 16.123056 | 3.8616 | 52.7059 | 60 | 5.5032 | 5.515471 | 30.29 | 1.751331 | 0.3126 | 0.3178102 | 0.1218255 | 0.0054 | 1.042074 | 41.5918
11559 | 16.124444 | 3.8616 | 52.7112 | 60 | 5.52 | 5.515939 | 30.47 | 1.753348 | 0.3128 | 0.3178008 | 0.1217954 | 0.0049 | 1.042243 | 41.5904
11560 | 16.125833 | 3.8598 | 52.7166 | 65 | 5.5108 | 5.516409 | 30.37 | 1.755767 | 0.312 | 0.3177906 | 0.1217663 | 0.0045 | 1.042412 | 41.5887
11561 | 16.127222 | 3.8598 | 52.722 | 56 | 5.52 | 5.516855 | 30.47 | 1.757934 | 0.312 | 0.3177797 | 0.1217379 | 0.0041 | 1.042581 | 41.5872
11562 | 16.128611 | 3.8581 | 52.7273 | 57 | 5.4991 | 5.517314 | 30.24 | 1.754363 | 0.3102 | 0.3177678 | 0.1217056 | 0.0036 | 1.04275 | 41.5893
11563 | 16.13 | 3.8581 | 52.7327 | 59 | 5.52 | 5.517769 | 30.47 | 1.758184 | 0.3103 | 0.3177547 | 0.1216734 | 0.0032 | 1.04292 | 41.5867
11564 | 16.131389 | 3.8563 | 52.738 | 58 | 5.52 | 5.518208 | 30.47 | 1.749793 | 0.3103 | 0.3177411 | 0.1216418 | 0.0027 | 1.043088 | 41.5917
11565 | 16.132778 | 3.8563 | 52.7434 | 52 | 5.518 | 5.518638 | 30.45 | 1.754772 | 0.3103 | 0.3177265 | 0.1216105 | 0.0023 | 1.043257 | 41.5885
11566 | 16.134167 | 3.8544 | 52.7487 | 55 | 5.5215 | 5.519127 | 30.49 | 1.75215 | 0.3105 | 0.3177102 | 0.1215798 | 0.0018 | 1.043426 | 41.5899
11567 | 16.135556 | 3.8544 | 52.7541 | 52 | 5.5302 | 5.519612 | 30.58 | 1.758739 | 0.3106 | 0.317693 | 0.1215488 | 0.0014 | 1.043595 | 41.5857
11568 | 16.136944 | 3.8526 | 52.7594 | 53 | 5.5225 | 5.520049 | 30.5 | 1.767264 | 0.3104 | 0.3176753 | 0.1215188 | 0.0009 | 1.043764 | 41.5803
11569 | 16.138333 | 3.8526 | 52.7648 | 62 | 5.5362 | 5.52049 | 30.65 | 1.772434 | 0.3114 | 0.3176567 | 0.1214852 | 0.0004 | 1.043933 | 41.5769
11570 | 16.139722 | 3.8507 | 52.7701 | 60 | 5.5144 | 5.520939 | 30.41 | 1.735843 | 0.3113 | 0.3176373 | 0.1214569 | 0 | 1.044101 | 41.5992
11571 | 16.141111 | 3.8507 | 52.7755 | 58 | 5.5169 | 5.52138 | 30.44 | 1.759757 | 0.3108 | 0.3176174 | 0.1214281 | -0.0005 | 1.04427 | 41.5843
11572 | 16.1425 | 3.8489 | 52.7808 | 59 | 5.5205 | 5.521844 | 30.48 | 1.765145 | 0.3104 | 0.3175969 | 0.1213992 | -0.0009 | 1.044439 | 41.5809
11573 | 16.143889 | 3.8489 | 52.7862 | 57 | 5.522 | 5.522331 | 30.49 | 1.746922 | 0.3102 | 0.3175759 | 0.1213704 | -0.0014 | 1.044607 | 41.5919
11574 | 16.145278 | 3.8472 | 52.7915 | 50 | 5.5215 | 5.522831 | 30.49 | 1.769555 | 0.3102 | 0.3175535 | 0.1213424 | -0.0018 | 1.044776 | 41.5778
11575 | 16.146667 | 3.8472 | 52.7969 | 53 | 5.5164 | 5.523288 | 30.43 | 1.763053 | 0.3094 | 0.3175311 | 0.1213146 | -0.0022 | 1.044944 | 41.5816
11576 | 16.148056 | 3.8454 | 52.8022 | 58 | 5.5261 | 5.52382 | 30.54 | 1.76877 | 0.3091 | 0.3175083 | 0.1212866 | -0.0027 | 1.045113 | 41.5779
11577 | 16.149444 | 3.8454 | 52.8076 | 59 | 5.5169 | 5.524257 | 30.44 | 1.7594 | 0.3082 | 0.317485 | 0.1212572 | -0.0031 | 1.045281 | 41.5835
11578 | 16.150833 | 3.8437 | 52.8129 | 62 | 5.5297 | 5.524832 | 30.58 | 1.763073 | 0.3083 | 0.3174615 | 0.1212269 | -0.0035 | 1.04545 | 41.5811
11579 | 16.152222 | 3.8437 | 52.8182 | 55 | 5.5175 | 5.525341 | 30.44 | 1.746434 | 0.3075 | 0.3174379 | 0.121184 | -0.004 | 1.045618 | 41.5912
11580 | 16.153611 | 3.8419 | 52.8236 | 58 | 5.5307 | 5.52585 | 30.59 | 1.751117 | 0.3077 | 0.3174129 | 0.1211528 | -0.0044 | 1.045786 | 41.5881
11581 | 16.155 | 3.8419 | 52.8289 | 57 | 5.5276 | 5.526288 | 30.55 | 1.75575 | 0.3075 | 0.3173875 | 0.1211222 | -0.0048 | 1.045955 | 41.5851
11582 | 16.156389 | 3.8402 | 52.8342 | 50 | 5.518 | 5.526745 | 30.45 | 1.771339 | 0.3066 | 0.317361 | 0.1210897 | -0.0052 | 1.046123 | 41.5754
11583 | 16.157778 | 3.8402 | 52.8396 | 55 | 5.5261 | 5.527181 | 30.54 | 1.768104 | 0.3061 | 0.3173337 | 0.1210566 | -0.0056 | 1.046291 | 41.5771
11584 | 16.159167 | 3.8386 | 52.8449 | 61 | 5.519 | 5.527644 | 30.46 | 1.755834 | 0.3055 | 0.3173059 | 0.1210235 | -0.006 | 1.046459 | 41.5845
11585 | 16.160556 | 3.8386 | 52.8502 | 57 | 5.5261 | 5.528102 | 30.54 | 1.753948 | 0.3051 | 0.3172778 | 0.1209908 | -0.0064 | 1.046627 | 41.5855
11586 | 16.161944 | 3.8369 | 52.8556 | 55 | 5.5281 | 5.528614 | 30.56 | 1.77546 | 0.3051 | 0.3172492 | 0.1209582 | -0.0068 | 1.046795 | 41.5721
11587 | 16.163333 | 3.8369 | 52.8609 | 61 | 5.5302 | 5.529062 | 30.58 | 1.767229 | 0.3054 | 0.3172196 | 0.1209275 | -0.0072 | 1.046963 | 41.577
11588 | 16.164722 | 3.8353 | 52.8662 | 63 | 5.5383 | 5.529504 | 30.67 | 1.768074 | 0.3055 | 0.3171888 | 0.1208967 | -0.0076 | 1.047131 | 41.5763
11589 | 16.166111 | 3.8353 | 52.8716 | 55 | 5.5322 | 5.52996 | 30.61 | 1.769338 | 0.3054 | 0.3171575 | 0.1208469 | -0.008 | 1.047299 | 41.5754
11590 | 16.1675 | 3.8337 | 52.8769 | 62 | 5.5291 | 5.530451 | 30.57 | 1.765203 | 0.3053 | 0.3171256 | 0.1208158 | -0.0084 | 1.047467 | 41.5778
11591 | 16.168889 | 3.8337 | 52.8822 | 53 | 5.5342 | 5.530956 | 30.63 | 1.774158 | 0.3059 | 0.3170927 | 0.1207861 | -0.0088 | 1.047634 | 41.5721
11592 | 16.170278 | 3.8322 | 52.8875 | 55 | 5.5302 | 5.531436 | 30.58 | 1.780491 | 0.3058 | 0.3170585 | 0.120757 | -0.0091 | 1.047802 | 41.5681
11593 | 16.171667 | 3.8322 | 52.8928 | 60 | 5.5342 | 5.531934 | 30.63 | 1.778286 | 0.3056 | 0.3170239 | 0.1207284 | -0.0095 | 1.04797 | 41.5693
11594 | 16.173056 | 3.8308 | 52.8982 | 49 | 5.5317 | 5.532411 | 30.6 | 1.781677 | 0.3054 | 0.3169888 | 0.1206993 | -0.0099 | 1.048138 | 41.567
11595 | 16.174444 | 3.8308 | 52.9035 | 49 | 5.5246 | 5.532885 | 30.52 | 1.780897 | 0.3046 | 0.3169523 | 0.1206691 | -0.0102 | 1.048305 | 41.5673
11596 | 16.175833 | 3.8293 | 52.9088 | 61 | 5.5352 | 5.533409 | 30.64 | 1.77804 | 0.3044 | 0.3169145 | 0.1206381 | -0.0106 | 1.048473 | 41.5689
11597 | 16.177222 | 3.8293 | 52.9141 | 53 | 5.5347 | 5.533931 | 30.63 | 1.761518 | 0.3045 | 0.3168763 | 0.1206083 | -0.0109 | 1.04864 | 41.5789
11598 | 16.178611 | 3.828 | 52.9194 | 51 | 5.5312 | 5.534385 | 30.59 | 1.790228 | 0.3042 | 0.3168367 | 0.1205785 | -0.0113 | 1.048808 | 41.5611
11599 | 16.18 | 3.828 | 52.9248 | 56 | 5.5357 | 5.534843 | 30.64 | 1.774491 | 0.3041 | 0.3167961 | 0.1205241 | -0.0116 | 1.048975 | 41.5706
11600 | 16.181389 | 3.8265 | 52.9301 | 56 | 5.5317 | 5.535302 | 30.6 | 1.776734 | 0.3036 | 0.3167557 | 0.1204933 | -0.0119 | 1.049143 | 41.569
11601 | 16.182778 | 3.8265 | 52.9354 | 50 | 5.5489 | 5.535726 | 30.79 | 1.766523 | 0.3045 | 0.3167141 | 0.1204639 | -0.0122 | 1.04931 | 41.5752
11602 | 16.184167 | 3.8253 | 52.9407 | 55 | 5.5357 | 5.536188 | 30.64 | 1.761382 | 0.305 | 0.316672 | 0.120435 | -0.0125 | 1.049477 | 41.5782
11603 | 16.185556 | 3.8253 | 52.946 | 54 | 5.5347 | 5.536629 | 30.63 | 1.768187 | 0.3044 | 0.3166295 | 0.1204046 | -0.0129 | 1.049644 | 41.5738
11604 | 16.187222 | 3.8241 | 52.9513 | 59 | 5.5393 | 5.53712 | 30.68 | 1.774303 | 0.3047 | 0.3165863 | 0.1203744 | -0.0132 | 1.049845 | 41.5703
11605 | 16.188611 | 3.8241 | 52.9566 | 60 | 5.5286 | 5.537601 | 30.57 | 1.768726 | 0.3039 | 0.316542 | 0.1203431 | -0.0134 | 1.050012 | 41.5736
11606 | 16.19 | 3.8229 | 52.9619 | 53 | 5.5398 | 5.538124 | 30.69 | 1.769883 | 0.3041 | 0.3164959 | 0.1203123 | -0.0137 | 1.050179 | 41.5727
11607 | 16.191389 | 3.8229 | 52.9673 | 49 | 5.5454 | 5.538542 | 30.75 | 1.765549 | 0.3052 | 0.3164488 | 0.1202829 | -0.014 | 1.050346 | 41.5752
11608 | 16.192778 | 3.8218 | 52.9726 | 56 | 5.5383 | 5.539039 | 30.67 | 1.772161 | 0.3048 | 0.3164021 | 0.1202532 | -0.0143 | 1.050514 | 41.571
11609 | 16.194167 | 3.8218 | 52.9779 | 53 | 5.5408 | 5.539492 | 30.7 | 1.757245 | 0.3049 | 0.3163552 | 0.1202022 | -0.0146 | 1.050681 | 41.58
11610 | 16.195556 | 3.8206 | 52.9832 | 54 | 5.5464 | 5.53998 | 30.76 | 1.776404 | 0.3056 | 0.3163064 | 0.120174 | -0.0148 | 1.050847 | 41.568
11611 | 16.196944 | 3.8206 | 52.9885 | 54 | 5.5347 | 5.540483 | 30.63 | 1.781863 | 0.3047 | 0.3162556 | 0.1201445 | -0.0151 | 1.051014 | 41.5645
11612 | 16.198333 | 3.8196 | 52.9938 | 50 | 5.5398 | 5.540989 | 30.69 | 1.775009 | 0.3045 | 0.3162033 | 0.1201152 | -0.0153 | 1.051181 | 41.5686
11613 | 16.199722 | 3.8196 | 52.9991 | 54 | 5.5459 | 5.541462 | 30.76 | 1.773721 | 0.3048 | 0.3161499 | 0.1200871 | -0.0156 | 1.051348 | 41.5692
11614 | 16.201111 | 3.8186 | 53.0044 | 51 | 5.5469 | 5.541933 | 30.77 | 1.787758 | 0.3051 | 0.3160963 | 0.1200598 | -0.0158 | 1.051515 | 41.5604
11615 | 16.2025 | 3.8186 | 53.0097 | 59 | 5.5388 | 5.542364 | 30.68 | 1.78364 | 0.3048 | 0.3160427 | 0.1200318 | -0.0161 | 1.051681 | 41.5628
11616 | 16.203889 | 3.8177 | 53.015 | 57 | 5.5408 | 5.542862 | 30.7 | 1.784456 | 0.3047 | 0.3159891 | 0.1200045 | -0.0163 | 1.051848 | 41.5622
11617 | 16.205278 | 3.8177 | 53.0203 | 53 | 5.5398 | 5.543345 | 30.69 | 1.775777 | 0.3042 | 0.315935 | 0.1199755 | -0.0165 | 1.052015 | 41.5673
11618 | 16.206667 | 3.8168 | 53.0256 | 51 | 5.5514 | 5.543823 | 30.82 | 1.79285 | 0.3047 | 0.3158802 | 0.1199474 | -0.0167 | 1.052181 | 41.5567
11619 | 16.208056 | 3.8168 | 53.0309 | 59 | 5.5479 | 5.544321 | 30.78 | 1.770329 | 0.3048 | 0.3158249 | 0.1198955 | -0.017 | 1.052348 | 41.5704
11620 | 16.209444 | 3.8159 | 53.0362 | 57 | 5.5509 | 5.544803 | 30.81 | 1.782756 | 0.3053 | 0.3157685 | 0.1198685 | -0.0172 | 1.052514 | 41.5626
11621 | 16.210833 | 3.8159 | 53.0415 | 55 | 5.5474 | 5.545289 | 30.77 | 1.787799 | 0.3056 | 0.3157124 | 0.1198428 | -0.0174 | 1.052681 | 41.5593
11622 | 16.212222 | 3.8151 | 53.0468 | 57 | 5.5504 | 5.545775 | 30.81 | 1.795003 | 0.3064 | 0.3156555 | 0.1198186 | -0.0176 | 1.052847 | 41.5547
11623 | 16.213611 | 3.8151 | 53.0521 | 58 | 5.5499 | 5.5462 | 30.8 | 1.783806 | 0.3068 | 0.3155977 | 0.1197957 | -0.0178 | 1.053014 | 41.5615
11624 | 16.215 | 3.8144 | 53.0574 | 55 | 5.5413 | 5.546685 | 30.71 | 1.760723 | 0.3068 | 0.3155386 | 0.1197725 | -0.0179 | 1.05318 | 41.5755
11625 | 16.216389 | 3.8144 | 53.0627 | 57 | 5.5464 | 5.547196 | 30.76 | 1.782092 | 0.3066 | 0.3154791 | 0.119749 | -0.0181 | 1.053346 | 41.5622
11626 | 16.217778 | 3.8137 | 53.068 | 52 | 5.561 | 5.547686 | 30.93 | 1.789272 | 0.3078 | 0.3154189 | 0.1197267 | -0.0183 | 1.053513 | 41.5576
11627 | 16.219167 | 3.8137 | 53.0733 | 54 | 5.5423 | 5.548179 | 30.72 | 1.775629 | 0.3076 | 0.3153575 | 0.1197047 | -0.0185 | 1.053679 | 41.5659
11628 | 16.220556 | 3.8131 | 53.0786 | 61 | 5.5504 | 5.548636 | 30.81 | 1.77293 | 0.3076 | 0.3152959 | 0.1196827 | -0.0186 | 1.053845 | 41.5674
11629 | 16.221944 | 3.8131 | 53.0839 | 51 | 5.5408 | 5.549133 | 30.7 | 1.783534 | 0.3072 | 0.3152332 | 0.1196348 | -0.0188 | 1.054011 | 41.5607
11630 | 16.223333 | 3.8124 | 53.0892 | 59 | 5.5585 | 5.549605 | 30.9 | 1.80152 | 0.3083 | 0.3151703 | 0.1196141 | -0.0189 | 1.054178 | 41.5495
11631 | 16.224722 | 3.8124 | 53.0945 | 55 | 5.555 | 5.550109 | 30.86 | 1.788763 | 0.3084 | 0.3151068 | 0.1195939 | -0.0191 | 1.054344 | 41.5572
11632 | 16.226111 | 3.8119 | 53.0998 | 64 | 5.5479 | 5.550594 | 30.78 | 1.790649 | 0.3084 | 0.3150427 | 0.119574 | -0.0192 | 1.05451 | 41.5559
11633 | 16.2275 | 3.8119 | 53.1051 | 64 | 5.553 | 5.551103 | 30.84 | 1.785273 | 0.3091 | 0.3149777 | 0.1195551 | -0.0194 | 1.054676 | 41.559
11634 | 16.228889 | 3.8114 | 53.1104 | 57 | 5.5454 | 5.551545 | 30.75 | 1.786895 | 0.3085 | 0.314912 | 0.1195355 | -0.0195 | 1.054842 | 41.5578
11635 | 16.230278 | 3.8114 | 53.1157 | 56 | 5.5459 | 5.552013 | 30.76 | 1.782843 | 0.3084 | 0.3148458 | 0.1195164 | -0.0196 | 1.055008 | 41.5602
11636 | 16.231667 | 3.811 | 53.121 | 64 | 5.5555 | 5.552463 | 30.86 | 1.79655 | 0.3088 | 0.3147794 | 0.1194994 | -0.0197 | 1.055174 | 41.5516
11637 | 16.233056 | 3.811 | 53.1263 | 51 | 5.554 | 5.552926 | 30.85 | 1.792599 | 0.3091 | 0.3147128 | 0.1194832 | -0.0198 | 1.05534 | 41.5539
11638 | 16.234444 | 3.8107 | 53.1315 | 57 | 5.558 | 5.553428 | 30.89 | 1.794423 | 0.3096 | 0.3146452 | 0.1194684 | -0.0199 | 1.055506 | 41.5526
11639 | 16.235833 | 3.8107 | 53.1368 | 61 | 5.5545 | 5.553881 | 30.85 | 1.780398 | 0.3096 | 0.3145773 | 0.1194218 | -0.02 | 1.055672 | 41.5611
11640 | 16.237222 | 3.8103 | 53.1421 | 57 | 5.56 | 5.55435 | 30.91 | 1.79363 | 0.3109 | 0.3145082 | 0.1194092 | -0.0201 | 1.055838 | 41.5528
11641 | 16.238611 | 3.8103 | 53.1474 | 48 | 5.553 | 5.554803 | 30.84 | 1.791513 | 0.3106 | 0.3144385 | 0.1193961 | -0.0202 | 1.056003 | 41.554
11642 | 16.24 | 3.8101 | 53.1527 | 56 | 5.559 | 5.555225 | 30.9 | 1.794279 | 0.3114 | 0.3143684 | 0.1193842 | -0.0202 | 1.056169 | 41.5521
11643 | 16.241389 | 3.8101 | 53.158 | 54 | 5.5535 | 5.555725 | 30.84 | 1.783694 | 0.3116 | 0.3142976 | 0.1193732 | -0.0203 | 1.056335 | 41.5585
11644 | 16.242778 | 3.81 | 53.1633 | 58 | 5.5469 | 5.556208 | 30.77 | 1.792662 | 0.3107 | 0.314226 | 0.1193611 | -0.0204 | 1.056501 | 41.5528
11645 | 16.244167 | 3.81 | 53.1686 | 50 | 5.5524 | 5.556688 | 30.83 | 1.794547 | 0.3107 | 0.3141532 | 0.1193496 | -0.0204 | 1.056667 | 41.5515
11646 | 16.245556 | 3.8099 | 53.1739 | 57 | 5.5661 | 5.55714 | 30.98 | 1.7833 | 0.3119 | 0.3140797 | 0.1193395 | -0.0204 | 1.056832 | 41.5582
11647 | 16.246944 | 3.8099 | 53.1792 | 54 | 5.561 | 5.557608 | 30.93 | 1.79149 | 0.3125 | 0.3140052 | 0.1193311 | -0.0205 | 1.056998 | 41.553
11648 | 16.248333 | 3.8099 | 53.1845 | 55 | 5.5595 | 5.558069 | 30.91 | 1.7922 | 0.3129 | 0.3139301 | 0.1193207 | -0.0205 | 1.057164 | 41.5524
11649 | 16.25 | 3.8099 | 53.1898 | 57 | 5.5605 | 5.558553 | 30.92 | 1.79005 | 0.3134 | 0.3138542 | 0.1192827 | -0.0205 | 1.057363 | 41.554
11650 | 16.251389 | 3.8099 | 53.195 | 60 | 5.5545 | 5.559022 | 30.85 | 1.79148 | 0.3131 | 0.313778 | 0.1192727 | -0.0205 | 1.057528 | 41.553
11651 | 16.252778 | 3.8099 | 53.2003 | 56 | 5.5666 | 5.559481 | 30.99 | 1.793011 | 0.3143 | 0.3137008 | 0.1192659 | -0.0205 | 1.057694 | 41.5519
11652 | 16.254167 | 3.8101 | 53.2056 | 63 | 5.5474 | 5.55998 | 30.77 | 1.790454 | 0.3135 | 0.313623 | 0.1192576 | -0.0205 | 1.05786 | 41.5533
11653 | 16.255556 | 3.8101 | 53.2109 | 59 | 5.5514 | 5.560431 | 30.82 | 1.801244 | 0.3132 | 0.3135451 | 0.1192487 | -0.0204 | 1.058025 | 41.5465
11654 | 16.256944 | 3.8103 | 53.2162 | 63 | 5.5413 | 5.560902 | 30.71 | 1.798473 | 0.3118 | 0.3134674 | 0.1192372 | -0.0204 | 1.058191 | 41.5481
11655 | 16.258333 | 3.8103 | 53.2215 | 49 | 5.561 | 5.561353 | 30.93 | 1.799651 | 0.3115 | 0.3133895 | 0.1192259 | -0.0204 | 1.058356 | 41.5472
11656 | 16.259722 | 3.8106 | 53.2268 | 52 | 5.5585 | 5.561765 | 30.9 | 1.80612 | 0.3122 | 0.3133114 | 0.1192165 | -0.0203 | 1.058522 | 41.5431
11657 | 16.261111 | 3.8106 | 53.2321 | 58 | 5.5666 | 5.562251 | 30.99 | 1.82527 | 0.3133 | 0.3132333 | 0.1192104 | -0.0203 | 1.058688 | 41.5311
11658 | 16.2625 | 3.8109 | 53.2374 | 60 | 5.5575 | 5.56268 | 30.89 | 1.788467 | 0.3134 | 0.3131554 | 0.1192043 | -0.0202 | 1.058853 | 41.5536
11659 | 16.263889 | 3.8109 | 53.2427 | 65 | 5.5676 | 5.563157 | 31 | 1.807201 | 0.3143 | 0.3130765 | 0.119165 | -0.0202 | 1.059019 | 41.5419
11660 | 16.265278 | 3.8112 | 53.248 | 51 | 5.5681 | 5.563662 | 31 | 1.799576 | 0.3151 | 0.3129977 | 0.1191619 | -0.0201 | 1.059184 | 41.5465
11661 | 16.266667 | 3.8112 | 53.2533 | 59 | 5.5701 | 5.564156 | 31.03 | 1.801662 | 0.3158 | 0.3129181 | 0.1191592 | -0.02 | 1.05935 | 41.545
11662 | 16.268056 | 3.8117 | 53.2586 | 54 | 5.5741 | 5.564641 | 31.07 | 1.822472 | 0.3164 | 0.3128381 | 0.1191573 | -0.0199 | 1.059515 | 41.5321
11663 | 16.269444 | 3.8117 | 53.2639 | 51 | 5.5686 | 5.56513 | 31.01 | 1.812668 | 0.3168 | 0.3127579 | 0.1191555 | -0.0198 | 1.059681 | 41.538
11664 | 16.270833 | 3.8122 | 53.2691 | 57 | 5.5661 | 5.565589 | 30.98 | 1.795106 | 0.3172 | 0.3126775 | 0.1191558 | -0.0197 | 1.059846 | 41.5486
11665 | 16.272222 | 3.8122 | 53.2744 | 57 | 5.5555 | 5.566058 | 30.86 | 1.798865 | 0.3166 | 0.3125966 | 0.1191537 | -0.0196 | 1.060012 | 41.5462
11666 | 16.273611 | 3.8129 | 53.2797 | 52 | 5.5757 | 5.566555 | 31.09 | 1.789034 | 0.3177 | 0.3125155 | 0.1191536 | -0.0195 | 1.060177 | 41.5521
11667 | 16.275 | 3.8129 | 53.285 | 54 | 5.5767 | 5.566997 | 31.1 | 1.805011 | 0.3189 | 0.3124342 | 0.1191557 | -0.0194 | 1.060343 | 41.5421
11668 | 16.276389 | 3.8136 | 53.2903 | 60 | 5.5661 | 5.56746 | 30.98 | 1.786382 | 0.3194 | 0.3123533 | 0.1191582 | -0.0192 | 1.060508 | 41.5534
11669 | 16.277778 | 3.8136 | 53.2956 | 52 | 5.5716 | 5.567944 | 31.04 | 1.816968 | 0.3202 | 0.3122723 | 0.1191313 | -0.0191 | 1.060674 | 41.5344
11670 | 16.279167 | 3.8143 | 53.3009 | 52 | 5.5711 | 5.56841 | 31.04 | 1.805599 | 0.3213 | 0.3121912 | 0.1191372 | -0.019 | 1.060839 | 41.5413
11671 | 16.280556 | 3.8143 | 53.3062 | 58 | 5.559 | 5.5689 | 30.9 | 1.807512 | 0.3206 | 0.3121095 | 0.1191422 | -0.0188 | 1.061005 | 41.5399
11672 | 16.281944 | 3.8151 | 53.3115 | 57 | 5.5671 | 5.569388 | 30.99 | 1.808338 | 0.3205 | 0.3120279 | 0.1191466 | -0.0186 | 1.06117 | 41.5393
11673 | 16.283333 | 3.8151 | 53.3168 | 57 | 5.5686 | 5.569826 | 31.01 | 1.80978 | 0.3208 | 0.3119462 | 0.1191526 | -0.0185 | 1.061336 | 41.5382
11674 | 16.284722 | 3.816 | 53.3221 | 61 | 5.5691 | 5.570272 | 31.01 | 1.805058 | 0.3211 | 0.3118641 | 0.1191586 | -0.0183 | 1.061501 | 41.541
11675 | 16.286111 | 3.816 | 53.3274 | 59 | 5.5782 | 5.570737 | 31.12 | 1.803384 | 0.3219 | 0.3117821 | 0.1191656 | -0.0181 | 1.061667 | 41.5418
11676 | 16.2875 | 3.817 | 53.3327 | 57 | 5.5681 | 5.571157 | 31 | 1.79412 | 0.3217 | 0.3117004 | 0.1191726 | -0.0179 | 1.061832 | 41.5474
11677 | 16.288889 | 3.817 | 53.3381 | 65 | 5.5777 | 5.571587 | 31.11 | 1.798263 | 0.3221 | 0.3116183 | 0.1191798 | -0.0177 | 1.061998 | 41.5446
11678 | 16.290278 | 3.8181 | 53.3434 | 57 | 5.5726 | 5.572067 | 31.05 | 1.811291 | 0.3222 | 0.3115359 | 0.1191866 | -0.0174 | 1.062163 | 41.5365
11679 | 16.291667 | 3.8181 | 53.3487 | 54 | 5.5757 | 5.57255 | 31.09 | 1.81365 | 0.3227 | 0.3114532 | 0.1191649 | -0.0172 | 1.062329 | 41.5349
11680 | 16.293056 | 3.8191 | 53.354 | 57 | 5.5651 | 5.572981 | 30.97 | 1.813693 | 0.3222 | 0.3113705 | 0.1191717 | -0.017 | 1.062494 | 41.5347
11681 | 16.294444 | 3.8191 | 53.3593 | 51 | 5.5691 | 5.573438 | 31.01 | 1.811155 | 0.322 | 0.3112877 | 0.1191779 | -0.0168 | 1.06266 | 41.5361
11682 | 16.295833 | 3.8202 | 53.3646 | 51 | 5.5701 | 5.57391 | 31.03 | 1.807888 | 0.3224 | 0.311205 | 0.1191849 | -0.0165 | 1.062825 | 41.5379
11683 | 16.297222 | 3.8202 | 53.3699 | 52 | 5.5802 | 5.574326 | 31.14 | 1.799931 | 0.3225 | 0.3111221 | 0.1191918 | -0.0163 | 1.062991 | 41.5427
11684 | 16.298611 | 3.8214 | 53.3752 | 59 | 5.5802 | 5.574743 | 31.14 | 1.801016 | 0.3236 | 0.3110391 | 0.1191996 | -0.0161 | 1.063156 | 41.5419
11685 | 16.3 | 3.8214 | 53.3805 | 54 | 5.5792 | 5.575133 | 31.13 | 1.808197 | 0.3246 | 0.3109553 | 0.1192093 | -0.0158 | 1.063322 | 41.5373
11686 | 16.301389 | 3.8226 | 53.3858 | 58 | 5.5777 | 5.575583 | 31.11 | 1.817306 | 0.3248 | 0.3108716 | 0.1192195 | -0.0156 | 1.063487 | 41.5315
11687 | 16.302778 | 3.8226 | 53.3911 | 55 | 5.5842 | 5.575998 | 31.18 | 1.806084 | 0.3258 | 0.3107882 | 0.11923 | -0.0153 | 1.063653 | 41.5383
11688 | 16.304167 | 3.8239 | 53.3964 | 53 | 5.5892 | 5.576467 | 31.24 | 1.815109 | 0.3265 | 0.3107048 | 0.1192413 | -0.015 | 1.063819 | 41.5326
11689 | 16.305556 | 3.8239 | 53.4017 | 57 | 5.5746 | 5.57692 | 31.08 | 1.809048 | 0.3262 | 0.3106218 | 0.1192288 | -0.0148 | 1.063984 | 41.5361
11690 | 16.306944 | 3.8251 | 53.407 | 52 | 5.5726 | 5.577368 | 31.05 | 1.817404 | 0.3262 | 0.3105385 | 0.1192395 | -0.0145 | 1.06415 | 41.5308
11691 | 16.308333 | 3.8251 | 53.4124 | 52 | 5.5902 | 5.57785 | 31.25 | 1.83218 | 0.3275 | 0.3104554 | 0.1192528 | -0.0142 | 1.064315 | 41.5216
11692 | 16.309722 | 3.8265 | 53.4177 | 58 | 5.5842 | 5.578319 | 31.18 | 1.822483 | 0.3282 | 0.3103726 | 0.1192672 | -0.0139 | 1.064481 | 41.5274
11693 | 16.311389 | 3.8272 | 53.423 | 56 | 5.5772 | 5.578799 | 31.1 | 1.80121 | 0.3281 | 0.3102901 | 0.1192826 | -0.0137 | 1.06468 | 41.5407
11694 | 16.312778 | 3.8272 | 53.4283 | 62 | 5.5862 | 5.579259 | 31.21 | 1.802245 | 0.329 | 0.3102073 | 0.1192983 | -0.0134 | 1.064846 | 41.5399
11695 | 16.314167 | 3.8287 | 53.4336 | 54 | 5.5988 | 5.579752 | 31.35 | 1.805163 | 0.331 | 0.310125 | 0.1193173 | -0.0131 | 1.065011 | 41.5379
11696 | 16.315556 | 3.8287 | 53.4389 | 61 | 5.5852 | 5.580204 | 31.19 | 1.802607 | 0.3314 | 0.3100426 | 0.1193357 | -0.0127 | 1.065177 | 41.5394
11697 | 16.316944 | 3.8302 | 53.4443 | 53 | 5.5807 | 5.580665 | 31.14 | 1.810253 | 0.3313 | 0.30996 | 0.1193543 | -0.0124 | 1.065343 | 41.5345
11698 | 16.318333 | 3.8302 | 53.4496 | 61 | 5.5802 | 5.581065 | 31.14 | 1.81904 | 0.3316 | 0.3098773 | 0.119373 | -0.0121 | 1.065508 | 41.5289
11699 | 16.319722 | 3.8317 | 53.4549 | 67 | 5.5867 | 5.581516 | 31.21 | 1.813139 | 0.3319 | 0.3097953 | 0.1193717 | -0.0118 | 1.065674 | 41.5324
11700 | 16.321111 | 3.8317 | 53.4602 | 54 | 5.5897 | 5.581959 | 31.25 | 1.828017 | 0.3325 | 0.309713 | 0.119392 | -0.0115 | 1.06584 | 41.5231
11701 | 16.3225 | 3.8333 | 53.4656 | 55 | 5.5892 | 5.582383 | 31.24 | 1.805104 | 0.3332 | 0.3096309 | 0.1194127 | -0.0111 | 1.066006 | 41.537
11702 | 16.323889 | 3.8333 | 53.4709 | 50 | 5.5792 | 5.582853 | 31.13 | 1.83068 | 0.333 | 0.3095496 | 0.1194315 | -0.0108 | 1.066172 | 41.5211
11703 | 16.325278 | 3.8349 | 53.4762 | 55 | 5.5817 | 5.583313 | 31.16 | 1.823153 | 0.3331 | 0.3094688 | 0.1194505 | -0.0105 | 1.066338 | 41.5256
11704 | 16.326667 | 3.8349 | 53.4815 | 57 | 5.5968 | 5.583805 | 31.32 | 1.813941 | 0.334 | 0.3093887 | 0.1194705 | -0.0101 | 1.066504 | 41.5311
11705 | 16.328056 | 3.8366 | 53.4869 | 57 | 5.5902 | 5.58428 | 31.25 | 1.822141 | 0.3344 | 0.3093079 | 0.1194922 | -0.0098 | 1.06667 | 41.5258
11706 | 16.329444 | 3.8366 | 53.4922 | 50 | 5.5912 | 5.584752 | 31.26 | 1.818225 | 0.3352 | 0.3092272 | 0.1195166 | -0.0094 | 1.066836 | 41.5281
11707 | 16.330833 | 3.8383 | 53.4975 | 47 | 5.5927 | 5.585218 | 31.28 | 1.817589 | 0.3358 | 0.3091468 | 0.1195411 | -0.0091 | 1.067002 | 41.5283
11708 | 16.332222 | 3.8383 | 53.5029 | 52 | 5.5937 | 5.585621 | 31.29 | 1.824522 | 0.337 | 0.3090667 | 0.1195672 | -0.0087 | 1.067168 | 41.5239
11709 | 16.333611 | 3.8401 | 53.5082 | 58 | 5.5947 | 5.586052 | 31.3 | 1.81248 | 0.3381 | 0.3089864 | 0.1195783 | -0.0083 | 1.067334 | 41.5311
11710 | 16.335 | 3.8401 | 53.5135 | 59 | 5.5832 | 5.586521 | 31.17 | 1.805507 | 0.3383 | 0.3089064 | 0.1196066 | -0.008 | 1.0675 | 41.5352
11711 | 16.336389 | 3.8419 | 53.5189 | 53 | 5.5797 | 5.586973 | 31.13 | 1.804675 | 0.3381 | 0.3088264 | 0.1196342 | -0.0076 | 1.067666 | 41.5355
11712 | 16.337778 | 3.8419 | 53.5242 | 50 | 5.5741 | 5.587383 | 31.07 | 1.81468 | 0.3369 | 0.3087465 | 0.1196587 | -0.0072 | 1.067832 | 41.5292
11713 | 16.339167 | 3.8437 | 53.5296 | 61 | 5.5792 | 5.587744 | 31.13 | 1.811498 | 0.3362 | 0.3086669 | 0.1196819 | -0.0069 | 1.067998 | 41.531
11714 | 16.340556 | 3.8437 | 53.5349 | 60 | 5.5741 | 5.588206 | 31.07 | 1.808397 | 0.3355 | 0.3085874 | 0.1197038 | -0.0065 | 1.068165 | 41.5328
11715 | 16.341944 | 3.8455 | 53.5403 | 64 | 5.5998 | 5.588606 | 31.36 | 1.799211 | 0.3367 | 0.3085086 | 0.1197272 | -0.0061 | 1.068331 | 41.5382
11716 | 16.343333 | 3.8455 | 53.5456 | 60 | 5.5867 | 5.589056 | 31.21 | 1.819442 | 0.3367 | 0.3084304 | 0.1197513 | -0.0057 | 1.068497 | 41.5256
11717 | 16.344722 | 3.8473 | 53.5509 | 57 | 5.5942 | 5.589485 | 31.3 | 1.809561 | 0.3371 | 0.308353 | 0.1197758 | -0.0053 | 1.068663 | 41.5315
11718 | 16.346111 | 3.8473 | 53.5563 | 60 | 5.5922 | 5.589882 | 31.27 | 1.802157 | 0.3375 | 0.3082764 | 0.1198015 | -0.0049 | 1.06883 | 41.5359
11719 | 16.3475 | 3.8492 | 53.5616 | 57 | 5.5867 | 5.590334 | 31.21 | 1.813438 | 0.3374 | 0.3082005 | 0.1198123 | -0.0046 | 1.068996 | 41.5288
11720 | 16.348889 | 3.8492 | 53.567 | 55 | 5.5922 | 5.590731 | 31.27 | 1.811077 | 0.3379 | 0.3081244 | 0.1198387 | -0.0042 | 1.069163 | 41.5301
11721 | 16.350278 | 3.851 | 53.5723 | 54 | 5.5822 | 5.591153 | 31.16 | 1.819011 | 0.3371 | 0.3080496 | 0.1198643 | -0.0038 | 1.069329 | 41.525
11722 | 16.351667 | 3.851 | 53.5777 | 57 | 5.5872 | 5.591581 | 31.22 | 1.818442 | 0.3372 | 0.307976 | 0.1198894 | -0.0034 | 1.069496 | 41.5252
11723 | 16.353056 | 3.8529 | 53.583 | 67 | 5.6018 | 5.592012 | 31.38 | 1.813898 | 0.3384 | 0.3079031 | 0.1199163 | -0.003 | 1.069662 | 41.5278
11724 | 16.354444 | 3.8529 | 53.5884 | 64 | 5.5897 | 5.592411 | 31.25 | 1.827033 | 0.3381 | 0.3078313 | 0.1199416 | -0.0026 | 1.069829 | 41.5195
11725 | 16.355833 | 3.8548 | 53.5937 | 58 | 5.5867 | 5.592841 | 31.21 | 1.836619 | 0.338 | 0.307759 | 0.1199679 | -0.0022 | 1.069995 | 41.5135
11726 | 16.357222 | 3.8548 | 53.5991 | 51 | 5.5932 | 5.59325 | 31.28 | 1.821955 | 0.3383 | 0.3076877 | 0.1199943 | -0.0019 | 1.070162 | 41.5223
11727 | 16.358611 | 3.8566 | 53.6044 | 58 | 5.6063 | 5.593668 | 31.43 | 1.814588 | 0.3397 | 0.3076169 | 0.1200226 | -0.0015 | 1.070329 | 41.5267
11728 | 16.36 | 3.8566 | 53.6098 | 58 | 5.5877 | 5.594065 | 31.22 | 1.809136 | 0.3393 | 0.3075467 | 0.1200493 | -0.0011 | 1.070495 | 41.5298
11729 | 16.361389 | 3.8585 | 53.6152 | 59 | 5.5932 | 5.594482 | 31.28 | 1.825081 | 0.3388 | 0.3074776 | 0.1200642 | -0.0007 | 1.070662 | 41.5198
11730 | 16.362778 | 3.8585 | 53.6205 | 54 | 5.6028 | 5.594923 | 31.39 | 1.813999 | 0.3396 | 0.3074086 | 0.1200914 | -0.0003 | 1.070829 | 41.5265
11731 | 16.364167 | 3.8604 | 53.6259 | 51 | 5.5988 | 5.595343 | 31.35 | 1.827059 | 0.3399 | 0.3073402 | 0.1201194 | 0.0001 | 1.070996 | 41.5183
11732 | 16.365556 | 3.8604 | 53.6312 | 54 | 5.5958 | 5.595796 | 31.31 | 1.830974 | 0.34 | 0.3072723 | 0.1201486 | 0.0005 | 1.071163 | 41.5157
11733 | 16.366944 | 3.8622 | 53.6366 | 54 | 5.6078 | 5.596264 | 31.45 | 1.830344 | 0.3408 | 0.3072045 | 0.1201796 | 0.0008 | 1.071329 | 41.5159
11734 | 16.368333 | 3.8622 | 53.642 | 55 | 5.5968 | 5.596692 | 31.32 | 1.821777 | 0.3414 | 0.3071373 | 0.1202112 | 0.0012 | 1.071496 | 41.521
11735 | 16.369722 | 3.8641 | 53.6473 | 56 | 5.6013 | 5.59708 | 31.37 | 1.81623 | 0.3417 | 0.3070697 | 0.120244 | 0.0016 | 1.071663 | 41.5242
11736 | 16.371111 | 3.8641 | 53.6527 | 62 | 5.5963 | 5.597523 | 31.32 | 1.826541 | 0.3417 | 0.3070017 | 0.120276 | 0.002 | 1.07183 | 41.5177
11737 | 16.3725 | 3.866 | 53.6581 | 59 | 5.6008 | 5.597911 | 31.37 | 1.814458 | 0.3421 | 0.3069346 | 0.1203083 | 0.0024 | 1.071997 | 41.5249
11738 | 16.374167 | 3.866 | 53.6634 | 50 | 5.5963 | 5.598314 | 31.32 | 1.817001 | 0.342 | 0.3068672 | 0.1203409 | 0.0028 | 1.072198 | 41.5236
11739 | 16.375556 | 3.8679 | 53.6688 | 64 | 5.6038 | 5.598652 | 31.4 | 1.830647 | 0.3429 | 0.3068001 | 0.1203612 | 0.0031 | 1.072365 | 41.515
11740 | 16.376944 | 3.8679 | 53.6742 | 56 | 5.5927 | 5.59902 | 31.28 | 1.816614 | 0.3424 | 0.3067339 | 0.1203944 | 0.0035 | 1.072532 | 41.5234
11741 | 16.378333 | 3.8697 | 53.6796 | 55 | 5.6088 | 5.599467 | 31.46 | 1.841756 | 0.3431 | 0.306669 | 0.1204285 | 0.0039 | 1.0727 | 41.5078
11742 | 16.379722 | 3.8697 | 53.6849 | 52 | 5.6048 | 5.599879 | 31.41 | 1.843345 | 0.3433 | 0.3066043 | 0.1204625 | 0.0043 | 1.072867 | 41.5067
11743 | 16.381111 | 3.8716 | 53.6903 | 52 | 5.5998 | 5.600319 | 31.36 | 1.827809 | 0.3432 | 0.3065397 | 0.1204971 | 0.0046 | 1.073034 | 41.516
11744 | 16.3825 | 3.8716 | 53.6957 | 50 | 5.6038 | 5.600719 | 31.4 | 1.827882 | 0.3434 | 0.3064753 | 0.1205315 | 0.005 | 1.073202 | 41.5158
11745 | 16.383889 | 3.8735 | 53.7011 | 51 | 5.5993 | 5.601117 | 31.35 | 1.821327 | 0.3436 | 0.3064115 | 0.1205662 | 0.0054 | 1.073369 | 41.5196
11746 | 16.385278 | 3.8735 | 53.7064 | 62 | 5.6033 | 5.601532 | 31.4 | 1.824147 | 0.3436 | 0.306348 | 0.1205994 | 0.0057 | 1.073537 | 41.5177
11747 | 16.386667 | 3.8753 | 53.7118 | 60 | 5.6063 | 5.601952 | 31.43 | 1.822206 | 0.3433 | 0.3062851 | 0.1206323 | 0.0061 | 1.073704 | 41.5187
11748 | 16.388056 | 3.8753 | 53.7172 | 51 | 5.5817 | 5.602334 | 31.16 | 1.826419 | 0.3413 | 0.3062226 | 0.1206615 | 0.0065 | 1.073872 | 41.5159
11749 | 16.389444 | 3.8771 | 53.7226 | 59 | 5.6088 | 5.602753 | 31.46 | 1.821806 | 0.3417 | 0.3061608 | 0.1206814 | 0.0068 | 1.074039 | 41.5186
11750 | 16.390833 | 3.8771 | 53.728 | 58 | 5.5998 | 5.603167 | 31.36 | 1.820764 | 0.3412 | 0.3060998 | 0.1207103 | 0.0072 | 1.074207 | 41.519
11751 | 16.392222 | 3.8788 | 53.7334 | 61 | 5.6088 | 5.603582 | 31.46 | 1.827613 | 0.3413 | 0.3060388 | 0.1207391 | 0.0075 | 1.074374 | 41.5146
11752 | 16.393611 | 3.8788 | 53.7387 | 55 | 5.5822 | 5.604025 | 31.16 | 1.824859 | 0.3399 | 0.3059783 | 0.120766 | 0.0079 | 1.074542 | 41.5162
11753 | 16.395 | 3.8805 | 53.7441 | 60 | 5.6103 | 5.604435 | 31.48 | 1.830209 | 0.34 | 0.3059187 | 0.1207924 | 0.0082 | 1.07471 | 41.5127
11754 | 16.396389 | 3.8805 | 53.7495 | 60 | 5.6053 | 5.60488 | 31.42 | 1.816916 | 0.3398 | 0.3058598 | 0.1208192 | 0.0085 | 1.074878 | 41.5206
11755 | 16.397778 | 3.8821 | 53.7549 | 61 | 5.6028 | 5.605316 | 31.39 | 1.824804 | 0.3396 | 0.3058015 | 0.1208446 | 0.0089 | 1.075046 | 41.5156
11756 | 16.399167 | 3.8821 | 53.7603 | 66 | 5.6043 | 5.605735 | 31.41 | 1.820706 | 0.3399 | 0.3057439 | 0.1208712 | 0.0092 | 1.075213 | 41.5179
11757 | 16.400556 | 3.8838 | 53.7657 | 52 | 5.6083 | 5.606145 | 31.45 | 1.818085 | 0.3389 | 0.305687 | 0.1208963 | 0.0095 | 1.075381 | 41.5193
11758 | 16.401944 | 3.8838 | 53.7711 | 60 | 5.6038 | 5.606528 | 31.4 | 1.820096 | 0.3385 | 0.3056309 | 0.1209212 | 0.0098 | 1.075549 | 41.5179
11759 | 16.403333 | 3.8853 | 53.7765 | 56 | 5.6048 | 5.606939 | 31.41 | 1.832512 | 0.3387 | 0.3055753 | 0.120935 | 0.0102 | 1.075717 | 41.5101
11760 | 16.404722 | 3.8853 | 53.7819 | 55 | 5.6123 | 5.607368 | 31.5 | 1.823807 | 0.3382 | 0.3055212 | 0.1209593 | 0.0105 | 1.075885 | 41.5152
11761 | 16.406111 | 3.8868 | 53.7873 | 54 | 5.6098 | 5.607784 | 31.47 | 1.847834 | 0.3387 | 0.3054682 | 0.1209843 | 0.0107 | 1.076053 | 41.5003
11762 | 16.4075 | 3.8868 | 53.7927 | 61 | 5.6013 | 5.608175 | 31.37 | 1.840039 | 0.3382 | 0.3054163 | 0.1210091 | 0.011 | 1.076221 | 41.5049
11763 | 16.408889 | 3.8883 | 53.7981 | 53 | 5.6058 | 5.608605 | 31.42 | 1.844027 | 0.3383 | 0.3053659 | 0.1210336 | 0.0113 | 1.076389 | 41.5022
11764 | 16.410278 | 3.8883 | 53.8035 | 55 | 5.6078 | 5.609031 | 31.45 | 1.840197 | 0.3379 | 0.3053161 | 0.1210569 | 0.0116 | 1.076557 | 41.5044
11765 | 16.411667 | 3.8897 | 53.8089 | 58 | 5.6073 | 5.60942 | 31.44 | 1.836576 | 0.3379 | 0.3052676 | 0.1210797 | 0.0119 | 1.076726 | 41.5064
11766 | 16.413056 | 3.8897 | 53.8143 | 55 | 5.6048 | 5.609813 | 31.41 | 1.838151 | 0.3383 | 0.3052197 | 0.1211031 | 0.0121 | 1.076894 | 41.5052
11767 | 16.414444 | 3.8911 | 53.8197 | 60 | 5.6078 | 5.610226 | 31.45 | 1.837236 | 0.338 | 0.3051724 | 0.1211268 | 0.0124 | 1.077062 | 41.5056
11768 | 16.415833 | 3.8911 | 53.8251 | 58 | 5.6208 | 5.610626 | 31.59 | 1.833089 | 0.339 | 0.3051256 | 0.1211525 | 0.0127 | 1.07723 | 41.508
11769 | 16.417222 | 3.8924 | 53.8305 | 62 | 5.6248 | 5.610984 | 31.64 | 1.836653 | 0.34 | 0.3050798 | 0.1211682 | 0.0129 | 1.077398 | 41.5056
11770 | 16.418611 | 3.8924 | 53.8359 | 51 | 5.6218 | 5.611406 | 31.6 | 1.845148 | 0.3407 | 0.3050345 | 0.1211968 | 0.0132 | 1.077567 | 41.5002
11771 | 16.42 | 3.8937 | 53.8413 | 53 | 5.6163 | 5.611828 | 31.54 | 1.842503 | 0.3408 | 0.3049895 | 0.1212254 | 0.0134 | 1.077735 | 41.5016
11772 | 16.421389 | 3.8937 | 53.8467 | 53 | 5.6273 | 5.61224 | 31.67 | 1.854093 | 0.3419 | 0.3049454 | 0.1212561 | 0.0136 | 1.077904 | 41.4943
11773 | 16.422778 | 3.895 | 53.8522 | 61 | 5.6128 | 5.61265 | 31.5 | 1.823966 | 0.3424 | 0.3049018 | 0.1212888 | 0.0139 | 1.078072 | 41.5126
11774 | 16.424167 | 3.895 | 53.8576 | 54 | 5.6043 | 5.613069 | 31.41 | 1.840003 | 0.3417 | 0.3048581 | 0.1213202 | 0.0141 | 1.078241 | 41.5025
11775 | 16.425556 | 3.8963 | 53.863 | 58 | 5.6303 | 5.613478 | 31.7 | 1.839556 | 0.3425 | 0.3048151 | 0.1213539 | 0.0143 | 1.078409 | 41.5026
11776 | 16.426944 | 3.8963 | 53.8684 | 53 | 5.6078 | 5.613875 | 31.45 | 1.841098 | 0.342 | 0.3047726 | 0.121386 | 0.0146 | 1.078578 | 41.5014
11777 | 16.428333 | 3.8975 | 53.8738 | 46 | 5.6053 | 5.614309 | 31.42 | 1.841369 | 0.3415 | 0.3047302 | 0.1214181 | 0.0148 | 1.078746 | 41.5011
11778 | 16.429722 | 3.8975 | 53.8792 | 51 | 5.6223 | 5.614705 | 31.61 | 1.845318 | 0.3419 | 0.304689 | 0.1214512 | 0.015 | 1.078915 | 41.4985
11779 | 16.431111 | 3.8987 | 53.8846 | 63 | 5.6203 | 5.615085 | 31.59 | 1.827798 | 0.3424 | 0.3046484 | 0.1214682 | 0.0152 | 1.079084 | 41.509
11780 | 16.4325 | 3.8987 | 53.89 | 57 | 5.6223 | 5.615459 | 31.61 | 1.837827 | 0.3425 | 0.304608 | 0.1215023 | 0.0154 | 1.079252 | 41.5027
11781 | 16.433889 | 3.8998 | 53.8955 | 65 | 5.6058 | 5.615879 | 31.42 | 1.828822 | 0.3411 | 0.3045681 | 0.1215338 | 0.0156 | 1.079421 | 41.508
11782 | 16.435278 | 3.8998 | 53.9009 | 58 | 5.6243 | 5.616237 | 31.63 | 1.829741 | 0.3418 | 0.3045289 | 0.1215668 | 0.0158 | 1.07959 | 41.5072
11783 | 16.436667 | 3.9009 | 53.9063 | 56 | 5.6243 | 5.616658 | 31.63 | 1.834871 | 0.3425 | 0.3044907 | 0.1216009 | 0.016 | 1.079759 | 41.5039
11784 | 16.438333 | 3.9009 | 53.9117 | 61 | 5.6063 | 5.617071 | 31.43 | 1.834717 | 0.3416 | 0.3044527 | 0.1216331 | 0.0161 | 1.079961 | 41.5042
11785 | 16.439722 | 3.902 | 53.9172 | 57 | 5.6278 | 5.617491 | 31.67 | 1.842467 | 0.3421 | 0.3044156 | 0.121666 | 0.0163 | 1.08013 | 41.4992
11786 | 16.441111 | 3.902 | 53.9226 | 60 | 5.6233 | 5.617874 | 31.62 | 1.827663 | 0.3427 | 0.304379 | 0.1216994 | 0.0165 | 1.080299 | 41.5081
11787 | 16.4425 | 3.9031 | 53.928 | 52 | 5.6188 | 5.618319 | 31.57 | 1.831143 | 0.3427 | 0.3043434 | 0.1217323 | 0.0167 | 1.080468 | 41.5057
11788 | 16.443889 | 3.9031 | 53.9334 | 58 | 5.6238 | 5.618723 | 31.63 | 1.842206 | 0.3427 | 0.3043076 | 0.1217659 | 0.0168 | 1.080638 | 41.4987
11789 | 16.445278 | 3.9041 | 53.9388 | 59 | 5.6198 | 5.619066 | 31.58 | 1.840725 | 0.3428 | 0.3042726 | 0.1217839 | 0.017 | 1.080807 | 41.4994
11790 | 16.446667 | 3.9041 | 53.9443 | 64 | 5.6288 | 5.619458 | 31.68 | 1.846568 | 0.343 | 0.3042388 | 0.1218179 | 0.0172 | 1.080976 | 41.4956
11791 | 16.448056 | 3.9051 | 53.9497 | 58 | 5.6203 | 5.619877 | 31.59 | 1.848067 | 0.3423 | 0.3042052 | 0.1218508 | 0.0173 | 1.081145 | 41.4945
11792 | 16.449444 | 3.9051 | 53.9551 | 65 | 5.6288 | 5.62025 | 31.68 | 1.846906 | 0.3427 | 0.3041723 | 0.1218847 | 0.0175 | 1.081314 | 41.495
11793 | 16.450833 | 3.9061 | 53.9605 | 63 | 5.6173 | 5.620653 | 31.55 | 1.849172 | 0.3424 | 0.304141 | 0.1219184 | 0.0176 | 1.081484 | 41.4934
11794 | 16.452222 | 3.9061 | 53.966 | 52 | 5.6273 | 5.621017 | 31.67 | 1.834506 | 0.3423 | 0.3041109 | 0.1219525 | 0.0178 | 1.081653 | 41.5022
11795 | 16.453611 | 3.907 | 53.9714 | 60 | 5.6118 | 5.621422 | 31.49 | 1.851228 | 0.3403 | 0.3040819 | 0.1219838 | 0.0179 | 1.081822 | 41.4917
11796 | 16.455 | 3.907 | 53.9768 | 57 | 5.6128 | 5.621799 | 31.5 | 1.853487 | 0.3395 | 0.3040536 | 0.1220137 | 0.0181 | 1.081992 | 41.4901
11797 | 16.456389 | 3.908 | 53.9823 | 54 | 5.6218 | 5.622235 | 31.6 | 1.849503 | 0.3394 | 0.3040261 | 0.1220448 | 0.0182 | 1.082161 | 41.4924
11798 | 16.457778 | 3.908 | 53.9877 | 56 | 5.6342 | 5.622669 | 31.74 | 1.844932 | 0.3404 | 0.3039996 | 0.1220774 | 0.0183 | 1.082331 | 41.495
11799 | 16.459167 | 3.9088 | 53.9931 | 56 | 5.6193 | 5.62311 | 31.58 | 1.841175 | 0.3399 | 0.3039735 | 0.122087 | 0.0185 | 1.0825 | 41.4971
11800 | 16.460556 | 3.9088 | 53.9985 | 64 | 5.6223 | 5.623481 | 31.61 | 1.8317 | 0.3393 | 0.3039486 | 0.1221177 | 0.0186 | 1.08267 | 41.5027
11801 | 16.461944 | 3.9096 | 54.004 | 65 | 5.6218 | 5.623901 | 31.6 | 1.851778 | 0.3384 | 0.3039242 | 0.1221465 | 0.0187 | 1.08284 | 41.4901
11802 | 16.463333 | 3.9096 | 54.0094 | 59 | 5.6248 | 5.624304 | 31.64 | 1.848633 | 0.3384 | 0.3039001 | 0.122176 | 0.0188 | 1.083009 | 41.4919
11803 | 16.464722 | 3.9104 | 54.0148 | 52 | 5.6253 | 5.624727 | 31.64 | 1.862163 | 0.3382 | 0.3038773 | 0.1222062 | 0.0189 | 1.083179 | 41.4834
11804 | 16.466111 | 3.9104 | 54.0203 | 56 | 5.6233 | 5.625141 | 31.62 | 1.83786 | 0.3377 | 0.3038557 | 0.1222348 | 0.019 | 1.083349 | 41.4981
11805 | 16.4675 | 3.9111 | 54.0257 | 52 | 5.6283 | 5.625586 | 31.68 | 1.846054 | 0.3377 | 0.3038347 | 0.1222638 | 0.0191 | 1.083519 | 41.4928
11806 | 16.468889 | 3.9111 | 54.0311 | 55 | 5.6283 | 5.626016 | 31.68 | 1.861855 | 0.3374 | 0.3038146 | 0.1222929 | 0.0192 | 1.083688 | 41.4829
11807 | 16.470278 | 3.9118 | 54.0366 | 56 | 5.6293 | 5.626419 | 31.69 | 1.851689 | 0.3378 | 0.3037951 | 0.1223223 | 0.0193 | 1.083858 | 41.4889
11808 | 16.471667 | 3.9118 | 54.042 | 50 | 5.6323 | 5.626833 | 31.72 | 1.852299 | 0.3386 | 0.3037762 | 0.1223529 | 0.0194 | 1.084028 | 41.4884
11809 | 16.473056 | 3.9124 | 54.0474 | 60 | 5.6298 | 5.627221 | 31.69 | 1.854182 | 0.3386 | 0.3037584 | 0.1223588 | 0.0195 | 1.084198 | 41.487
11810 | 16.474444 | 3.9124 | 54.0529 | 63 | 5.6263 | 5.627603 | 31.65 | 1.836319 | 0.3381 | 0.3037419 | 0.1223885 | 0.0195 | 1.084368 | 41.4978
11811 | 16.475833 | 3.913 | 54.0583 | 53 | 5.6323 | 5.627959 | 31.72 | 1.850202 | 0.3384 | 0.3037262 | 0.1224181 | 0.0196 | 1.084538 | 41.489
11812 | 16.477222 | 3.913 | 54.0637 | 56 | 5.6318 | 5.62836 | 31.72 | 1.873254 | 0.3383 | 0.3037117 | 0.1224478 | 0.0197 | 1.084708 | 41.4747
11813 | 16.478611 | 3.9136 | 54.0692 | 59 | 5.6402 | 5.628764 | 31.81 | 1.848907 | 0.3389 | 0.3036977 | 0.1224795 | 0.0197 | 1.084878 | 41.4894
11814 | 16.48 | 3.9136 | 54.0746 | 56 | 5.6298 | 5.629187 | 31.69 | 1.858288 | 0.3389 | 0.303684 | 0.1225118 | 0.0198 | 1.085048 | 41.4834
11815 | 16.481389 | 3.9142 | 54.0801 | 51 | 5.6327 | 5.629561 | 31.73 | 1.843569 | 0.3387 | 0.3036701 | 0.1225441 | 0.0198 | 1.085219 | 41.4923
11816 | 16.482778 | 3.9142 | 54.0855 | 55 | 5.6352 | 5.629984 | 31.76 | 1.860187 | 0.3386 | 0.3036569 | 0.1225763 | 0.0199 | 1.085389 | 41.4818
11817 | 16.484167 | 3.9148 | 54.0909 | 60 | 5.6342 | 5.630402 | 31.74 | 1.860642 | 0.3382 | 0.3036446 | 0.122608 | 0.0199 | 1.085559 | 41.4814
11818 | 16.485556 | 3.9148 | 54.0964 | 51 | 5.6238 | 5.630821 | 31.63 | 1.865073 | 0.3372 | 0.3036327 | 0.1226369 | 0.02 | 1.085729 | 41.4784
11819 | 16.486944 | 3.9152 | 54.1018 | 54 | 5.6318 | 5.631246 | 31.72 | 1.849309 | 0.3367 | 0.3036214 | 0.1226385 | 0.02 | 1.0859 | 41.4879
11820 | 16.488333 | 3.9152 | 54.1073 | 58 | 5.6372 | 5.631668 | 31.78 | 1.868212 | 0.3367 | 0.3036108 | 0.1226664 | 0.0201 | 1.08607 | 41.476
11821 | 16.489722 | 3.9157 | 54.1127 | 55 | 5.6427 | 5.632073 | 31.84 | 1.861061 | 0.3372 | 0.303601 | 0.1226958 | 0.0201 | 1.08624 | 41.4802
11822 | 16.491111 | 3.9157 | 54.1181 | 59 | 5.6293 | 5.632513 | 31.69 | 1.8586 | 0.3365 | 0.3035917 | 0.1227231 | 0.0201 | 1.086411 | 41.4816
11823 | 16.4925 | 3.9162 | 54.1236 | 61 | 5.6347 | 5.632907 | 31.75 | 1.869459 | 0.3361 | 0.3035831 | 0.1227489 | 0.0201 | 1.086581 | 41.4746
11824 | 16.493889 | 3.9162 | 54.129 | 53 | 5.6313 | 5.633288 | 31.71 | 1.851572 | 0.3357 | 0.3035753 | 0.1227724 | 0.0202 | 1.086752 | 41.4855
11825 | 16.495278 | 3.9166 | 54.1345 | 58 | 5.6293 | 5.633654 | 31.69 | 1.867924 | 0.3351 | 0.3035685 | 0.1227942 | 0.0202 | 1.086922 | 41.4752
11826 | 16.496667 | 3.9166 | 54.1399 | 60 | 5.6273 | 5.634063 | 31.67 | 1.852336 | 0.3344 | 0.3035619 | 0.1228148 | 0.0202 | 1.087093 | 41.4846
11827 | 16.498056 | 3.9169 | 54.1453 | 53 | 5.6367 | 5.63447 | 31.77 | 1.85454 | 0.3347 | 0.3035559 | 0.1228353 | 0.0202 | 1.087263 | 41.483
11828 | 16.499444 | 3.9169 | 54.1508 | 47 | 5.6243 | 5.634829 | 31.63 | 1.860848 | 0.3335 | 0.3035503 | 0.1228536 | 0.0202 | 1.087434 | 41.4789
11829 | 16.500833 | 3.9172 | 54.1562 | 51 | 5.6412 | 5.635233 | 31.82 | 1.858257 | 0.3334 | 0.3035456 | 0.1228535 | 0.0202 | 1.087605 | 41.4803
11830 | 16.5025 | 3.9172 | 54.1617 | 64 | 5.6108 | 5.63563 | 31.48 | 1.854721 | 0.3313 | 0.3035414 | 0.1228681 | 0.0202 | 1.087809 | 41.4826
11831 | 16.503889 | 3.9174 | 54.1671 | 52 | 5.6238 | 5.636038 | 31.63 | 1.867704 | 0.3299 | 0.303538 | 0.1228803 | 0.0202 | 1.08798 | 41.4744
11832 | 16.505278 | 3.9174 | 54.1725 | 56 | 5.6223 | 5.636407 | 31.61 | 1.846135 | 0.329 | 0.3035352 | 0.1228922 | 0.0202 | 1.088151 | 41.4875
11833 | 16.506667 | 3.9176 | 54.178 | 56 | 5.6482 | 5.636792 | 31.9 | 1.873604 | 0.3299 | 0.3035331 | 0.1229062 | 0.0202 | 1.088322 | 41.4704
11834 | 16.508056 | 3.9176 | 54.1834 | 52 | 5.6268 | 5.63719 | 31.66 | 1.855685 | 0.3289 | 0.3035313 | 0.1229186 | 0.0201 | 1.088492 | 41.4812
11835 | 16.509444 | 3.9177 | 54.1889 | 59 | 5.6437 | 5.637572 | 31.85 | 1.856006 | 0.3289 | 0.30353 | 0.1229307 | 0.0201 | 1.088663 | 41.4808
11836 | 16.510833 | 3.9177 | 54.1943 | 60 | 5.6422 | 5.637965 | 31.83 | 1.856929 | 0.3288 | 0.3035292 | 0.1229426 | 0.0201 | 1.088834 | 41.48
11837 | 16.512222 | 3.9178 | 54.1997 | 60 | 5.6412 | 5.638353 | 31.82 | 1.845707 | 0.3287 | 0.3035287 | 0.1229539 | 0.02 | 1.089004 | 41.4867
11838 | 16.513611 | 3.9178 | 54.2052 | 54 | 5.6332 | 5.63878 | 31.73 | 1.86416 | 0.3274 | 0.3035274 | 0.1229622 | 0.02 | 1.089175 | 41.4751
11839 | 16.515 | 3.9177 | 54.2106 | 66 | 5.6437 | 5.639184 | 31.85 | 1.868532 | 0.3276 | 0.3035266 | 0.1229518 | 0.0199 | 1.089346 | 41.4722
11840 | 16.516389 | 3.9177 | 54.2161 | 58 | 5.6487 | 5.639537 | 31.91 | 1.855263 | 0.3275 | 0.3035256 | 0.1229603 | 0.0199 | 1.089517 | 41.4802
11841 | 16.517778 | 3.9176 | 54.2215 | 57 | 5.6477 | 5.639968 | 31.9 | 1.856466 | 0.3276 | 0.3035245 | 0.1229694 | 0.0198 | 1.089688 | 41.4792
11842 | 16.519167 | 3.9176 | 54.227 | 55 | 5.6392 | 5.640371 | 31.8 | 1.865406 | 0.3272 | 0.3035234 | 0.1229783 | 0.0197 | 1.089858 | 41.4735
11843 | 16.520556 | 3.9175 | 54.2324 | 60 | 5.6337 | 5.640781 | 31.74 | 1.852559 | 0.3261 | 0.3035221 | 0.1229855 | 0.0196 | 1.090029 | 41.4812
11844 | 16.521944 | 3.9175 | 54.2378 | 56 | 5.6382 | 5.6412 | 31.79 | 1.854343 | 0.3262 | 0.3035214 | 0.1229883 | 0.0195 | 1.0902 | 41.4799
11845 | 16.523333 | 3.9174 | 54.2433 | 54 | 5.6397 | 5.641608 | 31.81 | 1.861028 | 0.3259 | 0.3035214 | 0.1229906 | 0.0194 | 1.090371 | 41.4756
11846 | 16.524722 | 3.9174 | 54.2487 | 56 | 5.6397 | 5.64199 | 31.81 | 1.862879 | 0.3252 | 0.3035222 | 0.1229927 | 0.0193 | 1.090542 | 41.4742
11847 | 16.526111 | 3.9171 | 54.2542 | 55 | 5.6457 | 5.642416 | 31.87 | 1.867871 | 0.3251 | 0.3035238 | 0.1229967 | 0.0192 | 1.090712 | 41.4709
11848 | 16.5275 | 3.9171 | 54.2596 | 52 | 5.6342 | 5.642803 | 31.74 | 1.869654 | 0.3236 | 0.3035256 | 0.1229987 | 0.0191 | 1.090883 | 41.4696
11849 | 16.528889 | 3.9168 | 54.2651 | 55 | 5.6357 | 5.6432 | 31.76 | 1.864427 | 0.3228 | 0.3035276 | 0.12298 | 0.019 | 1.091054 | 41.4726
11850 | 16.530278 | 3.9168 | 54.2705 | 56 | 5.6447 | 5.643615 | 31.86 | 1.849741 | 0.3225 | 0.3035308 | 0.1229802 | 0.0188 | 1.091225 | 41.4815
11851 | 16.531667 | 3.9164 | 54.276 | 66 | 5.6427 | 5.644046 | 31.84 | 1.851333 | 0.3218 | 0.3035337 | 0.1229818 | 0.0187 | 1.091396 | 41.4803
11852 | 16.533056 | 3.9164 | 54.2814 | 64 | 5.6437 | 5.64445 | 31.85 | 1.862022 | 0.3211 | 0.3035371 | 0.1229828 | 0.0186 | 1.091567 | 41.4735
11853 | 16.534444 | 3.916 | 54.2869 | 63 | 5.6526 | 5.644859 | 31.95 | 1.878823 | 0.3211 | 0.3035409 | 0.1229837 | 0.0184 | 1.091737 | 41.4629
11854 | 16.535833 | 3.916 | 54.2923 | 57 | 5.6432 | 5.645284 | 31.85 | 1.877028 | 0.3206 | 0.3035449 | 0.1229839 | 0.0182 | 1.091908 | 41.4638
11855 | 16.537222 | 3.9155 | 54.2977 | 49 | 5.6477 | 5.645669 | 31.9 | 1.864929 | 0.32 | 0.3035495 | 0.1229836 | 0.0181 | 1.092079 | 41.4711
11856 | 16.538611 | 3.9155 | 54.3032 | 55 | 5.6452 | 5.646037 | 31.87 | 1.859556 | 0.3195 | 0.3035548 | 0.1229829 | 0.0179 | 1.09225 | 41.4741
11857 | 16.54 | 3.915 | 54.3086 | 60 | 5.6432 | 5.646451 | 31.85 | 1.888706 | 0.3187 | 0.3035605 | 0.1229807 | 0.0178 | 1.092421 | 41.456
11858 | 16.541389 | 3.915 | 54.314 | 54 | 5.6323 | 5.646845 | 31.72 | 1.870486 | 0.3167 | 0.3035666 | 0.1229755 | 0.0176 | 1.092591 | 41.467
11859 | 16.542778 | 3.9143 | 54.3195 | 57 | 5.6551 | 5.647209 | 31.98 | 1.881465 | 0.3165 | 0.3035729 | 0.1229418 | 0.0174 | 1.092762 | 41.46
11860 | 16.544167 | 3.9143 | 54.3249 | 60 | 5.6407 | 5.647618 | 31.82 | 1.860949 | 0.3157 | 0.3035803 | 0.122935 | 0.0172 | 1.092933 | 41.4725
11861 | 16.545556 | 3.9137 | 54.3304 | 57 | 5.6492 | 5.648024 | 31.91 | 1.859146 | 0.3156 | 0.3035888 | 0.1229273 | 0.017 | 1.093104 | 41.4733
11862 | 16.546944 | 3.9137 | 54.3358 | 54 | 5.6427 | 5.648432 | 31.84 | 1.869577 | 0.3149 | 0.3035974 | 0.1229198 | 0.0168 | 1.093274 | 41.4667
11863 | 16.548333 | 3.913 | 54.3412 | 58 | 5.6467 | 5.648866 | 31.89 | 1.883271 | 0.3147 | 0.303606 | 0.1229131 | 0.0166 | 1.093445 | 41.4581
11864 | 16.549722 | 3.913 | 54.3467 | 58 | 5.6462 | 5.649249 | 31.88 | 1.871491 | 0.3143 | 0.3036151 | 0.122906 | 0.0164 | 1.093616 | 41.4651
11865 | 16.551111 | 3.9122 | 54.3521 | 56 | 5.6472 | 5.649649 | 31.89 | 1.860277 | 0.314 | 0.3036247 | 0.1228982 | 0.0161 | 1.093786 | 41.4718
11866 | 16.5525 | 3.9122 | 54.3576 | 56 | 5.6576 | 5.650051 | 32.01 | 1.863318 | 0.3139 | 0.3036349 | 0.1228889 | 0.0159 | 1.093957 | 41.4697
11867 | 16.553889 | 3.9114 | 54.363 | 59 | 5.6611 | 5.650471 | 32.05 | 1.868295 | 0.3149 | 0.3036459 | 0.1228813 | 0.0157 | 1.094128 | 41.4665
11868 | 16.555278 | 3.9114 | 54.3684 | 57 | 5.6482 | 5.650856 | 31.9 | 1.878996 | 0.3139 | 0.3036563 | 0.1228738 | 0.0155 | 1.094299 | 41.4597
11869 | 16.556667 | 3.9105 | 54.3739 | 62 | 5.6526 | 5.651256 | 31.95 | 1.856332 | 0.3136 | 0.3036661 | 0.1228332 | 0.0152 | 1.094469 | 41.4734
11870 | 16.558056 | 3.9105 | 54.3793 | 58 | 5.6541 | 5.65164 | 31.97 | 1.869277 | 0.3132 | 0.3036761 | 0.1228246 | 0.015 | 1.09464 | 41.4652
11871 | 16.559722 | 3.9097 | 54.3847 | 53 | 5.6417 | 5.652063 | 31.83 | 1.877971 | 0.3124 | 0.3036854 | 0.1228148 | 0.0147 | 1.094844 | 41.4601
11872 | 16.561111 | 3.9097 | 54.3901 | 51 | 5.6566 | 5.652484 | 32 | 1.8702 | 0.3122 | 0.3036949 | 0.1228032 | 0.0145 | 1.095015 | 41.4647
11873 | 16.5625 | 3.9087 | 54.3956 | 59 | 5.6536 | 5.652904 | 31.96 | 1.870362 | 0.312 | 0.3037048 | 0.1227918 | 0.0142 | 1.095186 | 41.4643
11874 | 16.563889 | 3.9087 | 54.401 | 63 | 5.6502 | 5.6533 | 31.92 | 1.867788 | 0.3113 | 0.3037147 | 0.1227791 | 0.0139 | 1.095356 | 41.4657
11875 | 16.565278 | 3.9077 | 54.4065 | 55 | 5.6641 | 5.653724 | 32.08 | 1.870984 | 0.3112 | 0.3037255 | 0.1227662 | 0.0137 | 1.095527 | 41.4635
11876 | 16.566667 | 3.9077 | 54.4119 | 55 | 5.6502 | 5.654137 | 31.92 | 1.860139 | 0.31 | 0.3037361 | 0.1227513 | 0.0134 | 1.095697 | 41.47
11877 | 16.568056 | 3.9066 | 54.4173 | 55 | 5.6402 | 5.654514 | 31.81 | 1.875268 | 0.3085 | 0.3037466 | 0.1227335 | 0.0131 | 1.095868 | 41.4605
11878 | 16.569444 | 3.9066 | 54.4227 | 51 | 5.6452 | 5.654925 | 31.87 | 1.872957 | 0.3069 | 0.3037567 | 0.122714 | 0.0128 | 1.096038 | 41.4617
11879 | 16.570833 | 3.9054 | 54.4282 | 64 | 5.6482 | 5.65538 | 31.9 | 1.877208 | 0.3061 | 0.3037671 | 0.1226615 | 0.0125 | 1.096208 | 41.4589
11880 | 16.572222 | 3.9054 | 54.4336 | 54 | 5.6482 | 5.655773 | 31.9 | 1.880187 | 0.3047 | 0.3037771 | 0.1226383 | 0.0121 | 1.096379 | 41.4568
11881 | 16.573611 | 3.9041 | 54.439 | 51 | 5.6457 | 5.656172 | 31.87 | 1.877101 | 0.3032 | 0.3037876 | 0.1226122 | 0.0118 | 1.096549 | 41.4585
11882 | 16.575 | 3.9041 | 54.4444 | 56 | 5.6591 | 5.656582 | 32.03 | 1.872408 | 0.3028 | 0.3037977 | 0.1225865 | 0.0115 | 1.096719 | 41.4612
11883 | 16.576389 | 3.9027 | 54.4499 | 58 | 5.6526 | 5.65702 | 31.95 | 1.874269 | 0.3021 | 0.303808 | 0.1225604 | 0.0111 | 1.09689 | 41.4598
11884 | 16.577778 | 3.9027 | 54.4553 | 61 | 5.6541 | 5.657452 | 31.97 | 1.877966 | 0.301 | 0.3038188 | 0.1225331 | 0.0108 | 1.09706 | 41.4574
11885 | 16.579167 | 3.9013 | 54.4607 | 57 | 5.6546 | 5.657837 | 31.97 | 1.88456 | 0.3001 | 0.3038289 | 0.1225058 | 0.0104 | 1.09723 | 41.4531
11886 | 16.580556 | 3.9013 | 54.4661 | 58 | 5.6601 | 5.658244 | 32.04 | 1.85743 | 0.2998 | 0.3038387 | 0.1224779 | 0.01 | 1.0974 | 41.4696
11887 | 16.581944 | 3.8998 | 54.4715 | 57 | 5.6596 | 5.658632 | 32.03 | 1.886411 | 0.2996 | 0.3038484 | 0.1224505 | 0.0096 | 1.09757 | 41.4516
11888 | 16.583333 | 3.8998 | 54.477 | 56 | 5.6601 | 5.659027 | 32.04 | 1.868426 | 0.2993 | 0.303859 | 0.1224241 | 0.0093 | 1.09774 | 41.4624
11889 | 16.584722 | 3.8981 | 54.4824 | 48 | 5.6566 | 5.659429 | 32 | 1.873508 | 0.2987 | 0.3038699 | 0.1223539 | 0.0089 | 1.09791 | 41.4591
11890 | 16.586111 | 3.8981 | 54.4878 | 57 | 5.6507 | 5.659824 | 31.93 | 1.863667 | 0.2977 | 0.3038809 | 0.1223249 | 0.0084 | 1.09808 | 41.465
11891 | 16.5875 | 3.8964 | 54.4932 | 58 | 5.6611 | 5.660254 | 32.05 | 1.885517 | 0.2973 | 0.303892 | 0.1222955 | 0.008 | 1.09825 | 41.4513
11892 | 16.588889 | 3.8964 | 54.4986 | 51 | 5.6596 | 5.660646 | 32.03 | 1.869772 | 0.2973 | 0.3039034 | 0.1222661 | 0.0076 | 1.09842 | 41.4608
11893 | 16.590278 | 3.8946 | 54.504 | 55 | 5.6561 | 5.66111 | 31.99 | 1.878441 | 0.2966 | 0.3039147 | 0.1222361 | 0.0072 | 1.09859 | 41.4553
11894 | 16.591667 | 3.8946 | 54.5094 | 55 | 5.667 | 5.661517 | 32.12 | 1.870982 | 0.2964 | 0.3039254 | 0.1222049 | 0.0067 | 1.098759 | 41.4597
11895 | 16.593056 | 3.8929 | 54.5148 | 60 | 5.6556 | 5.661953 | 31.99 | 1.871888 | 0.2952 | 0.3039359 | 0.1221714 | 0.0063 | 1.098929 | 41.4589
11896 | 16.594444 | 3.8929 | 54.5202 | 66 | 5.6571 | 5.66238 | 32 | 1.856145 | 0.2943 | 0.303947 | 0.1221363 | 0.0058 | 1.099099 | 41.4684
11897 | 16.595833 | 3.891 | 54.5257 | 55 | 5.67 | 5.662781 | 32.15 | 1.885357 | 0.2939 | 0.3039575 | 0.1221009 | 0.0054 | 1.099268 | 41.4502
11898 | 16.597222 | 3.891 | 54.5311 | 54 | 5.667 | 5.663181 | 32.12 | 1.89157 | 0.2941 | 0.3039679 | 0.1220658 | 0.0049 | 1.099438 | 41.4462
11899 | 16.598611 | 3.889 | 54.5365 | 58 | 5.6606 | 5.663618 | 32.04 | 1.899788 | 0.2935 | 0.3039778 | 0.1219878 | 0.0044 | 1.099607 | 41.4409
11900 | 16.6 | 3.889 | 54.5419 | 54 | 5.665 | 5.664052 | 32.09 | 1.884867 | 0.2934 | 0.3039882 | 0.1219516 | 0.004 | 1.099777 | 41.4499
11901 | 16.601389 | 3.887 | 54.5473 | 56 | 5.6641 | 5.664491 | 32.08 | 1.870898 | 0.2931 | 0.303999 | 0.1219151 | 0.0035 | 1.099946 | 41.4583
11902 | 16.602778 | 3.887 | 54.5527 | 62 | 5.6591 | 5.664922 | 32.03 | 1.88881 | 0.2922 | 0.3040096 | 0.1218772 | 0.003 | 1.100115 | 41.4471
11903 | 16.604167 | 3.885 | 54.5581 | 61 | 5.6641 | 5.66532 | 32.08 | 1.858527 | 0.2919 | 0.3040212 | 0.12184 | 0.0025 | 1.100285 | 41.4656
11904 | 16.605556 | 3.885 | 54.5635 | 54 | 5.6626 | 5.665743 | 32.06 | 1.880682 | 0.2913 | 0.3040332 | 0.1218003 | 0.002 | 1.100454 | 41.4517
11905 | 16.606944 | 3.883 | 54.5689 | 57 | 5.6759 | 5.666121 | 32.22 | 1.882887 | 0.292 | 0.304045 | 0.1217612 | 0.0015 | 1.100623 | 41.4502
11906 | 16.608333 | 3.883 | 54.5743 | 48 | 5.6601 | 5.666494 | 32.04 | 1.89249 | 0.2915 | 0.3040561 | 0.1217221 | 0.001 | 1.100792 | 41.4441
11907 | 16.609722 | 3.8809 | 54.5796 | 59 | 5.6581 | 5.666843 | 32.01 | 1.872592 | 0.2902 | 0.3040676 | 0.1216811 | 0.0005 | 1.100961 | 41.4562
11908 | 16.611111 | 3.8809 | 54.585 | 51 | 5.6754 | 5.667274 | 32.21 | 1.869245 | 0.2904 | 0.3040798 | 0.12164 | 0 | 1.10113 | 41.458
11909 | 16.6125 | 3.8787 | 54.5904 | 64 | 5.671 | 5.667627 | 32.16 | 1.883403 | 0.2897 | 0.3040914 | 0.1215566 | -0.0005 | 1.101299 | 41.4491
11910 | 16.613889 | 3.8787 | 54.5958 | 53 | 5.6675 | 5.668066 | 32.12 | 1.886211 | 0.2893 | 0.3041023 | 0.1215138 | -0.001 | 1.101468 | 41.4472
11911 | 16.615278 | 3.8765 | 54.6012 | 56 | 5.6675 | 5.668439 | 32.12 | 1.885707 | 0.2889 | 0.3041128 | 0.121471 | -0.0015 | 1.101637 | 41.4473
11912 | 16.616667 | 3.8765 | 54.6066 | 57 | 5.6611 | 5.668834 | 32.05 | 1.882772 | 0.2879 | 0.3041237 | 0.1214267 | -0.0021 | 1.101805 | 41.4489
11913 | 16.618056 | 3.8743 | 54.612 | 58 | 5.6611 | 5.669288 | 32.05 | 1.882665 | 0.2874 | 0.3041351 | 0.1213832 | -0.0026 | 1.101974 | 41.4488
11914 | 16.619444 | 3.8743 | 54.6174 | 59 | 5.6626 | 5.669714 | 32.06 | 1.883599 | 0.2865 | 0.3041455 | 0.1213382 | -0.0031 | 1.102142 | 41.448
11915 | 16.620833 | 3.8721 | 54.6227 | 56 | 5.666 | 5.670211 | 32.1 | 1.876307 | 0.2855 | 0.3041557 | 0.1212913 | -0.0036 | 1.102311 | 41.4524
11916 | 16.622222 | 3.8721 | 54.6281 | 52 | 5.673 | 5.670648 | 32.18 | 1.902005 | 0.2855 | 0.3041663 | 0.1212439 | -0.0042 | 1.102479 | 41.4363
11917 | 16.623611 | 3.8699 | 54.6335 | 63 | 5.6655 | 5.671067 | 32.1 | 1.870763 | 0.2849 | 0.3041768 | 0.1211944 | -0.0047 | 1.102648 | 41.4554
11918 | 16.625278 | 3.8688 | 54.6389 | 60 | 5.665 | 5.671476 | 32.09 | 1.893895 | 0.2836 | 0.3041868 | 0.121142 | -0.0052 | 1.10285 | 41.4413
11919 | 16.626667 | 3.8688 | 54.6442 | 57 | 5.6749 | 5.67192 | 32.21 | 1.881436 | 0.2832 | 0.3041965 | 0.1210488 | -0.0058 | 1.103018 | 41.4488
11920 | 16.628056 | 3.8663 | 54.6496 | 56 | 5.6675 | 5.672373 | 32.12 | 1.912303 | 0.2827 | 0.3042062 | 0.1209951 | -0.0063 | 1.103186 | 41.4296
11921 | 16.629444 | 3.8663 | 54.655 | 58 | 5.6675 | 5.672771 | 32.12 | 1.902278 | 0.2825 | 0.3042155 | 0.1209416 | -0.0069 | 1.103354 | 41.4356
11922 | 16.630833 | 3.8639 | 54.6604 | 60 | 5.665 | 5.673241 | 32.09 | 1.884928 | 0.2819 | 0.304225 | 0.1208875 | -0.0074 | 1.103522 | 41.4461
11923 | 16.632222 | 3.8639 | 54.6657 | 51 | 5.672 | 5.673672 | 32.17 | 1.890794 | 0.2809 | 0.3042346 | 0.1208318 | -0.008 | 1.10369 | 41.4423
11924 | 16.633611 | 3.8615 | 54.6711 | 56 | 5.6695 | 5.674052 | 32.14 | 1.901076 | 0.2808 | 0.3042441 | 0.120776 | -0.0085 | 1.103857 | 41.4358
11925 | 16.635 | 3.8615 | 54.6764 | 57 | 5.6735 | 5.674489 | 32.19 | 1.883504 | 0.2802 | 0.3042539 | 0.1207196 | -0.0091 | 1.104025 | 41.4465
11926 | 16.636389 | 3.8591 | 54.6818 | 62 | 5.6814 | 5.674898 | 32.28 | 1.901453 | 0.2801 | 0.3042642 | 0.1206639 | -0.0096 | 1.104193 | 41.4352
11927 | 16.637778 | 3.8591 | 54.6872 | 61 | 5.6675 | 5.675317 | 32.12 | 1.885829 | 0.279 | 0.3042739 | 0.120604 | -0.0102 | 1.10436 | 41.4447
11928 | 16.639167 | 3.8567 | 54.6925 | 54 | 5.6784 | 5.675774 | 32.24 | 1.885266 | 0.2789 | 0.3042839 | 0.1205434 | -0.0108 | 1.104528 | 41.4449
11929 | 16.640556 | 3.8567 | 54.6979 | 53 | 5.6789 | 5.676181 | 32.25 | 1.894506 | 0.2785 | 0.3042942 | 0.1204443 | -0.0113 | 1.104695 | 41.439
11930 | 16.641944 | 3.8541 | 54.7032 | 59 | 5.6794 | 5.676597 | 32.26 | 1.895629 | 0.2783 | 0.3043041 | 0.1203828 | -0.0119 | 1.104862 | 41.4381
11931 | 16.643333 | 3.8541 | 54.7086 | 59 | 5.669 | 5.67703 | 32.14 | 1.892076 | 0.2775 | 0.3043137 | 0.1203205 | -0.0125 | 1.10503 | 41.4401
11932 | 16.644722 | 3.8516 | 54.7139 | 56 | 5.6838 | 5.677468 | 32.31 | 1.897955 | 0.2774 | 0.3043238 | 0.1202582 | -0.0131 | 1.105197 | 41.4363
11933 | 16.646111 | 3.8516 | 54.7193 | 62 | 5.6784 | 5.677868 | 32.24 | 1.899094 | 0.2773 | 0.3043331 | 0.1201967 | -0.0136 | 1.105364 | 41.4354
11934 | 16.6475 | 3.8491 | 54.7246 | 55 | 5.6759 | 5.678287 | 32.22 | 1.900322 | 0.2769 | 0.3043416 | 0.1201347 | -0.0142 | 1.105531 | 41.4345
11935 | 16.648889 | 3.8491 | 54.73 | 55 | 5.6809 | 5.678702 | 32.27 | 1.881349 | 0.2767 | 0.30435 | 0.1200722 | -0.0148 | 1.105697 | 41.446
11936 | 16.650278 | 3.8466 | 54.7353 | 60 | 5.6779 | 5.679146 | 32.24 | 1.900175 | 0.2765 | 0.304358 | 0.1200092 | -0.0154 | 1.105864 | 41.4343
11937 | 16.651667 | 3.8466 | 54.7407 | 54 | 5.6858 | 5.679577 | 32.33 | 1.906268 | 0.2763 | 0.3043656 | 0.1199464 | -0.0159 | 1.106031 | 41.4303
11938 | 16.653056 | 3.8441 | 54.746 | 56 | 5.6814 | 5.680016 | 32.28 | 1.893202 | 0.2758 | 0.3043731 | 0.1198833 | -0.0165 | 1.106197 | 41.4382
11939 | 16.654444 | 3.8441 | 54.7513 | 59 | 5.6824 | 5.680442 | 32.29 | 1.896541 | 0.276 | 0.3043812 | 0.119779 | -0.0171 | 1.106364 | 41.436
11940 | 16.655833 | 3.8415 | 54.7567 | 59 | 5.6745 | 5.680879 | 32.2 | 1.899947 | 0.2751 | 0.3043889 | 0.1197149 | -0.0176 | 1.10653 | 41.4337
11941 | 16.657222 | 3.8415 | 54.762 | 57 | 5.6809 | 5.681338 | 32.27 | 1.906086 | 0.275 | 0.304396 | 0.1196505 | -0.0182 | 1.106696 | 41.4298
11942 | 16.658611 | 3.839 | 54.7673 | 60 | 5.6779 | 5.681757 | 32.24 | 1.903849 | 0.2748 | 0.3044027 | 0.1195851 | -0.0188 | 1.106862 | 41.431
11943 | 16.66 | 3.839 | 54.7727 | 66 | 5.6754 | 5.682173 | 32.21 | 1.901861 | 0.2743 | 0.3044092 | 0.1195192 | -0.0193 | 1.107028 | 41.432
11944 | 16.661389 | 3.8365 | 54.778 | 63 | 5.672 | 5.682639 | 32.17 | 1.905531 | 0.2727 | 0.3044157 | 0.1194503 | -0.0199 | 1.107194 | 41.4296
11945 | 16.662778 | 3.8365 | 54.7833 | 60 | 5.6804 | 5.683098 | 32.27 | 1.899856 | 0.2722 | 0.3044219 | 0.1193801 | -0.0204 | 1.10736 | 41.433
11946 | 16.664167 | 3.834 | 54.7887 | 63 | 5.6809 | 5.68353 | 32.27 | 1.905741 | 0.2719 | 0.3044281 | 0.1193093 | -0.021 | 1.107526 | 41.4291
11947 | 16.665556 | 3.834 | 54.794 | 52 | 5.672 | 5.683988 | 32.17 | 1.900027 | 0.2707 | 0.3044337 | 0.1192363 | -0.0216 | 1.107692 | 41.4325
11948 | 16.666944 | 3.8315 | 54.7993 | 48 | 5.6784 | 5.684482 | 32.24 | 1.906741 | 0.2698 | 0.3044384 | 0.1191624 | -0.0221 | 1.107857 | 41.4282
11949 | 16.668333 | 3.8315 | 54.8046 | 59 | 5.6769 | 5.684905 | 32.23 | 1.908242 | 0.2695 | 0.304443 | 0.1190498 | -0.0227 | 1.108023 | 41.4271
11950 | 16.669722 | 3.8289 | 54.8099 | 67 | 5.6917 | 5.68532 | 32.4 | 1.890995 | 0.2704 | 0.3044474 | 0.118977 | -0.0232 | 1.108188 | 41.4376
11951 | 16.671111 | 3.8289 | 54.8153 | 55 | 5.6824 | 5.68576 | 32.29 | 1.932852 | 0.2706 | 0.3044515 | 0.1189046 | -0.0238 | 1.108353 | 41.4116
11952 | 16.6725 | 3.8264 | 54.8206 | 53 | 5.6927 | 5.686207 | 32.41 | 1.914948 | 0.2709 | 0.3044551 | 0.118833 | -0.0243 | 1.108518 | 41.4225
11953 | 16.673889 | 3.8264 | 54.8259 | 59 | 5.6898 | 5.686648 | 32.37 | 1.892704 | 0.2714 | 0.3044584 | 0.1187626 | -0.0249 | 1.108683 | 41.436
11954 | 16.675278 | 3.8239 | 54.8312 | 58 | 5.673 | 5.687083 | 32.18 | 1.895842 | 0.2702 | 0.3044619 | 0.1186913 | -0.0255 | 1.108848 | 41.4339
11955 | 16.676667 | 3.8239 | 54.8365 | 55 | 5.6809 | 5.687506 | 32.27 | 1.886404 | 0.2695 | 0.3044654 | 0.1186184 | -0.026 | 1.109013 | 41.4396
11956 | 16.678056 | 3.8215 | 54.8418 | 54 | 5.6912 | 5.687914 | 32.39 | 1.911336 | 0.2698 | 0.3044696 | 0.118546 | -0.0265 | 1.109178 | 41.4241
11957 | 16.679444 | 3.8215 | 54.8471 | 64 | 5.6794 | 5.688405 | 32.26 | 1.904781 | 0.2687 | 0.3044732 | 0.1184722 | -0.0271 | 1.109342 | 41.428
11958 | 16.680833 | 3.819 | 54.8524 | 55 | 5.6833 | 5.688852 | 32.3 | 1.891234 | 0.2683 | 0.3044764 | 0.1183975 | -0.0276 | 1.109507 | 41.4362
11959 | 16.682222 | 3.819 | 54.8577 | 58 | 5.6804 | 5.689311 | 32.27 | 1.906838 | 0.2679 | 0.3044787 | 0.1182825 | -0.0282 | 1.109671 | 41.4264
11960 | 16.683611 | 3.8164 | 54.863 | 50 | 5.6903 | 5.689748 | 32.38 | 1.905821 | 0.268 | 0.3044806 | 0.1182075 | -0.0287 | 1.109835 | 41.4269
11961 | 16.685 | 3.8164 | 54.8683 | 53 | 5.6898 | 5.690184 | 32.37 | 1.903881 | 0.2675 | 0.3044827 | 0.1181321 | -0.0293 | 1.109999 | 41.4279
11962 | 16.686389 | 3.8139 | 54.8736 | 49 | 5.6858 | 5.690618 | 32.33 | 1.910084 | 0.2669 | 0.3044843 | 0.118055 | -0.0298 | 1.110163 | 41.4239
11963 | 16.687778 | 3.8139 | 54.8789 | 49 | 5.6829 | 5.691073 | 32.29 | 1.913781 | 0.266 | 0.3044855 | 0.1179768 | -0.0304 | 1.110327 | 41.4215
11964 | 16.689444 | 3.8115 | 54.8843 | 56 | 5.7114 | 5.691479 | 32.62 | 1.908142 | 0.2676 | 0.3044868 | 0.1179008 | -0.0309 | 1.110524 | 41.4252
11965 | 16.690833 | 3.8115 | 54.8895 | 61 | 5.7006 | 5.691897 | 32.5 | 1.913097 | 0.2682 | 0.304488 | 0.1178254 | -0.0314 | 1.110688 | 41.422
11966 | 16.692222 | 3.8091 | 54.8948 | 59 | 5.6883 | 5.692332 | 32.36 | 1.894123 | 0.2682 | 0.3044883 | 0.1177492 | -0.0319 | 1.110851 | 41.4335
11967 | 16.693611 | 3.8091 | 54.9001 | 59 | 5.6952 | 5.69274 | 32.44 | 1.914093 | 0.2683 | 0.3044882 | 0.1176724 | -0.0325 | 1.111015 | 41.4211
11968 | 16.695 | 3.8067 | 54.9054 | 54 | 5.6942 | 5.693208 | 32.42 | 1.919812 | 0.268 | 0.304488 | 0.1175952 | -0.033 | 1.111178 | 41.4174
11969 | 16.696389 | 3.8067 | 54.9107 | 57 | 5.6962 | 5.693626 | 32.45 | 1.90696 | 0.2682 | 0.3044873 | 0.1174848 | -0.0335 | 1.111341 | 41.4252
11970 | 16.697778 | 3.8042 | 54.916 | 58 | 5.6947 | 5.694059 | 32.43 | 1.925366 | 0.2684 | 0.3044862 | 0.1174085 | -0.034 | 1.111504 | 41.4137
11971 | 16.699167 | 3.8042 | 54.9213 | 59 | 5.6848 | 5.694506 | 32.32 | 1.920969 | 0.2675 | 0.3044851 | 0.1173314 | -0.0346 | 1.111667 | 41.4162
11972 | 16.700556 | 3.8019 | 54.9266 | 60 | 5.6962 | 5.69495 | 32.45 | 1.919887 | 0.2666 | 0.3044839 | 0.1172524 | -0.0351 | 1.11183 | 41.4167
11973 | 16.701944 | 3.8019 | 54.9318 | 50 | 5.6893 | 5.69538 | 32.37 | 1.912403 | 0.266 | 0.3044824 | 0.1171728 | -0.0356 | 1.111993 | 41.4212
11974 | 16.703333 | 3.7995 | 54.9371 | 59 | 5.6932 | 5.695771 | 32.41 | 1.909028 | 0.2655 | 0.3044805 | 0.1170917 | -0.0361 | 1.112156 | 41.4232
11975 | 16.704722 | 3.7995 | 54.9424 | 57 | 5.6937 | 5.696207 | 32.42 | 1.919291 | 0.2652 | 0.3044783 | 0.1170103 | -0.0366 | 1.112318 | 41.4167
11976 | 16.706111 | 3.7972 | 54.9477 | 56 | 5.6986 | 5.696671 | 32.47 | 1.913255 | 0.2658 | 0.3044748 | 0.1169301 | -0.0371 | 1.112481 | 41.4202
11977 | 16.7075 | 3.7972 | 54.953 | 56 | 5.7011 | 5.697088 | 32.5 | 1.923849 | 0.2662 | 0.3044704 | 0.1168509 | -0.0376 | 1.112643 | 41.4136
11978 | 16.708889 | 3.7949 | 54.9582 | 54 | 5.6917 | 5.697514 | 32.4 | 1.897013 | 0.2654 | 0.304466 | 0.1167704 | -0.0381 | 1.112805 | 41.43
11979 | 16.710278 | 3.7949 | 54.9635 | 60 | 5.6927 | 5.697968 | 32.41 | 1.922348 | 0.2651 | 0.3044602 | 0.116656 | -0.0386 | 1.112968 | 41.4142
11980 | 16.711667 | 3.7925 | 54.9688 | 62 | 5.7065 | 5.698444 | 32.56 | 1.909445 | 0.2652 | 0.3044544 | 0.1165752 | -0.0391 | 1.11313 | 41.422
11981 | 16.713056 | 3.7925 | 54.974 | 53 | 5.7041 | 5.698859 | 32.54 | 1.920648 | 0.2663 | 0.3044487 | 0.1164959 | -0.0395 | 1.113291 | 41.415
11982 | 16.714444 | 3.7903 | 54.9793 | 60 | 5.6986 | 5.699281 | 32.47 | 1.912221 | 0.2661 | 0.3044432 | 0.1164171 | -0.04 | 1.113453 | 41.42
11983 | 16.715833 | 3.7903 | 54.9846 | 47 | 5.7006 | 5.699737 | 32.5 | 1.930212 | 0.2665 | 0.304437 | 0.1163395 | -0.0405 | 1.113615 | 41.4088
11984 | 16.717222 | 3.7881 | 54.9898 | 52 | 5.7016 | 5.700194 | 32.51 | 1.915703 | 0.2664 | 0.3044311 | 0.1162606 | -0.041 | 1.113776 | 41.4176
11985 | 16.718611 | 3.7881 | 54.9951 | 58 | 5.6878 | 5.700663 | 32.35 | 1.911195 | 0.2654 | 0.3044247 | 0.1161805 | -0.0414 | 1.113938 | 41.4202
11986 | 16.72 | 3.7859 | 55.0003 | 58 | 5.6996 | 5.701155 | 32.49 | 1.910225 | 0.2658 | 0.3044176 | 0.1161011 | -0.0419 | 1.114099 | 41.4207
11987 | 16.721389 | 3.7859 | 55.0056 | 58 | 5.7031 | 5.701592 | 32.52 | 1.914351 | 0.2661 | 0.3044096 | 0.1160214 | -0.0423 | 1.11426 | 41.418
11988 | 16.722778 | 3.7838 | 55.0108 | 58 | 5.6972 | 5.702046 | 32.46 | 1.916963 | 0.2663 | 0.3044011 | 0.1159415 | -0.0428 | 1.114421 | 41.4163
11989 | 16.724167 | 3.7838 | 55.0161 | 53 | 5.705 | 5.702476 | 32.55 | 1.93321 | 0.267 | 0.3043923 | 0.1158333 | -0.0432 | 1.114582 | 41.4061
11990 | 16.725556 | 3.7817 | 55.0214 | 55 | 5.7055 | 5.702923 | 32.55 | 1.914196 | 0.2674 | 0.304382 | 0.1157555 | -0.0436 | 1.114743 | 41.4177
11991 | 16.726944 | 3.7817 | 55.0266 | 62 | 5.7188 | 5.703358 | 32.7 | 1.932119 | 0.2687 | 0.304371 | 0.1156798 | -0.0441 | 1.114904 | 41.4065
11992 | 16.728333 | 3.7797 | 55.0319 | 55 | 5.7041 | 5.703788 | 32.54 | 1.924588 | 0.2692 | 0.3043592 | 0.1156045 | -0.0445 | 1.115064 | 41.411
11993 | 16.729722 | 3.7797 | 55.0371 | 60 | 5.706 | 5.704193 | 32.56 | 1.925498 | 0.2692 | 0.304347 | 0.1155297 | -0.0449 | 1.115225 | 41.4103
11994 | 16.731111 | 3.7778 | 55.0424 | 56 | 5.7021 | 5.704648 | 32.51 | 1.928907 | 0.2696 | 0.304334 | 0.1154561 | -0.0453 | 1.115385 | 41.4081
11995 | 16.7325 | 3.7778 | 55.0476 | 57 | 5.7026 | 5.705109 | 32.52 | 1.924653 | 0.2699 | 0.3043208 | 0.1153817 | -0.0457 | 1.115546 | 41.4106
11996 | 16.733889 | 3.776 | 55.0529 | 57 | 5.7095 | 5.705532 | 32.6 | 1.928203 | 0.2703 | 0.3043072 | 0.1153086 | -0.0461 | 1.115706 | 41.4082
11997 | 16.735278 | 3.776 | 55.0581 | 53 | 5.7134 | 5.706013 | 32.64 | 1.923828 | 0.2709 | 0.3042927 | 0.1152359 | -0.0464 | 1.115866 | 41.4108
11998 | 16.736667 | 3.7743 | 55.0633 | 56 | 5.7055 | 5.706453 | 32.55 | 1.930314 | 0.2707 | 0.3042775 | 0.1151628 | -0.0468 | 1.116026 | 41.4067
11999 | 16.738056 | 3.7743 | 55.0686 | 60 | 5.7085 | 5.706899 | 32.59 | 1.915425 | 0.2715 | 0.3042613 | 0.1133899 | -0.0476 | 1.116185 | 41.4157
12000 | 16.739444 | 3.7656 | 55.0738 | 57 | 5.7124 | 5.707358 | 32.63 | 1.91126 | 0.272 | 0.3042446 | 0.1133214 | -0.0485 | 1.116342 | 41.4182
12001 | 16.740833 | 3.7656 | 55.0791 | 56 | 5.709 | 5.70776 | 32.59 | 1.911019 | 0.2725 | 0.3042274 | 0.1132522 | -0.0493 | 1.116499 | 41.4182
12002 | 16.742222 | 3.7621 | 55.0843 | 53 | 5.7065 | 5.708192 | 32.56 | 1.914759 | 0.2724 | 0.3042093 | 0.1131836 | -0.0501 | 1.116657 | 41.4157
12003 | 16.743611 | 3.7621 | 55.0895 | 52 | 5.7129 | 5.708631 | 32.64 | 1.921834 | 0.273 | 0.3041907 | 0.1131165 | -0.0508 | 1.116814 | 41.4113
12004 | 16.745 | 3.7588 | 55.0947 | 58 | 5.7041 | 5.709091 | 32.54 | 1.941596 | 0.2727 | 0.3041715 | 0.1130476 | -0.0516 | 1.116971 | 41.399
12005 | 16.746389 | 3.7588 | 55.1 | 54 | 5.706 | 5.709489 | 32.56 | 1.911095 | 0.2728 | 0.3041513 | 0.1129789 | -0.0523 | 1.117128 | 41.4176
12006 | 16.747778 | 3.7556 | 55.1052 | 55 | 5.7041 | 5.709948 | 32.54 | 1.916891 | 0.2727 | 0.3041295 | 0.1129105 | -0.0531 | 1.117285 | 41.4139
12007 | 16.749167 | 3.7556 | 55.1104 | 54 | 5.7031 | 5.710406 | 32.52 | 1.939128 | 0.2727 | 0.3041068 | 0.1128424 | -0.0538 | 1.117441 | 41.4001
12008 | 16.750833 | 3.7526 | 55.1156 | 50 | 5.7109 | 5.710864 | 32.61 | 1.925381 | 0.2728 | 0.3040837 | 0.1127746 | -0.0545 | 1.117629 | 41.4089
12009 | 16.752222 | 3.7526 | 55.1208 | 57 | 5.7085 | 5.711288 | 32.59 | 1.924476 | 0.2728 | 0.3040606 | 0.112707 | -0.0551 | 1.117786 | 41.4093
12010 | 16.753611 | 3.7497 | 55.126 | 56 | 5.7203 | 5.711767 | 32.72 | 1.92076 | 0.2741 | 0.3040364 | 0.1126419 | -0.0558 | 1.117943 | 41.4115
12011 | 16.755 | 3.7497 | 55.1312 | 57 | 5.7055 | 5.712223 | 32.55 | 1.921032 | 0.274 | 0.3040119 | 0.1125243 | -0.0564 | 1.118099 | 41.4112
12012 | 16.756389 | 3.7467 | 55.1364 | 61 | 5.7095 | 5.712646 | 32.6 | 1.909817 | 0.2739 | 0.3039859 | 0.1124591 | -0.0571 | 1.118255 | 41.418
12013 | 16.757778 | 3.7467 | 55.1416 | 56 | 5.7109 | 5.713114 | 32.61 | 1.925955 | 0.274 | 0.3039596 | 0.1123932 | -0.0577 | 1.118411 | 41.4079
12014 | 16.759167 | 3.7441 | 55.1468 | 62 | 5.7134 | 5.713562 | 32.64 | 1.925322 | 0.2747 | 0.3039333 | 0.1123274 | -0.0583 | 1.118567 | 41.4082
12015 | 16.760556 | 3.7441 | 55.152 | 59 | 5.7041 | 5.714007 | 32.54 | 1.922137 | 0.2743 | 0.3039068 | 0.11226 | -0.0588 | 1.118723 | 41.4101
12016 | 16.761944 | 3.7416 | 55.1573 | 60 | 5.7114 | 5.714455 | 32.62 | 1.918394 | 0.2744 | 0.3038798 | 0.1121922 | -0.0594 | 1.118879 | 41.4122
12017 | 16.763333 | 3.7416 | 55.1624 | 62 | 5.7212 | 5.714906 | 32.73 | 1.917633 | 0.2754 | 0.3038516 | 0.1121273 | -0.0599 | 1.119035 | 41.4126
12018 | 16.764722 | 3.7392 | 55.1676 | 58 | 5.7109 | 5.715325 | 32.61 | 1.932277 | 0.2751 | 0.3038217 | 0.11206 | -0.0604 | 1.119191 | 41.4035
12019 | 16.766111 | 3.7392 | 55.1728 | 55 | 5.7114 | 5.715782 | 32.62 | 1.92364 | 0.2748 | 0.3037912 | 0.1119903 | -0.0609 | 1.119346 | 41.4087
12020 | 16.7675 | 3.737 | 55.178 | 56 | 5.7178 | 5.716186 | 32.69 | 1.921099 | 0.2751 | 0.3037606 | 0.1119209 | -0.0614 | 1.119502 | 41.4101
12021 | 16.768889 | 3.737 | 55.1832 | 62 | 5.7306 | 5.71669 | 32.84 | 1.939396 | 0.2764 | 0.3037293 | 0.111854 | -0.0619 | 1.119657 | 41.3987
12022 | 16.770278 | 3.7349 | 55.1884 | 63 | 5.7178 | 5.717168 | 32.69 | 1.936435 | 0.277 | 0.3036968 | 0.1117878 | -0.0624 | 1.119812 | 41.4004
12023 | 16.771667 | 3.7349 | 55.1936 | 55 | 5.7173 | 5.717616 | 32.69 | 1.936358 | 0.2774 | 0.3036628 | 0.1116869 | -0.0628 | 1.119968 | 41.4004
12024 | 16.773056 | 3.7328 | 55.1988 | 66 | 5.7198 | 5.718094 | 32.72 | 1.939858 | 0.278 | 0.303629 | 0.1116229 | -0.0633 | 1.120123 | 41.3981
12025 | 16.774444 | 3.7328 | 55.204 | 55 | 5.7212 | 5.718578 | 32.73 | 1.929807 | 0.2782 | 0.3035948 | 0.1115595 | -0.0637 | 1.120278 | 41.4042
12026 | 16.775833 | 3.7309 | 55.2091 | 47 | 5.7104 | 5.718993 | 32.61 | 1.944271 | 0.278 | 0.3035597 | 0.1114935 | -0.0641 | 1.120433 | 41.3952
12027 | 16.777222 | 3.7309 | 55.2143 | 55 | 5.7183 | 5.719389 | 32.7 | 1.942755 | 0.2785 | 0.3035244 | 0.1114294 | -0.0644 | 1.120587 | 41.396
12028 | 16.778611 | 3.7292 | 55.2195 | 54 | 5.7183 | 5.719868 | 32.7 | 1.945064 | 0.2789 | 0.3034885 | 0.1113658 | -0.0648 | 1.120742 | 41.3945
12029 | 16.78 | 3.7292 | 55.2247 | 56 | 5.7193 | 5.720269 | 32.71 | 1.947176 | 0.279 | 0.3034524 | 0.111302 | -0.0651 | 1.120897 | 41.393
12030 | 16.781389 | 3.7277 | 55.2299 | 54 | 5.7212 | 5.720661 | 32.73 | 1.940887 | 0.2795 | 0.3034162 | 0.1112377 | -0.0654 | 1.121051 | 41.3968
12031 | 16.782778 | 3.7277 | 55.2351 | 56 | 5.7252 | 5.721109 | 32.78 | 1.933143 | 0.2797 | 0.3033794 | 0.1111748 | -0.0658 | 1.121206 | 41.4015
12032 | 16.784167 | 3.7263 | 55.2402 | 58 | 5.7286 | 5.721594 | 32.82 | 1.945546 | 0.2806 | 0.3033423 | 0.1111133 | -0.066 | 1.12136 | 41.3937
12033 | 16.785556 | 3.7263 | 55.2454 | 53 | 5.7208 | 5.722026 | 32.73 | 1.941716 | 0.2809 | 0.3033051 | 0.111051 | -0.0663 | 1.121514 | 41.396
12034 | 16.786944 | 3.725 | 55.2506 | 55 | 5.7355 | 5.722435 | 32.9 | 1.931939 | 0.2825 | 0.303267 | 0.1109906 | -0.0666 | 1.121669 | 41.4019
12035 | 16.788333 | 3.725 | 55.2557 | 60 | 5.7296 | 5.722877 | 32.83 | 1.935578 | 0.2834 | 0.3032287 | 0.1109097 | -0.0668 | 1.121823 | 41.3996
12036 | 16.789722 | 3.7238 | 55.2609 | 54 | 5.7203 | 5.723327 | 32.72 | 1.937861 | 0.2833 | 0.3031899 | 0.1108511 | -0.067 | 1.121977 | 41.3981
12037 | 16.791111 | 3.7238 | 55.2661 | 55 | 5.7198 | 5.723731 | 32.72 | 1.939918 | 0.284 | 0.303151 | 0.1107926 | -0.0672 | 1.122131 | 41.3967
12038 | 16.7925 | 3.7229 | 55.2713 | 69 | 5.7281 | 5.724207 | 32.81 | 1.9282 | 0.2844 | 0.3031109 | 0.1107347 | -0.0674 | 1.122284 | 41.4038
12039 | 16.793889 | 3.7229 | 55.2764 | 62 | 5.7109 | 5.724667 | 32.61 | 1.950369 | 0.2832 | 0.3030699 | 0.1106728 | -0.0676 | 1.122438 | 41.39
12040 | 16.795278 | 3.722 | 55.2816 | 57 | 5.7296 | 5.725124 | 32.83 | 1.938481 | 0.2838 | 0.3030285 | 0.1106123 | -0.0677 | 1.122592 | 41.3973
12041 | 16.796667 | 3.722 | 55.2868 | 61 | 5.733 | 5.725547 | 32.87 | 1.9326 | 0.2848 | 0.3029872 | 0.1105532 | -0.0679 | 1.122745 | 41.4008
12042 | 16.798056 | 3.7213 | 55.292 | 58 | 5.7364 | 5.725981 | 32.91 | 1.948457 | 0.2861 | 0.3029457 | 0.1104955 | -0.068 | 1.122899 | 41.3909
12043 | 16.799444 | 3.7213 | 55.2971 | 58 | 5.7296 | 5.726426 | 32.83 | 1.936011 | 0.2867 | 0.3029039 | 0.1104386 | -0.0681 | 1.123052 | 41.3985
12044 | 16.800833 | 3.7208 | 55.3023 | 48 | 5.7413 | 5.726839 | 32.96 | 1.947858 | 0.2884 | 0.3028614 | 0.110385 | -0.0682 | 1.123206 | 41.3911
12045 | 16.802222 | 3.7208 | 55.3075 | 58 | 5.7276 | 5.727318 | 32.81 | 1.953134 | 0.2885 | 0.3028186 | 0.1103301 | -0.0682 | 1.123359 | 41.3877
12046 | 16.803611 | 3.7204 | 55.3126 | 60 | 5.7408 | 5.727716 | 32.96 | 1.932652 | 0.2898 | 0.3027758 | 0.1102786 | -0.0683 | 1.123512 | 41.4002
12047 | 16.805 | 3.7204 | 55.3178 | 54 | 5.7286 | 5.728153 | 32.82 | 1.930048 | 0.29 | 0.3027322 | 0.110219 | -0.0683 | 1.123665 | 41.4017
12048 | 16.806389 | 3.7202 | 55.323 | 63 | 5.7345 | 5.728543 | 32.88 | 1.933117 | 0.2906 | 0.3026868 | 0.1101693 | -0.0683 | 1.123818 | 41.3997
12049 | 16.807778 | 3.7202 | 55.3281 | 56 | 5.7252 | 5.728953 | 32.78 | 1.950396 | 0.2904 | 0.3026405 | 0.1101187 | -0.0683 | 1.123971 | 41.389
12050 | 16.809167 | 3.7201 | 55.3333 | 53 | 5.7232 | 5.729382 | 32.76 | 1.942874 | 0.2905 | 0.3025942 | 0.1100678 | -0.0683 | 1.124124 | 41.3935
12051 | 16.810556 | 3.7201 | 55.3385 | 56 | 5.7237 | 5.729853 | 32.76 | 1.951131 | 0.2903 | 0.3025476 | 0.1100149 | -0.0682 | 1.124277 | 41.3883
12052 | 16.811944 | 3.72 | 55.3436 | 56 | 5.7364 | 5.730295 | 32.91 | 1.945625 | 0.2908 | 0.3024999 | 0.1099625 | -0.0682 | 1.12443 | 41.3916
12053 | 16.813333 | 3.72 | 55.3488 | 59 | 5.7252 | 5.73076 | 32.78 | 1.932971 | 0.2903 | 0.3024522 | 0.1099073 | -0.0681 | 1.124583 | 41.3993
12054 | 16.815 | 3.7202 | 55.354 | 57 | 5.7399 | 5.731214 | 32.95 | 1.954576 | 0.2915 | 0.3024038 | 0.1098538 | -0.068 | 1.124766 | 41.3863
12055 | 16.816389 | 3.7202 | 55.3591 | 50 | 5.7335 | 5.731697 | 32.87 | 1.952189 | 0.2915 | 0.302355 | 0.1098009 | -0.0679 | 1.124918 | 41.3877
12056 | 16.817778 | 3.7205 | 55.3643 | 59 | 5.7271 | 5.732213 | 32.8 | 1.934625 | 0.2911 | 0.3023051 | 0.1097468 | -0.0678 | 1.125071 | 41.3984
12057 | 16.819167 | 3.7205 | 55.3695 | 62 | 5.7291 | 5.732625 | 32.82 | 1.953572 | 0.2912 | 0.3022551 | 0.1096921 | -0.0677 | 1.125223 | 41.3866
12058 | 16.820556 | 3.7208 | 55.3746 | 54 | 5.7296 | 5.733077 | 32.83 | 1.949063 | 0.2917 | 0.3021974 | 0.109639 | -0.0675 | 1.125375 | 41.3893
12059 | 16.821944 | 3.7208 | 55.3798 | 61 | 5.733 | 5.733499 | 32.87 | 1.951611 | 0.2922 | 0.3021391 | 0.1095912 | -0.0674 | 1.125528 | 41.3876
12060 | 16.823333 | 3.7214 | 55.385 | 52 | 5.7227 | 5.733952 | 32.75 | 1.943744 | 0.292 | 0.30208 | 0.1095389 | -0.0672 | 1.12568 | 41.3923
12061 | 16.824722 | 3.7214 | 55.3901 | 52 | 5.7345 | 5.734387 | 32.88 | 1.96983 | 0.2929 | 0.3020205 | 0.1094893 | -0.067 | 1.125832 | 41.3762
12062 | 16.826111 | 3.722 | 55.3953 | 54 | 5.7345 | 5.734824 | 32.88 | 1.95133 | 0.293 | 0.3019618 | 0.1094387 | -0.0668 | 1.125984 | 41.3875
12063 | 16.8275 | 3.722 | 55.4005 | 60 | 5.7399 | 5.735247 | 32.95 | 1.952103 | 0.294 | 0.3019023 | 0.1093897 | -0.0666 | 1.126136 | 41.3869
12064 | 16.828889 | 3.7227 | 55.4056 | 51 | 5.7413 | 5.735676 | 32.96 | 1.952452 | 0.2947 | 0.3018427 | 0.1093421 | -0.0664 | 1.126288 | 41.3866
12065 | 16.830278 | 3.7227 | 55.4108 | 53 | 5.7311 | 5.736127 | 32.84 | 1.947138 | 0.2955 | 0.3017828 | 0.1092947 | -0.0661 | 1.12644 | 41.3897
12066 | 16.831667 | 3.7236 | 55.416 | 54 | 5.7335 | 5.736591 | 32.87 | 1.954513 | 0.2954 | 0.3017224 | 0.1092473 | -0.0659 | 1.126591 | 41.3851
12067 | 16.833056 | 3.7236 | 55.4212 | 53 | 5.7291 | 5.737012 | 32.82 | 1.962984 | 0.2951 | 0.3016617 | 0.1091989 | -0.0656 | 1.126743 | 41.3797
12068 | 16.834444 | 3.7246 | 55.4263 | 60 | 5.733 | 5.737437 | 32.87 | 1.947125 | 0.2951 | 0.3016016 | 0.1091501 | -0.0653 | 1.126895 | 41.3894
12069 | 16.835833 | 3.7246 | 55.4315 | 54 | 5.7345 | 5.73786 | 32.88 | 1.944937 | 0.2951 | 0.3015414 | 0.1090996 | -0.065 | 1.127046 | 41.3907
12070 | 16.837222 | 3.7257 | 55.4367 | 56 | 5.732 | 5.738278 | 32.86 | 1.936671 | 0.2944 | 0.3014812 | 0.1090481 | -0.0647 | 1.127198 | 41.3956
12071 | 16.838611 | 3.7257 | 55.4419 | 48 | 5.7335 | 5.738686 | 32.87 | 1.970748 | 0.2943 | 0.3014211 | 0.1090101 | -0.0644 | 1.127349 | 41.3745
12072 | 16.84 | 3.7268 | 55.447 | 55 | 5.7433 | 5.739091 | 32.99 | 1.950317 | 0.2942 | 0.3013604 | 0.1089583 | -0.0641 | 1.127501 | 41.387
12073 | 16.841389 | 3.7268 | 55.4522 | 51 | 5.7413 | 5.73952 | 32.96 | 1.94668 | 0.295 | 0.3012999 | 0.1089074 | -0.0637 | 1.127652 | 41.3892
12074 | 16.842778 | 3.7281 | 55.4574 | 65 | 5.7433 | 5.739966 | 32.99 | 1.942569 | 0.2959 | 0.301239 | 0.1088576 | -0.0634 | 1.127803 | 41.3916
12075 | 16.844167 | 3.7281 | 55.4626 | 63 | 5.7374 | 5.740374 | 32.92 | 1.936539 | 0.2961 | 0.3011778 | 0.1088082 | -0.063 | 1.127954 | 41.3952
12076 | 16.845556 | 3.7294 | 55.4677 | 57 | 5.7438 | 5.740795 | 32.99 | 1.963075 | 0.2967 | 0.3011162 | 0.1087591 | -0.0626 | 1.128105 | 41.3788
12077 | 16.846944 | 3.7294 | 55.4729 | 52 | 5.7526 | 5.741193 | 33.09 | 1.952985 | 0.298 | 0.301054 | 0.1087125 | -0.0622 | 1.128256 | 41.3849
12078 | 16.848333 | 3.7309 | 55.4781 | 55 | 5.7394 | 5.741605 | 32.94 | 1.956913 | 0.2986 | 0.300991 | 0.1086667 | -0.0618 | 1.128407 | 41.3823
12079 | 16.849722 | 3.7309 | 55.4833 | 58 | 5.7399 | 5.742019 | 32.95 | 1.959222 | 0.2986 | 0.3009273 | 0.1086209 | -0.0614 | 1.128558 | 41.3808
12080 | 16.851111 | 3.7324 | 55.4885 | 56 | 5.7506 | 5.742442 | 33.07 | 1.952144 | 0.3 | 0.3008627 | 0.1085766 | -0.061 | 1.128709 | 41.385
12081 | 16.8525 | 3.7324 | 55.4937 | 52 | 5.7452 | 5.742799 | 33.01 | 1.953689 | 0.3003 | 0.3007982 | 0.1085321 | -0.0606 | 1.12886 | 41.384
12082 | 16.853889 | 3.734 | 55.4988 | 69 | 5.7379 | 5.743206 | 32.92 | 1.947275 | 0.3006 | 0.3007333 | 0.1084893 | -0.0602 | 1.129011 | 41.3878
12083 | 16.855278 | 3.734 | 55.504 | 52 | 5.7472 | 5.743552 | 33.03 | 1.970273 | 0.301 | 0.3006679 | 0.1084701 | -0.0597 | 1.129161 | 41.3736
12084 | 16.856667 | 3.7358 | 55.5092 | 60 | 5.7482 | 5.743934 | 33.04 | 1.965434 | 0.3016 | 0.3006024 | 0.1084293 | -0.0592 | 1.129312 | 41.3764
12085 | 16.858056 | 3.7358 | 55.5144 | 56 | 5.756 | 5.744301 | 33.13 | 1.955379 | 0.3033 | 0.3005367 | 0.1083926 | -0.0587 | 1.129462 | 41.3825
12086 | 16.859444 | 3.7377 | 55.5196 | 51 | 5.7487 | 5.744724 | 33.05 | 1.981434 | 0.304 | 0.3004709 | 0.1083565 | -0.0582 | 1.129613 | 41.3663
12087 | 16.860833 | 3.7377 | 55.5248 | 59 | 5.7443 | 5.745092 | 33 | 1.954371 | 0.3046 | 0.3004048 | 0.1083215 | -0.0577 | 1.129763 | 41.3829
12088 | 16.862222 | 3.7397 | 55.53 | 59 | 5.7487 | 5.745492 | 33.05 | 1.978178 | 0.3053 | 0.3003382 | 0.1082897 | -0.0572 | 1.129914 | 41.3681
12089 | 16.863611 | 3.7397 | 55.5352 | 65 | 5.7428 | 5.745937 | 32.98 | 1.957297 | 0.3054 | 0.3002713 | 0.108258 | -0.0567 | 1.130064 | 41.3809
12090 | 16.865 | 3.7418 | 55.5404 | 60 | 5.7369 | 5.746375 | 32.91 | 1.955145 | 0.3049 | 0.3002034 | 0.1082248 | -0.0561 | 1.130215 | 41.3821
12091 | 16.866389 | 3.7418 | 55.5456 | 48 | 5.7462 | 5.746783 | 33.02 | 1.956754 | 0.3047 | 0.3001352 | 0.1081924 | -0.0556 | 1.130365 | 41.381
12092 | 16.867778 | 3.744 | 55.5508 | 64 | 5.7657 | 5.747201 | 33.24 | 1.954822 | 0.3064 | 0.3000666 | 0.1081633 | -0.055 | 1.130515 | 41.382
12093 | 16.869167 | 3.744 | 55.556 | 54 | 5.7477 | 5.747632 | 33.04 | 1.970995 | 0.3068 | 0.2999982 | 0.1081349 | -0.0544 | 1.130665 | 41.372
12094 | 16.870556 | 3.7464 | 55.5612 | 58 | 5.7511 | 5.748068 | 33.08 | 1.969602 | 0.3072 | 0.2999291 | 0.1081071 | -0.0538 | 1.130815 | 41.3727
12095 | 16.871944 | 3.7464 | 55.5664 | 55 | 5.7457 | 5.748482 | 33.01 | 1.971345 | 0.3069 | 0.2998597 | 0.108099 | -0.0532 | 1.130966 | 41.3715
12096 | 16.873333 | 3.7489 | 55.5716 | 53 | 5.7477 | 5.748874 | 33.04 | 1.969412 | 0.307 | 0.2997901 | 0.1080709 | -0.0526 | 1.131116 | 41.3726
12097 | 16.874722 | 3.7489 | 55.5768 | 59 | 5.7472 | 5.749302 | 33.03 | 1.944571 | 0.3071 | 0.2997205 | 0.1080434 | -0.052 | 1.131266 | 41.3878
12098 | 16.876111 | 3.7514 | 55.582 | 52 | 5.7599 | 5.749702 | 33.18 | 1.974555 | 0.3081 | 0.299651 | 0.1080179 | -0.0513 | 1.131416 | 41.3692
12099 | 16.877778 | 3.7514 | 55.5872 | 60 | 5.7428 | 5.750106 | 32.98 | 1.965446 | 0.3078 | 0.299582 | 0.107991 | -0.0507 | 1.131596 | 41.3751
12100 | 16.879167 | 3.7541 | 55.5924 | 54 | 5.7487 | 5.750536 | 33.05 | 1.962723 | 0.3084 | 0.2995125 | 0.1079657 | -0.05 | 1.131746 | 41.3766
12101 | 16.880556 | 3.7541 | 55.5977 | 59 | 5.7555 | 5.750945 | 33.13 | 1.956126 | 0.3089 | 0.2994428 | 0.1079424 | -0.0494 | 1.131896 | 41.3805
12102 | 16.881944 | 3.7568 | 55.6029 | 59 | 5.7491 | 5.751304 | 33.05 | 1.964924 | 0.3089 | 0.2993735 | 0.1079183 | -0.0487 | 1.132046 | 41.375
12103 | 16.883333 | 3.7568 | 55.6081 | 52 | 5.7399 | 5.751737 | 32.95 | 1.971872 | 0.3084 | 0.2993045 | 0.1078937 | -0.048 | 1.132195 | 41.3706
12104 | 16.884722 | 3.7596 | 55.6133 | 59 | 5.7535 | 5.752134 | 33.1 | 1.965224 | 0.3087 | 0.2992354 | 0.1078699 | -0.0473 | 1.132345 | 41.3746
12105 | 16.886111 | 3.7596 | 55.6185 | 61 | 5.7477 | 5.752546 | 33.04 | 1.965139 | 0.3088 | 0.2991658 | 0.1078473 | -0.0466 | 1.132495 | 41.3745
12106 | 16.8875 | 3.7625 | 55.6238 | 61 | 5.7594 | 5.752959 | 33.17 | 1.971367 | 0.309 | 0.2990955 | 0.1078254 | -0.0458 | 1.132645 | 41.3705
12107 | 16.888889 | 3.7625 | 55.629 | 57 | 5.7599 | 5.753335 | 33.18 | 1.965331 | 0.3098 | 0.2990252 | 0.1078217 | -0.0451 | 1.132795 | 41.3741
12108 | 16.890278 | 3.7656 | 55.6342 | 51 | 5.7647 | 5.753759 | 33.23 | 1.975934 | 0.311 | 0.2989548 | 0.1078039 | -0.0443 | 1.132944 | 41.3675
12109 | 16.891667 | 3.7656 | 55.6394 | 56 | 5.754 | 5.754142 | 33.11 | 1.966799 | 0.3111 | 0.298885 | 0.1077849 | -0.0436 | 1.133094 | 41.373
12110 | 16.893056 | 3.7687 | 55.6447 | 59 | 5.7496 | 5.754527 | 33.06 | 1.974527 | 0.3114 | 0.2988144 | 0.1077674 | -0.0428 | 1.133244 | 41.3681
12111 | 16.894444 | 3.7687 | 55.6499 | 50 | 5.7711 | 5.754884 | 33.31 | 1.964284 | 0.3129 | 0.2987434 | 0.1077537 | -0.042 | 1.133393 | 41.3743
12112 | 16.895833 | 3.7719 | 55.6552 | 60 | 5.7618 | 5.755299 | 33.2 | 1.988492 | 0.3133 | 0.2986719 | 0.1077403 | -0.0412 | 1.133543 | 41.3592
12113 | 16.897222 | 3.7719 | 55.6604 | 50 | 5.756 | 5.755667 | 33.13 | 1.971821 | 0.3136 | 0.2986012 | 0.107727 | -0.0404 | 1.133693 | 41.3694
12114 | 16.898611 | 3.7752 | 55.6656 | 52 | 5.7574 | 5.756054 | 33.15 | 1.975036 | 0.3138 | 0.2985308 | 0.1077121 | -0.0396 | 1.133842 | 41.3673
12115 | 16.9 | 3.7752 | 55.6709 | 54 | 5.7545 | 5.756435 | 33.11 | 1.981143 | 0.3136 | 0.2984601 | 0.1076965 | -0.0388 | 1.133992 | 41.3633
12116 | 16.901389 | 3.7785 | 55.6761 | 53 | 5.7599 | 5.75683 | 33.18 | 1.987556 | 0.3143 | 0.2983894 | 0.1076823 | -0.038 | 1.134142 | 41.3593
12117 | 16.902778 | 3.7785 | 55.6814 | 51 | 5.7589 | 5.7572 | 33.16 | 1.989604 | 0.3147 | 0.2983186 | 0.1076682 | -0.0371 | 1.134291 | 41.3579
12118 | 16.904167 | 3.782 | 55.6866 | 65 | 5.7647 | 5.75758 | 33.23 | 1.960102 | 0.3153 | 0.2982482 | 0.1076554 | -0.0362 | 1.134441 | 41.3759
12119 | 16.905556 | 3.782 | 55.6919 | 53 | 5.7599 | 5.758002 | 33.18 | 1.972041 | 0.3154 | 0.2981778 | 0.1076669 | -0.0354 | 1.13459 | 41.3684
12120 | 16.906944 | 3.7847 | 55.6971 | 66 | 5.7633 | 5.758415 | 33.22 | 1.959815 | 0.3161 | 0.2981074 | 0.1076557 | -0.035 | 1.13474 | 41.3758
12121 | 16.908333 | 3.7847 | 55.7024 | 60 | 5.7604 | 5.758823 | 33.18 | 1.977722 | 0.3165 | 0.2980376 | 0.1076457 | -0.0346 | 1.134889 | 41.3646
12122 | 16.909722 | 3.7864 | 55.7077 | 63 | 5.7647 | 5.759227 | 33.23 | 1.967634 | 0.3173 | 0.2979682 | 0.1076375 | -0.0342 | 1.135039 | 41.3707
12123 | 16.911111 | 3.7864 | 55.7129 | 64 | 5.7633 | 5.759599 | 33.22 | 1.971091 | 0.3175 | 0.2978986 | 0.1076299 | -0.0338 | 1.135188 | 41.3685
12124 | 16.9125 | 3.7881 | 55.7182 | 60 | 5.7604 | 5.759982 | 33.18 | 1.97507 | 0.3175 | 0.2978289 | 0.1076208 | -0.0334 | 1.135338 | 41.3658
12125 | 16.913889 | 3.7881 | 55.7234 | 51 | 5.7638 | 5.760389 | 33.22 | 1.998936 | 0.3176 | 0.2977595 | 0.1076101 | -0.033 | 1.135487 | 41.351
12126 | 16.915278 | 3.7898 | 55.7287 | 55 | 5.7686 | 5.76079 | 33.28 | 1.984634 | 0.3183 | 0.2976911 | 0.1076003 | -0.0326 | 1.135637 | 41.3597
12127 | 16.916667 | 3.7898 | 55.734 | 51 | 5.7623 | 5.761174 | 33.2 | 1.983814 | 0.3183 | 0.297623 | 0.1075903 | -0.0322 | 1.135786 | 41.36
12128 | 16.918056 | 3.7916 | 55.7392 | 56 | 5.7657 | 5.761587 | 33.24 | 1.994787 | 0.3186 | 0.2975556 | 0.107581 | -0.0317 | 1.135935 | 41.3531
12129 | 16.919444 | 3.7916 | 55.7445 | 58 | 5.7691 | 5.761972 | 33.28 | 2.010016 | 0.3196 | 0.2974883 | 0.1075727 | -0.0313 | 1.136085 | 41.3436
12130 | 16.920833 | 3.7934 | 55.7498 | 58 | 5.7628 | 5.762303 | 33.21 | 1.973603 | 0.3197 | 0.2974215 | 0.1075661 | -0.0309 | 1.136234 | 41.3659
12131 | 16.922222 | 3.7934 | 55.755 | 52 | 5.7628 | 5.762649 | 33.21 | 1.987945 | 0.3192 | 0.2973549 | 0.107588 | -0.0305 | 1.136384 | 41.3569
12132 | 16.923611 | 3.7953 | 55.7603 | 51 | 5.7647 | 5.762997 | 33.23 | 2.005925 | 0.3197 | 0.2972882 | 0.1075815 | -0.03 | 1.136533 | 41.3457
12133 | 16.925 | 3.7953 | 55.7656 | 51 | 5.7711 | 5.763375 | 33.31 | 1.971661 | 0.3203 | 0.2972214 | 0.1075766 | -0.0296 | 1.136682 | 41.3667
12134 | 16.926389 | 3.7971 | 55.7708 | 52 | 5.7574 | 5.763731 | 33.15 | 1.987506 | 0.3202 | 0.2971552 | 0.1075719 | -0.0292 | 1.136832 | 41.3568
12135 | 16.927778 | 3.7971 | 55.7761 | 56 | 5.7657 | 5.76419 | 33.24 | 1.981253 | 0.32 | 0.2970892 | 0.1075666 | -0.0287 | 1.136981 | 41.3605
12136 | 16.929167 | 3.799 | 55.7814 | 68 | 5.7643 | 5.764618 | 33.23 | 1.963323 | 0.3198 | 0.2970239 | 0.1075615 | -0.0283 | 1.137131 | 41.3714
12137 | 16.930556 | 3.799 | 55.7867 | 53 | 5.773 | 5.764957 | 33.33 | 1.984468 | 0.3207 | 0.2969583 | 0.1075576 | -0.0279 | 1.13728 | 41.3582
12138 | 16.931944 | 3.8008 | 55.792 | 52 | 5.7711 | 5.765355 | 33.31 | 1.971164 | 0.3211 | 0.2968929 | 0.1075542 | -0.0274 | 1.137429 | 41.3662
12139 | 16.933333 | 3.8008 | 55.7972 | 45 | 5.7696 | 5.765776 | 33.29 | 1.999413 | 0.3217 | 0.2968274 | 0.1075521 | -0.027 | 1.137579 | 41.3487
12140 | 16.934722 | 3.8027 | 55.8025 | 53 | 5.7677 | 5.766122 | 33.27 | 1.976404 | 0.3222 | 0.2967619 | 0.1075518 | -0.0266 | 1.137728 | 41.3627
12141 | 16.936111 | 3.8027 | 55.8078 | 46 | 5.775 | 5.7665 | 33.35 | 1.983612 | 0.3227 | 0.2966965 | 0.1075531 | -0.0261 | 1.137878 | 41.3581
12142 | 16.9375 | 3.8047 | 55.8131 | 51 | 5.7759 | 5.766839 | 33.36 | 1.990004 | 0.3235 | 0.2966314 | 0.1075546 | -0.0257 | 1.138027 | 41.354
12143 | 16.938889 | 3.8047 | 55.8184 | 60 | 5.7682 | 5.767179 | 33.27 | 1.991514 | 0.3231 | 0.2965671 | 0.1075839 | -0.0252 | 1.138176 | 41.353
12144 | 16.940278 | 3.8067 | 55.8236 | 53 | 5.7779 | 5.767548 | 33.38 | 1.990806 | 0.3239 | 0.2965026 | 0.1075862 | -0.0248 | 1.138326 | 41.3533
12145 | 16.941944 | 3.8077 | 55.8289 | 56 | 5.7589 | 5.767927 | 33.16 | 1.994734 | 0.3229 | 0.2964385 | 0.1075861 | -0.0243 | 1.138505 | 41.3511
12146 | 16.943333 | 3.8077 | 55.8342 | 62 | 5.7711 | 5.768277 | 33.31 | 1.982538 | 0.3231 | 0.2963748 | 0.1075877 | -0.0239 | 1.138655 | 41.3585
12147 | 16.944722 | 3.8096 | 55.8395 | 58 | 5.7672 | 5.768665 | 33.26 | 1.988372 | 0.3227 | 0.2963116 | 0.1075878 | -0.0234 | 1.138804 | 41.3547
12148 | 16.946111 | 3.8096 | 55.8448 | 59 | 5.7647 | 5.769056 | 33.23 | 1.978298 | 0.3224 | 0.2962487 | 0.1075873 | -0.023 | 1.138953 | 41.3608
12149 | 16.9475 | 3.8116 | 55.8501 | 54 | 5.7667 | 5.769419 | 33.25 | 1.985092 | 0.3219 | 0.2961862 | 0.1075846 | -0.0225 | 1.139103 | 41.3564
12150 | 16.948889 | 3.8116 | 55.8554 | 55 | 5.7725 | 5.769818 | 33.32 | 1.989853 | 0.3222 | 0.2961237 | 0.1075827 | -0.0221 | 1.139252 | 41.3533
12151 | 16.950278 | 3.8135 | 55.8607 | 51 | 5.7735 | 5.770215 | 33.33 | 1.986193 | 0.3229 | 0.2960615 | 0.1075818 | -0.0216 | 1.139402 | 41.3554
12152 | 16.951667 | 3.8135 | 55.866 | 53 | 5.7696 | 5.770554 | 33.29 | 1.990225 | 0.323 | 0.2960001 | 0.1075811 | -0.0212 | 1.139551 | 41.3528
12153 | 16.953056 | 3.8154 | 55.8713 | 55 | 5.7662 | 5.770941 | 33.25 | 2.003237 | 0.3221 | 0.295939 | 0.1075782 | -0.0208 | 1.139701 | 41.3446
12154 | 16.954444 | 3.8154 | 55.8766 | 53 | 5.7701 | 5.771348 | 33.29 | 1.998094 | 0.3218 | 0.295878 | 0.1075751 | -0.0203 | 1.13985 | 41.3476
12155 | 16.955833 | 3.8174 | 55.8819 | 56 | 5.775 | 5.77172 | 33.35 | 1.975238 | 0.322 | 0.2958176 | 0.1076033 | -0.0199 | 1.139999 | 41.3616
12156 | 16.957222 | 3.8174 | 55.8872 | 48 | 5.7788 | 5.772076 | 33.4 | 1.992384 | 0.3224 | 0.2957581 | 0.1076015 | -0.0194 | 1.140149 | 41.3508
12157 | 16.958611 | 3.8193 | 55.8925 | 53 | 5.7745 | 5.772427 | 33.34 | 1.997132 | 0.3227 | 0.2956986 | 0.1076015 | -0.019 | 1.140298 | 41.3478
12158 | 16.96 | 3.8193 | 55.8978 | 54 | 5.7803 | 5.77281 | 33.41 | 1.981748 | 0.3229 | 0.2956397 | 0.1076032 | -0.0186 | 1.140448 | 41.3571
12159 | 16.961389 | 3.8212 | 55.9031 | 51 | 5.7779 | 5.773171 | 33.38 | 2.010749 | 0.3238 | 0.2955809 | 0.1076063 | -0.0181 | 1.140597 | 41.339
12160 | 16.962778 | 3.8212 | 55.9084 | 55 | 5.7701 | 5.773511 | 33.29 | 2.001857 | 0.3239 | 0.2955222 | 0.1076099 | -0.0177 | 1.140747 | 41.3444
12161 | 16.964167 | 3.8231 | 55.9137 | 61 | 5.7934 | 5.773924 | 33.56 | 1.99397 | 0.3263 | 0.2954649 | 0.1076173 | -0.0173 | 1.140896 | 41.3491
12162 | 16.965556 | 3.8231 | 55.919 | 54 | 5.773 | 5.774326 | 33.33 | 1.982243 | 0.3261 | 0.2954077 | 0.1076238 | -0.0168 | 1.141046 | 41.3562
12163 | 16.966944 | 3.825 | 55.9243 | 60 | 5.7861 | 5.774711 | 33.48 | 2.008539 | 0.3271 | 0.295351 | 0.1076331 | -0.0164 | 1.141195 | 41.3398
12164 | 16.968333 | 3.825 | 55.9297 | 55 | 5.789 | 5.775074 | 33.51 | 1.993837 | 0.3279 | 0.2952946 | 0.107644 | -0.016 | 1.141344 | 41.3487
12165 | 16.969722 | 3.827 | 55.935 | 60 | 5.7696 | 5.775401 | 33.29 | 1.985471 | 0.3276 | 0.2952377 | 0.1076537 | -0.0155 | 1.141494 | 41.3537
12166 | 16.971111 | 3.827 | 55.9403 | 55 | 5.7813 | 5.77575 | 33.42 | 1.998929 | 0.3277 | 0.2951813 | 0.1076636 | -0.0151 | 1.141644 | 41.3452
12167 | 16.9725 | 3.829 | 55.9456 | 56 | 5.7613 | 5.776071 | 33.19 | 2.000258 | 0.3262 | 0.2951248 | 0.1076987 | -0.0147 | 1.141793 | 41.3442
12168 | 16.973889 | 3.829 | 55.9509 | 57 | 5.7759 | 5.776411 | 33.36 | 1.984106 | 0.3258 | 0.2950686 | 0.1077048 | -0.0142 | 1.141943 | 41.354
12169 | 16.975278 | 3.8309 | 55.9562 | 56 | 5.7793 | 5.776787 | 33.4 | 1.990717 | 0.3255 | 0.295013 | 0.10771 | -0.0138 | 1.142092 | 41.3498
12170 | 16.976667 | 3.8309 | 55.9616 | 50 | 5.772 | 5.777135 | 33.32 | 1.988719 | 0.3247 | 0.2949578 | 0.1077142 | -0.0134 | 1.142242 | 41.3508
12171 | 16.978056 | 3.8328 | 55.9669 | 55 | 5.7803 | 5.777503 | 33.41 | 1.98573 | 0.3248 | 0.2949032 | 0.1077177 | -0.0129 | 1.142392 | 41.3525
12172 | 16.979444 | 3.8328 | 55.9722 | 57 | 5.7784 | 5.777901 | 33.39 | 1.995372 | 0.3252 | 0.2948486 | 0.107722 | -0.0125 | 1.142541 | 41.3464
12173 | 16.980833 | 3.8347 | 55.9775 | 55 | 5.7866 | 5.778276 | 33.48 | 1.986509 | 0.3253 | 0.2947941 | 0.1077271 | -0.0121 | 1.142691 | 41.3517
12174 | 16.982222 | 3.8347 | 55.9829 | 61 | 5.7677 | 5.778593 | 33.27 | 1.990481 | 0.3238 | 0.2947404 | 0.10773 | -0.0117 | 1.14284 | 41.3491
12175 | 16.983611 | 3.8365 | 55.9882 | 57 | 5.7803 | 5.778942 | 33.41 | 1.981599 | 0.3238 | 0.2946869 | 0.107733 | -0.0112 | 1.14299 | 41.3544
12176 | 16.985 | 3.8365 | 55.9935 | 55 | 5.7852 | 5.77932 | 33.47 | 2.023129 | 0.324 | 0.2946341 | 0.1077356 | -0.0108 | 1.14314 | 41.3286
12177 | 16.986389 | 3.8383 | 55.9989 | 51 | 5.774 | 5.7797 | 33.34 | 1.988798 | 0.3232 | 0.2945815 | 0.1077369 | -0.0104 | 1.143289 | 41.3496
12178 | 16.987778 | 3.8383 | 56.0042 | 49 | 5.7847 | 5.780058 | 33.46 | 1.995949 | 0.3238 | 0.2945292 | 0.1077383 | -0.01 | 1.143439 | 41.3451
12179 | 16.989167 | 3.8402 | 56.0095 | 56 | 5.7818 | 5.780465 | 33.43 | 2.004797 | 0.3239 | 0.2944771 | 0.1077694 | -0.0096 | 1.143589 | 41.3395
12180 | 16.990556 | 3.8402 | 56.0149 | 59 | 5.7784 | 5.780819 | 33.39 | 1.99544 | 0.3235 | 0.2944256 | 0.1077702 | -0.0092 | 1.143738 | 41.345
12181 | 16.991944 | 3.8419 | 56.0202 | 55 | 5.7847 | 5.781173 | 33.46 | 1.993671 | 0.3237 | 0.2943744 | 0.1077709 | -0.0088 | 1.143888 | 41.346
12182 | 16.993333 | 3.8419 | 56.0255 | 58 | 5.7919 | 5.781564 | 33.55 | 1.988654 | 0.324 | 0.2943236 | 0.1077722 | -0.0085 | 1.144038 | 41.3489
12183 | 16.994722 | 3.8436 | 56.0309 | 54 | 5.7808 | 5.781968 | 33.42 | 1.999904 | 0.3238 | 0.2942733 | 0.1077749 | -0.0081 | 1.144187 | 41.3418
12184 | 16.996111 | 3.8436 | 56.0362 | 54 | 5.7822 | 5.782322 | 33.43 | 2.005291 | 0.3233 | 0.2942235 | 0.1077766 | -0.0077 | 1.144337 | 41.3383
12185 | 16.9975 | 3.8452 | 56.0415 | 53 | 5.7842 | 5.782728 | 33.46 | 2.005679 | 0.3232 | 0.2941736 | 0.1077782 | -0.0073 | 1.144487 | 41.3379
12186 | 16.998889 | 3.8452 | 56.0469 | 62 | 5.7818 | 5.783077 | 33.43 | 1.997396 | 0.3227 | 0.294124 | 0.1077792 | -0.007 | 1.144636 | 41.3428
12187 | 17.000278 | 3.8468 | 56.0522 | 58 | 5.7842 | 5.783494 | 33.46 | 2.006578 | 0.3229 | 0.2940756 | 0.1077805 | -0.0066 | 1.144786 | 41.337
12188 | 17.001667 | 3.8468 | 56.0576 | 54 | 5.7842 | 5.783897 | 33.46 | 2.006962 | 0.3229 | 0.2940275 | 0.1077823 | -0.0063 | 1.144936 | 41.3366
12189 | 17.003056 | 3.8484 | 56.0629 | 56 | 5.7886 | 5.784285 | 33.51 | 1.999867 | 0.3233 | 0.29398 | 0.1077846 | -0.0059 | 1.145085 | 41.3408
12190 | 17.004444 | 3.8484 | 56.0683 | 59 | 5.7852 | 5.784668 | 33.47 | 1.984225 | 0.3228 | 0.2939326 | 0.1077855 | -0.0056 | 1.145235 | 41.3502
12191 | 17.005833 | 3.8499 | 56.0736 | 56 | 5.7881 | 5.785042 | 33.5 | 1.996098 | 0.3228 | 0.2938855 | 0.1078129 | -0.0053 | 1.145385 | 41.3428
12192 | 17.0075 | 3.8499 | 56.079 | 58 | 5.791 | 5.785413 | 33.54 | 2.019034 | 0.3227 | 0.2938398 | 0.1078136 | -0.0049 | 1.145565 | 41.3288
12193 | 17.008889 | 3.8514 | 56.0843 | 53 | 5.789 | 5.785724 | 33.51 | 2.00343 | 0.3225 | 0.2937941 | 0.1078143 | -0.0046 | 1.145714 | 41.3383
12194 | 17.010278 | 3.8514 | 56.0897 | 59 | 5.7876 | 5.78611 | 33.5 | 2.019488 | 0.3221 | 0.2937493 | 0.1078136 | -0.0043 | 1.145864 | 41.3282
12195 | 17.011667 | 3.8528 | 56.095 | 59 | 5.7866 | 5.78645 | 33.48 | 2.0145 | 0.3218 | 0.2937051 | 0.107814 | -0.004 | 1.146014 | 41.3311
12196 | 17.013056 | 3.8528 | 56.1004 | 50 | 5.7876 | 5.786777 | 33.5 | 2.021771 | 0.3212 | 0.2936605 | 0.107814 | -0.0037 | 1.146164 | 41.3264
12197 | 17.014444 | 3.8541 | 56.1057 | 53 | 5.7837 | 5.787103 | 33.45 | 2.013019 | 0.32 | 0.2936171 | 0.1078114 | -0.0034 | 1.146313 | 41.3317
12198 | 17.015833 | 3.8541 | 56.1111 | 55 | 5.7861 | 5.78747 | 33.48 | 2.014466 | 0.3198 | 0.2935743 | 0.1078091 | -0.0032 | 1.146463 | 41.3306
12199 | 17.017222 | 3.8552 | 56.1164 | 47 | 5.7861 | 5.787833 | 33.48 | 2.011096 | 0.3196 | 0.2935317 | 0.1078065 | -0.0029 | 1.146613 | 41.3325
12200 | 17.018611 | 3.8552 | 56.1218 | 55 | 5.7866 | 5.788169 | 33.48 | 2.009401 | 0.3186 | 0.293489 | 0.1078035 | -0.0027 | 1.146762 | 41.3334
12201 | 17.02 | 3.8564 | 56.1271 | 51 | 5.7973 | 5.788516 | 33.61 | 2.018825 | 0.3187 | 0.2934469 | 0.1078006 | -0.0024 | 1.146912 | 41.3274
12202 | 17.021389 | 3.8564 | 56.1325 | 54 | 5.7958 | 5.788851 | 33.59 | 2.010068 | 0.319 | 0.2934052 | 0.1077988 | -0.0022 | 1.147062 | 41.3326
12203 | 17.022778 | 3.8574 | 56.1379 | 69 | 5.7866 | 5.789236 | 33.48 | 1.988742 | 0.3181 | 0.2933649 | 0.107812 | -0.002 | 1.147212 | 41.3456
12204 | 17.024167 | 3.8574 | 56.1432 | 50 | 5.791 | 5.789585 | 33.54 | 2.025605 | 0.317 | 0.2933249 | 0.1078063 | -0.0017 | 1.147361 | 41.3227
12205 | 17.025556 | 3.8584 | 56.1486 | 50 | 5.7958 | 5.789959 | 33.59 | 2.026819 | 0.3169 | 0.2932855 | 0.1078011 | -0.0015 | 1.147511 | 41.3217
12206 | 17.026944 | 3.8584 | 56.1539 | 52 | 5.7978 | 5.790325 | 33.61 | 2.027534 | 0.3172 | 0.2932464 | 0.1077961 | -0.0013 | 1.147661 | 41.3211
12207 | 17.028333 | 3.8593 | 56.1593 | 57 | 5.7919 | 5.790628 | 33.55 | 2.011885 | 0.3169 | 0.2932075 | 0.1077903 | -0.0011 | 1.14781 | 41.3306
12208 | 17.029722 | 3.8593 | 56.1647 | 59 | 5.7992 | 5.790986 | 33.63 | 2.01121 | 0.317 | 0.2931699 | 0.1077854 | -0.001 | 1.14796 | 41.3308
12209 | 17.031111 | 3.8601 | 56.17 | 55 | 5.7866 | 5.791369 | 33.48 | 2.023804 | 0.3159 | 0.2931327 | 0.107778 | -0.0008 | 1.14811 | 41.3229
12210 | 17.0325 | 3.8601 | 56.1754 | 59 | 5.7949 | 5.791688 | 33.58 | 2.016573 | 0.3154 | 0.2930966 | 0.1077707 | -0.0006 | 1.14826 | 41.3271
12211 | 17.033889 | 3.8609 | 56.1808 | 55 | 5.7919 | 5.79207 | 33.55 | 2.017738 | 0.3152 | 0.2930612 | 0.1077637 | -0.0005 | 1.148409 | 41.3262
12212 | 17.035278 | 3.8609 | 56.1861 | 52 | 5.8011 | 5.792389 | 33.65 | 2.01533 | 0.3155 | 0.2930265 | 0.1077583 | -0.0003 | 1.148559 | 41.3276
12213 | 17.036667 | 3.8616 | 56.1915 | 54 | 5.8026 | 5.792795 | 33.67 | 2.030255 | 0.3153 | 0.2929926 | 0.1077503 | -0.0002 | 1.148709 | 41.3182
12214 | 17.038056 | 3.8616 | 56.1968 | 54 | 5.8045 | 5.793142 | 33.69 | 2.020966 | 0.3155 | 0.2929584 | 0.1077429 | -0.0001 | 1.148858 | 41.3237
12215 | 17.039444 | 3.8622 | 56.2022 | 56 | 5.7861 | 5.793494 | 33.48 | 2.014683 | 0.3142 | 0.2929241 | 0.1077473 | 0.0001 | 1.149008 | 41.3274
12216 | 17.040833 | 3.8622 | 56.2076 | 54 | 5.7987 | 5.793858 | 33.63 | 2.014115 | 0.3138 | 0.2928908 | 0.1077366 | 0.0002 | 1.149158 | 41.3276
12217 | 17.042222 | 3.8627 | 56.2129 | 60 | 5.789 | 5.794263 | 33.51 | 2.011769 | 0.3125 | 0.2928581 | 0.1077224 | 0.0003 | 1.149307 | 41.3289
12218 | 17.043611 | 3.8627 | 56.2183 | 52 | 5.7881 | 5.794671 | 33.5 | 2.011054 | 0.3112 | 0.2928258 | 0.1077048 | 0.0004 | 1.149457 | 41.3291
12219 | 17.045 | 3.8631 | 56.2237 | 51 | 5.7915 | 5.795058 | 33.54 | 2.031709 | 0.3106 | 0.2927941 | 0.1076861 | 0.0005 | 1.149606 | 41.3162
12220 | 17.046389 | 3.8631 | 56.229 | 54 | 5.7968 | 5.795407 | 33.6 | 2.003057 | 0.3106 | 0.2927626 | 0.107668 | 0.0005 | 1.149756 | 41.3337
12221 | 17.047778 | 3.8635 | 56.2344 | 52 | 5.8007 | 5.79581 | 33.65 | 2.015874 | 0.3111 | 0.2927316 | 0.1076485 | 0.0006 | 1.149905 | 41.3256
12222 | 17.049167 | 3.8635 | 56.2398 | 60 | 5.8031 | 5.796195 | 33.68 | 2.017111 | 0.3116 | 0.2927012 | 0.107629 | 0.0007 | 1.150055 | 41.3246
12223 | 17.050556 | 3.8637 | 56.2451 | 53 | 5.7968 | 5.796554 | 33.6 | 2.018262 | 0.3119 | 0.2926713 | 0.1076111 | 0.0007 | 1.150204 | 41.3238
12224 | 17.051944 | 3.8637 | 56.2505 | 63 | 5.7919 | 5.79687 | 33.55 | 2.015108 | 0.3105 | 0.2926415 | 0.1075894 | 0.0007 | 1.150354 | 41.3255
12225 | 17.053333 | 3.8638 | 56.2559 | 61 | 5.8021 | 5.797256 | 33.66 | 2.030509 | 0.3105 | 0.292612 | 0.1075689 | 0.0007 | 1.150503 | 41.3158
12226 | 17.054722 | 3.8638 | 56.2612 | 55 | 5.805 | 5.79764 | 33.7 | 2.019515 | 0.3104 | 0.2925828 | 0.1075482 | 0.0008 | 1.150653 | 41.3224
12227 | 17.056111 | 3.8639 | 56.2666 | 59 | 5.7949 | 5.798002 | 33.58 | 2.019757 | 0.3096 | 0.2925542 | 0.1075473 | 0.0008 | 1.150802 | 41.3221
12228 | 17.0575 | 3.8639 | 56.272 | 49 | 5.8002 | 5.798351 | 33.64 | 2.017895 | 0.3095 | 0.2925252 | 0.1075249 | 0.0007 | 1.150951 | 41.3231
12229 | 17.058889 | 3.8638 | 56.2773 | 53 | 5.8036 | 5.798754 | 33.68 | 2.018354 | 0.3093 | 0.2924959 | 0.1075014 | 0.0007 | 1.151101 | 41.3226
12230 | 17.060278 | 3.8638 | 56.2827 | 59 | 5.7978 | 5.799143 | 33.61 | 2.018888 | 0.3092 | 0.2924662 | 0.1074769 | 0.0007 | 1.15125 | 41.3221
12231 | 17.061667 | 3.8637 | 56.2881 | 52 | 5.7944 | 5.799499 | 33.57 | 2.023517 | 0.3085 | 0.2924364 | 0.1074518 | 0.0007 | 1.151399 | 41.319
12232 | 17.063056 | 3.8637 | 56.2934 | 63 | 5.8002 | 5.799842 | 33.64 | 2.005329 | 0.3076 | 0.292407 | 0.1074248 | 0.0006 | 1.151549 | 41.3301
12233 | 17.064444 | 3.8635 | 56.2988 | 55 | 5.8021 | 5.800239 | 33.66 | 2.009958 | 0.3074 | 0.2923779 | 0.1073975 | 0.0006 | 1.151698 | 41.3271
12234 | 17.065833 | 3.8635 | 56.3042 | 53 | 5.8055 | 5.800611 | 33.7 | 2.02603 | 0.3077 | 0.2923489 | 0.1073706 | 0.0005 | 1.151847 | 41.317
12235 | 17.067222 | 3.8632 | 56.3096 | 59 | 5.8031 | 5.80096 | 33.68 | 2.017733 | 0.3074 | 0.2923205 | 0.1073434 | 0.0004 | 1.151996 | 41.3219
12236 | 17.068611 | 3.8632 | 56.3149 | 55 | 5.7992 | 5.801346 | 33.63 | 2.023636 | 0.3062 | 0.2922926 | 0.1073148 | 0.0003 | 1.152145 | 41.3181
12237 | 17.070278 | 3.8628 | 56.3203 | 55 | 5.7919 | 5.801759 | 33.55 | 2.010017 | 0.3052 | 0.2922648 | 0.1072838 | 0.0002 | 1.152324 | 41.3267
12238 | 17.071667 | 3.8628 | 56.3257 | 55 | 5.7963 | 5.802116 | 33.6 | 2.020357 | 0.3043 | 0.2922369 | 0.1072497 | 0.0001 | 1.152473 | 41.3201
12239 | 17.073056 | 3.8623 | 56.331 | 52 | 5.8036 | 5.802479 | 33.68 | 2.018514 | 0.3039 | 0.2922092 | 0.1072397 | 0 | 1.152622 | 41.3211
12240 | 17.074444 | 3.8623 | 56.3364 | 53 | 5.8021 | 5.802858 | 33.66 | 2.022358 | 0.3035 | 0.2921819 | 0.1072041 | -0.0002 | 1.152771 | 41.3185
12241 | 17.075833 | 3.8617 | 56.3417 | 61 | 5.8055 | 5.80321 | 33.7 | 2.016938 | 0.3028 | 0.2921547 | 0.1071667 | -0.0003 | 1.152919 | 41.3217
12242 | 17.077222 | 3.8617 | 56.3471 | 56 | 5.804 | 5.803585 | 33.69 | 2.008485 | 0.3022 | 0.2921278 | 0.1071274 | -0.0004 | 1.153068 | 41.3267
12243 | 17.078611 | 3.861 | 56.3525 | 54 | 5.8036 | 5.803974 | 33.68 | 2.039315 | 0.3017 | 0.2921013 | 0.1070875 | -0.0006 | 1.153217 | 41.3075
12244 | 17.08 | 3.861 | 56.3578 | 58 | 5.8127 | 5.804403 | 33.79 | 2.028572 | 0.3014 | 0.2920754 | 0.1070486 | -0.0008 | 1.153366 | 41.314
12245 | 17.081389 | 3.8602 | 56.3632 | 55 | 5.8103 | 5.804773 | 33.76 | 2.025966 | 0.3013 | 0.2920501 | 0.1070096 | -0.001 | 1.153514 | 41.3154
12246 | 17.082778 | 3.8602 | 56.3686 | 56 | 5.8094 | 5.805182 | 33.75 | 2.011056 | 0.301 | 0.2920251 | 0.1069704 | -0.0012 | 1.153663 | 41.3244
12247 | 17.084167 | 3.8593 | 56.3739 | 54 | 5.8036 | 5.805547 | 33.68 | 2.021927 | 0.3004 | 0.2920005 | 0.1069296 | -0.0014 | 1.153812 | 41.3175
12248 | 17.085556 | 3.8593 | 56.3793 | 54 | 5.8113 | 5.805888 | 33.77 | 2.037062 | 0.3002 | 0.2919762 | 0.106888 | -0.0016 | 1.15396 | 41.308
12249 | 17.086944 | 3.8583 | 56.3847 | 56 | 5.7958 | 5.806276 | 33.59 | 2.026959 | 0.299 | 0.2919524 | 0.1068442 | -0.0018 | 1.154108 | 41.314
12250 | 17.088333 | 3.8583 | 56.39 | 56 | 5.8045 | 5.806665 | 33.69 | 2.042205 | 0.2981 | 0.291929 | 0.1067977 | -0.002 | 1.154257 | 41.3045
12251 | 17.089722 | 3.8573 | 56.3954 | 55 | 5.807 | 5.807051 | 33.72 | 2.02499 | 0.2979 | 0.2919059 | 0.1067771 | -0.0023 | 1.154405 | 41.3149
12252 | 17.091111 | 3.8573 | 56.4007 | 55 | 5.805 | 5.807443 | 33.7 | 2.0303 | 0.2968 | 0.2918829 | 0.1067282 | -0.0025 | 1.154553 | 41.3115
12253 | 17.0925 | 3.8561 | 56.4061 | 52 | 5.7997 | 5.807815 | 33.64 | 2.019747 | 0.2955 | 0.291861 | 0.1066791 | -0.0028 | 1.154702 | 41.3178
12254 | 17.093889 | 3.8561 | 56.4114 | 52 | 5.8161 | 5.808228 | 33.83 | 2.01634 | 0.2956 | 0.291839 | 0.1066308 | -0.0031 | 1.15485 | 41.3197
12255 | 17.095278 | 3.8548 | 56.4168 | 61 | 5.805 | 5.8086 | 33.7 | 2.031864 | 0.2947 | 0.2918171 | 0.1065808 | -0.0034 | 1.154998 | 41.31
12256 | 17.096667 | 3.8548 | 56.4221 | 60 | 5.8065 | 5.808998 | 33.72 | 2.007265 | 0.2942 | 0.291796 | 0.1065317 | -0.0037 | 1.155146 | 41.325
12257 | 17.098056 | 3.8535 | 56.4275 | 56 | 5.8007 | 5.809379 | 33.65 | 2.014151 | 0.2929 | 0.291775 | 0.1064802 | -0.004 | 1.155294 | 41.3206
12258 | 17.099444 | 3.8535 | 56.4328 | 59 | 5.8079 | 5.809758 | 33.73 | 2.029049 | 0.2921 | 0.2917545 | 0.1064261 | -0.0043 | 1.155442 | 41.3112
12259 | 17.100833 | 3.852 | 56.4382 | 59 | 5.8031 | 5.81017 | 33.68 | 2.020155 | 0.2921 | 0.2917348 | 0.1063722 | -0.0046 | 1.155589 | 41.3165
12260 | 17.102222 | 3.852 | 56.4435 | 59 | 5.8002 | 5.810536 | 33.64 | 2.000001 | 0.2906 | 0.2917157 | 0.1063154 | -0.005 | 1.155737 | 41.3288
12261 | 17.103611 | 3.8504 | 56.4489 | 54 | 5.8132 | 5.810932 | 33.79 | 2.017648 | 0.2905 | 0.2916974 | 0.1062573 | -0.0053 | 1.155885 | 41.3177
12262 | 17.105 | 3.8504 | 56.4542 | 54 | 5.7982 | 5.811302 | 33.62 | 2.002879 | 0.2888 | 0.291679 | 0.1061958 | -0.0057 | 1.156032 | 41.3267
12263 | 17.106389 | 3.8488 | 56.4596 | 55 | 5.8011 | 5.811706 | 33.65 | 2.03028 | 0.2886 | 0.2916607 | 0.1061552 | -0.006 | 1.15618 | 41.3096
12264 | 17.107778 | 3.8488 | 56.4649 | 57 | 5.8132 | 5.81209 | 33.79 | 2.031314 | 0.288 | 0.2916431 | 0.1060922 | -0.0064 | 1.156327 | 41.3088
12265 | 17.109167 | 3.847 | 56.4703 | 57 | 5.8055 | 5.812489 | 33.7 | 2.005334 | 0.287 | 0.2916257 | 0.1060269 | -0.0068 | 1.156474 | 41.3246
12266 | 17.110556 | 3.847 | 56.4756 | 60 | 5.8094 | 5.812894 | 33.75 | 2.021512 | 0.2865 | 0.2916088 | 0.1059612 | -0.0072 | 1.156622 | 41.3145
12267 | 17.111944 | 3.8452 | 56.481 | 55 | 5.8016 | 5.813275 | 33.66 | 2.025648 | 0.2852 | 0.2915914 | 0.1058921 | -0.0076 | 1.156769 | 41.3117
12268 | 17.113333 | 3.8452 | 56.4863 | 57 | 5.805 | 5.813618 | 33.7 | 2.009879 | 0.2841 | 0.2915742 | 0.1058204 | -0.008 | 1.156916 | 41.3213
12269 | 17.114722 | 3.8432 | 56.4917 | 53 | 5.8055 | 5.814009 | 33.7 | 2.01062 | 0.2831 | 0.2915572 | 0.105747 | -0.0085 | 1.157063 | 41.3206
12270 | 17.116111 | 3.8432 | 56.497 | 62 | 5.8156 | 5.814426 | 33.82 | 2.034757 | 0.283 | 0.2915407 | 0.1056734 | -0.0089 | 1.157209 | 41.3056
12271 | 17.1175 | 3.8411 | 56.5023 | 53 | 5.8002 | 5.814812 | 33.64 | 2.026775 | 0.2812 | 0.2915246 | 0.1055959 | -0.0094 | 1.157356 | 41.3104
12272 | 17.118889 | 3.8411 | 56.5077 | 52 | 5.8205 | 5.815171 | 33.88 | 2.029538 | 0.2812 | 0.2915094 | 0.1055176 | -0.0098 | 1.157503 | 41.3085
12273 | 17.120278 | 3.8388 | 56.513 | 56 | 5.7997 | 5.815563 | 33.64 | 2.01623 | 0.2799 | 0.2914944 | 0.1054366 | -0.0103 | 1.157649 | 41.3165
12274 | 17.121667 | 3.8388 | 56.5183 | 50 | 5.8127 | 5.81597 | 33.79 | 2.036674 | 0.2794 | 0.2914796 | 0.1053529 | -0.0108 | 1.157796 | 41.3037
12275 | 17.123056 | 3.8366 | 56.5237 | 54 | 5.82 | 5.816361 | 33.87 | 2.036651 | 0.2795 | 0.291465 | 0.1053003 | -0.0113 | 1.157942 | 41.3036
12276 | 17.124444 | 3.8366 | 56.529 | 51 | 5.804 | 5.816754 | 33.69 | 2.023203 | 0.2782 | 0.2914506 | 0.1052144 | -0.0118 | 1.158088 | 41.3117
12277 | 17.125833 | 3.8341 | 56.5343 | 61 | 5.8132 | 5.817154 | 33.79 | 2.016288 | 0.2778 | 0.2914363 | 0.1051273 | -0.0124 | 1.158234 | 41.3158
12278 | 17.127222 | 3.8341 | 56.5396 | 57 | 5.8219 | 5.817557 | 33.89 | 2.030682 | 0.278 | 0.2914218 | 0.1050406 | -0.0129 | 1.15838 | 41.3068
12279 | 17.128611 | 3.8316 | 56.545 | 55 | 5.82 | 5.817935 | 33.87 | 2.025763 | 0.2774 | 0.291407 | 0.1049529 | -0.0135 | 1.158526 | 41.3096
12280 | 17.13 | 3.8316 | 56.5503 | 52 | 5.8176 | 5.818326 | 33.84 | 2.028774 | 0.2764 | 0.2913923 | 0.1048641 | -0.014 | 1.158672 | 41.3076
12281 | 17.131389 | 3.8289 | 56.5556 | 60 | 5.8219 | 5.818719 | 33.89 | 2.024967 | 0.2758 | 0.2913778 | 0.1047738 | -0.0146 | 1.158817 | 41.3098
12282 | 17.132778 | 3.8289 | 56.5609 | 59 | 5.8219 | 5.819134 | 33.89 | 2.027577 | 0.2755 | 0.2913632 | 0.1046825 | -0.0152 | 1.158963 | 41.308
12283 | 17.134167 | 3.8261 | 56.5662 | 56 | 5.82 | 5.819517 | 33.87 | 2.035079 | 0.2745 | 0.2913486 | 0.1045888 | -0.0158 | 1.159108 | 41.3033
12284 | 17.135556 | 3.8261 | 56.5715 | 56 | 5.8055 | 5.819914 | 33.7 | 2.037435 | 0.273 | 0.2913348 | 0.1044931 | -0.0164 | 1.159253 | 41.3016
12285 | 17.137222 | 3.8232 | 56.5769 | 64 | 5.8253 | 5.820313 | 33.93 | 2.042124 | 0.2735 | 0.2913213 | 0.1043979 | -0.017 | 1.159427 | 41.2989
12286 | 17.138611 | 3.8232 | 56.5822 | 49 | 5.8166 | 5.82067 | 33.83 | 2.032693 | 0.272 | 0.2913079 | 0.1043004 | -0.0176 | 1.159572 | 41.3046
12287 | 17.14 | 3.8204 | 56.5875 | 62 | 5.8238 | 5.821106 | 33.92 | 2.036817 | 0.2731 | 0.2912949 | 0.1042371 | -0.0183 | 1.159717 | 41.3019
12288 | 17.141389 | 3.8204 | 56.5928 | 54 | 5.821 | 5.821519 | 33.88 | 2.036034 | 0.2719 | 0.2912815 | 0.1041397 | -0.0189 | 1.159862 | 41.3022
12289 | 17.142778 | 3.8174 | 56.5981 | 69 | 5.8185 | 5.821933 | 33.86 | 2.035021 | 0.2716 | 0.2912684 | 0.1040415 | -0.0195 | 1.160006 | 41.3027
12290 | 17.144167 | 3.8174 | 56.6034 | 58 | 5.8156 | 5.822316 | 33.82 | 2.017301 | 0.2712 | 0.291255 | 0.1039432 | -0.0202 | 1.160151 | 41.3135
12291 | 17.145556 | 3.8144 | 56.6087 | 59 | 5.8166 | 5.822741 | 33.83 | 2.039828 | 0.27 | 0.2912415 | 0.1038414 | -0.0208 | 1.160295 | 41.2994
12292 | 17.146944 | 3.8144 | 56.614 | 59 | 5.8127 | 5.82308 | 33.79 | 2.028046 | 0.2687 | 0.2912278 | 0.1037364 | -0.0215 | 1.160439 | 41.3066
12293 | 17.148333 | 3.8112 | 56.6193 | 62 | 5.8291 | 5.8235 | 33.98 | 2.021007 | 0.2685 | 0.2912149 | 0.1036314 | -0.0222 | 1.160583 | 41.3107
12294 | 17.149722 | 3.8112 | 56.6246 | 56 | 5.8214 | 5.823902 | 33.89 | 2.034918 | 0.2684 | 0.2912019 | 0.1035278 | -0.0229 | 1.160727 | 41.302
12295 | 17.151111 | 3.8079 | 56.6298 | 58 | 5.8267 | 5.824309 | 33.95 | 2.03502 | 0.268 | 0.2911888 | 0.103423 | -0.0236 | 1.160871 | 41.3018
12296 | 17.1525 | 3.8079 | 56.6351 | 59 | 5.8291 | 5.824727 | 33.98 | 2.025229 | 0.2677 | 0.2911751 | 0.1033187 | -0.0243 | 1.161014 | 41.3077
12297 | 17.153889 | 3.8046 | 56.6404 | 57 | 5.8156 | 5.825163 | 33.82 | 2.024247 | 0.2671 | 0.2911616 | 0.1032133 | -0.025 | 1.161158 | 41.3082
12298 | 17.155278 | 3.8046 | 56.6457 | 64 | 5.8311 | 5.825562 | 34 | 2.031435 | 0.2668 | 0.2911485 | 0.1031071 | -0.0257 | 1.161301 | 41.3036
12299 | 17.156667 | 3.8013 | 56.651 | 58 | 5.8277 | 5.826024 | 33.96 | 2.033663 | 0.2664 | 0.2911351 | 0.1030322 | -0.0264 | 1.161444 | 41.302
12300 | 17.158056 | 3.8013 | 56.6563 | 56 | 5.8282 | 5.826436 | 33.97 | 2.032046 | 0.2663 | 0.291122 | 0.1029253 | -0.0271 | 1.161587 | 41.3029
12301 | 17.159444 | 3.7979 | 56.6615 | 48 | 5.8224 | 5.826867 | 33.9 | 2.02722 | 0.2654 | 0.2911085 | 0.1028162 | -0.0279 | 1.16173 | 41.3057
12302 | 17.160833 | 3.7979 | 56.6668 | 57 | 5.8243 | 5.827243 | 33.92 | 2.023628 | 0.2649 | 0.2910946 | 0.1027068 | -0.0286 | 1.161873 | 41.3078
12303 | 17.162222 | 3.7944 | 56.6721 | 54 | 5.8229 | 5.827661 | 33.91 | 2.037773 | 0.2638 | 0.2910811 | 0.1025949 | -0.0293 | 1.162015 | 41.2989
12304 | 17.163611 | 3.7944 | 56.6774 | 56 | 5.8176 | 5.828033 | 33.84 | 2.03493 | 0.2627 | 0.2910676 | 0.1024811 | -0.0301 | 1.162158 | 41.3005
12305 | 17.165 | 3.7909 | 56.6826 | 52 | 5.8123 | 5.82844 | 33.78 | 2.051551 | 0.2608 | 0.2910535 | 0.1023636 | -0.0309 | 1.1623 | 41.2901
12306 | 17.166389 | 3.7909 | 56.6879 | 53 | 5.8152 | 5.828828 | 33.82 | 2.041675 | 0.2596 | 0.2910389 | 0.1022439 | -0.0316 | 1.162442 | 41.2961
12307 | 17.167778 | 3.7872 | 56.6931 | 54 | 5.8079 | 5.829257 | 33.73 | 2.033539 | 0.2574 | 0.291025 | 0.1021194 | -0.0324 | 1.162584 | 41.301
12308 | 17.169167 | 3.7872 | 56.6984 | 53 | 5.7968 | 5.829671 | 33.6 | 2.034042 | 0.2551 | 0.2910101 | 0.1019914 | -0.0332 | 1.162726 | 41.3005
12309 | 17.170556 | 3.7834 | 56.7037 | 62 | 5.8291 | 5.830065 | 33.98 | 2.04414 | 0.2553 | 0.2909951 | 0.1018654 | -0.034 | 1.162868 | 41.2941
12310 | 17.171944 | 3.7834 | 56.7089 | 56 | 5.821 | 5.830461 | 33.88 | 2.037404 | 0.2544 | 0.2909799 | 0.1017357 | -0.0348 | 1.163009 | 41.2982
12311 | 17.173333 | 3.7797 | 56.7142 | 59 | 5.8306 | 5.830884 | 34 | 2.036641 | 0.2537 | 0.2909646 | 0.1016385 | -0.0356 | 1.16315 | 41.2985
12312 | 17.174722 | 3.7797 | 56.7194 | 59 | 5.821 | 5.831312 | 33.88 | 2.052104 | 0.2529 | 0.2909492 | 0.1015062 | -0.0364 | 1.163291 | 41.2888
12313 | 17.176111 | 3.7758 | 56.7247 | 59 | 5.8301 | 5.831673 | 33.99 | 2.047064 | 0.2527 | 0.2909339 | 0.1013748 | -0.0372 | 1.163432 | 41.2918
12314 | 17.1775 | 3.7758 | 56.7299 | 65 | 5.8272 | 5.832085 | 33.96 | 2.024644 | 0.2522 | 0.2909196 | 0.1012418 | -0.038 | 1.163573 | 41.3055
12315 | 17.178889 | 3.7719 | 56.7351 | 56 | 5.8277 | 5.832516 | 33.96 | 2.053445 | 0.2517 | 0.2909052 | 0.1011096 | -0.0388 | 1.163713 | 41.2876
12316 | 17.180278 | 3.7719 | 56.7404 | 56 | 5.832 | 5.832939 | 34.01 | 2.023923 | 0.2514 | 0.2908912 | 0.1009767 | -0.0397 | 1.163854 | 41.3057
12317 | 17.181667 | 3.7679 | 56.7456 | 48 | 5.8238 | 5.833362 | 33.92 | 2.051043 | 0.2506 | 0.2908771 | 0.1008422 | -0.0405 | 1.163994 | 41.2888
12318 | 17.183056 | 3.7679 | 56.7508 | 55 | 5.8277 | 5.833787 | 33.96 | 2.034876 | 0.2499 | 0.2908627 | 0.1007051 | -0.0413 | 1.164134 | 41.2987
12319 | 17.184444 | 3.7638 | 56.7561 | 58 | 5.832 | 5.834211 | 34.01 | 2.038917 | 0.2495 | 0.2908474 | 0.100568 | -0.0422 | 1.164273 | 41.2961
12320 | 17.185833 | 3.7638 | 56.7613 | 55 | 5.8335 | 5.834597 | 34.03 | 2.059612 | 0.2492 | 0.290832 | 0.1004291 | -0.043 | 1.164413 | 41.2832
12321 | 17.187222 | 3.7597 | 56.7665 | 52 | 5.8364 | 5.834957 | 34.06 | 2.043184 | 0.2489 | 0.2908162 | 0.1002894 | -0.0439 | 1.164552 | 41.2932
12322 | 17.188611 | 3.7597 | 56.7717 | 61 | 5.8373 | 5.835366 | 34.07 | 2.06047 | 0.2488 | 0.2908007 | 0.1001492 | -0.0447 | 1.164692 | 41.2824
12323 | 17.19 | 3.7557 | 56.777 | 66 | 5.8301 | 5.835768 | 33.99 | 2.030416 | 0.2483 | 0.290785 | 0.100045 | -0.0456 | 1.164831 | 41.3008
12324 | 17.191389 | 3.7557 | 56.7822 | 58 | 5.8392 | 5.836184 | 34.1 | 2.037934 | 0.2483 | 0.2907685 | 0.09990426 | -0.0465 | 1.16497 | 41.296
12325 | 17.192778 | 3.7515 | 56.7874 | 60 | 5.8364 | 5.83661 | 34.06 | 2.040961 | 0.248 | 0.290752 | 0.09976192 | -0.0473 | 1.165108 | 41.2941
12326 | 17.194167 | 3.7515 | 56.7926 | 56 | 5.8359 | 5.837045 | 34.06 | 2.042316 | 0.2472 | 0.2907348 | 0.09961812 | -0.0482 | 1.165247 | 41.2931
12327 | 17.195556 | 3.7473 | 56.7978 | 57 | 5.8359 | 5.837508 | 34.06 | 2.042435 | 0.247 | 0.290717 | 0.09947453 | -0.0491 | 1.165385 | 41.2929
12328 | 17.196944 | 3.7473 | 56.803 | 66 | 5.8364 | 5.837887 | 34.06 | 2.044902 | 0.2466 | 0.2906991 | 0.09933104 | -0.0499 | 1.165523 | 41.2913
12329 | 17.198611 | 3.7431 | 56.8082 | 53 | 5.8407 | 5.838294 | 34.11 | 2.037063 | 0.2464 | 0.2906812 | 0.09918561 | -0.0508 | 1.165688 | 41.2964
12330 | 17.2 | 3.7431 | 56.8134 | 56 | 5.834 | 5.838792 | 34.04 | 2.060414 | 0.2458 | 0.2906632 | 0.0990392 | -0.0517 | 1.165826 | 41.2819
12331 | 17.201389 | 3.7389 | 56.8186 | 55 | 5.8311 | 5.839213 | 34 | 2.056203 | 0.2454 | 0.290645 | 0.09889173 | -0.0526 | 1.165964 | 41.2843
12332 | 17.202778 | 3.7389 | 56.8238 | 60 | 5.8373 | 5.839648 | 34.07 | 2.025669 | 0.245 | 0.2906268 | 0.0987423 | -0.0534 | 1.166101 | 41.3031
12333 | 17.204167 | 3.7346 | 56.829 | 56 | 5.8469 | 5.840122 | 34.19 | 2.06184 | 0.2452 | 0.2906085 | 0.09859289 | -0.0543 | 1.166238 | 41.2806
12334 | 17.205556 | 3.7346 | 56.8342 | 58 | 5.8469 | 5.840564 | 34.19 | 2.049346 | 0.2451 | 0.2905897 | 0.09844299 | -0.0552 | 1.166375 | 41.2882
12335 | 17.206944 | 3.7304 | 56.8393 | 62 | 5.8368 | 5.840998 | 34.07 | 2.036251 | 0.2458 | 0.2905711 | 0.09834085 | -0.0561 | 1.166511 | 41.2962
12336 | 17.208333 | 3.7304 | 56.8445 | 53 | 5.8373 | 5.841449 | 34.07 | 2.057961 | 0.2449 | 0.2905519 | 0.09819092 | -0.057 | 1.166648 | 41.2827
12337 | 17.209722 | 3.7262 | 56.8497 | 58 | 5.8407 | 5.841892 | 34.11 | 2.046239 | 0.2449 | 0.2905318 | 0.09804032 | -0.0578 | 1.166784 | 41.2898
12338 | 17.211111 | 3.7262 | 56.8549 | 58 | 5.8474 | 5.842357 | 34.19 | 2.057704 | 0.2451 | 0.290511 | 0.09788884 | -0.0587 | 1.16692 | 41.2827
12339 | 17.2125 | 3.7219 | 56.86 | 61 | 5.8445 | 5.842803 | 34.16 | 2.025026 | 0.2453 | 0.2904902 | 0.09773786 | -0.0596 | 1.167056 | 41.3027
12340 | 17.213889 | 3.7219 | 56.8652 | 58 | 5.8508 | 5.843234 | 34.23 | 2.046381 | 0.246 | 0.2904692 | 0.09758669 | -0.0604 | 1.167192 | 41.2895
12341 | 17.215278 | 3.7177 | 56.8704 | 56 | 5.834 | 5.843657 | 34.04 | 2.040175 | 0.2455 | 0.290447 | 0.09743268 | -0.0613 | 1.167327 | 41.2932
12342 | 17.216667 | 3.7177 | 56.8755 | 61 | 5.8354 | 5.844087 | 34.05 | 2.041396 | 0.2447 | 0.2904248 | 0.09727827 | -0.0622 | 1.167462 | 41.2923
12343 | 17.218056 | 3.7134 | 56.8807 | 56 | 5.8373 | 5.844483 | 34.07 | 2.055984 | 0.2446 | 0.2904026 | 0.09712328 | -0.0631 | 1.167597 | 41.2832
12344 | 17.219444 | 3.7134 | 56.8859 | 59 | 5.844 | 5.844917 | 34.15 | 2.062598 | 0.2442 | 0.2903804 | 0.09696799 | -0.064 | 1.167732 | 41.279
12345 | 17.220833 | 3.709 | 56.891 | 61 | 5.845 | 5.845394 | 34.16 | 2.055993 | 0.2453 | 0.2903581 | 0.09681438 | -0.0648 | 1.167867 | 41.283
12346 | 17.222222 | 3.709 | 56.8962 | 54 | 5.8421 | 5.845839 | 34.13 | 2.04803 | 0.2456 | 0.2903354 | 0.09666077 | -0.0657 | 1.168001 | 41.2878
12347 | 17.223611 | 3.705 | 56.9013 | 65 | 5.8412 | 5.846307 | 34.12 | 2.061108 | 0.2459 | 0.290312 | 0.09656808 | -0.0666 | 1.168135 | 41.2797
12348 | 17.225 | 3.705 | 56.9065 | 57 | 5.8426 | 5.846713 | 34.14 | 2.067317 | 0.2451 | 0.2902888 | 0.09641385 | -0.0674 | 1.168269 | 41.2757
12349 | 17.226389 | 3.7008 | 56.9116 | 59 | 5.8349 | 5.847136 | 34.05 | 2.06646 | 0.2446 | 0.2902652 | 0.09625933 | -0.0683 | 1.168403 | 41.2762
12350 | 17.227778 | 3.7008 | 56.9167 | 53 | 5.8455 | 5.847556 | 34.17 | 2.050765 | 0.2443 | 0.2902413 | 0.0961054 | -0.0691 | 1.168537 | 41.2858
12351 | 17.229167 | 3.6966 | 56.9219 | 58 | 5.844 | 5.848019 | 34.15 | 2.056604 | 0.2438 | 0.2902177 | 0.0959502 | -0.0699 | 1.16867 | 41.2821
12352 | 17.230556 | 3.6966 | 56.927 | 58 | 5.8412 | 5.848432 | 34.12 | 2.06187 | 0.2432 | 0.2901943 | 0.09579246 | -0.0708 | 1.168803 | 41.2787
12353 | 17.231944 | 3.6925 | 56.9321 | 52 | 5.8364 | 5.848858 | 34.06 | 2.050081 | 0.2426 | 0.2901715 | 0.09563246 | -0.0716 | 1.168936 | 41.2859
12354 | 17.233333 | 3.6925 | 56.9373 | 63 | 5.8546 | 5.849299 | 34.28 | 2.054375 | 0.2429 | 0.2901492 | 0.09547355 | -0.0725 | 1.169069 | 41.2832
12355 | 17.234722 | 3.6883 | 56.9424 | 52 | 5.8383 | 5.84971 | 34.09 | 2.063441 | 0.2417 | 0.2901265 | 0.0953112 | -0.0733 | 1.169201 | 41.2775
12356 | 17.236111 | 3.6883 | 56.9475 | 51 | 5.8484 | 5.850126 | 34.2 | 2.060083 | 0.2413 | 0.2901036 | 0.0951471 | -0.0741 | 1.169333 | 41.2795
12357 | 17.2375 | 3.6841 | 56.9526 | 59 | 5.844 | 5.850561 | 34.15 | 2.056543 | 0.241 | 0.2900807 | 0.0949827 | -0.075 | 1.169466 | 41.2816
12358 | 17.238889 | 3.6841 | 56.9578 | 52 | 5.8527 | 5.851005 | 34.25 | 2.063392 | 0.2415 | 0.2900574 | 0.09481879 | -0.0758 | 1.169597 | 41.2773
12359 | 17.240278 | 3.6802 | 56.9629 | 57 | 5.856 | 5.851452 | 34.29 | 2.063883 | 0.2421 | 0.2900339 | 0.09472556 | -0.0766 | 1.169729 | 41.2769
12360 | 17.241667 | 3.6802 | 56.968 | 59 | 5.844 | 5.851887 | 34.15 | 2.063387 | 0.2417 | 0.2900107 | 0.09456243 | -0.0773 | 1.16986 | 41.2771
12361 | 17.243056 | 3.6763 | 56.9731 | 58 | 5.8551 | 5.852323 | 34.28 | 2.063373 | 0.2421 | 0.2899872 | 0.09440146 | -0.0781 | 1.169992 | 41.2771
12362 | 17.244444 | 3.6763 | 56.9782 | 49 | 5.8527 | 5.852765 | 34.25 | 2.070489 | 0.2421 | 0.2899638 | 0.09424048 | -0.0789 | 1.170123 | 41.2726
12363 | 17.245833 | 3.6723 | 56.9833 | 62 | 5.8508 | 5.853191 | 34.23 | 2.06564 | 0.2424 | 0.2899394 | 0.09407902 | -0.0797 | 1.170253 | 41.2755
12364 | 17.247222 | 3.6723 | 56.9884 | 53 | 5.8541 | 5.853664 | 34.27 | 2.06116 | 0.243 | 0.2899146 | 0.09391677 | -0.0804 | 1.170384 | 41.2782
12365 | 17.248611 | 3.6684 | 56.9935 | 53 | 5.8556 | 5.854121 | 34.29 | 2.049369 | 0.2432 | 0.2898889 | 0.09375461 | -0.0812 | 1.170514 | 41.2854
12366 | 17.25 | 3.6684 | 56.9986 | 54 | 5.8575 | 5.854534 | 34.31 | 2.070287 | 0.2436 | 0.2898632 | 0.09359313 | -0.082 | 1.170644 | 41.2724
12367 | 17.251389 | 3.6646 | 57.0037 | 64 | 5.8527 | 5.854961 | 34.25 | 2.066251 | 0.2436 | 0.2898374 | 0.09343224 | -0.0827 | 1.170774 | 41.2748
12368 | 17.252778 | 3.6646 | 57.0088 | 50 | 5.8522 | 5.855406 | 34.25 | 2.065132 | 0.2432 | 0.2898113 | 0.09327114 | -0.0835 | 1.170904 | 41.2754
12369 | 17.254167 | 3.6608 | 57.0138 | 64 | 5.8599 | 5.855864 | 34.34 | 2.054169 | 0.2438 | 0.2897848 | 0.0931117 | -0.0842 | 1.171033 | 41.2822
12370 | 17.255556 | 3.6608 | 57.0189 | 61 | 5.8575 | 5.856279 | 34.31 | 2.056267 | 0.2439 | 0.2897582 | 0.09295147 | -0.0849 | 1.171163 | 41.2808
12371 | 17.256944 | 3.6573 | 57.024 | 55 | 5.8536 | 5.856734 | 34.27 | 2.072301 | 0.2439 | 0.2897319 | 0.09286747 | -0.0856 | 1.171292 | 41.2708
12372 | 17.258333 | 3.6573 | 57.0291 | 62 | 5.8604 | 5.857199 | 34.34 | 2.064819 | 0.2445 | 0.2897048 | 0.09270879 | -0.0863 | 1.17142 | 41.2754
12373 | 17.259722 | 3.6538 | 57.0342 | 55 | 5.8493 | 5.857645 | 34.21 | 2.083938 | 0.2447 | 0.289677 | 0.09255118 | -0.087 | 1.171549 | 41.2635
12374 | 17.261111 | 3.6538 | 57.0392 | 54 | 5.8546 | 5.858061 | 34.28 | 2.060146 | 0.2442 | 0.2896494 | 0.09239298 | -0.0877 | 1.171678 | 41.2781
12375 | 17.2625 | 3.6503 | 57.0443 | 63 | 5.8671 | 5.858528 | 34.42 | 2.053632 | 0.2454 | 0.2896204 | 0.0922378 | -0.0883 | 1.171806 | 41.2821
12376 | 17.264167 | 3.6486 | 57.0494 | 59 | 5.8508 | 5.858986 | 34.23 | 2.053579 | 0.2449 | 0.2895913 | 0.09208213 | -0.089 | 1.171959 | 41.2824
12377 | 17.265556 | 3.6486 | 57.0545 | 61 | 5.8575 | 5.859428 | 34.31 | 2.079201 | 0.2453 | 0.2895621 | 0.09192714 | -0.0896 | 1.172087 | 41.2665
12378 | 17.266944 | 3.6453 | 57.0595 | 68 | 5.8565 | 5.859856 | 34.3 | 2.072974 | 0.2453 | 0.2895324 | 0.09177204 | -0.0902 | 1.172215 | 41.2703
12379 | 17.268333 | 3.6453 | 57.0646 | 57 | 5.8589 | 5.860308 | 34.33 | 2.064463 | 0.2456 | 0.2895026 | 0.09161899 | -0.0909 | 1.172342 | 41.2755
12380 | 17.269722 | 3.642 | 57.0696 | 59 | 5.8628 | 5.860773 | 34.37 | 2.076801 | 0.2461 | 0.2894726 | 0.0914678 | -0.0915 | 1.172469 | 41.2679
12381 | 17.271111 | 3.642 | 57.0747 | 70 | 5.8584 | 5.861224 | 34.32 | 2.052768 | 0.2457 | 0.2894423 | 0.09131562 | -0.0921 | 1.172596 | 41.2826
12382 | 17.2725 | 3.6389 | 57.0798 | 57 | 5.8666 | 5.861677 | 34.42 | 2.065762 | 0.2459 | 0.2894108 | 0.09116579 | -0.0926 | 1.172723 | 41.2745
12383 | 17.273889 | 3.6389 | 57.0848 | 58 | 5.8661 | 5.862107 | 34.41 | 2.062871 | 0.2472 | 0.2893794 | 0.09108626 | -0.0932 | 1.172849 | 41.2763
12384 | 17.275278 | 3.6362 | 57.0899 | 59 | 5.8685 | 5.86254 | 34.44 | 2.071836 | 0.2474 | 0.2893471 | 0.09093971 | -0.0937 | 1.172976 | 41.2707
12385 | 17.276667 | 3.6362 | 57.0949 | 51 | 5.8584 | 5.862998 | 34.32 | 2.064143 | 0.2474 | 0.2893147 | 0.09079365 | -0.0942 | 1.173102 | 41.2754
12386 | 17.278056 | 3.6334 | 57.1 | 62 | 5.8628 | 5.863479 | 34.37 | 2.070023 | 0.2476 | 0.2892824 | 0.09064768 | -0.0947 | 1.173228 | 41.2717
12387 | 17.279444 | 3.6334 | 57.105 | 59 | 5.8412 | 5.863904 | 34.12 | 2.073404 | 0.2459 | 0.2892497 | 0.09049897 | -0.0952 | 1.173354 | 41.2696
12388 | 17.280833 | 3.6307 | 57.1101 | 53 | 5.8445 | 5.864351 | 34.16 | 2.071006 | 0.2451 | 0.2892178 | 0.09034763 | -0.0957 | 1.173479 | 41.271
12389 | 17.282222 | 3.6307 | 57.1151 | 59 | 5.8761 | 5.864796 | 34.53 | 2.087726 | 0.2461 | 0.2891863 | 0.09019784 | -0.0962 | 1.173605 | 41.2606
12390 | 17.283611 | 3.628 | 57.1202 | 59 | 5.8565 | 5.865244 | 34.3 | 2.069896 | 0.2457 | 0.2891539 | 0.09004736 | -0.0967 | 1.17373 | 41.2715
12391 | 17.285 | 3.628 | 57.1252 | 58 | 5.8541 | 5.865682 | 34.27 | 2.069027 | 0.2452 | 0.2891213 | 0.08989463 | -0.0971 | 1.173855 | 41.272
12392 | 17.286389 | 3.6254 | 57.1302 | 53 | 5.879 | 5.866132 | 34.56 | 2.084344 | 0.2461 | 0.289088 | 0.08974444 | -0.0976 | 1.17398 | 41.2625
12393 | 17.287778 | 3.6254 | 57.1353 | 55 | 5.8685 | 5.866609 | 34.44 | 2.072396 | 0.2467 | 0.2890547 | 0.08959493 | -0.098 | 1.174104 | 41.2698
12394 | 17.289167 | 3.6229 | 57.1403 | 56 | 5.8785 | 5.867114 | 34.56 | 2.08256 | 0.2485 | 0.2890214 | 0.08944991 | -0.0984 | 1.174229 | 41.2635
12395 | 17.290556 | 3.6229 | 57.1453 | 53 | 5.8723 | 5.867589 | 34.48 | 2.067938 | 0.2497 | 0.288988 | 0.08937987 | -0.0988 | 1.174353 | 41.2725
12396 | 17.291944 | 3.6209 | 57.1504 | 64 | 5.8728 | 5.868028 | 34.49 | 2.085038 | 0.2507 | 0.2889544 | 0.08923948 | -0.0992 | 1.174477 | 41.2619
12397 | 17.293333 | 3.6209 | 57.1554 | 56 | 5.868 | 5.868532 | 34.43 | 2.073508 | 0.2513 | 0.2889204 | 0.08910094 | -0.0996 | 1.174601 | 41.269
12398 | 17.294722 | 3.6188 | 57.1604 | 61 | 5.8742 | 5.868984 | 34.51 | 2.073581 | 0.2526 | 0.288886 | 0.08896531 | -0.0999 | 1.174724 | 41.2689
12399 | 17.296111 | 3.6188 | 57.1654 | 55 | 5.8723 | 5.869404 | 34.48 | 2.063969 | 0.253 | 0.2888508 | 0.08883094 | -0.1002 | 1.174848 | 41.2748
12400 | 17.2975 | 3.6168 | 57.1705 | 62 | 5.8599 | 5.869875 | 34.34 | 2.074876 | 0.2528 | 0.2888151 | 0.08869676 | -0.1006 | 1.174971 | 41.268
12401 | 17.298889 | 3.6168 | 57.1755 | 59 | 5.8709 | 5.870298 | 34.47 | 2.078074 | 0.2534 | 0.2887792 | 0.08856373 | -0.1009 | 1.175094 | 41.266
12402 | 17.300278 | 3.6149 | 57.1805 | 55 | 5.8714 | 5.870739 | 34.47 | 2.06513 | 0.2539 | 0.2887431 | 0.08843167 | -0.1012 | 1.175217 | 41.2739
12403 | 17.301667 | 3.6149 | 57.1855 | 54 | 5.869 | 5.871172 | 34.44 | 2.072954 | 0.2541 | 0.2887063 | 0.08830096 | -0.1014 | 1.17534 | 41.2691
12404 | 17.303056 | 3.6132 | 57.1905 | 59 | 5.8823 | 5.871639 | 34.6 | 2.095312 | 0.2552 | 0.2886693 | 0.088172 | -0.1017 | 1.175462 | 41.2552
12405 | 17.304444 | 3.6132 | 57.1956 | 56 | 5.8709 | 5.872071 | 34.47 | 2.103282 | 0.2555 | 0.2886321 | 0.08804419 | -0.102 | 1.175585 | 41.2502
12406 | 17.305833 | 3.6115 | 57.2006 | 57 | 5.8628 | 5.872489 | 34.37 | 2.073922 | 0.2552 | 0.2885945 | 0.08791588 | -0.1022 | 1.175707 | 41.2683
12407 | 17.307222 | 3.6115 | 57.2056 | 61 | 5.8694 | 5.872928 | 34.45 | 2.080562 | 0.2557 | 0.2885572 | 0.08785783 | -0.1024 | 1.175829 | 41.2642
12408 | 17.308611 | 3.6104 | 57.2106 | 55 | 5.88 | 5.873369 | 34.57 | 2.092861 | 0.2566 | 0.2885195 | 0.08773255 | -0.1026 | 1.175951 | 41.2565
12409 | 17.31 | 3.6104 | 57.2156 | 57 | 5.88 | 5.87381 | 34.57 | 2.075856 | 0.2575 | 0.2884821 | 0.08760912 | -0.1027 | 1.176073 | 41.267
12410 | 17.311389 | 3.6092 | 57.2206 | 50 | 5.8828 | 5.874262 | 34.61 | 2.09513 | 0.2587 | 0.2884443 | 0.08748859 | -0.1029 | 1.176194 | 41.2551
12411 | 17.312778 | 3.6092 | 57.2256 | 67 | 5.8747 | 5.874724 | 34.51 | 2.090589 | 0.2589 | 0.2884067 | 0.08736677 | -0.103 | 1.176316 | 41.2578
12412 | 17.314167 | 3.6081 | 57.2307 | 67 | 5.8795 | 5.875198 | 34.57 | 2.086918 | 0.2599 | 0.2883689 | 0.0872465 | -0.1031 | 1.176437 | 41.26
12413 | 17.315556 | 3.6081 | 57.2357 | 63 | 5.8723 | 5.87562 | 34.48 | 2.076627 | 0.2602 | 0.2883316 | 0.08712649 | -0.1032 | 1.176558 | 41.2663
12414 | 17.316944 | 3.6071 | 57.2407 | 66 | 5.8714 | 5.876072 | 34.47 | 2.071274 | 0.2599 | 0.2882941 | 0.08700646 | -0.1033 | 1.176679 | 41.2696
12415 | 17.318333 | 3.6071 | 57.2457 | 65 | 5.8738 | 5.876501 | 34.5 | 2.077318 | 0.26 | 0.2882566 | 0.08688748 | -0.1034 | 1.1768 | 41.2658
12416 | 17.319722 | 3.6063 | 57.2507 | 59 | 5.8809 | 5.876997 | 34.59 | 2.096365 | 0.2608 | 0.2882188 | 0.08677091 | -0.1034 | 1.17692 | 41.254
12417 | 17.321111 | 3.6063 | 57.2557 | 62 | 5.8871 | 5.877535 | 34.66 | 2.066399 | 0.2619 | 0.2881802 | 0.08665667 | -0.1034 | 1.177041 | 41.2725
12418 | 17.3225 | 3.6056 | 57.2607 | 57 | 5.8795 | 5.87796 | 34.57 | 2.089663 | 0.2624 | 0.2881413 | 0.08654279 | -0.1035 | 1.177161 | 41.2581
12419 | 17.323889 | 3.6056 | 57.2657 | 61 | 5.89 | 5.878412 | 34.69 | 2.099098 | 0.264 | 0.288102 | 0.08650401 | -0.1034 | 1.177281 | 41.2522
12420 | 17.325278 | 3.6054 | 57.2707 | 62 | 5.8876 | 5.878801 | 34.66 | 2.065428 | 0.2652 | 0.2880614 | 0.08639585 | -0.1034 | 1.177401 | 41.273
12421 | 17.326667 | 3.6054 | 57.2758 | 57 | 5.8823 | 5.879221 | 34.6 | 2.103267 | 0.2659 | 0.2880202 | 0.08628864 | -0.1033 | 1.177521 | 41.2496
12422 | 17.328056 | 3.6052 | 57.2808 | 66 | 5.8843 | 5.879644 | 34.62 | 2.087548 | 0.2662 | 0.287978 | 0.08618227 | -0.1033 | 1.177641 | 41.2592
12423 | 17.329444 | 3.6052 | 57.2858 | 65 | 5.8771 | 5.880066 | 34.54 | 2.087264 | 0.2667 | 0.2879353 | 0.08607695 | -0.1032 | 1.177761 | 41.2594
12424 | 17.331111 | 3.6051 | 57.2908 | 61 | 5.8766 | 5.880513 | 34.53 | 2.092906 | 0.2672 | 0.2878918 | 0.08597305 | -0.103 | 1.177904 | 41.2562
12425 | 17.3325 | 3.6051 | 57.2958 | 62 | 5.8771 | 5.880951 | 34.54 | 2.085082 | 0.2669 | 0.2878479 | 0.08586805 | -0.1029 | 1.178023 | 41.261
12426 | 17.333889 | 3.6052 | 57.3008 | 62 | 5.8962 | 5.881418 | 34.76 | 2.086458 | 0.2683 | 0.2878036 | 0.08576555 | -0.1027 | 1.178143 | 41.2601
12427 | 17.335278 | 3.6052 | 57.3058 | 58 | 5.8833 | 5.881812 | 34.61 | 2.076494 | 0.2688 | 0.2877589 | 0.08566438 | -0.1026 | 1.178262 | 41.2663
12428 | 17.336667 | 3.6054 | 57.3108 | 58 | 5.8804 | 5.882224 | 34.58 | 2.086299 | 0.2691 | 0.2877141 | 0.08556405 | -0.1024 | 1.17838 | 41.2602
12429 | 17.338056 | 3.6054 | 57.3158 | 66 | 5.8771 | 5.882689 | 34.54 | 2.081712 | 0.2694 | 0.2876691 | 0.08546505 | -0.1022 | 1.178499 | 41.263
12430 | 17.339444 | 3.6058 | 57.3208 | 57 | 5.8881 | 5.883116 | 34.67 | 2.084692 | 0.2706 | 0.2876239 | 0.08536875 | -0.102 | 1.178618 | 41.2611
12431 | 17.340833 | 3.6058 | 57.3258 | 63 | 5.88 | 5.883534 | 34.57 | 2.083955 | 0.2703 | 0.287579 | 0.08534361 | -0.1017 | 1.178736 | 41.2615
12432 | 17.342222 | 3.6066 | 57.3309 | 60 | 5.8838 | 5.883956 | 34.62 | 2.098437 | 0.271 | 0.2875338 | 0.08524832 | -0.1015 | 1.178855 | 41.2525
12433 | 17.343611 | 3.6066 | 57.3359 | 57 | 5.8947 | 5.884397 | 34.75 | 2.086542 | 0.2725 | 0.2874884 | 0.08515688 | -0.1012 | 1.178973 | 41.2598
12434 | 17.345 | 3.6073 | 57.3409 | 63 | 5.8828 | 5.884821 | 34.61 | 2.084969 | 0.273 | 0.287443 | 0.08506686 | -0.1009 | 1.179091 | 41.2607
12435 | 17.346389 | 3.6073 | 57.3459 | 54 | 5.879 | 5.885315 | 34.56 | 2.086166 | 0.2728 | 0.2873978 | 0.08497651 | -0.1006 | 1.17921 | 41.26
12436 | 17.347778 | 3.6081 | 57.3509 | 60 | 5.8852 | 5.885733 | 34.64 | 2.080845 | 0.2734 | 0.287352 | 0.08488661 | -0.1003 | 1.179327 | 41.2632
12437 | 17.349167 | 3.6081 | 57.3559 | 62 | 5.8823 | 5.886156 | 34.6 | 2.094515 | 0.2739 | 0.2873054 | 0.08479667 | -0.0999 | 1.179445 | 41.2547
12438 | 17.350556 | 3.6091 | 57.3609 | 66 | 5.8966 | 5.886607 | 34.77 | 2.096189 | 0.2749 | 0.2872584 | 0.08470902 | -0.0996 | 1.179563 | 41.2537
12439 | 17.351944 | 3.6091 | 57.3659 | 67 | 5.8709 | 5.887036 | 34.47 | 2.085503 | 0.2743 | 0.2872102 | 0.08462066 | -0.0992 | 1.179681 | 41.2602
12440 | 17.353333 | 3.6101 | 57.3709 | 54 | 5.8804 | 5.88747 | 34.58 | 2.081126 | 0.2745 | 0.2871618 | 0.08453185 | -0.0989 | 1.179798 | 41.2629
12441 | 17.354722 | 3.6101 | 57.376 | 57 | 5.8823 | 5.887912 | 34.6 | 2.105444 | 0.2749 | 0.2871142 | 0.08444369 | -0.0985 | 1.179915 | 41.2478
12442 | 17.356111 | 3.6112 | 57.381 | 50 | 5.8919 | 5.888343 | 34.71 | 2.090292 | 0.2757 | 0.2870669 | 0.08435743 | -0.0981 | 1.180033 | 41.2571
12443 | 17.3575 | 3.6112 | 57.386 | 64 | 5.8909 | 5.888771 | 34.7 | 2.085597 | 0.2765 | 0.2870196 | 0.0843468 | -0.0977 | 1.18015 | 41.26
12444 | 17.358889 | 3.6128 | 57.391 | 60 | 5.8928 | 5.889231 | 34.73 | 2.090242 | 0.2773 | 0.2869717 | 0.08426385 | -0.0972 | 1.180267 | 41.2571
12445 | 17.360278 | 3.6128 | 57.396 | 58 | 5.9052 | 5.889652 | 34.87 | 2.084011 | 0.2787 | 0.2869231 | 0.08418446 | -0.0968 | 1.180384 | 41.2609
12446 | 17.361667 | 3.6143 | 57.4011 | 64 | 5.8866 | 5.890101 | 34.65 | 2.091768 | 0.2792 | 0.2868744 | 0.08410628 | -0.0963 | 1.180501 | 41.256
12447 | 17.363056 | 3.6143 | 57.4061 | 66 | 5.899 | 5.890533 | 34.8 | 2.104141 | 0.2802 | 0.2868259 | 0.08402952 | -0.0958 | 1.180618 | 41.2483
12448 | 17.364444 | 3.6159 | 57.4111 | 53 | 5.9009 | 5.890985 | 34.82 | 2.079887 | 0.2813 | 0.2867773 | 0.08395533 | -0.0953 | 1.180734 | 41.2633
12449 | 17.365833 | 3.6159 | 57.4161 | 54 | 5.8981 | 5.891412 | 34.79 | 2.100359 | 0.2822 | 0.2867282 | 0.08388274 | -0.0948 | 1.180851 | 41.2506
12450 | 17.367222 | 3.6176 | 57.4212 | 52 | 5.8924 | 5.89184 | 34.72 | 2.092926 | 0.283 | 0.2866789 | 0.08381156 | -0.0943 | 1.180967 | 41.2551
12451 | 17.368611 | 3.6176 | 57.4262 | 58 | 5.8943 | 5.892267 | 34.74 | 2.073711 | 0.2833 | 0.2866289 | 0.0837408 | -0.0938 | 1.181084 | 41.267
12452 | 17.37 | 3.6194 | 57.4312 | 63 | 5.8943 | 5.89269 | 34.74 | 2.106367 | 0.2838 | 0.2865786 | 0.08367039 | -0.0932 | 1.1812 | 41.2467
12453 | 17.371389 | 3.6194 | 57.4362 | 64 | 5.8971 | 5.893096 | 34.78 | 2.093474 | 0.2847 | 0.2865282 | 0.08360137 | -0.0927 | 1.181316 | 41.2547
12454 | 17.372778 | 3.6214 | 57.4413 | 62 | 5.8995 | 5.89355 | 34.8 | 2.094786 | 0.2855 | 0.2864783 | 0.08353288 | -0.0921 | 1.181432 | 41.2538
12455 | 17.374167 | 3.6214 | 57.4463 | 57 | 5.8976 | 5.894007 | 34.78 | 2.103337 | 0.2862 | 0.2864281 | 0.08354446 | -0.0916 | 1.181548 | 41.2485
12456 | 17.375556 | 3.6237 | 57.4513 | 54 | 5.9005 | 5.894401 | 34.82 | 2.101836 | 0.2868 | 0.286378 | 0.08347865 | -0.0909 | 1.181664 | 41.2494
12457 | 17.376944 | 3.6237 | 57.4564 | 68 | 5.9024 | 5.894828 | 34.84 | 2.08513 | 0.2878 | 0.2863275 | 0.0834157 | -0.0903 | 1.18178 | 41.2596
12458 | 17.378333 | 3.626 | 57.4614 | 61 | 5.9028 | 5.895262 | 34.84 | 2.113681 | 0.2887 | 0.2862766 | 0.08335559 | -0.0897 | 1.181896 | 41.2419
12459 | 17.379722 | 3.626 | 57.4664 | 59 | 5.9071 | 5.89572 | 34.89 | 2.105258 | 0.2902 | 0.2862256 | 0.08329921 | -0.0891 | 1.182011 | 41.2471
12460 | 17.381111 | 3.6283 | 57.4715 | 53 | 5.8962 | 5.896138 | 34.76 | 2.080065 | 0.2906 | 0.2861751 | 0.08324364 | -0.0884 | 1.182127 | 41.2626
12461 | 17.3825 | 3.6283 | 57.4765 | 61 | 5.8985 | 5.896567 | 34.79 | 2.085584 | 0.2914 | 0.2861255 | 0.08319005 | -0.0877 | 1.182243 | 41.2591
12462 | 17.383889 | 3.6308 | 57.4816 | 55 | 5.9081 | 5.896957 | 34.91 | 2.094205 | 0.2929 | 0.2860756 | 0.08313921 | -0.0871 | 1.182358 | 41.2537
12463 | 17.385278 | 3.6308 | 57.4866 | 62 | 5.8905 | 5.897403 | 34.7 | 2.097542 | 0.2933 | 0.2860259 | 0.08308869 | -0.0864 | 1.182474 | 41.2516
12464 | 17.386667 | 3.6333 | 57.4916 | 55 | 5.909 | 5.897787 | 34.92 | 2.100466 | 0.2947 | 0.2859764 | 0.08304151 | -0.0857 | 1.182589 | 41.2498
12465 | 17.388056 | 3.6333 | 57.4967 | 58 | 5.8895 | 5.898263 | 34.69 | 2.108011 | 0.2945 | 0.2859265 | 0.08299347 | -0.085 | 1.182704 | 41.2451
12466 | 17.389444 | 3.636 | 57.5017 | 59 | 5.909 | 5.898703 | 34.92 | 2.110294 | 0.2963 | 0.2858764 | 0.08294906 | -0.0843 | 1.18282 | 41.2436
12467 | 17.390833 | 3.636 | 57.5068 | 60 | 5.9033 | 5.899182 | 34.85 | 2.108379 | 0.2973 | 0.2858269 | 0.08298057 | -0.0836 | 1.182935 | 41.2447
12468 | 17.392222 | 3.639 | 57.5119 | 61 | 5.8962 | 5.899596 | 34.76 | 2.097885 | 0.2978 | 0.2857774 | 0.08293917 | -0.0828 | 1.18305 | 41.2511
12469 | 17.393889 | 3.639 | 57.5169 | 51 | 5.9114 | 5.900014 | 34.94 | 2.087818 | 0.2988 | 0.2857271 | 0.08289915 | -0.082 | 1.183188 | 41.2577
12470 | 17.395278 | 3.642 | 57.522 | 55 | 5.8995 | 5.900404 | 34.8 | 2.10402 | 0.2992 | 0.2856768 | 0.08286041 | -0.0813 | 1.183303 | 41.2476
12471 | 17.396667 | 3.642 | 57.527 | 61 | 5.8947 | 5.900815 | 34.75 | 2.100995 | 0.2988 | 0.2856262 | 0.08282024 | -0.0805 | 1.183418 | 41.2494
12472 | 17.398056 | 3.6451 | 57.5321 | 53 | 5.9142 | 5.901197 | 34.98 | 2.114233 | 0.3001 | 0.2855755 | 0.08278319 | -0.0797 | 1.183533 | 41.2412
12473 | 17.399444 | 3.6451 | 57.5371 | 57 | 5.8952 | 5.901623 | 34.75 | 2.092519 | 0.3006 | 0.2855248 | 0.08274645 | -0.0789 | 1.183648 | 41.2546
12474 | 17.400833 | 3.6483 | 57.5422 | 56 | 5.9033 | 5.90205 | 34.85 | 2.127755 | 0.3014 | 0.2854736 | 0.08271167 | -0.078 | 1.183763 | 41.2327
12475 | 17.402222 | 3.6483 | 57.5473 | 57 | 5.9109 | 5.902471 | 34.94 | 2.106213 | 0.3023 | 0.285422 | 0.08267759 | -0.0772 | 1.183878 | 41.246
12476 | 17.403611 | 3.6515 | 57.5524 | 60 | 5.9152 | 5.902882 | 34.99 | 2.113648 | 0.304 | 0.2853704 | 0.0826475 | -0.0764 | 1.183993 | 41.2413
12477 | 17.405 | 3.6515 | 57.5574 | 65 | 5.9033 | 5.903315 | 34.85 | 2.096706 | 0.3046 | 0.2853183 | 0.08261946 | -0.0756 | 1.184108 | 41.2517
12478 | 17.406389 | 3.6547 | 57.5625 | 54 | 5.8971 | 5.903729 | 34.78 | 2.12578 | 0.3049 | 0.2852662 | 0.08259318 | -0.0748 | 1.184222 | 41.2337
12479 | 17.407778 | 3.6547 | 57.5676 | 54 | 5.9081 | 5.9042 | 34.91 | 2.114031 | 0.3047 | 0.2852143 | 0.08263846 | -0.0739 | 1.184337 | 41.2409
12480 | 17.409167 | 3.6584 | 57.5727 | 53 | 5.9133 | 5.90459 | 34.97 | 2.111991 | 0.3061 | 0.2851624 | 0.08261457 | -0.073 | 1.184452 | 41.242
12481 | 17.410556 | 3.6584 | 57.5777 | 63 | 5.9 | 5.905008 | 34.81 | 2.105616 | 0.3061 | 0.2851102 | 0.08259127 | -0.0721 | 1.184567 | 41.2459
12482 | 17.411944 | 3.6619 | 57.5828 | 57 | 5.9071 | 5.905444 | 34.89 | 2.121533 | 0.3066 | 0.2850582 | 0.08256974 | -0.0713 | 1.184681 | 41.236
12483 | 17.413333 | 3.6619 | 57.5879 | 60 | 5.909 | 5.905837 | 34.92 | 2.112752 | 0.3075 | 0.285006 | 0.08255025 | -0.0704 | 1.184796 | 41.2414
12484 | 17.414722 | 3.6655 | 57.593 | 61 | 5.9142 | 5.906241 | 34.98 | 2.129234 | 0.3088 | 0.2849532 | 0.08253388 | -0.0695 | 1.184911 | 41.2311
12485 | 17.416111 | 3.6655 | 57.5981 | 59 | 5.91 | 5.906646 | 34.93 | 2.119189 | 0.3086 | 0.2849005 | 0.08251781 | -0.0686 | 1.185025 | 41.2373
12486 | 17.4175 | 3.6691 | 57.6032 | 61 | 5.9166 | 5.907058 | 35.01 | 2.110047 | 0.3093 | 0.2848478 | 0.08250233 | -0.0677 | 1.18514 | 41.2428
12487 | 17.418889 | 3.6691 | 57.6083 | 58 | 5.919 | 5.907489 | 35.03 | 2.116165 | 0.3107 | 0.2847952 | 0.0824892 | -0.0668 | 1.185254 | 41.239
12488 | 17.420278 | 3.6727 | 57.6134 | 63 | 5.9085 | 5.907904 | 34.91 | 2.126427 | 0.311 | 0.2847424 | 0.08247529 | -0.0659 | 1.185369 | 41.2326
12489 | 17.421667 | 3.6727 | 57.6185 | 61 | 5.9005 | 5.908309 | 34.82 | 2.116561 | 0.3107 | 0.2846903 | 0.08246188 | -0.065 | 1.185484 | 41.2386
12490 | 17.423056 | 3.6764 | 57.6236 | 57 | 5.9052 | 5.908698 | 34.87 | 2.096093 | 0.3106 | 0.2846379 | 0.08244799 | -0.0641 | 1.185598 | 41.2512
12491 | 17.424444 | 3.6764 | 57.6287 | 58 | 5.9152 | 5.909113 | 34.99 | 2.1325 | 0.3114 | 0.2845863 | 0.08250528 | -0.0631 | 1.185713 | 41.2286
12492 | 17.425833 | 3.6804 | 57.6338 | 64 | 5.9133 | 5.909536 | 34.97 | 2.126373 | 0.3125 | 0.284535 | 0.0824951 | -0.0622 | 1.185827 | 41.2323
12493 | 17.427222 | 3.6804 | 57.6389 | 57 | 5.9166 | 5.909928 | 35.01 | 2.103205 | 0.3133 | 0.2844838 | 0.08248638 | -0.0612 | 1.185942 | 41.2465
12494 | 17.428611 | 3.6843 | 57.644 | 65 | 5.9166 | 5.910385 | 35.01 | 2.105403 | 0.3144 | 0.2844328 | 0.08248066 | -0.0603 | 1.186056 | 41.2451
12495 | 17.43 | 3.6843 | 57.6492 | 56 | 5.9128 | 5.910783 | 34.96 | 2.119266 | 0.315 | 0.2843816 | 0.08247602 | -0.0593 | 1.186171 | 41.2364
12496 | 17.431389 | 3.6882 | 57.6543 | 50 | 5.9128 | 5.911172 | 34.96 | 2.108622 | 0.3156 | 0.2843311 | 0.08247234 | -0.0584 | 1.186285 | 41.2429
12497 | 17.432778 | 3.6882 | 57.6594 | 59 | 5.918 | 5.911619 | 35.02 | 2.099057 | 0.3163 | 0.2842801 | 0.08247158 | -0.0574 | 1.1864 | 41.2487
12498 | 17.434167 | 3.6921 | 57.6645 | 52 | 5.9071 | 5.912047 | 34.89 | 2.127578 | 0.316 | 0.2842295 | 0.08247052 | -0.0564 | 1.186515 | 41.231
12499 | 17.435556 | 3.6921 | 57.6697 | 62 | 5.918 | 5.912472 | 35.02 | 2.113014 | 0.3223 | 0.2841789 | 0.082481 | -0.0555 | 1.186629 | 41.2399
12500 | 17.436944 | 3.6961 | 57.6748 | 62 | 5.9266 | 5.912888 | 35.12 | 2.125629 | 0.3236 | 0.2841288 | 0.08249477 | -0.0545 | 1.186744 | 41.2321
12501 | 17.438333 | 3.6961 | 57.6799 | 60 | 5.918 | 5.913318 | 35.02 | 2.117269 | 0.324 | 0.2840782 | 0.0825092 | -0.0536 | 1.186858 | 41.2371
12502 | 17.439722 | 3.7002 | 57.6851 | 69 | 5.9218 | 5.913712 | 35.07 | 2.11559 | 0.3249 | 0.2840278 | 0.08252654 | -0.0526 | 1.186973 | 41.2381
12503 | 17.441111 | 3.7002 | 57.6902 | 54 | 5.9152 | 5.914128 | 34.99 | 2.121158 | 0.3254 | 0.2839773 | 0.08260724 | -0.0516 | 1.187087 | 41.2346
12504 | 17.4425 | 3.7047 | 57.6953 | 66 | 5.9161 | 5.914549 | 35 | 2.11988 | 0.3255 | 0.2839266 | 0.0826257 | -0.0506 | 1.187202 | 41.2353
12505 | 17.443889 | 3.7047 | 57.7005 | 60 | 5.927 | 5.914935 | 35.13 | 2.114883 | 0.327 | 0.2838761 | 0.08264647 | -0.0496 | 1.187317 | 41.2382
12506 | 17.445278 | 3.709 | 57.7057 | 59 | 5.91 | 5.915323 | 34.93 | 2.101712 | 0.327 | 0.2838254 | 0.08266781 | -0.0485 | 1.187432 | 41.2463
12507 | 17.446667 | 3.709 | 57.7108 | 58 | 5.9213 | 5.915746 | 35.06 | 2.111098 | 0.328 | 0.2837744 | 0.08269214 | -0.0475 | 1.187547 | 41.2404
12508 | 17.448056 | 3.7134 | 57.716 | 53 | 5.919 | 5.916139 | 35.03 | 2.123089 | 0.3289 | 0.2837238 | 0.08271907 | -0.0465 | 1.187662 | 41.2329
12509 | 17.449444 | 3.7134 | 57.7211 | 55 | 5.9161 | 5.916518 | 35 | 2.123465 | 0.3291 | 0.2836734 | 0.08274532 | -0.0454 | 1.187776 | 41.2326
12510 | 17.450833 | 3.7178 | 57.7263 | 67 | 5.9185 | 5.916868 | 35.03 | 2.109906 | 0.3296 | 0.283622 | 0.08277242 | -0.0444 | 1.187891 | 41.2408
12511 | 17.452222 | 3.7178 | 57.7315 | 66 | 5.9057 | 5.917311 | 34.88 | 2.121011 | 0.3285 | 0.2835707 | 0.08279758 | -0.0434 | 1.188006 | 41.2338
12512 | 17.453611 | 3.7221 | 57.7366 | 55 | 5.9194 | 5.917704 | 35.04 | 2.11726 | 0.3292 | 0.2835195 | 0.08282379 | -0.0424 | 1.188121 | 41.2361
12513 | 17.455 | 3.7221 | 57.7418 | 59 | 5.9176 | 5.918078 | 35.02 | 2.110724 | 0.3295 | 0.2834685 | 0.08285192 | -0.0413 | 1.188236 | 41.24
12514 | 17.456389 | 3.7265 | 57.747 | 55 | 5.9237 | 5.918483 | 35.09 | 2.132606 | 0.3303 | 0.2834178 | 0.08288198 | -0.0403 | 1.188351 | 41.2264
12515 | 17.458056 | 3.7265 | 57.7521 | 57 | 5.9242 | 5.918852 | 35.1 | 2.136855 | 0.331 | 0.283368 | 0.08297037 | -0.0393 | 1.18849 | 41.2241
12516 | 17.459444 | 3.7312 | 57.7573 | 55 | 5.9166 | 5.919224 | 35.01 | 2.119148 | 0.3314 | 0.2833179 | 0.08300249 | -0.0382 | 1.188605 | 41.2349
12517 | 17.460833 | 3.7312 | 57.7625 | 58 | 5.9152 | 5.919644 | 34.99 | 2.136664 | 0.3314 | 0.283267 | 0.0830346 | -0.0372 | 1.18872 | 41.2239
12518 | 17.462222 | 3.7357 | 57.7677 | 58 | 5.9142 | 5.920027 | 34.98 | 2.127696 | 0.3308 | 0.2832165 | 0.08306611 | -0.0361 | 1.188836 | 41.2294
12519 | 17.463611 | 3.7357 | 57.7729 | 55 | 5.9251 | 5.920433 | 35.11 | 2.12725 | 0.3316 | 0.2831667 | 0.08309877 | -0.035 | 1.188951 | 41.2295
12520 | 17.465 | 3.7403 | 57.7781 | 60 | 5.9284 | 5.920811 | 35.15 | 2.106944 | 0.3327 | 0.2831172 | 0.08313393 | -0.034 | 1.189066 | 41.242
12521 | 17.466389 | 3.7403 | 57.7833 | 73 | 5.9199 | 5.921194 | 35.05 | 2.116654 | 0.3327 | 0.2830683 | 0.08316898 | -0.0329 | 1.189182 | 41.2358
12522 | 17.467778 | 3.7448 | 57.7885 | 61 | 5.9204 | 5.92158 | 35.05 | 2.124583 | 0.3321 | 0.2830194 | 0.08320305 | -0.0319 | 1.189297 | 41.2308
12523 | 17.469167 | 3.7448 | 57.7937 | 59 | 5.9209 | 5.921975 | 35.06 | 2.125851 | 0.3322 | 0.2829701 | 0.0832373 | -0.0308 | 1.189413 | 41.2299
12524 | 17.470556 | 3.7493 | 57.7989 | 54 | 5.9308 | 5.922327 | 35.17 | 2.12019 | 0.333 | 0.282921 | 0.08327279 | -0.0298 | 1.189529 | 41.2333
12525 | 17.471944 | 3.7493 | 57.8041 | 66 | 5.9256 | 5.922741 | 35.11 | 2.105333 | 0.3334 | 0.2828722 | 0.08331117 | -0.0288 | 1.189644 | 41.2424
12526 | 17.473333 | 3.7538 | 57.8093 | 60 | 5.9341 | 5.923111 | 35.21 | 2.137067 | 0.3343 | 0.2828244 | 0.08335234 | -0.0277 | 1.18976 | 41.2227
12527 | 17.474722 | 3.7538 | 57.8145 | 60 | 5.927 | 5.923508 | 35.13 | 2.137338 | 0.3351 | 0.2827772 | 0.08344415 | -0.0267 | 1.189876 | 41.2224
12528 | 17.476111 | 3.7586 | 57.8197 | 58 | 5.9256 | 5.923926 | 35.11 | 2.138128 | 0.3354 | 0.2827299 | 0.08348736 | -0.0256 | 1.189992 | 41.2218
12529 | 17.4775 | 3.7586 | 57.825 | 67 | 5.9261 | 5.924299 | 35.12 | 2.136764 | 0.3358 | 0.2826829 | 0.08352998 | -0.0245 | 1.190108 | 41.2225
12530 | 17.478889 | 3.7632 | 57.8302 | 62 | 5.9266 | 5.924676 | 35.12 | 2.126984 | 0.3361 | 0.2826359 | 0.08357344 | -0.0235 | 1.190224 | 41.2284
12531 | 17.480278 | 3.7632 | 57.8354 | 61 | 5.9242 | 5.925111 | 35.1 | 2.120193 | 0.3362 | 0.2825892 | 0.08361651 | -0.0224 | 1.19034 | 41.2325
12532 | 17.481667 | 3.7678 | 57.8406 | 56 | 5.9275 | 5.925491 | 35.14 | 2.116648 | 0.3363 | 0.2825423 | 0.08365994 | -0.0214 | 1.190456 | 41.2345
12533 | 17.483056 | 3.7678 | 57.8459 | 58 | 5.927 | 5.925887 | 35.13 | 2.13189 | 0.3361 | 0.2824961 | 0.08370297 | -0.0203 | 1.190572 | 41.225
12534 | 17.484444 | 3.7723 | 57.8511 | 66 | 5.9204 | 5.926288 | 35.05 | 2.117992 | 0.3358 | 0.2824503 | 0.08374522 | -0.0193 | 1.190689 | 41.2334
12535 | 17.485833 | 3.7723 | 57.8564 | 62 | 5.9332 | 5.926652 | 35.2 | 2.113056 | 0.3359 | 0.2824048 | 0.08378618 | -0.0183 | 1.190805 | 41.2363
12536 | 17.487222 | 3.7768 | 57.8616 | 66 | 5.9327 | 5.92704 | 35.2 | 2.130895 | 0.3361 | 0.282359 | 0.08382791 | -0.0172 | 1.190921 | 41.2252
12537 | 17.488611 | 3.7768 | 57.8668 | 56 | 5.936 | 5.927397 | 35.24 | 2.117365 | 0.337 | 0.2823137 | 0.08387183 | -0.0162 | 1.191038 | 41.2334
12538 | 17.49 | 3.7813 | 57.8721 | 53 | 5.9422 | 5.927781 | 35.31 | 2.11397 | 0.3385 | 0.2822682 | 0.08391786 | -0.0152 | 1.191154 | 41.2354
12539 | 17.491389 | 3.7813 | 57.8774 | 60 | 5.9308 | 5.928184 | 35.17 | 2.13811 | 0.3386 | 0.2822225 | 0.08401832 | -0.0142 | 1.191271 | 41.2203
12540 | 17.492778 | 3.7859 | 57.8826 | 61 | 5.9332 | 5.928581 | 35.2 | 2.123848 | 0.3397 | 0.282177 | 0.08406656 | -0.0132 | 1.191388 | 41.229
12541 | 17.494167 | 3.7859 | 57.8879 | 57 | 5.9232 | 5.928995 | 35.08 | 2.128086 | 0.339 | 0.282132 | 0.08411237 | -0.0121 | 1.191505 | 41.2262
12542 | 17.495556 | 3.7904 | 57.8931 | 63 | 5.9332 | 5.929407 | 35.2 | 2.113539 | 0.339 | 0.2820868 | 0.08416018 | -0.0111 | 1.191621 | 41.2351
12543 | 17.496944 | 3.7904 | 57.8984 | 58 | 5.9275 | 5.929775 | 35.14 | 2.129276 | 0.3384 | 0.2820424 | 0.08420613 | -0.0101 | 1.191738 | 41.2252
12544 | 17.498333 | 3.7949 | 57.9037 | 61 | 5.9393 | 5.930193 | 35.28 | 2.134733 | 0.339 | 0.281998 | 0.08425284 | -0.0091 | 1.191855 | 41.2217
12545 | 17.499722 | 3.7949 | 57.9089 | 59 | 5.9308 | 5.930568 | 35.17 | 2.129058 | 0.3383 | 0.2819543 | 0.08429788 | -0.0081 | 1.191972 | 41.2251
12546 | 17.501111 | 3.7992 | 57.9142 | 60 | 5.9403 | 5.930969 | 35.29 | 2.134652 | 0.3391 | 0.2819115 | 0.08434473 | -0.0071 | 1.192089 | 41.2215
12547 | 17.5025 | 3.7992 | 57.9195 | 56 | 5.9426 | 5.931347 | 35.31 | 2.134024 | 0.3393 | 0.2818689 | 0.08439233 | -0.0061 | 1.192207 | 41.2217
12548 | 17.503889 | 3.8035 | 57.9248 | 64 | 5.9322 | 5.931758 | 35.19 | 2.119918 | 0.3393 | 0.2818263 | 0.08444165 | -0.0051 | 1.192324 | 41.2303
12549 | 17.505278 | 3.8035 | 57.9301 | 63 | 5.9384 | 5.932207 | 35.26 | 2.149393 | 0.3393 | 0.2817839 | 0.08449171 | -0.0042 | 1.192441 | 41.2119
12550 | 17.506667 | 3.8078 | 57.9354 | 57 | 5.9374 | 5.932589 | 35.25 | 2.140735 | 0.3396 | 0.2817413 | 0.08454263 | -0.0032 | 1.192559 | 41.2171
12551 | 17.508056 | 3.8078 | 57.9406 | 50 | 5.9294 | 5.933011 | 35.16 | 2.137679 | 0.3389 | 0.2816988 | 0.08463937 | -0.0023 | 1.192676 | 41.2189
12552 | 17.509444 | 3.8122 | 57.9459 | 68 | 5.9341 | 5.933407 | 35.21 | 2.129829 | 0.3391 | 0.2816565 | 0.08468922 | -0.0013 | 1.192794 | 41.2236
12553 | 17.510833 | 3.8122 | 57.9512 | 56 | 5.9341 | 5.933814 | 35.21 | 2.163994 | 0.3394 | 0.2816144 | 0.08474116 | -0.0004 | 1.192911 | 41.2023
12554 | 17.512222 | 3.8164 | 57.9565 | 63 | 5.9431 | 5.934212 | 35.32 | 2.12179 | 0.3403 | 0.2815728 | 0.08479608 | 0.0006 | 1.193029 | 41.2282
12555 | 17.513611 | 3.8164 | 57.9618 | 56 | 5.927 | 5.934586 | 35.13 | 2.143612 | 0.3394 | 0.2815312 | 0.08484954 | 0.0015 | 1.193147 | 41.2146
12556 | 17.515 | 3.8206 | 57.9671 | 55 | 5.9431 | 5.934942 | 35.32 | 2.149416 | 0.3402 | 0.2814894 | 0.08490405 | 0.0024 | 1.193265 | 41.2108
12557 | 17.516389 | 3.8206 | 57.9725 | 58 | 5.9441 | 5.935331 | 35.33 | 2.14598 | 0.3404 | 0.2814481 | 0.08496037 | 0.0034 | 1.193383 | 41.2128
12558 | 17.517778 | 3.8247 | 57.9778 | 54 | 5.9393 | 5.935684 | 35.28 | 2.143487 | 0.3405 | 0.2814089 | 0.08501754 | 0.0043 | 1.193501 | 41.2142
12559 | 17.519167 | 3.8247 | 57.9831 | 55 | 5.9407 | 5.936017 | 35.29 | 2.13364 | 0.341 | 0.2813697 | 0.08507634 | 0.0052 | 1.193619 | 41.2201
12560 | 17.520556 | 3.8287 | 57.9884 | 52 | 5.9393 | 5.93633 | 35.28 | 2.143591 | 0.3413 | 0.2813307 | 0.08513609 | 0.0061 | 1.193737 | 41.2138
12561 | 17.522222 | 3.8287 | 57.9937 | 62 | 5.9398 | 5.936633 | 35.28 | 2.134023 | 0.3416 | 0.2812917 | 0.08519708 | 0.0069 | 1.193879 | 41.2199
12562 | 17.523611 | 3.8327 | 57.999 | 66 | 5.9412 | 5.937014 | 35.3 | 2.130602 | 0.3418 | 0.2812529 | 0.08525806 | 0.0078 | 1.193997 | 41.2219
12563 | 17.525 | 3.8327 | 58.0044 | 60 | 5.9322 | 5.937379 | 35.19 | 2.116822 | 0.3417 | 0.2812148 | 0.08535272 | 0.0087 | 1.194116 | 41.2302
12564 | 17.526389 | 3.8368 | 58.0097 | 54 | 5.9341 | 5.937769 | 35.21 | 2.150426 | 0.3413 | 0.2811769 | 0.08541261 | 0.0095 | 1.194234 | 41.2093
12565 | 17.527778 | 3.8368 | 58.015 | 63 | 5.9464 | 5.938142 | 35.36 | 2.145093 | 0.3418 | 0.2811392 | 0.08547393 | 0.0104 | 1.194353 | 41.2124
12566 | 17.529167 | 3.8407 | 58.0204 | 67 | 5.9412 | 5.938481 | 35.3 | 2.138489 | 0.3416 | 0.2811013 | 0.08553563 | 0.0112 | 1.194472 | 41.2163
12567 | 17.530556 | 3.8407 | 58.0257 | 51 | 5.9346 | 5.938838 | 35.22 | 2.157555 | 0.3408 | 0.2810636 | 0.08559741 | 0.0121 | 1.194591 | 41.2044
12568 | 17.531944 | 3.8445 | 58.031 | 55 | 5.9426 | 5.939217 | 35.31 | 2.17356 | 0.3411 | 0.2810268 | 0.08565966 | 0.0129 | 1.19471 | 41.1943
12569 | 17.533333 | 3.8445 | 58.0364 | 54 | 5.9445 | 5.939607 | 35.34 | 2.162967 | 0.3414 | 0.2809903 | 0.08572172 | 0.0137 | 1.194829 | 41.2007
12570 | 17.534722 | 3.8482 | 58.0417 | 56 | 5.9337 | 5.939957 | 35.21 | 2.146915 | 0.3411 | 0.2809537 | 0.0857826 | 0.0145 | 1.194948 | 41.2105
12571 | 17.536111 | 3.8482 | 58.0471 | 53 | 5.936 | 5.940319 | 35.24 | 2.143745 | 0.3408 | 0.2809172 | 0.0858429 | 0.0153 | 1.195067 | 41.2122
12572 | 17.5375 | 3.8518 | 58.0524 | 53 | 5.9445 | 5.940679 | 35.34 | 2.157875 | 0.341 | 0.2808812 | 0.08590396 | 0.0161 | 1.195186 | 41.2033
12573 | 17.538889 | 3.8518 | 58.0578 | 63 | 5.9573 | 5.941072 | 35.49 | 2.154217 | 0.3425 | 0.2808456 | 0.08596876 | 0.0169 | 1.195306 | 41.2054
12574 | 17.540278 | 3.8554 | 58.0631 | 57 | 5.9422 | 5.941471 | 35.31 | 2.151477 | 0.3426 | 0.2808096 | 0.08603635 | 0.0176 | 1.195425 | 41.2069
12575 | 17.541667 | 3.8554 | 58.0685 | 60 | 5.9422 | 5.941856 | 35.31 | 2.139986 | 0.3422 | 0.2807736 | 0.08612516 | 0.0184 | 1.195545 | 41.2139
12576 | 17.543056 | 3.859 | 58.0738 | 51 | 5.9389 | 5.942201 | 35.27 | 2.140707 | 0.3416 | 0.2807375 | 0.08619069 | 0.0191 | 1.195664 | 41.2133
12577 | 17.544444 | 3.859 | 58.0792 | 62 | 5.9455 | 5.942607 | 35.35 | 2.141066 | 0.3415 | 0.2807016 | 0.0862567 | 0.0199 | 1.195784 | 41.2128
12578 | 17.545833 | 3.8624 | 58.0845 | 56 | 5.9403 | 5.942996 | 35.29 | 2.151061 | 0.3412 | 0.2806661 | 0.08632385 | 0.0206 | 1.195904 | 41.2065
12579 | 17.547222 | 3.8624 | 58.0899 | 60 | 5.9327 | 5.943403 | 35.2 | 2.129278 | 0.3399 | 0.2806307 | 0.08638947 | 0.0213 | 1.196024 | 41.2198
12580 | 17.548611 | 3.8658 | 58.0953 | 62 | 5.9554 | 5.943797 | 35.47 | 2.135209 | 0.3401 | 0.2805955 | 0.08645683 | 0.022 | 1.196144 | 41.2159
12581 | 17.55 | 3.8658 | 58.1007 | 60 | 5.9525 | 5.944144 | 35.43 | 2.156146 | 0.3407 | 0.2805604 | 0.08652678 | 0.0227 | 1.196264 | 41.2028
12582 | 17.551389 | 3.8691 | 58.106 | 67 | 5.9308 | 5.944551 | 35.17 | 2.13124 | 0.3394 | 0.2805257 | 0.0865953 | 0.0234 | 1.196384 | 41.218
12583 | 17.552778 | 3.8691 | 58.1114 | 57 | 5.9436 | 5.944935 | 35.33 | 2.13512 | 0.3387 | 0.280491 | 0.08666383 | 0.0241 | 1.196504 | 41.2154
12584 | 17.554167 | 3.8723 | 58.1168 | 63 | 5.9393 | 5.945273 | 35.28 | 2.149938 | 0.3378 | 0.2804566 | 0.08673265 | 0.0247 | 1.196625 | 41.2061
12585 | 17.555556 | 3.8723 | 58.1222 | 60 | 5.9365 | 5.945644 | 35.24 | 2.158137 | 0.3371 | 0.2804225 | 0.0868014 | 0.0254 | 1.196745 | 41.2008
12586 | 17.556944 | 3.8754 | 58.1276 | 58 | 5.9422 | 5.946071 | 35.31 | 2.16384 | 0.3364 | 0.2803888 | 0.08686997 | 0.026 | 1.196866 | 41.1971
12587 | 17.558333 | 3.8754 | 58.1329 | 56 | 5.9374 | 5.946476 | 35.25 | 2.142374 | 0.3352 | 0.2803546 | 0.08693066 | 0.0266 | 1.196987 | 41.2102
12588 | 17.559722 | 3.8784 | 58.1383 | 67 | 5.9407 | 5.946834 | 35.29 | 2.140281 | 0.3339 | 0.2803204 | 0.08699431 | 0.0272 | 1.197107 | 41.2113
12589 | 17.561111 | 3.8784 | 58.1437 | 64 | 5.9445 | 5.947185 | 35.34 | 2.154529 | 0.3333 | 0.2802863 | 0.08705751 | 0.0279 | 1.197228 | 41.2023
12590 | 17.5625 | 3.8813 | 58.1491 | 57 | 5.945 | 5.947582 | 35.34 | 2.167359 | 0.3329 | 0.280252 | 0.08712053 | 0.0285 | 1.197349 | 41.1942
12591 | 17.563889 | 3.8813 | 58.1545 | 57 | 5.9445 | 5.947976 | 35.34 | 2.14768 | 0.3322 | 0.2802179 | 0.08718263 | 0.0291 | 1.19747 | 41.2061
12592 | 17.565278 | 3.8841 | 58.1599 | 61 | 5.945 | 5.948378 | 35.34 | 2.147727 | 0.3318 | 0.2801836 | 0.08724513 | 0.0296 | 1.197591 | 41.2059
12593 | 17.566667 | 3.8841 | 58.1653 | 63 | 5.9521 | 5.948771 | 35.43 | 2.159693 | 0.3323 | 0.2801497 | 0.08730892 | 0.0302 | 1.197713 | 41.1983
12594 | 17.568056 | 3.8868 | 58.1707 | 57 | 5.9436 | 5.949129 | 35.33 | 2.160337 | 0.3316 | 0.2801154 | 0.08737293 | 0.0307 | 1.197834 | 41.1977
12595 | 17.569444 | 3.8868 | 58.1761 | 57 | 5.9492 | 5.949464 | 35.39 | 2.152202 | 0.3305 | 0.2800817 | 0.0874341 | 0.0313 | 1.197955 | 41.2026
12596 | 17.570833 | 3.8894 | 58.1815 | 53 | 5.9459 | 5.949807 | 35.35 | 2.137952 | 0.3299 | 0.2800481 | 0.08749433 | 0.0318 | 1.198077 | 41.2112
12597 | 17.572222 | 3.8894 | 58.1869 | 57 | 5.9507 | 5.950176 | 35.41 | 2.173331 | 0.3295 | 0.280014 | 0.08755441 | 0.0323 | 1.198198 | 41.1891
12598 | 17.573611 | 3.8918 | 58.1923 | 60 | 5.9436 | 5.95056 | 35.33 | 2.167318 | 0.3288 | 0.2799799 | 0.08761318 | 0.0328 | 1.19832 | 41.1926
12599 | 17.575 | 3.8918 | 58.1977 | 57 | 5.9393 | 5.950908 | 35.28 | 2.162447 | 0.3272 | 0.2799462 | 0.08765232 | 0.0332 | 1.198442 | 41.1955
12600 | 17.576389 | 3.8941 | 58.2031 | 56 | 5.9549 | 5.951233 | 35.46 | 2.163582 | 0.3274 | 0.2799131 | 0.08770831 | 0.0337 | 1.198564 | 41.1946
12601 | 17.577778 | 3.8941 | 58.2085 | 60 | 5.9511 | 5.951583 | 35.42 | 2.148489 | 0.3271 | 0.2798801 | 0.08776309 | 0.0341 | 1.198685 | 41.2037
12602 | 17.579167 | 3.8963 | 58.2139 | 54 | 5.9516 | 5.951898 | 35.42 | 2.158151 | 0.3269 | 0.2798474 | 0.08781869 | 0.0346 | 1.198807 | 41.1975
12603 | 17.580556 | 3.8963 | 58.2193 | 60 | 5.9497 | 5.95227 | 35.4 | 2.162834 | 0.326 | 0.2798144 | 0.08787326 | 0.035 | 1.198929 | 41.1944
12604 | 17.582222 | 3.8985 | 58.2248 | 63 | 5.9497 | 5.952623 | 35.4 | 2.152564 | 0.3257 | 0.2797812 | 0.08792856 | 0.0354 | 1.199076 | 41.201
12605 | 17.583611 | 3.8995 | 58.2302 | 62 | 5.9507 | 5.953015 | 35.41 | 2.162225 | 0.3253 | 0.2797484 | 0.08798409 | 0.0358 | 1.199198 | 41.1948
12606 | 17.585 | 3.8995 | 58.2356 | 59 | 5.953 | 5.953386 | 35.44 | 2.161399 | 0.3248 | 0.2797156 | 0.08803909 | 0.0362 | 1.19932 | 41.1951
12607 | 17.586389 | 3.9014 | 58.241 | 57 | 5.9563 | 5.953785 | 35.48 | 2.152422 | 0.3248 | 0.2796832 | 0.08809434 | 0.0365 | 1.199443 | 41.2005
12608 | 17.587778 | 3.9014 | 58.2464 | 62 | 5.9455 | 5.954131 | 35.35 | 2.145757 | 0.3243 | 0.2796504 | 0.08814886 | 0.0369 | 1.199565 | 41.2044
12609 | 17.589167 | 3.9032 | 58.2519 | 62 | 5.9525 | 5.954469 | 35.43 | 2.167044 | 0.3238 | 0.2796173 | 0.08820315 | 0.0372 | 1.199687 | 41.191
12610 | 17.590556 | 3.9032 | 58.2573 | 67 | 5.9436 | 5.954809 | 35.33 | 2.152347 | 0.3228 | 0.279584 | 0.08825585 | 0.0375 | 1.19981 | 41.1999
12611 | 17.591944 | 3.9047 | 58.2627 | 63 | 5.954 | 5.955161 | 35.45 | 2.15805 | 0.3221 | 0.2795511 | 0.0882787 | 0.0378 | 1.199933 | 41.1962
12612 | 17.593333 | 3.9047 | 58.2681 | 62 | 5.9591 | 5.955543 | 35.51 | 2.15932 | 0.3218 | 0.2795183 | 0.08832943 | 0.0381 | 1.200055 | 41.1952
12613 | 17.594722 | 3.9063 | 58.2736 | 70 | 5.9634 | 5.955889 | 35.56 | 2.1461 | 0.3215 | 0.2794859 | 0.08837943 | 0.0384 | 1.200178 | 41.2031
12614 | 17.596111 | 3.9063 | 58.279 | 63 | 5.9511 | 5.95627 | 35.42 | 2.163254 | 0.3208 | 0.2794538 | 0.08842883 | 0.0386 | 1.200301 | 41.1923
12615 | 17.5975 | 3.9077 | 58.2844 | 60 | 5.9521 | 5.956591 | 35.43 | 2.182018 | 0.3203 | 0.279422 | 0.08847818 | 0.0389 | 1.200424 | 41.1805
12616 | 17.598889 | 3.9077 | 58.2898 | 55 | 5.9577 | 5.95692 | 35.49 | 2.152822 | 0.3193 | 0.279391 | 0.08852663 | 0.0391 | 1.200546 | 41.1984
12617 | 17.600278 | 3.909 | 58.2953 | 62 | 5.954 | 5.957284 | 35.45 | 2.156786 | 0.3184 | 0.2793608 | 0.08857371 | 0.0393 | 1.200669 | 41.1957
12618 | 17.601667 | 3.909 | 58.3007 | 63 | 5.9629 | 5.957636 | 35.56 | 2.16378 | 0.3184 | 0.2793307 | 0.08862094 | 0.0395 | 1.200793 | 41.1912
12619 | 17.603056 | 3.9101 | 58.3061 | 58 | 5.9601 | 5.958035 | 35.52 | 2.170815 | 0.3182 | 0.2793007 | 0.08866997 | 0.0397 | 1.200916 | 41.1866
12620 | 17.604444 | 3.9101 | 58.3116 | 57 | 5.9507 | 5.958422 | 35.41 | 2.156937 | 0.3173 | 0.2792703 | 0.08871896 | 0.0398 | 1.201039 | 41.195
12621 | 17.605833 | 3.9112 | 58.317 | 67 | 5.9521 | 5.958801 | 35.43 | 2.160385 | 0.3162 | 0.2792407 | 0.08876688 | 0.04 | 1.201162 | 41.1927
12622 | 17.607222 | 3.9112 | 58.3224 | 64 | 5.9653 | 5.959191 | 35.58 | 2.160749 | 0.3163 | 0.2792114 | 0.08881679 | 0.0401 | 1.201285 | 41.1922
12623 | 17.608611 | 3.9119 | 58.3279 | 69 | 5.9577 | 5.959549 | 35.49 | 2.17024 | 0.3155 | 0.2791822 | 0.08881658 | 0.0402 | 1.201409 | 41.1861
12624 | 17.61 | 3.9119 | 58.3333 | 58 | 5.9497 | 5.959923 | 35.4 | 2.146242 | 0.3142 | 0.2791532 | 0.08886242 | 0.0403 | 1.201532 | 41.2008
12625 | 17.611389 | 3.9128 | 58.3387 | 55 | 5.9596 | 5.960301 | 35.52 | 2.175052 | 0.3135 | 0.2791239 | 0.08890815 | 0.0405 | 1.201656 | 41.1828
12626 | 17.612778 | 3.9128 | 58.3442 | 56 | 5.9667 | 5.960633 | 35.6 | 2.184648 | 0.3136 | 0.2790946 | 0.08895328 | 0.0406 | 1.201779 | 41.1766
12627 | 17.614167 | 3.9136 | 58.3496 | 54 | 5.954 | 5.960981 | 35.45 | 2.167914 | 0.3124 | 0.2790654 | 0.08899802 | 0.0406 | 1.201903 | 41.1868
12628 | 17.615556 | 3.9136 | 58.3551 | 67 | 5.9554 | 5.961362 | 35.47 | 2.157002 | 0.3114 | 0.2790358 | 0.08904169 | 0.0407 | 1.202026 | 41.1933
12629 | 17.616944 | 3.9142 | 58.3605 | 58 | 5.9582 | 5.961712 | 35.5 | 2.176435 | 0.3107 | 0.2790067 | 0.08908458 | 0.0408 | 1.20215 | 41.1811
12630 | 17.618333 | 3.9142 | 58.3659 | 61 | 5.9662 | 5.962086 | 35.6 | 2.17059 | 0.3105 | 0.278978 | 0.08912785 | 0.0408 | 1.202274 | 41.1845
12631 | 17.619722 | 3.9148 | 58.3714 | 66 | 5.9629 | 5.962454 | 35.56 | 2.176146 | 0.3098 | 0.2789493 | 0.08917092 | 0.0409 | 1.202398 | 41.1808
12632 | 17.621111 | 3.9148 | 58.3768 | 62 | 5.9525 | 5.962807 | 35.43 | 2.163196 | 0.3085 | 0.2789206 | 0.08921399 | 0.0409 | 1.202521 | 41.1886
12633 | 17.6225 | 3.9153 | 58.3822 | 54 | 5.9606 | 5.96316 | 35.53 | 2.176364 | 0.3077 | 0.278892 | 0.08925677 | 0.041 | 1.202645 | 41.1803
12634 | 17.623889 | 3.9153 | 58.3877 | 56 | 5.9634 | 5.963519 | 35.56 | 2.165372 | 0.307 | 0.2788637 | 0.08929793 | 0.041 | 1.202769 | 41.1869
12635 | 17.625278 | 3.9155 | 58.3931 | 62 | 5.9648 | 5.963886 | 35.58 | 2.177303 | 0.3067 | 0.2788352 | 0.08927142 | 0.041 | 1.202893 | 41.1793
12636 | 17.626667 | 3.9155 | 58.3986 | 55 | 5.9639 | 5.964266 | 35.57 | 2.181772 | 0.3062 | 0.278807 | 0.08931103 | 0.0409 | 1.203017 | 41.1763
12637 | 17.628056 | 3.9158 | 58.404 | 68 | 5.9573 | 5.964653 | 35.49 | 2.175261 | 0.3051 | 0.2787785 | 0.08934873 | 0.0409 | 1.203142 | 41.1801
12638 | 17.629444 | 3.9158 | 58.4094 | 58 | 5.9558 | 5.965003 | 35.47 | 2.182042 | 0.3036 | 0.2787503 | 0.08938548 | 0.0409 | 1.203266 | 41.1757
12639 | 17.630833 | 3.916 | 58.4149 | 66 | 5.961 | 5.965368 | 35.53 | 2.175733 | 0.3032 | 0.278722 | 0.08942349 | 0.0408 | 1.20339 | 41.1794
12640 | 17.632222 | 3.916 | 58.4203 | 63 | 5.9615 | 5.965669 | 35.54 | 2.161201 | 0.3023 | 0.2786934 | 0.08946152 | 0.0408 | 1.203514 | 41.1882
12641 | 17.633611 | 3.9161 | 58.4257 | 56 | 5.961 | 5.965975 | 35.53 | 2.183853 | 0.3016 | 0.2786651 | 0.08949946 | 0.0407 | 1.203638 | 41.174
12642 | 17.635 | 3.9161 | 58.4312 | 67 | 5.9686 | 5.9664 | 35.62 | 2.166666 | 0.3009 | 0.2786367 | 0.08953638 | 0.0407 | 1.203763 | 41.1844
12643 | 17.636389 | 3.9161 | 58.4366 | 55 | 5.9704 | 5.966783 | 35.65 | 2.184676 | 0.3005 | 0.2786083 | 0.08957226 | 0.0406 | 1.203887 | 41.173
12644 | 17.637778 | 3.9161 | 58.4421 | 59 | 5.9648 | 5.967171 | 35.58 | 2.177312 | 0.2998 | 0.2785803 | 0.08960731 | 0.0405 | 1.204011 | 41.1774
12645 | 17.639167 | 3.9161 | 58.4475 | 59 | 5.954 | 5.967567 | 35.45 | 2.190313 | 0.2982 | 0.2785522 | 0.08964008 | 0.0404 | 1.204136 | 41.1691
12646 | 17.640556 | 3.9161 | 58.4529 | 63 | 5.9516 | 5.967944 | 35.42 | 2.195228 | 0.296 | 0.2785238 | 0.08966924 | 0.0403 | 1.20426 | 41.1659
12647 | 17.641944 | 3.9156 | 58.4584 | 58 | 5.9624 | 5.968341 | 35.55 | 2.189032 | 0.2947 | 0.2784953 | 0.08961075 | 0.0401 | 1.204385 | 41.1695
12648 | 17.643333 | 3.9156 | 58.4638 | 60 | 5.9667 | 5.968717 | 35.6 | 2.182532 | 0.2941 | 0.2784671 | 0.0896363 | 0.04 | 1.204509 | 41.1733
12649 | 17.644722 | 3.9153 | 58.4693 | 64 | 5.9549 | 5.969138 | 35.46 | 2.184291 | 0.293 | 0.2784393 | 0.08966045 | 0.0398 | 1.204634 | 41.172
12650 | 17.646111 | 3.9153 | 58.4747 | 58 | 5.953 | 5.969489 | 35.44 | 2.195413 | 0.2912 | 0.2784112 | 0.08968263 | 0.0396 | 1.204758 | 41.1649
12651 | 17.6475 | 3.9148 | 58.4801 | 59 | 5.9756 | 5.969869 | 35.71 | 2.201227 | 0.2908 | 0.278383 | 0.08970341 | 0.0395 | 1.204883 | 41.1611
12652 | 17.648889 | 3.9148 | 58.4856 | 49 | 5.9544 | 5.970235 | 35.46 | 2.193302 | 0.2896 | 0.2783548 | 0.08972318 | 0.0393 | 1.205008 | 41.1658
12653 | 17.650556 | 3.9143 | 58.491 | 65 | 5.9681 | 5.970565 | 35.62 | 2.196443 | 0.2889 | 0.2783268 | 0.08974319 | 0.0391 | 1.205157 | 41.164
12654 | 17.651944 | 3.9143 | 58.4964 | 52 | 5.9639 | 5.970899 | 35.57 | 2.170444 | 0.288 | 0.2782986 | 0.08976343 | 0.0389 | 1.205282 | 41.1799
12655 | 17.653333 | 3.9137 | 58.5019 | 61 | 5.9723 | 5.971286 | 35.67 | 2.175454 | 0.2879 | 0.2782704 | 0.08978439 | 0.0386 | 1.205407 | 41.1766
12656 | 17.654722 | 3.9137 | 58.5073 | 57 | 5.9615 | 5.971626 | 35.54 | 2.17666 | 0.2868 | 0.2782422 | 0.08980483 | 0.0384 | 1.205531 | 41.1757
12657 | 17.656111 | 3.913 | 58.5128 | 61 | 5.9695 | 5.972017 | 35.63 | 2.194365 | 0.2861 | 0.2782141 | 0.08982541 | 0.0382 | 1.205656 | 41.1645
12658 | 17.6575 | 3.913 | 58.5182 | 66 | 5.9709 | 5.972361 | 35.65 | 2.177942 | 0.2855 | 0.2781856 | 0.0898452 | 0.0379 | 1.205781 | 41.1745
12659 | 17.658889 | 3.9118 | 58.5236 | 55 | 5.9676 | 5.972675 | 35.61 | 2.168948 | 0.2848 | 0.2781577 | 0.08975775 | 0.0376 | 1.205906 | 41.1798
12660 | 17.660278 | 3.9118 | 58.5291 | 57 | 5.9714 | 5.973059 | 35.66 | 2.182293 | 0.2845 | 0.2781293 | 0.08977569 | 0.0373 | 1.20603 | 41.1713
12661 | 17.661667 | 3.9108 | 58.5345 | 54 | 5.9756 | 5.973413 | 35.71 | 2.185445 | 0.2843 | 0.2781004 | 0.08979455 | 0.037 | 1.206155 | 41.1692
12662 | 17.663056 | 3.9108 | 58.5399 | 61 | 5.9676 | 5.973799 | 35.61 | 2.184214 | 0.2833 | 0.278072 | 0.08981137 | 0.0367 | 1.20628 | 41.1698
12663 | 17.664444 | 3.9098 | 58.5454 | 58 | 5.97 | 5.974189 | 35.64 | 2.18354 | 0.2823 | 0.2780435 | 0.08982719 | 0.0364 | 1.206404 | 41.1699
12664 | 17.665833 | 3.9098 | 58.5508 | 65 | 5.9634 | 5.974521 | 35.56 | 2.179706 | 0.2809 | 0.2780152 | 0.0898406 | 0.0361 | 1.206529 | 41.1721
12665 | 17.667222 | 3.9087 | 58.5562 | 55 | 5.9733 | 5.974883 | 35.68 | 2.187145 | 0.2801 | 0.2779868 | 0.08985417 | 0.0357 | 1.206654 | 41.1673
12666 | 17.668611 | 3.9087 | 58.5616 | 56 | 5.9864 | 5.975203 | 35.84 | 2.187564 | 0.2804 | 0.2779577 | 0.08986906 | 0.0354 | 1.206779 | 41.1669
12667 | 17.67 | 3.9075 | 58.5671 | 60 | 5.9742 | 5.975514 | 35.69 | 2.19844 | 0.2801 | 0.2779285 | 0.08988391 | 0.035 | 1.206904 | 41.1599
12668 | 17.671389 | 3.9075 | 58.5725 | 58 | 5.9648 | 5.975877 | 35.58 | 2.193396 | 0.2779 | 0.277899 | 0.08989502 | 0.0347 | 1.207028 | 41.1628
12669 | 17.672778 | 3.9062 | 58.5779 | 59 | 5.9535 | 5.976268 | 35.44 | 2.182039 | 0.2757 | 0.2778689 | 0.08990209 | 0.0343 | 1.207153 | 41.1697
12670 | 17.674167 | 3.9062 | 58.5833 | 58 | 5.9718 | 5.976642 | 35.66 | 2.195851 | 0.2744 | 0.2778387 | 0.08990752 | 0.0339 | 1.207278 | 41.1609
12671 | 17.675556 | 3.9044 | 58.5888 | 60 | 5.9742 | 5.976994 | 35.69 | 2.185915 | 0.2732 | 0.2778084 | 0.08979215 | 0.0335 | 1.207403 | 41.1668
12672 | 17.676944 | 3.9044 | 58.5942 | 50 | 5.9756 | 5.977401 | 35.71 | 2.204268 | 0.2729 | 0.277778 | 0.08979483 | 0.0331 | 1.207528 | 41.1553
12673 | 17.678333 | 3.9028 | 58.5996 | 62 | 5.9794 | 5.977787 | 35.75 | 2.171876 | 0.2724 | 0.2777475 | 0.08979749 | 0.0326 | 1.207652 | 41.1751
12674 | 17.679722 | 3.9028 | 58.605 | 57 | 5.9817 | 5.978178 | 35.78 | 2.196065 | 0.2731 | 0.2777174 | 0.08980319 | 0.0322 | 1.207777 | 41.16
12675 | 17.681111 | 3.9012 | 58.6105 | 52 | 5.9747 | 5.978572 | 35.7 | 2.211274 | 0.2724 | 0.2776877 | 0.08980927 | 0.0317 | 1.207902 | 41.1503
12676 | 17.6825 | 3.9012 | 58.6159 | 61 | 5.9747 | 5.978945 | 35.7 | 2.187893 | 0.2716 | 0.2776583 | 0.08981381 | 0.0313 | 1.208027 | 41.1646
12677 | 17.683889 | 3.8995 | 58.6213 | 55 | 5.9756 | 5.979323 | 35.71 | 2.190669 | 0.2712 | 0.2776285 | 0.08981845 | 0.0308 | 1.208151 | 41.1627
12678 | 17.685278 | 3.8995 | 58.6267 | 69 | 5.9742 | 5.979673 | 35.69 | 2.187135 | 0.2703 | 0.2775985 | 0.08982212 | 0.0304 | 1.208276 | 41.1647
12679 | 17.686667 | 3.8978 | 58.6321 | 58 | 5.9798 | 5.980072 | 35.76 | 2.20434 | 0.2699 | 0.2775681 | 0.08982713 | 0.0299 | 1.208401 | 41.1538
12680 | 17.688056 | 3.8978 | 58.6375 | 66 | 5.9859 | 5.980437 | 35.83 | 2.177993 | 0.2696 | 0.2775376 | 0.08983281 | 0.0294 | 1.208526 | 41.17
12681 | 17.689444 | 3.8961 | 58.6429 | 60 | 5.9733 | 5.980772 | 35.68 | 2.186275 | 0.2692 | 0.277507 | 0.08983964 | 0.0289 | 1.20865 | 41.1646
12682 | 17.690833 | 3.8961 | 58.6484 | 63 | 5.9747 | 5.981119 | 35.7 | 2.188863 | 0.2682 | 0.2774763 | 0.0898458 | 0.0285 | 1.208775 | 41.1628
12683 | 17.692222 | 3.8938 | 58.6538 | 62 | 5.9883 | 5.981482 | 35.86 | 2.215502 | 0.2682 | 0.2774454 | 0.08970988 | 0.0279 | 1.2089 | 41.1461
12684 | 17.693611 | 3.8938 | 58.6592 | 61 | 5.9845 | 5.981823 | 35.81 | 2.178093 | 0.2683 | 0.2774146 | 0.08971635 | 0.0274 | 1.209024 | 41.1691
12685 | 17.695 | 3.8918 | 58.6646 | 63 | 5.9742 | 5.982185 | 35.69 | 2.185025 | 0.2671 | 0.277383 | 0.0897216 | 0.0269 | 1.209149 | 41.1646
12686 | 17.696389 | 3.8918 | 58.67 | 51 | 5.9864 | 5.982557 | 35.84 | 2.201062 | 0.2669 | 0.2773515 | 0.08972753 | 0.0264 | 1.209274 | 41.1545
12687 | 17.697778 | 3.8899 | 58.6754 | 65 | 5.97 | 5.982912 | 35.64 | 2.210577 | 0.2657 | 0.2773199 | 0.08973318 | 0.0258 | 1.209398 | 41.1484
12688 | 17.699167 | 3.8899 | 58.6808 | 63 | 5.9845 | 5.983248 | 35.81 | 2.202034 | 0.2652 | 0.2772884 | 0.08973856 | 0.0253 | 1.209523 | 41.1535
12689 | 17.700556 | 3.888 | 58.6862 | 60 | 5.9841 | 5.983605 | 35.81 | 2.199311 | 0.2644 | 0.2772565 | 0.08974196 | 0.0248 | 1.209648 | 41.155
12690 | 17.701944 | 3.888 | 58.6916 | 59 | 5.9765 | 5.983946 | 35.72 | 2.197812 | 0.2635 | 0.2772243 | 0.08974347 | 0.0243 | 1.209772 | 41.1557
12691 | 17.703333 | 3.886 | 58.697 | 62 | 5.9817 | 5.984364 | 35.78 | 2.183485 | 0.263 | 0.2771921 | 0.08974461 | 0.0237 | 1.209897 | 41.1644
12692 | 17.704722 | 3.886 | 58.7024 | 68 | 5.9822 | 5.984689 | 35.79 | 2.185147 | 0.2623 | 0.2771592 | 0.08974492 | 0.0232 | 1.210021 | 41.1632
12693 | 17.706111 | 3.884 | 58.7078 | 66 | 5.9794 | 5.985026 | 35.75 | 2.188896 | 0.2616 | 0.2771264 | 0.08974325 | 0.0227 | 1.210146 | 41.1607
12694 | 17.7075 | 3.884 | 58.7132 | 51 | 5.9873 | 5.985341 | 35.85 | 2.198836 | 0.2614 | 0.2770935 | 0.0897413 | 0.0222 | 1.210271 | 41.1543
12695 | 17.708889 | 3.8815 | 58.7186 | 52 | 5.985 | 5.985698 | 35.82 | 2.184452 | 0.2609 | 0.2770604 | 0.08958839 | 0.0216 | 1.210395 | 41.163
12696 | 17.710278 | 3.8815 | 58.724 | 66 | 5.977 | 5.986054 | 35.72 | 2.205409 | 0.2596 | 0.2770268 | 0.08958316 | 0.021 | 1.21052 | 41.1498
12697 | 17.711667 | 3.8793 | 58.7294 | 60 | 5.9934 | 5.986396 | 35.92 | 2.19953 | 0.2598 | 0.2769927 | 0.08957929 | 0.0205 | 1.210644 | 41.1533
12698 | 17.713333 | 3.8793 | 58.7348 | 56 | 5.9817 | 5.986793 | 35.78 | 2.202666 | 0.2589 | 0.2769588 | 0.08957374 | 0.0199 | 1.210793 | 41.1515
12699 | 17.714722 | 3.8772 | 58.7401 | 59 | 5.9859 | 5.987159 | 35.83 | 2.200185 | 0.2592 | 0.2769242 | 0.08956973 | 0.0193 | 1.210918 | 41.1529
12700 | 17.716111 | 3.8772 | 58.7455 | 55 | 5.9784 | 5.987546 | 35.74 | 2.193898 | 0.258 | 0.2768898 | 0.08956384 | 0.0188 | 1.211042 | 41.1566
12701 | 17.7175 | 3.875 | 58.7509 | 59 | 5.9873 | 5.987938 | 35.85 | 2.196883 | 0.2573 | 0.2768546 | 0.08955683 | 0.0182 | 1.211167 | 41.1546
12702 | 17.718889 | 3.875 | 58.7563 | 63 | 5.9831 | 5.988304 | 35.8 | 2.204795 | 0.2563 | 0.276819 | 0.08954843 | 0.0177 | 1.211291 | 41.1495
12703 | 17.720278 | 3.8729 | 58.7617 | 59 | 5.9859 | 5.988649 | 35.83 | 2.205222 | 0.2557 | 0.2767835 | 0.08953891 | 0.0171 | 1.211415 | 41.149
12704 | 17.721667 | 3.8729 | 58.7671 | 57 | 5.9869 | 5.988997 | 35.84 | 2.210371 | 0.2552 | 0.2767481 | 0.08952981 | 0.0166 | 1.21154 | 41.1456
12705 | 17.723056 | 3.8708 | 58.7724 | 55 | 5.993 | 5.989374 | 35.92 | 2.202992 | 0.2551 | 0.276712 | 0.08952064 | 0.016 | 1.211664 | 41.1501
12706 | 17.724444 | 3.8708 | 58.7778 | 68 | 5.9878 | 5.989739 | 35.85 | 2.189078 | 0.2547 | 0.2766753 | 0.08951017 | 0.0155 | 1.211788 | 41.1585
12707 | 17.725833 | 3.8682 | 58.7832 | 62 | 5.985 | 5.990107 | 35.82 | 2.193623 | 0.254 | 0.2766384 | 0.08934202 | 0.0149 | 1.211913 | 41.1555
12708 | 17.727222 | 3.8682 | 58.7885 | 63 | 5.9972 | 5.990458 | 35.97 | 2.201011 | 0.2543 | 0.2766017 | 0.08933096 | 0.0143 | 1.212037 | 41.1507
12709 | 17.728611 | 3.8659 | 58.7939 | 59 | 5.9906 | 5.990812 | 35.89 | 2.205445 | 0.254 | 0.2765651 | 0.08932022 | 0.0138 | 1.212161 | 41.1478
12710 | 17.73 | 3.8659 | 58.7993 | 62 | 5.993 | 5.991169 | 35.92 | 2.194896 | 0.2534 | 0.2765281 | 0.08930904 | 0.0132 | 1.212285 | 41.1541
12711 | 17.731389 | 3.8637 | 58.8047 | 59 | 5.9869 | 5.99153 | 35.84 | 2.196903 | 0.2524 | 0.2764911 | 0.08929618 | 0.0126 | 1.212409 | 41.1527
12712 | 17.732778 | 3.8637 | 58.81 | 58 | 5.9948 | 5.991942 | 35.94 | 2.2042 | 0.2524 | 0.2764543 | 0.08928335 | 0.0121 | 1.212533 | 41.148
12713 | 17.734167 | 3.8615 | 58.8154 | 66 | 5.9981 | 5.992301 | 35.98 | 2.208038 | 0.2524 | 0.2764185 | 0.08926971 | 0.0115 | 1.212657 | 41.1455
12714 | 17.735556 | 3.8615 | 58.8207 | 56 | 5.999 | 5.992637 | 35.99 | 2.21723 | 0.2523 | 0.2763828 | 0.08925696 | 0.011 | 1.212781 | 41.1396
12715 | 17.736944 | 3.8594 | 58.8261 | 69 | 5.9883 | 5.993034 | 35.86 | 2.203403 | 0.2512 | 0.2763464 | 0.08924253 | 0.0104 | 1.212905 | 41.148
12716 | 17.738333 | 3.8594 | 58.8315 | 59 | 6.0061 | 5.993381 | 36.07 | 2.202181 | 0.2518 | 0.2763096 | 0.08922824 | 0.0099 | 1.213029 | 41.1486
12717 | 17.739722 | 3.8572 | 58.8368 | 62 | 5.9845 | 5.993789 | 35.81 | 2.194441 | 0.2503 | 0.2762727 | 0.08921198 | 0.0093 | 1.213153 | 41.1532
12718 | 17.741111 | 3.8572 | 58.8422 | 60 | 5.9981 | 5.99413 | 35.98 | 2.20708 | 0.2505 | 0.2762353 | 0.08919681 | 0.0088 | 1.213276 | 41.1452
12719 | 17.7425 | 3.8546 | 58.8475 | 77 | 5.9869 | 5.994482 | 35.84 | 2.215201 | 0.2494 | 0.2761973 | 0.089019 | 0.0082 | 1.2134 | 41.14
12720 | 17.743889 | 3.8546 | 58.8529 | 64 | 5.9906 | 5.994885 | 35.89 | 2.192633 | 0.2488 | 0.276159 | 0.08900078 | 0.0077 | 1.213524 | 41.1538
12721 | 17.745278 | 3.8523 | 58.8582 | 67 | 6.0014 | 5.995228 | 36.02 | 2.195128 | 0.2485 | 0.2761205 | 0.08898279 | 0.0071 | 1.213648 | 41.1521
12722 | 17.746667 | 3.8523 | 58.8636 | 63 | 6.0014 | 5.995622 | 36.02 | 2.199745 | 0.2482 | 0.2760815 | 0.08896447 | 0.0065 | 1.213771 | 41.149
12723 | 17.748056 | 3.8501 | 58.8689 | 62 | 5.9934 | 5.995977 | 35.92 | 2.204523 | 0.2471 | 0.276042 | 0.08894428 | 0.006 | 1.213895 | 41.1459
12724 | 17.749444 | 3.8501 | 58.8743 | 58 | 6.0061 | 5.996339 | 36.07 | 2.204379 | 0.2478 | 0.2760026 | 0.08892557 | 0.0054 | 1.214018 | 41.1458
12725 | 17.750833 | 3.8479 | 58.8796 | 65 | 5.9967 | 5.996731 | 35.96 | 2.195838 | 0.2472 | 0.2759624 | 0.08890642 | 0.0049 | 1.214142 | 41.1509
12726 | 17.752222 | 3.8479 | 58.885 | 58 | 6.0004 | 5.997035 | 36.01 | 2.201233 | 0.2474 | 0.2759219 | 0.08888751 | 0.0043 | 1.214265 | 41.1474
12727 | 17.753611 | 3.8457 | 58.8903 | 53 | 6.0051 | 5.997417 | 36.06 | 2.22735 | 0.2479 | 0.2758811 | 0.08887065 | 0.0038 | 1.214389 | 41.1311
12728 | 17.755 | 3.8457 | 58.8957 | 61 | 6.0019 | 5.997792 | 36.02 | 2.208958 | 0.248 | 0.2758394 | 0.08885363 | 0.0033 | 1.214512 | 41.1423
12729 | 17.756389 | 3.8436 | 58.901 | 55 | 5.9897 | 5.998188 | 35.88 | 2.219737 | 0.2469 | 0.2757974 | 0.08883448 | 0.0027 | 1.214635 | 41.1354
12730 | 17.757778 | 3.8436 | 58.9063 | 64 | 6.0061 | 5.998553 | 36.07 | 2.211046 | 0.2469 | 0.2757554 | 0.08881508 | 0.0022 | 1.214759 | 41.1407
12731 | 17.759167 | 3.841 | 58.9117 | 56 | 5.9901 | 5.998881 | 35.88 | 2.207716 | 0.2455 | 0.2757134 | 0.08862981 | 0.0017 | 1.214882 | 41.1425
12732 | 17.760556 | 3.841 | 58.917 | 55 | 6.007 | 5.999244 | 36.08 | 2.226026 | 0.2457 | 0.2756714 | 0.08860833 | 0.0011 | 1.215005 | 41.131
12733 | 17.761944 | 3.8388 | 58.9223 | 67 | 6.0028 | 5.999648 | 36.03 | 2.198621 | 0.2459 | 0.2756295 | 0.08858689 | 0.0006 | 1.215128 | 41.1479
12734 | 17.763333 | 3.8388 | 58.9277 | 66 | 6.0004 | 5.999978 | 36.01 | 2.194832 | 0.2453 | 0.275587 | 0.08856569 | 0 | 1.215251 | 41.15
12735 | 17.764722 | 3.8366 | 58.933 | 69 | 6.0089 | 6.000343 | 36.11 | 2.205402 | 0.2452 | 0.2755444 | 0.08854444 | -0.0005 | 1.215374 | 41.1433
12736 | 17.766111 | 3.8366 | 58.9383 | 65 | 6.0019 | 6.000704 | 36.02 | 2.206111 | 0.2451 | 0.2755008 | 0.08852238 | -0.001 | 1.215497 | 41.1427
12737 | 17.7675 | 3.8345 | 58.9436 | 60 | 6.007 | 6.001093 | 36.08 | 2.203971 | 0.2451 | 0.2754564 | 0.08849999 | -0.0016 | 1.21562 | 41.1439
12738 | 17.768889 | 3.8345 | 58.949 | 57 | 6.007 | 6.001459 | 36.08 | 2.199647 | 0.2449 | 0.275411 | 0.08847764 | -0.0021 | 1.215743 | 41.1464
12739 | 17.770278 | 3.8325 | 58.9543 | 57 | 6.0037 | 6.001848 | 36.04 | 2.199951 | 0.2448 | 0.2753655 | 0.088454 | -0.0026 | 1.215866 | 41.146
12740 | 17.771667 | 3.8325 | 58.9596 | 69 | 6.007 | 6.002299 | 36.08 | 2.200861 | 0.245 | 0.2753191 | 0.08843079 | -0.0031 | 1.215989 | 41.1453
12741 | 17.773056 | 3.8305 | 58.9649 | 60 | 6.0065 | 6.002644 | 36.08 | 2.214723 | 0.2449 | 0.2752721 | 0.08840715 | -0.0035 | 1.216111 | 41.1366
12742 | 17.774444 | 3.8305 | 58.9703 | 59 | 6.0042 | 6.00299 | 36.05 | 2.213944 | 0.2445 | 0.2752248 | 0.0883826 | -0.004 | 1.216234 | 41.1369
12743 | 17.775833 | 3.828 | 58.9756 | 62 | 5.9995 | 6.00333 | 35.99 | 2.215997 | 0.2436 | 0.2751769 | 0.08819702 | -0.0045 | 1.216357 | 41.1354
12744 | 17.777222 | 3.828 | 58.9809 | 67 | 6.0042 | 6.003703 | 36.05 | 2.208053 | 0.2432 | 0.2751282 | 0.0881702 | -0.0051 | 1.216479 | 41.1402
12745 | 17.778611 | 3.8259 | 58.9862 | 62 | 6.0131 | 6.004057 | 36.16 | 2.233857 | 0.2436 | 0.275079 | 0.08814295 | -0.0056 | 1.216602 | 41.1241
12746 | 17.78 | 3.8259 | 58.9915 | 66 | 5.9944 | 6.004426 | 35.93 | 2.214758 | 0.2429 | 0.2750288 | 0.08811518 | -0.0061 | 1.216724 | 41.1357
12747 | 17.781389 | 3.8239 | 58.9968 | 57 | 6.0126 | 6.004807 | 36.15 | 2.208837 | 0.2434 | 0.274978 | 0.08808821 | -0.0066 | 1.216846 | 41.1393
12748 | 17.782778 | 3.8239 | 59.0021 | 54 | 6.0154 | 6.005176 | 36.19 | 2.206984 | 0.2438 | 0.2749266 | 0.0880609 | -0.0071 | 1.216969 | 41.1402
12749 | 17.784444 | 3.8219 | 59.0075 | 61 | 6.0051 | 6.005511 | 36.06 | 2.196511 | 0.2442 | 0.2748745 | 0.08803429 | -0.0075 | 1.217116 | 41.1469
12750 | 17.785833 | 3.8219 | 59.0128 | 50 | 6.0093 | 6.005879 | 36.11 | 2.218714 | 0.244 | 0.2748215 | 0.08800687 | -0.008 | 1.217238 | 41.133
12751 | 17.787222 | 3.8201 | 59.0181 | 68 | 6.0093 | 6.006238 | 36.11 | 2.205883 | 0.2439 | 0.2747674 | 0.08797987 | -0.0084 | 1.21736 | 41.1408
12752 | 17.788611 | 3.8201 | 59.0234 | 56 | 6.0065 | 6.00664 | 36.08 | 2.210471 | 0.2434 | 0.2747127 | 0.08795214 | -0.0089 | 1.217482 | 41.1378
12753 | 17.79 | 3.8183 | 59.0287 | 62 | 6.0093 | 6.007034 | 36.11 | 2.226954 | 0.2432 | 0.274657 | 0.08792322 | -0.0093 | 1.217604 | 41.1275
12754 | 17.791389 | 3.8183 | 59.034 | 60 | 6.0061 | 6.007419 | 36.07 | 2.219108 | 0.2427 | 0.2745995 | 0.0878933 | -0.0098 | 1.217726 | 41.1322
12755 | 17.792778 | 3.816 | 59.0393 | 69 | 6.007 | 6.007803 | 36.08 | 2.20694 | 0.2419 | 0.2745415 | 0.08770922 | -0.0102 | 1.217848 | 41.1395
12756 | 17.794167 | 3.816 | 59.0446 | 65 | 6.0075 | 6.008164 | 36.09 | 2.193062 | 0.2412 | 0.2744835 | 0.08767666 | -0.0107 | 1.21797 | 41.148
12757 | 17.795556 | 3.814 | 59.0499 | 58 | 6.0173 | 6.008527 | 36.21 | 2.228281 | 0.2413 | 0.2744243 | 0.0876448 | -0.0111 | 1.218092 | 41.126
12758 | 17.796944 | 3.814 | 59.0552 | 58 | 6.0112 | 6.008937 | 36.13 | 2.217051 | 0.2412 | 0.2743642 | 0.08761289 | -0.0116 | 1.218214 | 41.1328
12759 | 17.798333 | 3.8122 | 59.0605 | 49 | 6.0159 | 6.009281 | 36.19 | 2.235321 | 0.2411 | 0.2743033 | 0.08758074 | -0.012 | 1.218335 | 41.1213
12760 | 17.799722 | 3.8122 | 59.0658 | 63 | 6.0149 | 6.009669 | 36.18 | 2.224199 | 0.2416 | 0.2742417 | 0.08754967 | -0.0124 | 1.218457 | 41.1281
12761 | 17.801111 | 3.8105 | 59.0711 | 61 | 6.021 | 6.010047 | 36.25 | 2.221818 | 0.2422 | 0.2741797 | 0.08751958 | -0.0129 | 1.218578 | 41.1294
12762 | 17.8025 | 3.8105 | 59.0764 | 67 | 6.0252 | 6.010402 | 36.3 | 2.209117 | 0.243 | 0.2741171 | 0.08749049 | -0.0133 | 1.2187 | 41.1371
12763 | 17.803889 | 3.8088 | 59.0817 | 64 | 6.0009 | 6.010786 | 36.01 | 2.210079 | 0.242 | 0.2740539 | 0.08745887 | -0.0137 | 1.218822 | 41.1364
12764 | 17.805278 | 3.8088 | 59.087 | 72 | 6.0126 | 6.011126 | 36.15 | 2.212811 | 0.2421 | 0.2739898 | 0.08742662 | -0.014 | 1.218943 | 41.1345
12765 | 17.806667 | 3.8072 | 59.0922 | 58 | 6.0159 | 6.011499 | 36.19 | 2.209313 | 0.2417 | 0.2739249 | 0.08739222 | -0.0144 | 1.219064 | 41.1366
12766 | 17.808056 | 3.8072 | 59.0975 | 59 | 6.0182 | 6.011863 | 36.22 | 2.217211 | 0.242 | 0.2738592 | 0.08735757 | -0.0148 | 1.219186 | 41.1315
12767 | 17.809444 | 3.8052 | 59.1028 | 54 | 6.0154 | 6.012208 | 36.19 | 2.208188 | 0.242 | 0.2737923 | 0.08717992 | -0.0152 | 1.219307 | 41.137
12768 | 17.810833 | 3.8052 | 59.1081 | 60 | 6.0168 | 6.012599 | 36.2 | 2.214727 | 0.2424 | 0.2737246 | 0.08714624 | -0.0156 | 1.219428 | 41.1328
12769 | 17.812222 | 3.8035 | 59.1134 | 64 | 6.0126 | 6.012943 | 36.15 | 2.227322 | 0.2421 | 0.2736565 | 0.08711108 | -0.016 | 1.219549 | 41.1248
12770 | 17.813611 | 3.8035 | 59.1187 | 53 | 6.0173 | 6.01329 | 36.21 | 2.233887 | 0.2423 | 0.2735877 | 0.0870767 | -0.0164 | 1.21967 | 41.1206
12771 | 17.815 | 3.8019 | 59.124 | 50 | 6.0131 | 6.013613 | 36.16 | 2.223769 | 0.2424 | 0.273519 | 0.08704045 | -0.0167 | 1.219791 | 41.1267
12772 | 17.816389 | 3.8019 | 59.1292 | 60 | 6.0145 | 6.014009 | 36.17 | 2.225068 | 0.242 | 0.2734499 | 0.08700129 | -0.0171 | 1.219912 | 41.1258
12773 | 17.817778 | 3.8003 | 59.1345 | 64 | 6.0159 | 6.014383 | 36.19 | 2.219494 | 0.2424 | 0.2733806 | 0.08696139 | -0.0175 | 1.220033 | 41.1291
12774 | 17.819167 | 3.8003 | 59.1398 | 57 | 6.0154 | 6.014734 | 36.19 | 2.235707 | 0.2426 | 0.2733102 | 0.08692066 | -0.0178 | 1.220153 | 41.1189
12775 | 17.820556 | 3.7987 | 59.1451 | 61 | 6.0219 | 6.015104 | 36.26 | 2.223957 | 0.2428 | 0.2732393 | 0.08688061 | -0.0182 | 1.220274 | 41.126
12776 | 17.821944 | 3.7987 | 59.1503 | 63 | 6.021 | 6.015463 | 36.25 | 2.221758 | 0.2432 | 0.2731677 | 0.08684086 | -0.0185 | 1.220395 | 41.1272
12777 | 17.823333 | 3.7973 | 59.1556 | 56 | 6.0205 | 6.015861 | 36.25 | 2.229696 | 0.2434 | 0.2730949 | 0.08680093 | -0.0189 | 1.220515 | 41.1222
12778 | 17.824722 | 3.7973 | 59.1609 | 60 | 6.014 | 6.016199 | 36.17 | 2.230748 | 0.2434 | 0.273022 | 0.08675989 | -0.0192 | 1.220636 | 41.1214
12779 | 17.826111 | 3.7955 | 59.1662 | 63 | 6.0177 | 6.016572 | 36.21 | 2.246855 | 0.2436 | 0.2729484 | 0.08659717 | -0.0195 | 1.220756 | 41.1112
12780 | 17.8275 | 3.7955 | 59.1714 | 68 | 6.0177 | 6.016939 | 36.21 | 2.232457 | 0.2437 | 0.2728748 | 0.0865569 | -0.0199 | 1.220876 | 41.12
12781 | 17.828889 | 3.7939 | 59.1767 | 60 | 6.0168 | 6.017288 | 36.2 | 2.243283 | 0.2433 | 0.2728011 | 0.08651551 | -0.0203 | 1.220997 | 41.1132
12782 | 17.830278 | 3.7939 | 59.182 | 56 | 6.0243 | 6.01768 | 36.29 | 2.219544 | 0.2442 | 0.2727261 | 0.08647612 | -0.0206 | 1.221117 | 41.1277
12783 | 17.831667 | 3.7923 | 59.1872 | 59 | 6.0135 | 6.018054 | 36.16 | 2.216771 | 0.2433 | 0.2726506 | 0.08643418 | -0.021 | 1.221237 | 41.1293
12784 | 17.833056 | 3.7923 | 59.1925 | 59 | 6.0298 | 6.018402 | 36.36 | 2.233014 | 0.2447 | 0.2725744 | 0.08639434 | -0.0213 | 1.221357 | 41.1191
12785 | 17.834444 | 3.7909 | 59.1978 | 68 | 6.0224 | 6.018808 | 36.27 | 2.221909 | 0.2448 | 0.2724976 | 0.0863544 | -0.0216 | 1.221477 | 41.1258
12786 | 17.835833 | 3.7909 | 59.203 | 69 | 6.0247 | 6.019134 | 36.3 | 2.226376 | 0.2448 | 0.2724196 | 0.08631372 | -0.0219 | 1.221597 | 41.123
12787 | 17.837222 | 3.7896 | 59.2083 | 65 | 6.0373 | 6.019454 | 36.45 | 2.225017 | 0.2465 | 0.2723415 | 0.08627654 | -0.0222 | 1.221716 | 41.1236
12788 | 17.838611 | 3.7896 | 59.2136 | 54 | 6.0275 | 6.019818 | 36.33 | 2.252266 | 0.247 | 0.2722632 | 0.08624051 | -0.0225 | 1.221836 | 41.1066
12789 | 17.84 | 3.7883 | 59.2188 | 61 | 6.0233 | 6.020221 | 36.28 | 2.238593 | 0.2468 | 0.2721839 | 0.08620353 | -0.0228 | 1.221956 | 41.115
12790 | 17.841389 | 3.7883 | 59.2241 | 65 | 6.034 | 6.020591 | 36.41 | 2.228882 | 0.2474 | 0.2721044 | 0.08616731 | -0.0231 | 1.222076 | 41.1208
12791 | 17.842778 | 3.7867 | 59.2293 | 57 | 6.0187 | 6.021014 | 36.22 | 2.204737 | 0.247 | 0.2720247 | 0.0860165 | -0.0234 | 1.222195 | 41.1357
12792 | 17.844167 | 3.7867 | 59.2346 | 59 | 6.028 | 6.021411 | 36.34 | 2.228638 | 0.2471 | 0.2719442 | 0.08597991 | -0.0237 | 1.222315 | 41.1207
12793 | 17.845556 | 3.7853 | 59.2399 | 54 | 6.0191 | 6.021813 | 36.23 | 2.23081 | 0.2465 | 0.2718633 | 0.08594152 | -0.024 | 1.222434 | 41.1192
12794 | 17.846944 | 3.7853 | 59.2451 | 80 | 6.0173 | 6.022175 | 36.21 | 2.223907 | 0.2458 | 0.271782 | 0.08590029 | -0.0243 | 1.222553 | 41.1234
12795 | 17.848333 | 3.784 | 59.2504 | 64 | 6.0289 | 6.022535 | 36.35 | 2.232967 | 0.2467 | 0.2717006 | 0.08585915 | -0.0246 | 1.222673 | 41.1176
12796 | 17.849722 | 3.784 | 59.2556 | 57 | 6.0126 | 6.022936 | 36.15 | 2.215188 | 0.2454 | 0.2716188 | 0.08581488 | -0.0249 | 1.222792 | 41.1285
12797 | 17.851111 | 3.7827 | 59.2609 | 62 | 6.0229 | 6.023354 | 36.27 | 2.241956 | 0.2453 | 0.2715365 | 0.08576928 | -0.0252 | 1.222911 | 41.1118
12798 | 17.8525 | 3.7827 | 59.2662 | 50 | 6.0303 | 6.023719 | 36.36 | 2.238874 | 0.2454 | 0.2714528 | 0.0857234 | -0.0255 | 1.22303 | 41.1135
12799 | 17.853889 | 3.7814 | 59.2714 | 52 | 6.0303 | 6.024142 | 36.36 | 2.234391 | 0.2461 | 0.2713692 | 0.08567788 | -0.0258 | 1.223149 | 41.1162
12800 | 17.855556 | 3.7814 | 59.2767 | 53 | 6.0243 | 6.024539 | 36.29 | 2.254837 | 0.2457 | 0.2712853 | 0.08563131 | -0.026 | 1.223292 | 41.1037
12801 | 17.856944 | 3.7802 | 59.2819 | 65 | 6.014 | 6.024875 | 36.17 | 2.240222 | 0.2446 | 0.271201 | 0.08558209 | -0.0263 | 1.223411 | 41.1127
12802 | 17.858333 | 3.7802 | 59.2872 | 54 | 6.0224 | 6.025279 | 36.27 | 2.235607 | 0.2443 | 0.2711163 | 0.08553096 | -0.0265 | 1.22353 | 41.1154
12803 | 17.859722 | 3.7787 | 59.2924 | 63 | 6.0247 | 6.02568 | 36.3 | 2.223256 | 0.2443 | 0.2710316 | 0.08538678 | -0.0268 | 1.223648 | 41.1229
12804 | 17.861111 | 3.7787 | 59.2977 | 60 | 6.0294 | 6.026035 | 36.35 | 2.246381 | 0.2446 | 0.2709466 | 0.08533644 | -0.0271 | 1.223767 | 41.1084
12805 | 17.8625 | 3.7774 | 59.3029 | 66 | 6.0266 | 6.026431 | 36.32 | 2.231832 | 0.2449 | 0.2708616 | 0.08528579 | -0.0274 | 1.223886 | 41.1173
12806 | 17.863889 | 3.7774 | 59.3082 | 65 | 6.0233 | 6.026823 | 36.28 | 2.238779 | 0.2442 | 0.270776 | 0.08523306 | -0.0277 | 1.224004 | 41.1129
12807 | 17.865278 | 3.7761 | 59.3134 | 62 | 6.0331 | 6.027201 | 36.4 | 2.232258 | 0.2446 | 0.2706911 | 0.08518002 | -0.0279 | 1.224122 | 41.1168
12808 | 17.866667 | 3.7761 | 59.3187 | 64 | 6.0378 | 6.02757 | 36.45 | 2.241956 | 0.2451 | 0.2706061 | 0.08512744 | -0.0282 | 1.224241 | 41.1107
12809 | 17.868056 | 3.7748 | 59.3239 | 59 | 6.021 | 6.027975 | 36.25 | 2.229332 | 0.2441 | 0.2705207 | 0.08507153 | -0.0285 | 1.224359 | 41.1184
12810 | 17.869444 | 3.7748 | 59.3291 | 55 | 6.0275 | 6.028376 | 36.33 | 2.253798 | 0.2443 | 0.2704349 | 0.08501504 | -0.0287 | 1.224477 | 41.1031
12811 | 17.870833 | 3.7736 | 59.3344 | 60 | 6.0364 | 6.028763 | 36.44 | 2.230328 | 0.2445 | 0.2703487 | 0.08495729 | -0.029 | 1.224595 | 41.1175
12812 | 17.872222 | 3.7736 | 59.3396 | 65 | 6.0359 | 6.029179 | 36.43 | 2.245794 | 0.2447 | 0.2702624 | 0.08489895 | -0.0292 | 1.224713 | 41.1078
12813 | 17.873611 | 3.7724 | 59.3449 | 57 | 6.0271 | 6.029586 | 36.33 | 2.234551 | 0.2443 | 0.2701761 | 0.0848387 | -0.0294 | 1.224831 | 41.1146
12814 | 17.875 | 3.7724 | 59.3501 | 66 | 6.0331 | 6.029981 | 36.4 | 2.225796 | 0.2445 | 0.2700898 | 0.08477728 | -0.0297 | 1.224948 | 41.1199
12815 | 17.876389 | 3.771 | 59.3554 | 62 | 6.0298 | 6.030376 | 36.36 | 2.249982 | 0.2445 | 0.270003 | 0.08464698 | -0.0299 | 1.225066 | 41.1048
12816 | 17.877778 | 3.771 | 59.3606 | 64 | 6.0308 | 6.030762 | 36.37 | 2.2507 | 0.2445 | 0.2699165 | 0.08458578 | -0.0302 | 1.225184 | 41.1042
12817 | 17.879167 | 3.7697 | 59.3658 | 64 | 6.0266 | 6.031131 | 36.32 | 2.213256 | 0.2445 | 0.2698297 | 0.0845238 | -0.0305 | 1.225301 | 41.1273
12818 | 17.880556 | 3.7697 | 59.3711 | 67 | 6.047 | 6.031588 | 36.57 | 2.249259 | 0.2463 | 0.2697424 | 0.08446415 | -0.0307 | 1.225418 | 41.1048
12819 | 17.881944 | 3.7684 | 59.3763 | 58 | 6.0382 | 6.031942 | 36.46 | 2.239113 | 0.2473 | 0.269656 | 0.08440531 | -0.031 | 1.225536 | 41.111
12820 | 17.883333 | 3.7684 | 59.3815 | 51 | 6.0308 | 6.032258 | 36.37 | 2.256956 | 0.248 | 0.2695692 | 0.08434624 | -0.0312 | 1.225653 | 41.0998
12821 | 17.884722 | 3.7671 | 59.3868 | 60 | 6.0312 | 6.032653 | 36.38 | 2.242189 | 0.2493 | 0.2694826 | 0.08428798 | -0.0315 | 1.22577 | 41.1088
12822 | 17.886111 | 3.7671 | 59.392 | 54 | 6.0364 | 6.033016 | 36.44 | 2.247431 | 0.2495 | 0.2693956 | 0.08422939 | -0.0317 | 1.225887 | 41.1055
12823 | 17.8875 | 3.7659 | 59.3972 | 58 | 6.0359 | 6.033435 | 36.43 | 2.237149 | 0.2501 | 0.2693089 | 0.08417 | -0.032 | 1.226004 | 41.1117
12824 | 17.888889 | 3.7659 | 59.4025 | 55 | 6.0405 | 6.03384 | 36.49 | 2.261379 | 0.2505 | 0.2692221 | 0.08411074 | -0.0322 | 1.226121 | 41.0965
12825 | 17.890278 | 3.7648 | 59.4077 | 62 | 6.0308 | 6.034241 | 36.37 | 2.246608 | 0.2506 | 0.2691349 | 0.08405058 | -0.0324 | 1.226238 | 41.1056
12826 | 17.891667 | 3.7648 | 59.4129 | 74 | 6.0317 | 6.034631 | 36.38 | 2.232868 | 0.2504 | 0.269048 | 0.08398904 | -0.0326 | 1.226354 | 41.114
12827 | 17.893056 | 3.7635 | 59.4181 | 73 | 6.0368 | 6.035028 | 36.44 | 2.240152 | 0.2507 | 0.2689603 | 0.08388442 | -0.0329 | 1.226471 | 41.1094
12828 | 17.894444 | 3.7635 | 59.4234 | 61 | 6.0433 | 6.035434 | 36.52 | 2.24143 | 0.2515 | 0.2688711 | 0.08382516 | -0.0331 | 1.226587 | 41.1084
12829 | 17.895833 | 3.7622 | 59.4286 | 52 | 6.0317 | 6.035863 | 36.38 | 2.246638 | 0.2512 | 0.2687811 | 0.08376357 | -0.0334 | 1.226704 | 41.1051
12830 | 17.897222 | 3.7622 | 59.4338 | 70 | 6.034 | 6.036233 | 36.41 | 2.229358 | 0.2515 | 0.2686905 | 0.08370269 | -0.0336 | 1.22682 | 41.1157
12831 | 17.898611 | 3.761 | 59.439 | 66 | 6.0275 | 6.03658 | 36.33 | 2.245497 | 0.251 | 0.2685986 | 0.08364004 | -0.0339 | 1.226936 | 41.1055
12832 | 17.9 | 3.761 | 59.4443 | 61 | 6.0317 | 6.036928 | 36.38 | 2.245518 | 0.2507 | 0.2685067 | 0.08357525 | -0.0341 | 1.227052 | 41.1054
12833 | 17.901389 | 3.7597 | 59.4495 | 54 | 6.0475 | 6.037333 | 36.57 | 2.241782 | 0.2515 | 0.2684152 | 0.08351088 | -0.0344 | 1.227168 | 41.1076
12834 | 17.902778 | 3.7597 | 59.4547 | 64 | 6.0317 | 6.037726 | 36.38 | 2.253983 | 0.251 | 0.2683234 | 0.08344549 | -0.0346 | 1.227284 | 41.0999
12835 | 17.904167 | 3.7585 | 59.4599 | 57 | 6.0322 | 6.038049 | 36.39 | 2.23914 | 0.2505 | 0.268232 | 0.08337862 | -0.0348 | 1.2274 | 41.109
12836 | 17.905556 | 3.7585 | 59.4651 | 55 | 6.0447 | 6.038435 | 36.54 | 2.256703 | 0.2512 | 0.2681409 | 0.08331188 | -0.035 | 1.227516 | 41.098
12837 | 17.906944 | 3.7574 | 59.4704 | 58 | 6.0396 | 6.038793 | 36.48 | 2.25554 | 0.2512 | 0.2680497 | 0.0832444 | -0.0353 | 1.227632 | 41.0985
12838 | 17.908333 | 3.7574 | 59.4756 | 64 | 6.0303 | 6.039158 | 36.36 | 2.237107 | 0.2505 | 0.2679581 | 0.08317403 | -0.0355 | 1.227747 | 41.1099
12839 | 17.909722 | 3.7561 | 59.4808 | 51 | 6.0373 | 6.039542 | 36.45 | 2.257906 | 0.2504 | 0.2678664 | 0.08308047 | -0.0357 | 1.227863 | 41.0969
12840 | 17.911111 | 3.7561 | 59.486 | 57 | 6.0429 | 6.039914 | 36.52 | 2.259641 | 0.2508 | 0.2677752 | 0.08301087 | -0.0359 | 1.227978 | 41.0957
12841 | 17.9125 | 3.7548 | 59.4912 | 61 | 6.0457 | 6.040268 | 36.55 | 2.26441 | 0.2513 | 0.2676838 | 0.08294111 | -0.0362 | 1.228093 | 41.0926
12842 | 17.913889 | 3.7548 | 59.4964 | 69 | 6.0331 | 6.040641 | 36.4 | 2.238451 | 0.2506 | 0.267592 | 0.0828691 | -0.0365 | 1.228208 | 41.1086
12843 | 17.915278 | 3.7535 | 59.5017 | 56 | 6.041 | 6.041012 | 36.49 | 2.238996 | 0.2509 | 0.2675006 | 0.08279683 | -0.0367 | 1.228323 | 41.1081
12844 | 17.916667 | 3.7535 | 59.5069 | 64 | 6.035 | 6.041399 | 36.42 | 2.249144 | 0.2508 | 0.267409 | 0.08272326 | -0.037 | 1.228438 | 41.1017
12845 | 17.918056 | 3.7522 | 59.5121 | 54 | 6.0443 | 6.041773 | 36.53 | 2.255764 | 0.2512 | 0.2673169 | 0.08264904 | -0.0372 | 1.228553 | 41.0975
12846 | 17.919444 | 3.7522 | 59.5173 | 59 | 6.0391 | 6.042189 | 36.47 | 2.241347 | 0.2507 | 0.2672245 | 0.08257304 | -0.0374 | 1.228668 | 41.1063
12847 | 17.921111 | 3.7509 | 59.5225 | 56 | 6.048 | 6.042516 | 36.58 | 2.245473 | 0.2509 | 0.2671322 | 0.08249602 | -0.0377 | 1.228806 | 41.104
12848 | 17.9225 | 3.7502 | 59.5277 | 60 | 6.047 | 6.042863 | 36.57 | 2.265066 | 0.2515 | 0.2670401 | 0.08241901 | -0.0379 | 1.22892 | 41.0917
12849 | 17.923889 | 3.7502 | 59.5329 | 60 | 6.0447 | 6.043244 | 36.54 | 2.254016 | 0.2513 | 0.2669479 | 0.08234022 | -0.0381 | 1.229034 | 41.0985
12850 | 17.925278 | 3.749 | 59.5381 | 70 | 6.0405 | 6.043652 | 36.49 | 2.251394 | 0.2513 | 0.2668559 | 0.08226143 | -0.0384 | 1.229149 | 41.1
12851 | 17.926667 | 3.749 | 59.5433 | 63 | 6.0494 | 6.044007 | 36.59 | 2.268588 | 0.2519 | 0.2667638 | 0.0821833 | -0.0386 | 1.229263 | 41.0892
12852 | 17.928056 | 3.7476 | 59.5485 | 56 | 6.0563 | 6.044323 | 36.68 | 2.239838 | 0.253 | 0.2666715 | 0.08210792 | -0.0389 | 1.229377 | 41.1069
12853 | 17.929444 | 3.7476 | 59.5537 | 65 | 6.0489 | 6.044708 | 36.59 | 2.25829 | 0.2531 | 0.2665792 | 0.08203133 | -0.0391 | 1.229491 | 41.0954
12854 | 17.930833 | 3.7462 | 59.559 | 60 | 6.0531 | 6.045114 | 36.64 | 2.23615 | 0.2537 | 0.2664882 | 0.08195436 | -0.0394 | 1.229605 | 41.1089
12855 | 17.932222 | 3.7462 | 59.5642 | 65 | 6.0443 | 6.04551 | 36.53 | 2.236557 | 0.2533 | 0.2663974 | 0.08187588 | -0.0397 | 1.229719 | 41.1085
12856 | 17.933611 | 3.7448 | 59.5694 | 65 | 6.0489 | 6.045879 | 36.59 | 2.25554 | 0.254 | 0.2663068 | 0.08179759 | -0.0399 | 1.229832 | 41.0967
12857 | 17.935 | 3.7448 | 59.5746 | 57 | 6.0326 | 6.046262 | 36.39 | 2.258169 | 0.2534 | 0.2662157 | 0.08171552 | -0.0402 | 1.229946 | 41.0949
12858 | 17.936389 | 3.7434 | 59.5798 | 58 | 6.034 | 6.046661 | 36.41 | 2.251485 | 0.2528 | 0.2661251 | 0.08163119 | -0.0404 | 1.230059 | 41.099
12859 | 17.937778 | 3.7434 | 59.585 | 55 | 6.0429 | 6.047023 | 36.52 | 2.246518 | 0.2526 | 0.2660349 | 0.08154449 | -0.0407 | 1.230173 | 41.1019
12860 | 17.939167 | 3.742 | 59.5902 | 55 | 6.0438 | 6.047395 | 36.53 | 2.242923 | 0.2525 | 0.2659452 | 0.08145665 | -0.0409 | 1.230286 | 41.104
12861 | 17.940556 | 3.742 | 59.5954 | 62 | 6.0563 | 6.047753 | 36.68 | 2.264385 | 0.2534 | 0.2658556 | 0.0813687 | -0.0412 | 1.230399 | 41.0906
12862 | 17.941944 | 3.7406 | 59.6006 | 56 | 6.0512 | 6.048123 | 36.62 | 2.271431 | 0.254 | 0.2657661 | 0.08128073 | -0.0414 | 1.230512 | 41.0861
12863 | 17.943333 | 3.7406 | 59.6058 | 66 | 6.0559 | 6.048458 | 36.67 | 2.256549 | 0.2548 | 0.2656762 | 0.08122496 | -0.0417 | 1.230625 | 41.0952
12864 | 17.944722 | 3.7392 | 59.611 | 57 | 6.0489 | 6.048865 | 36.59 | 2.272598 | 0.2555 | 0.2655863 | 0.08114003 | -0.0419 | 1.230737 | 41.0852
12865 | 17.946111 | 3.7392 | 59.6162 | 61 | 6.0489 | 6.04925 | 36.59 | 2.259877 | 0.2557 | 0.2654963 | 0.08105414 | -0.0422 | 1.23085 | 41.093
12866 | 17.9475 | 3.7377 | 59.6213 | 59 | 6.048 | 6.049648 | 36.58 | 2.251194 | 0.2559 | 0.2654059 | 0.08096568 | -0.0425 | 1.230963 | 41.0983
12867 | 17.948889 | 3.7377 | 59.6265 | 61 | 6.0656 | 6.050026 | 36.79 | 2.273664 | 0.2575 | 0.265315 | 0.08087898 | -0.0428 | 1.231075 | 41.0842
12868 | 17.950278 | 3.7362 | 59.6317 | 56 | 6.0614 | 6.050359 | 36.74 | 2.24567 | 0.2591 | 0.2652245 | 0.08079478 | -0.0431 | 1.231187 | 41.1015
12869 | 17.951667 | 3.7362 | 59.6369 | 62 | 6.0526 | 6.050775 | 36.63 | 2.264025 | 0.2591 | 0.265134 | 0.08070895 | -0.0433 | 1.231299 | 41.09
12870 | 17.953056 | 3.7347 | 59.6421 | 63 | 6.0582 | 6.051158 | 36.7 | 2.271652 | 0.2603 | 0.2650438 | 0.08062365 | -0.0436 | 1.231412 | 41.0851
12871 | 17.954444 | 3.7347 | 59.6473 | 67 | 6.0443 | 6.051564 | 36.53 | 2.252199 | 0.2599 | 0.2649538 | 0.08053708 | -0.0439 | 1.231523 | 41.0971
12872 | 17.955833 | 3.7332 | 59.6525 | 61 | 6.0429 | 6.051961 | 36.52 | 2.248685 | 0.2597 | 0.2648636 | 0.08044915 | -0.0441 | 1.231635 | 41.0991
12873 | 17.957222 | 3.7332 | 59.6577 | 57 | 6.0452 | 6.05233 | 36.54 | 2.268224 | 0.2592 | 0.2647737 | 0.08035921 | -0.0444 | 1.231747 | 41.0869
12874 | 17.958611 | 3.7318 | 59.6628 | 65 | 6.0484 | 6.05266 | 36.58 | 2.276991 | 0.2588 | 0.264684 | 0.08026771 | -0.0447 | 1.231858 | 41.0814
12875 | 17.96 | 3.7318 | 59.668 | 62 | 6.0572 | 6.053056 | 36.69 | 2.271306 | 0.2596 | 0.2645947 | 0.08023602 | -0.0449 | 1.23197 | 41.0848
12876 | 17.961389 | 3.7305 | 59.6732 | 61 | 6.0475 | 6.053416 | 36.57 | 2.261443 | 0.2592 | 0.264506 | 0.08014548 | -0.0452 | 1.232081 | 41.0908
12877 | 17.962778 | 3.7305 | 59.6784 | 58 | 6.0526 | 6.053779 | 36.63 | 2.291078 | 0.2593 | 0.2644178 | 0.08005442 | -0.0455 | 1.232193 | 41.0723
12878 | 17.964167 | 3.7289 | 59.6836 | 61 | 6.0568 | 6.054161 | 36.68 | 2.269715 | 0.2597 | 0.2643299 | 0.07996294 | -0.0457 | 1.232304 | 41.0854
12879 | 17.965556 | 3.7289 | 59.6887 | 67 | 6.0568 | 6.054565 | 36.68 | 2.276855 | 0.2601 | 0.2642418 | 0.07987085 | -0.046 | 1.232415 | 41.0809
12880 | 17.966944 | 3.7273 | 59.6939 | 63 | 6.0577 | 6.05494 | 36.7 | 2.270983 | 0.2604 | 0.2641538 | 0.07977805 | -0.0463 | 1.232525 | 41.0845
12881 | 17.968333 | 3.7273 | 59.6991 | 59 | 6.0521 | 6.055315 | 36.63 | 2.268071 | 0.2602 | 0.2640663 | 0.07968359 | -0.0466 | 1.232636 | 41.0862
12882 | 17.969722 | 3.7257 | 59.7043 | 61 | 6.0503 | 6.055675 | 36.61 | 2.278229 | 0.26 | 0.263979 | 0.07958795 | -0.0469 | 1.232747 | 41.0797
12883 | 17.971111 | 3.7257 | 59.7095 | 56 | 6.0508 | 6.056069 | 36.61 | 2.276529 | 0.2599 | 0.2638919 | 0.07949198 | -0.0471 | 1.232857 | 41.0807
12884 | 17.9725 | 3.7242 | 59.7146 | 57 | 6.0582 | 6.056474 | 36.7 | 2.264272 | 0.2601 | 0.2638047 | 0.07939482 | -0.0474 | 1.232968 | 41.0882
12885 | 17.973889 | 3.7242 | 59.7198 | 67 | 6.0619 | 6.056835 | 36.75 | 2.251014 | 0.2606 | 0.2637179 | 0.07929751 | -0.0477 | 1.233078 | 41.0963
12886 | 17.975278 | 3.7226 | 59.725 | 66 | 6.0554 | 6.057234 | 36.67 | 2.262282 | 0.2608 | 0.2636311 | 0.07919957 | -0.048 | 1.233188 | 41.0892
12887 | 17.976667 | 3.7226 | 59.7301 | 55 | 6.061 | 6.05762 | 36.74 | 2.247003 | 0.2611 | 0.2635449 | 0.07918334 | -0.0482 | 1.233298 | 41.0986
12888 | 17.978056 | 3.7213 | 59.7353 | 58 | 6.0559 | 6.058002 | 36.67 | 2.26632 | 0.2615 | 0.2634589 | 0.07908692 | -0.0485 | 1.233408 | 41.0865
12889 | 17.979444 | 3.7213 | 59.7405 | 75 | 6.0559 | 6.058372 | 36.67 | 2.260897 | 0.2617 | 0.2633741 | 0.07898969 | -0.0488 | 1.233518 | 41.0898
12890 | 17.980833 | 3.7196 | 59.7456 | 64 | 6.0582 | 6.05876 | 36.7 | 2.259369 | 0.2615 | 0.2632906 | 0.07889107 | -0.0491 | 1.233627 | 41.0906
12891 | 17.982222 | 3.7196 | 59.7508 | 63 | 6.0572 | 6.059112 | 36.69 | 2.266848 | 0.2619 | 0.2632077 | 0.07879211 | -0.0494 | 1.233737 | 41.0859
12892 | 17.983611 | 3.718 | 59.756 | 52 | 6.0568 | 6.059499 | 36.68 | 2.275316 | 0.262 | 0.2631248 | 0.0786926 | -0.0497 | 1.233846 | 41.0805
12893 | 17.985278 | 3.718 | 59.7611 | 63 | 6.0577 | 6.059861 | 36.7 | 2.281434 | 0.2622 | 0.2630426 | 0.0785919 | -0.05 | 1.233977 | 41.077
12894 | 17.986667 | 3.7164 | 59.7663 | 66 | 6.0489 | 6.060234 | 36.59 | 2.27626 | 0.2616 | 0.2629605 | 0.07848831 | -0.0502 | 1.234086 | 41.0801
12895 | 17.988056 | 3.7164 | 59.7715 | 61 | 6.0433 | 6.060615 | 36.52 | 2.269735 | 0.2604 | 0.2628785 | 0.07838042 | -0.0505 | 1.234195 | 41.0841
12896 | 17.989444 | 3.7146 | 59.7766 | 57 | 6.0382 | 6.061021 | 36.46 | 2.28288 | 0.259 | 0.2627966 | 0.07826964 | -0.0508 | 1.234304 | 41.0758
12897 | 17.990833 | 3.7146 | 59.7818 | 75 | 6.06 | 6.061418 | 36.72 | 2.260597 | 0.2589 | 0.2627155 | 0.07815813 | -0.0511 | 1.234413 | 41.0895
12898 | 17.992222 | 3.7129 | 59.7869 | 60 | 6.0563 | 6.061777 | 36.68 | 2.292546 | 0.2585 | 0.2626339 | 0.07804522 | -0.0514 | 1.234521 | 41.0696
12899 | 17.993611 | 3.7129 | 59.7921 | 65 | 6.0591 | 6.062132 | 36.71 | 2.280924 | 0.2583 | 0.2625525 | 0.07803687 | -0.0517 | 1.234629 | 41.0767
12900 | 17.995 | 3.7115 | 59.7972 | 61 | 6.06 | 6.062529 | 36.72 | 2.261824 | 0.2582 | 0.2624711 | 0.07792363 | -0.052 | 1.234738 | 41.0885
12901 | 17.996389 | 3.7115 | 59.8024 | 64 | 6.0452 | 6.062926 | 36.54 | 2.26924 | 0.2568 | 0.2623904 | 0.07780609 | -0.0523 | 1.234846 | 41.0838
12902 | 17.997778 | 3.7096 | 59.8076 | 67 | 6.0637 | 6.063283 | 36.77 | 2.276509 | 0.2573 | 0.2623104 | 0.07768904 | -0.0526 | 1.234954 | 41.0792
12903 | 17.999167 | 3.7096 | 59.8127 | 67 | 6.06 | 6.063619 | 36.72 | 2.265279 | 0.2574 | 0.2622305 | 0.07757079 | -0.053 | 1.235062 | 41.0861
12904 | 18.000556 | 3.7077 | 59.8179 | 59 | 6.0628 | 6.064023 | 36.76 | 2.278615 | 0.2586 | 0.2621508 | 0.07745349 | -0.0533 | 1.235169 | 41.0777
12905 | 18.001944 | 3.7077 | 59.823 | 65 | 6.0623 | 6.064335 | 36.75 | 2.283883 | 0.2597 | 0.2620711 | 0.07733723 | -0.0536 | 1.235277 | 41.0743
12906 | 18.003333 | 3.7058 | 59.8282 | 59 | 6.0716 | 6.064711 | 36.86 | 2.288665 | 0.26 | 0.2619915 | 0.07722089 | -0.0539 | 1.235384 | 41.0713
12907 | 18.004722 | 3.7058 | 59.8333 | 63 | 6.0545 | 6.06507 | 36.66 | 2.274236 | 0.2599 | 0.261913 | 0.0771037 | -0.0543 | 1.235491 | 41.0801
12908 | 18.006111 | 3.7039 | 59.8385 | 59 | 6.0674 | 6.06547 | 36.81 | 2.275265 | 0.2609 | 0.2618352 | 0.07698672 | -0.0546 | 1.235598 | 41.0794
12909 | 18.0075 | 3.7039 | 59.8436 | 60 | 6.0637 | 6.06578 | 36.77 | 2.272666 | 0.2605 | 0.2617572 | 0.07686748 | -0.0549 | 1.235705 | 41.0809
12910 | 18.008889 | 3.702 | 59.8487 | 54 | 6.0679 | 6.066157 | 36.82 | 2.289413 | 0.2609 | 0.2616794 | 0.07674899 | -0.0553 | 1.235812 | 41.0704
12911 | 18.010278 | 3.702 | 59.8539 | 63 | 6.0697 | 6.066566 | 36.84 | 2.269132 | 0.2609 | 0.261602 | 0.07675828 | -0.0556 | 1.235919 | 41.0829
12912 | 18.011667 | 3.7005 | 59.859 | 61 | 6.0526 | 6.06693 | 36.63 | 2.281351 | 0.2599 | 0.2615251 | 0.07663814 | -0.0559 | 1.236025 | 41.0753
12913 | 18.013056 | 3.7005 | 59.8642 | 61 | 6.073 | 6.067288 | 36.88 | 2.272921 | 0.2604 | 0.2614489 | 0.0765181 | -0.0562 | 1.236131 | 41.0804
12914 | 18.014444 | 3.6986 | 59.8693 | 55 | 6.0623 | 6.067648 | 36.75 | 2.282479 | 0.2603 | 0.261373 | 0.07639768 | -0.0565 | 1.236238 | 41.0744
12915 | 18.015833 | 3.6986 | 59.8745 | 66 | 6.0637 | 6.067995 | 36.77 | 2.272141 | 0.2601 | 0.2612978 | 0.07627717 | -0.0569 | 1.236344 | 41.0807
12916 | 18.017222 | 3.6966 | 59.8796 | 55 | 6.0753 | 6.068397 | 36.91 | 2.288764 | 0.2608 | 0.2612232 | 0.0761577 | -0.0572 | 1.236449 | 41.0703
12917 | 18.018611 | 3.6966 | 59.8847 | 59 | 6.0697 | 6.068758 | 36.84 | 2.270702 | 0.2616 | 0.26115 | 0.07603878 | -0.0575 | 1.236555 | 41.0814
12918 | 18.02 | 3.6947 | 59.8899 | 61 | 6.0767 | 6.069138 | 36.93 | 2.267807 | 0.2625 | 0.261077 | 0.0759208 | -0.0579 | 1.236661 | 41.0831
12919 | 18.021389 | 3.6947 | 59.895 | 62 | 6.079 | 6.069523 | 36.95 | 2.293508 | 0.2635 | 0.2610044 | 0.07580347 | -0.0582 | 1.236766 | 41.0671
12920 | 18.022778 | 3.6928 | 59.9001 | 59 | 6.0637 | 6.069908 | 36.77 | 2.27801 | 0.2635 | 0.2609319 | 0.07568584 | -0.0585 | 1.236871 | 41.0766
12921 | 18.024167 | 3.6928 | 59.9053 | 60 | 6.061 | 6.070263 | 36.74 | 2.281215 | 0.2626 | 0.26086 | 0.07556568 | -0.0589 | 1.236976 | 41.0745
12922 | 18.025556 | 3.6908 | 59.9104 | 67 | 6.073 | 6.070573 | 36.88 | 2.283376 | 0.2631 | 0.2607882 | 0.07544636 | -0.0592 | 1.237081 | 41.0731
12923 | 18.026944 | 3.6908 | 59.9155 | 63 | 6.073 | 6.070939 | 36.88 | 2.308386 | 0.264 | 0.2607163 | 0.07546899 | -0.0595 | 1.237186 | 41.0575
12924 | 18.028333 | 3.6894 | 59.9206 | 61 | 6.0647 | 6.071294 | 36.78 | 2.289622 | 0.2639 | 0.2606446 | 0.07535138 | -0.0598 | 1.237291 | 41.0691
12925 | 18.029722 | 3.6894 | 59.9258 | 58 | 6.0697 | 6.071662 | 36.84 | 2.267922 | 0.2638 | 0.2605725 | 0.07523329 | -0.0601 | 1.237395 | 41.0824
12926 | 18.031111 | 3.6876 | 59.9309 | 55 | 6.0623 | 6.072035 | 36.75 | 2.265063 | 0.2631 | 0.2604998 | 0.07511238 | -0.0604 | 1.2375 | 41.0841
12927 | 18.0325 | 3.6876 | 59.936 | 62 | 6.0633 | 6.072399 | 36.76 | 2.276457 | 0.2623 | 0.2604277 | 0.07499005 | -0.0608 | 1.237604 | 41.077
12928 | 18.033889 | 3.6856 | 59.9411 | 66 | 6.0628 | 6.072747 | 36.76 | 2.269903 | 0.2618 | 0.260356 | 0.07486613 | -0.0611 | 1.237708 | 41.081
12929 | 18.035278 | 3.6856 | 59.9462 | 71 | 6.0605 | 6.073091 | 36.73 | 2.274444 | 0.261 | 0.2602851 | 0.07474003 | -0.0614 | 1.237812 | 41.0781
12930 | 18.036667 | 3.6837 | 59.9514 | 56 | 6.0697 | 6.073437 | 36.84 | 2.282854 | 0.2611 | 0.2602144 | 0.0746128 | -0.0617 | 1.237916 | 41.0727
12931 | 18.038056 | 3.6837 | 59.9565 | 56 | 6.0725 | 6.073783 | 36.88 | 2.287847 | 0.2616 | 0.2601437 | 0.07448566 | -0.0621 | 1.238019 | 41.0696
12932 | 18.039444 | 3.6817 | 59.9616 | 52 | 6.0711 | 6.074136 | 36.86 | 2.288589 | 0.2618 | 0.2600735 | 0.07435746 | -0.0624 | 1.238122 | 41.069
12933 | 18.040833 | 3.6817 | 59.9667 | 56 | 6.0781 | 6.074525 | 36.94 | 2.287626 | 0.2622 | 0.2600037 | 0.07422897 | -0.0627 | 1.238226 | 41.0695
12934 | 18.042222 | 3.6796 | 59.9718 | 54 | 6.0707 | 6.074826 | 36.85 | 2.289756 | 0.2618 | 0.2599343 | 0.07409971 | -0.0631 | 1.238329 | 41.0681
12935 | 18.043889 | 3.6796 | 59.9769 | 70 | 6.0762 | 6.075178 | 36.92 | 2.273787 | 0.2621 | 0.2598658 | 0.07412888 | -0.0634 | 1.238452 | 41.0784
12936 | 18.045278 | 3.6782 | 59.982 | 68 | 6.0753 | 6.075579 | 36.91 | 2.273574 | 0.2618 | 0.2597987 | 0.07399985 | -0.0637 | 1.238555 | 41.0784
12937 | 18.046667 | 3.6782 | 59.9871 | 52 | 6.0721 | 6.075954 | 36.87 | 2.273281 | 0.2614 | 0.2597325 | 0.07387014 | -0.064 | 1.238658 | 41.0785
12938 | 18.048056 | 3.6762 | 59.9922 | 59 | 6.0794 | 6.076292 | 36.96 | 2.281165 | 0.2618 | 0.2596674 | 0.07373996 | -0.0644 | 1.23876 | 41.0736
12939 | 18.049444 | 3.6762 | 59.9974 | 63 | 6.0734 | 6.076661 | 36.89 | 2.278137 | 0.2616 | 0.2596037 | 0.07360834 | -0.0647 | 1.238863 | 41.0753
12940 | 18.050833 | 3.6742 | 60.0025 | 66 | 6.0758 | 6.076959 | 36.91 | 2.266569 | 0.2619 | 0.2595409 | 0.0734769 | -0.065 | 1.238965 | 41.0824
12941 | 18.052222 | 3.6742 | 60.0076 | 50 | 6.0748 | 6.077315 | 36.9 | 2.285138 | 0.2622 | 0.2594822 | 0.07334496 | -0.0654 | 1.239067 | 41.0708
12942 | 18.053611 | 3.6721 | 60.0127 | 54 | 6.0771 | 6.077673 | 36.93 | 2.301575 | 0.2626 | 0.2594241 | 0.07321347 | -0.0657 | 1.239168 | 41.0606
12943 | 18.055 | 3.6721 | 60.0178 | 61 | 6.0651 | 6.078035 | 36.79 | 2.279193 | 0.2612 | 0.2593667 | 0.07307915 | -0.0661 | 1.23927 | 41.0744
12944 | 18.056389 | 3.67 | 60.0229 | 60 | 6.0707 | 6.078396 | 36.85 | 2.287708 | 0.2608 | 0.2593103 | 0.07294275 | -0.0664 | 1.239371 | 41.069
12945 | 18.057778 | 3.67 | 60.028 | 68 | 6.0753 | 6.078757 | 36.91 | 2.281296 | 0.2609 | 0.2592543 | 0.07280482 | -0.0668 | 1.239473 | 41.0729
12946 | 18.059167 | 3.6679 | 60.033 | 67 | 6.085 | 6.079133 | 37.03 | 2.293851 | 0.262 | 0.2591992 | 0.07266958 | -0.0671 | 1.239574 | 41.0651
12947 | 18.060556 | 3.6679 | 60.0381 | 67 | 6.0799 | 6.07952 | 36.97 | 2.277701 | 0.2621 | 0.2591447 | 0.07270778 | -0.0674 | 1.239675 | 41.075
12948 | 18.061944 | 3.6665 | 60.0432 | 56 | 6.0794 | 6.079893 | 36.96 | 2.291291 | 0.2625 | 0.2590912 | 0.07257371 | -0.0677 | 1.239776 | 41.0665
12949 | 18.063333 | 3.6665 | 60.0483 | 59 | 6.0864 | 6.080221 | 37.04 | 2.299066 | 0.2626 | 0.2590387 | 0.07243998 | -0.0681 | 1.239876 | 41.0616
12950 | 18.064722 | 3.6645 | 60.0534 | 57 | 6.0799 | 6.080622 | 36.97 | 2.300505 | 0.263 | 0.2589869 | 0.07230623 | -0.0684 | 1.239977 | 41.0607
12951 | 18.066111 | 3.6645 | 60.0585 | 59 | 6.0721 | 6.080967 | 36.87 | 2.288785 | 0.2627 | 0.2589356 | 0.07217263 | -0.0687 | 1.240077 | 41.0679
12952 | 18.0675 | 3.6625 | 60.0636 | 60 | 6.0771 | 6.081317 | 36.93 | 2.278525 | 0.2622 | 0.2588844 | 0.0720377 | -0.069 | 1.240177 | 41.0741
12953 | 18.068889 | 3.6625 | 60.0687 | 62 | 6.0776 | 6.081635 | 36.94 | 2.287858 | 0.2622 | 0.2588341 | 0.07190237 | -0.0694 | 1.240277 | 41.0683
12954 | 18.070278 | 3.6604 | 60.0738 | 67 | 6.0831 | 6.081986 | 37 | 2.281784 | 0.2629 | 0.2587846 | 0.0717685 | -0.0697 | 1.240377 | 41.072
12955 | 18.071667 | 3.6604 | 60.0789 | 54 | 6.085 | 6.08232 | 37.03 | 2.284296 | 0.2634 | 0.2587356 | 0.07163433 | -0.07 | 1.240477 | 41.0703
12956 | 18.073056 | 3.6584 | 60.0839 | 68 | 6.0859 | 6.082706 | 37.04 | 2.290992 | 0.2642 | 0.258687 | 0.07150143 | -0.0704 | 1.240576 | 41.0661
12957 | 18.074444 | 3.6584 | 60.089 | 63 | 6.0758 | 6.08309 | 36.91 | 2.278219 | 0.2634 | 0.2586387 | 0.07136747 | -0.0707 | 1.240675 | 41.074
12958 | 18.075833 | 3.6563 | 60.0941 | 72 | 6.0827 | 6.083453 | 37 | 2.271907 | 0.2644 | 0.2585915 | 0.07123591 | -0.0711 | 1.240774 | 41.0778
12959 | 18.077222 | 3.6563 | 60.0992 | 53 | 6.0841 | 6.083821 | 37.02 | 2.298645 | 0.2651 | 0.2585447 | 0.07128315 | -0.0713 | 1.240873 | 41.0612
12960 | 18.078611 | 3.655 | 60.1043 | 65 | 6.0878 | 6.084188 | 37.06 | 2.294649 | 0.2659 | 0.2584982 | 0.07115462 | -0.0716 | 1.240972 | 41.0636
12961 | 18.08 | 3.655 | 60.1093 | 56 | 6.0901 | 6.084556 | 37.09 | 2.287091 | 0.2665 | 0.2584525 | 0.07102633 | -0.0719 | 1.241071 | 41.0682
12962 | 18.081389 | 3.6531 | 60.1144 | 52 | 6.091 | 6.084921 | 37.1 | 2.281328 | 0.2672 | 0.2584065 | 0.07090024 | -0.0722 | 1.241169 | 41.0717
12963 | 18.082778 | 3.6531 | 60.1195 | 56 | 6.0905 | 6.085292 | 37.09 | 2.300752 | 0.2677 | 0.2583611 | 0.07077412 | -0.0725 | 1.241268 | 41.0596
12964 | 18.084167 | 3.6513 | 60.1246 | 63 | 6.0776 | 6.085633 | 36.94 | 2.298567 | 0.2667 | 0.2583153 | 0.07064703 | -0.0728 | 1.241366 | 41.0609
12965 | 18.085556 | 3.6513 | 60.1296 | 63 | 6.0845 | 6.086007 | 37.02 | 2.295982 | 0.267 | 0.2582696 | 0.07052028 | -0.0731 | 1.241464 | 41.0625
12966 | 18.086944 | 3.6495 | 60.1347 | 59 | 6.0947 | 6.086413 | 37.14 | 2.308647 | 0.2676 | 0.2582243 | 0.07039424 | -0.0734 | 1.241562 | 41.0545
12967 | 18.088333 | 3.6495 | 60.1398 | 58 | 6.0836 | 6.086768 | 37.01 | 2.309184 | 0.2672 | 0.2581795 | 0.07026723 | -0.0737 | 1.24166 | 41.0541
12968 | 18.089722 | 3.6476 | 60.1448 | 62 | 6.0831 | 6.087104 | 37 | 2.29878 | 0.2668 | 0.258135 | 0.07013972 | -0.074 | 1.241757 | 41.0605
12969 | 18.091111 | 3.6476 | 60.1499 | 59 | 6.0808 | 6.087491 | 36.98 | 2.278177 | 0.2665 | 0.258091 | 0.07001208 | -0.0743 | 1.241854 | 41.0732
12970 | 18.0925 | 3.6458 | 60.155 | 62 | 6.0836 | 6.087844 | 37.01 | 2.290181 | 0.2664 | 0.2580474 | 0.06988319 | -0.0746 | 1.241952 | 41.0657
12971 | 18.093889 | 3.6458 | 60.16 | 56 | 6.0997 | 6.088248 | 37.21 | 2.292243 | 0.2674 | 0.2580043 | 0.06993822 | -0.0748 | 1.242049 | 41.0644
12972 | 18.095278 | 3.6447 | 60.1651 | 54 | 6.0767 | 6.088586 | 36.93 | 2.310773 | 0.2666 | 0.257962 | 0.06980992 | -0.0751 | 1.242146 | 41.0528
12973 | 18.096667 | 3.6447 | 60.1702 | 55 | 6.0896 | 6.088958 | 37.08 | 2.302485 | 0.2666 | 0.2579204 | 0.06968131 | -0.0753 | 1.242243 | 41.0579
12974 | 18.098056 | 3.6431 | 60.1752 | 61 | 6.0878 | 6.08934 | 37.06 | 2.300606 | 0.2666 | 0.2578795 | 0.06955284 | -0.0755 | 1.242339 | 41.059
12975 | 18.099444 | 3.6431 | 60.1803 | 62 | 6.0891 | 6.089703 | 37.08 | 2.285724 | 0.2665 | 0.257839 | 0.06942387 | -0.0758 | 1.242436 | 41.0682
12976 | 18.100833 | 3.6414 | 60.1854 | 60 | 6.0818 | 6.090063 | 36.99 | 2.285731 | 0.2658 | 0.2577989 | 0.06929356 | -0.076 | 1.242532 | 41.0681
12977 | 18.102222 | 3.6414 | 60.1904 | 65 | 6.091 | 6.090447 | 37.1 | 2.28885 | 0.2657 | 0.2577601 | 0.06916275 | -0.0763 | 1.242628 | 41.0661
12978 | 18.103611 | 3.6398 | 60.1955 | 58 | 6.102 | 6.090819 | 37.23 | 2.300425 | 0.2663 | 0.257722 | 0.06903387 | -0.0765 | 1.242724 | 41.0589
12979 | 18.105 | 3.6398 | 60.2005 | 62 | 6.0836 | 6.091187 | 37.01 | 2.296377 | 0.266 | 0.2576848 | 0.06890457 | -0.0768 | 1.24282 | 41.0613
12980 | 18.106389 | 3.6381 | 60.2056 | 58 | 6.0937 | 6.091555 | 37.13 | 2.301311 | 0.2663 | 0.2576477 | 0.06877562 | -0.077 | 1.242916 | 41.0582
12981 | 18.107778 | 3.6381 | 60.2106 | 56 | 6.091 | 6.091951 | 37.1 | 2.302572 | 0.2659 | 0.2576113 | 0.06864728 | -0.0772 | 1.243011 | 41.0574
12982 | 18.109167 | 3.6365 | 60.2157 | 62 | 6.0896 | 6.092297 | 37.08 | 2.294239 | 0.2663 | 0.2575758 | 0.06852069 | -0.0775 | 1.243106 | 41.0625
12983 | 18.110556 | 3.6365 | 60.2207 | 57 | 6.0956 | 6.092698 | 37.16 | 2.297582 | 0.2662 | 0.2575405 | 0.06857345 | -0.0777 | 1.243202 | 41.0604
12984 | 18.111944 | 3.6356 | 60.2258 | 60 | 6.0951 | 6.093043 | 37.15 | 2.323274 | 0.267 | 0.2575059 | 0.06844837 | -0.0779 | 1.243297 | 41.0444
12985 | 18.113611 | 3.6356 | 60.2308 | 62 | 6.0864 | 6.093434 | 37.04 | 2.310909 | 0.2662 | 0.257471 | 0.06832196 | -0.078 | 1.243411 | 41.0524
12986 | 18.115 | 3.6342 | 60.2359 | 61 | 6.0979 | 6.093828 | 37.18 | 2.279247 | 0.2665 | 0.2574369 | 0.06819598 | -0.0782 | 1.243505 | 41.0719
12987 | 18.116389 | 3.6342 | 60.2409 | 53 | 6.0933 | 6.094178 | 37.13 | 2.288752 | 0.2668 | 0.2574032 | 0.06807062 | -0.0784 | 1.2436 | 41.066
12988 | 18.117778 | 3.6328 | 60.246 | 58 | 6.0965 | 6.094582 | 37.17 | 2.296734 | 0.2666 | 0.2573701 | 0.06794579 | -0.0786 | 1.243695 | 41.061
12989 | 18.119167 | 3.6328 | 60.251 | 60 | 6.0924 | 6.094952 | 37.12 | 2.296581 | 0.2667 | 0.2573376 | 0.06781972 | -0.0788 | 1.243789 | 41.061
12990 | 18.120556 | 3.6315 | 60.2561 | 62 | 6.096 | 6.095335 | 37.16 | 2.320693 | 0.2672 | 0.2573054 | 0.06769446 | -0.079 | 1.243883 | 41.046
12991 | 18.121944 | 3.6315 | 60.2611 | 60 | 6.0951 | 6.09572 | 37.15 | 2.294012 | 0.2668 | 0.2572735 | 0.06756934 | -0.0791 | 1.243977 | 41.0625
12992 | 18.123333 | 3.6301 | 60.2661 | 53 | 6.0767 | 6.096097 | 36.93 | 2.318959 | 0.2658 | 0.2572418 | 0.06744262 | -0.0793 | 1.244071 | 41.047
12993 | 18.124722 | 3.6301 | 60.2712 | 55 | 6.1016 | 6.096443 | 37.23 | 2.293547 | 0.2663 | 0.2572107 | 0.06731632 | -0.0795 | 1.244164 | 41.0627
12994 | 18.126111 | 3.6287 | 60.2762 | 59 | 6.0933 | 6.096812 | 37.13 | 2.311978 | 0.2659 | 0.2571798 | 0.0671886 | -0.0797 | 1.244258 | 41.0512
12995 | 18.1275 | 3.6287 | 60.2813 | 59 | 6.0997 | 6.097183 | 37.21 | 2.308444 | 0.2657 | 0.2571497 | 0.06724322 | -0.0798 | 1.244351 | 41.0534
12996 | 18.128889 | 3.6281 | 60.2863 | 58 | 6.0988 | 6.097515 | 37.2 | 2.313945 | 0.266 | 0.25712 | 0.0671159 | -0.0799 | 1.244444 | 41.0499
12997 | 18.130278 | 3.6281 | 60.2913 | 60 | 6.1034 | 6.097875 | 37.25 | 2.31934 | 0.2669 | 0.2570902 | 0.06699088 | -0.08 | 1.244537 | 41.0465
12998 | 18.131667 | 3.627 | 60.2964 | 61 | 6.102 | 6.098247 | 37.23 | 2.312692 | 0.2672 | 0.2570606 | 0.0668675 | -0.0801 | 1.24463 | 41.0506
12999 | 18.133056 | 3.627 | 60.3014 | 59 | 6.0979 | 6.098583 | 37.18 | 2.294665 | 0.2666 | 0.2570313 | 0.06674335 | -0.0802 | 1.244723 | 41.0617
13000 | 18.134444 | 3.6259 | 60.3065 | 74 | 6.0983 | 6.09896 | 37.19 | 2.289313 | 0.2665 | 0.2570024 | 0.06661824 | -0.0803 | 1.244816 | 41.065
13001 | 18.135833 | 3.6259 | 60.3115 | 70 | 6.1098 | 6.099349 | 37.33 | 2.303484 | 0.2668 | 0.2569737 | 0.06649347 | -0.0804 | 1.244908 | 41.0561
13002 | 18.137222 | 3.6249 | 60.3165 | 57 | 6.1039 | 6.09971 | 37.26 | 2.304099 | 0.267 | 0.2569458 | 0.06637035 | -0.0805 | 1.245 | 41.0557
13003 | 18.138611 | 3.6249 | 60.3216 | 56 | 6.0965 | 6.100068 | 37.17 | 2.307233 | 0.2664 | 0.2569183 | 0.06624645 | -0.0807 | 1.245093 | 41.0537
13004 | 18.14 | 3.6238 | 60.3266 | 62 | 6.0924 | 6.100418 | 37.12 | 2.313637 | 0.2658 | 0.2568918 | 0.06612057 | -0.0808 | 1.245184 | 41.0497
13005 | 18.141389 | 3.6238 | 60.3316 | 59 | 6.1039 | 6.100793 | 37.26 | 2.315525 | 0.2661 | 0.2568655 | 0.06599541 | -0.0809 | 1.245276 | 41.0485
13006 | 18.142778 | 3.6227 | 60.3367 | 66 | 6.0988 | 6.101195 | 37.2 | 2.306225 | 0.2654 | 0.2568397 | 0.06586919 | -0.081 | 1.245368 | 41.0542
13007 | 18.144167 | 3.6227 | 60.3417 | 56 | 6.1029 | 6.10155 | 37.25 | 2.30249 | 0.2659 | 0.2568145 | 0.06592414 | -0.081 | 1.245459 | 41.0565
13008 | 18.145556 | 3.6224 | 60.3467 | 68 | 6.1039 | 6.1019 | 37.26 | 2.314808 | 0.2659 | 0.2567892 | 0.06579907 | -0.0811 | 1.245551 | 41.0488
13009 | 18.146944 | 3.6224 | 60.3518 | 60 | 6.1043 | 6.10222 | 37.26 | 2.308588 | 0.266 | 0.2567636 | 0.06567481 | -0.0811 | 1.245642 | 41.0526
13010 | 18.148333 | 3.6216 | 60.3568 | 67 | 6.0997 | 6.102611 | 37.21 | 2.318535 | 0.2659 | 0.2567382 | 0.06555062 | -0.0811 | 1.245733 | 41.0464
13011 | 18.149722 | 3.6216 | 60.3618 | 58 | 6.1048 | 6.10299 | 37.27 | 2.303834 | 0.266 | 0.2567127 | 0.06542723 | -0.0812 | 1.245824 | 41.0554
13012 | 18.151111 | 3.6208 | 60.3669 | 52 | 6.1016 | 6.103358 | 37.23 | 2.325553 | 0.2665 | 0.256687 | 0.06530476 | -0.0812 | 1.245915 | 41.0419
13013 | 18.1525 | 3.6208 | 60.3719 | 54 | 6.1025 | 6.103748 | 37.24 | 2.306689 | 0.2664 | 0.2566623 | 0.06518132 | -0.0812 | 1.246006 | 41.0536
13014 | 18.153889 | 3.62 | 60.3769 | 64 | 6.1071 | 6.104116 | 37.3 | 2.306473 | 0.2668 | 0.2566377 | 0.06505926 | -0.0813 | 1.246096 | 41.0537
13015 | 18.155278 | 3.62 | 60.382 | 63 | 6.1002 | 6.104533 | 37.21 | 2.318718 | 0.2663 | 0.2566129 | 0.06493549 | -0.0813 | 1.246186 | 41.046
13016 | 18.156667 | 3.6192 | 60.387 | 62 | 6.1016 | 6.104828 | 37.23 | 2.314841 | 0.2658 | 0.256589 | 0.06481058 | -0.0813 | 1.246276 | 41.0484
13017 | 18.158056 | 3.6192 | 60.392 | 57 | 6.1043 | 6.105185 | 37.26 | 2.314528 | 0.2659 | 0.2565658 | 0.06468638 | -0.0814 | 1.246366 | 41.0485
13018 | 18.159444 | 3.6184 | 60.397 | 53 | 6.1057 | 6.105537 | 37.28 | 2.320508 | 0.2662 | 0.2565424 | 0.06456216 | -0.0814 | 1.246456 | 41.0448
13019 | 18.160833 | 3.6184 | 60.4021 | 59 | 6.1181 | 6.105887 | 37.43 | 2.314828 | 0.2676 | 0.256519 | 0.06462214 | -0.0814 | 1.246546 | 41.0482
13020 | 18.162222 | 3.6184 | 60.4071 | 68 | 6.1034 | 6.106269 | 37.25 | 2.306938 | 0.2672 | 0.2564962 | 0.06449999 | -0.0814 | 1.246635 | 41.0531
13021 | 18.163611 | 3.6184 | 60.4121 | 61 | 6.1117 | 6.106652 | 37.35 | 2.326727 | 0.2673 | 0.2564735 | 0.06437781 | -0.0813 | 1.246725 | 41.0408
13022 | 18.165 | 3.6179 | 60.4171 | 61 | 6.1094 | 6.107 | 37.32 | 2.320708 | 0.2676 | 0.2564513 | 0.06425691 | -0.0813 | 1.246814 | 41.0445
13023 | 18.166389 | 3.6179 | 60.4222 | 60 | 6.1163 | 6.107364 | 37.41 | 2.33338 | 0.2684 | 0.2564287 | 0.06413783 | -0.0813 | 1.246903 | 41.0365
13024 | 18.167778 | 3.6174 | 60.4272 | 59 | 6.1025 | 6.107718 | 37.24 | 2.329312 | 0.2681 | 0.2564064 | 0.06401789 | -0.0813 | 1.246992 | 41.039
13025 | 18.169167 | 3.6174 | 60.4322 | 59 | 6.1135 | 6.108075 | 37.38 | 2.308335 | 0.2682 | 0.2563844 | 0.06389922 | -0.0812 | 1.247081 | 41.052
13026 | 18.170556 | 3.6168 | 60.4372 | 56 | 6.1131 | 6.108466 | 37.37 | 2.328206 | 0.2684 | 0.2563624 | 0.06378155 | -0.0812 | 1.24717 | 41.0396
13027 | 18.171944 | 3.6168 | 60.4423 | 62 | 6.1071 | 6.10883 | 37.3 | 2.313838 | 0.2678 | 0.256341 | 0.06366338 | -0.0812 | 1.247258 | 41.0485
13028 | 18.173333 | 3.6162 | 60.4473 | 56 | 6.1112 | 6.10922 | 37.35 | 2.324292 | 0.2678 | 0.2563194 | 0.06354566 | -0.0812 | 1.247347 | 41.0419
13029 | 18.174722 | 3.6162 | 60.4523 | 56 | 6.108 | 6.109576 | 37.31 | 2.325946 | 0.2676 | 0.256298 | 0.0634281 | -0.0812 | 1.247435 | 41.0409
13030 | 18.176111 | 3.6156 | 60.4573 | 69 | 6.1232 | 6.109955 | 37.49 | 2.312723 | 0.2686 | 0.256277 | 0.06331283 | -0.0812 | 1.247523 | 41.049
13031 | 18.1775 | 3.6156 | 60.4623 | 59 | 6.1204 | 6.110307 | 37.46 | 2.326594 | 0.2694 | 0.2562563 | 0.06337393 | -0.0811 | 1.247611 | 41.0404
13032 | 18.179167 | 3.6159 | 60.4674 | 61 | 6.1158 | 6.110658 | 37.4 | 2.348174 | 0.2698 | 0.2562362 | 0.06326109 | -0.0811 | 1.247716 | 41.0273
13033 | 18.180556 | 3.6159 | 60.4724 | 57 | 6.1204 | 6.111005 | 37.46 | 2.338289 | 0.2704 | 0.2562165 | 0.06314906 | -0.081 | 1.247804 | 41.0334
13034 | 18.181944 | 3.6156 | 60.4774 | 69 | 6.1066 | 6.111361 | 37.29 | 2.317039 | 0.27 | 0.2561966 | 0.06303729 | -0.0809 | 1.247892 | 41.0466
13035 | 18.183333 | 3.6156 | 60.4824 | 62 | 6.1131 | 6.111712 | 37.37 | 2.332541 | 0.2703 | 0.2561769 | 0.0629266 | -0.0808 | 1.247979 | 41.0369
13036 | 18.184722 | 3.6154 | 60.4875 | 55 | 6.1195 | 6.112081 | 37.45 | 2.334489 | 0.2706 | 0.256157 | 0.06281728 | -0.0807 | 1.248067 | 41.0356
13037 | 18.186111 | 3.6154 | 60.4925 | 64 | 6.1034 | 6.112493 | 37.25 | 2.31702 | 0.2695 | 0.2561372 | 0.06270646 | -0.0806 | 1.248154 | 41.0464
13038 | 18.1875 | 3.6151 | 60.4975 | 57 | 6.13 | 6.11286 | 37.58 | 2.319701 | 0.2704 | 0.2561177 | 0.06259747 | -0.0806 | 1.248241 | 41.0447
13039 | 18.188889 | 3.6151 | 60.5025 | 63 | 6.1254 | 6.113233 | 37.52 | 2.321429 | 0.2707 | 0.2560978 | 0.0624892 | -0.0805 | 1.248328 | 41.0436
13040 | 18.190278 | 3.6148 | 60.5075 | 58 | 6.1241 | 6.113649 | 37.5 | 2.305857 | 0.2713 | 0.2560776 | 0.06238128 | -0.0804 | 1.248414 | 41.0532
13041 | 18.191667 | 3.6148 | 60.5126 | 55 | 6.1103 | 6.114025 | 37.34 | 2.342027 | 0.2707 | 0.2560576 | 0.0622737 | -0.0804 | 1.248501 | 41.0307
13042 | 18.193056 | 3.6146 | 60.5176 | 61 | 6.125 | 6.114373 | 37.52 | 2.336948 | 0.2718 | 0.2560376 | 0.06216936 | -0.0803 | 1.248587 | 41.0338
13043 | 18.194444 | 3.6146 | 60.5226 | 56 | 6.1135 | 6.114761 | 37.38 | 2.324005 | 0.2714 | 0.2560177 | 0.06223127 | -0.0802 | 1.248674 | 41.0418
13044 | 18.195833 | 3.6151 | 60.5276 | 54 | 6.1112 | 6.115109 | 37.35 | 2.323851 | 0.2711 | 0.2559986 | 0.06212581 | -0.08 | 1.24876 | 41.0419
13045 | 18.197222 | 3.6151 | 60.5327 | 63 | 6.1117 | 6.115487 | 37.35 | 2.322522 | 0.2702 | 0.2559798 | 0.06201921 | -0.0799 | 1.248846 | 41.0426
13046 | 18.198611 | 3.6151 | 60.5377 | 58 | 6.1154 | 6.115823 | 37.4 | 2.318645 | 0.2701 | 0.2559611 | 0.06191288 | -0.0797 | 1.248932 | 41.045
13047 | 18.2 | 3.6151 | 60.5427 | 64 | 6.1259 | 6.116161 | 37.53 | 2.317777 | 0.2703 | 0.2559427 | 0.06180764 | -0.0796 | 1.249018 | 41.0455
13048 | 18.201389 | 3.6152 | 60.5477 | 62 | 6.1066 | 6.116555 | 37.29 | 2.324982 | 0.2688 | 0.2559235 | 0.06170044 | -0.0794 | 1.249104 | 41.041
13049 | 18.202778 | 3.6152 | 60.5528 | 59 | 6.1126 | 6.116849 | 37.36 | 2.337353 | 0.2683 | 0.2559045 | 0.06159285 | -0.0793 | 1.24919 | 41.0333
13050 | 18.204167 | 3.6152 | 60.5578 | 58 | 6.1218 | 6.1172 | 37.48 | 2.327202 | 0.2683 | 0.255885 | 0.06148544 | -0.0791 | 1.249275 | 41.0395
13051 | 18.205556 | 3.6152 | 60.5628 | 62 | 6.1121 | 6.117588 | 37.36 | 2.307124 | 0.2681 | 0.2558656 | 0.06137755 | -0.079 | 1.249361 | 41.0519
13052 | 18.206944 | 3.6151 | 60.5678 | 63 | 6.1236 | 6.11794 | 37.5 | 2.325783 | 0.2682 | 0.2558462 | 0.06126881 | -0.0789 | 1.249446 | 41.0403
13053 | 18.208333 | 3.6151 | 60.5728 | 59 | 6.1337 | 6.118299 | 37.62 | 2.331834 | 0.269 | 0.2558265 | 0.06116238 | -0.0787 | 1.249531 | 41.0365
13054 | 18.209722 | 3.6151 | 60.5779 | 60 | 6.1172 | 6.11862 | 37.42 | 2.33236 | 0.269 | 0.2558069 | 0.06105603 | -0.0786 | 1.249616 | 41.0361
13055 | 18.211111 | 3.6151 | 60.5829 | 68 | 6.1176 | 6.118957 | 37.43 | 2.322828 | 0.2687 | 0.2557877 | 0.06111181 | -0.0785 | 1.2497 | 41.042
13056 | 18.2125 | 3.6157 | 60.5879 | 61 | 6.125 | 6.119281 | 37.52 | 2.340685 | 0.2689 | 0.2557684 | 0.06100547 | -0.0782 | 1.249785 | 41.0309
13057 | 18.213889 | 3.6157 | 60.5929 | 61 | 6.1158 | 6.119634 | 37.4 | 2.313554 | 0.268 | 0.2557499 | 0.06089948 | -0.078 | 1.24987 | 41.0477
13058 | 18.215278 | 3.616 | 60.5979 | 63 | 6.1172 | 6.119989 | 37.42 | 2.335817 | 0.2679 | 0.2557312 | 0.06079432 | -0.0779 | 1.249954 | 41.0338
13059 | 18.216667 | 3.616 | 60.603 | 61 | 6.1309 | 6.120313 | 37.59 | 2.346639 | 0.2682 | 0.2557125 | 0.06069063 | -0.0777 | 1.250039 | 41.0271
13060 | 18.218056 | 3.6162 | 60.608 | 59 | 6.1181 | 6.12068 | 37.43 | 2.332268 | 0.2674 | 0.2556936 | 0.06058601 | -0.0775 | 1.250123 | 41.0359
13061 | 18.219444 | 3.6162 | 60.613 | 68 | 6.1222 | 6.121077 | 37.48 | 2.341174 | 0.2671 | 0.2556749 | 0.06048157 | -0.0773 | 1.250207 | 41.0304
13062 | 18.220833 | 3.6164 | 60.618 | 63 | 6.1245 | 6.121411 | 37.51 | 2.341713 | 0.2669 | 0.2556561 | 0.06037704 | -0.0771 | 1.250291 | 41.03
13063 | 18.222222 | 3.6164 | 60.6231 | 57 | 6.125 | 6.121765 | 37.52 | 2.341583 | 0.2668 | 0.2556374 | 0.06027315 | -0.077 | 1.250375 | 41.03
13064 | 18.223611 | 3.6165 | 60.6281 | 64 | 6.1163 | 6.122155 | 37.41 | 2.341041 | 0.266 | 0.2556186 | 0.06016935 | -0.0768 | 1.250458 | 41.0303
13065 | 18.225 | 3.6165 | 60.6331 | 52 | 6.1181 | 6.122514 | 37.43 | 2.343411 | 0.2652 | 0.2556003 | 0.06006491 | -0.0767 | 1.250542 | 41.0288
13066 | 18.226389 | 3.6165 | 60.6381 | 61 | 6.1227 | 6.122859 | 37.49 | 2.335507 | 0.2652 | 0.2555821 | 0.05996094 | -0.0765 | 1.250625 | 41.0337
13067 | 18.227778 | 3.6165 | 60.6432 | 63 | 6.1241 | 6.123206 | 37.5 | 2.325806 | 0.2653 | 0.2555639 | 0.06000314 | -0.0763 | 1.250709 | 41.0396
13068 | 18.229167 | 3.6172 | 60.6482 | 55 | 6.1181 | 6.123561 | 37.43 | 2.329632 | 0.2642 | 0.2555454 | 0.05989751 | -0.0761 | 1.250792 | 41.0372
13069 | 18.230556 | 3.6172 | 60.6532 | 58 | 6.1254 | 6.123893 | 37.52 | 2.334446 | 0.264 | 0.2555271 | 0.05979179 | -0.0759 | 1.250875 | 41.0342
13070 | 18.231944 | 3.6174 | 60.6582 | 61 | 6.1085 | 6.124224 | 37.31 | 2.331794 | 0.2627 | 0.2555093 | 0.05968469 | -0.0757 | 1.250958 | 41.0358
13071 | 18.233333 | 3.6174 | 60.6633 | 62 | 6.1378 | 6.124642 | 37.67 | 2.33772 | 0.2634 | 0.2554914 | 0.05957844 | -0.0755 | 1.251041 | 41.032
13072 | 18.234722 | 3.6176 | 60.6683 | 57 | 6.1442 | 6.124995 | 37.75 | 2.334954 | 0.2645 | 0.2554737 | 0.05947543 | -0.0753 | 1.251123 | 41.0337
13073 | 18.236111 | 3.6176 | 60.6733 | 62 | 6.1259 | 6.125379 | 37.53 | 2.328854 | 0.2647 | 0.2554562 | 0.05937429 | -0.0752 | 1.251206 | 41.0375
13074 | 18.2375 | 3.6178 | 60.6783 | 54 | 6.1387 | 6.125741 | 37.68 | 2.351458 | 0.2657 | 0.2554388 | 0.05927603 | -0.075 | 1.251288 | 41.0234
13075 | 18.238889 | 3.6178 | 60.6834 | 58 | 6.1089 | 6.126093 | 37.32 | 2.35248 | 0.2639 | 0.2554214 | 0.05917565 | -0.0748 | 1.251371 | 41.0227
13076 | 18.240278 | 3.6179 | 60.6884 | 58 | 6.1158 | 6.126462 | 37.4 | 2.324134 | 0.262 | 0.2554035 | 0.05907389 | -0.0747 | 1.251453 | 41.0403
13077 | 18.241667 | 3.6179 | 60.6934 | 69 | 6.1254 | 6.126799 | 37.52 | 2.328077 | 0.2616 | 0.2553858 | 0.05897336 | -0.0746 | 1.251535 | 41.0378
13078 | 18.243056 | 3.6179 | 60.6984 | 59 | 6.1424 | 6.127122 | 37.73 | 2.348277 | 0.2626 | 0.2553684 | 0.05887508 | -0.0744 | 1.251617 | 41.0252
13079 | 18.244722 | 3.6184 | 60.7035 | 64 | 6.125 | 6.127457 | 37.52 | 2.314113 | 0.2623 | 0.2553506 | 0.05890345 | -0.0742 | 1.251715 | 41.0467
13080 | 18.246111 | 3.6184 | 60.7085 | 56 | 6.1222 | 6.127804 | 37.48 | 2.323735 | 0.2615 | 0.2553324 | 0.05880333 | -0.074 | 1.251796 | 41.0407
13081 | 18.2475 | 3.6187 | 60.7135 | 61 | 6.1108 | 6.128194 | 37.34 | 2.322935 | 0.2599 | 0.255314 | 0.05870203 | -0.0738 | 1.251878 | 41.0412
13082 | 18.248889 | 3.6187 | 60.7186 | 58 | 6.1369 | 6.128547 | 37.66 | 2.336073 | 0.2609 | 0.2552953 | 0.05860353 | -0.0736 | 1.25196 | 41.0329
13083 | 18.250278 | 3.619 | 60.7236 | 62 | 6.1401 | 6.128904 | 37.7 | 2.339078 | 0.261 | 0.2552761 | 0.05850516 | -0.0734 | 1.252041 | 41.031
13084 | 18.251667 | 3.619 | 60.7286 | 51 | 6.1319 | 6.129244 | 37.6 | 2.349832 | 0.2605 | 0.2552571 | 0.05840607 | -0.0732 | 1.252122 | 41.0243
13085 | 18.253056 | 3.6193 | 60.7336 | 56 | 6.1355 | 6.129578 | 37.64 | 2.348131 | 0.2614 | 0.2552384 | 0.0583096 | -0.0731 | 1.252203 | 41.0253
13086 | 18.254444 | 3.6193 | 60.7387 | 69 | 6.1369 | 6.129969 | 37.66 | 2.328232 | 0.2617 | 0.2552196 | 0.05821408 | -0.0729 | 1.252284 | 41.0376
13087 | 18.255833 | 3.6195 | 60.7437 | 61 | 6.1392 | 6.130329 | 37.69 | 2.344482 | 0.2625 | 0.2552005 | 0.05812073 | -0.0727 | 1.252365 | 41.0275
13088 | 18.257222 | 3.6195 | 60.7487 | 61 | 6.1305 | 6.130699 | 37.58 | 2.320601 | 0.2626 | 0.2551812 | 0.05802851 | -0.0725 | 1.252445 | 41.0423
13089 | 18.258611 | 3.6197 | 60.7537 | 66 | 6.1355 | 6.131076 | 37.64 | 2.354776 | 0.2629 | 0.2551622 | 0.05793789 | -0.0724 | 1.252526 | 41.021
13090 | 18.26 | 3.6197 | 60.7588 | 59 | 6.1305 | 6.131384 | 37.58 | 2.346367 | 0.263 | 0.2551434 | 0.05784842 | -0.0722 | 1.252606 | 41.0262
13091 | 18.261389 | 3.6202 | 60.7638 | 63 | 6.1296 | 6.131709 | 37.57 | 2.343238 | 0.2628 | 0.2551244 | 0.05787188 | -0.072 | 1.252687 | 41.0281
13092 | 18.262778 | 3.6202 | 60.7688 | 63 | 6.1286 | 6.132079 | 37.56 | 2.330476 | 0.2624 | 0.2551052 | 0.05778148 | -0.0718 | 1.252767 | 41.036
13093 | 18.264167 | 3.6207 | 60.7739 | 63 | 6.1378 | 6.132477 | 37.67 | 2.338112 | 0.2627 | 0.2550857 | 0.05769242 | -0.0716 | 1.252847 | 41.0312
13094 | 18.265556 | 3.6207 | 60.7789 | 64 | 6.1351 | 6.132858 | 37.64 | 2.346736 | 0.2628 | 0.2550659 | 0.05760523 | -0.0714 | 1.252927 | 41.0258
13095 | 18.266944 | 3.6211 | 60.7839 | 59 | 6.1364 | 6.133194 | 37.66 | 2.356463 | 0.2629 | 0.2550468 | 0.057519 | -0.0711 | 1.253007 | 41.0197
13096 | 18.268333 | 3.6211 | 60.789 | 62 | 6.1305 | 6.133564 | 37.58 | 2.360219 | 0.2623 | 0.2550273 | 0.05743346 | -0.0709 | 1.253087 | 41.0173
13097 | 18.269722 | 3.6215 | 60.794 | 58 | 6.1351 | 6.133911 | 37.64 | 2.334321 | 0.2623 | 0.2550075 | 0.05734833 | -0.0707 | 1.253167 | 41.0333
13098 | 18.271111 | 3.6215 | 60.799 | 51 | 6.1282 | 6.134282 | 37.55 | 2.356114 | 0.2616 | 0.2549881 | 0.0572638 | -0.0705 | 1.253246 | 41.0198
13099 | 18.2725 | 3.6219 | 60.804 | 58 | 6.1497 | 6.134601 | 37.82 | 2.33781 | 0.2628 | 0.2549685 | 0.05718263 | -0.0703 | 1.253326 | 41.0311
13100 | 18.273889 | 3.6219 | 60.8091 | 59 | 6.1488 | 6.134975 | 37.81 | 2.35112 | 0.2636 | 0.2549485 | 0.05710373 | -0.0701 | 1.253405 | 41.0227
13101 | 18.275278 | 3.6223 | 60.8141 | 58 | 6.1341 | 6.135329 | 37.63 | 2.35232 | 0.2636 | 0.2549279 | 0.05702635 | -0.0699 | 1.253485 | 41.022
13102 | 18.276667 | 3.6223 | 60.8191 | 67 | 6.1296 | 6.135691 | 37.57 | 2.344695 | 0.2634 | 0.2549076 | 0.05695022 | -0.0697 | 1.253564 | 41.0267
13103 | 18.278056 | 3.623 | 60.8242 | 64 | 6.1405 | 6.136035 | 37.71 | 2.34419 | 0.2632 | 0.2548864 | 0.05696389 | -0.0695 | 1.253643 | 41.0269
13104 | 18.279444 | 3.623 | 60.8292 | 66 | 6.1492 | 6.13638 | 37.81 | 2.351241 | 0.2645 | 0.2548653 | 0.05688997 | -0.0693 | 1.253722 | 41.0225
13105 | 18.280833 | 3.6236 | 60.8342 | 58 | 6.1415 | 6.136795 | 37.72 | 2.332624 | 0.2645 | 0.254844 | 0.05681719 | -0.069 | 1.253801 | 41.034
13106 | 18.282222 | 3.6236 | 60.8393 | 59 | 6.1309 | 6.137151 | 37.59 | 2.336965 | 0.2637 | 0.2548231 | 0.05674373 | -0.0688 | 1.25388 | 41.0312
13107 | 18.283611 | 3.6243 | 60.8443 | 54 | 6.1346 | 6.13754 | 37.63 | 2.361598 | 0.2632 | 0.2548025 | 0.05667088 | -0.0685 | 1.253958 | 41.0159
13108 | 18.285 | 3.6243 | 60.8493 | 59 | 6.1419 | 6.137898 | 37.72 | 2.357267 | 0.2634 | 0.2547821 | 0.05659946 | -0.0682 | 1.254037 | 41.0186
13109 | 18.286389 | 3.625 | 60.8544 | 61 | 6.1369 | 6.138245 | 37.66 | 2.375815 | 0.2631 | 0.2547619 | 0.05652801 | -0.068 | 1.254116 | 41.007
13110 | 18.287778 | 3.625 | 60.8594 | 59 | 6.1323 | 6.138567 | 37.61 | 2.345152 | 0.2624 | 0.2547422 | 0.05645651 | -0.0677 | 1.254194 | 41.026
13111 | 18.289167 | 3.6256 | 60.8645 | 71 | 6.1474 | 6.138871 | 37.79 | 2.366682 | 0.2629 | 0.2547226 | 0.05638794 | -0.0675 | 1.254272 | 41.0125
13112 | 18.290556 | 3.6256 | 60.8695 | 59 | 6.1474 | 6.139228 | 37.79 | 2.341328 | 0.2631 | 0.2547028 | 0.05632202 | -0.0672 | 1.254351 | 41.0282
13113 | 18.291944 | 3.6263 | 60.8745 | 64 | 6.141 | 6.139554 | 37.71 | 2.329839 | 0.2634 | 0.2546829 | 0.05625782 | -0.067 | 1.254429 | 41.0353
13114 | 18.293333 | 3.6263 | 60.8796 | 61 | 6.1442 | 6.139956 | 37.75 | 2.350271 | 0.2635 | 0.2546629 | 0.05619452 | -0.0668 | 1.254507 | 41.0226
13115 | 18.294722 | 3.6272 | 60.8846 | 74 | 6.1469 | 6.140324 | 37.78 | 2.339034 | 0.2643 | 0.2546433 | 0.05619949 | -0.0665 | 1.254585 | 41.0295
13116 | 18.296111 | 3.6272 | 60.8896 | 65 | 6.1332 | 6.140724 | 37.62 | 2.361205 | 0.2635 | 0.2546242 | 0.05613634 | -0.0662 | 1.254663 | 41.0157
13117 | 18.2975 | 3.6282 | 60.8947 | 57 | 6.1456 | 6.141081 | 37.77 | 2.346099 | 0.2634 | 0.2546053 | 0.05607326 | -0.0659 | 1.254741 | 41.025
13118 | 18.298889 | 3.6282 | 60.8997 | 65 | 6.1456 | 6.141426 | 37.77 | 2.356557 | 0.2631 | 0.254586 | 0.0560108 | -0.0656 | 1.254819 | 41.0185
13119 | 18.300278 | 3.6291 | 60.9047 | 58 | 6.1401 | 6.141793 | 37.7 | 2.347231 | 0.2629 | 0.254567 | 0.05594859 | -0.0653 | 1.254897 | 41.0242
13120 | 18.301667 | 3.6291 | 60.9098 | 59 | 6.1561 | 6.142211 | 37.9 | 2.351519 | 0.264 | 0.2545479 | 0.05588995 | -0.065 | 1.254974 | 41.0215
13121 | 18.303056 | 3.63 | 60.9148 | 53 | 6.1341 | 6.142612 | 37.63 | 2.357409 | 0.263 | 0.2545285 | 0.05583093 | -0.0647 | 1.255052 | 41.0178
13122 | 18.304444 | 3.63 | 60.9199 | 60 | 6.141 | 6.142963 | 37.71 | 2.338817 | 0.2627 | 0.2545083 | 0.05577243 | -0.0644 | 1.255129 | 41.0293
13123 | 18.305833 | 3.631 | 60.9249 | 58 | 6.1424 | 6.143346 | 37.73 | 2.357586 | 0.2622 | 0.2544875 | 0.05571364 | -0.0641 | 1.255207 | 41.0176
13124 | 18.307222 | 3.631 | 60.93 | 66 | 6.1424 | 6.143705 | 37.73 | 2.364644 | 0.2617 | 0.2544665 | 0.05565585 | -0.0638 | 1.255284 | 41.0131
13125 | 18.308611 | 3.6319 | 60.935 | 66 | 6.1428 | 6.144082 | 37.73 | 2.361458 | 0.2617 | 0.2544453 | 0.05559888 | -0.0635 | 1.255361 | 41.0151
13126 | 18.31 | 3.6319 | 60.94 | 55 | 6.157 | 6.144426 | 37.91 | 2.3618 | 0.2628 | 0.2544249 | 0.05554567 | -0.0632 | 1.255439 | 41.0148
13127 | 18.311667 | 3.633 | 60.9451 | 62 | 6.1479 | 6.144811 | 37.8 | 2.371235 | 0.2624 | 0.2544047 | 0.05553756 | -0.0629 | 1.255531 | 41.0093
13128 | 18.313056 | 3.633 | 60.9501 | 58 | 6.1529 | 6.145171 | 37.86 | 2.348495 | 0.2629 | 0.2543847 | 0.05548469 | -0.0625 | 1.255608 | 41.0234
13129 | 18.314444 | 3.6342 | 60.9552 | 56 | 6.1437 | 6.145517 | 37.75 | 2.370718 | 0.2629 | 0.2543648 | 0.05543264 | -0.0621 | 1.255685 | 41.0095
13130 | 18.315833 | 3.6342 | 60.9602 | 71 | 6.1469 | 6.14588 | 37.78 | 2.340533 | 0.2627 | 0.2543453 | 0.0553814 | -0.0618 | 1.255762 | 41.0282
13131 | 18.317222 | 3.6354 | 60.9653 | 53 | 6.1469 | 6.146243 | 37.78 | 2.352312 | 0.2622 | 0.2543261 | 0.05533034 | -0.0614 | 1.255839 | 41.0208
13132 | 18.318611 | 3.6354 | 60.9703 | 64 | 6.1437 | 6.146626 | 37.75 | 2.359882 | 0.262 | 0.2543067 | 0.05528066 | -0.0611 | 1.255916 | 41.0161
13133 | 18.32 | 3.6366 | 60.9754 | 58 | 6.1451 | 6.146983 | 37.76 | 2.369012 | 0.2619 | 0.2542869 | 0.05523236 | -0.0607 | 1.255993 | 41.0103
13134 | 18.321389 | 3.6366 | 60.9804 | 63 | 6.1529 | 6.147372 | 37.86 | 2.383414 | 0.2623 | 0.2542672 | 0.05518543 | -0.0604 | 1.256069 | 41.0013
13135 | 18.322778 | 3.6378 | 60.9855 | 59 | 6.1492 | 6.147725 | 37.81 | 2.355152 | 0.2619 | 0.254247 | 0.0551386 | -0.06 | 1.256146 | 41.0188
13136 | 18.324167 | 3.6378 | 60.9905 | 63 | 6.1424 | 6.148082 | 37.73 | 2.347272 | 0.2612 | 0.2542264 | 0.05509204 | -0.0597 | 1.256222 | 41.0237
13137 | 18.325556 | 3.639 | 60.9956 | 65 | 6.1469 | 6.148449 | 37.78 | 2.361803 | 0.2613 | 0.2542051 | 0.05504677 | -0.0593 | 1.256299 | 41.0146
13138 | 18.326944 | 3.639 | 61.0007 | 71 | 6.1415 | 6.148816 | 37.72 | 2.361537 | 0.2605 | 0.254184 | 0.0550017 | -0.059 | 1.256375 | 41.0147
13139 | 18.328333 | 3.6402 | 61.0057 | 62 | 6.1488 | 6.149187 | 37.81 | 2.368958 | 0.2603 | 0.2541624 | 0.05497908 | -0.0587 | 1.256452 | 41.01
13140 | 18.329722 | 3.6402 | 61.0108 | 69 | 6.1515 | 6.14955 | 37.84 | 2.352813 | 0.2602 | 0.2541401 | 0.0549336 | -0.0583 | 1.256528 | 41.02
13141 | 18.331111 | 3.6416 | 61.0158 | 67 | 6.1547 | 6.149894 | 37.88 | 2.373364 | 0.2603 | 0.2541179 | 0.0548896 | -0.0579 | 1.256604 | 41.0072
13142 | 18.3325 | 3.6416 | 61.0209 | 52 | 6.1419 | 6.150246 | 37.72 | 2.377702 | 0.2597 | 0.2540948 | 0.05484487 | -0.0575 | 1.256681 | 41.0044
13143 | 18.333889 | 3.643 | 61.0259 | 62 | 6.1524 | 6.150606 | 37.85 | 2.358374 | 0.2601 | 0.2540718 | 0.05480236 | -0.0571 | 1.256757 | 41.0164
13144 | 18.335278 | 3.643 | 61.031 | 65 | 6.1456 | 6.150994 | 37.77 | 2.353456 | 0.2596 | 0.2540484 | 0.05475968 | -0.0567 | 1.256833 | 41.0193
13145 | 18.336667 | 3.6443 | 61.0361 | 55 | 6.1542 | 6.151352 | 37.87 | 2.376227 | 0.2599 | 0.2540246 | 0.05471775 | -0.0563 | 1.256909 | 41.0051
13146 | 18.338056 | 3.6443 | 61.0411 | 64 | 6.1501 | 6.151702 | 37.82 | 2.361632 | 0.2598 | 0.2540008 | 0.05467702 | -0.0559 | 1.256985 | 41.0142
13147 | 18.339444 | 3.6457 | 61.0462 | 62 | 6.1547 | 6.152038 | 37.88 | 2.356457 | 0.2597 | 0.2539762 | 0.05463686 | -0.0556 | 1.257061 | 41.0173
13148 | 18.340833 | 3.6457 | 61.0513 | 66 | 6.1483 | 6.152328 | 37.8 | 2.356924 | 0.259 | 0.2539513 | 0.05459672 | -0.0552 | 1.257137 | 41.0169
13149 | 18.342222 | 3.647 | 61.0563 | 69 | 6.1456 | 6.152609 | 37.77 | 2.353382 | 0.2583 | 0.2539268 | 0.05455568 | -0.0548 | 1.257212 | 41.0191
13150 | 18.343611 | 3.647 | 61.0614 | 57 | 6.1474 | 6.152962 | 37.79 | 2.364914 | 0.2583 | 0.2539024 | 0.05451649 | -0.0544 | 1.257288 | 41.0119
13151 | 18.345 | 3.6483 | 61.0665 | 58 | 6.1456 | 6.1533 | 37.77 | 2.372812 | 0.2582 | 0.2538772 | 0.05448181 | -0.0541 | 1.257364 | 41.0069
13152 | 18.346389 | 3.6483 | 61.0715 | 59 | 6.1419 | 6.153648 | 37.72 | 2.368096 | 0.2574 | 0.2538517 | 0.05444112 | -0.0536 | 1.257439 | 41.0098
13153 | 18.347778 | 3.6499 | 61.0766 | 61 | 6.146 | 6.153999 | 37.77 | 2.368129 | 0.2566 | 0.2538262 | 0.05440082 | -0.0532 | 1.257515 | 41.0097
13154 | 18.349167 | 3.6499 | 61.0817 | 51 | 6.1474 | 6.154298 | 37.79 | 2.370408 | 0.2566 | 0.253801 | 0.05436063 | -0.0528 | 1.257591 | 41.0082
13155 | 18.350556 | 3.6514 | 61.0867 | 61 | 6.152 | 6.154647 | 37.85 | 2.362448 | 0.2557 | 0.2537757 | 0.05432002 | -0.0524 | 1.257666 | 41.0131
13156 | 18.351944 | 3.6514 | 61.0918 | 60 | 6.1515 | 6.155003 | 37.84 | 2.3727 | 0.2559 | 0.2537502 | 0.05428099 | -0.052 | 1.257741 | 41.0066
13157 | 18.353333 | 3.6529 | 61.0969 | 63 | 6.1615 | 6.155338 | 37.96 | 2.372226 | 0.257 | 0.253724 | 0.05424457 | -0.0516 | 1.257817 | 41.0069
13158 | 18.354722 | 3.6529 | 61.1019 | 71 | 6.1529 | 6.155678 | 37.86 | 2.357664 | 0.2564 | 0.2536981 | 0.05420846 | -0.0511 | 1.257892 | 41.0159
13159 | 18.356111 | 3.6544 | 61.107 | 59 | 6.1547 | 6.156073 | 37.88 | 2.389457 | 0.2568 | 0.2536718 | 0.05417366 | -0.0507 | 1.257967 | 40.996
13160 | 18.3575 | 3.6544 | 61.1121 | 64 | 6.1492 | 6.156393 | 37.81 | 2.374257 | 0.2562 | 0.2536451 | 0.05413899 | -0.0503 | 1.258043 | 41.0054
13161 | 18.358889 | 3.6559 | 61.1172 | 63 | 6.1684 | 6.156787 | 38.05 | 2.388611 | 0.2574 | 0.2536188 | 0.05410822 | -0.0499 | 1.258118 | 40.9964
13162 | 18.360278 | 3.6559 | 61.1223 | 70 | 6.1538 | 6.157129 | 37.87 | 2.363566 | 0.2569 | 0.2535928 | 0.05407932 | -0.0495 | 1.258193 | 41.0119
13163 | 18.361667 | 3.6574 | 61.1273 | 54 | 6.1442 | 6.157499 | 37.75 | 2.372691 | 0.2562 | 0.2535661 | 0.05402988 | -0.0491 | 1.258268 | 41.0062
13164 | 18.363056 | 3.6574 | 61.1324 | 65 | 6.1556 | 6.157847 | 37.89 | 2.380525 | 0.256 | 0.2535394 | 0.05399946 | -0.0487 | 1.258343 | 41.0013
13165 | 18.364444 | 3.6591 | 61.1375 | 60 | 6.1615 | 6.158171 | 37.96 | 2.388644 | 0.2562 | 0.253512 | 0.05397093 | -0.0482 | 1.258418 | 40.9961
13166 | 18.365833 | 3.6591 | 61.1426 | 59 | 6.1652 | 6.15854 | 38.01 | 2.362868 | 0.2569 | 0.2534841 | 0.0539441 | -0.0477 | 1.258493 | 41.0121
13167 | 18.367222 | 3.6608 | 61.1477 | 63 | 6.1615 | 6.158885 | 37.96 | 2.382247 | 0.2571 | 0.253456 | 0.05391804 | -0.0473 | 1.258568 | 41
13168 | 18.368611 | 3.6608 | 61.1527 | 66 | 6.1451 | 6.159217 | 37.76 | 2.369598 | 0.2557 | 0.2534278 | 0.05389091 | -0.0468 | 1.258643 | 41.0078
13169 | 18.37 | 3.6625 | 61.1578 | 56 | 6.152 | 6.159612 | 37.85 | 2.366551 | 0.2553 | 0.2533995 | 0.05386375 | -0.0464 | 1.258717 | 41.0096
13170 | 18.371389 | 3.6625 | 61.1629 | 51 | 6.1552 | 6.159991 | 37.89 | 2.380942 | 0.255 | 0.2533703 | 0.05383764 | -0.0459 | 1.258792 | 41.0006
13171 | 18.372778 | 3.6642 | 61.168 | 67 | 6.1665 | 6.160397 | 38.03 | 2.366762 | 0.256 | 0.2533408 | 0.05381461 | -0.0455 | 1.258867 | 41.0093
13172 | 18.374444 | 3.6642 | 61.1731 | 64 | 6.1547 | 6.160777 | 37.88 | 2.391325 | 0.2555 | 0.2533105 | 0.05379301 | -0.045 | 1.258957 | 40.9944
13173 | 18.375833 | 3.666 | 61.1782 | 59 | 6.1547 | 6.161074 | 37.88 | 2.38608 | 0.2543 | 0.2532802 | 0.05377035 | -0.0446 | 1.259031 | 40.9976
13174 | 18.377222 | 3.666 | 61.1833 | 60 | 6.1583 | 6.16141 | 37.93 | 2.368123 | 0.2541 | 0.2532499 | 0.05376164 | -0.0441 | 1.259106 | 41.0086
13175 | 18.378611 | 3.6676 | 61.1884 | 62 | 6.1574 | 6.161785 | 37.91 | 2.379438 | 0.2542 | 0.2532196 | 0.05368488 | -0.0437 | 1.259181 | 41.0015
13176 | 18.38 | 3.6676 | 61.1935 | 66 | 6.1634 | 6.162133 | 37.99 | 2.383585 | 0.2553 | 0.2531888 | 0.0536785 | -0.0432 | 1.259255 | 40.9989
13177 | 18.381389 | 3.6695 | 61.1986 | 55 | 6.1602 | 6.162472 | 37.95 | 2.393967 | 0.2553 | 0.2531579 | 0.05367357 | -0.0427 | 1.25933 | 40.9923
13178 | 18.382778 | 3.6695 | 61.2037 | 58 | 6.1624 | 6.162839 | 37.98 | 2.384584 | 0.2553 | 0.2531272 | 0.05366982 | -0.0423 | 1.259404 | 40.9981
13179 | 18.384167 | 3.6715 | 61.2088 | 63 | 6.1675 | 6.163195 | 38.04 | 2.368223 | 0.2557 | 0.2530966 | 0.05366761 | -0.0418 | 1.259479 | 41.0082
13180 | 18.385556 | 3.6715 | 61.2139 | 66 | 6.1661 | 6.163532 | 38.02 | 2.373735 | 0.2558 | 0.2530658 | 0.05366539 | -0.0413 | 1.259553 | 41.0047
13181 | 18.386944 | 3.6736 | 61.219 | 60 | 6.1675 | 6.16391 | 38.04 | 2.383803 | 0.2559 | 0.2530342 | 0.05366398 | -0.0408 | 1.259628 | 40.9984
13182 | 18.388333 | 3.6736 | 61.2241 | 66 | 6.1675 | 6.16422 | 38.04 | 2.379543 | 0.2563 | 0.2530025 | 0.05366356 | -0.0403 | 1.259702 | 41.0009
13183 | 18.389722 | 3.6757 | 61.2292 | 69 | 6.1661 | 6.164567 | 38.02 | 2.366446 | 0.2565 | 0.2529705 | 0.05366359 | -0.0398 | 1.259777 | 41.009
13184 | 18.391111 | 3.6757 | 61.2343 | 65 | 6.1693 | 6.164903 | 38.06 | 2.379758 | 0.257 | 0.252938 | 0.05366525 | -0.0393 | 1.259852 | 41.0006
13185 | 18.3925 | 3.6778 | 61.2394 | 59 | 6.1634 | 6.165235 | 37.99 | 2.374575 | 0.2571 | 0.2529047 | 0.05366791 | -0.0388 | 1.259926 | 41.0038
13186 | 18.393889 | 3.6778 | 61.2445 | 64 | 6.1802 | 6.165602 | 38.19 | 2.392671 | 0.2582 | 0.2528711 | 0.05367276 | -0.0383 | 1.260001 | 40.9925
13187 | 18.395278 | 3.6796 | 61.2496 | 60 | 6.1647 | 6.165927 | 38 | 2.375244 | 0.2578 | 0.2528372 | 0.05359802 | -0.0378 | 1.260075 | 41.0032
13188 | 18.396667 | 3.6796 | 61.2547 | 59 | 6.1615 | 6.166293 | 37.96 | 2.377606 | 0.2577 | 0.2528031 | 0.05360205 | -0.0372 | 1.26015 | 41.0017
13189 | 18.398056 | 3.6819 | 61.2598 | 61 | 6.1665 | 6.166648 | 38.03 | 2.372736 | 0.2579 | 0.2527684 | 0.05360625 | -0.0367 | 1.260224 | 41.0046
13190 | 18.399444 | 3.6819 | 61.265 | 59 | 6.1688 | 6.166993 | 38.05 | 2.384953 | 0.2577 | 0.2527338 | 0.05361071 | -0.0362 | 1.260298 | 40.9969
13191 | 18.400833 | 3.6841 | 61.2701 | 66 | 6.1702 | 6.167351 | 38.07 | 2.378108 | 0.2578 | 0.2526988 | 0.05361542 | -0.0356 | 1.260373 | 41.0011
13192 | 18.402222 | 3.6841 | 61.2752 | 69 | 6.1779 | 6.167683 | 38.17 | 2.378189 | 0.2589 | 0.2526632 | 0.05362315 | -0.0351 | 1.260447 | 41.001
13193 | 18.403611 | 3.6863 | 61.2803 | 66 | 6.1729 | 6.168038 | 38.1 | 2.388316 | 0.2591 | 0.2526274 | 0.05363068 | -0.0346 | 1.260522 | 40.9946
13194 | 18.405 | 3.6863 | 61.2854 | 67 | 6.1715 | 6.16835 | 38.09 | 2.366446 | 0.2599 | 0.2525914 | 0.05364048 | -0.034 | 1.260596 | 41.0081
13195 | 18.406389 | 3.6886 | 61.2906 | 64 | 6.1629 | 6.168668 | 37.98 | 2.407648 | 0.2593 | 0.2525554 | 0.05364962 | -0.0335 | 1.260671 | 40.9824
13196 | 18.407778 | 3.6886 | 61.2957 | 63 | 6.1679 | 6.168986 | 38.04 | 2.393189 | 0.2592 | 0.2525183 | 0.05366003 | -0.033 | 1.260745 | 40.9913
13197 | 18.409167 | 3.6909 | 61.3008 | 62 | 6.1684 | 6.169319 | 38.05 | 2.405143 | 0.2594 | 0.252481 | 0.0536719 | -0.0324 | 1.26082 | 40.9838
13198 | 18.410556 | 3.6909 | 61.3059 | 64 | 6.1602 | 6.169652 | 37.95 | 2.392209 | 0.2587 | 0.2524432 | 0.05368348 | -0.0319 | 1.260895 | 40.9918
13199 | 18.411944 | 3.6928 | 61.3111 | 69 | 6.1643 | 6.170002 | 38 | 2.392373 | 0.2584 | 0.2524049 | 0.05360526 | -0.0314 | 1.260969 | 40.9916
13200 | 18.413333 | 3.6928 | 61.3162 | 55 | 6.1665 | 6.170333 | 38.03 | 2.393019 | 0.2583 | 0.2523662 | 0.0536162 | -0.0309 | 1.261043 | 40.9911
13201 | 18.414722 | 3.6952 | 61.3213 | 60 | 6.1734 | 6.170666 | 38.11 | 2.375934 | 0.2584 | 0.2523273 | 0.05362887 | -0.0303 | 1.261118 | 41.0016
13202 | 18.416111 | 3.6952 | 61.3264 | 61 | 6.1652 | 6.171011 | 38.01 | 2.376607 | 0.2579 | 0.2522882 | 0.0536418 | -0.0298 | 1.261192 | 41.0011
13203 | 18.4175 | 3.6975 | 61.3316 | 62 | 6.172 | 6.17136 | 38.09 | 2.383891 | 0.2584 | 0.2522489 | 0.05365564 | -0.0292 | 1.261267 | 40.9965
13204 | 18.418889 | 3.6975 | 61.3367 | 67 | 6.1747 | 6.171688 | 38.13 | 2.37516 | 0.2583 | 0.2522099 | 0.05366993 | -0.0287 | 1.261342 | 41.0018
13205 | 18.420278 | 3.6998 | 61.3419 | 57 | 6.1779 | 6.172032 | 38.17 | 2.400011 | 0.259 | 0.2521708 | 0.05368678 | -0.0281 | 1.261416 | 40.9863
13206 | 18.421667 | 3.6998 | 61.347 | 67 | 6.1756 | 6.172402 | 38.14 | 2.370075 | 0.2593 | 0.2521319 | 0.05370409 | -0.0276 | 1.261491 | 41.0048
13207 | 18.423056 | 3.7022 | 61.3521 | 63 | 6.177 | 6.172735 | 38.16 | 2.371527 | 0.2594 | 0.2520928 | 0.05372248 | -0.027 | 1.261565 | 41.0038
13208 | 18.424444 | 3.7022 | 61.3573 | 65 | 6.1624 | 6.173071 | 37.98 | 2.375543 | 0.2586 | 0.2520539 | 0.05373931 | -0.0265 | 1.26164 | 41.0012
13209 | 18.425833 | 3.7045 | 61.3624 | 66 | 6.1634 | 6.173416 | 37.99 | 2.391305 | 0.2582 | 0.2520145 | 0.0537565 | -0.026 | 1.261714 | 40.9914
13210 | 18.427222 | 3.7045 | 61.3676 | 64 | 6.1765 | 6.173749 | 38.15 | 2.372569 | 0.2584 | 0.2519746 | 0.05377506 | -0.0254 | 1.261789 | 41.0029
13211 | 18.428611 | 3.7065 | 61.3727 | 56 | 6.1697 | 6.174093 | 38.07 | 2.377656 | 0.2583 | 0.2519345 | 0.05369027 | -0.0249 | 1.261864 | 40.9996
13212 | 18.43 | 3.7065 | 61.3779 | 66 | 6.167 | 6.174436 | 38.03 | 2.376725 | 0.2578 | 0.2518946 | 0.05370782 | -0.0244 | 1.261938 | 41.0001
13213 | 18.431389 | 3.7088 | 61.383 | 54 | 6.1788 | 6.174767 | 38.18 | 2.401687 | 0.2583 | 0.2518542 | 0.05372683 | -0.0238 | 1.262013 | 40.9845
13214 | 18.432778 | 3.7088 | 61.3882 | 63 | 6.1729 | 6.175129 | 38.1 | 2.413248 | 0.2579 | 0.2518131 | 0.05374666 | -0.0233 | 1.262088 | 40.9772
13215 | 18.434167 | 3.7112 | 61.3933 | 55 | 6.1734 | 6.175487 | 38.11 | 2.401513 | 0.2579 | 0.2517718 | 0.05376676 | -0.0228 | 1.262162 | 40.9844
13216 | 18.435556 | 3.7112 | 61.3985 | 60 | 6.1775 | 6.175848 | 38.16 | 2.386624 | 0.2583 | 0.2517302 | 0.05378852 | -0.0222 | 1.262237 | 40.9936
13217 | 18.436944 | 3.7135 | 61.4037 | 55 | 6.1738 | 6.176138 | 38.12 | 2.404927 | 0.2578 | 0.2516878 | 0.0538089 | -0.0217 | 1.262312 | 40.9821
13218 | 18.438333 | 3.7135 | 61.4088 | 56 | 6.1665 | 6.176482 | 38.03 | 2.391817 | 0.257 | 0.2516448 | 0.05382863 | -0.0212 | 1.262386 | 40.9902
13219 | 18.439722 | 3.7159 | 61.414 | 62 | 6.1847 | 6.176837 | 38.25 | 2.393049 | 0.2576 | 0.2516014 | 0.05384974 | -0.0206 | 1.262461 | 40.9893
13220 | 18.441111 | 3.7159 | 61.4191 | 57 | 6.1802 | 6.177181 | 38.19 | 2.410427 | 0.2581 | 0.2515571 | 0.05387205 | -0.0201 | 1.262536 | 40.9784
13221 | 18.442778 | 3.7182 | 61.4243 | 59 | 6.1811 | 6.177511 | 38.21 | 2.400959 | 0.2582 | 0.2515128 | 0.05389408 | -0.0196 | 1.262626 | 40.9846
13222 | 18.444167 | 3.7182 | 61.4295 | 67 | 6.1706 | 6.177827 | 38.08 | 2.401904 | 0.2574 | 0.2514679 | 0.05391482 | -0.019 | 1.262701 | 40.9839
13223 | 18.445556 | 3.7201 | 61.4346 | 65 | 6.167 | 6.178166 | 38.03 | 2.385895 | 0.2562 | 0.2514225 | 0.05382327 | -0.0185 | 1.262776 | 40.9937
13224 | 18.446944 | 3.7201 | 61.4398 | 71 | 6.1775 | 6.178532 | 38.16 | 2.388442 | 0.2563 | 0.2513768 | 0.05384209 | -0.018 | 1.26285 | 40.992
13225 | 18.448333 | 3.7224 | 61.445 | 62 | 6.1697 | 6.178881 | 38.07 | 2.396232 | 0.255 | 0.2513302 | 0.05385872 | -0.0175 | 1.262925 | 40.9871
13226 | 18.449722 | 3.7224 | 61.4501 | 67 | 6.177 | 6.179256 | 38.16 | 2.391424 | 0.2553 | 0.2512844 | 0.05387644 | -0.017 | 1.263 | 40.99
13227 | 18.451111 | 3.7246 | 61.4553 | 65 | 6.1834 | 6.17962 | 38.23 | 2.40361 | 0.2554 | 0.2512383 | 0.05389527 | -0.0165 | 1.263075 | 40.9823
13228 | 18.4525 | 3.7246 | 61.4605 | 60 | 6.1765 | 6.180007 | 38.15 | 2.417935 | 0.2555 | 0.251192 | 0.05391319 | -0.016 | 1.26315 | 40.9733
13229 | 18.453889 | 3.7268 | 61.4657 | 59 | 6.1811 | 6.180331 | 38.21 | 2.414428 | 0.2558 | 0.2511461 | 0.05393238 | -0.0155 | 1.263225 | 40.9753
13230 | 18.455278 | 3.7268 | 61.4708 | 64 | 6.1756 | 6.180677 | 38.14 | 2.399762 | 0.2552 | 0.2511001 | 0.0539504 | -0.0149 | 1.263299 | 40.9844
13231 | 18.456667 | 3.729 | 61.476 | 57 | 6.1806 | 6.18107 | 38.2 | 2.393966 | 0.2549 | 0.251053 | 0.05396832 | -0.0144 | 1.263374 | 40.9879
13232 | 18.458056 | 3.729 | 61.4812 | 64 | 6.1852 | 6.181394 | 38.26 | 2.396298 | 0.2554 | 0.2510051 | 0.05398863 | -0.0139 | 1.263449 | 40.9863
13233 | 18.459444 | 3.7312 | 61.4864 | 69 | 6.1729 | 6.18174 | 38.1 | 2.37899 | 0.2543 | 0.2509582 | 0.0540072 | -0.0134 | 1.263524 | 40.997
13234 | 18.460833 | 3.7312 | 61.4916 | 57 | 6.177 | 6.182077 | 38.16 | 2.403442 | 0.2539 | 0.2509108 | 0.05402597 | -0.0129 | 1.263599 | 40.9816
13235 | 18.462222 | 3.733 | 61.4968 | 65 | 6.1747 | 6.182431 | 38.13 | 2.38836 | 0.2532 | 0.2508631 | 0.05392569 | -0.0125 | 1.263674 | 40.9909
13236 | 18.463611 | 3.733 | 61.5019 | 54 | 6.1775 | 6.182786 | 38.16 | 2.408914 | 0.2525 | 0.2508156 | 0.05394199 | -0.012 | 1.263749 | 40.9781
13237 | 18.465 | 3.735 | 61.5071 | 57 | 6.1788 | 6.183132 | 38.18 | 2.400609 | 0.252 | 0.2507674 | 0.05395683 | -0.0115 | 1.263824 | 40.9831
13238 | 18.466389 | 3.735 | 61.5123 | 70 | 6.1734 | 6.183466 | 38.11 | 2.384924 | 0.2517 | 0.2507185 | 0.05397151 | -0.0111 | 1.263899 | 40.9927
13239 | 18.467778 | 3.7371 | 61.5175 | 57 | 6.1856 | 6.183816 | 38.26 | 2.38453 | 0.2515 | 0.2506696 | 0.05398628 | -0.0106 | 1.263974 | 40.9929
13240 | 18.469167 | 3.7371 | 61.5227 | 68 | 6.1761 | 6.184173 | 38.14 | 2.390923 | 0.2514 | 0.2506203 | 0.05400188 | -0.0101 | 1.264049 | 40.9888
13241 | 18.470556 | 3.7391 | 61.5279 | 63 | 6.1802 | 6.184498 | 38.19 | 2.400432 | 0.2507 | 0.2505701 | 0.05401577 | -0.0097 | 1.264124 | 40.9828
13242 | 18.471944 | 3.7391 | 61.5331 | 73 | 6.1811 | 6.184844 | 38.21 | 2.393876 | 0.2504 | 0.2505196 | 0.0540281 | -0.0092 | 1.264199 | 40.9867
13243 | 18.473333 | 3.741 | 61.5383 | 74 | 6.1802 | 6.185227 | 38.19 | 2.372396 | 0.2501 | 0.2504687 | 0.05403972 | -0.0088 | 1.264274 | 40.9999
13244 | 18.474722 | 3.741 | 61.5435 | 67 | 6.1797 | 6.185587 | 38.19 | 2.399923 | 0.2493 | 0.2504173 | 0.05404989 | -0.0083 | 1.264349 | 40.9827
13245 | 18.476111 | 3.7429 | 61.5487 | 54 | 6.1933 | 6.185885 | 38.36 | 2.393748 | 0.2499 | 0.2503655 | 0.05406162 | -0.0079 | 1.264424 | 40.9864
13246 | 18.4775 | 3.7429 | 61.5539 | 62 | 6.1852 | 6.186243 | 38.26 | 2.407665 | 0.2497 | 0.2503135 | 0.05407345 | -0.0075 | 1.264499 | 40.9777
13247 | 18.478889 | 3.7443 | 61.5591 | 64 | 6.182 | 6.186562 | 38.22 | 2.408542 | 0.2491 | 0.2502615 | 0.05396629 | -0.0071 | 1.264574 | 40.977
13248 | 18.480278 | 3.7443 | 61.5643 | 63 | 6.1906 | 6.186872 | 38.32 | 2.407054 | 0.2494 | 0.2502096 | 0.05397768 | -0.0067 | 1.264649 | 40.9778
13249 | 18.481667 | 3.7461 | 61.5695 | 60 | 6.1856 | 6.187211 | 38.26 | 2.404333 | 0.2491 | 0.2501578 | 0.05398863 | -0.0063 | 1.264724 | 40.9794
13250 | 18.483056 | 3.7461 | 61.5747 | 65 | 6.1906 | 6.187564 | 38.32 | 2.399314 | 0.2492 | 0.250106 | 0.05399995 | -0.0059 | 1.264799 | 40.9824
13251 | 18.484444 | 3.7477 | 61.5799 | 59 | 6.1838 | 6.187946 | 38.24 | 2.404881 | 0.2489 | 0.2500539 | 0.05401019 | -0.0055 | 1.264874 | 40.9788
13252 | 18.485833 | 3.7477 | 61.5851 | 60 | 6.1884 | 6.18827 | 38.3 | 2.405004 | 0.2491 | 0.2500012 | 0.05402026 | -0.0052 | 1.264949 | 40.9786
13253 | 18.487222 | 3.7494 | 61.5903 | 67 | 6.187 | 6.188623 | 38.28 | 2.417509 | 0.2491 | 0.2499484 | 0.05403097 | -0.0048 | 1.265024 | 40.9708
13254 | 18.488611 | 3.7494 | 61.5955 | 57 | 6.1861 | 6.18901 | 38.27 | 2.402762 | 0.2485 | 0.2498953 | 0.05404143 | -0.0044 | 1.265099 | 40.9798
13255 | 18.49 | 3.751 | 61.6007 | 62 | 6.1915 | 6.189365 | 38.34 | 2.393944 | 0.2492 | 0.2498419 | 0.0540529 | -0.0041 | 1.265175 | 40.9852
13256 | 18.491389 | 3.751 | 61.606 | 55 | 6.1938 | 6.189706 | 38.36 | 2.429532 | 0.2492 | 0.2497895 | 0.05406319 | -0.0037 | 1.26525 | 40.9629
13257 | 18.492778 | 3.7525 | 61.6112 | 61 | 6.1829 | 6.190031 | 38.23 | 2.422896 | 0.2483 | 0.249737 | 0.05407139 | -0.0033 | 1.265325 | 40.9669
13258 | 18.494167 | 3.7525 | 61.6164 | 64 | 6.1765 | 6.190397 | 38.15 | 2.386712 | 0.2472 | 0.2496842 | 0.0540775 | -0.003 | 1.2654 | 40.9893
13259 | 18.495556 | 3.7536 | 61.6216 | 57 | 6.1884 | 6.190723 | 38.3 | 2.426195 | 0.247 | 0.249632 | 0.0539691 | -0.0027 | 1.265475 | 40.9646
13260 | 18.496944 | 3.7536 | 61.6268 | 54 | 6.1915 | 6.191043 | 38.34 | 2.408884 | 0.2472 | 0.2495797 | 0.05397533 | -0.0024 | 1.26555 | 40.9753
13261 | 18.498333 | 3.7549 | 61.632 | 63 | 6.2015 | 6.191385 | 38.46 | 2.407902 | 0.2479 | 0.249527 | 0.05398247 | -0.0021 | 1.265625 | 40.9758
13262 | 18.499722 | 3.7549 | 61.6372 | 60 | 6.1879 | 6.191724 | 38.29 | 2.41241 | 0.2475 | 0.2494746 | 0.05398799 | -0.0018 | 1.2657 | 40.9729
13263 | 18.501111 | 3.7562 | 61.6425 | 63 | 6.1856 | 6.192072 | 38.26 | 2.395945 | 0.2471 | 0.2494228 | 0.05399268 | -0.0015 | 1.265775 | 40.9829
13264 | 18.5025 | 3.7562 | 61.6477 | 66 | 6.1942 | 6.192415 | 38.37 | 2.424252 | 0.2472 | 0.2493709 | 0.05399785 | -0.0012 | 1.26585 | 40.9652
13265 | 18.503889 | 3.7574 | 61.6529 | 64 | 6.1856 | 6.192723 | 38.26 | 2.419198 | 0.2468 | 0.2493188 | 0.05400274 | -0.001 | 1.265925 | 40.9683
13266 | 18.505278 | 3.7574 | 61.6581 | 61 | 6.1992 | 6.193038 | 38.43 | 2.426274 | 0.2474 | 0.2492667 | 0.05400883 | -0.0007 | 1.266 | 40.9637
13267 | 18.506944 | 3.7585 | 61.6633 | 67 | 6.1874 | 6.193349 | 38.28 | 2.393992 | 0.247 | 0.2492144 | 0.0540141 | -0.0005 | 1.26609 | 40.9841
13268 | 18.508333 | 3.7585 | 61.6686 | 56 | 6.2038 | 6.19369 | 38.49 | 2.419687 | 0.2474 | 0.2491629 | 0.05401975 | -0.0002 | 1.266165 | 40.968
13269 | 18.509722 | 3.7596 | 61.6738 | 53 | 6.1947 | 6.193973 | 38.37 | 2.403737 | 0.2474 | 0.2491116 | 0.05402549 | 0 | 1.26624 | 40.9778
13270 | 18.511111 | 3.7596 | 61.679 | 66 | 6.1997 | 6.194297 | 38.44 | 2.406592 | 0.2476 | 0.2490602 | 0.05403151 | 0.0003 | 1.266315 | 40.9759
13271 | 18.5125 | 3.7602 | 61.6842 | 69 | 6.2029 | 6.194619 | 38.48 | 2.387647 | 0.248 | 0.2490085 | 0.05392728 | 0.0005 | 1.26639 | 40.9875
13272 | 18.513889 | 3.7602 | 61.6894 | 61 | 6.1897 | 6.19498 | 38.31 | 2.416887 | 0.2471 | 0.2489565 | 0.0539325 | 0.0006 | 1.266465 | 40.9692
13273 | 18.515278 | 3.7611 | 61.6947 | 60 | 6.1902 | 6.195276 | 38.32 | 2.407672 | 0.246 | 0.2489047 | 0.05393609 | 0.0008 | 1.26654 | 40.9748
13274 | 18.516667 | 3.7611 | 61.6999 | 66 | 6.1979 | 6.195615 | 38.41 | 2.409388 | 0.2467 | 0.2488535 | 0.05394051 | 0.001 | 1.266615 | 40.9736
13275 | 18.518056 | 3.7618 | 61.7051 | 68 | 6.1974 | 6.195984 | 38.41 | 2.406757 | 0.2468 | 0.2488025 | 0.05394502 | 0.0012 | 1.26669 | 40.9752
13276 | 18.519444 | 3.7618 | 61.7103 | 59 | 6.1965 | 6.196338 | 38.4 | 2.413558 | 0.2466 | 0.2487521 | 0.05394845 | 0.0013 | 1.266764 | 40.9708
13277 | 18.520833 | 3.7625 | 61.7156 | 58 | 6.1965 | 6.196684 | 38.4 | 2.426815 | 0.2463 | 0.2487022 | 0.05395023 | 0.0015 | 1.266839 | 40.9624
13278 | 18.522222 | 3.7625 | 61.7208 | 65 | 6.1865 | 6.197025 | 38.27 | 2.411971 | 0.2453 | 0.2486526 | 0.05395029 | 0.0016 | 1.266914 | 40.9715
13279 | 18.523611 | 3.7631 | 61.726 | 56 | 6.1952 | 6.197348 | 38.38 | 2.433659 | 0.245 | 0.248603 | 0.05394944 | 0.0017 | 1.266989 | 40.9579
13280 | 18.525 | 3.7631 | 61.7313 | 62 | 6.1924 | 6.197683 | 38.35 | 2.423891 | 0.2446 | 0.2485527 | 0.05394741 | 0.0018 | 1.267064 | 40.9638
13281 | 18.526389 | 3.7636 | 61.7365 | 55 | 6.2033 | 6.198005 | 38.48 | 2.403465 | 0.2449 | 0.2485019 | 0.05394575 | 0.0019 | 1.267139 | 40.9764
13282 | 18.527778 | 3.7636 | 61.7417 | 66 | 6.1952 | 6.198339 | 38.38 | 2.408246 | 0.2447 | 0.2484507 | 0.05394363 | 0.002 | 1.267214 | 40.9733
13283 | 18.529167 | 3.7637 | 61.7469 | 60 | 6.1974 | 6.198725 | 38.41 | 2.422593 | 0.2446 | 0.2484004 | 0.05383762 | 0.0021 | 1.267289 | 40.9643
13284 | 18.530556 | 3.7637 | 61.7522 | 61 | 6.2015 | 6.199103 | 38.46 | 2.426163 | 0.2448 | 0.2483498 | 0.05383581 | 0.0022 | 1.267364 | 40.9619
13285 | 18.531944 | 3.7639 | 61.7574 | 63 | 6.2029 | 6.19945 | 38.48 | 2.433832 | 0.245 | 0.248299 | 0.05383391 | 0.0022 | 1.267438 | 40.9571
13286 | 18.533333 | 3.7639 | 61.7626 | 59 | 6.1988 | 6.199816 | 38.42 | 2.390178 | 0.2447 | 0.2482486 | 0.05383083 | 0.0022 | 1.267513 | 40.9841
13287 | 18.534722 | 3.7641 | 61.7678 | 70 | 6.2083 | 6.200135 | 38.54 | 2.412216 | 0.2451 | 0.2481985 | 0.05382756 | 0.0022 | 1.267588 | 40.9703
13288 | 18.536111 | 3.7641 | 61.7731 | 60 | 6.1911 | 6.200473 | 38.33 | 2.422827 | 0.2442 | 0.248148 | 0.05382174 | 0.0022 | 1.267663 | 40.9635
13289 | 18.5375 | 3.7641 | 61.7783 | 57 | 6.1929 | 6.200849 | 38.35 | 2.406181 | 0.2437 | 0.2480977 | 0.05381437 | 0.0022 | 1.267737 | 40.9737
13290 | 18.538889 | 3.7641 | 61.7835 | 61 | 6.2006 | 6.201168 | 38.45 | 2.409086 | 0.2436 | 0.2480483 | 0.05380645 | 0.0022 | 1.267812 | 40.9718
13291 | 18.540278 | 3.7641 | 61.7888 | 61 | 6.201 | 6.201548 | 38.45 | 2.420979 | 0.2436 | 0.2479994 | 0.05379789 | 0.0022 | 1.267887 | 40.9643
13292 | 18.541667 | 3.7641 | 61.794 | 64 | 6.1992 | 6.201933 | 38.43 | 2.427404 | 0.2435 | 0.2479505 | 0.05378741 | 0.0022 | 1.267962 | 40.9602
13293 | 18.543056 | 3.764 | 61.7992 | 74 | 6.2033 | 6.202302 | 38.48 | 2.391976 | 0.2433 | 0.247902 | 0.05377656 | 0.0022 | 1.268036 | 40.9821
13294 | 18.544444 | 3.764 | 61.8044 | 64 | 6.2083 | 6.202635 | 38.54 | 2.425201 | 0.244 | 0.2478535 | 0.05376643 | 0.0021 | 1.268111 | 40.9613
13295 | 18.545833 | 3.7635 | 61.8097 | 63 | 6.2056 | 6.202985 | 38.51 | 2.40362 | 0.2437 | 0.2478055 | 0.05366721 | 0.002 | 1.268186 | 40.9746
13296 | 18.547222 | 3.7635 | 61.8149 | 63 | 6.2042 | 6.203337 | 38.49 | 2.429126 | 0.2436 | 0.247758 | 0.05365649 | 0.0019 | 1.26826 | 40.9586
13297 | 18.548611 | 3.7631 | 61.8201 | 62 | 6.2033 | 6.203672 | 38.48 | 2.420071 | 0.2433 | 0.247711 | 0.05364466 | 0.0018 | 1.268335 | 40.9641
13298 | 18.55 | 3.7631 | 61.8254 | 59 | 6.2083 | 6.203999 | 38.54 | 2.424126 | 0.2429 | 0.2476641 | 0.05363137 | 0.0017 | 1.268409 | 40.9614
13299 | 18.551389 | 3.7626 | 61.8306 | 71 | 6.206 | 6.204352 | 38.51 | 2.412196 | 0.2426 | 0.2476173 | 0.0536158 | 0.0016 | 1.268484 | 40.9687
13300 | 18.552778 | 3.7626 | 61.8358 | 56 | 6.1988 | 6.204715 | 38.42 | 2.426678 | 0.242 | 0.2475705 | 0.05359921 | 0.0015 | 1.268558 | 40.9596
13301 | 18.554167 | 3.7621 | 61.8411 | 65 | 6.216 | 6.205045 | 38.64 | 2.426735 | 0.2423 | 0.2475235 | 0.0535827 | 0.0013 | 1.268632 | 40.9594
13302 | 18.555556 | 3.7621 | 61.8463 | 67 | 6.2069 | 6.205362 | 38.53 | 2.405073 | 0.2425 | 0.2474763 | 0.05356545 | 0.0012 | 1.268707 | 40.9728
13303 | 18.556944 | 3.7615 | 61.8515 | 59 | 6.2019 | 6.205732 | 38.46 | 2.419263 | 0.2419 | 0.2474291 | 0.053547 | 0.0011 | 1.268781 | 40.9639
13304 | 18.558333 | 3.7615 | 61.8567 | 51 | 6.2142 | 6.206029 | 38.62 | 2.423829 | 0.2426 | 0.2473817 | 0.05352908 | 0.0009 | 1.268856 | 40.9609
13305 | 18.559722 | 3.7609 | 61.862 | 72 | 6.2056 | 6.206376 | 38.51 | 2.429103 | 0.2428 | 0.2473343 | 0.05351096 | 0.0008 | 1.26893 | 40.9575
13306 | 18.561111 | 3.7609 | 61.8672 | 57 | 6.2083 | 6.206744 | 38.54 | 2.421101 | 0.2426 | 0.2472871 | 0.0534921 | 0.0006 | 1.269004 | 40.9623
13307 | 18.5625 | 3.7599 | 61.8724 | 62 | 6.211 | 6.207101 | 38.58 | 2.420162 | 0.2434 | 0.2472399 | 0.05340031 | 0.0004 | 1.269078 | 40.9628
13308 | 18.563889 | 3.7599 | 61.8776 | 58 | 6.2178 | 6.20743 | 38.66 | 2.418109 | 0.2442 | 0.2471934 | 0.05338449 | 0.0002 | 1.269153 | 40.964
13309 | 18.565278 | 3.7591 | 61.8828 | 63 | 6.2128 | 6.207804 | 38.6 | 2.433588 | 0.2442 | 0.2471475 | 0.05336784 | 0 | 1.269227 | 40.9542
13310 | 18.566667 | 3.7591 | 61.8881 | 71 | 6.2096 | 6.208154 | 38.56 | 2.408751 | 0.244 | 0.2471018 | 0.05335026 | -0.0002 | 1.269301 | 40.9695
13311 | 18.568056 | 3.7582 | 61.8933 | 60 | 6.2164 | 6.208465 | 38.64 | 2.429528 | 0.245 | 0.2470568 | 0.05333383 | -0.0004 | 1.269375 | 40.9565
13312 | 18.569722 | 3.7578 | 61.8985 | 56 | 6.2119 | 6.208831 | 38.59 | 2.437391 | 0.2449 | 0.2470127 | 0.05331684 | -0.0006 | 1.269464 | 40.9519
13313 | 18.571111 | 3.7578 | 61.9037 | 64 | 6.2069 | 6.209184 | 38.53 | 2.439964 | 0.2446 | 0.2469687 | 0.053299 | -0.0008 | 1.269538 | 40.9501
13314 | 18.5725 | 3.7569 | 61.9089 | 51 | 6.211 | 6.209517 | 38.58 | 2.438991 | 0.2452 | 0.2469249 | 0.05328131 | -0.001 | 1.269612 | 40.9506
13315 | 18.573889 | 3.7569 | 61.9142 | 64 | 6.2105 | 6.209873 | 38.57 | 2.424731 | 0.2453 | 0.2468814 | 0.0532626 | -0.0013 | 1.269686 | 40.9593
13316 | 18.575278 | 3.756 | 61.9194 | 66 | 6.2074 | 6.210242 | 38.53 | 2.435563 | 0.2451 | 0.2468382 | 0.05324194 | -0.0015 | 1.26976 | 40.9525
13317 | 18.576667 | 3.756 | 61.9246 | 66 | 6.2178 | 6.210576 | 38.66 | 2.43205 | 0.2455 | 0.2467952 | 0.05322099 | -0.0017 | 1.269834 | 40.9546
13318 | 18.578056 | 3.7551 | 61.9298 | 64 | 6.2132 | 6.210883 | 38.6 | 2.438557 | 0.2456 | 0.2467518 | 0.05319926 | -0.0019 | 1.269908 | 40.9504
13319 | 18.579444 | 3.7551 | 61.935 | 63 | 6.2191 | 6.211234 | 38.68 | 2.442548 | 0.2463 | 0.2467094 | 0.05312279 | -0.0021 | 1.269981 | 40.9478
13320 | 18.580833 | 3.7538 | 61.9402 | 62 | 6.2128 | 6.211601 | 38.6 | 2.436234 | 0.2461 | 0.2466667 | 0.05310211 | -0.0024 | 1.270055 | 40.9516
13321 | 18.582222 | 3.7538 | 61.9454 | 64 | 6.2218 | 6.211897 | 38.71 | 2.434262 | 0.2463 | 0.2466245 | 0.05308121 | -0.0027 | 1.270129 | 40.9527
13322 | 18.583611 | 3.7527 | 61.9507 | 64 | 6.2178 | 6.212247 | 38.66 | 2.426783 | 0.247 | 0.2465827 | 0.05306028 | -0.0029 | 1.270203 | 40.9572
13323 | 18.585 | 3.7527 | 61.9559 | 63 | 6.2092 | 6.21256 | 38.55 | 2.430973 | 0.2467 | 0.2465412 | 0.05303803 | -0.0032 | 1.270276 | 40.9545
13324 | 18.586389 | 3.7516 | 61.9611 | 63 | 6.2223 | 6.212906 | 38.72 | 2.420385 | 0.247 | 0.2465007 | 0.05301574 | -0.0035 | 1.27035 | 40.961
13325 | 18.587778 | 3.7516 | 61.9663 | 59 | 6.2047 | 6.21331 | 38.5 | 2.428601 | 0.246 | 0.2464607 | 0.05299013 | -0.0037 | 1.270424 | 40.9558
13326 | 18.589167 | 3.7505 | 61.9715 | 63 | 6.2123 | 6.213661 | 38.59 | 2.415845 | 0.2459 | 0.2464211 | 0.05296322 | -0.004 | 1.270497 | 40.9636
13327 | 18.590556 | 3.7505 | 61.9767 | 61 | 6.2205 | 6.214057 | 38.69 | 2.415888 | 0.2462 | 0.2463818 | 0.05293689 | -0.0042 | 1.270571 | 40.9634
13328 | 18.591944 | 3.7494 | 61.9819 | 60 | 6.2146 | 6.214356 | 38.62 | 2.431321 | 0.2461 | 0.2463432 | 0.05290915 | -0.0045 | 1.270644 | 40.9537
13329 | 18.593333 | 3.7494 | 61.9871 | 58 | 6.2304 | 6.214689 | 38.82 | 2.460445 | 0.2473 | 0.2463043 | 0.05288209 | -0.0048 | 1.270718 | 40.9355
13330 | 18.594722 | 3.7483 | 61.9923 | 56 | 6.2254 | 6.215054 | 38.76 | 2.447338 | 0.2482 | 0.2462665 | 0.05285606 | -0.005 | 1.270791 | 40.9435
13331 | 18.596111 | 3.7483 | 61.9976 | 61 | 6.2223 | 6.215451 | 38.72 | 2.431772 | 0.2479 | 0.2462288 | 0.05279321 | -0.0053 | 1.270865 | 40.9531
13332 | 18.5975 | 3.7469 | 62.0028 | 61 | 6.2236 | 6.215798 | 38.73 | 2.427393 | 0.2482 | 0.2461912 | 0.05276732 | -0.0056 | 1.270938 | 40.9557
13333 | 18.598889 | 3.7469 | 62.008 | 67 | 6.2155 | 6.216123 | 38.63 | 2.426429 | 0.2481 | 0.2461537 | 0.05273965 | -0.0059 | 1.271011 | 40.9561
13334 | 18.600278 | 3.7457 | 62.0132 | 64 | 6.2164 | 6.216408 | 38.64 | 2.433884 | 0.248 | 0.246116 | 0.05271192 | -0.0062 | 1.271084 | 40.9514
13335 | 18.601667 | 3.7457 | 62.0184 | 61 | 6.2173 | 6.216777 | 38.65 | 2.420985 | 0.2478 | 0.2460792 | 0.05268305 | -0.0064 | 1.271158 | 40.9593
13336 | 18.603056 | 3.7444 | 62.0236 | 64 | 6.2164 | 6.217146 | 38.64 | 2.43952 | 0.2475 | 0.2460429 | 0.0526514 | -0.0067 | 1.271231 | 40.9477
13337 | 18.604444 | 3.7444 | 62.0288 | 63 | 6.2223 | 6.217473 | 38.72 | 2.449968 | 0.2474 | 0.2460068 | 0.05261915 | -0.007 | 1.271304 | 40.941
13338 | 18.605833 | 3.7432 | 62.034 | 55 | 6.2191 | 6.217869 | 38.68 | 2.461926 | 0.2476 | 0.2459712 | 0.05258602 | -0.0073 | 1.271377 | 40.9335
13339 | 18.607222 | 3.7432 | 62.0392 | 60 | 6.2137 | 6.218223 | 38.61 | 2.445276 | 0.2472 | 0.2459364 | 0.0525511 | -0.0076 | 1.27145 | 40.9437
13340 | 18.608611 | 3.7419 | 62.0444 | 60 | 6.2105 | 6.218578 | 38.57 | 2.442471 | 0.2464 | 0.245902 | 0.05251503 | -0.0079 | 1.271523 | 40.9454
13341 | 18.61 | 3.7419 | 62.0496 | 65 | 6.2205 | 6.218919 | 38.69 | 2.439858 | 0.2461 | 0.245868 | 0.05247699 | -0.0081 | 1.271596 | 40.9469
13342 | 18.611389 | 3.7407 | 62.0548 | 66 | 6.2389 | 6.219298 | 38.92 | 2.44302 | 0.2477 | 0.2458347 | 0.05244061 | -0.0084 | 1.271669 | 40.9448
13343 | 18.612778 | 3.7407 | 62.06 | 66 | 6.2241 | 6.219634 | 38.74 | 2.422919 | 0.248 | 0.2458028 | 0.05238908 | -0.0087 | 1.271741 | 40.9572
13344 | 18.614167 | 3.7393 | 62.0652 | 61 | 6.2155 | 6.219964 | 38.63 | 2.427725 | 0.2479 | 0.2457708 | 0.0523532 | -0.009 | 1.271814 | 40.9541
13345 | 18.615556 | 3.7393 | 62.0704 | 57 | 6.2119 | 6.220332 | 38.59 | 2.427031 | 0.2473 | 0.24574 | 0.05231526 | -0.0093 | 1.271887 | 40.9544
13346 | 18.616944 | 3.738 | 62.0756 | 61 | 6.22 | 6.220693 | 38.69 | 2.451769 | 0.2467 | 0.2457086 | 0.05227553 | -0.0096 | 1.271959 | 40.9389
13347 | 18.618333 | 3.738 | 62.0808 | 58 | 6.2227 | 6.221067 | 38.72 | 2.437558 | 0.247 | 0.2456779 | 0.0522351 | -0.0099 | 1.272032 | 40.9476
13348 | 18.619722 | 3.7366 | 62.0859 | 64 | 6.2187 | 6.221431 | 38.67 | 2.435639 | 0.2469 | 0.2456472 | 0.05219396 | -0.0102 | 1.272105 | 40.9487
13349 | 18.621111 | 3.7366 | 62.0911 | 63 | 6.2205 | 6.221769 | 38.69 | 2.439048 | 0.2464 | 0.245617 | 0.05215011 | -0.0105 | 1.272177 | 40.9465
13350 | 18.6225 | 3.7352 | 62.0963 | 67 | 6.2218 | 6.222128 | 38.71 | 2.434385 | 0.2462 | 0.2455873 | 0.05210492 | -0.0108 | 1.272249 | 40.9493
13351 | 18.623889 | 3.7352 | 62.1015 | 57 | 6.234 | 6.22243 | 38.86 | 2.444685 | 0.2474 | 0.2455582 | 0.05206066 | -0.0111 | 1.272322 | 40.9428
13352 | 18.625278 | 3.7338 | 62.1067 | 61 | 6.2245 | 6.222825 | 38.74 | 2.454169 | 0.2476 | 0.2455289 | 0.05201622 | -0.0114 | 1.272394 | 40.9368
13353 | 18.626667 | 3.7338 | 62.1119 | 69 | 6.2304 | 6.223192 | 38.82 | 2.432533 | 0.2479 | 0.2454999 | 0.05197189 | -0.0117 | 1.272466 | 40.9501
13354 | 18.628056 | 3.7325 | 62.1171 | 67 | 6.2254 | 6.223553 | 38.76 | 2.439944 | 0.2476 | 0.245471 | 0.05192502 | -0.012 | 1.272538 | 40.9454
13355 | 18.629444 | 3.7325 | 62.1223 | 61 | 6.2272 | 6.22388 | 38.78 | 2.456323 | 0.2481 | 0.2454423 | 0.05188576 | -0.0122 | 1.27261 | 40.9351
13356 | 18.630833 | 3.7311 | 62.1274 | 58 | 6.2358 | 6.224262 | 38.89 | 2.456155 | 0.2489 | 0.245414 | 0.0518414 | -0.0126 | 1.272683 | 40.9351
13357 | 18.6325 | 3.7311 | 62.1326 | 64 | 6.2196 | 6.224636 | 38.68 | 2.456849 | 0.2487 | 0.2453856 | 0.0517955 | -0.0129 | 1.272769 | 40.9349
13358 | 18.633889 | 3.7296 | 62.1378 | 56 | 6.2322 | 6.225001 | 38.84 | 2.458605 | 0.249 | 0.2453575 | 0.05174871 | -0.0132 | 1.272841 | 40.9337
13359 | 18.635278 | 3.7296 | 62.143 | 69 | 6.225 | 6.225327 | 38.75 | 2.430653 | 0.249 | 0.2453295 | 0.05170055 | -0.0135 | 1.272913 | 40.951
13360 | 18.636667 | 3.7282 | 62.1482 | 71 | 6.2272 | 6.225676 | 38.78 | 2.433485 | 0.2487 | 0.2453022 | 0.05165076 | -0.0138 | 1.272984 | 40.9491
13361 | 18.638056 | 3.7282 | 62.1534 | 72 | 6.2353 | 6.226039 | 38.88 | 2.44206 | 0.2491 | 0.2452751 | 0.05160079 | -0.0141 | 1.273056 | 40.9437
13362 | 18.639444 | 3.7267 | 62.1585 | 67 | 6.2272 | 6.226407 | 38.78 | 2.431639 | 0.249 | 0.2452481 | 0.05155036 | -0.0144 | 1.273128 | 40.9501
13363 | 18.640833 | 3.7267 | 62.1637 | 66 | 6.2349 | 6.226724 | 38.87 | 2.445137 | 0.2496 | 0.2452214 | 0.0515003 | -0.0147 | 1.273199 | 40.9416
13364 | 18.642222 | 3.7252 | 62.1689 | 62 | 6.2254 | 6.227096 | 38.76 | 2.44558 | 0.2492 | 0.2451957 | 0.05144823 | -0.0151 | 1.273271 | 40.9412
13365 | 18.643611 | 3.7252 | 62.1741 | 65 | 6.2367 | 6.227493 | 38.9 | 2.434878 | 0.25 | 0.2451704 | 0.05139688 | -0.0154 | 1.273342 | 40.9477
13366 | 18.645 | 3.7237 | 62.1792 | 59 | 6.2241 | 6.227844 | 38.74 | 2.44153 | 0.2493 | 0.2451465 | 0.05134307 | -0.0157 | 1.273414 | 40.9435
13367 | 18.646389 | 3.7237 | 62.1844 | 65 | 6.2299 | 6.228224 | 38.81 | 2.450051 | 0.2487 | 0.2451244 | 0.05131669 | -0.016 | 1.273485 | 40.9381
13368 | 18.647778 | 3.7223 | 62.1896 | 62 | 6.2241 | 6.228586 | 38.74 | 2.466883 | 0.248 | 0.2451026 | 0.05126068 | -0.0163 | 1.273556 | 40.9275
13369 | 18.649167 | 3.7223 | 62.1947 | 74 | 6.2317 | 6.228887 | 38.83 | 2.438902 | 0.2477 | 0.2450814 | 0.05120304 | -0.0166 | 1.273627 | 40.9449
13370 | 18.650556 | 3.7207 | 62.1999 | 60 | 6.2358 | 6.229252 | 38.89 | 2.448825 | 0.2481 | 0.2450606 | 0.05114484 | -0.017 | 1.273698 | 40.9386
13371 | 18.651944 | 3.7207 | 62.2051 | 63 | 6.2272 | 6.22964 | 38.78 | 2.469236 | 0.2477 | 0.2450401 | 0.05108482 | -0.0173 | 1.273769 | 40.9257
13372 | 18.653333 | 3.719 | 62.2102 | 64 | 6.2281 | 6.22999 | 38.79 | 2.441971 | 0.248 | 0.24502 | 0.0510237 | -0.0176 | 1.27384 | 40.9426
13373 | 18.654722 | 3.719 | 62.2154 | 61 | 6.2295 | 6.230368 | 38.81 | 2.452221 | 0.2484 | 0.2449998 | 0.05096284 | -0.018 | 1.273911 | 40.9361
13374 | 18.656111 | 3.7174 | 62.2206 | 66 | 6.2376 | 6.230697 | 38.91 | 2.433235 | 0.249 | 0.2449796 | 0.05090277 | -0.0183 | 1.273982 | 40.9478
13375 | 18.6575 | 3.7174 | 62.2257 | 64 | 6.2326 | 6.231044 | 38.85 | 2.469385 | 0.2491 | 0.2449598 | 0.05084241 | -0.0186 | 1.274052 | 40.9253
13376 | 18.658889 | 3.7158 | 62.2309 | 68 | 6.2268 | 6.231385 | 38.77 | 2.44692 | 0.2482 | 0.2449404 | 0.05077986 | -0.019 | 1.274123 | 40.9391
13377 | 18.660278 | 3.7158 | 62.236 | 69 | 6.2191 | 6.231743 | 38.68 | 2.438662 | 0.247 | 0.2449219 | 0.05071431 | -0.0193 | 1.274194 | 40.9442
13378 | 18.661667 | 3.7141 | 62.2412 | 55 | 6.2322 | 6.232087 | 38.84 | 2.466295 | 0.2465 | 0.2449039 | 0.05064856 | -0.0197 | 1.274264 | 40.9269
13379 | 18.663056 | 3.7141 | 62.2464 | 53 | 6.2209 | 6.23245 | 38.7 | 2.4272 | 0.2455 | 0.244886 | 0.05062516 | -0.02 | 1.274334 | 40.9511
13380 | 18.664444 | 3.7126 | 62.2515 | 62 | 6.2385 | 6.23284 | 38.92 | 2.4521 | 0.2459 | 0.2448688 | 0.05055849 | -0.0203 | 1.274404 | 40.9355
13381 | 18.665833 | 3.7126 | 62.2567 | 65 | 6.2331 | 6.23322 | 38.85 | 2.472057 | 0.2458 | 0.2448517 | 0.05049244 | -0.0207 | 1.274475 | 40.923
13382 | 18.667222 | 3.7108 | 62.2618 | 67 | 6.2326 | 6.233581 | 38.85 | 2.458458 | 0.2449 | 0.244835 | 0.05042492 | -0.0211 | 1.274545 | 40.9314
13383 | 18.668611 | 3.7108 | 62.267 | 63 | 6.2367 | 6.233919 | 38.9 | 2.434626 | 0.2445 | 0.2448185 | 0.05035649 | -0.0214 | 1.274615 | 40.9461
13384 | 18.67 | 3.709 | 62.2721 | 60 | 6.2299 | 6.234261 | 38.81 | 2.444291 | 0.2439 | 0.2448025 | 0.05028624 | -0.0218 | 1.274685 | 40.94
13385 | 18.671389 | 3.709 | 62.2773 | 64 | 6.2398 | 6.234611 | 38.94 | 2.44068 | 0.2439 | 0.244787 | 0.05021543 | -0.0221 | 1.274754 | 40.9421
13386 | 18.672778 | 3.7072 | 62.2824 | 60 | 6.2232 | 6.234987 | 38.73 | 2.432463 | 0.2432 | 0.2447713 | 0.05014315 | -0.0225 | 1.274824 | 40.9472
13387 | 18.674167 | 3.7072 | 62.2876 | 67 | 6.2331 | 6.235366 | 38.85 | 2.439246 | 0.2433 | 0.2447558 | 0.05006978 | -0.0229 | 1.274894 | 40.9428
13388 | 18.675556 | 3.7053 | 62.2927 | 58 | 6.2322 | 6.235702 | 38.84 | 2.453185 | 0.2433 | 0.2447409 | 0.04999612 | -0.0232 | 1.274963 | 40.9341
13389 | 18.676944 | 3.7053 | 62.2979 | 56 | 6.2362 | 6.236051 | 38.89 | 2.459744 | 0.2433 | 0.2447263 | 0.04992217 | -0.0236 | 1.275033 | 40.9299
13390 | 18.678333 | 3.7035 | 62.303 | 65 | 6.2398 | 6.236417 | 38.94 | 2.470153 | 0.2433 | 0.244712 | 0.04984829 | -0.024 | 1.275102 | 40.9234
13391 | 18.679722 | 3.7035 | 62.3082 | 56 | 6.2322 | 6.236756 | 38.84 | 2.479504 | 0.2431 | 0.2446983 | 0.04982499 | -0.0243 | 1.275171 | 40.9174
13392 | 18.681111 | 3.7018 | 62.3133 | 72 | 6.2403 | 6.23711 | 38.94 | 2.442191 | 0.2433 | 0.2446845 | 0.04975129 | -0.0247 | 1.27524 | 40.9406
13393 | 18.6825 | 3.7018 | 62.3184 | 57 | 6.2416 | 6.237486 | 38.96 | 2.470609 | 0.2434 | 0.2446705 | 0.04967731 | -0.0251 | 1.275309 | 40.9228
13394 | 18.683889 | 3.6999 | 62.3236 | 64 | 6.2389 | 6.237877 | 38.92 | 2.466942 | 0.2433 | 0.2446566 | 0.04960213 | -0.0255 | 1.275378 | 40.925
13395 | 18.685278 | 3.6999 | 62.3287 | 60 | 6.2385 | 6.238196 | 38.92 | 2.473039 | 0.243 | 0.2446431 | 0.04952576 | -0.0258 | 1.275447 | 40.9211
13396 | 18.686667 | 3.698 | 62.3339 | 60 | 6.2277 | 6.238593 | 38.78 | 2.459832 | 0.2422 | 0.2446299 | 0.04944711 | -0.0262 | 1.275516 | 40.9292
13397 | 18.688056 | 3.698 | 62.339 | 69 | 6.2376 | 6.238945 | 38.91 | 2.449544 | 0.2423 | 0.2446166 | 0.04936817 | -0.0266 | 1.275584 | 40.9355
13398 | 18.689444 | 3.6961 | 62.3441 | 54 | 6.2407 | 6.239338 | 38.95 | 2.440948 | 0.2425 | 0.2446032 | 0.04928866 | -0.027 | 1.275653 | 40.9408
13399 | 18.691111 | 3.6961 | 62.3493 | 67 | 6.2367 | 6.239681 | 38.9 | 2.448656 | 0.2421 | 0.2445896 | 0.04920696 | -0.0274 | 1.275735 | 40.9363
13400 | 18.6925 | 3.6941 | 62.3544 | 63 | 6.2461 | 6.240052 | 39.01 | 2.446287 | 0.2423 | 0.2445767 | 0.04912551 | -0.0278 | 1.275803 | 40.9377
13401 | 18.693889 | 3.6941 | 62.3595 | 68 | 6.2439 | 6.240407 | 38.99 | 2.44426 | 0.2425 | 0.2445643 | 0.04904412 | -0.0281 | 1.275871 | 40.9389
13402 | 18.695278 | 3.6921 | 62.3647 | 65 | 6.2412 | 6.240739 | 38.95 | 2.4656 | 0.2423 | 0.2445521 | 0.04896144 | -0.0285 | 1.27594 | 40.9255
13403 | 18.696667 | 3.6921 | 62.3698 | 71 | 6.2425 | 6.241118 | 38.97 | 2.461952 | 0.2424 | 0.2445402 | 0.04894608 | -0.0289 | 1.276008 | 40.9277
13404 | 18.698056 | 3.6904 | 62.3749 | 63 | 6.2416 | 6.241456 | 38.96 | 2.449682 | 0.2424 | 0.2445278 | 0.04886377 | -0.0293 | 1.276075 | 40.9352
13405 | 18.699444 | 3.6904 | 62.3801 | 65 | 6.2416 | 6.241775 | 38.96 | 2.440148 | 0.2423 | 0.2445153 | 0.04878125 | -0.0297 | 1.276143 | 40.941
13406 | 18.700833 | 3.6884 | 62.3852 | 63 | 6.2439 | 6.242097 | 38.99 | 2.464792 | 0.2424 | 0.2445031 | 0.04869898 | -0.0301 | 1.276211 | 40.9256
13407 | 18.702222 | 3.6884 | 62.3903 | 62 | 6.2457 | 6.242453 | 39.01 | 2.460167 | 0.2426 | 0.2444909 | 0.0486165 | -0.0305 | 1.276279 | 40.9284
13408 | 18.703611 | 3.6864 | 62.3954 | 59 | 6.2394 | 6.242808 | 38.93 | 2.454132 | 0.2424 | 0.244479 | 0.04853327 | -0.0309 | 1.276346 | 40.9321
13409 | 18.705 | 3.6864 | 62.4005 | 61 | 6.2493 | 6.243165 | 39.05 | 2.453878 | 0.2433 | 0.2444672 | 0.04845073 | -0.0313 | 1.276413 | 40.9322
13410 | 18.706389 | 3.6843 | 62.4057 | 53 | 6.247 | 6.243543 | 39.03 | 2.464444 | 0.2442 | 0.2444557 | 0.04836988 | -0.0317 | 1.276481 | 40.9255
13411 | 18.707778 | 3.6843 | 62.4108 | 63 | 6.2376 | 6.243848 | 38.91 | 2.458989 | 0.2447 | 0.2444449 | 0.04828944 | -0.0321 | 1.276548 | 40.9288
13412 | 18.709167 | 3.6823 | 62.4159 | 66 | 6.2461 | 6.244211 | 39.01 | 2.464153 | 0.2448 | 0.2444348 | 0.04820834 | -0.0325 | 1.276615 | 40.9255
13413 | 18.710556 | 3.6823 | 62.421 | 65 | 6.2335 | 6.24454 | 38.86 | 2.462177 | 0.2441 | 0.2444243 | 0.04812584 | -0.0329 | 1.276682 | 40.9267
13414 | 18.711944 | 3.6803 | 62.4261 | 65 | 6.2475 | 6.244954 | 39.03 | 2.462466 | 0.2444 | 0.2444145 | 0.04804296 | -0.0333 | 1.276748 | 40.9264
13415 | 18.713333 | 3.6803 | 62.4313 | 64 | 6.2421 | 6.245338 | 38.96 | 2.459448 | 0.2441 | 0.2444051 | 0.04803687 | -0.0336 | 1.276815 | 40.9282
13416 | 18.714722 | 3.6786 | 62.4364 | 61 | 6.2511 | 6.245678 | 39.08 | 2.492234 | 0.2446 | 0.2443957 | 0.04795453 | -0.034 | 1.276882 | 40.9077
13417 | 18.716111 | 3.6786 | 62.4415 | 59 | 6.2421 | 6.245996 | 38.96 | 2.451336 | 0.2443 | 0.2443861 | 0.04787034 | -0.0344 | 1.276948 | 40.9331
13418 | 18.7175 | 3.6765 | 62.4466 | 62 | 6.2475 | 6.246368 | 39.03 | 2.461882 | 0.2452 | 0.2443762 | 0.04778684 | -0.0348 | 1.277015 | 40.9265
13419 | 18.718889 | 3.6765 | 62.4517 | 60 | 6.2443 | 6.246736 | 38.99 | 2.463517 | 0.2449 | 0.2443668 | 0.04770204 | -0.0352 | 1.277081 | 40.9254
13420 | 18.720278 | 3.6745 | 62.4568 | 56 | 6.2502 | 6.247114 | 39.06 | 2.471998 | 0.2453 | 0.2443573 | 0.04761801 | -0.0356 | 1.277147 | 40.92
13421 | 18.721667 | 3.6745 | 62.4619 | 60 | 6.2407 | 6.247427 | 38.95 | 2.454174 | 0.2448 | 0.2443481 | 0.04753303 | -0.036 | 1.277213 | 40.931
13422 | 18.723056 | 3.6724 | 62.467 | 61 | 6.2403 | 6.247711 | 38.94 | 2.463278 | 0.2443 | 0.2443387 | 0.04744648 | -0.0364 | 1.277279 | 40.9253
13423 | 18.724444 | 3.6724 | 62.4721 | 66 | 6.238 | 6.24805 | 38.91 | 2.483031 | 0.2432 | 0.244329 | 0.04735737 | -0.0368 | 1.277345 | 40.9129
13424 | 18.725833 | 3.6704 | 62.4772 | 71 | 6.2493 | 6.248423 | 39.05 | 2.482669 | 0.2437 | 0.2443188 | 0.04726866 | -0.0372 | 1.277411 | 40.9131
13425 | 18.727222 | 3.6704 | 62.4823 | 62 | 6.2618 | 6.24878 | 39.21 | 2.472579 | 0.2446 | 0.2443087 | 0.04718163 | -0.0376 | 1.277476 | 40.9193
13426 | 18.728611 | 3.6683 | 62.4874 | 64 | 6.2461 | 6.249132 | 39.01 | 2.455661 | 0.2445 | 0.244299 | 0.04709392 | -0.0381 | 1.277542 | 40.9297
13427 | 18.73 | 3.6683 | 62.4925 | 68 | 6.2448 | 6.249484 | 39 | 2.478276 | 0.244 | 0.2442896 | 0.04709484 | -0.0384 | 1.277607 | 40.9156
13428 | 18.731389 | 3.6665 | 62.4976 | 63 | 6.2538 | 6.249807 | 39.11 | 2.468296 | 0.2442 | 0.2442798 | 0.04700677 | -0.0388 | 1.277673 | 40.9217
13429 | 18.732778 | 3.6665 | 62.5027 | 61 | 6.2484 | 6.250158 | 39.04 | 2.470788 | 0.2447 | 0.24427 | 0.04691948 | -0.0392 | 1.277738 | 40.9201
13430 | 18.734167 | 3.6645 | 62.5078 | 63 | 6.2439 | 6.2505 | 38.99 | 2.455598 | 0.2439 | 0.2442603 | 0.04682989 | -0.0396 | 1.277803 | 40.9295
13431 | 18.735556 | 3.6645 | 62.5129 | 65 | 6.2398 | 6.25086 | 38.94 | 2.451657 | 0.2433 | 0.2442505 | 0.04673953 | -0.04 | 1.277868 | 40.9318
13432 | 18.736944 | 3.6624 | 62.5179 | 64 | 6.247 | 6.251221 | 39.03 | 2.474429 | 0.2432 | 0.2442407 | 0.04664814 | -0.0404 | 1.277933 | 40.9176
13433 | 18.738333 | 3.6624 | 62.523 | 66 | 6.2322 | 6.251582 | 38.84 | 2.461282 | 0.2414 | 0.2442317 | 0.04655274 | -0.0408 | 1.277998 | 40.9257
13434 | 18.739722 | 3.6603 | 62.5281 | 69 | 6.252 | 6.251929 | 39.09 | 2.476038 | 0.2414 | 0.244222 | 0.04645738 | -0.0412 | 1.278062 | 40.9165
13435 | 18.741111 | 3.6603 | 62.5332 | 73 | 6.2488 | 6.252252 | 39.05 | 2.449322 | 0.2408 | 0.2442126 | 0.04636055 | -0.0416 | 1.278127 | 40.933
13436 | 18.7425 | 3.6582 | 62.5383 | 66 | 6.2551 | 6.252591 | 39.13 | 2.461889 | 0.2405 | 0.2442033 | 0.04626276 | -0.042 | 1.278191 | 40.9251
13437 | 18.743889 | 3.6582 | 62.5434 | 70 | 6.2551 | 6.252965 | 39.13 | 2.464847 | 0.241 | 0.2441941 | 0.04616557 | -0.0424 | 1.278255 | 40.9232
13438 | 18.745278 | 3.6561 | 62.5484 | 62 | 6.2506 | 6.253314 | 39.07 | 2.490147 | 0.2412 | 0.2441846 | 0.04606895 | -0.0428 | 1.278319 | 40.9074
13439 | 18.746667 | 3.6561 | 62.5535 | 61 | 6.2569 | 6.253693 | 39.15 | 2.472385 | 0.2414 | 0.2441749 | 0.04607044 | -0.0432 | 1.278383 | 40.9184
13440 | 18.748056 | 3.6543 | 62.5586 | 62 | 6.2484 | 6.254054 | 39.04 | 2.468163 | 0.2408 | 0.2441658 | 0.04597332 | -0.0436 | 1.278447 | 40.921
13441 | 18.749722 | 3.6543 | 62.5637 | 71 | 6.2515 | 6.254397 | 39.08 | 2.466477 | 0.2409 | 0.2441575 | 0.04587669 | -0.044 | 1.278524 | 40.9223
13442 | 18.751111 | 3.6523 | 62.5687 | 66 | 6.2511 | 6.254756 | 39.08 | 2.453792 | 0.2407 | 0.2441483 | 0.04577983 | -0.0443 | 1.278587 | 40.9302
13443 | 18.7525 | 3.6523 | 62.5738 | 65 | 6.2542 | 6.255138 | 39.12 | 2.47912 | 0.2411 | 0.244139 | 0.0456832 | -0.0447 | 1.278651 | 40.9144
13444 | 18.753889 | 3.6502 | 62.5789 | 64 | 6.2569 | 6.255506 | 39.15 | 2.456941 | 0.2417 | 0.2441297 | 0.04558679 | -0.0451 | 1.278714 | 40.9281
13445 | 18.755278 | 3.6502 | 62.5839 | 65 | 6.2515 | 6.255892 | 39.08 | 2.468163 | 0.2418 | 0.2441201 | 0.04549061 | -0.0455 | 1.278777 | 40.9211
13446 | 18.756667 | 3.6482 | 62.589 | 57 | 6.265 | 6.256276 | 39.25 | 2.463008 | 0.2431 | 0.2441117 | 0.04539663 | -0.0459 | 1.278841 | 40.9242
13447 | 18.758056 | 3.6482 | 62.5941 | 55 | 6.265 | 6.256636 | 39.25 | 2.47791 | 0.244 | 0.2441037 | 0.04530413 | -0.0462 | 1.278904 | 40.9148
13448 | 18.759444 | 3.6462 | 62.5991 | 60 | 6.2533 | 6.256984 | 39.1 | 2.472327 | 0.2438 | 0.2440949 | 0.04521077 | -0.0466 | 1.278966 | 40.9183
13449 | 18.760833 | 3.6462 | 62.6042 | 63 | 6.2533 | 6.257353 | 39.1 | 2.480625 | 0.2437 | 0.2440863 | 0.04511628 | -0.047 | 1.279029 | 40.913
13450 | 18.762222 | 3.6442 | 62.6093 | 64 | 6.2578 | 6.257687 | 39.16 | 2.476266 | 0.2436 | 0.2440776 | 0.04502156 | -0.0474 | 1.279092 | 40.9157
13451 | 18.763611 | 3.6442 | 62.6143 | 69 | 6.2618 | 6.258033 | 39.21 | 2.470948 | 0.2442 | 0.2440681 | 0.04503284 | -0.0477 | 1.279154 | 40.919
13452 | 18.765 | 3.6427 | 62.6194 | 61 | 6.2632 | 6.258378 | 39.23 | 2.489358 | 0.2446 | 0.2440584 | 0.04494011 | -0.048 | 1.279217 | 40.9074
13453 | 18.766389 | 3.6427 | 62.6245 | 67 | 6.2623 | 6.258729 | 39.22 | 2.484824 | 0.2449 | 0.2440486 | 0.04484787 | -0.0484 | 1.279279 | 40.9102
13454 | 18.767778 | 3.6408 | 62.6295 | 66 | 6.265 | 6.259086 | 39.25 | 2.466344 | 0.2456 | 0.2440384 | 0.04475728 | -0.0487 | 1.279341 | 40.9216
13455 | 18.769167 | 3.6408 | 62.6346 | 63 | 6.2574 | 6.2594 | 39.15 | 2.483506 | 0.2454 | 0.2440277 | 0.04466619 | -0.0491 | 1.279403 | 40.9109
13456 | 18.770556 | 3.639 | 62.6396 | 71 | 6.2565 | 6.259747 | 39.14 | 2.458723 | 0.2453 | 0.2440168 | 0.04457522 | -0.0494 | 1.279465 | 40.9263
13457 | 18.771944 | 3.639 | 62.6447 | 66 | 6.256 | 6.260124 | 39.14 | 2.48259 | 0.2451 | 0.2440054 | 0.0444833 | -0.0497 | 1.279527 | 40.9113
13458 | 18.773333 | 3.6372 | 62.6497 | 66 | 6.247 | 6.260504 | 39.03 | 2.457813 | 0.2443 | 0.2439941 | 0.04439043 | -0.05 | 1.279589 | 40.9267
13459 | 18.774722 | 3.6372 | 62.6548 | 62 | 6.2654 | 6.260857 | 39.26 | 2.481074 | 0.2448 | 0.243983 | 0.04429912 | -0.0504 | 1.27965 | 40.9122
13460 | 18.776111 | 3.6355 | 62.6598 | 62 | 6.2659 | 6.26125 | 39.26 | 2.483475 | 0.2458 | 0.2439714 | 0.04421028 | -0.0507 | 1.279712 | 40.9106
13461 | 18.7775 | 3.6355 | 62.6649 | 76 | 6.2641 | 6.261578 | 39.24 | 2.459009 | 0.2465 | 0.2439597 | 0.04412283 | -0.051 | 1.279773 | 40.9258
13462 | 18.778889 | 3.6338 | 62.6699 | 64 | 6.2578 | 6.261883 | 39.16 | 2.469309 | 0.2464 | 0.2439476 | 0.04403541 | -0.0513 | 1.279835 | 40.9193
13463 | 18.780278 | 3.6338 | 62.675 | 71 | 6.261 | 6.262259 | 39.2 | 2.473529 | 0.2461 | 0.2439354 | 0.04405001 | -0.0516 | 1.279896 | 40.9166
13464 | 18.781667 | 3.6325 | 62.68 | 67 | 6.2627 | 6.262618 | 39.22 | 2.464529 | 0.2462 | 0.2439228 | 0.04396241 | -0.0518 | 1.279957 | 40.9222
13465 | 18.783056 | 3.6325 | 62.6851 | 66 | 6.2704 | 6.262941 | 39.32 | 2.474148 | 0.2469 | 0.2439106 | 0.04387629 | -0.0521 | 1.280018 | 40.9161
13466 | 18.784444 | 3.631 | 62.6901 | 62 | 6.2623 | 6.263329 | 39.22 | 2.487152 | 0.2467 | 0.2438981 | 0.04378967 | -0.0524 | 1.280079 | 40.908
13467 | 18.785833 | 3.631 | 62.6951 | 69 | 6.265 | 6.263684 | 39.25 | 2.461565 | 0.2471 | 0.2438857 | 0.04370452 | -0.0526 | 1.280139 | 40.9239
13468 | 18.787222 | 3.6295 | 62.7002 | 56 | 6.2632 | 6.264019 | 39.23 | 2.473855 | 0.2468 | 0.2438722 | 0.04361923 | -0.0529 | 1.2802 | 40.9162
13469 | 18.788611 | 3.6295 | 62.7052 | 67 | 6.2744 | 6.264386 | 39.37 | 2.478243 | 0.2477 | 0.2438583 | 0.04353541 | -0.0531 | 1.280261 | 40.9134
13470 | 18.79 | 3.6281 | 62.7103 | 63 | 6.2632 | 6.264732 | 39.23 | 2.481754 | 0.2481 | 0.2438443 | 0.04345208 | -0.0534 | 1.280321 | 40.9112
13471 | 18.791389 | 3.6281 | 62.7153 | 59 | 6.2695 | 6.265056 | 39.31 | 2.476008 | 0.2487 | 0.24383 | 0.04337166 | -0.0536 | 1.280381 | 40.9147
13472 | 18.792778 | 3.6267 | 62.7204 | 58 | 6.2623 | 6.265441 | 39.22 | 2.472875 | 0.2488 | 0.2438158 | 0.0432919 | -0.0539 | 1.280442 | 40.9166
13473 | 18.794167 | 3.6267 | 62.7254 | 63 | 6.2663 | 6.265826 | 39.27 | 2.48268 | 0.2489 | 0.2438016 | 0.04321183 | -0.0541 | 1.280502 | 40.9104
13474 | 18.795556 | 3.6254 | 62.7305 | 64 | 6.2686 | 6.266212 | 39.29 | 2.474002 | 0.2491 | 0.2437867 | 0.04313359 | -0.0543 | 1.280562 | 40.9158
13475 | 18.796944 | 3.6254 | 62.7355 | 60 | 6.2636 | 6.266575 | 39.23 | 2.483407 | 0.2488 | 0.243771 | 0.04315071 | -0.0545 | 1.280621 | 40.9099
13476 | 18.798333 | 3.6245 | 62.7405 | 71 | 6.2704 | 6.266917 | 39.32 | 2.474816 | 0.2496 | 0.2437549 | 0.04307353 | -0.0547 | 1.280681 | 40.9152
13477 | 18.799722 | 3.6245 | 62.7456 | 64 | 6.2533 | 6.267274 | 39.1 | 2.479908 | 0.2487 | 0.2437386 | 0.04299415 | -0.0549 | 1.280741 | 40.9119
13478 | 18.801111 | 3.6234 | 62.7506 | 65 | 6.2569 | 6.267577 | 39.15 | 2.488598 | 0.2479 | 0.2437214 | 0.04291337 | -0.055 | 1.280801 | 40.9065
13479 | 18.802778 | 3.6234 | 62.7556 | 57 | 6.2587 | 6.267934 | 39.17 | 2.486521 | 0.2472 | 0.2437039 | 0.04283119 | -0.0552 | 1.280872 | 40.9081
13480 | 18.804167 | 3.6224 | 62.7607 | 62 | 6.252 | 6.26829 | 39.09 | 2.471629 | 0.2458 | 0.2436859 | 0.04274708 | -0.0553 | 1.280932 | 40.9173
13481 | 18.805556 | 3.6224 | 62.7657 | 74 | 6.2654 | 6.268604 | 39.26 | 2.47978 | 0.2454 | 0.2436682 | 0.04266166 | -0.0555 | 1.280991 | 40.9122
13482 | 18.806944 | 3.6213 | 62.7707 | 55 | 6.2672 | 6.268963 | 39.28 | 2.487608 | 0.2451 | 0.2436504 | 0.04257422 | -0.0556 | 1.28105 | 40.9073
13483 | 18.808333 | 3.6213 | 62.7758 | 56 | 6.2623 | 6.269313 | 39.22 | 2.480263 | 0.2451 | 0.2436327 | 0.04248736 | -0.0558 | 1.281109 | 40.9118
13484 | 18.809722 | 3.6203 | 62.7808 | 59 | 6.2668 | 6.269665 | 39.27 | 2.499976 | 0.245 | 0.2436154 | 0.04240018 | -0.0559 | 1.281168 | 40.8995
13485 | 18.811111 | 3.6203 | 62.7858 | 59 | 6.2699 | 6.270046 | 39.31 | 2.487416 | 0.2448 | 0.2435978 | 0.04231277 | -0.056 | 1.281227 | 40.9073
13486 | 18.8125 | 3.6193 | 62.7908 | 65 | 6.2699 | 6.270354 | 39.31 | 2.462062 | 0.245 | 0.2435803 | 0.04222577 | -0.0562 | 1.281286 | 40.923
13487 | 18.813889 | 3.6193 | 62.7959 | 64 | 6.2627 | 6.270679 | 39.22 | 2.485423 | 0.2447 | 0.2435628 | 0.04223895 | -0.0563 | 1.281344 | 40.9084
13488 | 18.815278 | 3.6188 | 62.8009 | 65 | 6.2681 | 6.270995 | 39.29 | 2.493774 | 0.245 | 0.2435449 | 0.04215213 | -0.0564 | 1.281403 | 40.9032
13489 | 18.816667 | 3.6188 | 62.8059 | 57 | 6.2708 | 6.271333 | 39.32 | 2.494319 | 0.2453 | 0.2435257 | 0.04206633 | -0.0564 | 1.281461 | 40.9028
13490 | 18.818056 | 3.618 | 62.8109 | 62 | 6.2659 | 6.271688 | 39.26 | 2.489924 | 0.2444 | 0.2435067 | 0.04197887 | -0.0565 | 1.28152 | 40.9055
13491 | 18.819444 | 3.618 | 62.816 | 63 | 6.2717 | 6.27202 | 39.33 | 2.483214 | 0.2451 | 0.2434874 | 0.04189244 | -0.0566 | 1.281578 | 40.9096
13492 | 18.820833 | 3.6172 | 62.821 | 58 | 6.265 | 6.272393 | 39.25 | 2.49152 | 0.2447 | 0.2434673 | 0.04180525 | -0.0567 | 1.281636 | 40.9044
13493 | 18.822222 | 3.6172 | 62.826 | 64 | 6.2789 | 6.272728 | 39.42 | 2.493332 | 0.2454 | 0.2434467 | 0.04171952 | -0.0568 | 1.281694 | 40.9032
13494 | 18.823611 | 3.6164 | 62.831 | 65 | 6.2677 | 6.273071 | 39.28 | 2.476511 | 0.2451 | 0.2434261 | 0.04163393 | -0.0568 | 1.281752 | 40.9137
13495 | 18.825 | 3.6164 | 62.8361 | 63 | 6.2587 | 6.273412 | 39.17 | 2.476155 | 0.2445 | 0.2434053 | 0.04154713 | -0.0569 | 1.28181 | 40.9138
13496 | 18.826389 | 3.6157 | 62.8411 | 62 | 6.265 | 6.273762 | 39.25 | 2.493789 | 0.244 | 0.243384 | 0.04146028 | -0.057 | 1.281867 | 40.9028
13497 | 18.827778 | 3.6157 | 62.8461 | 70 | 6.2672 | 6.274106 | 39.28 | 2.486111 | 0.2432 | 0.2433624 | 0.04137302 | -0.0571 | 1.281925 | 40.9075
13498 | 18.829167 | 3.6149 | 62.8511 | 57 | 6.2717 | 6.274501 | 39.33 | 2.478654 | 0.2435 | 0.2433412 | 0.04128599 | -0.0571 | 1.281982 | 40.9121
13499 | 18.830556 | 3.6149 | 62.8561 | 60 | 6.2766 | 6.274864 | 39.4 | 2.50716 | 0.2456 | 0.24332 | 0.04130023 | -0.0572 | 1.28204 | 40.8944
13500 | 18.831944 | 3.6147 | 62.8612 | 61 | 6.286 | 6.27521 | 39.51 | 2.502879 | 0.2467 | 0.2432989 | 0.04121912 | -0.0572 | 1.282097 | 40.897
13501 | 18.833333 | 3.6147 | 62.8662 | 66 | 6.2757 | 6.275574 | 39.38 | 2.489022 | 0.247 | 0.2432774 | 0.04113867 | -0.0572 | 1.282154 | 40.9055
13502 | 18.834722 | 3.6142 | 62.8712 | 56 | 6.2753 | 6.275934 | 39.38 | 2.519587 | 0.2466 | 0.2432557 | 0.04105764 | -0.0572 | 1.282211 | 40.8865
13503 | 18.836111 | 3.6142 | 62.8762 | 65 | 6.2645 | 6.276304 | 39.24 | 2.513124 | 0.2457 | 0.2432338 | 0.04097567 | -0.0572 | 1.282268 | 40.8905
13504 | 18.8375 | 3.6137 | 62.8812 | 66 | 6.2793 | 6.276625 | 39.43 | 2.492284 | 0.2463 | 0.2432111 | 0.04089464 | -0.0573 | 1.282325 | 40.9034
13505 | 18.838889 | 3.6137 | 62.8863 | 61 | 6.2704 | 6.27697 | 39.32 | 2.490695 | 0.2463 | 0.2431879 | 0.04081365 | -0.0573 | 1.282382 | 40.9043
13506 | 18.840278 | 3.6132 | 62.8913 | 55 | 6.2699 | 6.277308 | 39.31 | 2.494773 | 0.2458 | 0.2431641 | 0.04073288 | -0.0573 | 1.282439 | 40.9017
13507 | 18.841667 | 3.6132 | 62.8963 | 65 | 6.2753 | 6.27767 | 39.38 | 2.495385 | 0.246 | 0.2431395 | 0.04065233 | -0.0573 | 1.282495 | 40.9013
13508 | 18.843056 | 3.6127 | 62.9013 | 64 | 6.2721 | 6.27804 | 39.34 | 2.494461 | 0.2456 | 0.2431146 | 0.04057219 | -0.0573 | 1.282551 | 40.9019
13509 | 18.844444 | 3.6127 | 62.9063 | 62 | 6.2735 | 6.278429 | 39.36 | 2.480917 | 0.2454 | 0.2430898 | 0.04049308 | -0.0573 | 1.282608 | 40.9103
13510 | 18.845833 | 3.6122 | 62.9113 | 58 | 6.2708 | 6.27874 | 39.32 | 2.497599 | 0.2449 | 0.2430649 | 0.04041385 | -0.0573 | 1.282664 | 40.8998
13511 | 18.847222 | 3.6122 | 62.9164 | 64 | 6.2793 | 6.279065 | 39.43 | 2.497825 | 0.2453 | 0.2430395 | 0.04042426 | -0.0573 | 1.28272 | 40.8996
13512 | 18.848611 | 3.6122 | 62.9214 | 74 | 6.2851 | 6.279404 | 39.5 | 2.485679 | 0.2459 | 0.243014 | 0.04034699 | -0.0573 | 1.282776 | 40.9072
13513 | 18.85 | 3.6122 | 62.9264 | 61 | 6.2789 | 6.279749 | 39.42 | 2.488746 | 0.2462 | 0.2429878 | 0.0402703 | -0.0573 | 1.282832 | 40.9052
13514 | 18.851389 | 3.6119 | 62.9314 | 67 | 6.2806 | 6.280097 | 39.45 | 2.515296 | 0.2465 | 0.2429612 | 0.04019482 | -0.0572 | 1.282888 | 40.8886
13515 | 18.852778 | 3.6119 | 62.9364 | 65 | 6.2726 | 6.280449 | 39.35 | 2.482377 | 0.246 | 0.2429347 | 0.04012038 | -0.0572 | 1.282944 | 40.9091
13516 | 18.854167 | 3.6117 | 62.9414 | 66 | 6.2793 | 6.280764 | 39.43 | 2.523738 | 0.2463 | 0.2429078 | 0.0400468 | -0.0571 | 1.282999 | 40.8833
13517 | 18.855556 | 3.6117 | 62.9465 | 67 | 6.2882 | 6.281131 | 39.54 | 2.494819 | 0.2473 | 0.242881 | 0.03997506 | -0.0571 | 1.283055 | 40.9012
13518 | 18.856944 | 3.6115 | 62.9515 | 72 | 6.2865 | 6.281451 | 39.52 | 2.496017 | 0.248 | 0.2428536 | 0.03990444 | -0.0571 | 1.28311 | 40.9005
13519 | 18.858333 | 3.6115 | 62.9565 | 64 | 6.2927 | 6.28178 | 39.6 | 2.501287 | 0.2492 | 0.2428259 | 0.03983647 | -0.057 | 1.283166 | 40.8971
13520 | 18.859722 | 3.6113 | 62.9615 | 68 | 6.2757 | 6.282083 | 39.38 | 2.496424 | 0.2483 | 0.2427979 | 0.03976765 | -0.057 | 1.283221 | 40.9001
13521 | 18.861111 | 3.6113 | 62.9665 | 64 | 6.2967 | 6.282491 | 39.65 | 2.493349 | 0.2498 | 0.2427692 | 0.03970264 | -0.0569 | 1.283276 | 40.902
13522 | 18.8625 | 3.6112 | 62.9715 | 71 | 6.2856 | 6.282837 | 39.51 | 2.491113 | 0.25 | 0.2427405 | 0.03963804 | -0.0568 | 1.283331 | 40.9034
13523 | 18.863889 | 3.6112 | 62.9766 | 64 | 6.2878 | 6.283187 | 39.54 | 2.494839 | 0.2504 | 0.2427114 | 0.03965393 | -0.0568 | 1.283387 | 40.901
13524 | 18.865556 | 3.6115 | 62.9816 | 65 | 6.2873 | 6.283575 | 39.53 | 2.483634 | 0.2505 | 0.2426823 | 0.03959037 | -0.0567 | 1.283453 | 40.9083
13525 | 18.866944 | 3.6116 | 62.9866 | 65 | 6.2945 | 6.283909 | 39.62 | 2.500313 | 0.2518 | 0.2426525 | 0.03952982 | -0.0565 | 1.283507 | 40.8979
13526 | 18.868333 | 3.6116 | 62.9916 | 66 | 6.2887 | 6.284237 | 39.55 | 2.514301 | 0.252 | 0.2426225 | 0.0394703 | -0.0564 | 1.283562 | 40.8891
13527 | 18.869722 | 3.6118 | 62.9967 | 60 | 6.2762 | 6.284555 | 39.39 | 2.497883 | 0.2513 | 0.2425922 | 0.03940966 | -0.0563 | 1.283617 | 40.8993
13528 | 18.871111 | 3.6118 | 63.0017 | 62 | 6.2882 | 6.284922 | 39.54 | 2.508704 | 0.2518 | 0.2425613 | 0.03935042 | -0.0562 | 1.283672 | 40.8925
13529 | 18.8725 | 3.6119 | 63.0067 | 70 | 6.2771 | 6.285278 | 39.4 | 2.502177 | 0.2512 | 0.2425306 | 0.03928962 | -0.0561 | 1.283726 | 40.8965
13530 | 18.873889 | 3.6119 | 63.0117 | 61 | 6.29 | 6.285619 | 39.56 | 2.509777 | 0.2518 | 0.2425002 | 0.03922895 | -0.0559 | 1.283781 | 40.8918
13531 | 18.875278 | 3.6121 | 63.0167 | 65 | 6.2954 | 6.285946 | 39.63 | 2.486895 | 0.2521 | 0.2424696 | 0.03916896 | -0.0558 | 1.283835 | 40.906
13532 | 18.876667 | 3.6121 | 63.0217 | 60 | 6.286 | 6.286278 | 39.51 | 2.512662 | 0.2517 | 0.2424387 | 0.03910893 | -0.0557 | 1.28389 | 40.8899
13533 | 18.878056 | 3.6124 | 63.0268 | 67 | 6.294 | 6.286597 | 39.61 | 2.518724 | 0.2522 | 0.2424077 | 0.03904975 | -0.0555 | 1.283944 | 40.886
13534 | 18.879444 | 3.6124 | 63.0318 | 63 | 6.2873 | 6.286981 | 39.53 | 2.522568 | 0.2519 | 0.2423766 | 0.03899107 | -0.0554 | 1.283998 | 40.8836
13535 | 18.880833 | 3.6129 | 63.0368 | 74 | 6.2847 | 6.287301 | 39.5 | 2.504673 | 0.252 | 0.242345 | 0.03900889 | -0.0552 | 1.284052 | 40.8947
13536 | 18.882222 | 3.6129 | 63.0418 | 62 | 6.2851 | 6.287652 | 39.5 | 2.51824 | 0.2519 | 0.2423131 | 0.03895035 | -0.055 | 1.284107 | 40.8862
13537 | 18.883611 | 3.6134 | 63.0468 | 65 | 6.2909 | 6.288016 | 39.58 | 2.509666 | 0.2519 | 0.2422816 | 0.03889222 | -0.0549 | 1.284161 | 40.8915
13538 | 18.885 | 3.6134 | 63.0518 | 71 | 6.2891 | 6.288362 | 39.55 | 2.511063 | 0.2525 | 0.2422499 | 0.03883521 | -0.0547 | 1.284215 | 40.8906
13539 | 18.886389 | 3.6139 | 63.0569 | 72 | 6.2914 | 6.288681 | 39.58 | 2.469082 | 0.252 | 0.2422178 | 0.03877771 | -0.0545 | 1.284268 | 40.9167
13540 | 18.887778 | 3.6139 | 63.0619 | 65 | 6.2914 | 6.289046 | 39.58 | 2.509815 | 0.2518 | 0.2421857 | 0.03872026 | -0.0543 | 1.284322 | 40.8913
13541 | 18.889167 | 3.6144 | 63.0669 | 64 | 6.2851 | 6.289385 | 39.5 | 2.509101 | 0.251 | 0.2421534 | 0.03866269 | -0.0541 | 1.284376 | 40.8917
13542 | 18.890556 | 3.6144 | 63.0719 | 60 | 6.2882 | 6.289755 | 39.54 | 2.519423 | 0.2511 | 0.2421207 | 0.03860562 | -0.0539 | 1.28443 | 40.8852
13543 | 18.891944 | 3.6149 | 63.0769 | 65 | 6.2945 | 6.290148 | 39.62 | 2.500639 | 0.2511 | 0.2420877 | 0.03854959 | -0.0537 | 1.284483 | 40.8969
13544 | 18.893333 | 3.6149 | 63.082 | 58 | 6.2882 | 6.290528 | 39.54 | 2.529031 | 0.251 | 0.2420547 | 0.0384937 | -0.0535 | 1.284537 | 40.8791
13545 | 18.894722 | 3.6154 | 63.087 | 75 | 6.2927 | 6.290884 | 39.6 | 2.506887 | 0.2515 | 0.2420214 | 0.03843966 | -0.0533 | 1.28459 | 40.8929
13546 | 18.896111 | 3.6154 | 63.092 | 61 | 6.2909 | 6.291289 | 39.58 | 2.500248 | 0.2517 | 0.2419873 | 0.03838657 | -0.0531 | 1.284644 | 40.897
13547 | 18.8975 | 3.6162 | 63.097 | 59 | 6.3003 | 6.291679 | 39.69 | 2.529872 | 0.2526 | 0.241953 | 0.03840105 | -0.0528 | 1.284697 | 40.8785
13548 | 18.898889 | 3.6162 | 63.1021 | 63 | 6.2882 | 6.292054 | 39.54 | 2.505521 | 0.2519 | 0.2419188 | 0.03834845 | -0.0526 | 1.28475 | 40.8936
13549 | 18.900278 | 3.617 | 63.1071 | 57 | 6.2914 | 6.292399 | 39.58 | 2.509608 | 0.2524 | 0.2418845 | 0.03829724 | -0.0523 | 1.284803 | 40.891
13550 | 18.901667 | 3.617 | 63.1121 | 63 | 6.2945 | 6.292755 | 39.62 | 2.508391 | 0.2528 | 0.2418498 | 0.03824707 | -0.0521 | 1.284857 | 40.8917
13551 | 18.903056 | 3.6177 | 63.1171 | 72 | 6.2896 | 6.293137 | 39.56 | 2.513397 | 0.2525 | 0.2418145 | 0.03819634 | -0.0518 | 1.28491 | 40.8886
13552 | 18.904444 | 3.6177 | 63.1222 | 59 | 6.2967 | 6.293507 | 39.65 | 2.513408 | 0.2531 | 0.2417786 | 0.03814753 | -0.0516 | 1.284963 | 40.8885
13553 | 18.905833 | 3.6185 | 63.1272 | 64 | 6.2887 | 6.293838 | 39.55 | 2.50707 | 0.2524 | 0.2417421 | 0.03809817 | -0.0513 | 1.285016 | 40.8924
13554 | 18.907222 | 3.6185 | 63.1322 | 66 | 6.2985 | 6.294248 | 39.67 | 2.510594 | 0.2531 | 0.2417056 | 0.03804993 | -0.0511 | 1.285068 | 40.8902
13555 | 18.908611 | 3.6193 | 63.1372 | 64 | 6.29 | 6.294642 | 39.56 | 2.50145 | 0.2526 | 0.2416687 | 0.03800166 | -0.0508 | 1.285121 | 40.8959
13556 | 18.91 | 3.6193 | 63.1423 | 63 | 6.3052 | 6.29498 | 39.76 | 2.504266 | 0.2528 | 0.2416315 | 0.03795407 | -0.0506 | 1.285174 | 40.894
13557 | 18.911389 | 3.6201 | 63.1473 | 70 | 6.2998 | 6.295391 | 39.69 | 2.511993 | 0.2534 | 0.2415945 | 0.03790735 | -0.0503 | 1.285227 | 40.8892
13558 | 18.912778 | 3.6201 | 63.1523 | 54 | 6.3034 | 6.295758 | 39.73 | 2.530024 | 0.2542 | 0.2415545 | 0.03786274 | -0.0501 | 1.285279 | 40.8779
13559 | 18.914167 | 3.6211 | 63.1574 | 59 | 6.2905 | 6.29615 | 39.57 | 2.528763 | 0.2536 | 0.2415139 | 0.03787641 | -0.0498 | 1.285332 | 40.8786
13560 | 18.915556 | 3.6211 | 63.1624 | 63 | 6.3003 | 6.296529 | 39.69 | 2.511798 | 0.2542 | 0.2414733 | 0.03783192 | -0.0495 | 1.285385 | 40.8891
13561 | 18.916944 | 3.622 | 63.1674 | 65 | 6.2927 | 6.296915 | 39.6 | 2.513885 | 0.2541 | 0.2414316 | 0.03778785 | -0.0492 | 1.285437 | 40.8878
13562 | 18.918333 | 3.622 | 63.1725 | 62 | 6.2914 | 6.297266 | 39.58 | 2.491978 | 0.2532 | 0.2413896 | 0.03774276 | -0.0489 | 1.285489 | 40.9014
13563 | 18.919722 | 3.623 | 63.1775 | 71 | 6.3061 | 6.297667 | 39.77 | 2.526096 | 0.2541 | 0.2413472 | 0.03770024 | -0.0486 | 1.285542 | 40.8801
13564 | 18.921111 | 3.623 | 63.1825 | 64 | 6.3012 | 6.298069 | 39.7 | 2.541051 | 0.2544 | 0.2413043 | 0.03766001 | -0.0483 | 1.285594 | 40.8707
13565 | 18.9225 | 3.6239 | 63.1876 | 59 | 6.2931 | 6.298451 | 39.6 | 2.537002 | 0.254 | 0.241261 | 0.03761912 | -0.0481 | 1.285646 | 40.8732
13566 | 18.923889 | 3.6239 | 63.1926 | 61 | 6.3038 | 6.298792 | 39.74 | 2.535486 | 0.2543 | 0.2412173 | 0.03758009 | -0.0478 | 1.285699 | 40.8741
13567 | 18.925278 | 3.6249 | 63.1976 | 63 | 6.2985 | 6.299134 | 39.67 | 2.521724 | 0.2547 | 0.2411731 | 0.03754255 | -0.0475 | 1.285751 | 40.8826
13568 | 18.926667 | 3.6249 | 63.2027 | 64 | 6.2945 | 6.299492 | 39.62 | 2.524073 | 0.2546 | 0.241129 | 0.03750534 | -0.0472 | 1.285803 | 40.8811
13569 | 18.928056 | 3.6258 | 63.2077 | 68 | 6.2976 | 6.299827 | 39.66 | 2.502182 | 0.2545 | 0.241085 | 0.03746874 | -0.0469 | 1.285855 | 40.8947
13570 | 18.929444 | 3.6258 | 63.2127 | 57 | 6.3083 | 6.300211 | 39.79 | 2.536046 | 0.2552 | 0.2410413 | 0.03743309 | -0.0466 | 1.285907 | 40.8736
13571 | 18.930833 | 3.627 | 63.2178 | 63 | 6.2985 | 6.30059 | 39.67 | 2.533004 | 0.2554 | 0.2409975 | 0.03744407 | -0.0463 | 1.285959 | 40.8754
13572 | 18.9325 | 3.627 | 63.2228 | 58 | 6.294 | 6.30097 | 39.61 | 2.525382 | 0.2549 | 0.240954 | 0.03740799 | -0.046 | 1.286021 | 40.8805
13573 | 18.933889 | 3.6281 | 63.2278 | 65 | 6.3123 | 6.301337 | 39.85 | 2.520188 | 0.2567 | 0.2409099 | 0.03737537 | -0.0457 | 1.286073 | 40.8837
13574 | 18.935278 | 3.6281 | 63.2329 | 59 | 6.3012 | 6.301711 | 39.7 | 2.518593 | 0.2561 | 0.2408654 | 0.03734308 | -0.0453 | 1.286125 | 40.8846
13575 | 18.936667 | 3.6293 | 63.2379 | 60 | 6.2967 | 6.302067 | 39.65 | 2.516317 | 0.2548 | 0.2408205 | 0.03730899 | -0.045 | 1.286177 | 40.886
13576 | 18.938056 | 3.6293 | 63.243 | 74 | 6.315 | 6.302447 | 39.88 | 2.53818 | 0.2559 | 0.2407754 | 0.03727809 | -0.0447 | 1.286229 | 40.8723
13577 | 18.939444 | 3.6305 | 63.248 | 66 | 6.3021 | 6.302839 | 39.72 | 2.52657 | 0.2553 | 0.2407302 | 0.03724663 | -0.0444 | 1.286281 | 40.8795
13578 | 18.940833 | 3.6305 | 63.2531 | 65 | 6.3021 | 6.303176 | 39.72 | 2.519643 | 0.2561 | 0.2406844 | 0.0372172 | -0.044 | 1.286332 | 40.8837
13579 | 18.942222 | 3.6317 | 63.2581 | 62 | 6.2998 | 6.303528 | 39.69 | 2.520764 | 0.2564 | 0.2406377 | 0.03718865 | -0.0437 | 1.286384 | 40.883
13580 | 18.943611 | 3.6317 | 63.2632 | 59 | 6.3025 | 6.3039 | 39.72 | 2.521412 | 0.2565 | 0.2405908 | 0.0371615 | -0.0434 | 1.286436 | 40.8825
13581 | 18.945 | 3.6329 | 63.2682 | 64 | 6.2976 | 6.304251 | 39.66 | 2.517193 | 0.2553 | 0.240544 | 0.03713273 | -0.0431 | 1.286487 | 40.8851
13582 | 18.946389 | 3.6329 | 63.2732 | 66 | 6.2963 | 6.30464 | 39.64 | 2.510318 | 0.2549 | 0.2404972 | 0.03710413 | -0.0427 | 1.286539 | 40.8893
13583 | 18.947778 | 3.6342 | 63.2783 | 62 | 6.3025 | 6.305055 | 39.72 | 2.539718 | 0.255 | 0.2404496 | 0.03710795 | -0.0424 | 1.28659 | 40.871
13584 | 18.949167 | 3.6342 | 63.2833 | 63 | 6.3021 | 6.30542 | 39.72 | 2.521401 | 0.2557 | 0.240402 | 0.03708087 | -0.042 | 1.286642 | 40.8823
13585 | 18.950556 | 3.6355 | 63.2884 | 59 | 6.3065 | 6.305783 | 39.77 | 2.515522 | 0.2555 | 0.2403536 | 0.03705467 | -0.0417 | 1.286693 | 40.8859
13586 | 18.951944 | 3.6355 | 63.2934 | 60 | 6.3083 | 6.306139 | 39.79 | 2.526033 | 0.2553 | 0.2403049 | 0.03702863 | -0.0413 | 1.286745 | 40.8793
13587 | 18.953333 | 3.6369 | 63.2985 | 59 | 6.3061 | 6.306461 | 39.77 | 2.521472 | 0.2553 | 0.2402562 | 0.03700339 | -0.0409 | 1.286796 | 40.8821
13588 | 18.954722 | 3.6369 | 63.3035 | 64 | 6.3096 | 6.306823 | 39.81 | 2.52489 | 0.2553 | 0.2402068 | 0.03697947 | -0.0406 | 1.286848 | 40.8799
13589 | 18.956111 | 3.6383 | 63.3086 | 61 | 6.3159 | 6.307193 | 39.89 | 2.539675 | 0.2558 | 0.2401571 | 0.03695839 | -0.0402 | 1.286899 | 40.8706
13590 | 18.9575 | 3.6383 | 63.3136 | 58 | 6.2963 | 6.307547 | 39.64 | 2.532607 | 0.2546 | 0.2401071 | 0.03693561 | -0.0398 | 1.28695 | 40.875
13591 | 18.958889 | 3.6397 | 63.3187 | 65 | 6.3119 | 6.307887 | 39.84 | 2.534132 | 0.255 | 0.240057 | 0.03691389 | -0.0395 | 1.287002 | 40.874
13592 | 18.960278 | 3.6397 | 63.3238 | 64 | 6.3141 | 6.308224 | 39.87 | 2.550024 | 0.2554 | 0.2400068 | 0.03689368 | -0.0391 | 1.287053 | 40.864
13593 | 18.961667 | 3.6411 | 63.3288 | 55 | 6.3105 | 6.308513 | 39.82 | 2.537498 | 0.2557 | 0.2399567 | 0.03687418 | -0.0387 | 1.287104 | 40.8718
13594 | 18.963056 | 3.6411 | 63.3339 | 58 | 6.3025 | 6.30887 | 39.72 | 2.54641 | 0.2554 | 0.2399063 | 0.03685467 | -0.0383 | 1.287155 | 40.8662
13595 | 18.964444 | 3.6426 | 63.3389 | 73 | 6.3119 | 6.309284 | 39.84 | 2.523722 | 0.2559 | 0.2398555 | 0.03685295 | -0.038 | 1.287206 | 40.8803
13596 | 18.965833 | 3.6426 | 63.344 | 72 | 6.3132 | 6.309616 | 39.86 | 2.545371 | 0.256 | 0.2398042 | 0.0368346 | -0.0375 | 1.287258 | 40.8667
13597 | 18.967222 | 3.6442 | 63.3491 | 67 | 6.2994 | 6.309937 | 39.68 | 2.531604 | 0.2551 | 0.2397523 | 0.03681456 | -0.0371 | 1.287309 | 40.8752
13598 | 18.968611 | 3.6442 | 63.3541 | 58 | 6.311 | 6.310238 | 39.83 | 2.561846 | 0.2551 | 0.2397006 | 0.03679522 | -0.0367 | 1.28736 | 40.8563
13599 | 18.97 | 3.6458 | 63.3592 | 65 | 6.3038 | 6.310554 | 39.74 | 2.521623 | 0.2548 | 0.2396483 | 0.03677579 | -0.0363 | 1.287411 | 40.8813
13600 | 18.971389 | 3.6458 | 63.3642 | 65 | 6.3083 | 6.310905 | 39.79 | 2.52979 | 0.2546 | 0.2395961 | 0.03675681 | -0.0359 | 1.287462 | 40.8762
13601 | 18.972778 | 3.6474 | 63.3693 | 59 | 6.3114 | 6.311227 | 39.83 | 2.530676 | 0.255 | 0.2395437 | 0.03673835 | -0.0355 | 1.287513 | 40.8756
13602 | 18.974167 | 3.6474 | 63.3744 | 63 | 6.3087 | 6.311539 | 39.8 | 2.537979 | 0.2541 | 0.2394919 | 0.03671865 | -0.0351 | 1.287564 | 40.8709
13603 | 18.975556 | 3.649 | 63.3795 | 57 | 6.3212 | 6.311863 | 39.96 | 2.541895 | 0.2543 | 0.2394397 | 0.03669948 | -0.0346 | 1.287615 | 40.8684
13604 | 18.976944 | 3.649 | 63.3845 | 64 | 6.3114 | 6.31227 | 39.83 | 2.540546 | 0.2543 | 0.2393878 | 0.03668129 | -0.0342 | 1.287666 | 40.8692
13605 | 18.978333 | 3.6505 | 63.3896 | 64 | 6.3203 | 6.312596 | 39.95 | 2.561881 | 0.2553 | 0.2393356 | 0.03666621 | -0.0338 | 1.287717 | 40.8558
13606 | 18.979722 | 3.6505 | 63.3947 | 67 | 6.3078 | 6.312948 | 39.79 | 2.546252 | 0.2547 | 0.2392831 | 0.03665131 | -0.0334 | 1.287768 | 40.8655
13607 | 18.981111 | 3.6521 | 63.3997 | 61 | 6.315 | 6.313283 | 39.88 | 2.540531 | 0.2551 | 0.2392305 | 0.03664333 | -0.033 | 1.287819 | 40.869
13608 | 18.9825 | 3.6521 | 63.4048 | 67 | 6.307 | 6.313633 | 39.78 | 2.549484 | 0.2544 | 0.2391782 | 0.03662799 | -0.0326 | 1.28787 | 40.8634
13609 | 18.983889 | 3.6538 | 63.4099 | 66 | 6.3185 | 6.313968 | 39.92 | 2.547233 | 0.2542 | 0.239126 | 0.03661238 | -0.0322 | 1.287921 | 40.8647
13610 | 18.985278 | 3.6538 | 63.415 | 60 | 6.3145 | 6.314285 | 39.87 | 2.548707 | 0.254 | 0.2390734 | 0.03659828 | -0.0317 | 1.287971 | 40.8637
13611 | 18.986667 | 3.6555 | 63.42 | 65 | 6.3167 | 6.314615 | 39.9 | 2.538903 | 0.2545 | 0.2390207 | 0.03658553 | -0.0313 | 1.288022 | 40.8698
13612 | 18.988056 | 3.6555 | 63.4251 | 69 | 6.3127 | 6.314962 | 39.85 | 2.523757 | 0.2545 | 0.2389677 | 0.03657358 | -0.0309 | 1.288073 | 40.8792
13613 | 18.989444 | 3.6571 | 63.4302 | 59 | 6.315 | 6.31528 | 39.88 | 2.535659 | 0.2543 | 0.2389142 | 0.03656209 | -0.0305 | 1.288124 | 40.8717
13614 | 18.990833 | 3.6571 | 63.4353 | 64 | 6.3087 | 6.315598 | 39.8 | 2.52766 | 0.2538 | 0.2388606 | 0.03655086 | -0.0301 | 1.288175 | 40.8766
13615 | 18.992222 | 3.6587 | 63.4404 | 66 | 6.3212 | 6.315954 | 39.96 | 2.545062 | 0.2545 | 0.2388067 | 0.03654179 | -0.0297 | 1.288225 | 40.8656
13616 | 18.993611 | 3.6587 | 63.4454 | 60 | 6.3176 | 6.316309 | 39.91 | 2.548928 | 0.2543 | 0.2387522 | 0.03653325 | -0.0293 | 1.288276 | 40.8632
13617 | 18.995 | 3.6604 | 63.4505 | 63 | 6.3096 | 6.316668 | 39.81 | 2.534486 | 0.2533 | 0.2386977 | 0.03652357 | -0.0289 | 1.288327 | 40.8721
13618 | 18.996389 | 3.6604 | 63.4556 | 68 | 6.3185 | 6.317023 | 39.92 | 2.562578 | 0.2534 | 0.2386427 | 0.03651444 | -0.0285 | 1.288377 | 40.8545
13619 | 18.997778 | 3.6619 | 63.4607 | 62 | 6.3119 | 6.31731 | 39.84 | 2.533249 | 0.2528 | 0.2385878 | 0.03649527 | -0.0281 | 1.288428 | 40.8728
13620 | 18.999167 | 3.6619 | 63.4658 | 69 | 6.3212 | 6.317621 | 39.96 | 2.55629 | 0.2528 | 0.2385328 | 0.03648516 | -0.0277 | 1.288479 | 40.8583
13621 | 19.000833 | 3.6635 | 63.4709 | 60 | 6.3278 | 6.317941 | 40.04 | 2.587849 | 0.2539 | 0.2384777 | 0.03647728 | -0.0272 | 1.28854 | 40.8389
13622 | 19.002222 | 3.6635 | 63.476 | 64 | 6.319 | 6.31825 | 39.93 | 2.544941 | 0.2537 | 0.2384223 | 0.03646968 | -0.0268 | 1.28859 | 40.8656
13623 | 19.003611 | 3.6652 | 63.4811 | 70 | 6.311 | 6.318612 | 39.83 | 2.536531 | 0.2529 | 0.2383672 | 0.03646059 | -0.0264 | 1.288641 | 40.8708
13624 | 19.005 | 3.6652 | 63.4861 | 63 | 6.3185 | 6.318919 | 39.92 | 2.554419 | 0.2529 | 0.2383117 | 0.03645134 | -0.026 | 1.288692 | 40.8596
13625 | 19.006389 | 3.6668 | 63.4912 | 60 | 6.3252 | 6.319204 | 40.01 | 2.544288 | 0.2527 | 0.2382565 | 0.0364428 | -0.0256 | 1.288742 | 40.8658
13626 | 19.007778 | 3.6668 | 63.4963 | 58 | 6.3198 | 6.31949 | 39.94 | 2.527974 | 0.2531 | 0.2382017 | 0.03643473 | -0.0252 | 1.288793 | 40.8759
13627 | 19.009167 | 3.6683 | 63.5014 | 64 | 6.3207 | 6.31983 | 39.95 | 2.56612 | 0.2532 | 0.2381467 | 0.03642721 | -0.0249 | 1.288843 | 40.8521
13628 | 19.010556 | 3.6683 | 63.5065 | 65 | 6.3238 | 6.320147 | 39.99 | 2.566843 | 0.2535 | 0.2380917 | 0.03642112 | -0.0245 | 1.288894 | 40.8516
13629 | 19.011944 | 3.6699 | 63.5116 | 62 | 6.3185 | 6.320425 | 39.92 | 2.560115 | 0.2533 | 0.2380374 | 0.03641585 | -0.0241 | 1.288945 | 40.8557
13630 | 19.013333 | 3.6699 | 63.5167 | 69 | 6.3234 | 6.320702 | 39.99 | 2.545312 | 0.2535 | 0.2379831 | 0.03641131 | -0.0237 | 1.288995 | 40.8648
13631 | 19.014722 | 3.6713 | 63.5218 | 63 | 6.3314 | 6.321018 | 40.09 | 2.561382 | 0.2537 | 0.2379284 | 0.03639028 | -0.0234 | 1.289046 | 40.8547
13632 | 19.016111 | 3.6713 | 63.5269 | 76 | 6.3136 | 6.321273 | 39.86 | 2.544448 | 0.2528 | 0.2378734 | 0.03638458 | -0.023 | 1.289096 | 40.8652
13633 | 19.0175 | 3.6728 | 63.532 | 65 | 6.3221 | 6.3216 | 39.97 | 2.545521 | 0.2524 | 0.2378179 | 0.03637987 | -0.0226 | 1.289147 | 40.8645
13634 | 19.018889 | 3.6728 | 63.5371 | 65 | 6.319 | 6.321984 | 39.93 | 2.531791 | 0.2521 | 0.2377629 | 0.03637518 | -0.0222 | 1.289197 | 40.873
13635 | 19.020278 | 3.6744 | 63.5423 | 65 | 6.3301 | 6.322325 | 40.07 | 2.548125 | 0.2526 | 0.237708 | 0.03637202 | -0.0219 | 1.289248 | 40.8627
13636 | 19.021667 | 3.6744 | 63.5474 | 65 | 6.3292 | 6.322677 | 40.06 | 2.540462 | 0.253 | 0.237653 | 0.03637003 | -0.0215 | 1.289298 | 40.8674
13637 | 19.023056 | 3.6758 | 63.5525 | 57 | 6.323 | 6.323001 | 39.98 | 2.553099 | 0.253 | 0.2375981 | 0.03636852 | -0.0211 | 1.289349 | 40.8594
13638 | 19.024444 | 3.6758 | 63.5576 | 66 | 6.3159 | 6.3233 | 39.89 | 2.545604 | 0.2524 | 0.2375436 | 0.03636676 | -0.0208 | 1.289399 | 40.864
13639 | 19.025833 | 3.6773 | 63.5627 | 62 | 6.3225 | 6.323556 | 39.97 | 2.531572 | 0.252 | 0.237489 | 0.03636502 | -0.0204 | 1.28945 | 40.8727
13640 | 19.027222 | 3.6773 | 63.5678 | 61 | 6.3332 | 6.32386 | 40.11 | 2.550326 | 0.2525 | 0.2374343 | 0.03636482 | -0.0201 | 1.2895 | 40.8609
13641 | 19.028611 | 3.6787 | 63.5729 | 64 | 6.3225 | 6.324138 | 39.97 | 2.549952 | 0.2525 | 0.2373804 | 0.03636438 | -0.0197 | 1.289551 | 40.8611
13642 | 19.03 | 3.6787 | 63.578 | 75 | 6.3207 | 6.324441 | 39.95 | 2.527473 | 0.2522 | 0.2373269 | 0.03636334 | -0.0194 | 1.289601 | 40.875
13643 | 19.031389 | 3.6801 | 63.5831 | 68 | 6.3247 | 6.324732 | 40 | 2.550059 | 0.2524 | 0.2372739 | 0.0363351 | -0.0191 | 1.289652 | 40.8609
13644 | 19.032778 | 3.6801 | 63.5882 | 63 | 6.3265 | 6.325023 | 40.02 | 2.542645 | 0.2524 | 0.2372216 | 0.0363345 | -0.0187 | 1.289702 | 40.8654
13645 | 19.034167 | 3.6815 | 63.5933 | 67 | 6.3221 | 6.325337 | 39.97 | 2.535396 | 0.2519 | 0.2371697 | 0.03633418 | -0.0184 | 1.289753 | 40.8698
13646 | 19.035556 | 3.6815 | 63.5984 | 57 | 6.3203 | 6.325644 | 39.95 | 2.558909 | 0.251 | 0.2371182 | 0.03633248 | -0.018 | 1.289803 | 40.8551
13647 | 19.036944 | 3.6829 | 63.6036 | 73 | 6.3314 | 6.325935 | 40.09 | 2.560973 | 0.2517 | 0.2370674 | 0.03633328 | -0.0177 | 1.289854 | 40.8537
13648 | 19.038333 | 3.6829 | 63.6087 | 64 | 6.3159 | 6.326231 | 39.89 | 2.528642 | 0.2506 | 0.2370165 | 0.03633243 | -0.0173 | 1.289904 | 40.8738
13649 | 19.039722 | 3.6844 | 63.6138 | 63 | 6.3238 | 6.326515 | 39.99 | 2.551856 | 0.2505 | 0.2369661 | 0.03633197 | -0.017 | 1.289955 | 40.8592
13650 | 19.041111 | 3.6844 | 63.6189 | 59 | 6.3185 | 6.326802 | 39.92 | 2.542048 | 0.2495 | 0.2369157 | 0.03632932 | -0.0166 | 1.290005 | 40.8653
13651 | 19.0425 | 3.6857 | 63.624 | 73 | 6.3314 | 6.327122 | 40.09 | 2.53935 | 0.2498 | 0.236865 | 0.03632829 | -0.0163 | 1.290056 | 40.8669
13652 | 19.043889 | 3.6857 | 63.6292 | 69 | 6.3265 | 6.327424 | 40.02 | 2.541114 | 0.2494 | 0.2368142 | 0.03632668 | -0.016 | 1.290106 | 40.8657
13653 | 19.045278 | 3.6871 | 63.6343 | 67 | 6.3252 | 6.32772 | 40.01 | 2.540573 | 0.2492 | 0.2367641 | 0.0363252 | -0.0157 | 1.290157 | 40.8659
13654 | 19.046667 | 3.6871 | 63.6394 | 62 | 6.3305 | 6.328014 | 40.08 | 2.546184 | 0.2496 | 0.2367149 | 0.03632569 | -0.0153 | 1.290207 | 40.8624
13655 | 19.048056 | 3.6882 | 63.6445 | 65 | 6.3163 | 6.328305 | 39.9 | 2.546126 | 0.2487 | 0.2366659 | 0.0362857 | -0.015 | 1.290257 | 40.8623
13656 | 19.049444 | 3.6882 | 63.6496 | 64 | 6.3278 | 6.328596 | 40.04 | 2.529852 | 0.2489 | 0.236617 | 0.03628504 | -0.0147 | 1.290308 | 40.8724
13657 | 19.050833 | 3.6896 | 63.6548 | 62 | 6.3305 | 6.32888 | 40.08 | 2.567977 | 0.2494 | 0.2365682 | 0.03628619 | -0.0144 | 1.290358 | 40.8485
13658 | 19.052222 | 3.6896 | 63.6599 | 60 | 6.3332 | 6.329198 | 40.11 | 2.555467 | 0.25 | 0.2365201 | 0.03628843 | -0.0141 | 1.290409 | 40.8562
13659 | 19.053611 | 3.6909 | 63.665 | 58 | 6.323 | 6.32951 | 39.98 | 2.542758 | 0.2496 | 0.2364721 | 0.03628938 | -0.0138 | 1.290459 | 40.8641
13660 | 19.055 | 3.6909 | 63.6701 | 72 | 6.3278 | 6.329791 | 40.04 | 2.554288 | 0.2495 | 0.2364242 | 0.03629001 | -0.0135 | 1.290509 | 40.8568
13661 | 19.056389 | 3.6921 | 63.6753 | 64 | 6.3265 | 6.330079 | 40.02 | 2.549949 | 0.249 | 0.2363764 | 0.03629094 | -0.0132 | 1.29056 | 40.8594
13662 | 19.057778 | 3.6921 | 63.6804 | 62 | 6.3296 | 6.330376 | 40.06 | 2.559676 | 0.2489 | 0.2363289 | 0.03629156 | -0.0129 | 1.29061 | 40.8533
13663 | 19.059167 | 3.6934 | 63.6855 | 69 | 6.3456 | 6.330673 | 40.27 | 2.561622 | 0.2501 | 0.2362813 | 0.03629557 | -0.0126 | 1.290661 | 40.852
13664 | 19.060556 | 3.6934 | 63.6907 | 61 | 6.3278 | 6.33092 | 40.04 | 2.563858 | 0.2494 | 0.2362341 | 0.03629874 | -0.0123 | 1.290711 | 40.8505
13665 | 19.062222 | 3.6946 | 63.6958 | 64 | 6.334 | 6.331197 | 40.12 | 2.562647 | 0.2496 | 0.2361869 | 0.03630256 | -0.012 | 1.290771 | 40.8515
13666 | 19.063611 | 3.6946 | 63.7009 | 68 | 6.3243 | 6.331449 | 40 | 2.544138 | 0.2489 | 0.2361393 | 0.03630553 | -0.0117 | 1.290822 | 40.863
13667 | 19.065 | 3.6956 | 63.7061 | 63 | 6.3198 | 6.33173 | 39.94 | 2.560279 | 0.2481 | 0.236092 | 0.03626173 | -0.0115 | 1.290872 | 40.8528
13668 | 19.066389 | 3.6956 | 63.7112 | 66 | 6.3243 | 6.332016 | 40 | 2.562037 | 0.2468 | 0.2360446 | 0.03626107 | -0.0112 | 1.290923 | 40.8517
13669 | 19.067778 | 3.6968 | 63.7163 | 68 | 6.3433 | 6.332368 | 40.24 | 2.540469 | 0.2476 | 0.2359976 | 0.03626275 | -0.0109 | 1.290973 | 40.865
13670 | 19.069167 | 3.6968 | 63.7215 | 68 | 6.3309 | 6.332632 | 40.08 | 2.558981 | 0.2479 | 0.2359511 | 0.03626544 | -0.0107 | 1.291023 | 40.8534
13671 | 19.070556 | 3.6979 | 63.7266 | 60 | 6.3363 | 6.332957 | 40.15 | 2.581481 | 0.2481 | 0.2359046 | 0.03626871 | -0.0104 | 1.291074 | 40.8393
13672 | 19.071944 | 3.6979 | 63.7317 | 62 | 6.3292 | 6.333233 | 40.06 | 2.541971 | 0.2475 | 0.2358582 | 0.03627184 | -0.0101 | 1.291124 | 40.8638
13673 | 19.073333 | 3.699 | 63.7369 | 61 | 6.3345 | 6.333541 | 40.13 | 2.564387 | 0.247 | 0.2358119 | 0.0362744 | -0.0099 | 1.291175 | 40.8497
13674 | 19.074722 | 3.699 | 63.742 | 64 | 6.3509 | 6.33378 | 40.33 | 2.554685 | 0.2481 | 0.235766 | 0.03627957 | -0.0096 | 1.291225 | 40.8557
13675 | 19.076111 | 3.7 | 63.7471 | 63 | 6.3358 | 6.334059 | 40.14 | 2.571727 | 0.2487 | 0.2357206 | 0.03628725 | -0.0094 | 1.291275 | 40.845
13676 | 19.0775 | 3.7 | 63.7523 | 68 | 6.3358 | 6.334302 | 40.14 | 2.560223 | 0.2489 | 0.2356757 | 0.03629507 | -0.0092 | 1.291326 | 40.8521
13677 | 19.078889 | 3.7011 | 63.7574 | 65 | 6.3292 | 6.334573 | 40.06 | 2.552986 | 0.2485 | 0.2356306 | 0.03630338 | -0.0089 | 1.291376 | 40.8565
13678 | 19.080278 | 3.7011 | 63.7626 | 68 | 6.3305 | 6.334884 | 40.08 | 2.559319 | 0.2477 | 0.2355855 | 0.0363104 | -0.0087 | 1.291427 | 40.8524
13679 | 19.081667 | 3.7019 | 63.7677 | 61 | 6.334 | 6.33515 | 40.12 | 2.548544 | 0.2476 | 0.2355409 | 0.0362605 | -0.0085 | 1.291477 | 40.8591
13680 | 19.083056 | 3.7019 | 63.7728 | 60 | 6.3429 | 6.335412 | 40.23 | 2.579373 | 0.2483 | 0.2354967 | 0.03626867 | -0.0082 | 1.291527 | 40.8398
13681 | 19.084444 | 3.7029 | 63.778 | 56 | 6.3394 | 6.335673 | 40.19 | 2.587811 | 0.2485 | 0.2354531 | 0.03627687 | -0.008 | 1.291578 | 40.8344
13682 | 19.085833 | 3.7029 | 63.7831 | 68 | 6.3394 | 6.335925 | 40.19 | 2.548164 | 0.2488 | 0.2354091 | 0.03628627 | -0.0078 | 1.291628 | 40.8591
13683 | 19.087222 | 3.7039 | 63.7883 | 63 | 6.3354 | 6.336187 | 40.14 | 2.557877 | 0.2484 | 0.2353653 | 0.03629519 | -0.0076 | 1.291678 | 40.8529
13684 | 19.088611 | 3.7039 | 63.7934 | 67 | 6.3402 | 6.336427 | 40.2 | 2.54831 | 0.2486 | 0.2353215 | 0.03630389 | -0.0074 | 1.291729 | 40.8588
13685 | 19.09 | 3.7049 | 63.7986 | 67 | 6.3389 | 6.336718 | 40.18 | 2.565088 | 0.2486 | 0.235278 | 0.03631271 | -0.0071 | 1.291779 | 40.8482
13686 | 19.091389 | 3.7049 | 63.8037 | 67 | 6.3451 | 6.336925 | 40.26 | 2.574009 | 0.2488 | 0.2352349 | 0.036323 | -0.0069 | 1.29183 | 40.8426
13687 | 19.092778 | 3.7059 | 63.8089 | 64 | 6.3535 | 6.337199 | 40.37 | 2.576406 | 0.2497 | 0.2351921 | 0.03633493 | -0.0067 | 1.29188 | 40.841
13688 | 19.094167 | 3.7059 | 63.814 | 74 | 6.3469 | 6.337485 | 40.28 | 2.5568 | 0.25 | 0.2351491 | 0.03634742 | -0.0065 | 1.291931 | 40.8531
13689 | 19.095556 | 3.7068 | 63.8191 | 59 | 6.3385 | 6.337775 | 40.18 | 2.562185 | 0.2496 | 0.2351061 | 0.03635952 | -0.0063 | 1.291981 | 40.8497
13690 | 19.096944 | 3.7068 | 63.8243 | 55 | 6.3411 | 6.338066 | 40.21 | 2.573455 | 0.2495 | 0.2350634 | 0.0363722 | -0.0061 | 1.292032 | 40.8425
13691 | 19.098333 | 3.7075 | 63.8294 | 67 | 6.3478 | 6.338345 | 40.29 | 2.566145 | 0.2497 | 0.2350212 | 0.03632442 | -0.0059 | 1.292082 | 40.847
13692 | 19.099722 | 3.7075 | 63.8346 | 54 | 6.3385 | 6.338619 | 40.18 | 2.572172 | 0.2495 | 0.2349793 | 0.03633716 | -0.0057 | 1.292133 | 40.8431
13693 | 19.101111 | 3.7084 | 63.8397 | 60 | 6.3416 | 6.338877 | 40.22 | 2.572096 | 0.2487 | 0.234938 | 0.03634809 | -0.0055 | 1.292183 | 40.8431
13694 | 19.1025 | 3.7084 | 63.8449 | 65 | 6.3407 | 6.339142 | 40.2 | 2.581728 | 0.2485 | 0.2348966 | 0.03635871 | -0.0053 | 1.292234 | 40.837
13695 | 19.103889 | 3.7093 | 63.85 | 68 | 6.3354 | 6.339395 | 40.14 | 2.580449 | 0.248 | 0.2348562 | 0.03636753 | -0.0051 | 1.292284 | 40.8377
13696 | 19.105278 | 3.7093 | 63.8552 | 66 | 6.3416 | 6.339632 | 40.22 | 2.569952 | 0.2478 | 0.234816 | 0.03637603 | -0.0049 | 1.292335 | 40.8441
13697 | 19.106667 | 3.7102 | 63.8604 | 61 | 6.3433 | 6.339919 | 40.24 | 2.563186 | 0.2477 | 0.2347762 | 0.03638397 | -0.0048 | 1.292385 | 40.8482
13698 | 19.108056 | 3.7102 | 63.8655 | 61 | 6.3389 | 6.340182 | 40.18 | 2.573527 | 0.2471 | 0.2347367 | 0.03639097 | -0.0046 | 1.292436 | 40.8417
13699 | 19.109444 | 3.711 | 63.8707 | 66 | 6.346 | 6.340468 | 40.27 | 2.553739 | 0.2466 | 0.2346975 | 0.03639714 | -0.0044 | 1.292486 | 40.8539
13700 | 19.110833 | 3.711 | 63.8758 | 69 | 6.3411 | 6.34077 | 40.21 | 2.552607 | 0.246 | 0.2346588 | 0.03640176 | -0.0042 | 1.292537 | 40.8546
13701 | 19.112222 | 3.7118 | 63.881 | 57 | 6.3389 | 6.341028 | 40.18 | 2.58096 | 0.2453 | 0.2346205 | 0.03640563 | -0.004 | 1.292587 | 40.8368
13702 | 19.113611 | 3.7118 | 63.8861 | 60 | 6.3513 | 6.341287 | 40.34 | 2.58559 | 0.246 | 0.2345825 | 0.03641034 | -0.0039 | 1.292638 | 40.8338
13703 | 19.115 | 3.7123 | 63.8913 | 67 | 6.3389 | 6.341553 | 40.18 | 2.571164 | 0.2455 | 0.2345445 | 0.03635783 | -0.0037 | 1.292688 | 40.8427
13704 | 19.116389 | 3.7123 | 63.8964 | 63 | 6.3433 | 6.341876 | 40.24 | 2.573526 | 0.2452 | 0.2345071 | 0.03636121 | -0.0035 | 1.292739 | 40.8412
13705 | 19.117778 | 3.713 | 63.9016 | 55 | 6.3429 | 6.342165 | 40.23 | 2.575238 | 0.2453 | 0.2344711 | 0.03636543 | -0.0034 | 1.292789 | 40.84
13706 | 19.119167 | 3.713 | 63.9068 | 60 | 6.3482 | 6.342449 | 40.3 | 2.574752 | 0.2457 | 0.2344352 | 0.03637041 | -0.0032 | 1.29284 | 40.8402
13707 | 19.120556 | 3.7137 | 63.9119 | 61 | 6.3544 | 6.342716 | 40.38 | 2.580166 | 0.2464 | 0.2343998 | 0.03637702 | -0.0031 | 1.292891 | 40.8367
13708 | 19.121944 | 3.7137 | 63.9171 | 60 | 6.35 | 6.342971 | 40.32 | 2.585593 | 0.2464 | 0.2343651 | 0.03638394 | -0.0029 | 1.292941 | 40.8332
13709 | 19.123333 | 3.7144 | 63.9222 | 58 | 6.3425 | 6.343234 | 40.23 | 2.580595 | 0.2462 | 0.2343311 | 0.03639073 | -0.0028 | 1.292992 | 40.8363
13710 | 19.124722 | 3.7144 | 63.9274 | 71 | 6.3451 | 6.343495 | 40.26 | 2.584873 | 0.2459 | 0.2342971 | 0.03639668 | -0.0027 | 1.293042 | 40.8335
13711 | 19.126111 | 3.7151 | 63.9326 | 66 | 6.3517 | 6.34374 | 40.34 | 2.57397 | 0.246 | 0.2342637 | 0.03640329 | -0.0025 | 1.293093 | 40.8402
13712 | 19.1275 | 3.7151 | 63.9377 | 61 | 6.3398 | 6.34402 | 40.19 | 2.570874 | 0.245 | 0.2342305 | 0.03640907 | -0.0024 | 1.293143 | 40.842
13713 | 19.128889 | 3.7157 | 63.9429 | 62 | 6.3469 | 6.344279 | 40.28 | 2.567936 | 0.2446 | 0.2341974 | 0.03641437 | -0.0022 | 1.293194 | 40.8437
13714 | 19.130278 | 3.7157 | 63.948 | 68 | 6.3553 | 6.344545 | 40.39 | 2.571366 | 0.2448 | 0.2341641 | 0.03641981 | -0.0021 | 1.293244 | 40.8415
13715 | 19.131667 | 3.7161 | 63.9532 | 58 | 6.3447 | 6.344839 | 40.25 | 2.587307 | 0.2447 | 0.2341315 | 0.03636402 | -0.002 | 1.293295 | 40.8315
13716 | 19.133056 | 3.7161 | 63.9584 | 66 | 6.3433 | 6.345117 | 40.24 | 2.564841 | 0.2439 | 0.2340993 | 0.03636795 | -0.0019 | 1.293345 | 40.8454
13717 | 19.134722 | 3.7166 | 63.9635 | 59 | 6.3526 | 6.345371 | 40.36 | 2.575175 | 0.2445 | 0.234067 | 0.03637308 | -0.0018 | 1.293406 | 40.8392
13718 | 19.136111 | 3.7166 | 63.9687 | 64 | 6.3425 | 6.345629 | 40.23 | 2.588528 | 0.2443 | 0.234035 | 0.03637958 | -0.0016 | 1.293457 | 40.8308
13719 | 19.1375 | 3.7172 | 63.9739 | 67 | 6.3478 | 6.345855 | 40.29 | 2.576896 | 0.2438 | 0.2340031 | 0.03638524 | -0.0015 | 1.293507 | 40.8379
13720 | 19.138889 | 3.7172 | 63.979 | 70 | 6.3548 | 6.346131 | 40.38 | 2.572299 | 0.2443 | 0.2339713 | 0.03639228 | -0.0014 | 1.293558 | 40.8407
13721 | 19.140278 | 3.7177 | 63.9842 | 64 | 6.3478 | 6.346376 | 40.29 | 2.576515 | 0.2443 | 0.2339398 | 0.03639911 | -0.0013 | 1.293608 | 40.838
13722 | 19.141667 | 3.7177 | 63.9894 | 69 | 6.3517 | 6.346672 | 40.34 | 2.566106 | 0.244 | 0.233909 | 0.03640484 | -0.0012 | 1.293659 | 40.8443
13723 | 19.143056 | 3.7182 | 63.9945 | 61 | 6.3513 | 6.346933 | 40.34 | 2.581028 | 0.244 | 0.2338784 | 0.03641036 | -0.0011 | 1.293709 | 40.835
13724 | 19.144444 | 3.7182 | 63.9997 | 70 | 6.3491 | 6.347203 | 40.31 | 2.58901 | 0.2437 | 0.2338481 | 0.03641575 | -0.001 | 1.29376 | 40.8299
13725 | 19.145833 | 3.7187 | 64.0049 | 60 | 6.3442 | 6.347458 | 40.25 | 2.564785 | 0.2429 | 0.2338174 | 0.03641995 | -0.0009 | 1.29381 | 40.8449
13726 | 19.147222 | 3.7187 | 64.01 | 61 | 6.3451 | 6.347732 | 40.26 | 2.604032 | 0.2424 | 0.2337872 | 0.03642377 | -0.0008 | 1.293861 | 40.8203
13727 | 19.148611 | 3.7189 | 64.0152 | 63 | 6.342 | 6.347997 | 40.22 | 2.572168 | 0.2419 | 0.2337576 | 0.03636146 | -0.0007 | 1.293912 | 40.8401
13728 | 19.15 | 3.7189 | 64.0204 | 62 | 6.3451 | 6.348267 | 40.26 | 2.581389 | 0.2408 | 0.2337295 | 0.03636254 | -0.0007 | 1.293962 | 40.8342
13729 | 19.151389 | 3.7193 | 64.0255 | 62 | 6.35 | 6.348576 | 40.32 | 2.589513 | 0.2403 | 0.2337017 | 0.03636121 | -0.0006 | 1.294013 | 40.8291
13730 | 19.152778 | 3.7193 | 64.0307 | 66 | 6.3606 | 6.348786 | 40.46 | 2.564798 | 0.2406 | 0.2336746 | 0.03636046 | -0.0005 | 1.294063 | 40.8444
13731 | 19.154167 | 3.7196 | 64.0359 | 56 | 6.3495 | 6.349078 | 40.32 | 2.600598 | 0.2405 | 0.2336473 | 0.03635897 | -0.0004 | 1.294114 | 40.8219
13732 | 19.155556 | 3.7196 | 64.041 | 60 | 6.3562 | 6.349323 | 40.4 | 2.593756 | 0.2411 | 0.2336203 | 0.03635859 | -0.0004 | 1.294164 | 40.8261
13733 | 19.156944 | 3.7199 | 64.0462 | 67 | 6.3637 | 6.349534 | 40.5 | 2.581318 | 0.2418 | 0.2335927 | 0.03635941 | -0.0003 | 1.294215 | 40.8338
13734 | 19.158333 | 3.7199 | 64.0514 | 65 | 6.3531 | 6.349781 | 40.36 | 2.584328 | 0.242 | 0.2335654 | 0.03636 | -0.0003 | 1.294265 | 40.8318
13735 | 19.159722 | 3.7201 | 64.0565 | 63 | 6.3504 | 6.349994 | 40.33 | 2.594929 | 0.2416 | 0.2335383 | 0.03635942 | -0.0002 | 1.294316 | 40.8251
13736 | 19.161111 | 3.7201 | 64.0617 | 58 | 6.3548 | 6.350241 | 40.38 | 2.580353 | 0.2413 | 0.2335114 | 0.03635729 | -0.0002 | 1.294366 | 40.8341
13737 | 19.1625 | 3.7204 | 64.0669 | 68 | 6.3491 | 6.350505 | 40.31 | 2.593669 | 0.2408 | 0.2334846 | 0.03635319 | -0.0001 | 1.294417 | 40.8256
13738 | 19.163889 | 3.7204 | 64.072 | 66 | 6.3619 | 6.350743 | 40.47 | 2.583898 | 0.2412 | 0.2334575 | 0.03634974 | -0.0001 | 1.294467 | 40.8317
13739 | 19.165278 | 3.7204 | 64.0772 | 59 | 6.3597 | 6.351009 | 40.45 | 2.590751 | 0.2416 | 0.2334308 | 0.0362932 | 0 | 1.294518 | 40.8273
13740 | 19.166667 | 3.7204 | 64.0824 | 63 | 6.3606 | 6.351222 | 40.46 | 2.603607 | 0.2418 | 0.2334041 | 0.03629091 | 0 | 1.294568 | 40.8191
13741 | 19.168056 | 3.7205 | 64.0875 | 62 | 6.3557 | 6.351448 | 40.4 | 2.587069 | 0.2414 | 0.2333781 | 0.03628778 | 0 | 1.294618 | 40.8294
13742 | 19.169444 | 3.7205 | 64.0927 | 62 | 6.3513 | 6.351665 | 40.34 | 2.590062 | 0.2413 | 0.233352 | 0.03628425 | 0 | 1.294669 | 40.8274
13743 | 19.170833 | 3.7206 | 64.0979 | 52 | 6.3531 | 6.351899 | 40.36 | 2.591604 | 0.241 | 0.2333254 | 0.0362805 | 0 | 1.294719 | 40.8263
13744 | 19.172222 | 3.7206 | 64.103 | 68 | 6.3517 | 6.352132 | 40.34 | 2.587868 | 0.2408 | 0.233299 | 0.03627566 | 0.0001 | 1.29477 | 40.8286
13745 | 19.173611 | 3.7207 | 64.1082 | 61 | 6.3544 | 6.352335 | 40.38 | 2.587841 | 0.2407 | 0.2332729 | 0.03626988 | 0.0001 | 1.29482 | 40.8285
13746 | 19.175 | 3.7207 | 64.1134 | 65 | 6.3557 | 6.352631 | 40.4 | 2.610716 | 0.2406 | 0.2332473 | 0.03626371 | 0.0001 | 1.29487 | 40.8141
13747 | 19.176389 | 3.7207 | 64.1186 | 66 | 6.357 | 6.352803 | 40.41 | 2.579819 | 0.2408 | 0.2332216 | 0.03625767 | 0.0001 | 1.294921 | 40.8332
13748 | 19.177778 | 3.7207 | 64.1237 | 66 | 6.3531 | 6.353016 | 40.36 | 2.584222 | 0.2402 | 0.2331962 | 0.03625106 | 0.0001 | 1.294971 | 40.8304
13749 | 19.179167 | 3.7207 | 64.1289 | 64 | 6.3544 | 6.353226 | 40.38 | 2.617691 | 0.2401 | 0.233171 | 0.03624387 | 0.0001 | 1.295021 | 40.8094
13750 | 19.180556 | 3.7207 | 64.1341 | 63 | 6.3504 | 6.353433 | 40.33 | 2.570439 | 0.2395 | 0.2331463 | 0.0362362 | 0.0001 | 1.295072 | 40.8388
13751 | 19.181944 | 3.7205 | 64.1392 | 71 | 6.3531 | 6.353678 | 40.36 | 2.584379 | 0.239 | 0.2331216 | 0.0361775 | 0 | 1.295122 | 40.83
13752 | 19.183333 | 3.7205 | 64.1444 | 62 | 6.3553 | 6.353911 | 40.39 | 2.581523 | 0.2388 | 0.2330969 | 0.0361687 | 0 | 1.295172 | 40.8317
13753 | 19.184722 | 3.7204 | 64.1496 | 66 | 6.3579 | 6.354173 | 40.42 | 2.602927 | 0.2388 | 0.2330722 | 0.03615958 | 0 | 1.295222 | 40.8182
13754 | 19.186111 | 3.7204 | 64.1547 | 69 | 6.354 | 6.354408 | 40.37 | 2.573839 | 0.2379 | 0.2330475 | 0.03614876 | -0.0001 | 1.295273 | 40.8363
13755 | 19.1875 | 3.7202 | 64.1599 | 66 | 6.3553 | 6.354646 | 40.39 | 2.603881 | 0.2374 | 0.2330233 | 0.03613586 | -0.0001 | 1.295323 | 40.8174
13756 | 19.188889 | 3.7202 | 64.1651 | 61 | 6.3654 | 6.35485 | 40.52 | 2.619546 | 0.2379 | 0.232999 | 0.03612424 | -0.0002 | 1.295373 | 40.8075
13757 | 19.190278 | 3.72 | 64.1702 | 58 | 6.3615 | 6.3551 | 40.47 | 2.591653 | 0.2377 | 0.2329751 | 0.03611125 | -0.0002 | 1.295423 | 40.8249
13758 | 19.191667 | 3.72 | 64.1754 | 63 | 6.3623 | 6.355374 | 40.48 | 2.589319 | 0.2377 | 0.2329507 | 0.03609769 | -0.0003 | 1.295473 | 40.8262
13759 | 19.193056 | 3.7197 | 64.1806 | 64 | 6.3535 | 6.355581 | 40.37 | 2.582642 | 0.2368 | 0.2329263 | 0.03608136 | -0.0003 | 1.295523 | 40.8303
13760 | 19.194444 | 3.7197 | 64.1857 | 75 | 6.3557 | 6.35582 | 40.4 | 2.596023 | 0.2364 | 0.2329021 | 0.03606286 | -0.0004 | 1.295574 | 40.8218
13761 | 19.195833 | 3.7194 | 64.1909 | 64 | 6.3517 | 6.356061 | 40.34 | 2.607254 | 0.2355 | 0.2328781 | 0.03604344 | -0.0005 | 1.295624 | 40.8147
13762 | 19.197222 | 3.7194 | 64.1961 | 59 | 6.3668 | 6.356307 | 40.54 | 2.591727 | 0.2358 | 0.2328544 | 0.03602414 | -0.0005 | 1.295674 | 40.8243
13763 | 19.198611 | 3.7189 | 64.2012 | 61 | 6.3553 | 6.356512 | 40.39 | 2.616197 | 0.2353 | 0.2328317 | 0.0359654 | -0.0006 | 1.295724 | 40.809
13764 | 19.2 | 3.7189 | 64.2064 | 77 | 6.3623 | 6.356746 | 40.48 | 2.603965 | 0.235 | 0.2328092 | 0.03594482 | -0.0007 | 1.295774 | 40.8165
13765 | 19.201667 | 3.7184 | 64.2116 | 60 | 6.3632 | 6.357 | 40.49 | 2.605945 | 0.2347 | 0.2327874 | 0.03592384 | -0.0008 | 1.295834 | 40.8155
13766 | 19.203056 | 3.7182 | 64.2168 | 62 | 6.3725 | 6.357248 | 40.61 | 2.610363 | 0.2356 | 0.2327663 | 0.0359043 | -0.0009 | 1.295883 | 40.8126
13767 | 19.204444 | 3.7182 | 64.2219 | 67 | 6.3575 | 6.357479 | 40.42 | 2.597806 | 0.2357 | 0.2327447 | 0.03588462 | -0.001 | 1.295933 | 40.8204
13768 | 19.205833 | 3.7176 | 64.2271 | 60 | 6.3672 | 6.357741 | 40.54 | 2.58767 | 0.2359 | 0.232723 | 0.03586499 | -0.0011 | 1.295983 | 40.8266
13769 | 19.207222 | 3.7176 | 64.2323 | 62 | 6.3584 | 6.357987 | 40.43 | 2.600324 | 0.2352 | 0.2327012 | 0.03584433 | -0.0013 | 1.296033 | 40.8186
13770 | 19.208611 | 3.7171 | 64.2374 | 59 | 6.3654 | 6.358268 | 40.52 | 2.59528 | 0.2353 | 0.23268 | 0.03582292 | -0.0014 | 1.296083 | 40.8217
13771 | 19.21 | 3.7171 | 64.2426 | 58 | 6.376 | 6.358548 | 40.65 | 2.615415 | 0.236 | 0.232659 | 0.03580278 | -0.0015 | 1.296132 | 40.809
13772 | 19.211389 | 3.7165 | 64.2477 | 53 | 6.3729 | 6.35886 | 40.61 | 2.625932 | 0.236 | 0.232638 | 0.03578258 | -0.0016 | 1.296182 | 40.8023
13773 | 19.212778 | 3.7165 | 64.2529 | 66 | 6.354 | 6.359063 | 40.37 | 2.606363 | 0.2352 | 0.2326169 | 0.03576084 | -0.0018 | 1.296232 | 40.8145
13774 | 19.214167 | 3.7159 | 64.2581 | 65 | 6.3659 | 6.359346 | 40.52 | 2.592283 | 0.2353 | 0.2325965 | 0.03573536 | -0.0019 | 1.296281 | 40.8231
13775 | 19.215556 | 3.7159 | 64.2632 | 61 | 6.3694 | 6.359602 | 40.57 | 2.607228 | 0.2354 | 0.2325755 | 0.03568357 | -0.0021 | 1.296331 | 40.8137
13776 | 19.216944 | 3.7151 | 64.2684 | 63 | 6.3597 | 6.359881 | 40.45 | 2.579633 | 0.2351 | 0.2325553 | 0.03565786 | -0.0022 | 1.296381 | 40.8308
13777 | 19.218333 | 3.7151 | 64.2735 | 67 | 6.3645 | 6.360153 | 40.51 | 2.594404 | 0.2345 | 0.2325348 | 0.03563033 | -0.0024 | 1.29643 | 40.8215
13778 | 19.219722 | 3.7142 | 64.2787 | 64 | 6.3672 | 6.360432 | 40.54 | 2.613357 | 0.2347 | 0.2325148 | 0.0356031 | -0.0026 | 1.29648 | 40.8096
13779 | 19.221111 | 3.7142 | 64.2839 | 66 | 6.3778 | 6.360681 | 40.68 | 2.594275 | 0.2349 | 0.2324949 | 0.03557563 | -0.0028 | 1.296529 | 40.8214
13780 | 19.2225 | 3.7134 | 64.289 | 65 | 6.361 | 6.360884 | 40.46 | 2.585517 | 0.2343 | 0.2324754 | 0.03554687 | -0.0029 | 1.296578 | 40.8268
13781 | 19.223889 | 3.7134 | 64.2942 | 66 | 6.3637 | 6.361145 | 40.5 | 2.584485 | 0.2336 | 0.2324565 | 0.03551674 | -0.0031 | 1.296628 | 40.8273
13782 | 19.225278 | 3.7125 | 64.2993 | 69 | 6.3685 | 6.36136 | 40.56 | 2.609109 | 0.2331 | 0.2324383 | 0.03548523 | -0.0033 | 1.296677 | 40.8119
13783 | 19.226667 | 3.7125 | 64.3045 | 68 | 6.3632 | 6.361591 | 40.49 | 2.597624 | 0.2328 | 0.2324198 | 0.03545235 | -0.0035 | 1.296726 | 40.8189
13784 | 19.228056 | 3.7115 | 64.3097 | 65 | 6.3698 | 6.361857 | 40.57 | 2.597834 | 0.233 | 0.2324014 | 0.0354201 | -0.0037 | 1.296775 | 40.8187
13785 | 19.229444 | 3.7115 | 64.3148 | 66 | 6.3712 | 6.362078 | 40.59 | 2.609349 | 0.233 | 0.2323829 | 0.03538754 | -0.0039 | 1.296825 | 40.8114
13786 | 19.230833 | 3.7105 | 64.32 | 66 | 6.3601 | 6.36237 | 40.45 | 2.597177 | 0.2321 | 0.2323643 | 0.03535219 | -0.0042 | 1.296874 | 40.8189
13787 | 19.232222 | 3.7105 | 64.3251 | 64 | 6.3734 | 6.362609 | 40.62 | 2.610581 | 0.2322 | 0.2323457 | 0.03530061 | -0.0044 | 1.296923 | 40.8105
13788 | 19.233611 | 3.7094 | 64.3303 | 61 | 6.365 | 6.362833 | 40.51 | 2.621413 | 0.2317 | 0.2323275 | 0.0352647 | -0.0046 | 1.296972 | 40.8036
13789 | 19.235 | 3.7094 | 64.3354 | 62 | 6.3645 | 6.363074 | 40.51 | 2.612648 | 0.2317 | 0.2323092 | 0.03522855 | -0.0049 | 1.297021 | 40.809
13790 | 19.236389 | 3.7082 | 64.3406 | 65 | 6.372 | 6.36334 | 40.6 | 2.61804 | 0.2318 | 0.2322916 | 0.03519304 | -0.0051 | 1.29707 | 40.8055
13791 | 19.237778 | 3.7082 | 64.3457 | 70 | 6.3769 | 6.363635 | 40.66 | 2.621667 | 0.2324 | 0.2322738 | 0.03515826 | -0.0054 | 1.297119 | 40.8032
13792 | 19.239167 | 3.707 | 64.3509 | 64 | 6.3712 | 6.363886 | 40.59 | 2.611733 | 0.232 | 0.2322556 | 0.03512219 | -0.0056 | 1.297167 | 40.8092
13793 | 19.240556 | 3.707 | 64.356 | 63 | 6.3623 | 6.36414 | 40.48 | 2.615198 | 0.2314 | 0.2322382 | 0.03508457 | -0.0059 | 1.297216 | 40.807
13794 | 19.241944 | 3.7058 | 64.3612 | 47 | 6.3531 | 6.364362 | 40.36 | 2.642681 | 0.2299 | 0.2322212 | 0.03504452 | -0.0062 | 1.297265 | 40.7897
13795 | 19.243333 | 3.7058 | 64.3663 | 51 | 6.3526 | 6.364599 | 40.36 | 2.659992 | 0.2281 | 0.2322042 | 0.03500098 | -0.0064 | 1.297313 | 40.7788
13796 | 19.244722 | 3.7044 | 64.3715 | 59 | 6.357 | 6.364866 | 40.41 | 2.648775 | 0.2267 | 0.2321867 | 0.0349551 | -0.0067 | 1.297362 | 40.7857
13797 | 19.246111 | 3.7044 | 64.3766 | 50 | 6.3628 | 6.365119 | 40.49 | 2.654713 | 0.2259 | 0.2321695 | 0.03490786 | -0.007 | 1.297411 | 40.7819
13798 | 19.2475 | 3.703 | 64.3817 | 51 | 6.35 | 6.365385 | 40.32 | 2.648153 | 0.2237 | 0.2321528 | 0.0348566 | -0.0073 | 1.297459 | 40.786
13799 | 19.248889 | 3.703 | 64.3869 | 49 | 6.3597 | 6.365625 | 40.45 | 2.648745 | 0.223 | 0.2321361 | 0.03479185 | -0.0076 | 1.297507 | 40.7855
13800 | 19.250278 | 3.7015 | 64.392 | 59 | 6.3615 | 6.365914 | 40.47 | 2.610842 | 0.2224 | 0.2321196 | 0.03473849 | -0.0079 | 1.297556 | 40.8091
13801 | 19.251667 | 3.7015 | 64.3972 | 45 | 6.3703 | 6.36612 | 40.58 | 2.657507 | 0.2221 | 0.2321035 | 0.03468455 | -0.0083 | 1.297604 | 40.7798
13802 | 19.253056 | 3.6999 | 64.4023 | 48 | 6.3654 | 6.366374 | 40.52 | 2.643754 | 0.2215 | 0.2320875 | 0.03462863 | -0.0086 | 1.297652 | 40.7883
13803 | 19.254444 | 3.6999 | 64.4074 | 48 | 6.3615 | 6.366639 | 40.47 | 2.657631 | 0.2206 | 0.2320716 | 0.03457082 | -0.0089 | 1.2977 | 40.7796
13804 | 19.255833 | 3.6982 | 64.4126 | 48 | 6.3628 | 6.366897 | 40.49 | 2.662617 | 0.2196 | 0.2320553 | 0.03451102 | -0.0093 | 1.297748 | 40.7764
13805 | 19.257222 | 3.6982 | 64.4177 | 50 | 6.3685 | 6.367171 | 40.56 | 2.638994 | 0.2189 | 0.2320393 | 0.0344503 | -0.0096 | 1.297796 | 40.791
13806 | 19.258611 | 3.6964 | 64.4229 | 52 | 6.3588 | 6.367417 | 40.43 | 2.656548 | 0.2175 | 0.2320229 | 0.03438619 | -0.01 | 1.297844 | 40.78
13807 | 19.26 | 3.6964 | 64.428 | 48 | 6.3548 | 6.367668 | 40.38 | 2.659861 | 0.2158 | 0.2320061 | 0.03431896 | -0.0104 | 1.297891 | 40.7778
13808 | 19.261389 | 3.6946 | 64.4331 | 46 | 6.3685 | 6.367884 | 40.56 | 2.663058 | 0.2153 | 0.2319892 | 0.03425037 | -0.0107 | 1.297939 | 40.7758
13809 | 19.262778 | 3.6946 | 64.4383 | 50 | 6.3557 | 6.368195 | 40.4 | 2.651495 | 0.2136 | 0.2319721 | 0.03417928 | -0.0111 | 1.297987 | 40.7829
13810 | 19.264444 | 3.6926 | 64.4434 | 49 | 6.3615 | 6.368433 | 40.47 | 2.665548 | 0.2124 | 0.2319547 | 0.03410542 | -0.0115 | 1.298043 | 40.7744
13811 | 19.265833 | 3.6926 | 64.4485 | 50 | 6.3553 | 6.368718 | 40.39 | 2.651943 | 0.211 | 0.2319381 | 0.03402477 | -0.0119 | 1.298091 | 40.7828
13812 | 19.267222 | 3.6905 | 64.4537 | 65 | 6.3619 | 6.368983 | 40.47 | 2.627035 | 0.2094 | 0.2319214 | 0.03394588 | -0.0123 | 1.298138 | 40.7983
13813 | 19.268611 | 3.6905 | 64.4588 | 52 | 6.3663 | 6.369271 | 40.53 | 2.656308 | 0.2086 | 0.231905 | 0.03386607 | -0.0128 | 1.298185 | 40.7799
13814 | 19.27 | 3.6884 | 64.4639 | 49 | 6.3729 | 6.369529 | 40.61 | 2.67687 | 0.2085 | 0.2318896 | 0.03378577 | -0.0132 | 1.298232 | 40.767
13815 | 19.271389 | 3.6884 | 64.469 | 45 | 6.3526 | 6.369767 | 40.36 | 2.653811 | 0.2062 | 0.2318749 | 0.03370097 | -0.0137 | 1.298279 | 40.7813
13816 | 19.272778 | 3.6861 | 64.4741 | 47 | 6.3588 | 6.370056 | 40.43 | 2.663215 | 0.2048 | 0.2318604 | 0.03361341 | -0.0141 | 1.298326 | 40.7754
13817 | 19.274167 | 3.6861 | 64.4793 | 53 | 6.3606 | 6.370327 | 40.46 | 2.648466 | 0.2035 | 0.2318457 | 0.03352319 | -0.0146 | 1.298372 | 40.7845
13818 | 19.275556 | 3.6837 | 64.4844 | 54 | 6.369 | 6.370579 | 40.56 | 2.648438 | 0.2027 | 0.2318311 | 0.03343222 | -0.0151 | 1.298419 | 40.7844
13819 | 19.276944 | 3.6837 | 64.4895 | 54 | 6.3725 | 6.370849 | 40.61 | 2.666547 | 0.2018 | 0.2318162 | 0.03333842 | -0.0156 | 1.298465 | 40.773
13820 | 19.278333 | 3.6812 | 64.4946 | 51 | 6.3663 | 6.371135 | 40.53 | 2.63681 | 0.2007 | 0.2318012 | 0.03324309 | -0.0161 | 1.298511 | 40.7915
13821 | 19.279722 | 3.6812 | 64.4997 | 52 | 6.3707 | 6.371382 | 40.59 | 2.654452 | 0.2001 | 0.2317855 | 0.03314693 | -0.0166 | 1.298557 | 40.7804
13822 | 19.281111 | 3.6785 | 64.5048 | 48 | 6.3645 | 6.371624 | 40.51 | 2.664226 | 0.1987 | 0.23177 | 0.03304864 | -0.0171 | 1.298603 | 40.7742
13823 | 19.2825 | 3.6785 | 64.5099 | 52 | 6.361 | 6.3719 | 40.46 | 2.65807 | 0.1979 | 0.2317544 | 0.0329485 | -0.0177 | 1.298649 | 40.778
13824 | 19.283889 | 3.6758 | 64.515 | 56 | 6.3663 | 6.372175 | 40.53 | 2.648583 | 0.1966 | 0.2317392 | 0.0328468 | -0.0182 | 1.298695 | 40.7839
13825 | 19.285278 | 3.6758 | 64.5201 | 59 | 6.3641 | 6.372417 | 40.5 | 2.646583 | 0.1953 | 0.2317242 | 0.03274262 | -0.0188 | 1.298741 | 40.785
13826 | 19.286667 | 3.6729 | 64.5253 | 49 | 6.3707 | 6.37271 | 40.59 | 2.64378 | 0.1948 | 0.2317088 | 0.03263709 | -0.0194 | 1.298786 | 40.7867
13827 | 19.288056 | 3.6729 | 64.5304 | 53 | 6.3725 | 6.372977 | 40.61 | 2.660168 | 0.1943 | 0.2316935 | 0.0325304 | -0.02 | 1.298831 | 40.7764
13828 | 19.289444 | 3.6698 | 64.5354 | 54 | 6.3553 | 6.373216 | 40.39 | 2.652986 | 0.1924 | 0.2316784 | 0.03241983 | -0.0206 | 1.298876 | 40.7808
13829 | 19.290833 | 3.6698 | 64.5405 | 49 | 6.3641 | 6.373512 | 40.5 | 2.654976 | 0.1914 | 0.2316631 | 0.03230783 | -0.0212 | 1.298921 | 40.7795
13830 | 19.292222 | 3.6667 | 64.5456 | 49 | 6.3645 | 6.373745 | 40.51 | 2.680628 | 0.1899 | 0.231648 | 0.0321937 | -0.0219 | 1.298966 | 40.7634
13831 | 19.293611 | 3.6667 | 64.5507 | 54 | 6.3668 | 6.373994 | 40.54 | 2.642311 | 0.1888 | 0.2316334 | 0.03207797 | -0.0225 | 1.299011 | 40.7873
13832 | 19.295 | 3.6634 | 64.5558 | 53 | 6.3676 | 6.374259 | 40.55 | 2.669031 | 0.1876 | 0.2316182 | 0.03195959 | -0.0232 | 1.299055 | 40.7705
13833 | 19.296389 | 3.6634 | 64.5609 | 52 | 6.3685 | 6.374515 | 40.56 | 2.671629 | 0.1866 | 0.2316034 | 0.03183926 | -0.0238 | 1.299099 | 40.7688
13834 | 19.297778 | 3.66 | 64.566 | 56 | 6.3716 | 6.374781 | 40.6 | 2.657201 | 0.1856 | 0.2315887 | 0.03171733 | -0.0245 | 1.299144 | 40.7777
13835 | 19.299167 | 3.66 | 64.5711 | 52 | 6.3575 | 6.37501 | 40.42 | 2.66967 | 0.1835 | 0.2315737 | 0.03159633 | -0.0252 | 1.299188 | 40.7699
13836 | 19.300556 | 3.6565 | 64.5762 | 49 | 6.3707 | 6.375277 | 40.59 | 2.64634 | 0.183 | 0.2315587 | 0.03147017 | -0.026 | 1.299231 | 40.7844
13837 | 19.301944 | 3.6565 | 64.5812 | 45 | 6.3729 | 6.37555 | 40.61 | 2.654822 | 0.182 | 0.2315432 | 0.03134225 | -0.0267 | 1.299275 | 40.779
13838 | 19.303333 | 3.6528 | 64.5863 | 55 | 6.3668 | 6.375799 | 40.54 | 2.678433 | 0.1813 | 0.2315277 | 0.03121265 | -0.0274 | 1.299318 | 40.7642
13839 | 19.304722 | 3.6528 | 64.5914 | 44 | 6.3786 | 6.376066 | 40.69 | 2.679206 | 0.1812 | 0.2315123 | 0.03108294 | -0.0282 | 1.299362 | 40.7636
13840 | 19.306111 | 3.649 | 64.5964 | 47 | 6.3659 | 6.376347 | 40.52 | 2.668868 | 0.1797 | 0.2314975 | 0.03095068 | -0.029 | 1.299405 | 40.7701
13841 | 19.3075 | 3.649 | 64.6015 | 49 | 6.3619 | 6.376619 | 40.47 | 2.671053 | 0.1782 | 0.2314821 | 0.03081552 | -0.0297 | 1.299448 | 40.7686
13842 | 19.308889 | 3.645 | 64.6066 | 51 | 6.3725 | 6.376907 | 40.61 | 2.670184 | 0.1768 | 0.2314672 | 0.03067702 | -0.0305 | 1.29949 | 40.7691
13843 | 19.310278 | 3.645 | 64.6116 | 47 | 6.3742 | 6.37716 | 40.63 | 2.67743 | 0.1757 | 0.2314515 | 0.03053579 | -0.0313 | 1.299533 | 40.7645
13844 | 19.311667 | 3.641 | 64.6167 | 61 | 6.369 | 6.377432 | 40.56 | 2.658081 | 0.1744 | 0.2314354 | 0.03039175 | -0.0321 | 1.299575 | 40.7765
13845 | 19.313056 | 3.641 | 64.6218 | 54 | 6.3817 | 6.377755 | 40.73 | 2.671542 | 0.174 | 0.2314199 | 0.0302463 | -0.033 | 1.299617 | 40.7681
13846 | 19.314444 | 3.6368 | 64.6268 | 43 | 6.3685 | 6.378022 | 40.56 | 2.676047 | 0.173 | 0.2314041 | 0.03009944 | -0.0338 | 1.299659 | 40.7652
13847 | 19.315833 | 3.6368 | 64.6319 | 47 | 6.3676 | 6.378264 | 40.55 | 2.669176 | 0.1718 | 0.2313876 | 0.02996513 | -0.0347 | 1.299701 | 40.7694
13848 | 19.317222 | 3.6326 | 64.6369 | 44 | 6.3804 | 6.378547 | 40.71 | 2.677287 | 0.1717 | 0.2313717 | 0.02981636 | -0.0355 | 1.299742 | 40.7643
13849 | 19.318611 | 3.6326 | 64.642 | 51 | 6.3751 | 6.37883 | 40.64 | 2.644346 | 0.1711 | 0.2313558 | 0.029666 | -0.0364 | 1.299784 | 40.7848
13850 | 19.32 | 3.6282 | 64.647 | 50 | 6.3778 | 6.379057 | 40.68 | 2.653903 | 0.1705 | 0.2313397 | 0.02951476 | -0.0373 | 1.299825 | 40.7788
13851 | 19.321389 | 3.6282 | 64.652 | 51 | 6.3804 | 6.379303 | 40.71 | 2.660189 | 0.1702 | 0.2313231 | 0.02936158 | -0.0382 | 1.299866 | 40.7749
13852 | 19.322778 | 3.6236 | 64.6571 | 58 | 6.3712 | 6.37954 | 40.59 | 2.679429 | 0.1695 | 0.2313062 | 0.02920743 | -0.0392 | 1.299906 | 40.7628
13853 | 19.324167 | 3.6236 | 64.6621 | 52 | 6.3764 | 6.379781 | 40.66 | 2.675033 | 0.1693 | 0.2312895 | 0.02905309 | -0.0401 | 1.299947 | 40.7655
13854 | 19.325833 | 3.619 | 64.6671 | 50 | 6.3817 | 6.380077 | 40.73 | 2.671269 | 0.169 | 0.2312721 | 0.02889838 | -0.041 | 1.299995 | 40.7682
13855 | 19.327222 | 3.619 | 64.6722 | 52 | 6.3782 | 6.380314 | 40.68 | 2.658802 | 0.1677 | 0.231255 | 0.02874174 | -0.042 | 1.300035 | 40.7759
13856 | 19.328611 | 3.6142 | 64.6772 | 52 | 6.3623 | 6.380595 | 40.48 | 2.664161 | 0.1657 | 0.2312378 | 0.02858186 | -0.0429 | 1.300075 | 40.7725
13857 | 19.33 | 3.6142 | 64.6822 | 49 | 6.38 | 6.38085 | 40.7 | 2.661657 | 0.1656 | 0.2312205 | 0.0284218 | -0.0439 | 1.300115 | 40.774
13858 | 19.331389 | 3.6094 | 64.6872 | 52 | 6.3769 | 6.381143 | 40.66 | 2.68815 | 0.1654 | 0.2312026 | 0.02826243 | -0.0449 | 1.300154 | 40.7574
13859 | 19.332778 | 3.6094 | 64.6922 | 47 | 6.3773 | 6.381405 | 40.67 | 2.686315 | 0.1648 | 0.2311851 | 0.02811983 | -0.0459 | 1.300193 | 40.7585
13860 | 19.334167 | 3.6046 | 64.6972 | 51 | 6.3738 | 6.381661 | 40.63 | 2.677943 | 0.1639 | 0.2311683 | 0.02795823 | -0.0469 | 1.300232 | 40.7637
13861 | 19.335556 | 3.6046 | 64.7022 | 57 | 6.387 | 6.381883 | 40.79 | 2.656346 | 0.1642 | 0.2311512 | 0.02779724 | -0.0479 | 1.300271 | 40.7772
13862 | 19.336944 | 3.5996 | 64.7072 | 52 | 6.3773 | 6.382149 | 40.67 | 2.678047 | 0.1636 | 0.2311343 | 0.02763493 | -0.0489 | 1.300309 | 40.7636
13863 | 19.338333 | 3.5996 | 64.7122 | 47 | 6.3848 | 6.38238 | 40.77 | 2.67749 | 0.1636 | 0.231117 | 0.02747243 | -0.0499 | 1.300347 | 40.7639
13864 | 19.339722 | 3.5945 | 64.7172 | 50 | 6.372 | 6.38264 | 40.6 | 2.672334 | 0.162 | 0.2310991 | 0.02730714 | -0.051 | 1.300386 | 40.7671
13865 | 19.341111 | 3.5945 | 64.7222 | 54 | 6.3835 | 6.382901 | 40.75 | 2.655316 | 0.1617 | 0.2310813 | 0.0271415 | -0.052 | 1.300423 | 40.7777
13866 | 19.3425 | 3.5894 | 64.7272 | 47 | 6.3914 | 6.383176 | 40.85 | 2.662485 | 0.1618 | 0.2310633 | 0.0269755 | -0.053 | 1.300461 | 40.7732
13867 | 19.343889 | 3.5894 | 64.7322 | 45 | 6.3703 | 6.383427 | 40.58 | 2.670696 | 0.1604 | 0.2310455 | 0.02680697 | -0.0541 | 1.300498 | 40.768
13868 | 19.345278 | 3.5842 | 64.7372 | 48 | 6.3782 | 6.383706 | 40.68 | 2.664819 | 0.1596 | 0.2310282 | 0.02663642 | -0.0552 | 1.300535 | 40.7717
13869 | 19.346667 | 3.5842 | 64.7422 | 48 | 6.3672 | 6.383985 | 40.54 | 2.670657 | 0.1575 | 0.231011 | 0.02646247 | -0.0562 | 1.300572 | 40.768
13870 | 19.348056 | 3.5789 | 64.7472 | 50 | 6.3791 | 6.384259 | 40.69 | 2.677822 | 0.1572 | 0.2309933 | 0.02628746 | -0.0573 | 1.300609 | 40.7635
13871 | 19.349444 | 3.5789 | 64.7521 | 45 | 6.3892 | 6.384505 | 40.82 | 2.675625 | 0.157 | 0.2309749 | 0.02613759 | -0.0584 | 1.300645 | 40.7648
13872 | 19.350833 | 3.5737 | 64.7571 | 50 | 6.387 | 6.384765 | 40.79 | 2.665584 | 0.157 | 0.2309565 | 0.02596265 | -0.0594 | 1.300681 | 40.7711
13873 | 19.352222 | 3.5737 | 64.7621 | 47 | 6.3778 | 6.385056 | 40.68 | 2.689667 | 0.1561 | 0.2309383 | 0.0257865 | -0.0605 | 1.300717 | 40.756
13874 | 19.353611 | 3.5683 | 64.767 | 42 | 6.3888 | 6.385358 | 40.82 | 2.685368 | 0.1558 | 0.23092 | 0.02560982 | -0.0616 | 1.300753 | 40.7587
13875 | 19.355 | 3.5683 | 64.772 | 47 | 6.3747 | 6.385583 | 40.64 | 2.686719 | 0.1547 | 0.2309015 | 0.02543061 | -0.0627 | 1.300789 | 40.7578
13876 | 19.356389 | 3.5628 | 64.7769 | 50 | 6.3844 | 6.385816 | 40.76 | 2.683431 | 0.154 | 0.2308829 | 0.02524992 | -0.0638 | 1.300824 | 40.7599
13877 | 19.357778 | 3.5628 | 64.7819 | 49 | 6.3927 | 6.386108 | 40.87 | 2.687115 | 0.1552 | 0.2308635 | 0.02507097 | -0.0649 | 1.300859 | 40.7575
13878 | 19.359167 | 3.5574 | 64.7868 | 47 | 6.3936 | 6.386374 | 40.88 | 2.680739 | 0.1551 | 0.2308431 | 0.02489167 | -0.066 | 1.300893 | 40.7615
13879 | 19.360556 | 3.5574 | 64.7918 | 50 | 6.383 | 6.38662 | 40.74 | 2.668937 | 0.1547 | 0.2308214 | 0.02471184 | -0.0672 | 1.300928 | 40.7688
13880 | 19.361944 | 3.5519 | 64.7967 | 45 | 6.3861 | 6.386904 | 40.78 | 2.671757 | 0.1541 | 0.2307978 | 0.0245314 | -0.0683 | 1.300962 | 40.7671
13881 | 19.363333 | 3.5519 | 64.8016 | 45 | 6.3927 | 6.387189 | 40.87 | 2.685609 | 0.1545 | 0.2307744 | 0.02435192 | -0.0694 | 1.300996 | 40.7584
13882 | 19.364722 | 3.5464 | 64.8066 | 48 | 6.3852 | 6.387459 | 40.77 | 2.672206 | 0.154 | 0.2307501 | 0.02417165 | -0.0705 | 1.30103 | 40.7668
13883 | 19.366111 | 3.5464 | 64.8115 | 50 | 6.3848 | 6.387747 | 40.77 | 2.686812 | 0.1538 | 0.2307254 | 0.02402118 | -0.0716 | 1.301063 | 40.7576
13884 | 19.3675 | 3.5409 | 64.8164 | 48 | 6.394 | 6.388033 | 40.88 | 2.679074 | 0.154 | 0.2307006 | 0.02384133 | -0.0727 | 1.301096 | 40.7625
13885 | 19.368889 | 3.5409 | 64.8213 | 48 | 6.3866 | 6.388322 | 40.79 | 2.702014 | 0.1534 | 0.2306763 | 0.02366053 | -0.0739 | 1.301129 | 40.7481
13886 | 19.370278 | 3.5354 | 64.8262 | 44 | 6.3619 | 6.388588 | 40.47 | 2.67111 | 0.1512 | 0.2306505 | 0.0234766 | -0.075 | 1.301162 | 40.7675
13887 | 19.371667 | 3.5354 | 64.8311 | 49 | 6.3751 | 6.388862 | 40.64 | 2.683427 | 0.1501 | 0.2306224 | 0.02329083 | -0.0761 | 1.301195 | 40.7598
13888 | 19.373056 | 3.5298 | 64.836 | 47 | 6.3751 | 6.389159 | 40.64 | 2.686254 | 0.1489 | 0.2305933 | 0.02310298 | -0.0772 | 1.301227 | 40.758
13889 | 19.374444 | 3.5298 | 64.8409 | 46 | 6.3773 | 6.389472 | 40.67 | 2.697629 | 0.1475 | 0.2305626 | 0.0229127 | -0.0783 | 1.301259 | 40.7509
13890 | 19.375833 | 3.5243 | 64.8458 | 47 | 6.3953 | 6.389732 | 40.9 | 2.714349 | 0.1477 | 0.2305305 | 0.02272224 | -0.0794 | 1.30129 | 40.7404
13891 | 19.377222 | 3.5243 | 64.8507 | 48 | 6.3931 | 6.389989 | 40.87 | 2.6974 | 0.1481 | 0.230497 | 0.02253249 | -0.0805 | 1.301322 | 40.7511
13892 | 19.378611 | 3.5187 | 64.8556 | 54 | 6.3861 | 6.390262 | 40.78 | 2.691822 | 0.1482 | 0.2304608 | 0.02234317 | -0.0817 | 1.301353 | 40.7545
13893 | 19.38 | 3.5187 | 64.8605 | 47 | 6.394 | 6.390562 | 40.88 | 2.702216 | 0.1484 | 0.2304233 | 0.02215413 | -0.0828 | 1.301384 | 40.748
13894 | 19.381389 | 3.5132 | 64.8654 | 48 | 6.3892 | 6.390853 | 40.82 | 2.681298 | 0.1487 | 0.2303841 | 0.02196569 | -0.0839 | 1.301415 | 40.7611
13895 | 19.382778 | 3.5132 | 64.8703 | 46 | 6.3967 | 6.3911 | 40.92 | 2.699358 | 0.1488 | 0.2303427 | 0.02181094 | -0.0849 | 1.301445 | 40.7498
13896 | 19.384167 | 3.5079 | 64.8752 | 45 | 6.3892 | 6.391358 | 40.82 | 2.693844 | 0.1485 | 0.2302994 | 0.0216226 | -0.086 | 1.301475 | 40.7533
13897 | 19.385833 | 3.5079 | 64.88 | 45 | 6.3888 | 6.391626 | 40.82 | 2.691718 | 0.1483 | 0.2302548 | 0.02143365 | -0.0871 | 1.301511 | 40.755
13898 | 19.387222 | 3.5025 | 64.8849 | 49 | 6.3927 | 6.391914 | 40.87 | 2.703028 | 0.1481 | 0.2302085 | 0.02124532 | -0.0882 | 1.301541 | 40.748
13899 | 19.388611 | 3.5025 | 64.8898 | 49 | 6.3949 | 6.392156 | 40.89 | 2.685209 | 0.1484 | 0.2301603 | 0.02105812 | -0.0892 | 1.30157 | 40.7591
13900 | 19.39 | 3.4971 | 64.8946 | 44 | 6.3931 | 6.392436 | 40.87 | 2.694991 | 0.1481 | 0.2301103 | 0.02087006 | -0.0903 | 1.301599 | 40.753
13901 | 19.391389 | 3.4971 | 64.8995 | 47 | 6.3857 | 6.392668 | 40.78 | 2.688195 | 0.148 | 0.2300591 | 0.02068226 | -0.0914 | 1.301628 | 40.7573
13902 | 19.392778 | 3.4919 | 64.9043 | 48 | 6.394 | 6.392945 | 40.88 | 2.694905 | 0.1482 | 0.2300066 | 0.02049429 | -0.0924 | 1.301657 | 40.7531
13903 | 19.394167 | 3.4919 | 64.9092 | 50 | 6.3861 | 6.393231 | 40.78 | 2.685178 | 0.1477 | 0.2299522 | 0.0203058 | -0.0934 | 1.301685 | 40.7592
13904 | 19.395556 | 3.4866 | 64.914 | 46 | 6.3874 | 6.393532 | 40.8 | 2.719326 | 0.1472 | 0.229896 | 0.02011758 | -0.0945 | 1.301713 | 40.7379
13905 | 19.396944 | 3.4866 | 64.9189 | 54 | 6.3989 | 6.393812 | 40.95 | 2.668133 | 0.1473 | 0.2298389 | 0.01992936 | -0.0955 | 1.301741 | 40.7699
13906 | 19.398333 | 3.4815 | 64.9237 | 49 | 6.3975 | 6.394092 | 40.93 | 2.692468 | 0.1478 | 0.2297808 | 0.01974227 | -0.0965 | 1.301768 | 40.7548
13907 | 19.399722 | 3.4815 | 64.9285 | 48 | 6.3953 | 6.394374 | 40.9 | 2.696131 | 0.1477 | 0.2297206 | 0.01958823 | -0.0975 | 1.301796 | 40.7525
13908 | 19.401111 | 3.4766 | 64.9334 | 54 | 6.3967 | 6.394607 | 40.92 | 2.670912 | 0.1476 | 0.2296593 | 0.01940124 | -0.0984 | 1.301823 | 40.7683
13909 | 19.4025 | 3.4766 | 64.9382 | 46 | 6.398 | 6.394891 | 40.93 | 2.703837 | 0.1477 | 0.2295963 | 0.01921522 | -0.0994 | 1.30185 | 40.7477
13910 | 19.403889 | 3.4717 | 64.943 | 47 | 6.3861 | 6.395172 | 40.78 | 2.687298 | 0.147 | 0.2295315 | 0.01902738 | -0.1003 | 1.301876 | 40.7581
13911 | 19.405278 | 3.4717 | 64.9478 | 48 | 6.3901 | 6.395428 | 40.83 | 2.700363 | 0.147 | 0.2294646 | 0.01883953 | -0.1013 | 1.301902 | 40.75
13912 | 19.406667 | 3.4668 | 64.9527 | 44 | 6.4024 | 6.395669 | 40.99 | 2.700576 | 0.1476 | 0.2293964 | 0.01865318 | -0.1022 | 1.301928 | 40.7499
13913 | 19.408056 | 3.4668 | 64.9575 | 45 | 6.3936 | 6.395916 | 40.88 | 2.688783 | 0.1473 | 0.2293268 | 0.01846674 | -0.1031 | 1.301954 | 40.7573
13914 | 19.409444 | 3.4621 | 64.9623 | 47 | 6.4002 | 6.396185 | 40.96 | 2.672436 | 0.1477 | 0.2292561 | 0.01828091 | -0.104 | 1.30198 | 40.7675
13915 | 19.410833 | 3.4621 | 64.9671 | 43 | 6.3975 | 6.396424 | 40.93 | 2.677895 | 0.1475 | 0.229184 | 0.01809483 | -0.1049 | 1.302005 | 40.7642
13916 | 19.412222 | 3.4576 | 64.9719 | 46 | 6.4054 | 6.396738 | 41.03 | 2.704058 | 0.148 | 0.229111 | 0.01790936 | -0.1058 | 1.30203 | 40.7479
13917 | 19.413611 | 3.4576 | 64.9767 | 46 | 6.4032 | 6.396989 | 41 | 2.723368 | 0.1484 | 0.2290372 | 0.0177252 | -0.1066 | 1.302055 | 40.7358
13918 | 19.415 | 3.4531 | 64.9815 | 46 | 6.3989 | 6.397293 | 40.95 | 2.699318 | 0.1484 | 0.2289624 | 0.0175413 | -0.1074 | 1.302079 | 40.7509
13919 | 19.416389 | 3.4531 | 64.9863 | 44 | 6.4032 | 6.397532 | 41 | 2.71125 | 0.1489 | 0.2288864 | 0.0173927 | -0.1082 | 1.302104 | 40.7435
13920 | 19.417778 | 3.4489 | 64.9911 | 51 | 6.3958 | 6.397787 | 40.91 | 2.683491 | 0.1487 | 0.2288087 | 0.01720976 | -0.109 | 1.302128 | 40.7609
13921 | 19.419167 | 3.4489 | 64.9959 | 52 | 6.3822 | 6.398054 | 40.73 | 2.694233 | 0.1473 | 0.2287298 | 0.017025 | -0.1098 | 1.302151 | 40.7542
13922 | 19.420556 | 3.4448 | 65.0007 | 47 | 6.4024 | 6.398346 | 40.99 | 2.697244 | 0.1475 | 0.2286489 | 0.01684103 | -0.1106 | 1.302175 | 40.7524
13923 | 19.421944 | 3.4448 | 65.0054 | 45 | 6.387 | 6.398606 | 40.79 | 2.705106 | 0.1467 | 0.228566 | 0.01665654 | -0.1113 | 1.302198 | 40.7475
13924 | 19.423333 | 3.4407 | 65.0102 | 46 | 6.4002 | 6.398907 | 40.96 | 2.713965 | 0.1465 | 0.2284824 | 0.01647223 | -0.1121 | 1.302221 | 40.742
13925 | 19.424722 | 3.4407 | 65.015 | 47 | 6.3949 | 6.399171 | 40.89 | 2.676064 | 0.1461 | 0.2283976 | 0.01628741 | -0.1128 | 1.302244 | 40.7658
13926 | 19.426111 | 3.4368 | 65.0198 | 48 | 6.4085 | 6.399438 | 41.07 | 2.712359 | 0.1471 | 0.228311 | 0.01610433 | -0.1135 | 1.302266 | 40.7431
13927 | 19.4275 | 3.4368 | 65.0245 | 51 | 6.394 | 6.3998 | 40.88 | 2.694451 | 0.1465 | 0.2282226 | 0.01592144 | -0.1142 | 1.302289 | 40.7544
13928 | 19.428889 | 3.433 | 65.0293 | 51 | 6.4037 | 6.400126 | 41.01 | 2.701799 | 0.1474 | 0.228133 | 0.01574012 | -0.1148 | 1.302311 | 40.7499
13929 | 19.430278 | 3.433 | 65.0341 | 50 | 6.4054 | 6.400406 | 41.03 | 2.69758 | 0.1477 | 0.2280412 | 0.0155595 | -0.1155 | 1.302332 | 40.7525
13930 | 19.431667 | 3.4294 | 65.0388 | 45 | 6.4046 | 6.400676 | 41.02 | 2.713966 | 0.1481 | 0.2279484 | 0.01537941 | -0.1161 | 1.302354 | 40.7424
13931 | 19.433056 | 3.4294 | 65.0436 | 44 | 6.4037 | 6.400959 | 41.01 | 2.712035 | 0.1485 | 0.227855 | 0.01523122 | -0.1167 | 1.302375 | 40.7436
13932 | 19.434444 | 3.4261 | 65.0484 | 48 | 6.4037 | 6.401214 | 41.01 | 2.702813 | 0.1489 | 0.2277609 | 0.01505295 | -0.1173 | 1.302396 | 40.7494
13933 | 19.435833 | 3.4261 | 65.0531 | 46 | 6.4129 | 6.401513 | 41.12 | 2.71869 | 0.1495 | 0.2276661 | 0.01487686 | -0.1179 | 1.302417 | 40.7396
13934 | 19.437222 | 3.4228 | 65.0579 | 45 | 6.4107 | 6.40181 | 41.1 | 2.721454 | 0.1504 | 0.2275701 | 0.01470259 | -0.1184 | 1.302437 | 40.7379
13935 | 19.438611 | 3.4228 | 65.0626 | 46 | 6.4024 | 6.402116 | 40.99 | 2.720812 | 0.1504 | 0.2274728 | 0.0145285 | -0.119 | 1.302458 | 40.7384
13936 | 19.44 | 3.4197 | 65.0674 | 43 | 6.4054 | 6.402374 | 41.03 | 2.713014 | 0.1508 | 0.2273743 | 0.0143559 | -0.1195 | 1.302478 | 40.7433
13937 | 19.441389 | 3.4197 | 65.0721 | 53 | 6.3953 | 6.402649 | 40.9 | 2.6957 | 0.1501 | 0.2272745 | 0.01418173 | -0.12 | 1.302498 | 40.7542
13938 | 19.442778 | 3.4167 | 65.0769 | 47 | 6.4081 | 6.402943 | 41.06 | 2.705759 | 0.1508 | 0.2271743 | 0.01400888 | -0.1205 | 1.302517 | 40.748
13939 | 19.444167 | 3.4167 | 65.0816 | 44 | 6.405 | 6.403252 | 41.02 | 2.712844 | 0.1513 | 0.2270731 | 0.01383742 | -0.1209 | 1.302537 | 40.7436
13940 | 19.445556 | 3.4139 | 65.0864 | 46 | 6.3975 | 6.403581 | 40.93 | 2.697485 | 0.1514 | 0.2269711 | 0.01366657 | -0.1214 | 1.302556 | 40.7533
13941 | 19.446944 | 3.4139 | 65.0911 | 52 | 6.4024 | 6.403897 | 40.99 | 2.702282 | 0.1513 | 0.2268652 | 0.01349615 | -0.1218 | 1.302574 | 40.7503
13942 | 19.448611 | 3.4112 | 65.0958 | 48 | 6.4015 | 6.404167 | 40.98 | 2.719619 | 0.1505 | 0.2267587 | 0.01332453 | -0.1222 | 1.302597 | 40.74
13943 | 19.45 | 3.4112 | 65.1006 | 44 | 6.401 | 6.404479 | 40.97 | 2.698931 | 0.1505 | 0.2266511 | 0.01318074 | -0.1226 | 1.302615 | 40.7529
13944 | 19.451389 | 3.4088 | 65.1053 | 52 | 6.4089 | 6.404791 | 41.07 | 2.697231 | 0.1511 | 0.2265427 | 0.01301057 | -0.1229 | 1.302633 | 40.7541
13945 | 19.452778 | 3.4088 | 65.11 | 45 | 6.4054 | 6.405069 | 41.03 | 2.719238 | 0.151 | 0.2264333 | 0.01284155 | -0.1233 | 1.302651 | 40.7404
13946 | 19.454167 | 3.4065 | 65.1148 | 52 | 6.4059 | 6.405402 | 41.04 | 2.696275 | 0.1512 | 0.2263226 | 0.01267278 | -0.1236 | 1.302669 | 40.7548
13947 | 19.455556 | 3.4065 | 65.1195 | 49 | 6.4094 | 6.405693 | 41.08 | 2.700823 | 0.1518 | 0.2262106 | 0.01250594 | -0.1239 | 1.302687 | 40.7521
13948 | 19.456944 | 3.4043 | 65.1242 | 44 | 6.4177 | 6.406026 | 41.19 | 2.715974 | 0.1533 | 0.2260973 | 0.01234204 | -0.1242 | 1.302704 | 40.7427
13949 | 19.458333 | 3.4043 | 65.129 | 51 | 6.4037 | 6.406296 | 41.01 | 2.718154 | 0.1534 | 0.2259836 | 0.01217772 | -0.1245 | 1.302721 | 40.7413
13950 | 19.459722 | 3.4023 | 65.1337 | 48 | 6.4059 | 6.406574 | 41.04 | 2.717768 | 0.1544 | 0.225869 | 0.01201531 | -0.1247 | 1.302738 | 40.7417
13951 | 19.461111 | 3.4023 | 65.1384 | 48 | 6.4116 | 6.406878 | 41.11 | 2.716786 | 0.1549 | 0.2257532 | 0.01185499 | -0.125 | 1.302754 | 40.7424
13952 | 19.4625 | 3.4005 | 65.1431 | 47 | 6.4063 | 6.407165 | 41.04 | 2.731144 | 0.1551 | 0.225636 | 0.01169571 | -0.1252 | 1.302771 | 40.7335
13953 | 19.463889 | 3.4005 | 65.1479 | 48 | 6.4094 | 6.407506 | 41.08 | 2.704345 | 0.1552 | 0.2255182 | 0.01153712 | -0.1254 | 1.302787 | 40.7503
13954 | 19.465278 | 3.3988 | 65.1526 | 48 | 6.4085 | 6.407805 | 41.07 | 2.717784 | 0.1553 | 0.2253995 | 0.01137933 | -0.1256 | 1.302803 | 40.7419
13955 | 19.466667 | 3.3988 | 65.1573 | 46 | 6.4107 | 6.408128 | 41.1 | 2.711975 | 0.1558 | 0.2252795 | 0.01124424 | -0.1257 | 1.302818 | 40.7456
13956 | 19.468056 | 3.3973 | 65.162 | 51 | 6.3953 | 6.408419 | 40.9 | 2.707281 | 0.1548 | 0.2251579 | 0.01108597 | -0.1259 | 1.302834 | 40.7487
13957 | 19.469444 | 3.3973 | 65.1667 | 50 | 6.4076 | 6.408711 | 41.06 | 2.737681 | 0.1551 | 0.2250354 | 0.01092813 | -0.126 | 1.302849 | 40.7297
13958 | 19.470833 | 3.3959 | 65.1715 | 47 | 6.4085 | 6.40902 | 41.07 | 2.711576 | 0.1554 | 0.2249122 | 0.01077204 | -0.1261 | 1.302864 | 40.7461
13959 | 19.472222 | 3.3959 | 65.1762 | 43 | 6.4168 | 6.409324 | 41.18 | 2.708159 | 0.1563 | 0.2247881 | 0.01061699 | -0.1262 | 1.302879 | 40.7483
13960 | 19.473611 | 3.3946 | 65.1809 | 54 | 6.4133 | 6.409649 | 41.13 | 2.71551 | 0.1568 | 0.224664 | 0.01046272 | -0.1263 | 1.302894 | 40.7438
13961 | 19.475 | 3.3946 | 65.1856 | 51 | 6.4098 | 6.409963 | 41.09 | 2.721467 | 0.1569 | 0.2245397 | 0.01030759 | -0.1264 | 1.302908 | 40.7402
13962 | 19.476389 | 3.3934 | 65.1903 | 50 | 6.4094 | 6.410264 | 41.08 | 2.735528 | 0.1572 | 0.224414 | 0.01015289 | -0.1264 | 1.302922 | 40.7314
13963 | 19.477778 | 3.3934 | 65.195 | 47 | 6.4054 | 6.410571 | 41.03 | 2.702546 | 0.1566 | 0.2242889 | 0.009997939 | -0.1265 | 1.302936 | 40.7522
13964 | 19.479167 | 3.3924 | 65.1997 | 47 | 6.4116 | 6.410891 | 41.11 | 2.735889 | 0.1565 | 0.2241651 | 0.00984394 | -0.1265 | 1.30295 | 40.7314
13965 | 19.480556 | 3.3924 | 65.2044 | 49 | 6.4194 | 6.411182 | 41.21 | 2.702498 | 0.1575 | 0.2240427 | 0.009691936 | -0.1265 | 1.302964 | 40.7524
13966 | 19.481944 | 3.3915 | 65.2092 | 44 | 6.4151 | 6.411495 | 41.15 | 2.712068 | 0.1581 | 0.2239224 | 0.009541928 | -0.1265 | 1.302977 | 40.7464
13967 | 19.483333 | 3.3915 | 65.2139 | 50 | 6.3993 | 6.411808 | 40.95 | 2.707245 | 0.1573 | 0.2238035 | 0.009411282 | -0.1265 | 1.30299 | 40.7495
13968 | 19.484722 | 3.3907 | 65.2186 | 45 | 6.4072 | 6.412104 | 41.05 | 2.723514 | 0.157 | 0.2236862 | 0.009259747 | -0.1264 | 1.303003 | 40.7394
13969 | 19.486111 | 3.3907 | 65.2233 | 50 | 6.4172 | 6.41242 | 41.18 | 2.721812 | 0.1574 | 0.2235703 | 0.009109775 | -0.1264 | 1.303016 | 40.7406
13970 | 19.4875 | 3.3901 | 65.228 | 47 | 6.4234 | 6.412753 | 41.26 | 2.725723 | 0.1583 | 0.2234561 | 0.008962145 | -0.1263 | 1.303028 | 40.7382
13971 | 19.488889 | 3.3901 | 65.2327 | 48 | 6.426 | 6.413092 | 41.29 | 2.719498 | 0.1592 | 0.2233438 | 0.00881677 | -0.1263 | 1.303041 | 40.7422
13972 | 19.490278 | 3.3895 | 65.2374 | 51 | 6.412 | 6.413404 | 41.11 | 2.692252 | 0.1594 | 0.2232329 | 0.008672264 | -0.1262 | 1.303053 | 40.7593
13973 | 19.491667 | 3.3895 | 65.2421 | 50 | 6.4207 | 6.413721 | 41.23 | 2.712822 | 0.1603 | 0.2231239 | 0.00852984 | -0.1261 | 1.303065 | 40.7465
13974 | 19.493056 | 3.3891 | 65.2468 | 49 | 6.4146 | 6.41402 | 41.15 | 2.721063 | 0.1608 | 0.2230162 | 0.008387938 | -0.126 | 1.303077 | 40.7414
13975 | 19.494444 | 3.3891 | 65.2516 | 45 | 6.4151 | 6.414342 | 41.15 | 2.726072 | 0.1616 | 0.2229098 | 0.008248549 | -0.1258 | 1.303088 | 40.7383
13976 | 19.495833 | 3.3888 | 65.2563 | 44 | 6.4186 | 6.41467 | 41.2 | 2.71748 | 0.162 | 0.2228049 | 0.008111068 | -0.1257 | 1.3031 | 40.7438
13977 | 19.497222 | 3.3888 | 65.261 | 50 | 6.4159 | 6.414985 | 41.16 | 2.714496 | 0.1621 | 0.2227009 | 0.007974369 | -0.1255 | 1.303111 | 40.7457
13978 | 19.498611 | 3.3887 | 65.2657 | 50 | 6.4137 | 6.415331 | 41.14 | 2.724654 | 0.162 | 0.2225972 | 0.007838368 | -0.1254 | 1.303122 | 40.7395
13979 | 19.5 | 3.3887 | 65.2704 | 45 | 6.4186 | 6.415616 | 41.2 | 2.722941 | 0.1627 | 0.2224947 | 0.007714351 | -0.1252 | 1.303133 | 40.7406
13980 | 19.501389 | 3.3887 | 65.2751 | 58 | 6.412 | 6.415898 | 41.11 | 2.714657 | 0.1627 | 0.2223939 | 0.007579913 | -0.125 | 1.303143 | 40.7459
13981 | 19.502778 | 3.3887 | 65.2798 | 51 | 6.405 | 6.416178 | 41.02 | 2.694091 | 0.1621 | 0.2222942 | 0.007445566 | -0.1247 | 1.303154 | 40.7588
13982 | 19.504167 | 3.3888 | 65.2845 | 49 | 6.4212 | 6.416516 | 41.23 | 2.728707 | 0.1623 | 0.222193 | 0.007311138 | -0.1245 | 1.303164 | 40.7373
13983 | 19.505556 | 3.3888 | 65.2892 | 54 | 6.3967 | 6.416847 | 40.92 | 2.712551 | 0.1611 | 0.2220927 | 0.007174725 | -0.1243 | 1.303174 | 40.7475
13984 | 19.507222 | 3.3891 | 65.2939 | 54 | 6.4137 | 6.417147 | 41.14 | 2.732734 | 0.161 | 0.2219931 | 0.007038578 | -0.124 | 1.303186 | 40.7353
13985 | 19.508611 | 3.3892 | 65.2986 | 55 | 6.4181 | 6.417455 | 41.19 | 2.686555 | 0.1614 | 0.2218949 | 0.006903563 | -0.1237 | 1.303195 | 40.7643
13986 | 19.51 | 3.3892 | 65.3033 | 55 | 6.419 | 6.417803 | 41.2 | 2.716273 | 0.1617 | 0.2217981 | 0.006769937 | -0.1234 | 1.303205 | 40.7458
13987 | 19.511389 | 3.3896 | 65.308 | 52 | 6.4321 | 6.418131 | 41.37 | 2.708904 | 0.1631 | 0.2217028 | 0.00663874 | -0.1231 | 1.303214 | 40.7504
13988 | 19.512778 | 3.3896 | 65.3128 | 52 | 6.4159 | 6.418454 | 41.16 | 2.713467 | 0.1627 | 0.2216097 | 0.006507376 | -0.1228 | 1.303223 | 40.7476
13989 | 19.514167 | 3.3901 | 65.3175 | 49 | 6.4142 | 6.418788 | 41.14 | 2.721663 | 0.1627 | 0.2215177 | 0.006376277 | -0.1225 | 1.303232 | 40.7426
13990 | 19.515556 | 3.3901 | 65.3222 | 47 | 6.426 | 6.419104 | 41.29 | 2.710693 | 0.1633 | 0.2214272 | 0.006246827 | -0.1222 | 1.303241 | 40.7495
13991 | 19.516944 | 3.3906 | 65.3269 | 53 | 6.4164 | 6.419475 | 41.17 | 2.720515 | 0.1635 | 0.2213375 | 0.006124219 | -0.1219 | 1.30325 | 40.7435
13992 | 19.518333 | 3.3906 | 65.3316 | 57 | 6.4269 | 6.419846 | 41.3 | 2.695135 | 0.1643 | 0.2212493 | 0.00599684 | -0.1215 | 1.303258 | 40.7594
13993 | 19.519722 | 3.3913 | 65.3363 | 62 | 6.4277 | 6.420184 | 41.32 | 2.690952 | 0.165 | 0.2211627 | 0.005870417 | -0.1211 | 1.303266 | 40.7621
13994 | 19.521111 | 3.3913 | 65.341 | 56 | 6.4334 | 6.420498 | 41.39 | 2.697195 | 0.1665 | 0.2210774 | 0.005746589 | -0.1208 | 1.303274 | 40.7583
13995 | 19.5225 | 3.3921 | 65.3457 | 57 | 6.4229 | 6.420829 | 41.25 | 2.690017 | 0.1667 | 0.2209936 | 0.005623627 | -0.1204 | 1.303282 | 40.7629
13996 | 19.523889 | 3.3921 | 65.3504 | 64 | 6.429 | 6.42114 | 41.33 | 2.692421 | 0.1683 | 0.2209115 | 0.005503691 | -0.12 | 1.30329 | 40.7614
13997 | 19.525278 | 3.3929 | 65.3551 | 56 | 6.4325 | 6.421446 | 41.38 | 2.717188 | 0.1699 | 0.2208311 | 0.005387645 | -0.1196 | 1.303298 | 40.746
13998 | 19.526667 | 3.3929 | 65.3599 | 57 | 6.4146 | 6.421787 | 41.15 | 2.699011 | 0.1701 | 0.2207521 | 0.005272981 | -0.1192 | 1.303305 | 40.7574
13999 | 19.528056 | 3.387 | 65.3646 | 64 | 6.4456 | 6.422128 | 41.55 | 2.715329 | 0.1787 | 0.2206744 | 0.003237233 | -0.1194 | 1.303311 | 40.7473
14000 | 19.529444 | 3.387 | 65.3693 | 56 | 6.4225 | 6.422476 | 41.25 | 2.719885 | 0.1791 | 0.2205979 | 0.003094936 | -0.1195 | 1.303315 | 40.7446
14001 | 19.530833 | 3.3856 | 65.374 | 51 | 6.4295 | 6.422794 | 41.34 | 2.713363 | 0.1795 | 0.2205223 | 0.002953289 | -0.1196 | 1.303319 | 40.7487
14002 | 19.532222 | 3.3856 | 65.3787 | 56 | 6.4325 | 6.423155 | 41.38 | 2.703713 | 0.1807 | 0.2204487 | 0.002813904 | -0.1197 | 1.303323 | 40.7548
14003 | 19.533611 | 3.3843 | 65.3834 | 60 | 6.4242 | 6.423462 | 41.27 | 2.694932 | 0.1812 | 0.2203764 | 0.002675973 | -0.1198 | 1.303327 | 40.7604
14004 | 19.535 | 3.3843 | 65.3881 | 55 | 6.433 | 6.423781 | 41.38 | 2.726505 | 0.1829 | 0.2203054 | 0.002542923 | -0.1199 | 1.303331 | 40.7407
14005 | 19.536389 | 3.3832 | 65.3928 | 60 | 6.433 | 6.424126 | 41.38 | 2.709954 | 0.184 | 0.220235 | 0.002412838 | -0.12 | 1.303334 | 40.7512
14006 | 19.537778 | 3.3832 | 65.3975 | 48 | 6.4321 | 6.42445 | 41.37 | 2.714636 | 0.1853 | 0.2201661 | 0.002285918 | -0.1201 | 1.303338 | 40.7483
14007 | 19.539167 | 3.3825 | 65.4022 | 58 | 6.4304 | 6.424761 | 41.35 | 2.722005 | 0.1866 | 0.2200982 | 0.002234753 | -0.1201 | 1.303341 | 40.7438
14008 | 19.540556 | 3.3825 | 65.4069 | 55 | 6.4308 | 6.425106 | 41.36 | 2.710399 | 0.1876 | 0.2200311 | 0.002112811 | -0.1201 | 1.303344 | 40.7511
14009 | 19.541944 | 3.3818 | 65.4116 | 48 | 6.4304 | 6.425437 | 41.35 | 2.726376 | 0.1887 | 0.2199654 | 0.001993826 | -0.1201 | 1.303347 | 40.7412
14010 | 19.543333 | 3.3818 | 65.4163 | 57 | 6.4129 | 6.425779 | 41.12 | 2.708291 | 0.1883 | 0.2199014 | 0.001874373 | -0.1201 | 1.303349 | 40.7526
14011 | 19.544722 | 3.3811 | 65.421 | 53 | 6.4347 | 6.426117 | 41.41 | 2.730539 | 0.1898 | 0.2198385 | 0.001757876 | -0.1201 | 1.303352 | 40.7388
14012 | 19.546111 | 3.3811 | 65.4257 | 53 | 6.4295 | 6.426421 | 41.34 | 2.7237 | 0.1905 | 0.2197765 | 0.001643426 | -0.12 | 1.303354 | 40.7431
14013 | 19.5475 | 3.3806 | 65.4304 | 54 | 6.4251 | 6.426747 | 41.28 | 2.735858 | 0.1906 | 0.219715 | 0.001529714 | -0.12 | 1.303356 | 40.7356
14014 | 19.548889 | 3.3806 | 65.4351 | 54 | 6.4247 | 6.427042 | 41.28 | 2.698427 | 0.1909 | 0.2196543 | 0.001416842 | -0.1199 | 1.303358 | 40.7591
14015 | 19.550278 | 3.3802 | 65.4398 | 62 | 6.4356 | 6.427399 | 41.42 | 2.69163 | 0.192 | 0.2195943 | 0.001306822 | -0.1199 | 1.30336 | 40.7634
14016 | 19.551667 | 3.3802 | 65.4444 | 59 | 6.4343 | 6.427736 | 41.4 | 2.672492 | 0.1934 | 0.219536 | 0.001199956 | -0.1198 | 1.303362 | 40.7755
14017 | 19.553056 | 3.38 | 65.4491 | 58 | 6.4338 | 6.428071 | 41.39 | 2.688768 | 0.1944 | 0.2194787 | 0.001096142 | -0.1197 | 1.303364 | 40.7654
14018 | 19.554444 | 3.38 | 65.4538 | 55 | 6.429 | 6.428437 | 41.33 | 2.714501 | 0.1946 | 0.219422 | 0.0009931643 | -0.1195 | 1.303365 | 40.7494
14019 | 19.555833 | 3.3799 | 65.4585 | 55 | 6.4369 | 6.428832 | 41.43 | 2.713611 | 0.1955 | 0.2193661 | 0.000893742 | -0.1194 | 1.303366 | 40.7501
14020 | 19.557222 | 3.3799 | 65.4632 | 58 | 6.4181 | 6.429194 | 41.19 | 2.696419 | 0.1945 | 0.2193106 | 0.0007933454 | -0.1193 | 1.303368 | 40.7609
14021 | 19.558611 | 3.3802 | 65.4679 | 58 | 6.4299 | 6.429535 | 41.34 | 2.708177 | 0.1953 | 0.2192558 | 0.000756099 | -0.1191 | 1.303369 | 40.7536
14022 | 19.56 | 3.3802 | 65.4726 | 53 | 6.4269 | 6.429857 | 41.3 | 2.693352 | 0.1949 | 0.219202 | 0.0006567978 | -0.1189 | 1.30337 | 40.763
14023 | 19.561389 | 3.3804 | 65.4773 | 54 | 6.4256 | 6.43022 | 41.29 | 2.714769 | 0.1949 | 0.21915 | 0.0005575303 | -0.1187 | 1.303371 | 40.7497
14024 | 19.562778 | 3.3804 | 65.482 | 57 | 6.4207 | 6.430607 | 41.23 | 2.743947 | 0.1943 | 0.2190991 | 0.0004578947 | -0.1184 | 1.303371 | 40.7315
14025 | 19.564167 | 3.3807 | 65.4867 | 57 | 6.4404 | 6.430975 | 41.48 | 2.698802 | 0.1954 | 0.2190488 | 0.0003610108 | -0.1182 | 1.303372 | 40.7598
14026 | 19.565556 | 3.3807 | 65.4914 | 48 | 6.4347 | 6.431269 | 41.41 | 2.744819 | 0.1957 | 0.219 | 0.0002636576 | -0.1179 | 1.303372 | 40.7311
14027 | 19.566944 | 3.3812 | 65.4961 | 56 | 6.433 | 6.431628 | 41.38 | 2.716338 | 0.1961 | 0.2189529 | 0.0001678459 | -0.1177 | 1.303373 | 40.749
14028 | 19.568333 | 3.3812 | 65.5008 | 58 | 6.4273 | 6.431981 | 41.31 | 2.702634 | 0.1966 | 0.2189073 | 7.41797e-05 | -0.1174 | 1.303373 | 40.7577
14029 | 19.569722 | 3.3817 | 65.5055 | 57 | 6.429 | 6.432306 | 41.33 | 2.717273 | 0.1967 | 0.2188631 | -1.784284e-05 | -0.1171 | 1.303373 | 40.7486
14030 | 19.571111 | 3.3817 | 65.5102 | 60 | 6.4338 | 6.432644 | 41.39 | 2.717722 | 0.1977 | 0.218819 | -0.0001071141 | -0.1168 | 1.303373 | 40.7484
14031 | 19.5725 | 3.3825 | 65.5149 | 58 | 6.4386 | 6.433022 | 41.46 | 2.706474 | 0.1984 | 0.2187761 | -0.000193131 | -0.1165 | 1.303372 | 40.7555
14032 | 19.574167 | 3.3825 | 65.5196 | 56 | 6.4413 | 6.433409 | 41.49 | 2.700092 | 0.1991 | 0.2187339 | -0.0002775024 | -0.1161 | 1.303372 | 40.76
14033 | 19.575556 | 3.3834 | 65.5243 | 58 | 6.4338 | 6.433747 | 41.39 | 2.69618 | 0.1996 | 0.2186929 | -0.0003594237 | -0.1158 | 1.303372 | 40.7625
14034 | 19.576944 | 3.3834 | 65.529 | 61 | 6.4382 | 6.434091 | 41.45 | 2.699773 | 0.2001 | 0.2186532 | -0.0004400009 | -0.1154 | 1.303371 | 40.7603
14035 | 19.578333 | 3.3846 | 65.5337 | 55 | 6.4456 | 6.434437 | 41.55 | 2.699245 | 0.2015 | 0.2186145 | -0.0004695015 | -0.115 | 1.30337 | 40.7607
14036 | 19.579722 | 3.3846 | 65.5384 | 50 | 6.4395 | 6.43476 | 41.47 | 2.68771 | 0.2025 | 0.2185771 | -0.0005450052 | -0.1146 | 1.30337 | 40.768
14037 | 19.581111 | 3.3858 | 65.5431 | 51 | 6.4456 | 6.435166 | 41.55 | 2.732268 | 0.204 | 0.2185403 | -0.0006167586 | -0.1142 | 1.303369 | 40.7402
14038 | 19.5825 | 3.3858 | 65.5478 | 58 | 6.4295 | 6.435542 | 41.34 | 2.708272 | 0.2039 | 0.2185043 | -0.0006887827 | -0.1138 | 1.303368 | 40.7553
14039 | 19.583889 | 3.3871 | 65.5525 | 53 | 6.4408 | 6.435842 | 41.48 | 2.745388 | 0.2048 | 0.2184692 | -0.0007587666 | -0.1133 | 1.303367 | 40.7322
14040 | 19.585278 | 3.3871 | 65.5572 | 51 | 6.4434 | 6.436227 | 41.52 | 2.731355 | 0.2057 | 0.218435 | -0.0008270131 | -0.1128 | 1.303366 | 40.7411
14041 | 19.586667 | 3.3887 | 65.5619 | 49 | 6.4378 | 6.436562 | 41.44 | 2.74734 | 0.2062 | 0.2184016 | -0.0008936239 | -0.1123 | 1.303365 | 40.7311
14042 | 19.588056 | 3.3887 | 65.5666 | 50 | 6.4352 | 6.436904 | 41.41 | 2.733694 | 0.2068 | 0.218369 | -0.0009594034 | -0.1118 | 1.303363 | 40.7398
14043 | 19.589444 | 3.3903 | 65.5713 | 52 | 6.4238 | 6.437274 | 41.27 | 2.722042 | 0.2063 | 0.2183368 | -0.001024854 | -0.1113 | 1.303362 | 40.7471
14044 | 19.590833 | 3.3903 | 65.576 | 51 | 6.4404 | 6.43767 | 41.48 | 2.718315 | 0.2068 | 0.2183057 | -0.001089172 | -0.1108 | 1.303361 | 40.7495
14045 | 19.592222 | 3.3921 | 65.5807 | 48 | 6.4395 | 6.438033 | 41.47 | 2.718338 | 0.2076 | 0.2182752 | -0.001152155 | -0.1102 | 1.303359 | 40.7496
14046 | 19.593611 | 3.3921 | 65.5854 | 49 | 6.4443 | 6.438367 | 41.53 | 2.723346 | 0.2085 | 0.2182456 | -0.001213103 | -0.1097 | 1.303357 | 40.7466
14047 | 19.595 | 3.394 | 65.5902 | 47 | 6.4421 | 6.438702 | 41.5 | 2.724798 | 0.2093 | 0.2182171 | -0.001271814 | -0.1091 | 1.303356 | 40.7457
14048 | 19.596389 | 3.394 | 65.5949 | 57 | 6.4382 | 6.43903 | 41.45 | 2.732061 | 0.2094 | 0.2181897 | -0.001329698 | -0.1085 | 1.303354 | 40.7412
14049 | 19.597778 | 3.3961 | 65.5996 | 53 | 6.4369 | 6.439359 | 41.43 | 2.735886 | 0.2099 | 0.2181632 | -0.001343292 | -0.1079 | 1.303352 | 40.7389
14050 | 19.599167 | 3.3961 | 65.6043 | 57 | 6.4365 | 6.439699 | 41.43 | 2.731877 | 0.2102 | 0.2181377 | -0.00139937 | -0.1073 | 1.30335 | 40.7415
14051 | 19.600556 | 3.3983 | 65.609 | 70 | 6.4439 | 6.440006 | 41.52 | 2.695308 | 0.211 | 0.2181135 | -0.001453919 | -0.1067 | 1.303348 | 40.7645
14052 | 19.601944 | 3.3983 | 65.6137 | 59 | 6.4365 | 6.44033 | 41.43 | 2.701605 | 0.2114 | 0.2180902 | -0.001506639 | -0.106 | 1.303346 | 40.7606
14053 | 19.603333 | 3.4006 | 65.6185 | 55 | 6.4526 | 6.440652 | 41.64 | 2.725907 | 0.2127 | 0.2180684 | -0.001556525 | -0.1054 | 1.303344 | 40.7454
14054 | 19.604722 | 3.4006 | 65.6232 | 59 | 6.4395 | 6.440981 | 41.47 | 2.713379 | 0.2134 | 0.2180485 | -0.001603879 | -0.1047 | 1.303342 | 40.7534
14055 | 19.606111 | 3.4031 | 65.6279 | 58 | 6.4391 | 6.441324 | 41.46 | 2.71933 | 0.2128 | 0.21803 | -0.001651613 | -0.104 | 1.303339 | 40.7497
14056 | 19.6075 | 3.4031 | 65.6326 | 48 | 6.4365 | 6.44164 | 41.43 | 2.727676 | 0.2132 | 0.218012 | -0.001697617 | -0.1033 | 1.303337 | 40.7446
14057 | 19.608889 | 3.4057 | 65.6374 | 59 | 6.4378 | 6.442 | 41.44 | 2.712587 | 0.2132 | 0.2179946 | -0.001743596 | -0.1025 | 1.303335 | 40.7541
14058 | 19.610278 | 3.4057 | 65.6421 | 52 | 6.4395 | 6.44239 | 41.47 | 2.717185 | 0.2137 | 0.2179783 | -0.001788749 | -0.1018 | 1.303332 | 40.7513
14059 | 19.611667 | 3.4084 | 65.6469 | 57 | 6.4474 | 6.442717 | 41.57 | 2.722246 | 0.2142 | 0.217963 | -0.001832775 | -0.1011 | 1.30333 | 40.7482
14060 | 19.613056 | 3.4084 | 65.6516 | 61 | 6.4508 | 6.443031 | 41.61 | 2.715794 | 0.2151 | 0.217948 | -0.001874872 | -0.1003 | 1.303327 | 40.7523
14061 | 19.614444 | 3.4112 | 65.6563 | 59 | 6.4338 | 6.443388 | 41.39 | 2.715337 | 0.2145 | 0.2179333 | -0.001918755 | -0.0995 | 1.303325 | 40.7526
14062 | 19.615833 | 3.4112 | 65.6611 | 53 | 6.4535 | 6.443654 | 41.65 | 2.735712 | 0.2161 | 0.2179199 | -0.001959406 | -0.0987 | 1.303322 | 40.7399
14063 | 19.617222 | 3.4143 | 65.6658 | 58 | 6.4413 | 6.443973 | 41.49 | 2.715614 | 0.2162 | 0.2179076 | -0.001961728 | -0.0979 | 1.303319 | 40.7526
14064 | 19.618611 | 3.4143 | 65.6705 | 55 | 6.4352 | 6.444276 | 41.41 | 2.732032 | 0.2162 | 0.217896 | -0.002002018 | -0.0971 | 1.303316 | 40.7424
14065 | 19.62 | 3.4174 | 65.6753 | 59 | 6.4369 | 6.444582 | 41.43 | 2.724756 | 0.2163 | 0.2178855 | -0.00204209 | -0.0962 | 1.303314 | 40.747
14066 | 19.621389 | 3.4174 | 65.68 | 55 | 6.4391 | 6.444919 | 41.46 | 2.748153 | 0.216 | 0.2178759 | -0.002081843 | -0.0954 | 1.303311 | 40.7324
14067 | 19.622778 | 3.4207 | 65.6848 | 54 | 6.4447 | 6.445263 | 41.53 | 2.768425 | 0.2163 | 0.217867 | -0.002119973 | -0.0945 | 1.303308 | 40.7198
14068 | 19.624167 | 3.4207 | 65.6895 | 58 | 6.4421 | 6.445566 | 41.5 | 2.734972 | 0.2168 | 0.2178592 | -0.002156778 | -0.0936 | 1.303305 | 40.7408
14069 | 19.625556 | 3.424 | 65.6943 | 55 | 6.4434 | 6.445856 | 41.52 | 2.738459 | 0.2169 | 0.2178524 | -0.002192661 | -0.0927 | 1.303302 | 40.7387
14070 | 19.626944 | 3.424 | 65.6991 | 49 | 6.4417 | 6.446177 | 41.5 | 2.766457 | 0.217 | 0.2178466 | -0.002226919 | -0.0918 | 1.303299 | 40.7212
14071 | 19.628333 | 3.4275 | 65.7038 | 58 | 6.4461 | 6.446504 | 41.55 | 2.751803 | 0.2178 | 0.2178415 | -0.002258848 | -0.0909 | 1.303296 | 40.7304
14072 | 19.629722 | 3.4275 | 65.7086 | 50 | 6.4356 | 6.446843 | 41.42 | 2.765523 | 0.2175 | 0.2178369 | -0.002291256 | -0.0899 | 1.303292 | 40.7219
14073 | 19.631111 | 3.431 | 65.7134 | 50 | 6.4443 | 6.447159 | 41.53 | 2.755918 | 0.2174 | 0.2178328 | -0.002322338 | -0.089 | 1.303289 | 40.7279
14074 | 19.6325 | 3.431 | 65.7181 | 52 | 6.4491 | 6.447471 | 41.59 | 2.755028 | 0.2181 | 0.2178295 | -0.00235159 | -0.088 | 1.303286 | 40.7286
14075 | 19.633889 | 3.4347 | 65.7229 | 49 | 6.4487 | 6.447796 | 41.59 | 2.756163 | 0.2191 | 0.2178272 | -0.002378411 | -0.0871 | 1.303283 | 40.7279
14076 | 19.635278 | 3.4347 | 65.7277 | 51 | 6.4391 | 6.448116 | 41.46 | 2.754435 | 0.2183 | 0.2178256 | -0.002406313 | -0.0861 | 1.303279 | 40.729
14077 | 19.636944 | 3.4386 | 65.7324 | 45 | 6.4452 | 6.44843 | 41.54 | 2.77845 | 0.2186 | 0.2178244 | -0.002410161 | -0.0851 | 1.303275 | 40.7145
14078 | 19.638333 | 3.4386 | 65.7372 | 56 | 6.4469 | 6.448738 | 41.56 | 2.728212 | 0.2192 | 0.2178236 | -0.00243612 | -0.084 | 1.303272 | 40.746
14079 | 19.639722 | 3.4426 | 65.742 | 52 | 6.4443 | 6.449042 | 41.53 | 2.753054 | 0.2187 | 0.2178237 | -0.002462357 | -0.083 | 1.303269 | 40.7305
14080 | 19.641111 | 3.4426 | 65.7468 | 52 | 6.4491 | 6.449361 | 41.59 | 2.747882 | 0.2192 | 0.2178244 | -0.002485763 | -0.0819 | 1.303265 | 40.7337
14081 | 19.6425 | 3.4467 | 65.7516 | 50 | 6.4487 | 6.449631 | 41.59 | 2.751331 | 0.2197 | 0.2178257 | -0.002507338 | -0.0809 | 1.303262 | 40.7316
14082 | 19.643889 | 3.4467 | 65.7564 | 49 | 6.4569 | 6.449942 | 41.69 | 2.75629 | 0.2209 | 0.2178273 | -0.002525781 | -0.0798 | 1.303258 | 40.7286
14083 | 19.645278 | 3.4509 | 65.7612 | 52 | 6.4517 | 6.450241 | 41.62 | 2.758951 | 0.2216 | 0.2178298 | -0.002541993 | -0.0787 | 1.303255 | 40.7269
14084 | 19.646667 | 3.4509 | 65.7659 | 48 | 6.4439 | 6.450546 | 41.52 | 2.751223 | 0.2219 | 0.2178333 | -0.002557378 | -0.0776 | 1.303251 | 40.7318
14085 | 19.648056 | 3.4552 | 65.7707 | 52 | 6.4495 | 6.450857 | 41.6 | 2.734664 | 0.2226 | 0.2178372 | -0.002571736 | -0.0765 | 1.303248 | 40.7423
14086 | 19.649444 | 3.4552 | 65.7755 | 55 | 6.4413 | 6.451199 | 41.49 | 2.746991 | 0.2224 | 0.2178423 | -0.002586572 | -0.0754 | 1.303244 | 40.7346
14087 | 19.650833 | 3.4596 | 65.7803 | 48 | 6.4521 | 6.451532 | 41.63 | 2.764858 | 0.2231 | 0.217848 | -0.002598176 | -0.0743 | 1.30324 | 40.7234
14088 | 19.652222 | 3.4596 | 65.7852 | 44 | 6.4456 | 6.451812 | 41.55 | 2.762297 | 0.2231 | 0.2178543 | -0.002609254 | -0.0732 | 1.303237 | 40.725
14089 | 19.653611 | 3.4641 | 65.79 | 57 | 6.443 | 6.452119 | 41.51 | 2.746035 | 0.2228 | 0.2178609 | -0.002620406 | -0.072 | 1.303233 | 40.7353
14090 | 19.655 | 3.4641 | 65.7948 | 49 | 6.4552 | 6.452466 | 41.67 | 2.758304 | 0.2235 | 0.2178683 | -0.002630329 | -0.0708 | 1.30323 | 40.7276
14091 | 19.656389 | 3.4687 | 65.7996 | 54 | 6.4513 | 6.452785 | 41.62 | 2.777669 | 0.2238 | 0.2178761 | -0.002629755 | -0.0697 | 1.303226 | 40.7155
14092 | 19.657778 | 3.4687 | 65.8044 | 53 | 6.4443 | 6.453115 | 41.53 | 2.754463 | 0.2231 | 0.2178844 | -0.002640376 | -0.0685 | 1.303222 | 40.7301
14093 | 19.659167 | 3.4734 | 65.8092 | 50 | 6.4508 | 6.453379 | 41.61 | 2.752433 | 0.2239 | 0.2178939 | -0.002649169 | -0.0673 | 1.303219 | 40.7314
14094 | 19.660556 | 3.4734 | 65.8141 | 55 | 6.4517 | 6.453704 | 41.62 | 2.786193 | 0.2241 | 0.2179038 | -0.002657337 | -0.0661 | 1.303215 | 40.7103
14095 | 19.661944 | 3.4782 | 65.8189 | 53 | 6.4439 | 6.453991 | 41.52 | 2.751561 | 0.2235 | 0.2179141 | -0.002665579 | -0.0649 | 1.303211 | 40.732
14096 | 19.663333 | 3.4782 | 65.8237 | 50 | 6.453 | 6.454279 | 41.64 | 2.757311 | 0.2238 | 0.2179249 | -0.002673394 | -0.0636 | 1.303207 | 40.7285
14097 | 19.664722 | 3.4831 | 65.8286 | 57 | 6.4382 | 6.454565 | 41.45 | 2.769497 | 0.2232 | 0.2179366 | -0.002681683 | -0.0624 | 1.303204 | 40.7208
14098 | 19.666111 | 3.4831 | 65.8334 | 57 | 6.453 | 6.454895 | 41.64 | 2.767767 | 0.2235 | 0.2179487 | -0.002688743 | -0.0612 | 1.3032 | 40.722
14099 | 19.6675 | 3.488 | 65.8382 | 53 | 6.4539 | 6.455159 | 41.65 | 2.759956 | 0.2237 | 0.2179612 | -0.002695274 | -0.0599 | 1.303196 | 40.7269
14100 | 19.668889 | 3.488 | 65.8431 | 49 | 6.4491 | 6.455439 | 41.59 | 2.756211 | 0.2242 | 0.2179749 | -0.002701176 | -0.0586 | 1.303193 | 40.7292
14101 | 19.670278 | 3.4931 | 65.8479 | 54 | 6.4508 | 6.455775 | 41.61 | 2.763729 | 0.2242 | 0.2179889 | -0.002706652 | -0.0574 | 1.303189 | 40.7246
14102 | 19.671667 | 3.4931 | 65.8528 | 50 | 6.4556 | 6.4561 | 41.68 | 2.749424 | 0.225 | 0.2180038 | -0.002710299 | -0.0561 | 1.303185 | 40.7335
14103 | 19.673056 | 3.4982 | 65.8576 | 50 | 6.4608 | 6.456405 | 41.74 | 2.771251 | 0.226 | 0.2180195 | -0.002711619 | -0.0548 | 1.303181 | 40.7199
14104 | 19.674444 | 3.4982 | 65.8625 | 57 | 6.4565 | 6.456732 | 41.69 | 2.763968 | 0.2265 | 0.218036 | -0.002711011 | -0.0535 | 1.303177 | 40.7245
14105 | 19.675833 | 3.5034 | 65.8674 | 47 | 6.46 | 6.457036 | 41.73 | 2.749791 | 0.2274 | 0.2180538 | -0.002706512 | -0.0522 | 1.303174 | 40.7334
14106 | 19.677222 | 3.5034 | 65.8722 | 49 | 6.4443 | 6.457358 | 41.53 | 2.77353 | 0.2263 | 0.2180721 | -0.002706224 | -0.0509 | 1.30317 | 40.7185
14107 | 19.678611 | 3.5087 | 65.8771 | 46 | 6.4617 | 6.457723 | 41.75 | 2.766522 | 0.2272 | 0.2180918 | -0.00270281 | -0.0495 | 1.303166 | 40.7229
14108 | 19.68 | 3.5087 | 65.882 | 49 | 6.4595 | 6.458075 | 41.73 | 2.767397 | 0.2274 | 0.2181133 | -0.002698771 | -0.0482 | 1.303162 | 40.7224
14109 | 19.681389 | 3.5141 | 65.8869 | 49 | 6.4587 | 6.458347 | 41.71 | 2.797128 | 0.2282 | 0.2181357 | -0.002692706 | -0.0469 | 1.303159 | 40.7038
14110 | 19.682778 | 3.5141 | 65.8917 | 46 | 6.4548 | 6.458667 | 41.66 | 2.760772 | 0.2282 | 0.2181586 | -0.002685015 | -0.0455 | 1.303155 | 40.7266
14111 | 19.684167 | 3.5196 | 65.8966 | 55 | 6.4526 | 6.458972 | 41.64 | 2.741133 | 0.2278 | 0.2181823 | -0.002677597 | -0.0441 | 1.303151 | 40.7389
14112 | 19.685556 | 3.5196 | 65.9015 | 51 | 6.4621 | 6.459278 | 41.76 | 2.758675 | 0.2284 | 0.2182063 | -0.002668551 | -0.0428 | 1.303148 | 40.7279
14113 | 19.686944 | 3.5251 | 65.9064 | 51 | 6.4656 | 6.459581 | 41.8 | 2.769553 | 0.2297 | 0.2182308 | -0.002656578 | -0.0414 | 1.303144 | 40.7211
14114 | 19.688333 | 3.5251 | 65.9113 | 52 | 6.4626 | 6.459901 | 41.76 | 2.790116 | 0.2301 | 0.2182557 | -0.002643879 | -0.04 | 1.30314 | 40.7082
14115 | 19.689722 | 3.5308 | 65.9162 | 51 | 6.4704 | 6.460174 | 41.87 | 2.762834 | 0.2314 | 0.2182812 | -0.002627754 | -0.0386 | 1.303136 | 40.7253
14116 | 19.691111 | 3.5308 | 65.9211 | 48 | 6.4634 | 6.460474 | 41.78 | 2.791413 | 0.232 | 0.2183079 | -0.002609906 | -0.0372 | 1.303133 | 40.7074
14117 | 19.6925 | 3.5365 | 65.926 | 53 | 6.4591 | 6.460774 | 41.72 | 2.776435 | 0.2324 | 0.2183355 | -0.002590533 | -0.0358 | 1.303129 | 40.7168
14118 | 19.693889 | 3.5365 | 65.9309 | 49 | 6.4565 | 6.461065 | 41.69 | 2.754724 | 0.2324 | 0.218364 | -0.002570936 | -0.0344 | 1.303126 | 40.7304
14119 | 19.695278 | 3.5423 | 65.9359 | 51 | 6.4582 | 6.46138 | 41.71 | 2.784327 | 0.2329 | 0.2183937 | -0.002561852 | -0.0329 | 1.303122 | 40.7118
14120 | 19.696667 | 3.5423 | 65.9408 | 57 | 6.4617 | 6.461678 | 41.75 | 2.752482 | 0.2331 | 0.2184242 | -0.002540814 | -0.0321 | 1.303119 | 40.7318
14121 | 19.698056 | 3.5459 | 65.9457 | 60 | 6.4578 | 6.461979 | 41.7 | 2.772411 | 0.2331 | 0.2184541 | -0.002518952 | -0.0312 | 1.303115 | 40.7193
14122 | 19.699444 | 3.5459 | 65.9506 | 48 | 6.4517 | 6.462246 | 41.62 | 2.760452 | 0.233 | 0.2184846 | -0.002496766 | -0.0303 | 1.303112 | 40.7268
14123 | 19.700833 | 3.5495 | 65.9556 | 50 | 6.47 | 6.462558 | 41.86 | 2.781289 | 0.234 | 0.2185157 | -0.002471658 | -0.0295 | 1.303108 | 40.7137
14124 | 19.7025 | 3.5495 | 65.9605 | 51 | 6.4587 | 6.462904 | 41.71 | 2.771643 | 0.2343 | 0.2185475 | -0.002445626 | -0.0286 | 1.303104 | 40.7201
14125 | 19.703889 | 3.553 | 65.9654 | 49 | 6.4578 | 6.463211 | 41.7 | 2.766588 | 0.2341 | 0.2185802 | -0.002419869 | -0.0278 | 1.303101 | 40.7233
14126 | 19.705278 | 3.553 | 65.9704 | 55 | 6.4604 | 6.463524 | 41.74 | 2.772392 | 0.2338 | 0.2186131 | -0.002394487 | -0.027 | 1.303097 | 40.7196
14127 | 19.706667 | 3.5565 | 65.9753 | 56 | 6.4782 | 6.463844 | 41.97 | 2.769093 | 0.2353 | 0.2186465 | -0.002365283 | -0.0262 | 1.303094 | 40.7217
14128 | 19.708056 | 3.5565 | 65.9802 | 51 | 6.4678 | 6.464114 | 41.83 | 2.796893 | 0.2363 | 0.2186803 | -0.002333957 | -0.0253 | 1.303091 | 40.7043
14129 | 19.709444 | 3.56 | 65.9852 | 46 | 6.4552 | 6.464419 | 41.67 | 2.769995 | 0.236 | 0.218715 | -0.002302808 | -0.0245 | 1.303087 | 40.7211
14130 | 19.710833 | 3.56 | 65.9901 | 48 | 6.4708 | 6.46473 | 41.87 | 2.764156 | 0.2366 | 0.2187498 | -0.002269337 | -0.0236 | 1.303084 | 40.7248
14131 | 19.712222 | 3.5635 | 65.9951 | 49 | 6.4726 | 6.465046 | 41.89 | 2.77752 | 0.2375 | 0.2187848 | -0.002233844 | -0.0228 | 1.303081 | 40.7163
14132 | 19.713611 | 3.5635 | 66 | 51 | 6.4608 | 6.465348 | 41.74 | 2.768401 | 0.2375 | 0.2188204 | -0.002198727 | -0.022 | 1.303078 | 40.7221
14133 | 19.715 | 3.567 | 66.005 | 48 | 6.4634 | 6.465662 | 41.78 | 2.782606 | 0.2375 | 0.2188561 | -0.002185521 | -0.0212 | 1.303075 | 40.7131
14134 | 19.716389 | 3.567 | 66.0099 | 53 | 6.4634 | 6.465977 | 41.78 | 2.769291 | 0.2377 | 0.2188928 | -0.002149994 | -0.0204 | 1.303072 | 40.7215
14135 | 19.717778 | 3.5704 | 66.0149 | 50 | 6.4626 | 6.466295 | 41.76 | 2.794534 | 0.2376 | 0.2189311 | -0.002114046 | -0.0196 | 1.303069 | 40.7056
14136 | 19.719167 | 3.5704 | 66.0199 | 48 | 6.4713 | 6.46659 | 41.88 | 2.787778 | 0.2379 | 0.21897 | -0.002076777 | -0.0188 | 1.303066 | 40.7098
14137 | 19.720556 | 3.5738 | 66.0248 | 46 | 6.4526 | 6.466903 | 41.64 | 2.792542 | 0.2374 | 0.2190089 | -0.002040483 | -0.018 | 1.303063 | 40.7068
14138 | 19.721944 | 3.5738 | 66.0298 | 56 | 6.4687 | 6.467232 | 41.84 | 2.776371 | 0.2379 | 0.2190485 | -0.002003267 | -0.0172 | 1.303061 | 40.7169
14139 | 19.723333 | 3.5772 | 66.0348 | 53 | 6.463 | 6.467483 | 41.77 | 2.769775 | 0.238 | 0.2190887 | -0.001965928 | -0.0164 | 1.303058 | 40.721
14140 | 19.724722 | 3.5772 | 66.0397 | 49 | 6.4665 | 6.467752 | 41.82 | 2.773263 | 0.2379 | 0.2191302 | -0.001927768 | -0.0156 | 1.303055 | 40.7188
14141 | 19.726111 | 3.5805 | 66.0447 | 53 | 6.4604 | 6.467972 | 41.74 | 2.772595 | 0.2373 | 0.2191713 | -0.001890282 | -0.0149 | 1.303052 | 40.7192
14142 | 19.7275 | 3.5805 | 66.0497 | 45 | 6.4721 | 6.468212 | 41.89 | 2.804288 | 0.2379 | 0.2192129 | -0.001850874 | -0.0141 | 1.30305 | 40.6993
14143 | 19.728889 | 3.5839 | 66.0546 | 48 | 6.4661 | 6.468511 | 41.81 | 2.79587 | 0.2384 | 0.2192553 | -0.001809844 | -0.0133 | 1.303047 | 40.7046
14144 | 19.730278 | 3.5839 | 66.0596 | 47 | 6.4674 | 6.4688 | 41.83 | 2.804198 | 0.2387 | 0.2192969 | -0.001767591 | -0.0125 | 1.303045 | 40.6994
14145 | 19.731667 | 3.5872 | 66.0646 | 51 | 6.4691 | 6.46906 | 41.85 | 2.77434 | 0.2385 | 0.2193391 | -0.001724813 | -0.0117 | 1.303042 | 40.718
14146 | 19.733056 | 3.5872 | 66.0696 | 57 | 6.4617 | 6.469365 | 41.75 | 2.783483 | 0.2383 | 0.2193812 | -0.001682706 | -0.011 | 1.30304 | 40.7123
14147 | 19.734444 | 3.5904 | 66.0746 | 53 | 6.4747 | 6.469632 | 41.92 | 2.780079 | 0.2392 | 0.2194234 | -0.001671549 | -0.0102 | 1.303038 | 40.7144
14148 | 19.735833 | 3.5904 | 66.0796 | 53 | 6.4752 | 6.469932 | 41.93 | 2.772816 | 0.2399 | 0.2194655 | -0.001626254 | -0.0095 | 1.303035 | 40.7189
14149 | 19.737222 | 3.5937 | 66.0846 | 54 | 6.4739 | 6.470216 | 41.91 | 2.797663 | 0.2404 | 0.2195077 | -0.001579039 | -0.0087 | 1.303033 | 40.7033
14150 | 19.738611 | 3.5937 | 66.0895 | 48 | 6.4626 | 6.470521 | 41.76 | 2.758111 | 0.2402 | 0.21955 | -0.001533096 | -0.008 | 1.303031 | 40.7281
14151 | 19.74 | 3.5969 | 66.0945 | 50 | 6.4765 | 6.470815 | 41.94 | 2.802083 | 0.2412 | 0.2195926 | -0.001484837 | -0.0073 | 1.303029 | 40.7005
14152 | 19.741389 | 3.5969 | 66.0995 | 55 | 6.4752 | 6.471142 | 41.93 | 2.77452 | 0.2416 | 0.2196343 | -0.001436057 | -0.0065 | 1.303027 | 40.7177
14153 | 19.742778 | 3.6001 | 66.1045 | 51 | 6.4756 | 6.471431 | 41.93 | 2.775445 | 0.2427 | 0.2196759 | -0.001385263 | -0.0058 | 1.303025 | 40.7171
14154 | 19.744167 | 3.6001 | 66.1095 | 51 | 6.4687 | 6.471716 | 41.84 | 2.794524 | 0.2428 | 0.2197178 | -0.001334649 | -0.0051 | 1.303023 | 40.7051
14155 | 19.745556 | 3.6032 | 66.1145 | 54 | 6.46 | 6.472009 | 41.73 | 2.770168 | 0.2425 | 0.2197607 | -0.001284216 | -0.0044 | 1.303021 | 40.7203
14156 | 19.746944 | 3.6032 | 66.1196 | 42 | 6.4682 | 6.472276 | 41.84 | 2.797212 | 0.2422 | 0.2198037 | -0.001233564 | -0.0037 | 1.303019 | 40.7033
14157 | 19.748333 | 3.6064 | 66.1246 | 50 | 6.47 | 6.472569 | 41.86 | 2.815063 | 0.2423 | 0.2198477 | -0.001182492 | -0.0029 | 1.303018 | 40.6921
14158 | 19.749722 | 3.6064 | 66.1296 | 49 | 6.4691 | 6.472899 | 41.85 | 2.811827 | 0.2424 | 0.2198918 | -0.001131998 | -0.0022 | 1.303016 | 40.6941
14159 | 19.751111 | 3.6095 | 66.1346 | 53 | 6.4734 | 6.473193 | 41.91 | 2.788016 | 0.2425 | 0.2199361 | -0.001081486 | -0.0015 | 1.303015 | 40.709
14160 | 19.7525 | 3.6095 | 66.1396 | 47 | 6.476 | 6.473507 | 41.94 | 2.783052 | 0.2436 | 0.2199804 | -0.001028462 | -0.0008 | 1.303013 | 40.712
14161 | 19.753889 | 3.6126 | 66.1446 | 49 | 6.4704 | 6.473807 | 41.87 | 2.792747 | 0.2436 | 0.2200253 | -0.001009255 | -0.0001 | 1.303012 | 40.7059
14162 | 19.755278 | 3.6126 | 66.1497 | 50 | 6.4743 | 6.4741 | 41.92 | 2.808904 | 0.2438 | 0.2200705 | -0.0009558611 | 0.0006 | 1.30301 | 40.6957
14163 | 19.756667 | 3.6156 | 66.1547 | 46 | 6.4856 | 6.474394 | 42.06 | 2.79851 | 0.2448 | 0.2201153 | -0.0008999607 | 0.0013 | 1.303009 | 40.7022
14164 | 19.758056 | 3.6156 | 66.1597 | 55 | 6.4804 | 6.474683 | 42 | 2.817205 | 0.2458 | 0.2201606 | -0.0008416543 | 0.0019 | 1.303008 | 40.6904
14165 | 19.759444 | 3.6187 | 66.1647 | 49 | 6.4838 | 6.474994 | 42.04 | 2.804424 | 0.2468 | 0.2202061 | -0.0007810425 | 0.0026 | 1.303007 | 40.6984
14166 | 19.760833 | 3.6187 | 66.1697 | 53 | 6.4752 | 6.475282 | 41.93 | 2.808096 | 0.2472 | 0.2202522 | -0.000718624 | 0.0033 | 1.303006 | 40.6961
14167 | 19.762222 | 3.6218 | 66.1748 | 55 | 6.4886 | 6.475598 | 42.1 | 2.804 | 0.2479 | 0.2202984 | -0.0006545977 | 0.004 | 1.303005 | 40.6986
14168 | 19.763889 | 3.6218 | 66.1798 | 48 | 6.4795 | 6.475932 | 41.98 | 2.764 | 0.2485 | 0.2203444 | -0.0005868716 | 0.0047 | 1.303004 | 40.724
14169 | 19.765278 | 3.625 | 66.1848 | 51 | 6.4834 | 6.476263 | 42.03 | 2.79427 | 0.2493 | 0.2203909 | -0.0005176359 | 0.0053 | 1.303003 | 40.705
14170 | 19.766667 | 3.625 | 66.1899 | 49 | 6.4721 | 6.476583 | 41.89 | 2.789948 | 0.2484 | 0.2204375 | -0.0004490817 | 0.006 | 1.303002 | 40.7076
14171 | 19.768056 | 3.6281 | 66.1949 | 48 | 6.4843 | 6.476882 | 42.05 | 2.785012 | 0.2494 | 0.2204838 | -0.0003776215 | 0.0067 | 1.303002 | 40.7107
14172 | 19.769444 | 3.6281 | 66.2 | 54 | 6.4743 | 6.47717 | 41.92 | 2.798827 | 0.2492 | 0.2205303 | -0.0003067417 | 0.0074 | 1.303001 | 40.7019
14173 | 19.770833 | 3.6313 | 66.205 | 51 | 6.4747 | 6.47743 | 41.92 | 2.812876 | 0.2495 | 0.2205772 | -0.0002350481 | 0.0081 | 1.303001 | 40.6931
14174 | 19.772222 | 3.6313 | 66.21 | 49 | 6.4856 | 6.477655 | 42.06 | 2.813166 | 0.2508 | 0.2206243 | -0.0001621439 | 0.0088 | 1.303001 | 40.6929
14175 | 19.773611 | 3.6344 | 66.2151 | 56 | 6.4843 | 6.47794 | 42.05 | 2.784934 | 0.2518 | 0.2206715 | -0.0001330071 | 0.0095 | 1.303 | 40.7105
14176 | 19.775 | 3.6344 | 66.2201 | 52 | 6.476 | 6.478209 | 41.94 | 2.788361 | 0.2513 | 0.2207191 | -5.917996e-05 | 0.0101 | 1.303 | 40.7083
14177 | 19.776389 | 3.6375 | 66.2252 | 51 | 6.4817 | 6.478506 | 42.01 | 2.785507 | 0.2518 | 0.2207668 | 1.535508e-05 | 0.0108 | 1.303 | 40.71
14178 | 19.777778 | 3.6375 | 66.2303 | 48 | 6.486 | 6.478764 | 42.07 | 2.82242 | 0.2523 | 0.220815 | 9.06962e-05 | 0.0115 | 1.303 | 40.6868
14179 | 19.779167 | 3.6407 | 66.2353 | 46 | 6.4708 | 6.479107 | 41.87 | 2.795606 | 0.252 | 0.220863 | 0.0001647528 | 0.0122 | 1.303 | 40.7036
14180 | 19.780556 | 3.6407 | 66.2404 | 53 | 6.4678 | 6.479389 | 41.83 | 2.772473 | 0.2512 | 0.220912 | 0.0002374253 | 0.0129 | 1.303001 | 40.718
14181 | 19.781944 | 3.6438 | 66.2454 | 54 | 6.4834 | 6.47968 | 42.03 | 2.785682 | 0.2508 | 0.2209611 | 0.0003098096 | 0.0135 | 1.303001 | 40.7097
14182 | 19.783333 | 3.6438 | 66.2505 | 50 | 6.4804 | 6.479983 | 42 | 2.791468 | 0.2509 | 0.2210105 | 0.0003826029 | 0.0142 | 1.303002 | 40.706
14183 | 19.784722 | 3.6469 | 66.2556 | 50 | 6.4773 | 6.480245 | 41.96 | 2.829506 | 0.2507 | 0.2210605 | 0.0004536156 | 0.0149 | 1.303002 | 40.6821
14184 | 19.786111 | 3.6469 | 66.2606 | 48 | 6.4903 | 6.480563 | 42.12 | 2.822111 | 0.2518 | 0.2211108 | 0.0005269254 | 0.0156 | 1.303003 | 40.6867
14185 | 19.7875 | 3.6501 | 66.2657 | 50 | 6.4847 | 6.480857 | 42.05 | 2.791413 | 0.2524 | 0.2211607 | 0.000601735 | 0.0162 | 1.303004 | 40.7058
14186 | 19.788889 | 3.6501 | 66.2708 | 50 | 6.4821 | 6.481175 | 42.02 | 2.815793 | 0.2527 | 0.2212108 | 0.0006764515 | 0.0169 | 1.303005 | 40.6905
14187 | 19.790278 | 3.6532 | 66.2758 | 46 | 6.4795 | 6.481487 | 41.98 | 2.835694 | 0.2523 | 0.2212613 | 0.0007510742 | 0.0176 | 1.303006 | 40.678
14188 | 19.791667 | 3.6532 | 66.2809 | 52 | 6.4916 | 6.481791 | 42.14 | 2.822558 | 0.253 | 0.2213118 | 0.0008272954 | 0.0182 | 1.303007 | 40.6861
14189 | 19.793056 | 3.6562 | 66.286 | 47 | 6.4912 | 6.482069 | 42.14 | 2.790191 | 0.2536 | 0.2213624 | 0.0008598673 | 0.0189 | 1.303008 | 40.7064
14190 | 19.794444 | 3.6562 | 66.2911 | 54 | 6.4838 | 6.482325 | 42.04 | 2.813083 | 0.2539 | 0.2214133 | 0.000937795 | 0.0195 | 1.303009 | 40.6919
14191 | 19.795833 | 3.6593 | 66.2961 | 46 | 6.4851 | 6.482629 | 42.06 | 2.83499 | 0.254 | 0.2214649 | 0.001015627 | 0.0202 | 1.30301 | 40.6782
14192 | 19.797222 | 3.6593 | 66.3012 | 50 | 6.4873 | 6.48295 | 42.08 | 2.804277 | 0.2543 | 0.2215162 | 0.001094358 | 0.0208 | 1.303012 | 40.6973
14193 | 19.798611 | 3.6623 | 66.3063 | 56 | 6.4856 | 6.483218 | 42.06 | 2.820778 | 0.2541 | 0.2215672 | 0.001173093 | 0.0215 | 1.303013 | 40.6869
14194 | 19.8 | 3.6623 | 66.3114 | 52 | 6.4929 | 6.483476 | 42.16 | 2.78263 | 0.2542 | 0.2216179 | 0.001251931 | 0.0221 | 1.303015 | 40.7108
14195 | 19.801389 | 3.6654 | 66.3165 | 46 | 6.4817 | 6.483764 | 42.01 | 2.808849 | 0.2536 | 0.2216687 | 0.001329182 | 0.0228 | 1.303017 | 40.6942
14196 | 19.802778 | 3.6654 | 66.3216 | 50 | 6.4886 | 6.484038 | 42.1 | 2.786323 | 0.2539 | 0.2217194 | 0.001407033 | 0.0234 | 1.303019 | 40.7083
14197 | 19.804167 | 3.6683 | 66.3267 | 51 | 6.4912 | 6.484317 | 42.14 | 2.812314 | 0.2543 | 0.2217704 | 0.001485286 | 0.024 | 1.303021 | 40.6919
14198 | 19.805556 | 3.6683 | 66.3318 | 53 | 6.4756 | 6.484594 | 41.93 | 2.813904 | 0.2531 | 0.2218209 | 0.001561453 | 0.0247 | 1.303023 | 40.6909
14199 | 19.806944 | 3.6713 | 66.3369 | 46 | 6.4894 | 6.4849 | 42.11 | 2.831905 | 0.2535 | 0.2218718 | 0.001638519 | 0.0253 | 1.303025 | 40.6795
14200 | 19.808333 | 3.6713 | 66.342 | 48 | 6.4695 | 6.48518 | 41.85 | 2.817953 | 0.2521 | 0.221923 | 0.001713303 | 0.0259 | 1.303027 | 40.6882
14201 | 19.809722 | 3.6742 | 66.3471 | 47 | 6.4972 | 6.485506 | 42.21 | 2.804567 | 0.2529 | 0.2219747 | 0.001789285 | 0.0265 | 1.30303 | 40.6965
14202 | 19.811111 | 3.6742 | 66.3522 | 50 | 6.4968 | 6.485795 | 42.21 | 2.791296 | 0.2539 | 0.222026 | 0.001867359 | 0.0271 | 1.303032 | 40.7047
14203 | 19.8125 | 3.677 | 66.3573 | 50 | 6.4834 | 6.486075 | 42.03 | 2.832634 | 0.2536 | 0.2220778 | 0.001898515 | 0.0277 | 1.303035 | 40.6787
14204 | 19.813889 | 3.677 | 66.3624 | 47 | 6.4968 | 6.486393 | 42.21 | 2.831969 | 0.2542 | 0.2221293 | 0.001977098 | 0.0283 | 1.303038 | 40.6791
14205 | 19.815278 | 3.6798 | 66.3675 | 52 | 6.4739 | 6.486693 | 41.91 | 2.812752 | 0.2532 | 0.2221808 | 0.002053697 | 0.0289 | 1.303041 | 40.6911
14206 | 19.816667 | 3.6798 | 66.3726 | 55 | 6.4856 | 6.486963 | 42.06 | 2.782127 | 0.2528 | 0.2222323 | 0.002129406 | 0.0295 | 1.303043 | 40.7102
14207 | 19.818056 | 3.6826 | 66.3777 | 55 | 6.4903 | 6.487261 | 42.12 | 2.832818 | 0.2529 | 0.2222839 | 0.002205019 | 0.03 | 1.303046 | 40.6783
14208 | 19.819444 | 3.6826 | 66.3828 | 48 | 6.489 | 6.487562 | 42.11 | 2.813859 | 0.2531 | 0.2223352 | 0.002280834 | 0.0306 | 1.30305 | 40.6901
14209 | 19.820833 | 3.6853 | 66.388 | 51 | 6.4929 | 6.487806 | 42.16 | 2.80935 | 0.253 | 0.2223866 | 0.002355956 | 0.0312 | 1.303053 | 40.6928
14210 | 19.822222 | 3.6853 | 66.3931 | 49 | 6.4873 | 6.488108 | 42.08 | 2.810392 | 0.2529 | 0.2224377 | 0.002429788 | 0.0317 | 1.303056 | 40.6921
14211 | 19.823611 | 3.688 | 66.3982 | 53 | 6.4942 | 6.4884 | 42.17 | 2.808324 | 0.2532 | 0.2224894 | 0.002504116 | 0.0323 | 1.30306 | 40.6933
14212 | 19.825 | 3.688 | 66.4033 | 48 | 6.4938 | 6.48868 | 42.17 | 2.808427 | 0.2535 | 0.2225419 | 0.00257894 | 0.0328 | 1.303063 | 40.6932
14213 | 19.826389 | 3.6906 | 66.4085 | 52 | 6.4938 | 6.489002 | 42.17 | 2.809432 | 0.2535 | 0.2225948 | 0.002652868 | 0.0334 | 1.303067 | 40.6925
14214 | 19.827778 | 3.6906 | 66.4136 | 49 | 6.4907 | 6.489298 | 42.13 | 2.825285 | 0.253 | 0.2226478 | 0.002725999 | 0.0339 | 1.30307 | 40.6824
14215 | 19.829444 | 3.6932 | 66.4187 | 53 | 6.4916 | 6.489606 | 42.14 | 2.822098 | 0.2527 | 0.2227002 | 0.00279893 | 0.0345 | 1.303075 | 40.6847
14216 | 19.830833 | 3.6944 | 66.4238 | 50 | 6.4938 | 6.489874 | 42.17 | 2.821094 | 0.2529 | 0.222752 | 0.002871462 | 0.035 | 1.303079 | 40.6853
14217 | 19.832222 | 3.6944 | 66.429 | 50 | 6.492 | 6.490147 | 42.15 | 2.810556 | 0.2528 | 0.2228037 | 0.002903272 | 0.0355 | 1.303083 | 40.6918
14218 | 19.833611 | 3.6967 | 66.4341 | 48 | 6.492 | 6.49044 | 42.15 | 2.82936 | 0.2524 | 0.2228552 | 0.002974732 | 0.036 | 1.303087 | 40.6799
14219 | 19.835 | 3.6967 | 66.4392 | 54 | 6.5007 | 6.490763 | 42.26 | 2.830116 | 0.2532 | 0.2229066 | 0.003046785 | 0.0365 | 1.303091 | 40.6794
14220 | 19.836389 | 3.6991 | 66.4444 | 51 | 6.4959 | 6.491011 | 42.2 | 2.847091 | 0.2533 | 0.2229572 | 0.003119031 | 0.0369 | 1.303096 | 40.6686
14221 | 19.837778 | 3.6991 | 66.4495 | 48 | 6.4882 | 6.491308 | 42.1 | 2.791247 | 0.2523 | 0.2230079 | 0.003189685 | 0.0374 | 1.3031 | 40.7036
14222 | 19.839167 | 3.7014 | 66.4547 | 61 | 6.492 | 6.491634 | 42.15 | 2.799174 | 0.2522 | 0.2230591 | 0.003259938 | 0.0378 | 1.303104 | 40.6985
14223 | 19.840556 | 3.7014 | 66.4598 | 51 | 6.4795 | 6.491965 | 41.98 | 2.805364 | 0.2509 | 0.22311 | 0.003327808 | 0.0383 | 1.303109 | 40.6945
14224 | 19.841944 | 3.7035 | 66.465 | 50 | 6.4942 | 6.492289 | 42.17 | 2.804335 | 0.2509 | 0.2231589 | 0.003394683 | 0.0387 | 1.303114 | 40.695
14225 | 19.843333 | 3.7035 | 66.4701 | 49 | 6.4998 | 6.49256 | 42.25 | 2.810294 | 0.2514 | 0.223206 | 0.00346215 | 0.0392 | 1.303118 | 40.6912
14226 | 19.844722 | 3.7056 | 66.4752 | 54 | 6.4994 | 6.492866 | 42.24 | 2.809235 | 0.2514 | 0.2232525 | 0.003529513 | 0.0396 | 1.303123 | 40.6918
14227 | 19.846111 | 3.7056 | 66.4804 | 51 | 6.4955 | 6.493157 | 42.19 | 2.822182 | 0.2515 | 0.2232999 | 0.003597467 | 0.04 | 1.303128 | 40.6836
14228 | 19.8475 | 3.7077 | 66.4855 | 50 | 6.4933 | 6.493468 | 42.16 | 2.810212 | 0.2512 | 0.2233456 | 0.003664721 | 0.0404 | 1.303133 | 40.691
14229 | 19.848889 | 3.7077 | 66.4907 | 51 | 6.4959 | 6.493786 | 42.2 | 2.804585 | 0.2508 | 0.2233904 | 0.003731475 | 0.0408 | 1.303138 | 40.6944
14230 | 19.850278 | 3.7096 | 66.4958 | 52 | 6.4804 | 6.494108 | 42 | 2.835983 | 0.2494 | 0.2234347 | 0.003794258 | 0.0411 | 1.303144 | 40.6747
14231 | 19.851667 | 3.7096 | 66.501 | 54 | 6.502 | 6.494372 | 42.28 | 2.833875 | 0.2496 | 0.2234786 | 0.00382135 | 0.0415 | 1.303149 | 40.6759
14232 | 19.853056 | 3.7112 | 66.5061 | 55 | 6.4998 | 6.494682 | 42.25 | 2.841352 | 0.2496 | 0.2235234 | 0.003884468 | 0.0418 | 1.303154 | 40.6711
14233 | 19.854444 | 3.7112 | 66.5113 | 48 | 6.5041 | 6.494959 | 42.3 | 2.831569 | 0.25 | 0.2235675 | 0.003948076 | 0.0422 | 1.30316 | 40.6771
14234 | 19.855833 | 3.7129 | 66.5165 | 58 | 6.4894 | 6.495234 | 42.11 | 2.835373 | 0.2495 | 0.2236113 | 0.004009499 | 0.0425 | 1.303165 | 40.6746
14235 | 19.857222 | 3.7129 | 66.5216 | 55 | 6.5024 | 6.495526 | 42.28 | 2.844887 | 0.2499 | 0.223654 | 0.004070519 | 0.0428 | 1.303171 | 40.6686
14236 | 19.858611 | 3.7145 | 66.5268 | 54 | 6.5024 | 6.495736 | 42.28 | 2.838055 | 0.2505 | 0.2236966 | 0.004132223 | 0.0431 | 1.303177 | 40.6728
14237 | 19.86 | 3.7145 | 66.5319 | 53 | 6.5067 | 6.496009 | 42.34 | 2.837319 | 0.2512 | 0.2237373 | 0.004195403 | 0.0434 | 1.303182 | 40.6732
14238 | 19.861389 | 3.7161 | 66.5371 | 54 | 6.5011 | 6.496291 | 42.26 | 2.849194 | 0.2513 | 0.2237775 | 0.004259364 | 0.0437 | 1.303188 | 40.6656
14239 | 19.862778 | 3.7161 | 66.5423 | 50 | 6.4977 | 6.496553 | 42.22 | 2.848625 | 0.2506 | 0.2238111 | 0.004322522 | 0.044 | 1.303194 | 40.6658
14240 | 19.864167 | 3.7176 | 66.5474 | 46 | 6.4968 | 6.496905 | 42.21 | 2.836206 | 0.2503 | 0.2238444 | 0.004385473 | 0.0442 | 1.3032 | 40.6736
14241 | 19.865556 | 3.7176 | 66.5526 | 48 | 6.4977 | 6.497182 | 42.22 | 2.857252 | 0.2497 | 0.223876 | 0.004445937 | 0.0445 | 1.303206 | 40.6602
14242 | 19.866944 | 3.7189 | 66.5577 | 54 | 6.4981 | 6.49744 | 42.23 | 2.834163 | 0.2488 | 0.2239065 | 0.004504708 | 0.0447 | 1.303213 | 40.6746
14243 | 19.868333 | 3.7189 | 66.5629 | 57 | 6.4925 | 6.497757 | 42.15 | 2.841431 | 0.2479 | 0.2239358 | 0.004561686 | 0.045 | 1.303219 | 40.67
14244 | 19.869722 | 3.7202 | 66.5681 | 52 | 6.4907 | 6.498058 | 42.13 | 2.811606 | 0.2471 | 0.2239635 | 0.004616379 | 0.0452 | 1.303225 | 40.6886
14245 | 19.871111 | 3.7202 | 66.5732 | 51 | 6.5028 | 6.498377 | 42.29 | 2.828459 | 0.2469 | 0.2239892 | 0.00464066 | 0.0454 | 1.303232 | 40.6779
14246 | 19.8725 | 3.7212 | 66.5784 | 50 | 6.5063 | 6.498698 | 42.33 | 2.816357 | 0.2473 | 0.2240142 | 0.004695701 | 0.0456 | 1.303238 | 40.6854
14247 | 19.873889 | 3.7212 | 66.5836 | 54 | 6.4964 | 6.499001 | 42.2 | 2.820708 | 0.2462 | 0.2240379 | 0.004748558 | 0.0458 | 1.303245 | 40.6826
14248 | 19.875278 | 3.7222 | 66.5888 | 48 | 6.5054 | 6.499296 | 42.32 | 2.830105 | 0.246 | 0.2240602 | 0.004800913 | 0.0459 | 1.303251 | 40.6765
14249 | 19.876667 | 3.7222 | 66.5939 | 46 | 6.5054 | 6.499619 | 42.32 | 2.8626 | 0.2457 | 0.2240819 | 0.004852669 | 0.0461 | 1.303258 | 40.6561
14250 | 19.878056 | 3.7231 | 66.5991 | 46 | 6.4968 | 6.499944 | 42.21 | 2.838362 | 0.2449 | 0.2241025 | 0.004902241 | 0.0462 | 1.303265 | 40.6712
14251 | 19.879444 | 3.7231 | 66.6043 | 53 | 6.4981 | 6.500226 | 42.23 | 2.860757 | 0.2444 | 0.2241209 | 0.004950026 | 0.0464 | 1.303272 | 40.657
14252 | 19.880833 | 3.7239 | 66.6094 | 50 | 6.4972 | 6.500561 | 42.21 | 2.843258 | 0.2437 | 0.2241374 | 0.004996319 | 0.0465 | 1.303279 | 40.6679
14253 | 19.882222 | 3.7239 | 66.6146 | 51 | 6.5033 | 6.500852 | 42.29 | 2.816173 | 0.2436 | 0.2241523 | 0.005042805 | 0.0466 | 1.303286 | 40.6848
14254 | 19.883611 | 3.7246 | 66.6198 | 49 | 6.4903 | 6.501178 | 42.12 | 2.851449 | 0.2423 | 0.2241663 | 0.005086515 | 0.0467 | 1.303293 | 40.6626
14255 | 19.885 | 3.7246 | 66.625 | 61 | 6.5046 | 6.501499 | 42.31 | 2.843834 | 0.2421 | 0.224179 | 0.005128736 | 0.0468 | 1.3033 | 40.6672
14256 | 19.886389 | 3.7252 | 66.6301 | 57 | 6.5033 | 6.501827 | 42.29 | 2.836156 | 0.2417 | 0.22419 | 0.005169268 | 0.0468 | 1.303307 | 40.672
14257 | 19.887778 | 3.7252 | 66.6353 | 53 | 6.4968 | 6.502167 | 42.21 | 2.81783 | 0.241 | 0.2242001 | 0.005207617 | 0.0469 | 1.303314 | 40.6833
14258 | 19.889167 | 3.7256 | 66.6405 | 53 | 6.5067 | 6.502487 | 42.34 | 2.856943 | 0.2409 | 0.2242091 | 0.005245465 | 0.0469 | 1.303321 | 40.6587
14259 | 19.890556 | 3.7256 | 66.6457 | 54 | 6.5072 | 6.502783 | 42.34 | 2.827768 | 0.2411 | 0.2242168 | 0.005262263 | 0.047 | 1.303329 | 40.6769
14260 | 19.891944 | 3.7259 | 66.6508 | 59 | 6.4972 | 6.503075 | 42.21 | 2.820471 | 0.2404 | 0.2242231 | 0.005299108 | 0.047 | 1.303336 | 40.6814
14261 | 19.893333 | 3.7259 | 66.656 | 52 | 6.5123 | 6.503394 | 42.41 | 2.845522 | 0.2407 | 0.2242278 | 0.005336244 | 0.047 | 1.303343 | 40.6655
14262 | 19.894722 | 3.726 | 66.6612 | 59 | 6.505 | 6.50371 | 42.32 | 2.826511 | 0.2403 | 0.2242309 | 0.005371988 | 0.047 | 1.303351 | 40.6774
14263 | 19.896111 | 3.726 | 66.6664 | 53 | 6.5076 | 6.503974 | 42.35 | 2.833255 | 0.2403 | 0.2242329 | 0.005407231 | 0.0469 | 1.303358 | 40.673
14264 | 19.897778 | 3.7261 | 66.6715 | 53 | 6.5102 | 6.504267 | 42.38 | 2.853394 | 0.2404 | 0.2242333 | 0.005442267 | 0.0469 | 1.303367 | 40.6607
14265 | 19.899167 | 3.7261 | 66.6767 | 51 | 6.5054 | 6.504568 | 42.32 | 2.855975 | 0.2396 | 0.2242323 | 0.005475514 | 0.0468 | 1.303375 | 40.659
14266 | 19.900556 | 3.726 | 66.6819 | 55 | 6.5119 | 6.504879 | 42.4 | 2.83957 | 0.2395 | 0.2242303 | 0.005508555 | 0.0467 | 1.303382 | 40.6691
14267 | 19.901944 | 3.726 | 66.6871 | 51 | 6.5063 | 6.505161 | 42.33 | 2.818316 | 0.2389 | 0.2242278 | 0.005540204 | 0.0467 | 1.30339 | 40.6823
14268 | 19.903333 | 3.7259 | 66.6922 | 49 | 6.5015 | 6.505497 | 42.27 | 2.837463 | 0.2383 | 0.2242238 | 0.005570163 | 0.0466 | 1.303398 | 40.6703
14269 | 19.904722 | 3.7259 | 66.6974 | 47 | 6.5093 | 6.505818 | 42.37 | 2.841977 | 0.2382 | 0.2242187 | 0.005599818 | 0.0464 | 1.303406 | 40.6673
14270 | 19.906111 | 3.7255 | 66.7026 | 52 | 6.5003 | 6.506156 | 42.25 | 2.819902 | 0.2376 | 0.224213 | 0.005627189 | 0.0463 | 1.303413 | 40.681
14271 | 19.9075 | 3.7255 | 66.7078 | 52 | 6.4998 | 6.506452 | 42.25 | 2.848942 | 0.2362 | 0.2242063 | 0.005650991 | 0.0461 | 1.303421 | 40.6627
14272 | 19.908889 | 3.725 | 66.7129 | 61 | 6.4959 | 6.506793 | 42.2 | 2.839475 | 0.2351 | 0.2241982 | 0.005672511 | 0.046 | 1.303429 | 40.6686
14273 | 19.910278 | 3.725 | 66.7181 | 48 | 6.5128 | 6.507043 | 42.42 | 2.842705 | 0.2349 | 0.224189 | 0.00568175 | 0.0458 | 1.303437 | 40.6664
14274 | 19.911667 | 3.7244 | 66.7233 | 52 | 6.511 | 6.507393 | 42.39 | 2.829067 | 0.2346 | 0.2241786 | 0.0057023 | 0.0456 | 1.303445 | 40.6749
14275 | 19.913056 | 3.7244 | 66.7285 | 42 | 6.5041 | 6.507667 | 42.3 | 2.841363 | 0.2332 | 0.2241671 | 0.00571909 | 0.0454 | 1.303453 | 40.6671
14276 | 19.914444 | 3.7236 | 66.7336 | 54 | 6.5067 | 6.507957 | 42.34 | 2.853108 | 0.2327 | 0.2241546 | 0.0057337 | 0.0452 | 1.303461 | 40.6596
14277 | 19.915833 | 3.7236 | 66.7388 | 47 | 6.5106 | 6.508229 | 42.39 | 2.858265 | 0.2321 | 0.2241409 | 0.005747316 | 0.0449 | 1.303469 | 40.6563
14278 | 19.917222 | 3.7227 | 66.744 | 53 | 6.5171 | 6.508559 | 42.47 | 2.838737 | 0.2324 | 0.2241258 | 0.005760727 | 0.0447 | 1.303477 | 40.6684
14279 | 19.918611 | 3.7227 | 66.7491 | 46 | 6.5072 | 6.508881 | 42.34 | 2.848545 | 0.2323 | 0.2241094 | 0.005773538 | 0.0444 | 1.303485 | 40.6622
14280 | 19.92 | 3.7217 | 66.7543 | 52 | 6.5128 | 6.509227 | 42.42 | 2.836021 | 0.2322 | 0.2240924 | 0.005784957 | 0.0441 | 1.303493 | 40.6699
14281 | 19.921389 | 3.7217 | 66.7595 | 54 | 6.5128 | 6.50954 | 42.42 | 2.860956 | 0.2317 | 0.2240743 | 0.005794686 | 0.0438 | 1.303501 | 40.6542
14282 | 19.922778 | 3.7206 | 66.7646 | 51 | 6.5136 | 6.509834 | 42.43 | 2.859204 | 0.2308 | 0.2240556 | 0.005802725 | 0.0435 | 1.303509 | 40.6552
14283 | 19.924167 | 3.7206 | 66.7698 | 56 | 6.5028 | 6.510123 | 42.29 | 2.840542 | 0.2292 | 0.224036 | 0.00580621 | 0.0432 | 1.303517 | 40.6668
14284 | 19.925556 | 3.7192 | 66.775 | 46 | 6.5106 | 6.510442 | 42.39 | 2.856011 | 0.2291 | 0.2240159 | 0.005809488 | 0.0428 | 1.303525 | 40.657
14285 | 19.926944 | 3.7192 | 66.7801 | 53 | 6.5106 | 6.510743 | 42.39 | 2.839776 | 0.2283 | 0.2239944 | 0.005809595 | 0.0425 | 1.303533 | 40.6671
14286 | 19.928333 | 3.7177 | 66.7853 | 50 | 6.5115 | 6.511043 | 42.4 | 2.849213 | 0.2275 | 0.2239721 | 0.005808013 | 0.0421 | 1.303541 | 40.661
14287 | 19.929722 | 3.7177 | 66.7905 | 47 | 6.5158 | 6.511341 | 42.46 | 2.833676 | 0.2275 | 0.2239489 | 0.005811165 | 0.0417 | 1.303549 | 40.6707
14288 | 19.931111 | 3.7161 | 66.7956 | 48 | 6.5188 | 6.511665 | 42.49 | 2.826595 | 0.2274 | 0.2239245 | 0.005809448 | 0.0413 | 1.303557 | 40.675
14289 | 19.9325 | 3.7161 | 66.8008 | 54 | 6.4972 | 6.511943 | 42.21 | 2.848671 | 0.2255 | 0.2238994 | 0.005803477 | 0.0409 | 1.303565 | 40.6611
14290 | 19.933889 | 3.7143 | 66.806 | 50 | 6.5089 | 6.512263 | 42.37 | 2.830188 | 0.224 | 0.2238733 | 0.005793649 | 0.0404 | 1.303573 | 40.6726
14291 | 19.935278 | 3.7143 | 66.8111 | 51 | 6.5235 | 6.512526 | 42.56 | 2.87057 | 0.2244 | 0.223846 | 0.005784209 | 0.04 | 1.303581 | 40.6471
14292 | 19.936667 | 3.7125 | 66.8163 | 48 | 6.5085 | 6.512856 | 42.36 | 2.865786 | 0.2235 | 0.2238179 | 0.0057718 | 0.0395 | 1.303589 | 40.65
14293 | 19.938056 | 3.7125 | 66.8214 | 46 | 6.5171 | 6.51316 | 42.47 | 2.870666 | 0.223 | 0.2237889 | 0.005757407 | 0.039 | 1.303597 | 40.6469
14294 | 19.939444 | 3.7104 | 66.8266 | 47 | 6.5145 | 6.513498 | 42.44 | 2.868362 | 0.2226 | 0.2237595 | 0.005741327 | 0.0385 | 1.303605 | 40.6482
14295 | 19.940833 | 3.7104 | 66.8317 | 50 | 6.5128 | 6.51385 | 42.42 | 2.870849 | 0.2217 | 0.2237294 | 0.005723459 | 0.038 | 1.303613 | 40.6466
14296 | 19.942222 | 3.7083 | 66.8369 | 50 | 6.5089 | 6.514108 | 42.37 | 2.847555 | 0.2204 | 0.2236985 | 0.005701338 | 0.0375 | 1.303621 | 40.6611
14297 | 19.943611 | 3.7083 | 66.842 | 48 | 6.5149 | 6.514425 | 42.44 | 2.845762 | 0.2201 | 0.2236667 | 0.005678713 | 0.037 | 1.303629 | 40.6621
14298 | 19.945 | 3.706 | 66.8472 | 54 | 6.5158 | 6.514755 | 42.46 | 2.833668 | 0.2192 | 0.2236342 | 0.005653118 | 0.0364 | 1.303637 | 40.6696
14299 | 19.946389 | 3.706 | 66.8523 | 52 | 6.5059 | 6.515105 | 42.33 | 2.863117 | 0.2179 | 0.2236009 | 0.005624551 | 0.0359 | 1.303645 | 40.6511
14300 | 19.947778 | 3.7035 | 66.8575 | 48 | 6.5076 | 6.515428 | 42.35 | 2.88691 | 0.2168 | 0.223567 | 0.005594002 | 0.0353 | 1.303653 | 40.636
14301 | 19.949167 | 3.7035 | 66.8626 | 54 | 6.5115 | 6.515729 | 42.4 | 2.847553 | 0.2156 | 0.2235327 | 0.005582693 | 0.0347 | 1.303661 | 40.6606
14302 | 19.950556 | 3.701 | 66.8678 | 50 | 6.5136 | 6.516043 | 42.43 | 2.84192 | 0.2143 | 0.2234973 | 0.005547337 | 0.0341 | 1.303668 | 40.6641
14303 | 19.951944 | 3.701 | 66.8729 | 52 | 6.5115 | 6.516324 | 42.4 | 2.868841 | 0.2131 | 0.2234608 | 0.005508427 | 0.0335 | 1.303676 | 40.6471
14304 | 19.953333 | 3.6982 | 66.878 | 54 | 6.5153 | 6.516647 | 42.45 | 2.853449 | 0.2127 | 0.2234228 | 0.005468429 | 0.0328 | 1.303684 | 40.6567
14305 | 19.954722 | 3.6982 | 66.8832 | 56 | 6.5179 | 6.516935 | 42.48 | 2.859854 | 0.2128 | 0.2233842 | 0.005428921 | 0.0322 | 1.303691 | 40.6525
14306 | 19.956111 | 3.6954 | 66.8883 | 49 | 6.5244 | 6.517268 | 42.57 | 2.870028 | 0.2135 | 0.2233443 | 0.005390295 | 0.0315 | 1.303699 | 40.6461
14307 | 19.9575 | 3.6954 | 66.8935 | 52 | 6.5149 | 6.517576 | 42.44 | 2.858865 | 0.2132 | 0.223303 | 0.005350185 | 0.0308 | 1.303706 | 40.653
14308 | 19.958889 | 3.6924 | 66.8986 | 55 | 6.5201 | 6.517885 | 42.51 | 2.862092 | 0.2131 | 0.223261 | 0.005309378 | 0.0302 | 1.303713 | 40.6509
14309 | 19.960278 | 3.6924 | 66.9037 | 55 | 6.5067 | 6.518171 | 42.34 | 2.845376 | 0.2124 | 0.2232179 | 0.005266986 | 0.0295 | 1.303721 | 40.6613
14310 | 19.961944 | 3.6893 | 66.9088 | 45 | 6.502 | 6.518474 | 42.28 | 2.871892 | 0.211 | 0.2231736 | 0.005220939 | 0.0287 | 1.30373 | 40.645
14311 | 19.963333 | 3.6893 | 66.914 | 51 | 6.5132 | 6.518782 | 42.42 | 2.865111 | 0.2103 | 0.2231281 | 0.005172124 | 0.028 | 1.303737 | 40.6491
14312 | 19.964722 | 3.6861 | 66.9191 | 60 | 6.5132 | 6.519131 | 42.42 | 2.851508 | 0.2093 | 0.2230814 | 0.005121922 | 0.0272 | 1.303744 | 40.6576
14313 | 19.966111 | 3.6861 | 66.9242 | 65 | 6.5123 | 6.519477 | 42.41 | 2.819026 | 0.2083 | 0.2230338 | 0.005068362 | 0.0265 | 1.303751 | 40.6779
14314 | 19.9675 | 3.6827 | 66.9293 | 70 | 6.5304 | 6.519749 | 42.65 | 2.814072 | 0.209 | 0.2229847 | 0.005017361 | 0.0257 | 1.303758 | 40.6809
14315 | 19.968889 | 3.6827 | 66.9344 | 59 | 6.5179 | 6.520078 | 42.48 | 2.854477 | 0.2086 | 0.222935 | 0.004999304 | 0.0249 | 1.303765 | 40.6555
14316 | 19.970278 | 3.6794 | 66.9396 | 62 | 6.5171 | 6.520394 | 42.47 | 2.833138 | 0.2079 | 0.2228846 | 0.004946299 | 0.0242 | 1.303772 | 40.6687
14317 | 19.971667 | 3.6794 | 66.9447 | 51 | 6.5227 | 6.520698 | 42.55 | 2.850602 | 0.2081 | 0.2228337 | 0.0048926 | 0.0234 | 1.303779 | 40.6577
14318 | 19.973056 | 3.6759 | 66.9498 | 65 | 6.5162 | 6.520974 | 42.46 | 2.85725 | 0.2079 | 0.2227816 | 0.004838305 | 0.0226 | 1.303785 | 40.6535
14319 | 19.974444 | 3.6759 | 66.9549 | 57 | 6.5209 | 6.521295 | 42.52 | 2.837979 | 0.2075 | 0.2227282 | 0.00478292 | 0.0217 | 1.303792 | 40.6655
14320 | 19.975833 | 3.6723 | 66.96 | 57 | 6.5141 | 6.521612 | 42.43 | 2.871603 | 0.2071 | 0.2226734 | 0.004725656 | 0.0209 | 1.303799 | 40.6443
14321 | 19.977222 | 3.6723 | 66.9651 | 55 | 6.5244 | 6.521894 | 42.57 | 2.8518 | 0.2073 | 0.2226175 | 0.004667597 | 0.0201 | 1.303805 | 40.6567
14322 | 19.978611 | 3.6686 | 66.9702 | 52 | 6.5153 | 6.522194 | 42.45 | 2.845414 | 0.207 | 0.2225612 | 0.00460884 | 0.0192 | 1.303812 | 40.6606
14323 | 19.98 | 3.6686 | 66.9753 | 50 | 6.5218 | 6.522474 | 42.53 | 2.862713 | 0.207 | 0.222504 | 0.004550073 | 0.0184 | 1.303818 | 40.6497
14324 | 19.981389 | 3.6648 | 66.9804 | 57 | 6.5214 | 6.522785 | 42.53 | 2.846999 | 0.2067 | 0.2224459 | 0.00449041 | 0.0175 | 1.303824 | 40.6595
14325 | 19.982778 | 3.6648 | 66.9855 | 47 | 6.5227 | 6.523059 | 42.55 | 2.89142 | 0.2061 | 0.2223868 | 0.004429359 | 0.0167 | 1.303831 | 40.6315
14326 | 19.984167 | 3.6609 | 66.9906 | 50 | 6.5287 | 6.523364 | 42.62 | 2.882526 | 0.207 | 0.2223271 | 0.00436958 | 0.0158 | 1.303837 | 40.637
14327 | 19.985556 | 3.6609 | 66.9956 | 50 | 6.5179 | 6.523694 | 42.48 | 2.864822 | 0.2068 | 0.2222661 | 0.004309198 | 0.0149 | 1.303843 | 40.6481
14328 | 19.986944 | 3.657 | 67.0007 | 48 | 6.5162 | 6.523994 | 42.46 | 2.870301 | 0.2063 | 0.2222039 | 0.004247524 | 0.014 | 1.303849 | 40.6446
14329 | 19.988333 | 3.657 | 67.0058 | 45 | 6.5231 | 6.524264 | 42.55 | 2.867214 | 0.206 | 0.2221406 | 0.004232074 | 0.0131 | 1.303855 | 40.6464
14330 | 19.989722 | 3.6532 | 67.0109 | 51 | 6.5227 | 6.52458 | 42.55 | 2.860606 | 0.2054 | 0.2220762 | 0.00416881 | 0.0122 | 1.30386 | 40.6505
14331 | 19.991111 | 3.6532 | 67.016 | 63 | 6.5308 | 6.524882 | 42.65 | 2.852664 | 0.2058 | 0.222011 | 0.004106322 | 0.0113 | 1.303866 | 40.6554
14332 | 19.9925 | 3.6492 | 67.021 | 54 | 6.5274 | 6.525157 | 42.61 | 2.890476 | 0.2057 | 0.2219451 | 0.00404284 | 0.0104 | 1.303872 | 40.6316
14333 | 19.993889 | 3.6492 | 67.0261 | 56 | 6.527 | 6.525457 | 42.6 | 2.846901 | 0.2059 | 0.2218778 | 0.003979345 | 0.0095 | 1.303877 | 40.6589
14334 | 19.995278 | 3.6452 | 67.0311 | 61 | 6.5214 | 6.525778 | 42.53 | 2.869141 | 0.2057 | 0.2218099 | 0.00391446 | 0.0086 | 1.303883 | 40.6449
14335 | 19.996667 | 3.6452 | 67.0362 | 57 | 6.5257 | 6.526087 | 42.58 | 2.876966 | 0.2056 | 0.2217415 | 0.003848379 | 0.0077 | 1.303888 | 40.6399
14336 | 19.998056 | 3.6411 | 67.0413 | 48 | 6.5261 | 6.526399 | 42.59 | 2.873558 | 0.2057 | 0.2216721 | 0.003780706 | 0.0067 | 1.303893 | 40.642
14337 | 19.999444 | 3.6411 | 67.0463 | 44 | 6.5244 | 6.52668 | 42.57 | 2.871927 | 0.2055 | 0.2216022 | 0.003711539 | 0.0058 | 1.303899 | 40.643
14338 | 20.000833 | 3.637 | 67.0514 | 52 | 6.5149 | 6.526992 | 42.44 | 2.891301 | 0.2047 | 0.2215311 | 0.003638709 | 0.0049 | 1.303904 | 40.6308
14339 | 20.002222 | 3.637 | 67.0564 | 53 | 6.5209 | 6.52726 | 42.52 | 2.863608 | 0.204 | 0.22146 | 0.003562314 | 0.0039 | 1.303909 | 40.6481
14340 | 20.003611 | 3.6327 | 67.0615 | 48 | 6.524 | 6.527574 | 42.56 | 2.886826 | 0.2035 | 0.2213879 | 0.003485206 | 0.003 | 1.303914 | 40.6335
14341 | 20.005 | 3.6327 | 67.0665 | 60 | 6.5283 | 6.527836 | 42.62 | 2.86772 | 0.2041 | 0.221315 | 0.003408467 | 0.0021 | 1.303918 | 40.6454
14342 | 20.006389 | 3.6285 | 67.0716 | 54 | 6.5166 | 6.528124 | 42.47 | 2.872259 | 0.2033 | 0.221241 | 0.003329538 | 0.0011 | 1.303923 | 40.6425
14343 | 20.007778 | 3.6285 | 67.0766 | 54 | 6.5197 | 6.528418 | 42.51 | 2.874823 | 0.2028 | 0.221166 | 0.003321733 | 0.0002 | 1.303928 | 40.6408
14344 | 20.009167 | 3.6245 | 67.0816 | 52 | 6.5278 | 6.528749 | 42.61 | 2.86671 | 0.2029 | 0.2210898 | 0.003242222 | -0.0008 | 1.303932 | 40.6459
14345 | 20.010556 | 3.6245 | 67.0867 | 51 | 6.5373 | 6.52903 | 42.74 | 2.873658 | 0.2036 | 0.2210131 | 0.003163374 | -0.0017 | 1.303937 | 40.6415
14346 | 20.011944 | 3.6202 | 67.0917 | 54 | 6.5123 | 6.529342 | 42.41 | 2.853623 | 0.2023 | 0.2209347 | 0.003081845 | -0.0027 | 1.303941 | 40.654
14347 | 20.013333 | 3.6202 | 67.0967 | 53 | 6.5356 | 6.529654 | 42.71 | 2.891393 | 0.2027 | 0.2208553 | 0.003000684 | -0.0036 | 1.303945 | 40.6303
14348 | 20.014722 | 3.616 | 67.1017 | 50 | 6.5369 | 6.529962 | 42.73 | 2.88108 | 0.2039 | 0.2207748 | 0.002921462 | -0.0045 | 1.303949 | 40.6367
14349 | 20.016111 | 3.616 | 67.1068 | 51 | 6.5326 | 6.530255 | 42.67 | 2.878094 | 0.2041 | 0.220693 | 0.002842407 | -0.0055 | 1.303953 | 40.6385
14350 | 20.0175 | 3.6117 | 67.1118 | 51 | 6.5304 | 6.530524 | 42.65 | 2.853088 | 0.204 | 0.2206103 | 0.002762438 | -0.0064 | 1.303957 | 40.6541
14351 | 20.018889 | 3.6117 | 67.1168 | 50 | 6.5394 | 6.530831 | 42.76 | 2.880749 | 0.2049 | 0.2205259 | 0.002683617 | -0.0074 | 1.303961 | 40.6368
14352 | 20.020278 | 3.6075 | 67.1218 | 53 | 6.533 | 6.531171 | 42.68 | 2.846014 | 0.2047 | 0.2204405 | 0.002604074 | -0.0083 | 1.303965 | 40.6585
14353 | 20.021944 | 3.6075 | 67.1268 | 52 | 6.527 | 6.531461 | 42.6 | 2.889942 | 0.2046 | 0.2203534 | 0.002524105 | -0.0093 | 1.303969 | 40.6313
14354 | 20.023333 | 3.6032 | 67.1318 | 54 | 6.5252 | 6.531761 | 42.58 | 2.882687 | 0.2046 | 0.2202655 | 0.002443905 | -0.0102 | 1.303973 | 40.6358
14355 | 20.024722 | 3.6032 | 67.1368 | 58 | 6.5347 | 6.532083 | 42.7 | 2.880931 | 0.2048 | 0.2201772 | 0.002364064 | -0.0112 | 1.303976 | 40.6369
14356 | 20.026111 | 3.5989 | 67.1418 | 50 | 6.53 | 6.532394 | 42.64 | 2.892672 | 0.2046 | 0.2200882 | 0.002283403 | -0.0121 | 1.303979 | 40.6295
14357 | 20.0275 | 3.5989 | 67.1468 | 55 | 6.5283 | 6.532745 | 42.62 | 2.900419 | 0.2045 | 0.2199986 | 0.002285987 | -0.013 | 1.303982 | 40.6246
14358 | 20.028889 | 3.595 | 67.1518 | 53 | 6.527 | 6.533065 | 42.6 | 2.861066 | 0.2037 | 0.2199084 | 0.002203758 | -0.014 | 1.303985 | 40.6492
14359 | 20.030278 | 3.595 | 67.1568 | 48 | 6.5179 | 6.533346 | 42.48 | 2.881993 | 0.2027 | 0.219817 | 0.002119629 | -0.0149 | 1.303988 | 40.6361
14360 | 20.031667 | 3.5909 | 67.1618 | 45 | 6.5184 | 6.533648 | 42.49 | 2.916436 | 0.2019 | 0.2197248 | 0.002033701 | -0.0158 | 1.303991 | 40.6144
14361 | 20.033056 | 3.5909 | 67.1668 | 49 | 6.5291 | 6.533976 | 42.63 | 2.892609 | 0.2013 | 0.2196336 | 0.001945874 | -0.0167 | 1.303994 | 40.6293
14362 | 20.034444 | 3.5867 | 67.1718 | 51 | 6.5304 | 6.534299 | 42.65 | 2.905515 | 0.201 | 0.2195421 | 0.001857329 | -0.0176 | 1.303997 | 40.6212
14363 | 20.035833 | 3.5867 | 67.1768 | 48 | 6.5321 | 6.534581 | 42.67 | 2.882852 | 0.2008 | 0.2194491 | 0.001768063 | -0.0185 | 1.303999 | 40.6354
14364 | 20.037222 | 3.5826 | 67.1817 | 55 | 6.5321 | 6.534882 | 42.67 | 2.908426 | 0.2004 | 0.2193548 | 0.001677882 | -0.0194 | 1.304002 | 40.6193
14365 | 20.038611 | 3.5826 | 67.1867 | 49 | 6.5295 | 6.5352 | 42.64 | 2.896165 | 0.2003 | 0.2192601 | 0.001586982 | -0.0203 | 1.304004 | 40.627
14366 | 20.04 | 3.5785 | 67.1917 | 53 | 6.5369 | 6.535503 | 42.73 | 2.881492 | 0.2005 | 0.2191638 | 0.001496147 | -0.0211 | 1.304006 | 40.6362
14367 | 20.041389 | 3.5785 | 67.1967 | 49 | 6.5433 | 6.535862 | 42.81 | 2.892194 | 0.2009 | 0.2190659 | 0.00140577 | -0.022 | 1.304008 | 40.6294
14368 | 20.042778 | 3.5745 | 67.2016 | 51 | 6.5416 | 6.536201 | 42.79 | 2.873019 | 0.2013 | 0.2189672 | 0.001316438 | -0.0229 | 1.30401 | 40.6415
14369 | 20.044167 | 3.5745 | 67.2066 | 48 | 6.5287 | 6.53654 | 42.62 | 2.923481 | 0.2015 | 0.2188673 | 0.001227465 | -0.0238 | 1.304012 | 40.6097
14370 | 20.045556 | 3.5705 | 67.2115 | 51 | 6.5433 | 6.536841 | 42.81 | 2.885 | 0.202 | 0.2187658 | 0.001140225 | -0.0247 | 1.304013 | 40.6339
14371 | 20.046944 | 3.5705 | 67.2165 | 57 | 6.5433 | 6.53717 | 42.81 | 2.896922 | 0.2026 | 0.218663 | 0.001143471 | -0.0255 | 1.304015 | 40.6264
14372 | 20.048333 | 3.5669 | 67.2215 | 54 | 6.5278 | 6.53747 | 42.61 | 2.892378 | 0.202 | 0.2185595 | 0.001056443 | -0.0263 | 1.304016 | 40.6292
14373 | 20.049722 | 3.5669 | 67.2264 | 48 | 6.5343 | 6.537797 | 42.7 | 2.891553 | 0.202 | 0.2184549 | 0.0009685956 | -0.0271 | 1.304018 | 40.6297
14374 | 20.051111 | 3.5631 | 67.2314 | 46 | 6.5347 | 6.538083 | 42.7 | 2.906945 | 0.2015 | 0.2183487 | 0.0008798287 | -0.0279 | 1.304019 | 40.62
14375 | 20.0525 | 3.5631 | 67.2363 | 53 | 6.5308 | 6.538351 | 42.65 | 2.89279 | 0.2011 | 0.2182416 | 0.0007905359 | -0.0287 | 1.30402 | 40.6289
14376 | 20.053889 | 3.5593 | 67.2413 | 53 | 6.5295 | 6.538695 | 42.64 | 2.895224 | 0.2002 | 0.2181331 | 0.0006997371 | -0.0295 | 1.304021 | 40.6273
14377 | 20.055278 | 3.5593 | 67.2462 | 51 | 6.5403 | 6.538976 | 42.78 | 2.92198 | 0.2008 | 0.2180238 | 0.0006108682 | -0.0303 | 1.304022 | 40.6105
14378 | 20.056667 | 3.5557 | 67.2511 | 47 | 6.5291 | 6.539254 | 42.63 | 2.905159 | 0.2 | 0.2179131 | 0.0005200038 | -0.0311 | 1.304023 | 40.6211
14379 | 20.058056 | 3.5557 | 67.2561 | 48 | 6.5377 | 6.539579 | 42.74 | 2.909461 | 0.1995 | 0.217802 | 0.0004274387 | -0.0319 | 1.304024 | 40.6184
14380 | 20.059444 | 3.552 | 67.261 | 48 | 6.5403 | 6.53991 | 42.78 | 2.91121 | 0.2001 | 0.2176902 | 0.000336018 | -0.0327 | 1.304024 | 40.6173
14381 | 20.060833 | 3.552 | 67.266 | 51 | 6.5377 | 6.540247 | 42.74 | 2.909672 | 0.2002 | 0.2175772 | 0.0002444651 | -0.0334 | 1.304025 | 40.6182
14382 | 20.062222 | 3.5484 | 67.2709 | 55 | 6.5446 | 6.540556 | 42.83 | 2.910982 | 0.2013 | 0.217464 | 0.0001562143 | -0.0342 | 1.304025 | 40.6174
14383 | 20.063611 | 3.5484 | 67.2758 | 58 | 6.5437 | 6.54091 | 42.82 | 2.898589 | 0.2018 | 0.2173454 | 6.930269e-05 | -0.035 | 1.304025 | 40.6252
14384 | 20.065 | 3.5449 | 67.2807 | 47 | 6.5377 | 6.54125 | 42.74 | 2.907625 | 0.2013 | 0.2172236 | -1.823214e-05 | -0.0357 | 1.304025 | 40.6195
14385 | 20.066389 | 3.5449 | 67.2857 | 50 | 6.5369 | 6.541579 | 42.73 | 2.906164 | 0.2009 | 0.2170945 | -1.644708e-05 | -0.0364 | 1.304025 | 40.6204
14386 | 20.067778 | 3.5419 | 67.2906 | 51 | 6.5433 | 6.541902 | 42.81 | 2.907108 | 0.2014 | 0.2169543 | -0.0001035708 | -0.0371 | 1.304025 | 40.6198
14387 | 20.069167 | 3.5419 | 67.2955 | 52 | 6.5347 | 6.54223 | 42.7 | 2.898685 | 0.2007 | 0.2168048 | -0.0001927873 | -0.0378 | 1.304025 | 40.6251
14388 | 20.070556 | 3.5387 | 67.3004 | 54 | 6.5416 | 6.542526 | 42.79 | 2.884888 | 0.2011 | 0.2166459 | -0.000281646 | -0.0384 | 1.304024 | 40.6338
14389 | 20.071944 | 3.5387 | 67.3053 | 58 | 6.545 | 6.542876 | 42.84 | 2.871491 | 0.2014 | 0.2162467 | -0.0003701481 | -0.0391 | 1.304024 | 40.6422
14390 | 20.073333 | 3.5355 | 67.3102 | 46 | 6.5321 | 6.543162 | 42.67 | 2.919439 | 0.2003 | 0.2158512 | -0.0004612352 | -0.0397 | 1.304023 | 40.6121
14391 | 20.074722 | 3.5355 | 67.3151 | 53 | 6.5334 | 6.543498 | 42.69 | 2.901678 | 0.2001 | 0.2154593 | -0.0005532401 | -0.0403 | 1.304023 | 40.6232
14392 | 20.076111 | 3.5325 | 67.3201 | 48 | 6.5399 | 6.543798 | 42.77 | 2.924833 | 0.1996 | 0.2150704 | -0.0006467514 | -0.041 | 1.304022 | 40.6086
14393 | 20.0775 | 3.5325 | 67.325 | 59 | 6.5561 | 6.544096 | 42.98 | 2.901172 | 0.2003 | 0.2146849 | -0.0007385343 | -0.0416 | 1.304021 | 40.6235
14394 | 20.078889 | 3.5295 | 67.3299 | 52 | 6.5514 | 6.544437 | 42.92 | 2.901927 | 0.2011 | 0.2143036 | -0.0008298646 | -0.0422 | 1.30402 | 40.623
14395 | 20.080278 | 3.5295 | 67.3348 | 48 | 6.5497 | 6.544765 | 42.9 | 2.911406 | 0.2016 | 0.2139257 | -0.0009205484 | -0.0428 | 1.304019 | 40.6171
14396 | 20.081667 | 3.5266 | 67.3397 | 48 | 6.5514 | 6.545085 | 42.92 | 2.886707 | 0.2019 | 0.2135504 | -0.001010881 | -0.0434 | 1.304017 | 40.6326
14397 | 20.083056 | 3.5266 | 67.3446 | 60 | 6.554 | 6.545401 | 42.95 | 2.888943 | 0.2027 | 0.2131782 | -0.001099099 | -0.0439 | 1.304016 | 40.6312
14398 | 20.084444 | 3.5238 | 67.3495 | 46 | 6.5467 | 6.545721 | 42.86 | 2.911945 | 0.203 | 0.2128089 | -0.001186084 | -0.0445 | 1.304014 | 40.6168
14399 | 20.085833 | 3.5238 | 67.3544 | 48 | 6.5549 | 6.54603 | 42.97 | 2.890998 | 0.2035 | 0.2124425 | -0.001173487 | -0.045 | 1.304013 | 40.6299
14400 | 20.087222 | 3.5215 | 67.3592 | 49 | 6.5514 | 6.546359 | 42.92 | 2.896021 | 0.204 | 0.2120788 | -0.001258306 | -0.0455 | 1.304011 | 40.6268
14401 | 20.088889 | 3.5215 | 67.3641 | 50 | 6.5497 | 6.546702 | 42.9 | 2.903465 | 0.2055 | 0.211718 | -0.001340525 | -0.046 | 1.304009 | 40.6225
14402 | 20.090278 | 3.5191 | 67.369 | 52 | 6.542 | 6.547019 | 42.8 | 2.897195 | 0.2058 | 0.211361 | -0.001421713 | -0.0465 | 1.304007 | 40.6265
14403 | 20.091667 | 3.5191 | 67.3739 | 55 | 6.5493 | 6.547307 | 42.89 | 2.908959 | 0.2067 | 0.2110073 | -0.001501086 | -0.0469 | 1.304005 | 40.6191
14404 | 20.093056 | 3.5168 | 67.3788 | 44 | 6.5407 | 6.547611 | 42.78 | 2.905116 | 0.2068 | 0.210658 | -0.001579917 | -0.0474 | 1.304003 | 40.6215
14405 | 20.094444 | 3.5168 | 67.3837 | 54 | 6.5514 | 6.547926 | 42.92 | 2.908267 | 0.2069 | 0.2103124 | -0.001657914 | -0.0478 | 1.304 | 40.6195
14406 | 20.095833 | 3.5146 | 67.3886 | 53 | 6.5454 | 6.548256 | 42.84 | 2.913104 | 0.2066 | 0.2099709 | -0.001736251 | -0.0482 | 1.303998 | 40.6165
14407 | 20.097222 | 3.5146 | 67.3934 | 50 | 6.551 | 6.548577 | 42.92 | 2.893505 | 0.2071 | 0.2096338 | -0.001813163 | -0.0487 | 1.303996 | 40.6288
14408 | 20.098611 | 3.5126 | 67.3983 | 47 | 6.5519 | 6.548843 | 42.93 | 2.909054 | 0.2073 | 0.2093009 | -0.001889632 | -0.049 | 1.303993 | 40.6191
14409 | 20.1 | 3.5126 | 67.4032 | 53 | 6.5441 | 6.549163 | 42.83 | 2.921789 | 0.2071 | 0.2089722 | -0.001966832 | -0.0494 | 1.30399 | 40.6111
14410 | 20.101389 | 3.5106 | 67.4081 | 58 | 6.5433 | 6.549467 | 42.81 | 2.895 | 0.2064 | 0.2086467 | -0.002044762 | -0.0498 | 1.303988 | 40.6279
14411 | 20.102778 | 3.5106 | 67.413 | 53 | 6.5536 | 6.549763 | 42.95 | 2.912737 | 0.207 | 0.2083248 | -0.002121366 | -0.0501 | 1.303985 | 40.6168
14412 | 20.104167 | 3.5088 | 67.4178 | 54 | 6.545 | 6.550081 | 42.84 | 2.922611 | 0.2068 | 0.2080072 | -0.002198309 | -0.0505 | 1.303982 | 40.6106
14413 | 20.105556 | 3.5088 | 67.4227 | 54 | 6.551 | 6.550407 | 42.92 | 2.912701 | 0.2069 | 0.2076936 | -0.0021791 | -0.0508 | 1.303979 | 40.6168
14414 | 20.106944 | 3.5074 | 67.4276 | 50 | 6.5549 | 6.550685 | 42.97 | 2.895007 | 0.2073 | 0.2073838 | -0.002254878 | -0.0511 | 1.303976 | 40.628
14415 | 20.108333 | 3.5074 | 67.4325 | 47 | 6.5424 | 6.550975 | 42.8 | 2.933529 | 0.2067 | 0.2070778 | -0.00233119 | -0.0513 | 1.303972 | 40.6038
14416 | 20.109722 | 3.5059 | 67.4373 | 48 | 6.548 | 6.551358 | 42.88 | 2.911078 | 0.2069 | 0.2067758 | -0.002406861 | -0.0516 | 1.303969 | 40.6179
14417 | 20.111111 | 3.5059 | 67.4422 | 48 | 6.5527 | 6.551668 | 42.94 | 2.926352 | 0.207 | 0.2064777 | -0.002482771 | -0.0518 | 1.303966 | 40.6083
14418 | 20.1125 | 3.5045 | 67.4471 | 50 | 6.5514 | 6.552003 | 42.92 | 2.915248 | 0.2075 | 0.2061841 | -0.002556475 | -0.0521 | 1.303962 | 40.6153
14419 | 20.113889 | 3.5045 | 67.4519 | 48 | 6.5489 | 6.552314 | 42.89 | 2.908086 | 0.2076 | 0.2058948 | -0.002630418 | -0.0523 | 1.303959 | 40.6198
14420 | 20.115278 | 3.5031 | 67.4568 | 57 | 6.5399 | 6.552682 | 42.77 | 2.902769 | 0.2066 | 0.2056093 | -0.002705873 | -0.0525 | 1.303955 | 40.6232
14421 | 20.116667 | 3.5031 | 67.4617 | 50 | 6.5489 | 6.55302 | 42.89 | 2.889296 | 0.2063 | 0.2053279 | -0.002781859 | -0.0528 | 1.303951 | 40.6316
14422 | 20.118056 | 3.5018 | 67.4665 | 56 | 6.5501 | 6.553356 | 42.9 | 2.909401 | 0.2062 | 0.2050498 | -0.002857691 | -0.053 | 1.303947 | 40.6191
14423 | 20.119444 | 3.5018 | 67.4714 | 50 | 6.5531 | 6.553651 | 42.94 | 2.906214 | 0.2062 | 0.2047753 | -0.002932976 | -0.0531 | 1.303943 | 40.6211
14424 | 20.120833 | 3.5006 | 67.4763 | 51 | 6.5613 | 6.553988 | 43.05 | 2.942106 | 0.2068 | 0.2045045 | -0.003007422 | -0.0533 | 1.303939 | 40.5985
14425 | 20.122222 | 3.5006 | 67.4811 | 54 | 6.5634 | 6.554285 | 43.08 | 2.936427 | 0.2082 | 0.2042377 | -0.003078878 | -0.0535 | 1.303935 | 40.6021
14426 | 20.123611 | 3.4995 | 67.486 | 48 | 6.5617 | 6.554562 | 43.06 | 2.899484 | 0.2091 | 0.2039753 | -0.003147246 | -0.0537 | 1.30393 | 40.6253
14427 | 20.125 | 3.4995 | 67.4908 | 52 | 6.5617 | 6.554901 | 43.06 | 2.923349 | 0.2096 | 0.2037169 | -0.003124402 | -0.0538 | 1.303926 | 40.6104
14428 | 20.126389 | 3.4989 | 67.4957 | 47 | 6.5514 | 6.555252 | 42.92 | 2.921094 | 0.2096 | 0.2034622 | -0.003191624 | -0.0539 | 1.303922 | 40.6118
14429 | 20.127778 | 3.4989 | 67.5006 | 46 | 6.5549 | 6.555544 | 42.97 | 2.905457 | 0.2095 | 0.2032112 | -0.003258791 | -0.054 | 1.303917 | 40.6216
14430 | 20.129167 | 3.4981 | 67.5054 | 45 | 6.563 | 6.555856 | 43.07 | 2.933573 | 0.2102 | 0.2029641 | -0.003324535 | -0.0541 | 1.303913 | 40.604
14431 | 20.130556 | 3.4981 | 67.5103 | 49 | 6.548 | 6.556176 | 42.88 | 2.901789 | 0.2094 | 0.202721 | -0.003391594 | -0.0542 | 1.303908 | 40.624
14432 | 20.131944 | 3.4974 | 67.5151 | 50 | 6.554 | 6.556458 | 42.95 | 2.922988 | 0.2091 | 0.2024816 | -0.003460848 | -0.0543 | 1.303903 | 40.6107
14433 | 20.133333 | 3.4974 | 67.52 | 48 | 6.5604 | 6.556727 | 43.04 | 2.92401 | 0.2094 | 0.2022459 | -0.003530244 | -0.0543 | 1.303898 | 40.6101
14434 | 20.134722 | 3.4967 | 67.5249 | 53 | 6.5583 | 6.557049 | 43.01 | 2.938149 | 0.2095 | 0.2020138 | -0.003598416 | -0.0544 | 1.303893 | 40.6012
14435 | 20.136111 | 3.4967 | 67.5297 | 48 | 6.5715 | 6.557337 | 43.19 | 2.920873 | 0.2108 | 0.2017862 | -0.003664386 | -0.0545 | 1.303888 | 40.6121
14436 | 20.1375 | 3.4961 | 67.5346 | 45 | 6.5519 | 6.557637 | 42.93 | 2.932739 | 0.2113 | 0.2015626 | -0.003729818 | -0.0545 | 1.303883 | 40.6046
14437 | 20.138889 | 3.4961 | 67.5394 | 49 | 6.56 | 6.557998 | 43.03 | 2.93529 | 0.2114 | 0.2013426 | -0.003794125 | -0.0545 | 1.303878 | 40.6031
14438 | 20.140278 | 3.4956 | 67.5443 | 46 | 6.5613 | 6.558298 | 43.05 | 2.92052 | 0.2124 | 0.2011265 | -0.003855841 | -0.0545 | 1.303873 | 40.6124
14439 | 20.141667 | 3.4956 | 67.5491 | 49 | 6.5613 | 6.558631 | 43.05 | 2.884185 | 0.2127 | 0.2009141 | -0.003915161 | -0.0546 | 1.303867 | 40.6352
14440 | 20.143056 | 3.4952 | 67.554 | 51 | 6.5557 | 6.5589 | 42.98 | 2.931738 | 0.2129 | 0.2007058 | -0.003972865 | -0.0546 | 1.303862 | 40.6054
14441 | 20.144444 | 3.4952 | 67.5588 | 52 | 6.5673 | 6.559249 | 43.13 | 2.936131 | 0.2133 | 0.2005096 | -0.003943887 | -0.0545 | 1.303856 | 40.6026
14442 | 20.145833 | 3.4953 | 67.5637 | 54 | 6.5651 | 6.559614 | 43.1 | 2.896552 | 0.2142 | 0.2003176 | -0.003998905 | -0.0545 | 1.303851 | 40.6275
14443 | 20.147222 | 3.4953 | 67.5685 | 54 | 6.5617 | 6.559909 | 43.06 | 2.938613 | 0.2144 | 0.20013 | -0.004052506 | -0.0545 | 1.303845 | 40.6011
14444 | 20.148611 | 3.4951 | 67.5734 | 52 | 6.5527 | 6.560231 | 42.94 | 2.905029 | 0.2137 | 0.1999467 | -0.004106835 | -0.0544 | 1.30384 | 40.6222
14445 | 20.15 | 3.4951 | 67.5783 | 48 | 6.563 | 6.560545 | 43.07 | 2.934593 | 0.2139 | 0.199768 | -0.004159449 | -0.0543 | 1.303834 | 40.6037
14446 | 20.151389 | 3.4951 | 67.5831 | 56 | 6.5711 | 6.560855 | 43.18 | 2.915883 | 0.2148 | 0.1995939 | -0.00420986 | -0.0543 | 1.303828 | 40.6155
14447 | 20.153056 | 3.4951 | 67.588 | 48 | 6.5604 | 6.561164 | 43.04 | 2.918333 | 0.2149 | 0.1994242 | -0.004260216 | -0.0542 | 1.303821 | 40.6143
14448 | 20.154444 | 3.4951 | 67.5928 | 50 | 6.5643 | 6.561472 | 43.09 | 2.932377 | 0.2152 | 0.1992589 | -0.004309346 | -0.0541 | 1.303815 | 40.6055
14449 | 20.155833 | 3.4952 | 67.5977 | 55 | 6.5707 | 6.561771 | 43.17 | 2.937754 | 0.2159 | 0.1990979 | -0.004356566 | -0.054 | 1.303809 | 40.6021
14450 | 20.157222 | 3.4952 | 67.6025 | 48 | 6.5681 | 6.562075 | 43.14 | 2.915527 | 0.216 | 0.1989413 | -0.004403341 | -0.0538 | 1.303803 | 40.6161
14451 | 20.158611 | 3.4955 | 67.6074 | 53 | 6.5587 | 6.562347 | 43.02 | 2.904318 | 0.2155 | 0.1987889 | -0.004449963 | -0.0537 | 1.303797 | 40.6232
14452 | 20.16 | 3.4955 | 67.6122 | 49 | 6.5711 | 6.562675 | 43.18 | 2.913149 | 0.2163 | 0.1986412 | -0.004494673 | -0.0535 | 1.30379 | 40.6177
14453 | 20.161389 | 3.4958 | 67.6171 | 58 | 6.5643 | 6.562952 | 43.09 | 2.922389 | 0.2164 | 0.1984981 | -0.004539425 | -0.0534 | 1.303784 | 40.6119
14454 | 20.162778 | 3.4958 | 67.6219 | 51 | 6.5626 | 6.563322 | 43.07 | 2.953133 | 0.2168 | 0.1983598 | -0.004582852 | -0.0532 | 1.303778 | 40.5926
14455 | 20.164167 | 3.4965 | 67.6268 | 56 | 6.5677 | 6.563666 | 43.13 | 2.939397 | 0.2171 | 0.1982264 | -0.004551395 | -0.053 | 1.303772 | 40.6012
14456 | 20.165556 | 3.4965 | 67.6317 | 46 | 6.5609 | 6.563975 | 43.04 | 2.943476 | 0.2169 | 0.1980977 | -0.004594505 | -0.0528 | 1.303765 | 40.5987
14457 | 20.166944 | 3.4971 | 67.6365 | 48 | 6.5617 | 6.564338 | 43.06 | 2.905319 | 0.2172 | 0.1979741 | -0.004636096 | -0.0526 | 1.303759 | 40.6227
14458 | 20.168333 | 3.4971 | 67.6414 | 53 | 6.5745 | 6.564614 | 43.22 | 2.943517 | 0.2182 | 0.1978552 | -0.004674802 | -0.0524 | 1.303752 | 40.5987
14459 | 20.169722 | 3.4978 | 67.6462 | 58 | 6.5647 | 6.564864 | 43.1 | 2.943501 | 0.2184 | 0.1977406 | -0.00471189 | -0.0521 | 1.303746 | 40.5988
14460 | 20.171111 | 3.4978 | 67.6511 | 47 | 6.5656 | 6.565191 | 43.11 | 2.933631 | 0.2188 | 0.1976306 | -0.004747945 | -0.0519 | 1.303739 | 40.605
14461 | 20.1725 | 3.4986 | 67.656 | 49 | 6.5694 | 6.565508 | 43.16 | 2.960164 | 0.2191 | 0.1975251 | -0.004782381 | -0.0516 | 1.303733 | 40.5883
14462 | 20.173889 | 3.4986 | 67.6608 | 49 | 6.5621 | 6.56584 | 43.06 | 2.936534 | 0.2189 | 0.1974239 | -0.004816856 | -0.0514 | 1.303726 | 40.6032
14463 | 20.175278 | 3.4994 | 67.6657 | 51 | 6.566 | 6.566166 | 43.11 | 2.931963 | 0.2191 | 0.197328 | -0.004851175 | -0.0511 | 1.303719 | 40.6061
14464 | 20.176667 | 3.4994 | 67.6705 | 48 | 6.5788 | 6.566493 | 43.28 | 2.94625 | 0.2201 | 0.1972355 | -0.004883388 | -0.0508 | 1.303712 | 40.5971
14465 | 20.178056 | 3.5004 | 67.6754 | 53 | 6.5613 | 6.566805 | 43.05 | 2.93595 | 0.2193 | 0.1971456 | -0.004916323 | -0.0505 | 1.303706 | 40.6036
14466 | 20.179444 | 3.5004 | 67.6803 | 53 | 6.5664 | 6.567132 | 43.12 | 2.937213 | 0.2195 | 0.1970585 | -0.004947735 | -0.0502 | 1.303699 | 40.6028
14467 | 20.180833 | 3.5014 | 67.6851 | 50 | 6.5617 | 6.567437 | 43.06 | 2.936567 | 0.2193 | 0.1969745 | -0.004978989 | -0.0499 | 1.303692 | 40.6033
14468 | 20.182222 | 3.5014 | 67.69 | 49 | 6.5711 | 6.567762 | 43.18 | 2.938899 | 0.2195 | 0.1968923 | -0.005008229 | -0.0496 | 1.303685 | 40.6018
14469 | 20.183611 | 3.5027 | 67.6948 | 53 | 6.5758 | 6.568101 | 43.24 | 2.915667 | 0.2203 | 0.196813 | -0.00497808 | -0.0493 | 1.303678 | 40.6164
14470 | 20.185 | 3.5027 | 67.6997 | 52 | 6.5771 | 6.568403 | 43.26 | 2.96069 | 0.2211 | 0.1967366 | -0.005004104 | -0.0489 | 1.303671 | 40.5881
14471 | 20.186389 | 3.504 | 67.7046 | 56 | 6.5626 | 6.568734 | 43.07 | 2.935967 | 0.2208 | 0.1966629 | -0.005029481 | -0.0486 | 1.303664 | 40.6037
14472 | 20.187778 | 3.504 | 67.7094 | 48 | 6.572 | 6.569097 | 43.19 | 2.946618 | 0.221 | 0.1965929 | -0.005053722 | -0.0482 | 1.303657 | 40.597
14473 | 20.189167 | 3.5053 | 67.7143 | 55 | 6.5634 | 6.569429 | 43.08 | 2.935076 | 0.2214 | 0.1965255 | -0.005076828 | -0.0478 | 1.30365 | 40.6043
14474 | 20.190556 | 3.5053 | 67.7192 | 51 | 6.563 | 6.56974 | 43.07 | 2.927053 | 0.2211 | 0.1964607 | -0.005099966 | -0.0475 | 1.303643 | 40.6093
14475 | 20.191944 | 3.5066 | 67.7241 | 54 | 6.5681 | 6.570059 | 43.14 | 2.928115 | 0.2211 | 0.1963987 | -0.005122553 | -0.0471 | 1.303636 | 40.6087
14476 | 20.193333 | 3.5066 | 67.7289 | 56 | 6.5728 | 6.570325 | 43.2 | 2.924129 | 0.2212 | 0.1963398 | -0.005145171 | -0.0467 | 1.303629 | 40.6112
14477 | 20.194722 | 3.5081 | 67.7338 | 59 | 6.5771 | 6.570648 | 43.26 | 2.931937 | 0.2217 | 0.196283 | -0.005165384 | -0.0463 | 1.303622 | 40.6063
14478 | 20.196111 | 3.5081 | 67.7387 | 51 | 6.5741 | 6.571012 | 43.22 | 2.930382 | 0.2221 | 0.1962296 | -0.005184263 | -0.0458 | 1.303614 | 40.6073
14479 | 20.1975 | 3.5097 | 67.7435 | 52 | 6.5732 | 6.571348 | 43.21 | 2.94692 | 0.2225 | 0.196179 | -0.005202004 | -0.0454 | 1.303607 | 40.5969
14480 | 20.198889 | 3.5097 | 67.7484 | 54 | 6.5668 | 6.571677 | 43.12 | 2.929654 | 0.2226 | 0.1961315 | -0.005219192 | -0.045 | 1.3036 | 40.6078
14481 | 20.200278 | 3.5114 | 67.7533 | 48 | 6.5677 | 6.571982 | 43.13 | 2.947301 | 0.2224 | 0.1960872 | -0.005235532 | -0.0445 | 1.303593 | 40.5967
14482 | 20.201667 | 3.5114 | 67.7582 | 54 | 6.5638 | 6.572292 | 43.08 | 2.945088 | 0.2216 | 0.1960463 | -0.005253655 | -0.0441 | 1.303585 | 40.5981
14483 | 20.203056 | 3.5132 | 67.763 | 58 | 6.5809 | 6.572565 | 43.31 | 2.942933 | 0.2223 | 0.1960098 | -0.005225578 | -0.0436 | 1.303578 | 40.5995
14484 | 20.204444 | 3.5132 | 67.7679 | 45 | 6.5707 | 6.572911 | 43.17 | 2.936134 | 0.2229 | 0.1959763 | -0.005241089 | -0.0431 | 1.303571 | 40.6038
14485 | 20.205833 | 3.515 | 67.7728 | 59 | 6.575 | 6.573231 | 43.23 | 2.959604 | 0.2234 | 0.1959459 | -0.005254878 | -0.0427 | 1.303564 | 40.589
14486 | 20.207222 | 3.515 | 67.7777 | 58 | 6.5685 | 6.573571 | 43.15 | 2.944388 | 0.223 | 0.1959186 | -0.005267916 | -0.0422 | 1.303556 | 40.5986
14487 | 20.208611 | 3.5169 | 67.7826 | 52 | 6.5788 | 6.573851 | 43.28 | 2.954097 | 0.2231 | 0.1958939 | -0.005280202 | -0.0417 | 1.303549 | 40.5925
14488 | 20.21 | 3.5169 | 67.7875 | 57 | 6.5818 | 6.574238 | 43.32 | 2.951449 | 0.2234 | 0.1958719 | -0.005292028 | -0.0412 | 1.303542 | 40.5942
14489 | 20.211389 | 3.5187 | 67.7923 | 50 | 6.5775 | 6.574588 | 43.26 | 2.962926 | 0.2238 | 0.195853 | -0.00530242 | -0.0407 | 1.303534 | 40.587
14490 | 20.212778 | 3.5187 | 67.7972 | 55 | 6.5788 | 6.574949 | 43.28 | 2.944849 | 0.224 | 0.1958374 | -0.005311866 | -0.0402 | 1.303527 | 40.5984
14491 | 20.214167 | 3.5206 | 67.8021 | 61 | 6.5869 | 6.575264 | 43.39 | 2.943841 | 0.2251 | 0.1958246 | -0.005318124 | -0.0398 | 1.30352 | 40.599
14492 | 20.215833 | 3.5206 | 67.807 | 54 | 6.5694 | 6.575586 | 43.16 | 2.943254 | 0.2248 | 0.1958157 | -0.00532548 | -0.0392 | 1.303511 | 40.5998
14493 | 20.217222 | 3.5227 | 67.8119 | 51 | 6.5788 | 6.575901 | 43.28 | 2.956147 | 0.225 | 0.1958093 | -0.005332182 | -0.0387 | 1.303503 | 40.5916
14494 | 20.218611 | 3.5227 | 67.8168 | 48 | 6.5835 | 6.576238 | 43.34 | 2.940396 | 0.2257 | 0.1958057 | -0.00533706 | -0.0382 | 1.303496 | 40.6016
14495 | 20.22 | 3.5248 | 67.8217 | 53 | 6.5754 | 6.576551 | 43.24 | 2.967966 | 0.2258 | 0.1958051 | -0.005340895 | -0.0376 | 1.303488 | 40.5842
14496 | 20.221389 | 3.5248 | 67.8266 | 47 | 6.5711 | 6.576862 | 43.18 | 2.952333 | 0.2254 | 0.1958068 | -0.005344658 | -0.0371 | 1.303481 | 40.5941
14497 | 20.222778 | 3.527 | 67.8315 | 42 | 6.5758 | 6.577162 | 43.24 | 2.961607 | 0.2257 | 0.1958108 | -0.005316145 | -0.0365 | 1.303474 | 40.5882
14498 | 20.224167 | 3.527 | 67.8364 | 51 | 6.5758 | 6.577492 | 43.24 | 2.94809 | 0.2263 | 0.195817 | -0.005318102 | -0.036 | 1.303466 | 40.5967
14499 | 20.225556 | 3.5293 | 67.8413 | 58 | 6.5878 | 6.577806 | 43.4 | 2.949139 | 0.2285 | 0.1958258 | -0.00531493 | -0.0354 | 1.303459 | 40.5961
14500 | 20.226944 | 3.5293 | 67.8462 | 55 | 6.5801 | 6.57814 | 43.3 | 2.94901 | 0.2277 | 0.1958371 | -0.005311883 | -0.0349 | 1.303451 | 40.5962
14501 | 20.228333 | 3.5315 | 67.8511 | 57 | 6.5771 | 6.578439 | 43.26 | 2.954593 | 0.2277 | 0.195851 | -0.005308276 | -0.0343 | 1.303444 | 40.5927
14502 | 20.229722 | 3.5315 | 67.856 | 54 | 6.5801 | 6.578778 | 43.3 | 2.955725 | 0.2277 | 0.1958672 | -0.005303623 | -0.0338 | 1.303437 | 40.5919
14503 | 20.231111 | 3.5338 | 67.8609 | 53 | 6.5767 | 6.579102 | 43.25 | 2.916864 | 0.2272 | 0.1958838 | -0.005298797 | -0.0332 | 1.303429 | 40.6164
14504 | 20.2325 | 3.5338 | 67.8658 | 53 | 6.5899 | 6.579406 | 43.43 | 2.930663 | 0.2282 | 0.1959033 | -0.005291074 | -0.0326 | 1.303422 | 40.6077
14505 | 20.233889 | 3.5361 | 67.8707 | 46 | 6.5822 | 6.579705 | 43.33 | 2.960754 | 0.2281 | 0.1959246 | -0.00528269 | -0.0321 | 1.303415 | 40.5888
14506 | 20.235278 | 3.5361 | 67.8756 | 56 | 6.5771 | 6.580014 | 43.26 | 2.937712 | 0.2276 | 0.1959477 | -0.005274908 | -0.0315 | 1.303407 | 40.6033
14507 | 20.236667 | 3.5385 | 67.8806 | 51 | 6.5822 | 6.580289 | 43.33 | 2.943121 | 0.2275 | 0.1959729 | -0.005266755 | -0.0309 | 1.3034 | 40.5998
14508 | 20.238056 | 3.5385 | 67.8855 | 54 | 6.5715 | 6.580618 | 43.19 | 2.921523 | 0.2266 | 0.1960007 | -0.005259397 | -0.0303 | 1.303393 | 40.6134
14509 | 20.239444 | 3.5409 | 67.8904 | 51 | 6.5762 | 6.580961 | 43.25 | 2.936826 | 0.2261 | 0.1960308 | -0.00525215 | -0.0297 | 1.303385 | 40.6038
14510 | 20.240833 | 3.5409 | 67.8953 | 53 | 6.5831 | 6.581277 | 43.34 | 2.961951 | 0.2262 | 0.196063 | -0.005243943 | -0.0291 | 1.303378 | 40.588
14511 | 20.242222 | 3.5434 | 67.9002 | 52 | 6.5907 | 6.581591 | 43.44 | 2.968518 | 0.2277 | 0.1960978 | -0.005221512 | -0.0285 | 1.303371 | 40.5839
14512 | 20.243611 | 3.5434 | 67.9051 | 55 | 6.5903 | 6.581954 | 43.43 | 2.953748 | 0.2281 | 0.1961346 | -0.005209575 | -0.0279 | 1.303364 | 40.5932
14513 | 20.245 | 3.5459 | 67.9101 | 53 | 6.5822 | 6.582237 | 43.33 | 2.950925 | 0.228 | 0.1961732 | -0.005197166 | -0.0273 | 1.303356 | 40.5949
14514 | 20.246389 | 3.5459 | 67.915 | 50 | 6.5826 | 6.582565 | 43.33 | 2.956706 | 0.2283 | 0.1962144 | -0.005183118 | -0.0267 | 1.303349 | 40.5913
14515 | 20.247778 | 3.5483 | 67.9199 | 51 | 6.5826 | 6.582901 | 43.33 | 2.955211 | 0.2285 | 0.1962581 | -0.005167723 | -0.0261 | 1.303342 | 40.5922
14516 | 20.249167 | 3.5483 | 67.9249 | 51 | 6.5946 | 6.583231 | 43.49 | 2.966496 | 0.2291 | 0.1963049 | -0.005149618 | -0.0255 | 1.303335 | 40.5851
14517 | 20.250556 | 3.5508 | 67.9298 | 58 | 6.5873 | 6.583573 | 43.39 | 2.954913 | 0.2293 | 0.1963542 | -0.005130648 | -0.0249 | 1.303328 | 40.5924
14518 | 20.251944 | 3.5508 | 67.9347 | 51 | 6.5792 | 6.583887 | 43.29 | 2.976554 | 0.2287 | 0.1964053 | -0.00511198 | -0.0243 | 1.303321 | 40.5788
14519 | 20.253333 | 3.5533 | 67.9397 | 53 | 6.5886 | 6.584242 | 43.41 | 2.942039 | 0.2291 | 0.1964581 | -0.005090988 | -0.0237 | 1.303313 | 40.6004
14520 | 20.254722 | 3.5533 | 67.9446 | 50 | 6.5814 | 6.584579 | 43.31 | 2.944479 | 0.2286 | 0.1965127 | -0.005070487 | -0.0231 | 1.303306 | 40.5989
14521 | 20.256111 | 3.5559 | 67.9495 | 48 | 6.5852 | 6.584866 | 43.36 | 2.970614 | 0.2293 | 0.1965694 | -0.005047174 | -0.0225 | 1.303299 | 40.5825
14522 | 20.2575 | 3.5559 | 67.9545 | 53 | 6.5792 | 6.585183 | 43.29 | 2.943442 | 0.2289 | 0.1966284 | -0.005024739 | -0.0218 | 1.303292 | 40.5995
14523 | 20.258889 | 3.5586 | 67.9594 | 58 | 6.5886 | 6.585496 | 43.41 | 2.938046 | 0.2293 | 0.1966896 | -0.004999684 | -0.0212 | 1.303285 | 40.6029
14524 | 20.260278 | 3.5586 | 67.9644 | 55 | 6.5814 | 6.585795 | 43.31 | 2.945997 | 0.2293 | 0.1967523 | -0.004973562 | -0.0206 | 1.303279 | 40.5979
14525 | 20.261667 | 3.5612 | 67.9693 | 49 | 6.5929 | 6.586089 | 43.47 | 2.933402 | 0.2304 | 0.1968172 | -0.004957574 | -0.02 | 1.303272 | 40.6058
14526 | 20.263056 | 3.5612 | 67.9743 | 55 | 6.5711 | 6.586409 | 43.18 | 2.971514 | 0.2288 | 0.1968836 | -0.004932411 | -0.0193 | 1.303265 | 40.5818
14527 | 20.264444 | 3.5638 | 67.9792 | 49 | 6.5937 | 6.586767 | 43.48 | 2.969621 | 0.2293 | 0.1969521 | -0.004905694 | -0.0187 | 1.303258 | 40.583
14528 | 20.265833 | 3.5638 | 67.9842 | 53 | 6.5869 | 6.587068 | 43.39 | 2.96748 | 0.2293 | 0.1970222 | -0.00487791 | -0.0181 | 1.303251 | 40.5843
14529 | 20.267222 | 3.5665 | 67.9891 | 52 | 6.5878 | 6.587432 | 43.4 | 2.955983 | 0.2297 | 0.197094 | -0.004848861 | -0.0174 | 1.303244 | 40.5916
14530 | 20.268611 | 3.5665 | 67.9941 | 56 | 6.5882 | 6.587745 | 43.4 | 2.957729 | 0.23 | 0.1971674 | -0.004819521 | -0.0168 | 1.303238 | 40.5904
14531 | 20.27 | 3.5692 | 67.999 | 52 | 6.5852 | 6.588104 | 43.36 | 2.959067 | 0.2298 | 0.1972422 | -0.004789209 | -0.0162 | 1.303231 | 40.5896
14532 | 20.271389 | 3.5692 | 68.004 | 53 | 6.5754 | 6.588401 | 43.24 | 2.961174 | 0.2286 | 0.1973187 | -0.004760641 | -0.0156 | 1.303224 | 40.5882
14533 | 20.272778 | 3.5719 | 68.0089 | 50 | 6.5805 | 6.58875 | 43.3 | 2.965861 | 0.2276 | 0.1973972 | -0.004733136 | -0.0149 | 1.303218 | 40.5853
14534 | 20.274444 | 3.5719 | 68.0139 | 49 | 6.5886 | 6.589044 | 43.41 | 2.977972 | 0.2277 | 0.197478 | -0.004704458 | -0.0143 | 1.30321 | 40.578
14535 | 20.275833 | 3.5746 | 68.0189 | 45 | 6.595 | 6.589381 | 43.49 | 2.96684 | 0.228 | 0.1975603 | -0.00467344 | -0.0136 | 1.303203 | 40.585
14536 | 20.277222 | 3.5746 | 68.0238 | 49 | 6.5899 | 6.589675 | 43.43 | 2.975846 | 0.2276 | 0.1976447 | -0.004642509 | -0.013 | 1.303197 | 40.5793
14537 | 20.278611 | 3.5774 | 68.0288 | 52 | 6.5988 | 6.590017 | 43.54 | 2.964464 | 0.2281 | 0.1977311 | -0.004610207 | -0.0123 | 1.303191 | 40.5864
14538 | 20.28 | 3.5774 | 68.0338 | 48 | 6.592 | 6.590334 | 43.45 | 2.965027 | 0.2278 | 0.1978199 | -0.004578573 | -0.0117 | 1.303184 | 40.586
14539 | 20.281389 | 3.5801 | 68.0387 | 53 | 6.5971 | 6.590666 | 43.52 | 2.98327 | 0.2287 | 0.1979109 | -0.004574258 | -0.0111 | 1.303178 | 40.5746
14540 | 20.282778 | 3.5801 | 68.0437 | 49 | 6.5958 | 6.590998 | 43.51 | 2.962859 | 0.2289 | 0.1980037 | -0.004540481 | -0.0104 | 1.303171 | 40.5874
14541 | 20.284167 | 3.5828 | 68.0487 | 55 | 6.606 | 6.591341 | 43.64 | 2.96899 | 0.2298 | 0.1980987 | -0.004503493 | -0.0098 | 1.303165 | 40.5835
14542 | 20.285556 | 3.5828 | 68.0537 | 51 | 6.598 | 6.591618 | 43.53 | 2.970074 | 0.2303 | 0.1981953 | -0.004465427 | -0.0092 | 1.303159 | 40.5828
14543 | 20.286944 | 3.5855 | 68.0586 | 48 | 6.6014 | 6.591955 | 43.58 | 2.991672 | 0.2311 | 0.198294 | -0.004425218 | -0.0085 | 1.303153 | 40.5692
14544 | 20.288333 | 3.5855 | 68.0636 | 55 | 6.5903 | 6.592339 | 43.43 | 2.967254 | 0.2316 | 0.1983949 | -0.004383059 | -0.0079 | 1.303147 | 40.5845
14545 | 20.289722 | 3.5883 | 68.0686 | 51 | 6.6018 | 6.592621 | 43.58 | 2.950405 | 0.2322 | 0.1984972 | -0.004338367 | -0.0073 | 1.303141 | 40.5951
14546 | 20.291111 | 3.5883 | 68.0736 | 52 | 6.5852 | 6.592963 | 43.36 | 2.964468 | 0.2315 | 0.198601 | -0.00429512 | -0.0067 | 1.303135 | 40.5862
14547 | 20.2925 | 3.591 | 68.0786 | 50 | 6.5771 | 6.59324 | 43.26 | 2.949273 | 0.2299 | 0.1987068 | -0.004254187 | -0.0061 | 1.303129 | 40.5957
14548 | 20.293889 | 3.591 | 68.0836 | 47 | 6.5975 | 6.593595 | 43.53 | 2.979644 | 0.2301 | 0.1988142 | -0.004211395 | -0.0054 | 1.303123 | 40.5766
14549 | 20.295278 | 3.5938 | 68.0886 | 52 | 6.5941 | 6.593932 | 43.48 | 2.963816 | 0.2302 | 0.1989237 | -0.004168005 | -0.0048 | 1.303117 | 40.5865
14550 | 20.296667 | 3.5938 | 68.0935 | 54 | 6.589 | 6.59426 | 43.42 | 2.9743 | 0.2299 | 0.1990347 | -0.004125373 | -0.0042 | 1.303111 | 40.5799
14551 | 20.298056 | 3.5966 | 68.0985 | 51 | 6.5869 | 6.594565 | 43.39 | 2.992835 | 0.2294 | 0.1991468 | -0.004083695 | -0.0035 | 1.303105 | 40.5682
14552 | 20.299444 | 3.5966 | 68.1035 | 50 | 6.5937 | 6.594856 | 43.48 | 2.95814 | 0.2291 | 0.1992601 | -0.004041707 | -0.0029 | 1.3031 | 40.59
14553 | 20.300833 | 3.5992 | 68.1085 | 49 | 6.5975 | 6.595175 | 43.53 | 2.971451 | 0.2295 | 0.199375 | -0.004043828 | -0.0023 | 1.303094 | 40.5816
14554 | 20.302222 | 3.5992 | 68.1135 | 53 | 6.5916 | 6.59548 | 43.45 | 2.969862 | 0.2287 | 0.1994918 | -0.004002619 | -0.0017 | 1.303089 | 40.5825
14555 | 20.303611 | 3.6018 | 68.1185 | 54 | 6.6026 | 6.595814 | 43.59 | 2.957033 | 0.2293 | 0.1996103 | -0.003959065 | -0.0011 | 1.303083 | 40.5906
14556 | 20.305 | 3.6018 | 68.1235 | 48 | 6.5958 | 6.596095 | 43.51 | 2.982853 | 0.2294 | 0.1997305 | -0.003914425 | -0.0005 | 1.303078 | 40.5743
14557 | 20.306389 | 3.6044 | 68.1285 | 56 | 6.6005 | 6.596432 | 43.57 | 2.972404 | 0.2296 | 0.1998513 | -0.003868213 | 0.0001 | 1.303072 | 40.5808
14558 | 20.307778 | 3.6044 | 68.1336 | 58 | 6.6014 | 6.596782 | 43.58 | 2.979608 | 0.2301 | 0.1999721 | -0.00382033 | 0.0007 | 1.303067 | 40.5762
14559 | 20.309167 | 3.6071 | 68.1386 | 52 | 6.5967 | 6.597143 | 43.52 | 2.9873 | 0.2303 | 0.2000935 | -0.003771359 | 0.0013 | 1.303062 | 40.5714
14560 | 20.310556 | 3.6071 | 68.1436 | 52 | 6.5963 | 6.597473 | 43.51 | 2.964513 | 0.2305 | 0.2002162 | -0.003721201 | 0.0018 | 1.303056 | 40.5857
14561 | 20.311944 | 3.6097 | 68.1486 | 48 | 6.6014 | 6.597805 | 43.58 | 2.987316 | 0.2309 | 0.2003406 | -0.003670439 | 0.0024 | 1.303051 | 40.5713
14562 | 20.313333 | 3.6097 | 68.1536 | 51 | 6.5967 | 6.598094 | 43.52 | 2.974757 | 0.2306 | 0.2004671 | -0.00361403 | 0.003 | 1.303046 | 40.5791
14563 | 20.314722 | 3.6124 | 68.1586 | 56 | 6.5971 | 6.598364 | 43.52 | 2.977545 | 0.2301 | 0.2005948 | -0.0035572 | 0.0036 | 1.303041 | 40.5774
14564 | 20.316111 | 3.6124 | 68.1636 | 49 | 6.5907 | 6.598677 | 43.44 | 2.97694 | 0.2299 | 0.2007237 | -0.003500239 | 0.0042 | 1.303036 | 40.5777
14565 | 20.3175 | 3.6151 | 68.1687 | 53 | 6.5954 | 6.599011 | 43.5 | 2.98014 | 0.2292 | 0.2008519 | -0.003443628 | 0.0048 | 1.303032 | 40.5756
14566 | 20.318889 | 3.6151 | 68.1737 | 47 | 6.6035 | 6.599309 | 43.61 | 2.979293 | 0.2296 | 0.2009809 | -0.003385623 | 0.0054 | 1.303027 | 40.5761
14567 | 20.320278 | 3.6175 | 68.1787 | 56 | 6.6039 | 6.599669 | 43.61 | 2.976795 | 0.2304 | 0.2011107 | -0.00340132 | 0.0059 | 1.303022 | 40.5776
14568 | 20.321667 | 3.6175 | 68.1837 | 50 | 6.5963 | 6.599993 | 43.51 | 2.973253 | 0.2305 | 0.2012414 | -0.003341597 | 0.0065 | 1.303017 | 40.5798
14569 | 20.323056 | 3.6202 | 68.1888 | 52 | 6.5941 | 6.600258 | 43.48 | 2.967559 | 0.2302 | 0.2013735 | -0.003282224 | 0.0071 | 1.303013 | 40.5833
14570 | 20.324444 | 3.6202 | 68.1938 | 51 | 6.6048 | 6.600575 | 43.62 | 3.002135 | 0.2306 | 0.201506 | -0.003220489 | 0.0076 | 1.303008 | 40.5616
14571 | 20.325833 | 3.6228 | 68.1988 | 50 | 6.592 | 6.600842 | 43.45 | 2.990478 | 0.23 | 0.2016392 | -0.003159781 | 0.0082 | 1.303004 | 40.5689
14572 | 20.327222 | 3.6228 | 68.2038 | 52 | 6.5988 | 6.601139 | 43.54 | 2.975955 | 0.23 | 0.2017732 | -0.003097967 | 0.0088 | 1.303 | 40.578
14573 | 20.328611 | 3.6254 | 68.2089 | 47 | 6.6082 | 6.601439 | 43.67 | 2.988708 | 0.2307 | 0.201908 | -0.003033789 | 0.0093 | 1.302995 | 40.5699
14574 | 20.33 | 3.6254 | 68.2139 | 47 | 6.6031 | 6.601778 | 43.6 | 2.98772 | 0.2309 | 0.2020437 | -0.002968893 | 0.0099 | 1.302991 | 40.5704
14575 | 20.331389 | 3.628 | 68.219 | 51 | 6.6086 | 6.602097 | 43.67 | 3.003127 | 0.2319 | 0.2021802 | -0.002901438 | 0.0104 | 1.302987 | 40.5607
14576 | 20.332778 | 3.628 | 68.224 | 48 | 6.6022 | 6.602403 | 43.59 | 2.989897 | 0.2321 | 0.202317 | -0.002834524 | 0.011 | 1.302983 | 40.569
14577 | 20.334167 | 3.6307 | 68.229 | 51 | 6.6043 | 6.602691 | 43.62 | 2.984935 | 0.2321 | 0.2024547 | -0.002766796 | 0.0116 | 1.302979 | 40.572
14578 | 20.335556 | 3.6307 | 68.2341 | 49 | 6.6026 | 6.603006 | 43.59 | 2.98654 | 0.232 | 0.2025929 | -0.002698835 | 0.0122 | 1.302975 | 40.571
14579 | 20.336944 | 3.6334 | 68.2391 | 54 | 6.5988 | 6.603357 | 43.54 | 2.984355 | 0.2321 | 0.2027327 | -0.002629769 | 0.0127 | 1.302972 | 40.5723
14580 | 20.338333 | 3.6334 | 68.2442 | 47 | 6.6086 | 6.603636 | 43.67 | 3.007119 | 0.2326 | 0.2028726 | -0.002558918 | 0.0133 | 1.302968 | 40.5579
14581 | 20.34 | 3.6358 | 68.2492 | 50 | 6.6094 | 6.603952 | 43.68 | 2.992415 | 0.2331 | 0.203013 | -0.002576946 | 0.0139 | 1.302964 | 40.5675
14582 | 20.341389 | 3.6358 | 68.2543 | 53 | 6.5997 | 6.604255 | 43.56 | 2.994319 | 0.233 | 0.2031545 | -0.002505367 | 0.0144 | 1.30296 | 40.5662
14583 | 20.342778 | 3.6384 | 68.2593 | 58 | 6.606 | 6.604578 | 43.64 | 2.982006 | 0.2331 | 0.2032969 | -0.002433071 | 0.0149 | 1.302957 | 40.5739
14584 | 20.344167 | 3.6384 | 68.2644 | 50 | 6.6128 | 6.604909 | 43.73 | 2.989832 | 0.2338 | 0.2034392 | -0.002359283 | 0.0155 | 1.302953 | 40.5689
14585 | 20.345556 | 3.641 | 68.2695 | 47 | 6.609 | 6.605228 | 43.68 | 2.996401 | 0.2337 | 0.2035822 | -0.002286132 | 0.016 | 1.30295 | 40.5647
14586 | 20.346944 | 3.641 | 68.2745 | 53 | 6.6018 | 6.605533 | 43.58 | 2.983577 | 0.2333 | 0.2037266 | -0.002212844 | 0.0166 | 1.302947 | 40.5728
14587 | 20.348333 | 3.6437 | 68.2796 | 48 | 6.6141 | 6.605808 | 43.75 | 2.988868 | 0.2343 | 0.2038718 | -0.00213642 | 0.0171 | 1.302944 | 40.5694
14588 | 20.349722 | 3.6437 | 68.2846 | 49 | 6.6082 | 6.606108 | 43.67 | 2.9864 | 0.2345 | 0.2040184 | -0.002059471 | 0.0177 | 1.302941 | 40.5709
14589 | 20.351111 | 3.6463 | 68.2897 | 49 | 6.6107 | 6.606411 | 43.7 | 2.977755 | 0.2353 | 0.2041651 | -0.001981418 | 0.0182 | 1.302938 | 40.5762
14590 | 20.3525 | 3.6463 | 68.2948 | 50 | 6.606 | 6.606724 | 43.64 | 2.989154 | 0.2351 | 0.2043127 | -0.001903519 | 0.0188 | 1.302936 | 40.569
14591 | 20.353889 | 3.649 | 68.2998 | 47 | 6.6128 | 6.60699 | 43.73 | 3.005049 | 0.2359 | 0.2044608 | -0.001823163 | 0.0193 | 1.302933 | 40.559
14592 | 20.355278 | 3.649 | 68.3049 | 48 | 6.6077 | 6.607268 | 43.66 | 2.992531 | 0.2363 | 0.2046098 | -0.00174151 | 0.0199 | 1.302931 | 40.5668
14593 | 20.356667 | 3.6518 | 68.31 | 50 | 6.6192 | 6.607573 | 43.81 | 2.985186 | 0.2371 | 0.2047598 | -0.001657302 | 0.0205 | 1.302928 | 40.5713
14594 | 20.358056 | 3.6518 | 68.3151 | 52 | 6.6077 | 6.607897 | 43.66 | 2.981238 | 0.2371 | 0.2049104 | -0.001572185 | 0.021 | 1.302926 | 40.5737
14595 | 20.359444 | 3.6542 | 68.3201 | 43 | 6.6179 | 6.60818 | 43.8 | 2.993561 | 0.2382 | 0.2050615 | -0.00158676 | 0.0216 | 1.302924 | 40.5659
14596 | 20.360833 | 3.6542 | 68.3252 | 48 | 6.6014 | 6.608462 | 43.58 | 2.97602 | 0.2377 | 0.2052135 | -0.001500557 | 0.0221 | 1.302922 | 40.5769
14597 | 20.362222 | 3.6569 | 68.3303 | 50 | 6.6116 | 6.608774 | 43.71 | 2.99175 | 0.238 | 0.2053657 | -0.001413349 | 0.0227 | 1.30292 | 40.5669
14598 | 20.363611 | 3.6569 | 68.3354 | 47 | 6.6073 | 6.609133 | 43.66 | 2.999515 | 0.2383 | 0.205519 | -0.001325038 | 0.0232 | 1.302918 | 40.562
14599 | 20.365 | 3.6596 | 68.3404 | 53 | 6.6082 | 6.609361 | 43.67 | 2.987751 | 0.2382 | 0.2056729 | -0.001236493 | 0.0237 | 1.302916 | 40.5693
14600 | 20.366389 | 3.6596 | 68.3455 | 54 | 6.6014 | 6.609679 | 43.58 | 3.000606 | 0.2383 | 0.2058279 | -0.001147521 | 0.0243 | 1.302914 | 40.5612
14601 | 20.367778 | 3.6623 | 68.3506 | 55 | 6.6158 | 6.610013 | 43.77 | 3.004947 | 0.2388 | 0.2059842 | -0.00105735 | 0.0248 | 1.302913 | 40.5584
14602 | 20.369167 | 3.6623 | 68.3557 | 47 | 6.6086 | 6.610364 | 43.67 | 3.007358 | 0.2387 | 0.206141 | -0.0009674285 | 0.0254 | 1.302911 | 40.5568
14603 | 20.370556 | 3.665 | 68.3608 | 48 | 6.6107 | 6.61067 | 43.7 | 3.013598 | 0.239 | 0.2062984 | -0.000877081 | 0.0259 | 1.30291 | 40.5528
14604 | 20.371944 | 3.665 | 68.3659 | 50 | 6.6005 | 6.610994 | 43.57 | 3.010785 | 0.2384 | 0.2064561 | -0.0007876604 | 0.0265 | 1.302909 | 40.5545
14605 | 20.373333 | 3.6678 | 68.371 | 50 | 6.612 | 6.61129 | 43.72 | 3.007455 | 0.2385 | 0.2066136 | -0.0006977166 | 0.0271 | 1.302908 | 40.5565
14606 | 20.374722 | 3.6678 | 68.3761 | 51 | 6.6107 | 6.611569 | 43.7 | 3.010221 | 0.2382 | 0.206771 | -0.0006073457 | 0.0276 | 1.302907 | 40.5547
14607 | 20.376111 | 3.6706 | 68.3812 | 55 | 6.6077 | 6.61186 | 43.66 | 2.985143 | 0.2379 | 0.206929 | -0.000515966 | 0.0282 | 1.302906 | 40.5704
14608 | 20.3775 | 3.6706 | 68.3863 | 45 | 6.6167 | 6.612195 | 43.78 | 3.022728 | 0.2381 | 0.2070868 | -0.0004239623 | 0.0287 | 1.302906 | 40.5466
14609 | 20.378889 | 3.673 | 68.3914 | 51 | 6.5992 | 6.612487 | 43.55 | 3.010218 | 0.2376 | 0.2072447 | -0.000445824 | 0.0293 | 1.302905 | 40.5544
14610 | 20.380278 | 3.673 | 68.3965 | 47 | 6.6128 | 6.612802 | 43.73 | 3.00201 | 0.2374 | 0.207403 | -0.0003552545 | 0.0298 | 1.302904 | 40.5595
14611 | 20.381667 | 3.6757 | 68.4016 | 51 | 6.6103 | 6.61308 | 43.7 | 3.017406 | 0.2372 | 0.207561 | -0.0002638672 | 0.0303 | 1.302904 | 40.5498
14612 | 20.383056 | 3.6757 | 68.4067 | 50 | 6.6205 | 6.613353 | 43.83 | 2.983375 | 0.2377 | 0.2077195 | -0.0001720476 | 0.0309 | 1.302904 | 40.5711
14613 | 20.384444 | 3.6783 | 68.4118 | 55 | 6.6094 | 6.613612 | 43.68 | 2.993178 | 0.2375 | 0.2078778 | -8.047238e-05 | 0.0314 | 1.302903 | 40.5649
14614 | 20.385833 | 3.6783 | 68.4169 | 49 | 6.6107 | 6.613915 | 43.7 | 3.017777 | 0.2375 | 0.208036 | 1.066535e-05 | 0.0319 | 1.302903 | 40.5493
14615 | 20.387222 | 3.681 | 68.422 | 47 | 6.6205 | 6.614236 | 43.83 | 3.010756 | 0.2376 | 0.2081947 | 0.0001027166 | 0.0324 | 1.302904 | 40.5536
14616 | 20.388611 | 3.681 | 68.4271 | 51 | 6.612 | 6.614553 | 43.72 | 3.008351 | 0.2377 | 0.2083532 | 0.0001944266 | 0.033 | 1.302904 | 40.5551
14617 | 20.39 | 3.6836 | 68.4322 | 50 | 6.6154 | 6.614809 | 43.76 | 2.985282 | 0.2376 | 0.2085119 | 0.0002868569 | 0.0335 | 1.302904 | 40.5695
14618 | 20.391389 | 3.6836 | 68.4374 | 45 | 6.6243 | 6.615117 | 43.88 | 3.017257 | 0.238 | 0.208671 | 0.0003803942 | 0.034 | 1.302905 | 40.5493
14619 | 20.392778 | 3.6863 | 68.4425 | 52 | 6.6026 | 6.615434 | 43.59 | 3.000009 | 0.2368 | 0.2088299 | 0.0004717572 | 0.0346 | 1.302905 | 40.5601
14620 | 20.394167 | 3.6863 | 68.4476 | 50 | 6.6171 | 6.615737 | 43.79 | 3.013964 | 0.2364 | 0.208989 | 0.0005624914 | 0.0351 | 1.302906 | 40.5512
14621 | 20.395556 | 3.689 | 68.4527 | 52 | 6.6103 | 6.616044 | 43.7 | 2.993967 | 0.2358 | 0.2091484 | 0.0006525012 | 0.0356 | 1.302907 | 40.5637
14622 | 20.396944 | 3.689 | 68.4578 | 51 | 6.6188 | 6.616319 | 43.81 | 2.999467 | 0.236 | 0.2093075 | 0.0007423662 | 0.0361 | 1.302908 | 40.5602
14623 | 20.398333 | 3.6912 | 68.463 | 47 | 6.6069 | 6.616673 | 43.65 | 2.997241 | 0.2354 | 0.209466 | 0.0007131745 | 0.0366 | 1.302909 | 40.5615
14624 | 20.399722 | 3.6912 | 68.4681 | 49 | 6.6179 | 6.616993 | 43.8 | 3.027121 | 0.2356 | 0.2096247 | 0.0008021915 | 0.0371 | 1.30291 | 40.5426
14625 | 20.401111 | 3.6937 | 68.4732 | 47 | 6.6124 | 6.617274 | 43.72 | 3.018085 | 0.2352 | 0.2097836 | 0.0008907743 | 0.0376 | 1.302911 | 40.5482
14626 | 20.4025 | 3.6937 | 68.4784 | 52 | 6.6222 | 6.617572 | 43.85 | 2.988937 | 0.2357 | 0.2099421 | 0.0009807556 | 0.0381 | 1.302912 | 40.5664
14627 | 20.403889 | 3.6962 | 68.4835 | 53 | 6.6222 | 6.61788 | 43.85 | 3.009884 | 0.2366 | 0.2100994 | 0.001073485 | 0.0386 | 1.302914 | 40.5532
14628 | 20.405278 | 3.6962 | 68.4886 | 51 | 6.615 | 6.618178 | 43.76 | 2.989352 | 0.2359 | 0.2102569 | 0.001164142 | 0.0391 | 1.302915 | 40.566
14629 | 20.406667 | 3.6987 | 68.4938 | 51 | 6.6251 | 6.618448 | 43.89 | 3.02702 | 0.2366 | 0.2104145 | 0.001257064 | 0.0395 | 1.302917 | 40.5422
14630 | 20.408056 | 3.6987 | 68.4989 | 51 | 6.6251 | 6.618751 | 43.89 | 3.005506 | 0.2374 | 0.2105718 | 0.001351867 | 0.04 | 1.302919 | 40.5557
14631 | 20.409722 | 3.7011 | 68.5041 | 47 | 6.6116 | 6.618976 | 43.71 | 3.001369 | 0.2369 | 0.2107293 | 0.001445945 | 0.0405 | 1.302921 | 40.5585
14632 | 20.411111 | 3.7011 | 68.5092 | 47 | 6.6277 | 6.6193 | 43.93 | 2.998693 | 0.2368 | 0.2108853 | 0.001540458 | 0.041 | 1.302923 | 40.5602
14633 | 20.4125 | 3.7036 | 68.5144 | 60 | 6.6158 | 6.619598 | 43.77 | 3.020154 | 0.2363 | 0.2110415 | 0.001634442 | 0.0415 | 1.302925 | 40.5465
14634 | 20.413889 | 3.7036 | 68.5195 | 47 | 6.612 | 6.619897 | 43.72 | 3.015223 | 0.236 | 0.2111984 | 0.001728283 | 0.0419 | 1.302928 | 40.5496
14635 | 20.415278 | 3.7061 | 68.5246 | 51 | 6.6128 | 6.620217 | 43.73 | 3.002437 | 0.2351 | 0.2113552 | 0.001820729 | 0.0424 | 1.30293 | 40.5575
14636 | 20.416667 | 3.7061 | 68.5298 | 49 | 6.6192 | 6.620522 | 43.81 | 3.028898 | 0.2345 | 0.2115124 | 0.00191207 | 0.0429 | 1.302933 | 40.5408
14637 | 20.418056 | 3.708 | 68.5349 | 51 | 6.6107 | 6.620807 | 43.7 | 3.026397 | 0.2339 | 0.2116687 | 0.001874483 | 0.0433 | 1.302935 | 40.5423
14638 | 20.419444 | 3.708 | 68.5401 | 51 | 6.6154 | 6.621124 | 43.76 | 3.033404 | 0.2335 | 0.2118248 | 0.001963823 | 0.0437 | 1.302938 | 40.5377
14639 | 20.420833 | 3.7102 | 68.5452 | 55 | 6.6137 | 6.621412 | 43.74 | 3.023452 | 0.2329 | 0.2119805 | 0.002051772 | 0.0441 | 1.302941 | 40.5439
14640 | 20.422222 | 3.7102 | 68.5504 | 51 | 6.6234 | 6.621678 | 43.87 | 3.011333 | 0.2332 | 0.2121363 | 0.002140932 | 0.0446 | 1.302944 | 40.5514
14641 | 20.423611 | 3.7125 | 68.5556 | 50 | 6.6141 | 6.621976 | 43.75 | 3.014877 | 0.2323 | 0.2122918 | 0.002228317 | 0.045 | 1.302947 | 40.5491
14642 | 20.425 | 3.7125 | 68.5607 | 51 | 6.6167 | 6.622288 | 43.78 | 3.00176 | 0.2325 | 0.2124471 | 0.002315468 | 0.0454 | 1.30295 | 40.5573
14643 | 20.426389 | 3.7146 | 68.5659 | 46 | 6.6154 | 6.622592 | 43.76 | 3.014329 | 0.2319 | 0.2126017 | 0.002401903 | 0.0458 | 1.302953 | 40.5493
14644 | 20.427778 | 3.7146 | 68.571 | 53 | 6.6222 | 6.622845 | 43.85 | 3.011365 | 0.232 | 0.2127559 | 0.002488972 | 0.0462 | 1.302957 | 40.551
14645 | 20.429167 | 3.7168 | 68.5762 | 48 | 6.626 | 6.623125 | 43.9 | 3.017436 | 0.2323 | 0.2129103 | 0.002576482 | 0.0466 | 1.30296 | 40.5471
14646 | 20.430556 | 3.7168 | 68.5814 | 44 | 6.6056 | 6.623438 | 43.63 | 3.033572 | 0.2312 | 0.2130643 | 0.002661736 | 0.047 | 1.302964 | 40.5368
14647 | 20.431944 | 3.7189 | 68.5865 | 48 | 6.6213 | 6.623771 | 43.84 | 3.004722 | 0.2308 | 0.213209 | 0.002746565 | 0.0474 | 1.302967 | 40.5549
14648 | 20.433333 | 3.7189 | 68.5917 | 57 | 6.6179 | 6.624097 | 43.8 | 3.010101 | 0.2305 | 0.2133407 | 0.002832415 | 0.0478 | 1.302971 | 40.5514
14649 | 20.434722 | 3.7209 | 68.5968 | 51 | 6.6201 | 6.624424 | 43.83 | 3.018873 | 0.2302 | 0.2134644 | 0.002917939 | 0.0482 | 1.302975 | 40.5458
14650 | 20.436111 | 3.7209 | 68.602 | 53 | 6.6209 | 6.624774 | 43.84 | 3.02056 | 0.2299 | 0.2135786 | 0.003002657 | 0.0486 | 1.302979 | 40.5446
14651 | 20.4375 | 3.7225 | 68.6072 | 53 | 6.6167 | 6.625052 | 43.78 | 3.019024 | 0.2296 | 0.2136856 | 0.002953636 | 0.0489 | 1.302984 | 40.5455
14652 | 20.438889 | 3.7225 | 68.6124 | 53 | 6.623 | 6.62536 | 43.86 | 3.026502 | 0.2293 | 0.2137809 | 0.00303714 | 0.0492 | 1.302988 | 40.5407
14653 | 20.440278 | 3.7243 | 68.6175 | 51 | 6.6188 | 6.625691 | 43.81 | 3.028253 | 0.2285 | 0.2138663 | 0.003118684 | 0.0496 | 1.302992 | 40.5395
14654 | 20.441667 | 3.7243 | 68.6227 | 50 | 6.6264 | 6.625979 | 43.91 | 3.04767 | 0.2284 | 0.2139402 | 0.003200097 | 0.0499 | 1.302996 | 40.5272
14655 | 20.443056 | 3.7261 | 68.6279 | 46 | 6.6247 | 6.626247 | 43.89 | 3.030548 | 0.2287 | 0.2140021 | 0.003281955 | 0.0502 | 1.303001 | 40.5378
14656 | 20.444444 | 3.7261 | 68.6331 | 51 | 6.6336 | 6.626569 | 44 | 3.027846 | 0.229 | 0.2140505 | 0.003363295 | 0.0505 | 1.303005 | 40.5394
14657 | 20.445833 | 3.7278 | 68.6382 | 46 | 6.6285 | 6.62688 | 43.94 | 3.030093 | 0.229 | 0.2140915 | 0.003444982 | 0.0508 | 1.30301 | 40.5379
14658 | 20.447222 | 3.7278 | 68.6434 | 48 | 6.6239 | 6.627215 | 43.88 | 3.016949 | 0.2285 | 0.2141256 | 0.003526439 | 0.0511 | 1.303015 | 40.5461
14659 | 20.448611 | 3.7294 | 68.6486 | 49 | 6.6201 | 6.627521 | 43.83 | 3.025342 | 0.2281 | 0.2141534 | 0.00360603 | 0.0514 | 1.30302 | 40.5407
14660 | 20.45 | 3.7294 | 68.6538 | 48 | 6.6294 | 6.627826 | 43.95 | 3.014271 | 0.2288 | 0.2141615 | 0.003686449 | 0.0516 | 1.303025 | 40.5475
14661 | 20.451389 | 3.731 | 68.6589 | 50 | 6.6196 | 6.628162 | 43.82 | 3.027728 | 0.2284 | 0.2141715 | 0.003765384 | 0.0519 | 1.30303 | 40.539
14662 | 20.452778 | 3.731 | 68.6641 | 49 | 6.6264 | 6.628444 | 43.91 | 3.007525 | 0.2284 | 0.214182 | 0.003843798 | 0.0522 | 1.303036 | 40.5516
14663 | 20.454167 | 3.7325 | 68.6693 | 52 | 6.6285 | 6.628724 | 43.94 | 3.026119 | 0.2286 | 0.2141932 | 0.003922073 | 0.0524 | 1.303041 | 40.5398
14664 | 20.455556 | 3.7325 | 68.6745 | 51 | 6.6251 | 6.629037 | 43.89 | 3.030732 | 0.2283 | 0.2142034 | 0.003998765 | 0.0527 | 1.303046 | 40.5368
14665 | 20.456944 | 3.7334 | 68.6797 | 49 | 6.6247 | 6.629325 | 43.89 | 3.032938 | 0.2279 | 0.2142144 | 0.003950711 | 0.0529 | 1.303052 | 40.5353
14666 | 20.458333 | 3.7334 | 68.6849 | 56 | 6.6357 | 6.629607 | 44.03 | 3.016337 | 0.2286 | 0.2142256 | 0.004027932 | 0.0531 | 1.303057 | 40.5456
14667 | 20.459722 | 3.7347 | 68.6901 | 53 | 6.6357 | 6.629958 | 44.03 | 3.013341 | 0.2291 | 0.2142372 | 0.004105012 | 0.0533 | 1.303063 | 40.5474
14668 | 20.461111 | 3.7347 | 68.6952 | 54 | 6.6154 | 6.630212 | 43.76 | 3.04128 | 0.2274 | 0.2142496 | 0.004178391 | 0.0534 | 1.303069 | 40.5297
14669 | 20.4625 | 3.7359 | 68.7004 | 54 | 6.6349 | 6.630531 | 44.02 | 3.018315 | 0.2276 | 0.2142621 | 0.004251917 | 0.0536 | 1.303075 | 40.5441
14670 | 20.463889 | 3.7359 | 68.7056 | 50 | 6.6302 | 6.630856 | 43.96 | 3.025548 | 0.2272 | 0.2142742 | 0.004324147 | 0.0538 | 1.303081 | 40.5394
14671 | 20.465278 | 3.737 | 68.7108 | 49 | 6.6298 | 6.631167 | 43.95 | 3.024489 | 0.2271 | 0.214286 | 0.004395946 | 0.054 | 1.303087 | 40.5399
14672 | 20.466667 | 3.737 | 68.716 | 49 | 6.6243 | 6.631468 | 43.88 | 3.018282 | 0.2259 | 0.2142978 | 0.004466063 | 0.0541 | 1.303093 | 40.5437
14673 | 20.468056 | 3.738 | 68.7212 | 50 | 6.6251 | 6.631696 | 43.89 | 3.02249 | 0.226 | 0.2143092 | 0.004535847 | 0.0543 | 1.303099 | 40.541
14674 | 20.469722 | 3.7385 | 68.7264 | 47 | 6.6294 | 6.631978 | 43.95 | 3.023104 | 0.2252 | 0.2143198 | 0.004603182 | 0.0544 | 1.303107 | 40.5408
14675 | 20.471111 | 3.7385 | 68.7316 | 50 | 6.6323 | 6.632257 | 43.99 | 3.022407 | 0.2251 | 0.2143308 | 0.004669893 | 0.0545 | 1.303113 | 40.5412
14676 | 20.4725 | 3.7393 | 68.7368 | 54 | 6.6306 | 6.632573 | 43.97 | 3.042375 | 0.2246 | 0.2143425 | 0.004735403 | 0.0546 | 1.30312 | 40.5285
14677 | 20.473889 | 3.7393 | 68.742 | 48 | 6.6336 | 6.632942 | 44 | 3.042028 | 0.2249 | 0.2143539 | 0.004800962 | 0.0547 | 1.303126 | 40.5286
14678 | 20.475278 | 3.74 | 68.7472 | 51 | 6.6412 | 6.63329 | 44.11 | 3.025228 | 0.2252 | 0.2143654 | 0.004865703 | 0.0548 | 1.303133 | 40.5391
14679 | 20.476667 | 3.74 | 68.7524 | 48 | 6.6311 | 6.633594 | 43.97 | 3.032335 | 0.2251 | 0.2143763 | 0.004817739 | 0.0548 | 1.30314 | 40.5345
14680 | 20.478056 | 3.7402 | 68.7575 | 50 | 6.626 | 6.633914 | 43.9 | 3.035239 | 0.2246 | 0.2143866 | 0.004881298 | 0.0548 | 1.303147 | 40.5326
14681 | 20.479444 | 3.7402 | 68.7627 | 55 | 6.6374 | 6.63422 | 44.06 | 3.02658 | 0.2245 | 0.2143965 | 0.004944998 | 0.0549 | 1.303153 | 40.5379
14682 | 20.480833 | 3.7407 | 68.7679 | 50 | 6.6366 | 6.63453 | 44.04 | 3.02494 | 0.2244 | 0.2144061 | 0.005008361 | 0.0549 | 1.30316 | 40.5388
14683 | 20.482222 | 3.7407 | 68.7731 | 55 | 6.6383 | 6.634859 | 44.07 | 3.00614 | 0.2248 | 0.214415 | 0.005072442 | 0.0549 | 1.303167 | 40.5505
14684 | 20.483611 | 3.7411 | 68.7783 | 55 | 6.6361 | 6.635177 | 44.04 | 3.042508 | 0.2248 | 0.214424 | 0.0051358 | 0.0549 | 1.303174 | 40.5275
14685 | 20.485 | 3.7411 | 68.7835 | 57 | 6.6374 | 6.63556 | 44.06 | 3.033837 | 0.2246 | 0.2144325 | 0.005198625 | 0.0549 | 1.303182 | 40.5329
14686 | 20.486389 | 3.7414 | 68.7887 | 49 | 6.6349 | 6.635954 | 44.02 | 3.04494 | 0.2249 | 0.2144412 | 0.005261782 | 0.0549 | 1.303189 | 40.5258
14687 | 20.487778 | 3.7414 | 68.7939 | 59 | 6.6433 | 6.636224 | 44.13 | 3.024357 | 0.2261 | 0.2144496 | 0.005326902 | 0.0548 | 1.303196 | 40.5386
14688 | 20.489167 | 3.7417 | 68.7991 | 49 | 6.6366 | 6.63659 | 44.04 | 3.047829 | 0.2259 | 0.2144577 | 0.005391775 | 0.0548 | 1.303204 | 40.5237
14689 | 20.490556 | 3.7417 | 68.8043 | 50 | 6.6289 | 6.636872 | 43.94 | 3.022809 | 0.2253 | 0.214467 | 0.005455152 | 0.0547 | 1.303211 | 40.5394
14690 | 20.491944 | 3.7419 | 68.8095 | 55 | 6.6438 | 6.637159 | 44.14 | 2.997607 | 0.226 | 0.2144757 | 0.00551953 | 0.0547 | 1.303219 | 40.5551
14691 | 20.493333 | 3.7419 | 68.8147 | 59 | 6.6306 | 6.63744 | 43.97 | 3.017669 | 0.225 | 0.2144845 | 0.005581162 | 0.0546 | 1.303226 | 40.5424
14692 | 20.494722 | 3.742 | 68.8199 | 55 | 6.6492 | 6.637848 | 44.21 | 3.029264 | 0.2258 | 0.2144931 | 0.005643793 | 0.0545 | 1.303234 | 40.535
14693 | 20.496111 | 3.742 | 68.8251 | 52 | 6.6349 | 6.638266 | 44.02 | 3.008814 | 0.2255 | 0.2145015 | 0.005599476 | 0.0544 | 1.303242 | 40.5477
14694 | 20.4975 | 3.7416 | 68.8303 | 58 | 6.6289 | 6.638691 | 43.94 | 2.980317 | 0.2249 | 0.2145093 | 0.005660348 | 0.0543 | 1.30325 | 40.5655
14695 | 20.498889 | 3.7416 | 68.8355 | 53 | 6.6454 | 6.639123 | 44.16 | 3.022722 | 0.225 | 0.2145168 | 0.005721259 | 0.0542 | 1.303258 | 40.5387
14696 | 20.500278 | 3.7415 | 68.8407 | 55 | 6.6374 | 6.639538 | 44.06 | 3.034813 | 0.2245 | 0.2145235 | 0.005781057 | 0.0541 | 1.303266 | 40.531
14697 | 20.501667 | 3.7415 | 68.8459 | 57 | 6.6425 | 6.639921 | 44.12 | 3.009179 | 0.2247 | 0.2145298 | 0.0058407 | 0.0539 | 1.303274 | 40.547
14698 | 20.503056 | 3.7413 | 68.8511 | 63 | 6.6425 | 6.640373 | 44.12 | 2.988464 | 0.2248 | 0.2145357 | 0.005900187 | 0.0538 | 1.303282 | 40.56
14699 | 20.504444 | 3.7413 | 68.8563 | 53 | 6.6505 | 6.640825 | 44.23 | 3.019032 | 0.2254 | 0.214541 | 0.005959998 | 0.0537 | 1.30329 | 40.5406
14700 | 20.505833 | 3.7411 | 68.8615 | 55 | 6.6395 | 6.641254 | 44.08 | 3.024679 | 0.2253 | 0.2145458 | 0.006018883 | 0.0535 | 1.303299 | 40.5369
14701 | 20.507222 | 3.7411 | 68.8667 | 64 | 6.6497 | 6.641691 | 44.22 | 3.000352 | 0.2256 | 0.2145507 | 0.006078472 | 0.0534 | 1.303307 | 40.5521
14702 | 20.508611 | 3.7408 | 68.8719 | 55 | 6.6509 | 6.642135 | 44.23 | 3.0056 | 0.2264 | 0.2145549 | 0.006139532 | 0.0532 | 1.303315 | 40.5487
14703 | 20.51 | 3.7408 | 68.877 | 58 | 6.6463 | 6.642577 | 44.17 | 2.989392 | 0.2266 | 0.2145589 | 0.006200239 | 0.053 | 1.303324 | 40.5588
14704 | 20.511389 | 3.7405 | 68.8822 | 59 | 6.6412 | 6.642965 | 44.11 | 3.008292 | 0.2262 | 0.2145628 | 0.006259248 | 0.0528 | 1.303333 | 40.5468
14705 | 20.512778 | 3.7405 | 68.8875 | 57 | 6.6383 | 6.64339 | 44.07 | 3.000322 | 0.2263 | 0.2145669 | 0.006318669 | 0.0527 | 1.303341 | 40.5517
14706 | 20.514167 | 3.7401 | 68.8926 | 62 | 6.6345 | 6.643799 | 44.02 | 2.98623 | 0.2255 | 0.2145702 | 0.006375911 | 0.0525 | 1.30335 | 40.5605
14707 | 20.515556 | 3.7401 | 68.8978 | 59 | 6.6433 | 6.644189 | 44.13 | 3.00806 | 0.2262 | 0.2145739 | 0.006337372 | 0.0522 | 1.303359 | 40.5466
14708 | 20.516944 | 3.7392 | 68.903 | 57 | 6.6416 | 6.644577 | 44.11 | 3.001122 | 0.2256 | 0.214577 | 0.006394778 | 0.052 | 1.303368 | 40.5509
14709 | 20.518333 | 3.7392 | 68.9082 | 55 | 6.637 | 6.644967 | 44.05 | 3.000843 | 0.2245 | 0.2145797 | 0.006448952 | 0.0518 | 1.303377 | 40.5509
14710 | 20.519722 | 3.7386 | 68.9134 | 57 | 6.6429 | 6.645359 | 44.13 | 2.993445 | 0.2246 | 0.2145815 | 0.00650277 | 0.0516 | 1.303386 | 40.5555
14711 | 20.521111 | 3.7386 | 68.9186 | 59 | 6.664 | 6.645755 | 44.41 | 3.014108 | 0.2257 | 0.2145826 | 0.006558915 | 0.0513 | 1.303395 | 40.5424
14712 | 20.5225 | 3.7381 | 68.9238 | 56 | 6.6425 | 6.646101 | 44.12 | 2.99325 | 0.2262 | 0.2145832 | 0.006614989 | 0.0511 | 1.303404 | 40.5554
14713 | 20.523889 | 3.7381 | 68.929 | 66 | 6.645 | 6.646502 | 44.16 | 2.990654 | 0.2262 | 0.2145831 | 0.006670223 | 0.0509 | 1.303413 | 40.5569
14714 | 20.525278 | 3.7375 | 68.9342 | 65 | 6.6438 | 6.646867 | 44.14 | 2.971462 | 0.226 | 0.2145829 | 0.006724519 | 0.0506 | 1.303423 | 40.5689
14715 | 20.526667 | 3.7375 | 68.9394 | 67 | 6.6399 | 6.647234 | 44.09 | 3.001088 | 0.2255 | 0.214582 | 0.006777782 | 0.0504 | 1.303432 | 40.5501
14716 | 20.528056 | 3.7368 | 68.9446 | 65 | 6.6471 | 6.647631 | 44.18 | 2.99981 | 0.2254 | 0.2145803 | 0.006830299 | 0.0501 | 1.303441 | 40.5508
14717 | 20.529444 | 3.7368 | 68.9498 | 68 | 6.6514 | 6.648032 | 44.24 | 2.992539 | 0.2258 | 0.2145782 | 0.006882452 | 0.0499 | 1.303451 | 40.5553
14718 | 20.530833 | 3.7361 | 68.9549 | 47 | 6.6467 | 6.648374 | 44.18 | 3.036693 | 0.2256 | 0.2145753 | 0.006933569 | 0.0496 | 1.30346 | 40.5274
14719 | 20.532222 | 3.7361 | 68.9601 | 49 | 6.6514 | 6.648718 | 44.24 | 3.032953 | 0.2257 | 0.2145718 | 0.006984319 | 0.0493 | 1.30347 | 40.5296
14720 | 20.533611 | 3.7353 | 68.9653 | 52 | 6.6454 | 6.649052 | 44.16 | 3.048026 | 0.2254 | 0.2145674 | 0.007034318 | 0.0491 | 1.30348 | 40.52
14721 | 20.535 | 3.7353 | 68.9705 | 54 | 6.6429 | 6.649408 | 44.13 | 3.03723 | 0.225 | 0.214562 | 0.007000201 | 0.0488 | 1.30349 | 40.5267
14722 | 20.536389 | 3.7343 | 68.9757 | 61 | 6.6539 | 6.649788 | 44.27 | 3.008972 | 0.2254 | 0.2145551 | 0.00705018 | 0.0485 | 1.303499 | 40.5444
14723 | 20.537778 | 3.7343 | 68.9809 | 63 | 6.6438 | 6.65013 | 44.14 | 3.003971 | 0.2248 | 0.2145475 | 0.007098642 | 0.0482 | 1.303509 | 40.5474
14724 | 20.539167 | 3.7334 | 68.9861 | 58 | 6.6421 | 6.650452 | 44.12 | 3.01847 | 0.2242 | 0.2145392 | 0.007145013 | 0.048 | 1.303519 | 40.5382
14725 | 20.540556 | 3.7334 | 68.9913 | 69 | 6.6476 | 6.650813 | 44.19 | 2.979854 | 0.2241 | 0.2145304 | 0.007189867 | 0.0477 | 1.303529 | 40.5624
14726 | 20.541944 | 3.7326 | 68.9964 | 51 | 6.6471 | 6.651134 | 44.18 | 3.015834 | 0.2235 | 0.2145216 | 0.007233297 | 0.0474 | 1.303539 | 40.5397
14727 | 20.543611 | 3.7326 | 69.0016 | 63 | 6.6484 | 6.651451 | 44.2 | 2.996706 | 0.2232 | 0.2145127 | 0.007275401 | 0.0471 | 1.303551 | 40.552
14728 | 20.545 | 3.7317 | 69.0068 | 62 | 6.6535 | 6.651812 | 44.27 | 3.024427 | 0.2236 | 0.214503 | 0.007317708 | 0.0468 | 1.303561 | 40.5344
14729 | 20.546389 | 3.7317 | 69.012 | 61 | 6.6488 | 6.652178 | 44.21 | 3.017686 | 0.2235 | 0.2144915 | 0.00735926 | 0.0465 | 1.303572 | 40.5385
14730 | 20.547778 | 3.7308 | 69.0172 | 58 | 6.6408 | 6.652498 | 44.1 | 3.021879 | 0.2233 | 0.214479 | 0.007400153 | 0.0462 | 1.303582 | 40.5358
14731 | 20.549167 | 3.7308 | 69.0224 | 57 | 6.6497 | 6.652835 | 44.22 | 3.026765 | 0.2227 | 0.2144659 | 0.007439332 | 0.0459 | 1.303592 | 40.5326
14732 | 20.550556 | 3.7298 | 69.0275 | 57 | 6.6484 | 6.653179 | 44.2 | 3.029345 | 0.2231 | 0.2144528 | 0.00747785 | 0.0456 | 1.303602 | 40.5309
14733 | 20.551944 | 3.7298 | 69.0327 | 58 | 6.6543 | 6.653475 | 44.28 | 3.013707 | 0.2233 | 0.214439 | 0.007514746 | 0.0453 | 1.303613 | 40.5406
14734 | 20.553333 | 3.7288 | 69.0379 | 59 | 6.6556 | 6.653794 | 44.3 | 3.026315 | 0.2232 | 0.2144251 | 0.007550304 | 0.045 | 1.303623 | 40.5326
14735 | 20.554722 | 3.7288 | 69.0431 | 53 | 6.6522 | 6.654111 | 44.25 | 3.054758 | 0.223 | 0.2144108 | 0.007522444 | 0.0447 | 1.303634 | 40.5145
14736 | 20.556111 | 3.7275 | 69.0483 | 69 | 6.6492 | 6.654476 | 44.21 | 3.005528 | 0.2226 | 0.2143949 | 0.007556852 | 0.0443 | 1.303644 | 40.5454
14737 | 20.5575 | 3.7275 | 69.0534 | 65 | 6.656 | 6.65476 | 44.3 | 2.99565 | 0.2229 | 0.2143799 | 0.007591359 | 0.044 | 1.303655 | 40.5516
14738 | 20.558889 | 3.7264 | 69.0586 | 61 | 6.6535 | 6.655077 | 44.27 | 3.024461 | 0.2228 | 0.2143643 | 0.00762472 | 0.0437 | 1.303665 | 40.5333
14739 | 20.560278 | 3.7264 | 69.0638 | 52 | 6.6594 | 6.655375 | 44.35 | 3.042062 | 0.224 | 0.2143472 | 0.00765875 | 0.0434 | 1.303676 | 40.5221
14740 | 20.561667 | 3.7253 | 69.069 | 48 | 6.6361 | 6.655698 | 44.04 | 3.046933 | 0.2222 | 0.2143292 | 0.007689045 | 0.043 | 1.303687 | 40.5189
14741 | 20.563056 | 3.7253 | 69.0741 | 52 | 6.6488 | 6.656054 | 44.21 | 3.05383 | 0.2216 | 0.2143101 | 0.007717137 | 0.0427 | 1.303697 | 40.5145
14742 | 20.564444 | 3.7242 | 69.0793 | 53 | 6.6492 | 6.656379 | 44.21 | 3.042953 | 0.2208 | 0.2142901 | 0.007743122 | 0.0424 | 1.303708 | 40.5213
14743 | 20.565833 | 3.7242 | 69.0845 | 54 | 6.6594 | 6.65669 | 44.35 | 3.036624 | 0.2214 | 0.2142697 | 0.007769487 | 0.0421 | 1.303719 | 40.5251
14744 | 20.567222 | 3.723 | 69.0896 | 53 | 6.6539 | 6.656977 | 44.27 | 3.047733 | 0.2211 | 0.2142485 | 0.007795274 | 0.0417 | 1.30373 | 40.5181
14745 | 20.568611 | 3.723 | 69.0948 | 59 | 6.6551 | 6.657254 | 44.29 | 3.04345 | 0.2208 | 0.2142263 | 0.007819525 | 0.0414 | 1.30374 | 40.5206
14746 | 20.57 | 3.7217 | 69.1 | 49 | 6.6488 | 6.657562 | 44.21 | 3.05364 | 0.2197 | 0.2142033 | 0.007841092 | 0.041 | 1.303751 | 40.5141
14747 | 20.571389 | 3.7217 | 69.1052 | 55 | 6.6573 | 6.657845 | 44.32 | 3.05926 | 0.2196 | 0.2141792 | 0.007861984 | 0.0406 | 1.303762 | 40.5105
14748 | 20.572778 | 3.7204 | 69.1103 | 55 | 6.6522 | 6.658099 | 44.25 | 3.036501 | 0.2193 | 0.2141582 | 0.007881723 | 0.0403 | 1.303773 | 40.5247
14749 | 20.574167 | 3.7204 | 69.1155 | 45 | 6.6539 | 6.658376 | 44.27 | 3.042264 | 0.2191 | 0.2141362 | 0.007854875 | 0.0399 | 1.303784 | 40.521
14750 | 20.575556 | 3.7189 | 69.1207 | 65 | 6.656 | 6.658643 | 44.3 | 3.021897 | 0.219 | 0.2141138 | 0.007874062 | 0.0395 | 1.303795 | 40.5337
14751 | 20.576944 | 3.7189 | 69.1258 | 58 | 6.6648 | 6.658913 | 44.42 | 3.030089 | 0.2196 | 0.2140925 | 0.007894201 | 0.0392 | 1.303806 | 40.5284
14752 | 20.578333 | 3.7176 | 69.131 | 54 | 6.6484 | 6.659269 | 44.2 | 3.057862 | 0.2192 | 0.2140708 | 0.007913472 | 0.0388 | 1.303817 | 40.5108
14753 | 20.579722 | 3.7176 | 69.1361 | 56 | 6.6695 | 6.65955 | 44.48 | 3.047911 | 0.2205 | 0.2140489 | 0.007934361 | 0.0384 | 1.303828 | 40.517
14754 | 20.581111 | 3.7162 | 69.1413 | 65 | 6.656 | 6.659861 | 44.3 | 3.05996 | 0.2201 | 0.2140265 | 0.007953615 | 0.0381 | 1.303839 | 40.5093
14755 | 20.5825 | 3.7162 | 69.1465 | 47 | 6.6526 | 6.660118 | 44.26 | 3.051376 | 0.2193 | 0.2140037 | 0.007970086 | 0.0377 | 1.30385 | 40.5146
14756 | 20.583889 | 3.7149 | 69.1516 | 56 | 6.6606 | 6.660377 | 44.36 | 3.059256 | 0.2196 | 0.2139807 | 0.00798645 | 0.0373 | 1.303861 | 40.5096
14757 | 20.585278 | 3.7149 | 69.1568 | 52 | 6.6611 | 6.660724 | 44.37 | 3.05719 | 0.2194 | 0.2139573 | 0.008002801 | 0.037 | 1.303872 | 40.5108
14758 | 20.586667 | 3.7135 | 69.1619 | 55 | 6.6644 | 6.661052 | 44.41 | 3.04395 | 0.2196 | 0.2139334 | 0.008019332 | 0.0366 | 1.303883 | 40.519
14759 | 20.588056 | 3.7135 | 69.1671 | 64 | 6.6623 | 6.661319 | 44.39 | 2.989679 | 0.2199 | 0.2139095 | 0.008034415 | 0.0362 | 1.303894 | 40.5531
14760 | 20.589444 | 3.712 | 69.1723 | 57 | 6.6589 | 6.661639 | 44.34 | 3.027284 | 0.2199 | 0.2138849 | 0.008047473 | 0.0358 | 1.303906 | 40.5293
14761 | 20.590833 | 3.712 | 69.1774 | 58 | 6.6526 | 6.661945 | 44.26 | 2.989754 | 0.2195 | 0.213859 | 0.008058599 | 0.0354 | 1.303917 | 40.5528
14762 | 20.592222 | 3.7105 | 69.1826 | 54 | 6.6551 | 6.66227 | 44.29 | 3.025136 | 0.2189 | 0.2138328 | 0.008067506 | 0.035 | 1.303928 | 40.5305
14763 | 20.593611 | 3.7105 | 69.1877 | 59 | 6.6657 | 6.66256 | 44.43 | 3.008184 | 0.2198 | 0.2138063 | 0.008052391 | 0.0346 | 1.303939 | 40.5411
14764 | 20.595 | 3.7089 | 69.1929 | 70 | 6.6497 | 6.662857 | 44.22 | 3.004562 | 0.2187 | 0.2137794 | 0.008060947 | 0.0342 | 1.30395 | 40.5432
14765 | 20.596389 | 3.7089 | 69.198 | 58 | 6.6665 | 6.663133 | 44.44 | 3.026998 | 0.2191 | 0.2137516 | 0.008070055 | 0.0338 | 1.303962 | 40.529
14766 | 20.597778 | 3.7073 | 69.2032 | 59 | 6.6669 | 6.663379 | 44.45 | 3.020084 | 0.2197 | 0.2137228 | 0.008079905 | 0.0334 | 1.303973 | 40.5333
14767 | 20.599167 | 3.7073 | 69.2083 | 60 | 6.6568 | 6.663584 | 44.31 | 3.015662 | 0.2191 | 0.2136935 | 0.008089351 | 0.033 | 1.303984 | 40.536
14768 | 20.600556 | 3.7058 | 69.2135 | 65 | 6.6615 | 6.663878 | 44.38 | 3.02925 | 0.2188 | 0.2136634 | 0.008097628 | 0.0326 | 1.303995 | 40.5273
14769 | 20.601944 | 3.7058 | 69.2186 | 59 | 6.6602 | 6.664026 | 44.36 | 3.028205 | 0.2189 | 0.2136328 | 0.008105405 | 0.0322 | 1.304007 | 40.5279
14770 | 20.603611 | 3.7043 | 69.2238 | 59 | 6.6648 | 6.664103 | 44.42 | 3.020252 | 0.2186 | 0.2136012 | 0.008112299 | 0.0318 | 1.30402 | 40.5332
14771 | 20.605 | 3.7043 | 69.2289 | 53 | 6.6577 | 6.664175 | 44.32 | 3.060362 | 0.2181 | 0.2135692 | 0.00811745 | 0.0314 | 1.304031 | 40.5078
14772 | 20.606389 | 3.7027 | 69.2341 | 55 | 6.6581 | 6.664236 | 44.33 | 3.056904 | 0.2174 | 0.213537 | 0.008120954 | 0.031 | 1.304043 | 40.5099
14773 | 20.607778 | 3.7027 | 69.2392 | 52 | 6.6703 | 6.664283 | 44.49 | 3.0528 | 0.2177 | 0.2135045 | 0.008124816 | 0.0306 | 1.304054 | 40.5124
14774 | 20.609167 | 3.701 | 69.2443 | 50 | 6.6678 | 6.664379 | 44.46 | 3.069059 | 0.2179 | 0.2134716 | 0.008128749 | 0.0301 | 1.304065 | 40.5021
14775 | 20.610556 | 3.701 | 69.2495 | 49 | 6.6602 | 6.664461 | 44.36 | 3.068117 | 0.2172 | 0.2134386 | 0.008130459 | 0.0297 | 1.304076 | 40.5026
14776 | 20.611944 | 3.6993 | 69.2546 | 60 | 6.6644 | 6.664537 | 44.41 | 3.043834 | 0.217 | 0.2134044 | 0.008131857 | 0.0293 | 1.304088 | 40.5178
14777 | 20.613333 | 3.6993 | 69.2598 | 51 | 6.6619 | 6.664611 | 44.38 | 3.076241 | 0.2169 | 0.2133698 | 0.008115567 | 0.0288 | 1.304099 | 40.4973
14778 | 20.614722 | 3.6975 | 69.2649 | 57 | 6.6703 | 6.664722 | 44.49 | 3.051966 | 0.2171 | 0.2133345 | 0.0081172 | 0.0284 | 1.30411 | 40.5125
14779 | 20.616111 | 3.6975 | 69.27 | 59 | 6.6556 | 6.664733 | 44.3 | 3.020017 | 0.2166 | 0.2132985 | 0.008118045 | 0.028 | 1.304122 | 40.5325
14780 | 20.6175 | 3.6958 | 69.2752 | 53 | 6.6678 | 6.664872 | 44.46 | 3.082993 | 0.217 | 0.2132619 | 0.008118577 | 0.0275 | 1.304133 | 40.4927
14781 | 20.618889 | 3.6958 | 69.2803 | 54 | 6.6488 | 6.664986 | 44.21 | 3.026376 | 0.2161 | 0.2132247 | 0.00811727 | 0.0271 | 1.304144 | 40.5283
14782 | 20.620278 | 3.6941 | 69.2854 | 62 | 6.6703 | 6.665061 | 44.49 | 3.020791 | 0.2161 | 0.2131869 | 0.008114887 | 0.0267 | 1.304155 | 40.5318
14783 | 20.621667 | 3.6941 | 69.2906 | 62 | 6.6611 | 6.665161 | 44.37 | 3.038057 | 0.2154 | 0.2131487 | 0.008110759 | 0.0263 | 1.304167 | 40.5208
14784 | 20.623056 | 3.6924 | 69.2957 | 59 | 6.672 | 6.665303 | 44.52 | 3.049277 | 0.216 | 0.2131106 | 0.00810708 | 0.0258 | 1.304178 | 40.5137
14785 | 20.624444 | 3.6924 | 69.3008 | 59 | 6.6602 | 6.665381 | 44.36 | 3.006897 | 0.2154 | 0.2130724 | 0.008101463 | 0.0254 | 1.304189 | 40.5403
14786 | 20.625833 | 3.6907 | 69.3059 | 77 | 6.6791 | 6.66545 | 44.61 | 3.011602 | 0.2162 | 0.2130334 | 0.008096961 | 0.025 | 1.3042 | 40.5372
14787 | 20.627222 | 3.6907 | 69.3111 | 67 | 6.6653 | 6.665543 | 44.43 | 2.997005 | 0.2156 | 0.2129937 | 0.00809071 | 0.0245 | 1.304212 | 40.5463
14788 | 20.628611 | 3.6888 | 69.3162 | 63 | 6.6691 | 6.66585 | 44.48 | 3.007322 | 0.2157 | 0.2129534 | 0.008084045 | 0.0241 | 1.304223 | 40.5397
14789 | 20.63 | 3.6888 | 69.3213 | 54 | 6.6606 | 6.665979 | 44.36 | 3.064059 | 0.2152 | 0.2129122 | 0.008076298 | 0.0236 | 1.304234 | 40.5039
14790 | 20.631389 | 3.687 | 69.3264 | 57 | 6.6691 | 6.666141 | 44.48 | 3.056415 | 0.2152 | 0.2128704 | 0.008068137 | 0.0231 | 1.304245 | 40.5087
14791 | 20.632778 | 3.687 | 69.3316 | 54 | 6.6648 | 6.666264 | 44.42 | 3.074073 | 0.2147 | 0.2128275 | 0.008054463 | 0.0227 | 1.304257 | 40.4974
14792 | 20.634167 | 3.6851 | 69.3367 | 52 | 6.6691 | 6.666394 | 44.48 | 3.096527 | 0.2145 | 0.2127833 | 0.008045026 | 0.0222 | 1.304268 | 40.4832
14793 | 20.635556 | 3.6851 | 69.3418 | 52 | 6.6686 | 6.666518 | 44.47 | 3.045658 | 0.2142 | 0.2127387 | 0.00803384 | 0.0218 | 1.304279 | 40.5152
14794 | 20.636944 | 3.6832 | 69.3469 | 58 | 6.6691 | 6.666626 | 44.48 | 3.042247 | 0.2144 | 0.212694 | 0.008023287 | 0.0213 | 1.30429 | 40.5173
14795 | 20.638333 | 3.6832 | 69.352 | 49 | 6.6602 | 6.666782 | 44.36 | 3.077089 | 0.2135 | 0.2126491 | 0.008010223 | 0.0209 | 1.304301 | 40.4952
14796 | 20.639722 | 3.6813 | 69.3572 | 56 | 6.6589 | 6.66692 | 44.34 | 3.073891 | 0.2126 | 0.2126038 | 0.007995791 | 0.0204 | 1.304312 | 40.4971
14797 | 20.641111 | 3.6813 | 69.3623 | 50 | 6.6783 | 6.66705 | 44.6 | 3.06078 | 0.2131 | 0.2125573 | 0.007981232 | 0.02 | 1.304323 | 40.5053
14798 | 20.6425 | 3.6794 | 69.3674 | 50 | 6.6669 | 6.667159 | 44.45 | 3.087982 | 0.2125 | 0.2125095 | 0.007964922 | 0.0195 | 1.304334 | 40.4881
14799 | 20.643889 | 3.6794 | 69.3725 | 57 | 6.6863 | 6.667258 | 44.71 | 3.090952 | 0.2133 | 0.2124613 | 0.007949245 | 0.019 | 1.304346 | 40.4862
14800 | 20.645278 | 3.6774 | 69.3776 | 52 | 6.6581 | 6.667325 | 44.33 | 3.092567 | 0.2128 | 0.2124123 | 0.007932101 | 0.0185 | 1.304357 | 40.4851
14801 | 20.646667 | 3.6774 | 69.3827 | 54 | 6.6602 | 6.667457 | 44.36 | 3.062579 | 0.212 | 0.2123624 | 0.007913013 | 0.018 | 1.304368 | 40.5039
14802 | 20.648056 | 3.6753 | 69.3878 | 47 | 6.6691 | 6.667549 | 44.48 | 3.079095 | 0.2112 | 0.2123118 | 0.007892365 | 0.0176 | 1.304379 | 40.4934
14803 | 20.649444 | 3.6753 | 69.3929 | 53 | 6.6775 | 6.66761 | 44.59 | 3.086481 | 0.2118 | 0.2122602 | 0.007872538 | 0.0171 | 1.304389 | 40.4887
14804 | 20.650833 | 3.6732 | 69.398 | 52 | 6.6728 | 6.667704 | 44.53 | 3.070652 | 0.2115 | 0.2122077 | 0.00785153 | 0.0166 | 1.3044 | 40.4986
14805 | 20.652222 | 3.6732 | 69.4031 | 54 | 6.6644 | 6.667804 | 44.41 | 3.076566 | 0.2107 | 0.212154 | 0.007836973 | 0.0161 | 1.304411 | 40.4948
14806 | 20.653611 | 3.6711 | 69.4082 | 47 | 6.6728 | 6.667913 | 44.53 | 3.074087 | 0.2107 | 0.2120993 | 0.007814521 | 0.0156 | 1.304422 | 40.4963
14807 | 20.655 | 3.6711 | 69.4133 | 52 | 6.6653 | 6.668049 | 44.43 | 3.075413 | 0.2102 | 0.2120444 | 0.007791463 | 0.0151 | 1.304433 | 40.4953
14808 | 20.656389 | 3.669 | 69.4184 | 53 | 6.6808 | 6.66819 | 44.63 | 3.08294 | 0.2107 | 0.2119889 | 0.00776913 | 0.0146 | 1.304444 | 40.4905
14809 | 20.657778 | 3.669 | 69.4235 | 56 | 6.6657 | 6.668306 | 44.43 | 3.071103 | 0.2099 | 0.2119326 | 0.007744762 | 0.0141 | 1.304455 | 40.4979
14810 | 20.659167 | 3.6668 | 69.4286 | 53 | 6.6636 | 6.668433 | 44.4 | 3.080738 | 0.2094 | 0.2118759 | 0.007718547 | 0.0136 | 1.304465 | 40.4918
14811 | 20.660833 | 3.6668 | 69.4337 | 54 | 6.6665 | 6.668587 | 44.44 | 3.097663 | 0.2091 | 0.2118179 | 0.00769182 | 0.0131 | 1.304478 | 40.4814
14812 | 20.662222 | 3.6647 | 69.4388 | 50 | 6.6674 | 6.668688 | 44.45 | 3.080324 | 0.2086 | 0.2117589 | 0.0076642 | 0.0126 | 1.304489 | 40.4923
14813 | 20.663611 | 3.6647 | 69.4439 | 52 | 6.6716 | 6.668824 | 44.51 | 3.073683 | 0.2084 | 0.2117015 | 0.007636163 | 0.0121 | 1.304499 | 40.4964
14814 | 20.665 | 3.6625 | 69.449 | 48 | 6.6724 | 6.668988 | 44.52 | 3.086018 | 0.2083 | 0.2116437 | 0.007606947 | 0.0115 | 1.30451 | 40.4885
14815 | 20.666389 | 3.6625 | 69.4541 | 54 | 6.6741 | 6.669103 | 44.54 | 3.047691 | 0.2082 | 0.2115854 | 0.007578171 | 0.011 | 1.304521 | 40.5126
14816 | 20.667778 | 3.6602 | 69.4592 | 53 | 6.6703 | 6.669206 | 44.49 | 3.067314 | 0.2077 | 0.2115267 | 0.007547073 | 0.0105 | 1.304531 | 40.5002
14817 | 20.669167 | 3.6602 | 69.4642 | 49 | 6.6632 | 6.669336 | 44.4 | 3.09405 | 0.2062 | 0.2114672 | 0.007513367 | 0.0099 | 1.304542 | 40.4833
14818 | 20.670556 | 3.6578 | 69.4693 | 44 | 6.6741 | 6.66948 | 44.54 | 3.091806 | 0.2061 | 0.2114073 | 0.007478483 | 0.0094 | 1.304552 | 40.4846
14819 | 20.671944 | 3.6578 | 69.4744 | 61 | 6.6712 | 6.669661 | 44.5 | 3.045036 | 0.2055 | 0.2113469 | 0.007458872 | 0.0089 | 1.304562 | 40.514
14820 | 20.673333 | 3.6556 | 69.4795 | 54 | 6.6707 | 6.669828 | 44.5 | 3.078768 | 0.2055 | 0.2112866 | 0.007422953 | 0.0083 | 1.304573 | 40.4927
14821 | 20.674722 | 3.6556 | 69.4846 | 52 | 6.6896 | 6.669954 | 44.75 | 3.085897 | 0.2072 | 0.2112253 | 0.007389756 | 0.0078 | 1.304583 | 40.4881
14822 | 20.676111 | 3.6533 | 69.4896 | 50 | 6.6783 | 6.670072 | 44.6 | 3.095472 | 0.2075 | 0.2111638 | 0.007356901 | 0.0073 | 1.304593 | 40.482
14823 | 20.6775 | 3.6533 | 69.4947 | 50 | 6.6884 | 6.670214 | 44.73 | 3.098084 | 0.2086 | 0.2111017 | 0.007325909 | 0.0068 | 1.304603 | 40.4803
14824 | 20.678889 | 3.651 | 69.4998 | 55 | 6.6829 | 6.670329 | 44.66 | 3.105569 | 0.2093 | 0.2110389 | 0.007295255 | 0.0062 | 1.304614 | 40.4755
14825 | 20.680278 | 3.651 | 69.5049 | 56 | 6.6754 | 6.67046 | 44.56 | 3.077341 | 0.2085 | 0.2109748 | 0.007263797 | 0.0057 | 1.304624 | 40.4932
14826 | 20.681667 | 3.6487 | 69.5099 | 60 | 6.6724 | 6.670642 | 44.52 | 3.080681 | 0.208 | 0.2109099 | 0.007230871 | 0.0052 | 1.304634 | 40.4911
14827 | 20.683056 | 3.6487 | 69.515 | 52 | 6.6695 | 6.670792 | 44.48 | 3.102591 | 0.2074 | 0.2108436 | 0.007197046 | 0.0047 | 1.304644 | 40.4772
14828 | 20.684444 | 3.6465 | 69.5201 | 50 | 6.6804 | 6.670951 | 44.63 | 3.096019 | 0.2074 | 0.2107768 | 0.007163751 | 0.0041 | 1.304654 | 40.4813
14829 | 20.685833 | 3.6465 | 69.5251 | 53 | 6.6863 | 6.671085 | 44.71 | 3.078436 | 0.2081 | 0.2107089 | 0.007131939 | 0.0036 | 1.304664 | 40.4923
14830 | 20.687222 | 3.6441 | 69.5302 | 51 | 6.6783 | 6.671229 | 44.6 | 3.107369 | 0.2079 | 0.21064 | 0.007098753 | 0.0031 | 1.304674 | 40.474
14831 | 20.688611 | 3.6441 | 69.5352 | 52 | 6.6724 | 6.671376 | 44.52 | 3.069779 | 0.2076 | 0.2105702 | 0.007065049 | 0.0026 | 1.304683 | 40.4977
14832 | 20.69 | 3.6418 | 69.5403 | 56 | 6.6854 | 6.671496 | 44.7 | 3.085187 | 0.2079 | 0.2105004 | 0.007030637 | 0.002 | 1.304693 | 40.4879
14833 | 20.691389 | 3.6418 | 69.5454 | 51 | 6.6712 | 6.671636 | 44.5 | 3.090249 | 0.2074 | 0.2104295 | 0.007018972 | 0.0015 | 1.304703 | 40.4846
14834 | 20.692778 | 3.6397 | 69.5504 | 49 | 6.6825 | 6.671773 | 44.66 | 3.085832 | 0.2076 | 0.2103581 | 0.006984089 | 0.001 | 1.304713 | 40.4874
14835 | 20.694167 | 3.6397 | 69.5555 | 51 | 6.6749 | 6.671884 | 44.55 | 3.102441 | 0.2071 | 0.2102855 | 0.006948498 | 0.0005 | 1.304722 | 40.4768
14836 | 20.695556 | 3.6375 | 69.5605 | 51 | 6.6808 | 6.672074 | 44.63 | 3.103105 | 0.207 | 0.2102123 | 0.00691296 | 0 | 1.304732 | 40.4764
14837 | 20.696944 | 3.6375 | 69.5656 | 54 | 6.6812 | 6.672277 | 44.64 | 3.079785 | 0.2067 | 0.210138 | 0.006876333 | -0.0005 | 1.304742 | 40.491
14838 | 20.698333 | 3.6353 | 69.5706 | 47 | 6.6854 | 6.672452 | 44.7 | 3.103881 | 0.2072 | 0.2100625 | 0.006840614 | -0.001 | 1.304751 | 40.4758
14839 | 20.699722 | 3.6353 | 69.5757 | 51 | 6.6901 | 6.67259 | 44.76 | 3.103721 | 0.2082 | 0.2099864 | 0.006806752 | -0.0015 | 1.304761 | 40.4758
14840 | 20.701111 | 3.6331 | 69.5807 | 50 | 6.6859 | 6.672741 | 44.7 | 3.087163 | 0.2085 | 0.2099095 | 0.00677351 | -0.0019 | 1.30477 | 40.4862
14841 | 20.7025 | 3.6331 | 69.5858 | 58 | 6.6854 | 6.67294 | 44.7 | 3.082703 | 0.2087 | 0.2098322 | 0.006740508 | -0.0024 | 1.304779 | 40.4889
14842 | 20.703889 | 3.631 | 69.5908 | 48 | 6.6804 | 6.673094 | 44.63 | 3.075666 | 0.2082 | 0.2097541 | 0.006706509 | -0.0029 | 1.304789 | 40.4933
14843 | 20.705278 | 3.631 | 69.5959 | 54 | 6.6867 | 6.67326 | 44.71 | 3.105474 | 0.2083 | 0.2096751 | 0.006672941 | -0.0034 | 1.304798 | 40.4745
14844 | 20.706667 | 3.6289 | 69.6009 | 54 | 6.6884 | 6.673446 | 44.73 | 3.105684 | 0.2086 | 0.2095952 | 0.006639897 | -0.0039 | 1.304807 | 40.4743
14845 | 20.708056 | 3.6289 | 69.606 | 51 | 6.6821 | 6.673616 | 44.65 | 3.096828 | 0.2086 | 0.209515 | 0.006606522 | -0.0044 | 1.304816 | 40.4798
14846 | 20.709444 | 3.6268 | 69.611 | 54 | 6.68 | 6.673815 | 44.62 | 3.090025 | 0.2083 | 0.2094338 | 0.00657177 | -0.0048 | 1.304826 | 40.4841
14847 | 20.710833 | 3.6268 | 69.616 | 55 | 6.6821 | 6.673995 | 44.65 | 3.087518 | 0.2082 | 0.2093518 | 0.006564085 | -0.0053 | 1.304835 | 40.4856
14848 | 20.712222 | 3.6249 | 69.6211 | 55 | 6.685 | 6.674207 | 44.69 | 3.09297 | 0.2082 | 0.2092685 | 0.006529241 | -0.0057 | 1.304844 | 40.4821
14849 | 20.713611 | 3.6249 | 69.6261 | 54 | 6.6829 | 6.674378 | 44.66 | 3.101002 | 0.208 | 0.2091844 | 0.006493685 | -0.0062 | 1.304853 | 40.477
14850 | 20.715 | 3.6229 | 69.6311 | 55 | 6.6766 | 6.674578 | 44.58 | 3.103319 | 0.2073 | 0.209099 | 0.006457227 | -0.0066 | 1.304862 | 40.4755
14851 | 20.716389 | 3.6229 | 69.6362 | 55 | 6.6955 | 6.674774 | 44.83 | 3.100879 | 0.2086 | 0.2090128 | 0.006422622 | -0.007 | 1.304871 | 40.477
14852 | 20.717778 | 3.621 | 69.6412 | 48 | 6.6888 | 6.674924 | 44.74 | 3.073074 | 0.2091 | 0.2089254 | 0.006389488 | -0.0075 | 1.30488 | 40.4945
14853 | 20.719167 | 3.621 | 69.6462 | 53 | 6.6846 | 6.675078 | 44.68 | 3.080663 | 0.2091 | 0.2088376 | 0.00635678 | -0.0079 | 1.304889 | 40.4896
14854 | 20.720556 | 3.6192 | 69.6512 | 58 | 6.6745 | 6.675246 | 44.55 | 3.086292 | 0.2081 | 0.2087495 | 0.0063226 | -0.0083 | 1.304897 | 40.4861
14855 | 20.721944 | 3.6192 | 69.6563 | 52 | 6.6871 | 6.675427 | 44.72 | 3.108485 | 0.2086 | 0.2086611 | 0.006289229 | -0.0087 | 1.304906 | 40.472
14856 | 20.723333 | 3.6174 | 69.6613 | 60 | 6.6905 | 6.675604 | 44.76 | 3.088952 | 0.2093 | 0.208572 | 0.006257139 | -0.0091 | 1.304915 | 40.4843
14857 | 20.724722 | 3.6174 | 69.6663 | 52 | 6.6934 | 6.675768 | 44.8 | 3.101025 | 0.2098 | 0.2084829 | 0.006225571 | -0.0095 | 1.304923 | 40.4766
14858 | 20.726389 | 3.6156 | 69.6713 | 51 | 6.6934 | 6.675939 | 44.8 | 3.095956 | 0.2098 | 0.2083931 | 0.006193859 | -0.0099 | 1.304934 | 40.4802
14859 | 20.727778 | 3.6156 | 69.6764 | 62 | 6.6875 | 6.67608 | 44.72 | 3.084032 | 0.2105 | 0.2083022 | 0.006163046 | -0.0103 | 1.304942 | 40.4876
14860 | 20.729167 | 3.6138 | 69.6814 | 54 | 6.6817 | 6.676204 | 44.64 | 3.091105 | 0.2097 | 0.2082107 | 0.006129997 | -0.0107 | 1.304951 | 40.4831
14861 | 20.730556 | 3.6138 | 69.6864 | 47 | 6.6917 | 6.676343 | 44.78 | 3.118564 | 0.2096 | 0.208119 | 0.006127218 | -0.0111 | 1.304959 | 40.4658
14862 | 20.731944 | 3.6123 | 69.6914 | 57 | 6.6821 | 6.676494 | 44.65 | 3.098913 | 0.209 | 0.2080265 | 0.006092933 | -0.0114 | 1.304968 | 40.4781
14863 | 20.733333 | 3.6123 | 69.6964 | 54 | 6.693 | 6.676686 | 44.8 | 3.069595 | 0.2092 | 0.2079337 | 0.006058407 | -0.0118 | 1.304976 | 40.4966
14864 | 20.734722 | 3.6106 | 69.7014 | 54 | 6.6854 | 6.676868 | 44.7 | 3.078865 | 0.2085 | 0.2078403 | 0.006022692 | -0.0121 | 1.304985 | 40.4907
14865 | 20.736111 | 3.6106 | 69.7065 | 47 | 6.6901 | 6.677078 | 44.76 | 3.093666 | 0.2084 | 0.2077464 | 0.005986736 | -0.0125 | 1.304993 | 40.4813
14866 | 20.7375 | 3.6091 | 69.7115 | 62 | 6.6859 | 6.677272 | 44.7 | 3.074359 | 0.2083 | 0.2076524 | 0.00595054 | -0.0128 | 1.305001 | 40.4934
14867 | 20.738889 | 3.6091 | 69.7165 | 52 | 6.6808 | 6.677464 | 44.63 | 3.09233 | 0.2078 | 0.2075577 | 0.005913915 | -0.0132 | 1.30501 | 40.4821
14868 | 20.740278 | 3.6075 | 69.7215 | 47 | 6.6833 | 6.677648 | 44.67 | 3.118295 | 0.2071 | 0.2074624 | 0.005876576 | -0.0135 | 1.305018 | 40.4656
14869 | 20.741667 | 3.6075 | 69.7265 | 55 | 6.7043 | 6.677845 | 44.95 | 3.098761 | 0.2083 | 0.2073669 | 0.005842321 | -0.0138 | 1.305026 | 40.4779
14870 | 20.743056 | 3.606 | 69.7315 | 52 | 6.6838 | 6.678029 | 44.67 | 3.101377 | 0.2079 | 0.207271 | 0.005806405 | -0.0141 | 1.305034 | 40.4762
14871 | 20.744444 | 3.606 | 69.7366 | 52 | 6.688 | 6.678239 | 44.73 | 3.106292 | 0.2079 | 0.2071747 | 0.00577063 | -0.0145 | 1.305042 | 40.4731
14872 | 20.745833 | 3.6045 | 69.7416 | 50 | 6.6993 | 6.678404 | 44.88 | 3.117238 | 0.2092 | 0.2070775 | 0.005736987 | -0.0148 | 1.30505 | 40.4661
14873 | 20.747222 | 3.6045 | 69.7466 | 52 | 6.6964 | 6.6786 | 44.84 | 3.101303 | 0.2102 | 0.2069791 | 0.00570557 | -0.0151 | 1.305058 | 40.4761
14874 | 20.748611 | 3.603 | 69.7516 | 55 | 6.6943 | 6.678761 | 44.81 | 3.106876 | 0.2106 | 0.2068809 | 0.005674955 | -0.0154 | 1.305066 | 40.4726
14875 | 20.75 | 3.603 | 69.7566 | 54 | 6.6821 | 6.678958 | 44.65 | 3.091853 | 0.21 | 0.2067858 | 0.005673505 | -0.0157 | 1.305074 | 40.482
14876 | 20.751389 | 3.6018 | 69.7616 | 53 | 6.6938 | 6.679125 | 44.81 | 3.103354 | 0.2102 | 0.2066899 | 0.005642219 | -0.016 | 1.305082 | 40.4747
14877 | 20.752778 | 3.6018 | 69.7666 | 46 | 6.6909 | 6.679316 | 44.77 | 3.103332 | 0.2102 | 0.2065931 | 0.005611355 | -0.0163 | 1.305089 | 40.4747
14878 | 20.754167 | 3.6005 | 69.7716 | 51 | 6.6917 | 6.679533 | 44.78 | 3.115678 | 0.2103 | 0.2064954 | 0.00558044 | -0.0166 | 1.305097 | 40.4669
14879 | 20.755556 | 3.6005 | 69.7766 | 49 | 6.6888 | 6.679749 | 44.74 | 3.109369 | 0.2099 | 0.2063967 | 0.005548999 | -0.0168 | 1.305105 | 40.4708
14880 | 20.756944 | 3.5993 | 69.7816 | 51 | 6.6875 | 6.679968 | 44.72 | 3.1016 | 0.2091 | 0.2062968 | 0.00551618 | -0.0171 | 1.305113 | 40.4757
14881 | 20.758333 | 3.5993 | 69.7866 | 54 | 6.6959 | 6.680178 | 44.84 | 3.117147 | 0.209 | 0.206197 | 0.005482838 | -0.0173 | 1.30512 | 40.4659
14882 | 20.759722 | 3.5981 | 69.7916 | 53 | 6.6951 | 6.680382 | 44.82 | 3.114186 | 0.2095 | 0.2060966 | 0.005450866 | -0.0176 | 1.305128 | 40.4677
14883 | 20.761111 | 3.5981 | 69.7966 | 50 | 6.7102 | 6.680616 | 45.03 | 3.12345 | 0.2104 | 0.2059954 | 0.005420835 | -0.0178 | 1.305135 | 40.4618
14884 | 20.7625 | 3.597 | 69.8016 | 53 | 6.6854 | 6.680789 | 44.7 | 3.115993 | 0.2094 | 0.2058937 | 0.005389141 | -0.018 | 1.305143 | 40.4665
14885 | 20.763889 | 3.597 | 69.8066 | 49 | 6.6968 | 6.681008 | 44.85 | 3.114557 | 0.21 | 0.2057913 | 0.005359009 | -0.0183 | 1.30515 | 40.4674
14886 | 20.765278 | 3.5959 | 69.8116 | 64 | 6.6934 | 6.681218 | 44.8 | 3.0948 | 0.21 | 0.2056885 | 0.005329111 | -0.0185 | 1.305158 | 40.4798
14887 | 20.766667 | 3.5959 | 69.8166 | 48 | 6.6934 | 6.681417 | 44.8 | 3.14855 | 0.21 | 0.2055855 | 0.005299259 | -0.0187 | 1.305165 | 40.4458
14888 | 20.768056 | 3.5949 | 69.8216 | 52 | 6.6976 | 6.681625 | 44.86 | 3.140668 | 0.2105 | 0.2054819 | 0.005270588 | -0.0189 | 1.305173 | 40.4508
14889 | 20.769444 | 3.5949 | 69.8265 | 54 | 6.6984 | 6.681831 | 44.87 | 3.122657 | 0.2111 | 0.2053777 | 0.005270279 | -0.0191 | 1.30518 | 40.4621
14890 | 20.770833 | 3.594 | 69.8315 | 53 | 6.6863 | 6.682011 | 44.71 | 3.110545 | 0.2102 | 0.2052724 | 0.005241123 | -0.0193 | 1.305187 | 40.4697
14891 | 20.772222 | 3.594 | 69.8365 | 49 | 6.7026 | 6.682223 | 44.93 | 3.116112 | 0.2112 | 0.2051658 | 0.005214001 | -0.0195 | 1.305194 | 40.4662
14892 | 20.773611 | 3.5932 | 69.8415 | 57 | 6.7014 | 6.68242 | 44.91 | 3.108104 | 0.2116 | 0.2050581 | 0.005187301 | -0.0197 | 1.305202 | 40.4712
14893 | 20.775 | 3.5932 | 69.8465 | 52 | 6.6972 | 6.68264 | 44.85 | 3.139766 | 0.2116 | 0.2049494 | 0.005161497 | -0.0198 | 1.305209 | 40.4512
14894 | 20.776389 | 3.5924 | 69.8515 | 55 | 6.6959 | 6.68286 | 44.84 | 3.097069 | 0.2116 | 0.2048399 | 0.005134884 | -0.02 | 1.305216 | 40.4781
14895 | 20.777778 | 3.5924 | 69.8565 | 49 | 6.6854 | 6.68306 | 44.7 | 3.115512 | 0.2105 | 0.2047294 | 0.005107557 | -0.0201 | 1.305223 | 40.4664
14896 | 20.779167 | 3.5917 | 69.8615 | 53 | 6.7035 | 6.683234 | 44.94 | 3.110383 | 0.2108 | 0.2046182 | 0.005080938 | -0.0203 | 1.30523 | 40.4696
14897 | 20.780556 | 3.5917 | 69.8665 | 54 | 6.701 | 6.683452 | 44.9 | 3.130514 | 0.2112 | 0.2045055 | 0.005055123 | -0.0204 | 1.305237 | 40.4569
14898 | 20.781944 | 3.591 | 69.8715 | 55 | 6.706 | 6.683671 | 44.97 | 3.124781 | 0.212 | 0.2043943 | 0.005032479 | -0.0205 | 1.305244 | 40.4605
14899 | 20.783333 | 3.591 | 69.8764 | 51 | 6.6947 | 6.683846 | 44.82 | 3.112658 | 0.2116 | 0.2042842 | 0.005009597 | -0.0206 | 1.305251 | 40.4681
14900 | 20.784722 | 3.5904 | 69.8814 | 47 | 6.6955 | 6.684066 | 44.83 | 3.133845 | 0.2116 | 0.2041775 | 0.004986573 | -0.0208 | 1.305258 | 40.4547
14901 | 20.786111 | 3.5904 | 69.8864 | 54 | 6.6968 | 6.684288 | 44.85 | 3.111399 | 0.2115 | 0.2040769 | 0.004963976 | -0.0209 | 1.305265 | 40.4688
14902 | 20.7875 | 3.5899 | 69.8914 | 49 | 6.6917 | 6.684553 | 44.78 | 3.131248 | 0.2108 | 0.2039811 | 0.004939723 | -0.0209 | 1.305272 | 40.4563
14903 | 20.788889 | 3.5899 | 69.8964 | 51 | 6.7085 | 6.684724 | 45 | 3.132383 | 0.212 | 0.2038897 | 0.004938327 | -0.021 | 1.305279 | 40.4555
14904 | 20.790278 | 3.5895 | 69.9014 | 52 | 6.7068 | 6.684946 | 44.98 | 3.134921 | 0.213 | 0.2039398 | 0.004918312 | -0.0211 | 1.305286 | 40.4539
14905 | 20.791667 | 3.5895 | 69.9064 | 52 | 6.6959 | 6.685155 | 44.84 | 3.133743 | 0.2121 | 0.2039909 | 0.004896735 | -0.0212 | 1.305292 | 40.4546
14906 | 20.793333 | 3.5892 | 69.9114 | 53 | 6.7085 | 6.685355 | 45 | 3.11702 | 0.2131 | 0.2040427 | 0.004876529 | -0.0212 | 1.305301 | 40.4655
14907 | 20.794722 | 3.589 | 69.9163 | 52 | 6.7077 | 6.685569 | 44.99 | 3.119815 | 0.2138 | 0.2040951 | 0.004857029 | -0.0213 | 1.305307 | 40.4637
14908 | 20.796111 | 3.589 | 69.9213 | 57 | 6.6964 | 6.685781 | 44.84 | 3.113798 | 0.2129 | 0.204148 | 0.004836722 | -0.0213 | 1.305314 | 40.4675
14909 | 20.7975 | 3.5888 | 69.9263 | 50 | 6.6917 | 6.686014 | 44.78 | 3.117353 | 0.2118 | 0.2042015 | 0.004813148 | -0.0213 | 1.305321 | 40.4652
14910 | 20.798889 | 3.5888 | 69.9313 | 52 | 6.6938 | 6.686261 | 44.81 | 3.128569 | 0.2109 | 0.2042556 | 0.004787823 | -0.0214 | 1.305327 | 40.4581
14911 | 20.800278 | 3.5885 | 69.9363 | 49 | 6.6976 | 6.686445 | 44.86 | 3.140657 | 0.2103 | 0.2043107 | 0.004761503 | -0.0214 | 1.305334 | 40.4505
14912 | 20.801667 | 3.5885 | 69.9413 | 49 | 6.7031 | 6.686658 | 44.93 | 3.107082 | 0.2099 | 0.2043666 | 0.004735137 | -0.0214 | 1.305341 | 40.4716
14913 | 20.803056 | 3.5883 | 69.9462 | 51 | 6.6938 | 6.686884 | 44.81 | 3.08707 | 0.2092 | 0.2044229 | 0.004707116 | -0.0214 | 1.305347 | 40.4842
14914 | 20.804444 | 3.5883 | 69.9512 | 46 | 6.7039 | 6.68703 | 44.94 | 3.115121 | 0.2089 | 0.2044802 | 0.004677536 | -0.0214 | 1.305354 | 40.4665
14915 | 20.805833 | 3.5882 | 69.9562 | 47 | 6.7035 | 6.687243 | 44.94 | 3.154271 | 0.2087 | 0.2045392 | 0.004647341 | -0.0214 | 1.30536 | 40.4418
14916 | 20.807222 | 3.5882 | 69.9612 | 56 | 6.7026 | 6.687481 | 44.93 | 3.128175 | 0.2084 | 0.2045984 | 0.004616627 | -0.0214 | 1.305367 | 40.4582
14917 | 20.808611 | 3.5881 | 69.9662 | 50 | 6.7026 | 6.687698 | 44.93 | 3.100428 | 0.2086 | 0.2046582 | 0.004611763 | -0.0214 | 1.305373 | 40.4757
14918 | 20.81 | 3.5881 | 69.9712 | 55 | 6.7102 | 6.687915 | 45.03 | 3.114397 | 0.2089 | 0.2047188 | 0.004582083 | -0.0214 | 1.305379 | 40.4668
14919 | 20.811389 | 3.588 | 69.9761 | 48 | 6.6909 | 6.688174 | 44.77 | 3.13066 | 0.2082 | 0.2047806 | 0.004551412 | -0.0213 | 1.305386 | 40.4566
14920 | 20.812778 | 3.588 | 69.9811 | 60 | 6.711 | 6.688437 | 45.04 | 3.090936 | 0.2085 | 0.2048425 | 0.00452164 | -0.0213 | 1.305392 | 40.4816
14921 | 20.814167 | 3.5879 | 69.9861 | 51 | 6.6943 | 6.688647 | 44.81 | 3.136431 | 0.2079 | 0.2049051 | 0.004490121 | -0.0213 | 1.305398 | 40.4528
14922 | 20.815556 | 3.5879 | 69.9911 | 62 | 6.6968 | 6.688873 | 44.85 | 3.103654 | 0.2071 | 0.2049679 | 0.004457517 | -0.0213 | 1.305405 | 40.4735
14923 | 20.816944 | 3.5878 | 69.9961 | 51 | 6.7001 | 6.6891 | 44.89 | 3.127501 | 0.2066 | 0.2050324 | 0.004424491 | -0.0212 | 1.305411 | 40.4584
14924 | 20.818333 | 3.5878 | 70.0011 | 54 | 6.7005 | 6.689294 | 44.9 | 3.109443 | 0.2064 | 0.2050974 | 0.004390193 | -0.0212 | 1.305417 | 40.4698
14925 | 20.819722 | 3.5878 | 70.006 | 56 | 6.716 | 6.689511 | 45.1 | 3.136296 | 0.2075 | 0.2051628 | 0.004358214 | -0.0212 | 1.305423 | 40.4528
14926 | 20.821111 | 3.5878 | 70.011 | 61 | 6.7068 | 6.689731 | 44.98 | 3.129779 | 0.2074 | 0.2052295 | 0.004326284 | -0.0212 | 1.305429 | 40.4569
14927 | 20.8225 | 3.5877 | 70.016 | 52 | 6.7089 | 6.689995 | 45.01 | 3.119165 | 0.2078 | 0.2052968 | 0.004295349 | -0.0211 | 1.305435 | 40.4636
14928 | 20.823889 | 3.5877 | 70.021 | 51 | 6.6993 | 6.690251 | 44.88 | 3.110855 | 0.2072 | 0.2053655 | 0.004262952 | -0.0211 | 1.305441 | 40.4688
14929 | 20.825278 | 3.5876 | 70.026 | 52 | 6.6892 | 6.690509 | 44.75 | 3.113692 | 0.2057 | 0.2054349 | 0.004227958 | -0.021 | 1.305447 | 40.4669
14930 | 20.826667 | 3.5876 | 70.031 | 52 | 6.6984 | 6.690783 | 44.87 | 3.140124 | 0.2054 | 0.2055046 | 0.004192449 | -0.021 | 1.305453 | 40.4502
14931 | 20.828056 | 3.5877 | 70.0359 | 51 | 6.7114 | 6.69103 | 45.04 | 3.128079 | 0.2059 | 0.2055747 | 0.004182884 | -0.021 | 1.305458 | 40.4578
14932 | 20.829444 | 3.5877 | 70.0409 | 54 | 6.7064 | 6.691281 | 44.98 | 3.123767 | 0.2058 | 0.2056454 | 0.004148232 | -0.0209 | 1.305464 | 40.4605
14933 | 20.830833 | 3.5876 | 70.0459 | 54 | 6.7005 | 6.691541 | 44.9 | 3.126046 | 0.2053 | 0.205716 | 0.004112688 | -0.0209 | 1.30547 | 40.459
14934 | 20.832222 | 3.5876 | 70.0509 | 57 | 6.7022 | 6.691817 | 44.92 | 3.109032 | 0.205 | 0.2057871 | 0.004076629 | -0.0208 | 1.305476 | 40.4697
14935 | 20.833611 | 3.5876 | 70.0559 | 55 | 6.7039 | 6.692108 | 44.94 | 3.11785 | 0.2053 | 0.2058577 | 0.004042891 | -0.0208 | 1.305481 | 40.4641
14936 | 20.835 | 3.5876 | 70.0609 | 43 | 6.6926 | 6.692367 | 44.79 | 3.116581 | 0.2042 | 0.2059279 | 0.004008075 | -0.0208 | 1.305487 | 40.4649
14937 | 20.836389 | 3.5875 | 70.0659 | 50 | 6.6758 | 6.692602 | 44.57 | 3.052565 | 0.2019 | 0.2059967 | 0.003969635 | -0.0207 | 1.305492 | 40.5052
14938 | 20.837778 | 3.5875 | 70.0709 | 45 | 6.6779 | 6.692843 | 44.59 | 3.080072 | 0.1995 | 0.2060657 | 0.003927954 | -0.0207 | 1.305498 | 40.4878
14939 | 20.839167 | 3.5874 | 70.0758 | 81 | 6.7173 | 6.69308 | 45.12 | 2.868443 | 0.1999 | 0.2061361 | 0.003887283 | -0.0207 | 1.305503 | 40.6209
14940 | 20.840556 | 3.5874 | 70.0808 | 73 | 6.698 | 6.693381 | 44.86 | 2.981246 | 0.1986 | 0.2062069 | 0.003844791 | -0.0207 | 1.305509 | 40.55
14941 | 20.841944 | 3.5872 | 70.0858 | 75 | 6.7068 | 6.693623 | 44.98 | 2.944038 | 0.1982 | 0.2062848 | 0.003801991 | -0.0206 | 1.305514 | 40.5734
14942 | 20.843333 | 3.5872 | 70.0908 | 72 | 6.7131 | 6.693855 | 45.07 | 2.959867 | 0.1982 | 0.2063627 | 0.003759355 | -0.0206 | 1.305519 | 40.5634
14943 | 20.844722 | 3.587 | 70.0958 | 77 | 6.7164 | 6.694131 | 45.11 | 2.915533 | 0.1989 | 0.2064398 | 0.003717922 | -0.0206 | 1.305524 | 40.5912
14944 | 20.846111 | 3.587 | 70.1007 | 41 | 6.6733 | 6.694379 | 44.53 | 3.142726 | 0.1961 | 0.2065161 | 0.003671555 | -0.0206 | 1.30553 | 40.4482
14945 | 20.8475 | 3.5867 | 70.1057 | 46 | 6.6632 | 6.69468 | 44.4 | 3.100961 | 0.1921 | 0.2065931 | 0.00363083 | -0.0206 | 1.305535 | 40.4745
14946 | 20.848889 | 3.5867 | 70.1107 | 45 | 6.672 | 6.694935 | 44.52 | 3.097064 | 0.1896 | 0.20667 | 0.003572343 | -0.0206 | 1.30554 | 40.4769
14947 | 20.850278 | 3.5863 | 70.1157 | 43 | 6.6665 | 6.695183 | 44.44 | 3.103679 | 0.1864 | 0.2067466 | 0.003508656 | -0.0207 | 1.305545 | 40.4727
14948 | 20.851667 | 3.5863 | 70.1207 | 47 | 6.6678 | 6.695459 | 44.46 | 3.102145 | 0.183 | 0.2068232 | 0.003438359 | -0.0207 | 1.305549 | 40.4737
14949 | 20.853056 | 3.5857 | 70.1257 | 43 | 6.6686 | 6.695738 | 44.47 | 3.099195 | 0.1798 | 0.2068994 | 0.003362401 | -0.0207 | 1.305554 | 40.4755
14950 | 20.854444 | 3.5857 | 70.1306 | 40 | 6.6547 | 6.696053 | 44.29 | 3.083826 | 0.1749 | 0.2069752 | 0.003276823 | -0.0208 | 1.305559 | 40.4852
14951 | 20.856111 | 3.5849 | 70.1356 | 51 | 6.6619 | 6.696315 | 44.38 | 3.096484 | 0.1716 | 0.2070504 | 0.003184838 | -0.0209 | 1.305564 | 40.4775
14952 | 20.8575 | 3.5849 | 70.1406 | 43 | 6.6577 | 6.696616 | 44.32 | 3.081124 | 0.1675 | 0.2071252 | 0.003085981 | -0.021 | 1.305568 | 40.4872
14953 | 20.858889 | 3.5839 | 70.1456 | 43 | 6.6581 | 6.696902 | 44.33 | 3.0885 | 0.1635 | 0.2071993 | 0.002979218 | -0.0211 | 1.305573 | 40.4825
14954 | 20.860278 | 3.5839 | 70.1505 | 40 | 6.6611 | 6.69721 | 44.37 | 3.109684 | 0.1597 | 0.2072729 | 0.002864932 | -0.0212 | 1.305577 | 40.4691
14955 | 20.861667 | 3.5826 | 70.1555 | 42 | 6.6581 | 6.697535 | 44.33 | 3.094888 | 0.156 | 0.2073457 | 0.002744448 | -0.0214 | 1.305581 | 40.4784
14956 | 20.863056 | 3.5826 | 70.1605 | 51 | 6.6657 | 6.697835 | 44.43 | 3.071628 | 0.1524 | 0.2074181 | 0.002617301 | -0.0216 | 1.305584 | 40.4931
14957 | 20.864444 | 3.581 | 70.1655 | 43 | 6.6648 | 6.698117 | 44.42 | 3.082721 | 0.1488 | 0.2074903 | 0.002482834 | -0.0218 | 1.305588 | 40.486
14958 | 20.865833 | 3.581 | 70.1704 | 41 | 6.6627 | 6.698458 | 44.39 | 3.102623 | 0.1453 | 0.2075617 | 0.002341807 | -0.022 | 1.305591 | 40.4735
14959 | 20.867222 | 3.5791 | 70.1754 | 46 | 6.6661 | 6.698745 | 44.44 | 3.095889 | 0.1424 | 0.2076324 | 0.002209756 | -0.0223 | 1.305594 | 40.4777
14960 | 20.868611 | 3.5791 | 70.1804 | 40 | 6.6712 | 6.699034 | 44.5 | 3.085592 | 0.1396 | 0.2077027 | 0.002058349 | -0.0226 | 1.305597 | 40.4842
14961 | 20.87 | 3.5769 | 70.1854 | 42 | 6.6627 | 6.699293 | 44.39 | 3.081777 | 0.1357 | 0.2077722 | 0.001900117 | -0.023 | 1.3056 | 40.4865
14962 | 20.871389 | 3.5769 | 70.1903 | 42 | 6.6615 | 6.699574 | 44.38 | 3.079365 | 0.1322 | 0.2078412 | 0.001735915 | -0.0233 | 1.305603 | 40.4881
14963 | 20.872778 | 3.5743 | 70.1953 | 45 | 6.6724 | 6.699831 | 44.52 | 3.110201 | 0.1299 | 0.2079098 | 0.001566876 | -0.0237 | 1.305605 | 40.4686
14964 | 20.874167 | 3.5743 | 70.2003 | 46 | 6.6783 | 6.700151 | 44.6 | 3.101952 | 0.1278 | 0.2079771 | 0.001394324 | -0.0242 | 1.305607 | 40.4737
14965 | 20.875556 | 3.5714 | 70.2052 | 43 | 6.6602 | 6.700419 | 44.36 | 3.116441 | 0.1242 | 0.2080437 | 0.001215057 | -0.0247 | 1.305609 | 40.4646
14966 | 20.876944 | 3.5714 | 70.2102 | 44 | 6.6749 | 6.700692 | 44.55 | 3.110839 | 0.1214 | 0.2081099 | 0.00103106 | -0.0252 | 1.30561 | 40.4681
14967 | 20.878333 | 3.5682 | 70.2151 | 42 | 6.6661 | 6.700963 | 44.44 | 3.102099 | 0.118 | 0.2081752 | 0.000840356 | -0.0257 | 1.305612 | 40.4736
14968 | 20.879722 | 3.5682 | 70.2201 | 40 | 6.6589 | 6.701244 | 44.34 | 3.08956 | 0.1146 | 0.2082398 | 0.0006436103 | -0.0263 | 1.305613 | 40.4815
14969 | 20.881111 | 3.5645 | 70.225 | 41 | 6.6695 | 6.701547 | 44.48 | 3.094746 | 0.1114 | 0.2083038 | 0.0004415814 | -0.027 | 1.305613 | 40.4782
14970 | 20.8825 | 3.5645 | 70.23 | 43 | 6.6707 | 6.701849 | 44.5 | 3.087974 | 0.1087 | 0.2083669 | 0.0002344624 | -0.0276 | 1.305614 | 40.4825
14971 | 20.883889 | 3.5605 | 70.235 | 41 | 6.6745 | 6.702165 | 44.55 | 3.098071 | 0.1064 | 0.2084292 | 2.3199e-05 | -0.0284 | 1.305614 | 40.4761
14972 | 20.885278 | 3.5605 | 70.2399 | 42 | 6.672 | 6.702467 | 44.52 | 3.087549 | 0.1037 | 0.2084906 | -0.0001923938 | -0.0291 | 1.305614 | 40.4827
14973 | 20.886667 | 3.5561 | 70.2448 | 45 | 6.6733 | 6.702759 | 44.53 | 3.089376 | 0.1014 | 0.2085507 | -0.0003989345 | -0.0299 | 1.305614 | 40.4815
14974 | 20.888056 | 3.5561 | 70.2498 | 42 | 6.6691 | 6.703082 | 44.48 | 3.098638 | 0.0988 | 0.2086104 | -0.0006232125 | -0.0307 | 1.305613 | 40.4757
14975 | 20.889444 | 3.5514 | 70.2547 | 43 | 6.6825 | 6.703402 | 44.66 | 3.127407 | 0.0966 | 0.2086694 | -0.0008503928 | -0.0316 | 1.305612 | 40.4575
14976 | 20.890833 | 3.5514 | 70.2596 | 42 | 6.6741 | 6.703691 | 44.54 | 3.114497 | 0.0943 | 0.2087282 | -0.001081601 | -0.0325 | 1.305611 | 40.4657
14977 | 20.892222 | 3.5462 | 70.2646 | 45 | 6.6691 | 6.703994 | 44.48 | 3.103533 | 0.0915 | 0.2087869 | -0.001317305 | -0.0335 | 1.305609 | 40.4726
14978 | 20.893611 | 3.5462 | 70.2695 | 42 | 6.6733 | 6.704286 | 44.53 | 3.09651 | 0.089 | 0.2088448 | -0.001557876 | -0.0345 | 1.305607 | 40.477
14979 | 20.895 | 3.5406 | 70.2744 | 45 | 6.6733 | 6.704576 | 44.53 | 3.126049 | 0.0868 | 0.2089022 | -0.001801712 | -0.0355 | 1.305605 | 40.4584
14980 | 20.896389 | 3.5406 | 70.2793 | 47 | 6.6623 | 6.704851 | 44.39 | 3.109219 | 0.0836 | 0.2089598 | -0.002051916 | -0.0366 | 1.305602 | 40.469
14981 | 20.897778 | 3.5347 | 70.2842 | 40 | 6.6644 | 6.705211 | 44.41 | 3.099872 | 0.08 | 0.2090169 | -0.002309236 | -0.0378 | 1.305599 | 40.4749
14982 | 20.899167 | 3.5347 | 70.2892 | 48 | 6.6833 | 6.705501 | 44.67 | 3.110572 | 0.0787 | 0.2090741 | -0.002568963 | -0.0389 | 1.305595 | 40.4681
14983 | 20.900556 | 3.5283 | 70.2941 | 44 | 6.6741 | 6.705796 | 44.54 | 3.086919 | 0.0764 | 0.2091309 | -0.002832884 | -0.0402 | 1.305592 | 40.483
14984 | 20.901944 | 3.5283 | 70.299 | 45 | 6.6699 | 6.706082 | 44.49 | 3.095466 | 0.0741 | 0.2091873 | -0.003100052 | -0.0414 | 1.305588 | 40.4776
14985 | 20.903333 | 3.5216 | 70.3038 | 42 | 6.6787 | 6.706385 | 44.61 | 3.106348 | 0.0721 | 0.2092426 | -0.003370182 | -0.0427 | 1.305583 | 40.4708
14986 | 20.904722 | 3.5216 | 70.3087 | 42 | 6.6712 | 6.706682 | 44.5 | 3.112299 | 0.0693 | 0.2092977 | -0.003644589 | -0.0441 | 1.305578 | 40.4671
14987 | 20.906111 | 3.5145 | 70.3136 | 42 | 6.6665 | 6.706989 | 44.44 | 3.094323 | 0.066 | 0.2093513 | -0.003914776 | -0.0455 | 1.305573 | 40.4784
14988 | 20.9075 | 3.5145 | 70.3185 | 41 | 6.6665 | 6.707303 | 44.44 | 3.097974 | 0.0635 | 0.2094042 | -0.004199408 | -0.0469 | 1.305567 | 40.4761
14989 | 20.908889 | 3.5069 | 70.3234 | 43 | 6.6829 | 6.707607 | 44.66 | 3.086205 | 0.0619 | 0.2094562 | -0.004486136 | -0.0484 | 1.305561 | 40.4835
14990 | 20.910278 | 3.5069 | 70.3282 | 44 | 6.6754 | 6.707913 | 44.56 | 3.144957 | 0.06 | 0.209507 | -0.004775993 | -0.0499 | 1.305555 | 40.4465
14991 | 20.911667 | 3.499 | 70.3331 | 44 | 6.6741 | 6.708224 | 44.54 | 3.089681 | 0.0582 | 0.2095571 | -0.005068787 | -0.0515 | 1.305548 | 40.4814
14992 | 20.913056 | 3.499 | 70.338 | 45 | 6.6754 | 6.708574 | 44.56 | 3.097799 | 0.0562 | 0.2096063 | -0.005363576 | -0.0531 | 1.305541 | 40.4763
14993 | 20.914722 | 3.4906 | 70.3428 | 41 | 6.6661 | 6.708809 | 44.44 | 3.087489 | 0.0533 | 0.2096549 | -0.005662046 | -0.0547 | 1.305532 | 40.4832
14994 | 20.916111 | 3.4906 | 70.3477 | 41 | 6.6716 | 6.709124 | 44.51 | 3.089732 | 0.0507 | 0.2097034 | -0.005965133 | -0.0564 | 1.305523 | 40.4818
14995 | 20.9175 | 3.4819 | 70.3525 | 40 | 6.677 | 6.709433 | 44.58 | 3.114908 | 0.0486 | 0.2097513 | -0.006270764 | -0.0582 | 1.305515 | 40.4659
14996 | 20.918889 | 3.4819 | 70.3573 | 44 | 6.6926 | 6.709764 | 44.79 | 3.145353 | 0.0478 | 0.209799 | -0.006577995 | -0.06 | 1.305506 | 40.4468
14997 | 20.920278 | 3.4729 | 70.3622 | 47 | 6.6775 | 6.710088 | 44.59 | 3.155074 | 0.0462 | 0.2098462 | -0.006888143 | -0.0618 | 1.305497 | 40.4406
14998 | 20.921667 | 3.4729 | 70.367 | 45 | 6.6758 | 6.710454 | 44.57 | 3.099569 | 0.0444 | 0.2098927 | -0.007201863 | -0.0636 | 1.305487 | 40.4757
14999 | 20.923056 | 3.4634 | 70.3718 | 43 | 6.6884 | 6.710779 | 44.73 | 3.159317 | 0.0358 | 0.2099387 | -0.007531852 | -0.0655 | 1.305477 | 40.438
15000 | 20.924444 | 3.4634 | 70.3766 | 44 | 6.6896 | 6.71116 | 44.75 | 3.139882 | 0.0344 | 0.2099841 | -0.007863424 | -0.0675 | 1.305466 | 40.4504
15001 | 20.925833 | 3.4536 | 70.3814 | 43 | 6.6766 | 6.711495 | 44.58 | 3.106093 | 0.0323 | 0.2100289 | -0.008194518 | -0.0694 | 1.305455 | 40.4717
15002 | 20.927222 | 3.4536 | 70.3862 | 43 | 6.6838 | 6.711826 | 44.67 | 3.122499 | 0.031 | 0.210073 | -0.008531656 | -0.0715 | 1.305443 | 40.4614
15003 | 20.928611 | 3.4434 | 70.391 | 44 | 6.6821 | 6.712182 | 44.65 | 3.135076 | 0.0294 | 0.2101163 | -0.008871873 | -0.0735 | 1.305431 | 40.4535
15004 | 20.93 | 3.4434 | 70.3958 | 49 | 6.6644 | 6.712581 | 44.41 | 3.120914 | 0.0266 | 0.210159 | -0.009216953 | -0.0756 | 1.305419 | 40.4625
15005 | 20.931389 | 3.4328 | 70.4005 | 42 | 6.6812 | 6.712875 | 44.64 | 3.134242 | 0.0245 | 0.2102015 | -0.009565296 | -0.0778 | 1.305406 | 40.4542
15006 | 20.932778 | 3.4328 | 70.4053 | 43 | 6.6669 | 6.713223 | 44.45 | 3.116458 | 0.0217 | 0.2102431 | -0.009918212 | -0.0799 | 1.305392 | 40.4654
15007 | 20.934167 | 3.4219 | 70.41 | 44 | 6.6875 | 6.713543 | 44.72 | 3.116981 | 0.0208 | 0.2102834 | -0.01027222 | -0.0822 | 1.305378 | 40.4652
15008 | 20.935556 | 3.4219 | 70.4148 | 42 | 6.6829 | 6.713867 | 44.66 | 3.126256 | 0.0193 | 0.2103228 | -0.01062892 | -0.0844 | 1.305363 | 40.4594
15009 | 20.936944 | 3.4106 | 70.4195 | 46 | 6.6653 | 6.714202 | 44.43 | 3.1275 | 0.0169 | 0.2103614 | -0.01099 | -0.0867 | 1.305348 | 40.4587
15010 | 20.938333 | 3.4106 | 70.4243 | 44 | 6.6632 | 6.714548 | 44.4 | 3.124607 | 0.0141 | 0.2103991 | -0.01135611 | -0.089 | 1.305333 | 40.4605
15011 | 20.939722 | 3.3991 | 70.429 | 43 | 6.6775 | 6.714914 | 44.59 | 3.135937 | 0.0123 | 0.210436 | -0.01172509 | -0.0914 | 1.305317 | 40.4535
15012 | 20.941111 | 3.3991 | 70.4337 | 40 | 6.664 | 6.715275 | 44.41 | 3.137465 | 0.009 | 0.2104726 | -0.01209947 | -0.0938 | 1.3053 | 40.4526
15013 | 20.9425 | 3.3871 | 70.4384 | 48 | 6.6568 | 6.71563 | 44.31 | 3.136431 | 0.0051 | 0.210509 | -0.01248066 | -0.0962 | 1.305283 | 40.4533
15014 | 20.943889 | 3.3871 | 70.4431 | 46 | 6.6535 | 6.715992 | 44.27 | 3.111946 | 0.0014 | 0.2105444 | -0.01286819 | -0.0987 | 1.305266 | 40.4688
15015 | 20.945278 | 3.3749 | 70.4478 | 44 | 6.6712 | 6.716307 | 44.5 | 3.139745 | -0.0008 | 0.2105797 | -0.01325459 | -0.1012 | 1.305248 | 40.4514
15016 | 20.946667 | 3.3749 | 70.4525 | 46 | 6.6754 | 6.716688 | 44.56 | 3.134468 | -0.0026 | 0.2106143 | -0.01364866 | -0.1037 | 1.305229 | 40.4548
15017 | 20.948056 | 3.3623 | 70.4572 | 44 | 6.6817 | 6.716985 | 44.64 | 3.119386 | -0.0045 | 0.2106481 | -0.01404558 | -0.1062 | 1.30521 | 40.4644
15018 | 20.949444 | 3.3623 | 70.4618 | 45 | 6.6829 | 6.717323 | 44.66 | 3.113482 | -0.0059 | 0.2106807 | -0.01444458 | -0.1088 | 1.30519 | 40.4682
15019 | 20.950833 | 3.3495 | 70.4665 | 42 | 6.6964 | 6.717666 | 44.84 | 3.13007 | -0.0058 | 0.210712 | -0.01484323 | -0.1115 | 1.30517 | 40.4579
15020 | 20.952222 | 3.3495 | 70.4711 | 44 | 6.6657 | 6.718017 | 44.43 | 3.086259 | -0.0087 | 0.2107431 | -0.0152466 | -0.1141 | 1.305149 | 40.4856
15021 | 20.953611 | 3.3364 | 70.4758 | 68 | 6.7265 | 6.718412 | 45.25 | 3.13071 | -0.0062 | 0.2107735 | -0.01564482 | -0.1168 | 1.305127 | 40.4576
15022 | 20.955 | 3.3364 | 70.4804 | 69 | 6.7436 | 6.718764 | 45.48 | 2.987366 | -0.0025 | 0.2108041 | -0.01603555 | -0.1195 | 1.305105 | 40.5481
15023 | 20.956389 | 3.3232 | 70.485 | 85 | 6.7377 | 6.719127 | 45.4 | 2.947865 | 0.001 | 0.2108342 | -0.01641992 | -0.1222 | 1.305083 | 40.573
15024 | 20.957778 | 3.3232 | 70.4896 | 78 | 6.751 | 6.71948 | 45.58 | 2.979845 | 0.0051 | 0.2108638 | -0.01679738 | -0.1249 | 1.30506 | 40.553
15025 | 20.959167 | 3.31 | 70.4942 | 77 | 6.7494 | 6.719843 | 45.55 | 2.950561 | 0.0093 | 0.210893 | -0.01716793 | -0.1277 | 1.305036 | 40.5716
15026 | 20.960556 | 3.31 | 70.4988 | 88 | 6.7369 | 6.720231 | 45.39 | 2.962075 | 0.012 | 0.2109223 | -0.01753317 | -0.1304 | 1.305012 | 40.5645
15027 | 20.961944 | 3.2969 | 70.5034 | 82 | 6.7361 | 6.720607 | 45.37 | 2.942929 | 0.0156 | 0.2109506 | -0.01789171 | -0.1331 | 1.304987 | 40.5766
15028 | 20.963333 | 3.2969 | 70.508 | 74 | 6.7477 | 6.720936 | 45.53 | 2.96252 | 0.0191 | 0.2109781 | -0.01824354 | -0.1358 | 1.304962 | 40.5644
15029 | 20.964722 | 3.284 | 70.5126 | 77 | 6.7415 | 6.721335 | 45.45 | 2.972884 | 0.0223 | 0.2110046 | -0.0185751 | -0.1386 | 1.304937 | 40.558
15030 | 20.966111 | 3.284 | 70.5171 | 85 | 6.7411 | 6.721819 | 45.44 | 2.97352 | 0.0255 | 0.2110301 | -0.01891406 | -0.1413 | 1.304911 | 40.5578
15031 | 20.9675 | 3.2711 | 70.5217 | 70 | 6.7531 | 6.722296 | 45.6 | 2.957803 | 0.0296 | 0.2110548 | -0.01924511 | -0.144 | 1.304884 | 40.5678
15032 | 20.968889 | 3.2711 | 70.5262 | 87 | 6.7331 | 6.722667 | 45.34 | 3.016703 | 0.0322 | 0.2110787 | -0.0195723 | -0.1466 | 1.304857 | 40.5309
15033 | 20.970278 | 3.2585 | 70.5307 | 87 | 6.7352 | 6.723005 | 45.36 | 2.976721 | 0.0354 | 0.2111016 | -0.01989272 | -0.1493 | 1.30483 | 40.5562
15034 | 20.971667 | 3.2585 | 70.5352 | 80 | 6.7494 | 6.723461 | 45.55 | 2.959271 | 0.0395 | 0.2111237 | -0.02020507 | -0.152 | 1.304802 | 40.5673
15035 | 20.973056 | 3.246 | 70.5398 | 69 | 6.7419 | 6.7239 | 45.45 | 3.12298 | 0.0425 | 0.2111444 | -0.02051037 | -0.1546 | 1.304774 | 40.4644
15036 | 20.974444 | 3.246 | 70.5443 | 61 | 6.7248 | 6.724258 | 45.22 | 3.096633 | 0.0439 | 0.2111646 | -0.02081173 | -0.1572 | 1.304745 | 40.4811
15037 | 20.975833 | 3.2339 | 70.5488 | 70 | 6.7365 | 6.724666 | 45.38 | 3.011613 | 0.0464 | 0.2111834 | -0.02110783 | -0.1598 | 1.304716 | 40.5349
15038 | 20.9775 | 3.2339 | 70.5533 | 75 | 6.7448 | 6.725006 | 45.49 | 2.981592 | 0.0492 | 0.2112008 | -0.02139849 | -0.1623 | 1.30468 | 40.5543
15039 | 20.978889 | 3.2221 | 70.5577 | 84 | 6.7452 | 6.72545 | 45.5 | 2.965039 | 0.0522 | 0.2112173 | -0.02168231 | -0.1648 | 1.30465 | 40.5649
15040 | 20.980278 | 3.2221 | 70.5622 | 41 | 6.6791 | 6.72583 | 44.61 | 3.099029 | 0.0497 | 0.2112337 | -0.02197092 | -0.1672 | 1.30462 | 40.4807
15041 | 20.981667 | 3.2106 | 70.5667 | 67 | 6.734 | 6.726228 | 45.35 | 3.076226 | 0.0516 | 0.2112495 | -0.02225531 | -0.1696 | 1.304589 | 40.4952
15042 | 20.983056 | 3.2106 | 70.5711 | 64 | 6.7315 | 6.726584 | 45.31 | 3.160213 | 0.0529 | 0.2112655 | -0.02253699 | -0.172 | 1.304558 | 40.4424
15043 | 20.984444 | 3.1995 | 70.5756 | 59 | 6.7386 | 6.727064 | 45.41 | 3.153131 | 0.0551 | 0.2112803 | -0.02280247 | -0.1744 | 1.304527 | 40.4471
15044 | 20.985833 | 3.1995 | 70.58 | 65 | 6.7415 | 6.727436 | 45.45 | 3.13072 | 0.0574 | 0.211294 | -0.02307501 | -0.1766 | 1.304495 | 40.4614
15045 | 20.987222 | 3.1888 | 70.5844 | 86 | 6.7427 | 6.728305 | 45.46 | 3.05295 | 0.0602 | 0.2113071 | -0.02334297 | -0.1789 | 1.304463 | 40.5106
15046 | 20.988611 | 3.1888 | 70.5889 | 73 | 6.7589 | 6.728697 | 45.68 | 3.0388 | 0.0639 | 0.2113188 | -0.02360326 | -0.1811 | 1.30443 | 40.5197
15047 | 20.99 | 3.1785 | 70.5933 | 79 | 6.7352 | 6.729155 | 45.36 | 3.026263 | 0.0663 | 0.2113298 | -0.02385889 | -0.1832 | 1.304397 | 40.5278
15048 | 20.991389 | 3.1785 | 70.5977 | 73 | 6.7452 | 6.729567 | 45.5 | 3.025463 | 0.0699 | 0.2113402 | -0.0241077 | -0.1853 | 1.304364 | 40.5285
15049 | 20.992778 | 3.1687 | 70.6021 | 81 | 6.7373 | 6.729969 | 45.39 | 3.016965 | 0.0719 | 0.21135 | -0.02435186 | -0.1874 | 1.30433 | 40.5341
15050 | 20.994167 | 3.1687 | 70.6065 | 73 | 6.756 | 6.730464 | 45.64 | 3.005156 | 0.0756 | 0.2113595 | -0.02458808 | -0.1893 | 1.304296 | 40.5417
15051 | 20.995556 | 3.1595 | 70.6109 | 77 | 6.7436 | 6.730928 | 45.48 | 3.046224 | 0.0784 | 0.2113688 | -0.02481797 | -0.1913 | 1.304262 | 40.516
15052 | 20.996944 | 3.1595 | 70.6153 | 63 | 6.746 | 6.731391 | 45.51 | 3.064784 | 0.0816 | 0.2113772 | -0.02504069 | -0.1931 | 1.304227 | 40.5045
15053 | 20.998333 | 3.1509 | 70.6197 | 70 | 6.7448 | 6.731813 | 45.49 | 2.988323 | 0.0843 | 0.2113846 | -0.0252581 | -0.1949 | 1.304192 | 40.5529
15054 | 20.999722 | 3.1509 | 70.624 | 74 | 6.7556 | 6.732244 | 45.64 | 2.967287 | 0.0876 | 0.2113916 | -0.02546994 | -0.1966 | 1.304157 | 40.5663
15055 | 21.001111 | 3.1429 | 70.6284 | 82 | 6.761 | 6.732666 | 45.71 | 3.012328 | 0.0917 | 0.2113976 | -0.02567339 | -0.1982 | 1.304122 | 40.5382
15056 | 21.0025 | 3.1429 | 70.6328 | 81 | 6.7485 | 6.733103 | 45.54 | 2.978384 | 0.0942 | 0.2114026 | -0.02587109 | -0.1998 | 1.304086 | 40.5598
15057 | 21.003889 | 3.1357 | 70.6371 | 76 | 6.7535 | 6.733582 | 45.61 | 3.016108 | 0.0974 | 0.2114068 | -0.02605491 | -0.2013 | 1.30405 | 40.5363
15058 | 21.005278 | 3.1357 | 70.6415 | 72 | 6.7548 | 6.734036 | 45.63 | 3.035839 | 0.1004 | 0.2114063 | -0.02624049 | -0.2027 | 1.304013 | 40.524
15059 | 21.006667 | 3.1291 | 70.6458 | 82 | 6.7402 | 6.734492 | 45.43 | 3.027606 | 0.1026 | 0.2114051 | -0.02642182 | -0.204 | 1.303977 | 40.5295
15060 | 21.008056 | 3.1291 | 70.6502 | 76 | 6.7498 | 6.734938 | 45.56 | 3.032978 | 0.1052 | 0.2114035 | -0.02659817 | -0.2052 | 1.30394 | 40.5263
15061 | 21.009444 | 3.1233 | 70.6545 | 68 | 6.7519 | 6.735411 | 45.59 | 3.055186 | 0.1078 | 0.2114009 | -0.0267701 | -0.2064 | 1.303903 | 40.5125
15062 | 21.010833 | 3.1233 | 70.6589 | 77 | 6.7531 | 6.735855 | 45.6 | 3.031661 | 0.1107 | 0.2113987 | -0.02693715 | -0.2074 | 1.303866 | 40.5275
15063 | 21.012222 | 3.1181 | 70.6632 | 82 | 6.7456 | 6.736272 | 45.5 | 3.013137 | 0.113 | 0.2113958 | -0.02710015 | -0.2084 | 1.303828 | 40.5394
15064 | 21.013611 | 3.1181 | 70.6675 | 76 | 6.7593 | 6.736699 | 45.69 | 3.014836 | 0.1162 | 0.2113921 | -0.02725773 | -0.2093 | 1.30379 | 40.5386
15065 | 21.015 | 3.1138 | 70.6718 | 70 | 6.7473 | 6.73713 | 45.53 | 3.116512 | 0.1186 | 0.2113876 | -0.02741052 | -0.2101 | 1.303752 | 40.4748
15066 | 21.016389 | 3.1138 | 70.6762 | 75 | 6.7431 | 6.73759 | 45.47 | 3.119938 | 0.1206 | 0.2113822 | -0.02755891 | -0.2108 | 1.303714 | 40.4728
15067 | 21.017778 | 3.1103 | 70.6805 | 65 | 6.7556 | 6.738059 | 45.64 | 3.125258 | 0.1239 | 0.2113762 | -0.02770075 | -0.2114 | 1.303676 | 40.4697
15068 | 21.019167 | 3.1103 | 70.6848 | 73 | 6.7602 | 6.738515 | 45.7 | 3.074553 | 0.1273 | 0.2113695 | -0.02783567 | -0.2119 | 1.303637 | 40.5019
15069 | 21.020556 | 3.1076 | 70.6891 | 69 | 6.7452 | 6.738951 | 45.5 | 3.098157 | 0.1291 | 0.2113635 | -0.02796742 | -0.2123 | 1.303599 | 40.4873
15070 | 21.021944 | 3.1076 | 70.6934 | 74 | 6.7452 | 6.739375 | 45.5 | 3.083234 | 0.1309 | 0.2113568 | -0.02809534 | -0.2127 | 1.30356 | 40.4969
15071 | 21.023333 | 3.1057 | 70.6978 | 82 | 6.7411 | 6.739819 | 45.44 | 3.109917 | 0.1326 | 0.2113501 | -0.02820808 | -0.2129 | 1.303521 | 40.4803
15072 | 21.024722 | 3.1057 | 70.7021 | 63 | 6.7465 | 6.740225 | 45.51 | 3.124321 | 0.1349 | 0.2113437 | -0.02832817 | -0.213 | 1.303481 | 40.4714
15073 | 21.026111 | 3.1046 | 70.7064 | 67 | 6.7531 | 6.740624 | 45.6 | 3.122014 | 0.1372 | 0.2113374 | -0.02844407 | -0.2131 | 1.303442 | 40.4731
15074 | 21.0275 | 3.1046 | 70.7107 | 76 | 6.7535 | 6.741135 | 45.61 | 3.128492 | 0.1401 | 0.2113309 | -0.02855475 | -0.213 | 1.303402 | 40.4693
15075 | 21.028889 | 3.1043 | 70.715 | 63 | 6.7569 | 6.74157 | 45.66 | 3.136169 | 0.143 | 0.2113239 | -0.02865948 | -0.2129 | 1.303363 | 40.4647
15076 | 21.030278 | 3.1043 | 70.7193 | 67 | 6.7535 | 6.742016 | 45.61 | 3.143299 | 0.1451 | 0.2113165 | -0.02876031 | -0.2127 | 1.303323 | 40.4604
15077 | 21.031667 | 3.1047 | 70.7236 | 76 | 6.7548 | 6.74248 | 45.63 | 3.109006 | 0.1475 | 0.2113085 | -0.02885622 | -0.2123 | 1.303283 | 40.4823
15078 | 21.033056 | 3.1047 | 70.7279 | 67 | 6.7477 | 6.742912 | 45.53 | 3.130382 | 0.149 | 0.2112995 | -0.02894889 | -0.2119 | 1.303243 | 40.469
15079 | 21.034444 | 3.1059 | 70.7323 | 68 | 6.7535 | 6.743344 | 45.61 | 3.113967 | 0.1513 | 0.2112907 | -0.02903673 | -0.2115 | 1.303202 | 40.4796
15080 | 21.035833 | 3.1059 | 70.7366 | 65 | 6.7569 | 6.74373 | 45.66 | 3.129575 | 0.1538 | 0.2112821 | -0.02912107 | -0.2109 | 1.303162 | 40.47
15081 | 21.037222 | 3.1078 | 70.7409 | 63 | 6.7589 | 6.744156 | 45.68 | 3.120714 | 0.1565 | 0.2112735 | -0.02920058 | -0.2102 | 1.303121 | 40.4758
15082 | 21.038611 | 3.1078 | 70.7452 | 65 | 6.7581 | 6.744593 | 45.67 | 3.139488 | 0.1592 | 0.2112649 | -0.02927482 | -0.2095 | 1.303081 | 40.4642
15083 | 21.040278 | 3.1105 | 70.7495 | 71 | 6.756 | 6.745039 | 45.64 | 3.137264 | 0.1613 | 0.2112562 | -0.02934396 | -0.2087 | 1.303032 | 40.4662
15084 | 21.041667 | 3.1105 | 70.7539 | 70 | 6.7618 | 6.745455 | 45.72 | 3.127949 | 0.1638 | 0.2112467 | -0.02940821 | -0.2077 | 1.302991 | 40.4723
15085 | 21.043056 | 3.114 | 70.7582 | 73 | 6.7652 | 6.745906 | 45.77 | 3.035606 | 0.167 | 0.2112372 | -0.02945476 | -0.2067 | 1.30295 | 40.5307
15086 | 21.044444 | 3.114 | 70.7625 | 78 | 6.7676 | 6.746284 | 45.8 | 3.066373 | 0.1701 | 0.2112269 | -0.02950703 | -0.2057 | 1.302909 | 40.5116
15087 | 21.045833 | 3.1181 | 70.7668 | 65 | 6.7672 | 6.746739 | 45.8 | 3.097254 | 0.1728 | 0.2112157 | -0.02955376 | -0.2045 | 1.302868 | 40.4924
15088 | 21.047222 | 3.1181 | 70.7712 | 71 | 6.7473 | 6.747143 | 45.53 | 3.092719 | 0.174 | 0.2112045 | -0.02959803 | -0.2033 | 1.302827 | 40.4954
15089 | 21.048611 | 3.1229 | 70.7755 | 71 | 6.7498 | 6.747542 | 45.56 | 3.087733 | 0.1757 | 0.211193 | -0.02963864 | -0.2019 | 1.302786 | 40.4988
15090 | 21.05 | 3.1229 | 70.7798 | 82 | 6.756 | 6.747984 | 45.64 | 3.112183 | 0.1774 | 0.2111813 | -0.02967624 | -0.2005 | 1.302745 | 40.4836
15091 | 21.051389 | 3.1284 | 70.7842 | 73 | 6.7618 | 6.748426 | 45.72 | 3.134486 | 0.1797 | 0.2111691 | -0.02970989 | -0.1991 | 1.302704 | 40.4698
15092 | 21.052778 | 3.1284 | 70.7885 | 65 | 6.7701 | 6.748861 | 45.83 | 3.122468 | 0.1826 | 0.2111562 | -0.02973802 | -0.1975 | 1.302662 | 40.4776
15093 | 21.054167 | 3.1345 | 70.7929 | 64 | 6.7485 | 6.749272 | 45.54 | 3.119308 | 0.1839 | 0.2111422 | -0.02976296 | -0.1959 | 1.302621 | 40.4798
15094 | 21.055556 | 3.1345 | 70.7972 | 71 | 6.7668 | 6.749723 | 45.79 | 3.137134 | 0.1864 | 0.2111274 | -0.02978265 | -0.1942 | 1.30258 | 40.4688
15095 | 21.056944 | 3.1413 | 70.8016 | 78 | 6.7581 | 6.75013 | 45.67 | 3.10938 | 0.1884 | 0.2111117 | -0.02979776 | -0.1925 | 1.302538 | 40.4865
15096 | 21.058333 | 3.1413 | 70.806 | 77 | 6.7589 | 6.750572 | 45.68 | 3.098404 | 0.1898 | 0.2110954 | -0.0298109 | -0.1906 | 1.302497 | 40.4936
15097 | 21.059722 | 3.1486 | 70.8103 | 72 | 6.7593 | 6.750997 | 45.69 | 3.118948 | 0.1919 | 0.2110785 | -0.02981909 | -0.1887 | 1.302456 | 40.4809
15098 | 21.061111 | 3.1486 | 70.8147 | 58 | 6.7618 | 6.751412 | 45.72 | 3.116654 | 0.1936 | 0.2110609 | -0.02982335 | -0.1868 | 1.302414 | 40.4825
15099 | 21.0625 | 3.1566 | 70.8191 | 72 | 6.7569 | 6.751836 | 45.66 | 3.142501 | 0.1956 | 0.2110428 | -0.02981895 | -0.1847 | 1.302373 | 40.4664
15100 | 21.063889 | 3.1566 | 70.8235 | 65 | 6.7569 | 6.752207 | 45.66 | 3.121743 | 0.1972 | 0.2110241 | -0.02981643 | -0.1826 | 1.302331 | 40.4797
15101 | 21.065278 | 3.1651 | 70.8279 | 55 | 6.7544 | 6.752642 | 45.62 | 3.130022 | 0.1988 | 0.2110045 | -0.02981007 | -0.1805 | 1.30229 | 40.4747
15102 | 21.066667 | 3.1651 | 70.8323 | 68 | 6.7552 | 6.753042 | 45.63 | 3.127425 | 0.2003 | 0.2109845 | -0.02980027 | -0.1783 | 1.302248 | 40.4765
15103 | 21.068056 | 3.1741 | 70.8367 | 74 | 6.7523 | 6.753435 | 45.59 | 3.125896 | 0.2019 | 0.2109637 | -0.02978674 | -0.176 | 1.302207 | 40.4777
15104 | 21.069444 | 3.1741 | 70.8411 | 62 | 6.7689 | 6.753876 | 45.82 | 3.106762 | 0.2042 | 0.2109425 | -0.02976837 | -0.1736 | 1.302166 | 40.4899
15105 | 21.070833 | 3.1837 | 70.8455 | 64 | 6.7614 | 6.754284 | 45.72 | 3.110275 | 0.2062 | 0.2109204 | -0.02974711 | -0.1712 | 1.302124 | 40.4879
15106 | 21.072222 | 3.1837 | 70.8499 | 64 | 6.771 | 6.754708 | 45.85 | 3.134611 | 0.2088 | 0.210897 | -0.02972064 | -0.1688 | 1.302083 | 40.4728
15107 | 21.073611 | 3.1938 | 70.8544 | 74 | 6.7602 | 6.755121 | 45.7 | 3.141065 | 0.211 | 0.210873 | -0.02968942 | -0.1663 | 1.302042 | 40.4689
15108 | 21.075 | 3.1938 | 70.8588 | 74 | 6.7639 | 6.75557 | 45.75 | 3.127813 | 0.213 | 0.2108485 | -0.02965477 | -0.1637 | 1.302001 | 40.4774
15109 | 21.076389 | 3.2043 | 70.8633 | 61 | 6.7585 | 6.75603 | 45.68 | 3.145398 | 0.2145 | 0.2108231 | -0.02961763 | -0.1611 | 1.301959 | 40.4665
15110 | 21.077778 | 3.2043 | 70.8677 | 91 | 6.7676 | 6.756491 | 45.8 | 2.993606 | 0.217 | 0.2107971 | -0.02957602 | -0.1584 | 1.301918 | 40.5623
15111 | 21.079167 | 3.2153 | 70.8722 | 91 | 6.7772 | 6.756921 | 45.93 | 3.015755 | 0.2197 | 0.2107703 | -0.02952941 | -0.1557 | 1.301877 | 40.5486
15112 | 21.080556 | 3.2153 | 70.8766 | 75 | 6.7805 | 6.757366 | 45.98 | 3.03548 | 0.2235 | 0.2107423 | -0.0294747 | -0.1529 | 1.301836 | 40.5363
15113 | 21.081944 | 3.2268 | 70.8811 | 71 | 6.785 | 6.757778 | 46.04 | 3.038156 | 0.227 | 0.2107129 | -0.02941485 | -0.1501 | 1.301795 | 40.5348
15114 | 21.083333 | 3.2268 | 70.8856 | 76 | 6.7639 | 6.758191 | 45.75 | 2.995698 | 0.2288 | 0.2106834 | -0.02935033 | -0.1472 | 1.301755 | 40.5617
15115 | 21.084722 | 3.2387 | 70.8901 | 76 | 6.7639 | 6.758624 | 45.75 | 3.09621 | 0.2302 | 0.2106529 | -0.02928389 | -0.1443 | 1.301714 | 40.4985
15116 | 21.086111 | 3.2387 | 70.8946 | 74 | 6.7652 | 6.759071 | 45.77 | 3.155288 | 0.2321 | 0.2106221 | -0.02921386 | -0.1414 | 1.301673 | 40.4614
15117 | 21.0875 | 3.251 | 70.8991 | 66 | 6.7664 | 6.759486 | 45.78 | 3.129234 | 0.2341 | 0.2105909 | -0.02914006 | -0.1384 | 1.301633 | 40.478
15118 | 21.088889 | 3.251 | 70.9036 | 65 | 6.761 | 6.759904 | 45.71 | 3.116286 | 0.2351 | 0.2105585 | -0.02906444 | -0.1353 | 1.301592 | 40.4864
15119 | 21.090278 | 3.2636 | 70.9082 | 70 | 6.7631 | 6.760318 | 45.74 | 3.133666 | 0.2359 | 0.2105243 | -0.02898794 | -0.1323 | 1.301552 | 40.4755
15120 | 21.091667 | 3.2636 | 70.9127 | 74 | 6.7759 | 6.760716 | 45.91 | 3.134458 | 0.2381 | 0.2104897 | -0.02890739 | -0.1292 | 1.301512 | 40.4752
15121 | 21.093056 | 3.2766 | 70.9172 | 55 | 6.7635 | 6.761097 | 45.74 | 3.121775 | 0.2396 | 0.2104537 | -0.02882345 | -0.126 | 1.301472 | 40.4833
15122 | 21.094444 | 3.2766 | 70.9218 | 69 | 6.7718 | 6.761549 | 45.86 | 3.114788 | 0.2416 | 0.2104163 | -0.02873602 | -0.1229 | 1.301432 | 40.4879
15123 | 21.095833 | 3.2898 | 70.9264 | 75 | 6.7726 | 6.761961 | 45.87 | 3.156843 | 0.2433 | 0.2103781 | -0.02864511 | -0.1197 | 1.301392 | 40.4614
15124 | 21.097222 | 3.2898 | 70.9309 | 71 | 6.766 | 6.762387 | 45.78 | 3.11625 | 0.2454 | 0.2103393 | -0.02855063 | -0.1165 | 1.301352 | 40.4872
15125 | 21.098611 | 3.3032 | 70.9355 | 71 | 6.7706 | 6.762845 | 45.84 | 3.158561 | 0.2471 | 0.2103 | -0.02845257 | -0.1132 | 1.301313 | 40.4606
15126 | 21.1 | 3.3032 | 70.9401 | 74 | 6.7759 | 6.763282 | 45.91 | 3.11096 | 0.2496 | 0.21026 | -0.02834992 | -0.11 | 1.301273 | 40.4908
15127 | 21.101389 | 3.3168 | 70.9447 | 63 | 6.773 | 6.763737 | 45.87 | 3.171406 | 0.2515 | 0.2102191 | -0.02824558 | -0.1067 | 1.301234 | 40.4528
15128 | 21.102778 | 3.3168 | 70.9493 | 74 | 6.771 | 6.764104 | 45.85 | 3.146451 | 0.2537 | 0.2101777 | -0.02813547 | -0.1034 | 1.301195 | 40.4686
15129 | 21.104167 | 3.3307 | 70.954 | 66 | 6.7747 | 6.76452 | 45.9 | 3.135545 | 0.2556 | 0.2101354 | -0.02802106 | -0.1001 | 1.301156 | 40.4756
15130 | 21.105556 | 3.3307 | 70.9586 | 67 | 6.7606 | 6.764921 | 45.71 | 3.155177 | 0.2567 | 0.2100917 | -0.02790533 | -0.0968 | 1.301117 | 40.4633
15131 | 21.106944 | 3.3446 | 70.9632 | 60 | 6.771 | 6.765312 | 45.85 | 3.126256 | 0.2581 | 0.2100477 | -0.02778669 | -0.0935 | 1.301078 | 40.4817
15132 | 21.108611 | 3.3516 | 70.9679 | 71 | 6.7701 | 6.765707 | 45.83 | 3.144088 | 0.2594 | 0.2100029 | -0.02766535 | -0.0901 | 1.301032 | 40.4709
15133 | 21.11 | 3.3516 | 70.9725 | 62 | 6.7668 | 6.766102 | 45.79 | 3.109699 | 0.2608 | 0.2099597 | -0.02754157 | -0.0868 | 1.300994 | 40.4927
15134 | 21.111389 | 3.3657 | 70.9772 | 64 | 6.7788 | 6.766526 | 45.95 | 3.147108 | 0.2626 | 0.2099155 | -0.02741433 | -0.0834 | 1.300956 | 40.4692
15135 | 21.112778 | 3.3657 | 70.9819 | 67 | 6.7697 | 6.766946 | 45.83 | 3.133805 | 0.2636 | 0.2098706 | -0.02728476 | -0.0801 | 1.300918 | 40.4777
15136 | 21.114167 | 3.3798 | 70.9866 | 71 | 6.7768 | 6.76741 | 45.92 | 3.136736 | 0.2659 | 0.2098244 | -0.02715128 | -0.0768 | 1.30088 | 40.4759
15137 | 21.115556 | 3.3798 | 70.9913 | 77 | 6.778 | 6.767826 | 45.94 | 3.138215 | 0.2674 | 0.2097773 | -0.02701593 | -0.0734 | 1.300842 | 40.4751
15138 | 21.116944 | 3.3938 | 70.996 | 73 | 6.7697 | 6.76826 | 45.83 | 3.141122 | 0.2688 | 0.2097296 | -0.0268775 | -0.0701 | 1.300805 | 40.4733
15139 | 21.118333 | 3.3938 | 71.0007 | 73 | 6.7697 | 6.768673 | 45.83 | 3.137343 | 0.2704 | 0.2096807 | -0.02673647 | -0.0668 | 1.300767 | 40.4758
15140 | 21.119722 | 3.4078 | 71.0054 | 67 | 6.7676 | 6.769059 | 45.8 | 3.128382 | 0.2718 | 0.2096309 | -0.02659303 | -0.0636 | 1.30073 | 40.4815
15141 | 21.121111 | 3.4078 | 71.0102 | 72 | 6.7747 | 6.769455 | 45.9 | 3.115879 | 0.2734 | 0.2095797 | -0.02645081 | -0.0603 | 1.300694 | 40.4895
15142 | 21.1225 | 3.4216 | 71.0149 | 78 | 6.7755 | 6.769881 | 45.91 | 3.138892 | 0.2755 | 0.2095273 | -0.02630075 | -0.0571 | 1.300657 | 40.475
15143 | 21.123889 | 3.4216 | 71.0197 | 66 | 6.7697 | 6.770266 | 45.83 | 3.149513 | 0.2768 | 0.2094736 | -0.026148 | -0.0539 | 1.300621 | 40.4684
15144 | 21.125278 | 3.4353 | 71.0244 | 71 | 6.773 | 6.770697 | 45.87 | 3.145112 | 0.2785 | 0.2094188 | -0.02599126 | -0.0507 | 1.300584 | 40.4712
15145 | 21.126667 | 3.4353 | 71.0292 | 61 | 6.7751 | 6.771079 | 45.9 | 3.174336 | 0.2799 | 0.209363 | -0.02583166 | -0.0475 | 1.300548 | 40.4528
15146 | 21.128056 | 3.4489 | 71.034 | 62 | 6.766 | 6.771487 | 45.78 | 3.169151 | 0.2809 | 0.2093055 | -0.02567076 | -0.0444 | 1.300513 | 40.4561
15147 | 21.129444 | 3.4489 | 71.0388 | 74 | 6.7759 | 6.771882 | 45.91 | 3.122674 | 0.2827 | 0.2092472 | -0.02550663 | -0.0412 | 1.300477 | 40.4855
15148 | 21.130833 | 3.4623 | 71.0436 | 76 | 6.7834 | 6.77228 | 46.01 | 3.103563 | 0.285 | 0.2091884 | -0.02533796 | -0.0381 | 1.300442 | 40.4976
15149 | 21.132222 | 3.4623 | 71.0484 | 70 | 6.7755 | 6.772699 | 45.91 | 3.11339 | 0.2864 | 0.2091281 | -0.02516652 | -0.035 | 1.300407 | 40.4914
15150 | 21.133611 | 3.4757 | 71.0532 | 74 | 6.7797 | 6.773125 | 45.96 | 3.159564 | 0.2879 | 0.2090667 | -0.02499287 | -0.0319 | 1.300372 | 40.4623
15151 | 21.135 | 3.4757 | 71.0581 | 76 | 6.7743 | 6.773553 | 45.89 | 3.14854 | 0.29 | 0.2090051 | -0.02481589 | -0.0288 | 1.300337 | 40.4693
15152 | 21.136389 | 3.489 | 71.0629 | 76 | 6.7747 | 6.773986 | 45.9 | 3.13011 | 0.2913 | 0.2089419 | -0.02463625 | -0.0258 | 1.300303 | 40.481
15153 | 21.137778 | 3.489 | 71.0678 | 72 | 6.771 | 6.774417 | 45.85 | 3.182659 | 0.2924 | 0.2088777 | -0.02445525 | -0.0228 | 1.300269 | 40.4478
15154 | 21.139167 | 3.5021 | 71.0726 | 68 | 6.7589 | 6.77485 | 45.68 | 3.16976 | 0.2925 | 0.2088184 | -0.02427362 | -0.0197 | 1.300235 | 40.456
15155 | 21.140556 | 3.5021 | 71.0775 | 66 | 6.7912 | 6.77527 | 46.12 | 3.160698 | 0.2951 | 0.2087654 | -0.02409553 | -0.0168 | 1.300201 | 40.4617
15156 | 21.141944 | 3.5152 | 71.0824 | 61 | 6.7706 | 6.775725 | 45.84 | 3.145394 | 0.2962 | 0.2087163 | -0.02390739 | -0.0138 | 1.300168 | 40.4714
15157 | 21.143333 | 3.5152 | 71.0873 | 59 | 6.7809 | 6.776206 | 45.98 | 3.169714 | 0.2979 | 0.2086715 | -0.02371612 | -0.0108 | 1.300135 | 40.456
15158 | 21.144722 | 3.5281 | 71.0922 | 63 | 6.7805 | 6.77661 | 45.98 | 3.154987 | 0.2997 | 0.2086299 | -0.02352146 | -0.0079 | 1.300102 | 40.4653
15159 | 21.146111 | 3.5281 | 71.0971 | 62 | 6.7834 | 6.77706 | 46.01 | 3.188992 | 0.3013 | 0.2085941 | -0.02332396 | -0.0049 | 1.30007 | 40.4439
15160 | 21.1475 | 3.5409 | 71.102 | 68 | 6.783 | 6.777498 | 46.01 | 3.155868 | 0.303 | 0.2085633 | -0.02312325 | -0.002 | 1.300037 | 40.4648
15161 | 21.148889 | 3.5409 | 71.1069 | 66 | 6.7855 | 6.777859 | 46.04 | 3.16689 | 0.3044 | 0.2085385 | -0.02291952 | 0.0009 | 1.300005 | 40.4578
15162 | 21.150278 | 3.5536 | 71.1118 | 78 | 6.7759 | 6.778235 | 45.91 | 3.14694 | 0.3052 | 0.2085202 | -0.02271444 | 0.0037 | 1.299974 | 40.4704
15163 | 21.151667 | 3.5536 | 71.1168 | 87 | 6.7929 | 6.778622 | 46.14 | 3.124536 | 0.3076 | 0.20851 | -0.02250458 | 0.0066 | 1.299942 | 40.4845
15164 | 21.153056 | 3.5662 | 71.1217 | 77 | 6.7797 | 6.778991 | 45.96 | 3.137082 | 0.3091 | 0.2085032 | -0.02229244 | 0.0094 | 1.299911 | 40.4766
15165 | 21.154444 | 3.5662 | 71.1267 | 72 | 6.785 | 6.779431 | 46.04 | 3.140959 | 0.3105 | 0.208501 | -0.02207823 | 0.0122 | 1.29988 | 40.4741
15166 | 21.155833 | 3.5787 | 71.1317 | 70 | 6.8028 | 6.779796 | 46.28 | 3.143329 | 0.3139 | 0.2085031 | -0.02185765 | 0.015 | 1.29985 | 40.4726
15167 | 21.157222 | 3.5787 | 71.1367 | 62 | 6.7875 | 6.780186 | 46.07 | 3.184685 | 0.3156 | 0.2085173 | -0.02163369 | 0.0178 | 1.29982 | 40.4465
15168 | 21.158611 | 3.5911 | 71.1416 | 71 | 6.7813 | 6.78057 | 45.99 | 3.140992 | 0.3167 | 0.2085309 | -0.02140645 | 0.0205 | 1.29979 | 40.474
15169 | 21.16 | 3.5911 | 71.1466 | 69 | 6.7855 | 6.780991 | 46.04 | 3.191607 | 0.3183 | 0.208544 | -0.02119203 | 0.0233 | 1.29976 | 40.442
15170 | 21.161389 | 3.6033 | 71.1516 | 66 | 6.7855 | 6.781399 | 46.04 | 3.159555 | 0.3199 | 0.2085573 | -0.02095931 | 0.026 | 1.299731 | 40.4623
15171 | 21.162778 | 3.6033 | 71.1566 | 69 | 6.7826 | 6.781799 | 46 | 3.175854 | 0.3207 | 0.2085711 | -0.02072554 | 0.0287 | 1.299702 | 40.4519
15172 | 21.164167 | 3.6154 | 71.1617 | 70 | 6.7821 | 6.782215 | 46 | 3.151386 | 0.3215 | 0.2085844 | -0.02049027 | 0.0314 | 1.299673 | 40.4673
15173 | 21.165556 | 3.6154 | 71.1667 | 79 | 6.7793 | 6.782672 | 45.96 | 3.165806 | 0.3229 | 0.2085977 | -0.02025218 | 0.034 | 1.299645 | 40.4582
15174 | 21.166944 | 3.6274 | 71.1717 | 71 | 6.7941 | 6.783052 | 46.16 | 3.158118 | 0.3246 | 0.2086108 | -0.02001026 | 0.0367 | 1.299617 | 40.463
15175 | 21.168333 | 3.6274 | 71.1768 | 76 | 6.7896 | 6.78346 | 46.1 | 3.161274 | 0.3262 | 0.2086233 | -0.01976572 | 0.0393 | 1.299589 | 40.4609
15176 | 21.17 | 3.6393 | 71.1818 | 63 | 6.8007 | 6.783879 | 46.25 | 3.15506 | 0.3286 | 0.2086358 | -0.0195167 | 0.0419 | 1.299557 | 40.4652
15177 | 21.171389 | 3.6393 | 71.1869 | 77 | 6.7879 | 6.784309 | 46.08 | 3.16295 | 0.3302 | 0.2086484 | -0.0192646 | 0.0445 | 1.29953 | 40.4601
15178 | 21.172778 | 3.6512 | 71.1919 | 71 | 6.7879 | 6.784734 | 46.08 | 3.164139 | 0.3317 | 0.2086607 | -0.01901035 | 0.0471 | 1.299503 | 40.4593
15179 | 21.174167 | 3.6512 | 71.197 | 62 | 6.778 | 6.785139 | 45.94 | 3.172294 | 0.3302 | 0.2086728 | -0.01875897 | 0.0496 | 1.299477 | 40.4541
15180 | 21.175556 | 3.6629 | 71.2021 | 69 | 6.7834 | 6.785604 | 46.01 | 3.171221 | 0.3313 | 0.2086857 | -0.01850582 | 0.0522 | 1.299451 | 40.4547
15181 | 21.176944 | 3.6629 | 71.2072 | 73 | 6.7813 | 6.78598 | 45.99 | 3.147837 | 0.332 | 0.2086995 | -0.01825051 | 0.0547 | 1.299426 | 40.4694
15182 | 21.178333 | 3.6745 | 71.2123 | 58 | 6.7793 | 6.786373 | 45.96 | 3.187734 | 0.3325 | 0.2087132 | -0.01799362 | 0.0572 | 1.2994 | 40.4441
15183 | 21.179722 | 3.6745 | 71.2174 | 66 | 6.7966 | 6.786732 | 46.19 | 3.182124 | 0.3343 | 0.2087274 | -0.0177573 | 0.0597 | 1.299376 | 40.4476
15184 | 21.181111 | 3.6859 | 71.2225 | 74 | 6.7855 | 6.787178 | 46.04 | 3.154799 | 0.3351 | 0.2087418 | -0.01749612 | 0.0622 | 1.299351 | 40.4648
15185 | 21.1825 | 3.6859 | 71.2276 | 71 | 6.7772 | 6.787555 | 45.93 | 3.178247 | 0.3349 | 0.2087565 | -0.01723501 | 0.0647 | 1.299327 | 40.4499
15186 | 21.183889 | 3.6973 | 71.2328 | 72 | 6.7838 | 6.787927 | 46.02 | 3.141817 | 0.3356 | 0.2087717 | -0.01697214 | 0.0671 | 1.299303 | 40.4728
15187 | 21.185278 | 3.6973 | 71.2379 | 72 | 6.778 | 6.788313 | 45.94 | 3.151319 | 0.3361 | 0.208787 | -0.01670879 | 0.0695 | 1.29928 | 40.4667
15188 | 21.186667 | 3.7085 | 71.2431 | 70 | 6.7908 | 6.788639 | 46.12 | 3.160852 | 0.3371 | 0.2088027 | -0.01644339 | 0.0719 | 1.299257 | 40.4606
15189 | 21.188056 | 3.7085 | 71.2482 | 67 | 6.7974 | 6.789335 | 46.21 | 3.159821 | 0.3386 | 0.2088192 | -0.01617501 | 0.0743 | 1.299234 | 40.4612
15190 | 21.189444 | 3.7196 | 71.2534 | 68 | 6.797 | 6.789856 | 46.2 | 3.203028 | 0.3399 | 0.2088362 | -0.01590533 | 0.0767 | 1.299212 | 40.4338
15191 | 21.190833 | 3.7196 | 71.2586 | 62 | 6.7966 | 6.790677 | 46.19 | 3.209798 | 0.3414 | 0.2088538 | -0.01563212 | 0.0791 | 1.29919 | 40.4294
15192 | 21.192222 | 3.7307 | 71.2637 | 72 | 6.7838 | 6.791932 | 46.02 | 3.172843 | 0.3416 | 0.2088716 | -0.01535836 | 0.0814 | 1.299168 | 40.4526
15193 | 21.193611 | 3.7307 | 71.2689 | 74 | 6.7974 | 6.792963 | 46.21 | 3.141932 | 0.3431 | 0.2088896 | -0.01508134 | 0.0837 | 1.299147 | 40.472
15194 | 21.195 | 3.7416 | 71.2741 | 66 | 6.7933 | 6.793949 | 46.15 | 3.166646 | 0.3439 | 0.2089075 | -0.01480349 | 0.086 | 1.299127 | 40.4563
15195 | 21.196389 | 3.7416 | 71.2793 | 77 | 6.7941 | 6.813428 | 46.16 | 3.163632 | 0.3449 | 0.2089255 | -0.01452285 | 0.0883 | 1.299106 | 40.4581
15196 | 21.197778 | 3.7524 | 71.2845 | 66 | 6.7904 | 6.813287 | 46.11 | 3.168227 | 0.3461 | 0.2089439 | -0.01424045 | 0.0906 | 1.299086 | 40.4551
15197 | 21.199167 | 3.7524 | 71.2897 | 65 | 6.7917 | 6.812994 | 46.13 | 3.17898 | 0.3466 | 0.2089623 | -0.0139899 | 0.0929 | 1.299067 | 40.4482
15198 | 21.200556 | 3.7629 | 71.295 | 74 | 6.7933 | 6.812726 | 46.15 | 3.183163 | 0.3478 | 0.2089808 | -0.01370494 | 0.0951 | 1.299047 | 40.4454
15199 | 21.201944 | 3.7629 | 71.3002 | 72 | 6.79 | 6.81248 | 46.1 | 3.172718 | 0.3479 | 0.2089996 | -0.01342017 | 0.0973 | 1.299029 | 40.4519
15200 | 21.203333 | 3.7735 | 71.3055 | 76 | 6.7974 | 6.812183 | 46.21 | 3.163078 | 0.3492 | 0.2090188 | -0.01313392 | 0.0995 | 1.29901 | 40.4578
15201 | 21.204722 | 3.7735 | 71.3107 | 69 | 6.7888 | 6.811946 | 46.09 | 3.173275 | 0.3501 | 0.2090377 | -0.01284619 | 0.1017 | 1.298992 | 40.4513
15202 | 21.206111 | 3.7839 | 71.316 | 67 | 6.7821 | 6.811709 | 46 | 3.176693 | 0.3496 | 0.2090563 | -0.01255932 | 0.1039 | 1.298974 | 40.4489
15203 | 21.2075 | 3.7839 | 71.3212 | 71 | 6.8003 | 6.811405 | 46.24 | 3.180815 | 0.351 | 0.2090752 | -0.01227134 | 0.106 | 1.298957 | 40.4462
15204 | 21.208889 | 3.7941 | 71.3265 | 61 | 6.7958 | 6.811149 | 46.18 | 3.165821 | 0.3517 | 0.2090945 | -0.01198263 | 0.1081 | 1.29894 | 40.4555
15205 | 21.210278 | 3.7941 | 71.3318 | 66 | 6.79 | 6.810874 | 46.1 | 3.154741 | 0.3519 | 0.2091143 | -0.01169366 | 0.1102 | 1.298924 | 40.4624
15206 | 21.211667 | 3.8042 | 71.337 | 69 | 6.7937 | 6.810594 | 46.15 | 3.159948 | 0.352 | 0.2091345 | -0.0114048 | 0.1123 | 1.298908 | 40.459
15207 | 21.213056 | 3.8042 | 71.3423 | 59 | 6.7892 | 6.810316 | 46.09 | 3.153675 | 0.3523 | 0.2091545 | -0.01111539 | 0.1143 | 1.298892 | 40.4628
15208 | 21.214444 | 3.8141 | 71.3477 | 68 | 6.7937 | 6.810014 | 46.15 | 3.171007 | 0.3524 | 0.2091746 | -0.01082517 | 0.1164 | 1.298877 | 40.4517
15209 | 21.215833 | 3.8141 | 71.353 | 74 | 6.795 | 6.809773 | 46.17 | 3.176126 | 0.3525 | 0.209195 | -0.01053487 | 0.1184 | 1.298862 | 40.4483
15210 | 21.217222 | 3.8239 | 71.3583 | 75 | 6.7726 | 6.809479 | 45.87 | 3.179746 | 0.351 | 0.2092153 | -0.01024773 | 0.1204 | 1.298848 | 40.4458
15211 | 21.218611 | 3.8239 | 71.3636 | 76 | 6.7867 | 6.809213 | 46.06 | 3.147482 | 0.3509 | 0.2092357 | -0.009993813 | 0.1224 | 1.298834 | 40.4661
15212 | 21.22 | 3.8333 | 71.3689 | 75 | 6.795 | 6.808909 | 46.17 | 3.184003 | 0.3516 | 0.2092559 | -0.009706171 | 0.1243 | 1.29882 | 40.4428
15213 | 21.221389 | 3.8333 | 71.3742 | 81 | 6.804 | 6.808628 | 46.3 | 3.179299 | 0.3531 | 0.2092761 | -0.009415671 | 0.1263 | 1.298807 | 40.4457
15214 | 21.222778 | 3.8427 | 71.3796 | 63 | 6.7921 | 6.808334 | 46.13 | 3.203984 | 0.3533 | 0.2092965 | -0.009125743 | 0.1282 | 1.298794 | 40.4299
15215 | 21.224167 | 3.8427 | 71.3849 | 72 | 6.8065 | 6.808046 | 46.33 | 3.164431 | 0.3547 | 0.2093172 | -0.008833424 | 0.1301 | 1.298781 | 40.4547
15216 | 21.225556 | 3.852 | 71.3902 | 69 | 6.8073 | 6.807805 | 46.34 | 3.167063 | 0.3563 | 0.209338 | -0.008537973 | 0.1319 | 1.298769 | 40.4529
15217 | 21.226944 | 3.852 | 71.3956 | 73 | 6.804 | 6.80758 | 46.3 | 3.162479 | 0.3573 | 0.2093588 | -0.008241525 | 0.1338 | 1.298758 | 40.4556
15218 | 21.228333 | 3.8611 | 71.401 | 73 | 6.8053 | 6.807259 | 46.31 | 3.171417 | 0.3574 | 0.2093794 | -0.007945285 | 0.1356 | 1.298746 | 40.4498
15219 | 21.23 | 3.8611 | 71.4063 | 74 | 6.8053 | 6.807007 | 46.31 | 3.162838 | 0.3585 | 0.2093996 | -0.007647309 | 0.1374 | 1.298733 | 40.4554
15220 | 21.231389 | 3.87 | 71.4117 | 62 | 6.7983 | 6.806717 | 46.22 | 3.180666 | 0.3589 | 0.2094202 | -0.007348802 | 0.1392 | 1.298723 | 40.444
15221 | 21.232778 | 3.87 | 71.4171 | 62 | 6.7987 | 6.806399 | 46.22 | 3.18216 | 0.3593 | 0.2094408 | -0.007050414 | 0.1409 | 1.298713 | 40.4428
15222 | 21.234167 | 3.8788 | 71.4225 | 71 | 6.8036 | 6.806121 | 46.29 | 3.175406 | 0.3603 | 0.2094608 | -0.006751036 | 0.1427 | 1.298703 | 40.4469
15223 | 21.235556 | 3.8788 | 71.4278 | 70 | 6.7946 | 6.805836 | 46.17 | 3.174906 | 0.3602 | 0.2094805 | -0.006451965 | 0.1444 | 1.298694 | 40.4471
15224 | 21.236944 | 3.8874 | 71.4332 | 70 | 6.8045 | 6.805528 | 46.3 | 3.168199 | 0.3607 | 0.2095 | -0.006151997 | 0.1461 | 1.298685 | 40.4511
15225 | 21.238333 | 3.8874 | 71.4386 | 72 | 6.8024 | 6.805262 | 46.27 | 3.183559 | 0.3612 | 0.2095195 | -0.0058831 | 0.1478 | 1.298677 | 40.4412
15226 | 21.239722 | 3.8957 | 71.4441 | 66 | 6.7896 | 6.804986 | 46.1 | 3.218168 | 0.3604 | 0.2095389 | -0.005584326 | 0.1494 | 1.298669 | 40.4191
15227 | 21.241111 | 3.8957 | 71.4495 | 74 | 6.802 | 6.804734 | 46.27 | 3.171011 | 0.3609 | 0.2095578 | -0.005285767 | 0.151 | 1.298662 | 40.4487
15228 | 21.2425 | 3.9039 | 71.4549 | 68 | 6.8028 | 6.804514 | 46.28 | 3.195769 | 0.3615 | 0.2095761 | -0.004986407 | 0.1526 | 1.298654 | 40.4329
15229 | 21.243889 | 3.9039 | 71.4603 | 74 | 6.7966 | 6.804269 | 46.19 | 3.189064 | 0.3611 | 0.2095956 | -0.004689118 | 0.1542 | 1.298648 | 40.4369
15230 | 21.245278 | 3.912 | 71.4658 | 73 | 6.8061 | 6.803987 | 46.32 | 3.191876 | 0.3619 | 0.2096141 | -0.004389825 | 0.1557 | 1.298641 | 40.4349
15231 | 21.246667 | 3.912 | 71.4712 | 78 | 6.8069 | 6.80372 | 46.33 | 3.174147 | 0.3629 | 0.2096331 | -0.004087789 | 0.1573 | 1.298636 | 40.4459
15232 | 21.248056 | 3.9199 | 71.4767 | 62 | 6.8135 | 6.803435 | 46.42 | 3.175913 | 0.364 | 0.2096522 | -0.003783657 | 0.1588 | 1.29863 | 40.4446
15233 | 21.249444 | 3.9199 | 71.4821 | 69 | 6.7908 | 6.803174 | 46.12 | 3.183767 | 0.3634 | 0.209671 | -0.003479838 | 0.1603 | 1.298625 | 40.4394
15234 | 21.250833 | 3.9276 | 71.4876 | 65 | 6.8098 | 6.802894 | 46.37 | 3.179816 | 0.3642 | 0.2096893 | -0.003176331 | 0.1617 | 1.29862 | 40.4417
15235 | 21.252222 | 3.9276 | 71.493 | 74 | 6.8003 | 6.802647 | 46.24 | 3.174348 | 0.364 | 0.2097079 | -0.002875083 | 0.1632 | 1.298616 | 40.4449
15236 | 21.253611 | 3.9352 | 71.4985 | 76 | 6.8127 | 6.802379 | 46.41 | 3.179387 | 0.3649 | 0.2097266 | -0.00257267 | 0.1646 | 1.298612 | 40.4415
15237 | 21.255 | 3.9352 | 71.504 | 77 | 6.8061 | 6.80207 | 46.32 | 3.197223 | 0.3657 | 0.2097448 | -0.002267983 | 0.166 | 1.298609 | 40.43
15238 | 21.256389 | 3.9426 | 71.5094 | 65 | 6.8148 | 6.801807 | 46.44 | 3.200926 | 0.3668 | 0.2097637 | -0.00196167 | 0.1674 | 1.298606 | 40.4275
15239 | 21.257778 | 3.9426 | 71.5149 | 68 | 6.8131 | 6.801523 | 46.42 | 3.205581 | 0.3665 | 0.2097833 | -0.001687564 | 0.1688 | 1.298604 | 40.4243
15240 | 21.259167 | 3.9498 | 71.5204 | 62 | 6.8078 | 6.801216 | 46.35 | 3.185076 | 0.3669 | 0.2098031 | -0.001381722 | 0.1701 | 1.298601 | 40.4371
15241 | 21.260556 | 3.9498 | 71.5259 | 73 | 6.809 | 6.800904 | 46.36 | 3.169854 | 0.3674 | 0.2098223 | -0.001075829 | 0.1715 | 1.2986 | 40.4464
15242 | 21.261944 | 3.9568 | 71.5314 | 71 | 6.8152 | 6.800689 | 46.45 | 3.189346 | 0.3682 | 0.209842 | -0.0007700738 | 0.1728 | 1.298599 | 40.4339
15243 | 21.263333 | 3.9568 | 71.5369 | 65 | 6.8119 | 6.800456 | 46.4 | 3.211981 | 0.3685 | 0.2098611 | -0.0004629771 | 0.174 | 1.298598 | 40.4194
15244 | 21.264722 | 3.9638 | 71.5424 | 80 | 6.8053 | 6.800204 | 46.31 | 3.213412 | 0.3685 | 0.2098799 | -0.000155926 | 0.1753 | 1.298597 | 40.4182
15245 | 21.266111 | 3.9638 | 71.5479 | 76 | 6.8209 | 6.799956 | 46.53 | 3.21799 | 0.3698 | 0.2098988 | 0.0001529289 | 0.1765 | 1.298597 | 40.4151
15246 | 21.2675 | 3.9706 | 71.5534 | 73 | 6.8069 | 6.799647 | 46.33 | 3.220696 | 0.3697 | 0.2099177 | 0.0004622914 | 0.1778 | 1.298598 | 40.4132
15247 | 21.268889 | 3.9706 | 71.5589 | 79 | 6.8098 | 6.799341 | 46.37 | 3.186943 | 0.3699 | 0.2099362 | 0.0007721624 | 0.179 | 1.298599 | 40.4343
15248 | 21.270278 | 3.9772 | 71.5645 | 82 | 6.8131 | 6.79908 | 46.42 | 3.180899 | 0.37 | 0.2099548 | 0.00108282 | 0.1802 | 1.2986 | 40.4378
15249 | 21.271667 | 3.9772 | 71.57 | 65 | 6.8106 | 6.798845 | 46.38 | 3.185358 | 0.3711 | 0.2099736 | 0.001395466 | 0.1813 | 1.298602 | 40.4348
15250 | 21.273056 | 3.9837 | 71.5755 | 75 | 6.7979 | 6.798585 | 46.21 | 3.243633 | 0.3705 | 0.2099923 | 0.001707142 | 0.1825 | 1.298604 | 40.3977
15251 | 21.274444 | 3.9837 | 71.5811 | 78 | 6.8053 | 6.798304 | 46.31 | 3.15892 | 0.3704 | 0.2100107 | 0.002018586 | 0.1836 | 1.298606 | 40.451
15252 | 21.275833 | 3.9901 | 71.5866 | 76 | 6.7954 | 6.798039 | 46.18 | 3.194423 | 0.3691 | 0.2100289 | 0.002327303 | 0.1847 | 1.298609 | 40.4283
15253 | 21.277222 | 3.9901 | 71.5921 | 64 | 6.8061 | 6.79781 | 46.32 | 3.209868 | 0.3688 | 0.2100468 | 0.002597695 | 0.1858 | 1.298613 | 40.4183
15254 | 21.278611 | 3.996 | 71.5977 | 74 | 6.8094 | 6.797534 | 46.37 | 3.184169 | 0.3687 | 0.2100651 | 0.002905012 | 0.1868 | 1.298617 | 40.4343
15255 | 21.28 | 3.996 | 71.6032 | 73 | 6.8032 | 6.797302 | 46.28 | 3.222381 | 0.3684 | 0.2100833 | 0.003211268 | 0.1879 | 1.298621 | 40.4099
15256 | 21.281389 | 4.0019 | 71.6088 | 67 | 6.7979 | 6.79703 | 46.21 | 3.158682 | 0.3673 | 0.2101006 | 0.003515634 | 0.1889 | 1.298625 | 40.4499
15257 | 21.282778 | 4.0019 | 71.6144 | 69 | 6.8172 | 6.796706 | 46.47 | 3.215156 | 0.3679 | 0.210118 | 0.003821066 | 0.1898 | 1.298631 | 40.4139
15258 | 21.284167 | 4.0076 | 71.6199 | 68 | 6.8209 | 6.796444 | 46.53 | 3.202046 | 0.3687 | 0.2101351 | 0.004127935 | 0.1908 | 1.298636 | 40.422
15259 | 21.285556 | 4.0076 | 71.6255 | 61 | 6.8172 | 6.796145 | 46.47 | 3.21495 | 0.3691 | 0.2101524 | 0.004434852 | 0.1917 | 1.298642 | 40.4136
15260 | 21.286944 | 4.0132 | 71.6311 | 63 | 6.8131 | 6.795873 | 46.42 | 3.181165 | 0.3687 | 0.2101691 | 0.004740894 | 0.1927 | 1.298648 | 40.4346
15261 | 21.288333 | 4.0132 | 71.6366 | 66 | 6.8176 | 6.795632 | 46.48 | 3.194712 | 0.3694 | 0.2101846 | 0.005047445 | 0.1936 | 1.298655 | 40.4258
15262 | 21.289722 | 4.0186 | 71.6422 | 76 | 6.8152 | 6.795327 | 46.45 | 3.206835 | 0.3689 | 0.2102005 | 0.005354044 | 0.1944 | 1.298662 | 40.4179
15263 | 21.291111 | 4.0186 | 71.6478 | 64 | 6.8119 | 6.794983 | 46.4 | 3.20089 | 0.3688 | 0.2102163 | 0.005661062 | 0.1953 | 1.29867 | 40.4214
15264 | 21.292778 | 4.0238 | 71.6534 | 79 | 6.8123 | 6.794709 | 46.41 | 3.20653 | 0.3687 | 0.2102323 | 0.00596776 | 0.1961 | 1.29868 | 40.4179
15265 | 21.294167 | 4.0238 | 71.659 | 71 | 6.8111 | 6.794392 | 46.39 | 3.202866 | 0.3682 | 0.2102487 | 0.006273214 | 0.1969 | 1.298688 | 40.42
15266 | 21.295556 | 4.0288 | 71.6646 | 74 | 6.8028 | 6.794016 | 46.28 | 3.1833 | 0.367 | 0.2102649 | 0.006576132 | 0.1977 | 1.298697 | 40.4321
15267 | 21.296944 | 4.0288 | 71.6702 | 64 | 6.8214 | 6.793653 | 46.53 | 3.211689 | 0.3671 | 0.2102806 | 0.006835587 | 0.1985 | 1.298706 | 40.4139
15268 | 21.298333 | 4.0335 | 71.6758 | 64 | 6.8102 | 6.793317 | 46.38 | 3.24648 | 0.3664 | 0.2102961 | 0.007136749 | 0.1992 | 1.298716 | 40.3916
15269 | 21.299722 | 4.0335 | 71.6814 | 80 | 6.823 | 6.792982 | 46.55 | 3.237036 | 0.3668 | 0.2103113 | 0.007439718 | 0.1999 | 1.298726 | 40.3973
15270 | 21.301111 | 4.0381 | 71.687 | 65 | 6.8263 | 6.792698 | 46.6 | 3.22051 | 0.3678 | 0.2103259 | 0.007744403 | 0.2006 | 1.298737 | 40.4075
15271 | 21.3025 | 4.0381 | 71.6926 | 64 | 6.8259 | 6.79245 | 46.59 | 3.197674 | 0.3685 | 0.2103404 | 0.008049508 | 0.2013 | 1.298748 | 40.4217
15272 | 21.303889 | 4.0426 | 71.6982 | 84 | 6.8135 | 6.792224 | 46.42 | 3.169015 | 0.3678 | 0.2103547 | 0.008352726 | 0.2019 | 1.298759 | 40.4395
15273 | 21.305278 | 4.0426 | 71.7038 | 84 | 6.8036 | 6.791874 | 46.29 | 3.130652 | 0.367 | 0.2103694 | 0.008654517 | 0.2025 | 1.298771 | 40.4634
15274 | 21.306667 | 4.0469 | 71.7094 | 69 | 6.8172 | 6.791764 | 46.47 | 3.162001 | 0.3665 | 0.2103847 | 0.008954975 | 0.2032 | 1.298783 | 40.4434
15275 | 21.308056 | 4.0469 | 71.7151 | 71 | 6.8185 | 6.791654 | 46.49 | 3.194965 | 0.366 | 0.2103998 | 0.009253732 | 0.2038 | 1.298796 | 40.4223
15276 | 21.309444 | 4.051 | 71.7207 | 68 | 6.8152 | 6.791533 | 46.45 | 3.168859 | 0.3657 | 0.2104148 | 0.009552264 | 0.2043 | 1.298809 | 40.4385
15277 | 21.310833 | 4.051 | 71.7263 | 70 | 6.8123 | 6.791458 | 46.41 | 3.162765 | 0.365 | 0.21043 | 0.009849556 | 0.2049 | 1.298822 | 40.442
15278 | 21.312222 | 4.055 | 71.732 | 67 | 6.8164 | 6.791358 | 46.46 | 3.196367 | 0.3646 | 0.2104449 | 0.01014626 | 0.2054 | 1.298836 | 40.4205
15279 | 21.313611 | 4.055 | 71.7376 | 73 | 6.8185 | 6.791261 | 46.49 | 3.190493 | 0.3642 | 0.2104598 | 0.01044218 | 0.2059 | 1.298851 | 40.424
15280 | 21.315 | 4.0588 | 71.7432 | 60 | 6.8275 | 6.791157 | 46.62 | 3.198686 | 0.3647 | 0.2104749 | 0.01073964 | 0.2064 | 1.298865 | 40.4185
15281 | 21.316389 | 4.0588 | 71.7489 | 63 | 6.8082 | 6.791102 | 46.35 | 3.279778 | 0.3637 | 0.2104903 | 0.01098454 | 0.2069 | 1.29888 | 40.3669
15282 | 21.317778 | 4.0622 | 71.7545 | 41 | 6.7772 | 6.791007 | 45.93 | 3.312806 | 0.3597 | 0.2105065 | 0.01127214 | 0.2073 | 1.298896 | 40.3457
15283 | 21.319167 | 4.0622 | 71.7602 | 63 | 6.7875 | 6.790934 | 46.07 | 3.182187 | 0.3566 | 0.2105228 | 0.01155317 | 0.2077 | 1.298912 | 40.428
15284 | 21.320556 | 4.0655 | 71.7658 | 81 | 6.8086 | 6.790863 | 46.36 | 3.041017 | 0.3555 | 0.2105383 | 0.01183195 | 0.2081 | 1.298928 | 40.5168
15285 | 21.321944 | 4.0655 | 71.7715 | 91 | 6.832 | 6.790767 | 46.68 | 3.045101 | 0.3561 | 0.2105537 | 0.01211145 | 0.2085 | 1.298945 | 40.5139
15286 | 21.323333 | 4.0686 | 71.7771 | 48 | 6.7735 | 6.790674 | 45.88 | 3.242814 | 0.3521 | 0.2105688 | 0.01238326 | 0.2088 | 1.298962 | 40.3889
15287 | 21.324722 | 4.0686 | 71.7828 | 67 | 6.8003 | 6.790601 | 46.24 | 3.17551 | 0.3498 | 0.2105841 | 0.01265173 | 0.2092 | 1.298979 | 40.4311
15288 | 21.326111 | 4.0715 | 71.7884 | 69 | 6.8185 | 6.790512 | 46.49 | 3.102681 | 0.3497 | 0.2105996 | 0.01291899 | 0.2095 | 1.298997 | 40.4768
15289 | 21.3275 | 4.0715 | 71.7941 | 64 | 6.8127 | 6.790366 | 46.41 | 3.175933 | 0.3485 | 0.210616 | 0.01318365 | 0.2097 | 1.299015 | 40.4303
15290 | 21.328889 | 4.0742 | 71.7998 | 67 | 6.8246 | 6.790237 | 46.58 | 3.173002 | 0.3492 | 0.2106322 | 0.01344902 | 0.21 | 1.299033 | 40.4318
15291 | 21.330278 | 4.0742 | 71.8054 | 67 | 6.8086 | 6.790184 | 46.36 | 3.193784 | 0.3475 | 0.2106486 | 0.01371069 | 0.2102 | 1.299052 | 40.4184
15292 | 21.331667 | 4.0767 | 71.8111 | 65 | 6.8164 | 6.79012 | 46.46 | 3.137517 | 0.3469 | 0.2106648 | 0.01397114 | 0.2104 | 1.299071 | 40.4536
15293 | 21.333056 | 4.0767 | 71.8167 | 68 | 6.8148 | 6.789872 | 46.44 | 3.194275 | 0.3456 | 0.2106813 | 0.0142301 | 0.2106 | 1.299091 | 40.4175
15294 | 21.334444 | 4.079 | 71.8224 | 49 | 6.8205 | 6.78977 | 46.52 | 3.286755 | 0.3454 | 0.2106975 | 0.01448821 | 0.2108 | 1.299111 | 40.3587
15295 | 21.335833 | 4.079 | 71.8281 | 77 | 6.7875 | 6.789648 | 46.07 | 3.070182 | 0.3415 | 0.2107135 | 0.01468738 | 0.2109 | 1.299131 | 40.4952
15296 | 21.337222 | 4.0808 | 71.8337 | 42 | 6.8193 | 6.789568 | 46.5 | 3.283679 | 0.3409 | 0.2107282 | 0.01493666 | 0.211 | 1.299152 | 40.3601
15297 | 21.338611 | 4.0808 | 71.8394 | 69 | 6.6551 | 6.789495 | 44.29 | 2.245799 | 0.327 | 0.2107427 | 0.01516068 | 0.2111 | 1.299173 | 41.0096
15298 | 21.34 | 4.0823 | 71.8451 | 62 | 6.8139 | 6.789415 | 46.43 | 3.209363 | 0.3262 | 0.2107576 | 0.01538315 | 0.2111 | 1.299194 | 40.4065
15299 | 21.341389 | 4.0823 | 71.8507 | 40 | 6.7921 | 6.78941 | 46.13 | 3.322703 | 0.3232 | 0.2107731 | 0.01559983 | 0.2111 | 1.299215 | 40.3345
15300 | 21.342778 | 4.0836 | 71.8564 | 44 | 6.7983 | 6.789338 | 46.22 | 3.280061 | 0.3212 | 0.2107887 | 0.01581228 | 0.2111 | 1.299237 | 40.3612
15301 | 21.344167 | 4.0836 | 71.8621 | 58 | 6.8003 | 6.789284 | 46.24 | 3.285067 | 0.3189 | 0.2108043 | 0.01602024 | 0.211 | 1.299259 | 40.3577
15302 | 21.345556 | 4.0845 | 71.8678 | 59 | 6.7884 | 6.789212 | 46.08 | 3.315999 | 0.3159 | 0.2108203 | 0.0162225 | 0.2109 | 1.299282 | 40.3378
15303 | 21.346944 | 4.0845 | 71.8734 | 49 | 6.7867 | 6.789216 | 46.06 | 3.285578 | 0.3125 | 0.210837 | 0.01641879 | 0.2108 | 1.299304 | 40.3568
15304 | 21.348333 | 4.0851 | 71.8791 | 50 | 6.8069 | 6.789164 | 46.33 | 3.274057 | 0.3108 | 0.2108532 | 0.01661152 | 0.2106 | 1.299327 | 40.3638
15305 | 21.349722 | 4.0851 | 71.8848 | 49 | 6.7921 | 6.789139 | 46.13 | 3.317059 | 0.3078 | 0.2108684 | 0.01679801 | 0.2104 | 1.299351 | 40.3363
15306 | 21.351111 | 4.0854 | 71.8905 | 45 | 6.7908 | 6.789092 | 46.12 | 3.292154 | 0.3052 | 0.210884 | 0.01697974 | 0.2102 | 1.299374 | 40.3517
15307 | 21.3525 | 4.0854 | 71.8961 | 47 | 6.8024 | 6.789082 | 46.27 | 3.337056 | 0.3036 | 0.2108988 | 0.01715774 | 0.2099 | 1.299398 | 40.323
15308 | 21.354167 | 4.0852 | 71.9018 | 43 | 6.8061 | 6.789109 | 46.32 | 3.330874 | 0.3013 | 0.210914 | 0.01733125 | 0.2096 | 1.299426 | 40.327
15309 | 21.355556 | 4.0852 | 71.9075 | 48 | 6.7867 | 6.789102 | 46.06 | 3.322854 | 0.298 | 0.2109291 | 0.0174472 | 0.2092 | 1.299451 | 40.3318
15310 | 21.356944 | 4.0845 | 71.9132 | 47 | 6.7867 | 6.789086 | 46.06 | 3.310075 | 0.2939 | 0.2109439 | 0.01760674 | 0.2088 | 1.299475 | 40.3396
15311 | 21.358333 | 4.0845 | 71.9188 | 47 | 6.7937 | 6.78908 | 46.15 | 3.338553 | 0.2916 | 0.2109586 | 0.01776191 | 0.2083 | 1.299499 | 40.3213
15312 | 21.359722 | 4.0835 | 71.9245 | 42 | 6.7896 | 6.789059 | 46.1 | 3.299579 | 0.2888 | 0.2109734 | 0.01791197 | 0.2078 | 1.299524 | 40.3456
15313 | 21.361111 | 4.0835 | 71.9302 | 48 | 6.7954 | 6.78907 | 46.18 | 3.334391 | 0.2862 | 0.2109885 | 0.01805666 | 0.2073 | 1.299549 | 40.3233
15314 | 21.3625 | 4.0822 | 71.9358 | 49 | 6.79 | 6.789068 | 46.1 | 3.290681 | 0.2827 | 0.2110034 | 0.01819524 | 0.2067 | 1.299574 | 40.3507
15315 | 21.363889 | 4.0822 | 71.9415 | 45 | 6.7966 | 6.789063 | 46.19 | 3.312941 | 0.28 | 0.2110184 | 0.01832836 | 0.2061 | 1.2996 | 40.3363
15316 | 21.365278 | 4.0805 | 71.9472 | 47 | 6.7958 | 6.789054 | 46.18 | 3.291008 | 0.2775 | 0.2110334 | 0.01845713 | 0.2055 | 1.299625 | 40.3499
15317 | 21.366667 | 4.0805 | 71.9529 | 51 | 6.7946 | 6.789064 | 46.17 | 3.323182 | 0.2746 | 0.2110484 | 0.01858044 | 0.2048 | 1.299651 | 40.3292
15318 | 21.368056 | 4.0784 | 71.9585 | 50 | 6.7892 | 6.789057 | 46.09 | 3.323752 | 0.2717 | 0.2110629 | 0.01869831 | 0.204 | 1.299677 | 40.3285
15319 | 21.369444 | 4.0784 | 71.9642 | 50 | 6.7863 | 6.789048 | 46.05 | 3.340181 | 0.2678 | 0.2110775 | 0.01880833 | 0.2033 | 1.299703 | 40.3178
15320 | 21.370833 | 4.0758 | 71.9698 | 43 | 6.7921 | 6.78906 | 46.13 | 3.341556 | 0.265 | 0.2110917 | 0.01891254 | 0.2024 | 1.299729 | 40.3167
15321 | 21.372222 | 4.0758 | 71.9755 | 49 | 6.7946 | 6.789095 | 46.17 | 3.329842 | 0.2626 | 0.2111053 | 0.01901232 | 0.2016 | 1.299756 | 40.3238
15322 | 21.373611 | 4.0729 | 71.9812 | 45 | 6.7908 | 6.789057 | 46.12 | 3.320523 | 0.2597 | 0.211119 | 0.01910667 | 0.2007 | 1.299782 | 40.3294
15323 | 21.375 | 4.0729 | 71.9868 | 44 | 6.795 | 6.789069 | 46.17 | 3.329268 | 0.2572 | 0.211133 | 0.01914627 | 0.1997 | 1.299809 | 40.3236
15324 | 21.376389 | 4.0693 | 71.9925 | 49 | 6.8045 | 6.789074 | 46.3 | 3.34981 | 0.2552 | 0.2111466 | 0.01923216 | 0.1987 | 1.299835 | 40.3103
15325 | 21.377778 | 4.0693 | 71.9981 | 52 | 6.8061 | 6.789085 | 46.32 | 3.276192 | 0.2533 | 0.2111598 | 0.01931383 | 0.1976 | 1.299862 | 40.3566
15326 | 21.379167 | 4.0655 | 72.0038 | 44 | 6.7875 | 6.789108 | 46.07 | 3.313016 | 0.2498 | 0.2111728 | 0.01938833 | 0.1965 | 1.299889 | 40.333
15327 | 21.380556 | 4.0655 | 72.0094 | 44 | 6.8012 | 6.789146 | 46.26 | 3.334796 | 0.2476 | 0.2111859 | 0.01945879 | 0.1954 | 1.299916 | 40.3189
15328 | 21.381944 | 4.0613 | 72.0151 | 46 | 6.8078 | 6.789189 | 46.35 | 3.329531 | 0.2463 | 0.2111987 | 0.01952605 | 0.1942 | 1.299943 | 40.322
15329 | 21.383333 | 4.0613 | 72.0207 | 48 | 6.7966 | 6.78923 | 46.19 | 3.316668 | 0.2435 | 0.2112115 | 0.01958834 | 0.193 | 1.29997 | 40.3298
15330 | 21.384722 | 4.0567 | 72.0263 | 46 | 6.7991 | 6.789284 | 46.23 | 3.320617 | 0.2411 | 0.2112246 | 0.01964726 | 0.1917 | 1.299997 | 40.3271
15331 | 21.386111 | 4.0567 | 72.032 | 46 | 6.7962 | 6.789308 | 46.19 | 3.341988 | 0.2385 | 0.2112379 | 0.01970085 | 0.1904 | 1.300025 | 40.3132
15332 | 21.3875 | 4.0517 | 72.0376 | 52 | 6.8086 | 6.789367 | 46.36 | 3.326734 | 0.236 | 0.2112507 | 0.01975024 | 0.189 | 1.300052 | 40.3226
15333 | 21.388889 | 4.0517 | 72.0432 | 53 | 6.8057 | 6.789425 | 46.32 | 3.311551 | 0.2338 | 0.2112626 | 0.01979506 | 0.1876 | 1.300079 | 40.332
15334 | 21.390278 | 4.0462 | 72.0488 | 51 | 6.8078 | 6.789487 | 46.35 | 3.306898 | 0.2313 | 0.2112744 | 0.01983641 | 0.1861 | 1.300107 | 40.3346
15335 | 21.391667 | 4.0462 | 72.0545 | 47 | 6.797 | 6.789545 | 46.2 | 3.340575 | 0.2281 | 0.2112863 | 0.01987145 | 0.1846 | 1.300135 | 40.313
15336 | 21.393056 | 4.0403 | 72.0601 | 49 | 6.8007 | 6.789601 | 46.25 | 3.308131 | 0.2257 | 0.2112979 | 0.01990146 | 0.1831 | 1.300162 | 40.3333
15337 | 21.394444 | 4.0403 | 72.0657 | 50 | 6.8016 | 6.789696 | 46.26 | 3.319389 | 0.2234 | 0.2113094 | 0.01987922 | 0.1815 | 1.30019 | 40.3259
15338 | 21.395833 | 4.0338 | 72.0713 | 45 | 6.8123 | 6.789782 | 46.41 | 3.302229 | 0.2221 | 0.2113206 | 0.01990259 | 0.1798 | 1.300217 | 40.3365
15339 | 21.397222 | 4.0338 | 72.0769 | 46 | 6.797 | 6.789882 | 46.2 | 3.331821 | 0.2191 | 0.2113315 | 0.01992031 | 0.1781 | 1.300245 | 40.3175
15340 | 21.398611 | 4.027 | 72.0825 | 50 | 6.8069 | 6.789974 | 46.33 | 3.339384 | 0.2165 | 0.2113424 | 0.01993348 | 0.1764 | 1.300273 | 40.3124
15341 | 21.4 | 4.027 | 72.0881 | 51 | 6.8139 | 6.790028 | 46.43 | 3.289535 | 0.2149 | 0.2113532 | 0.01994441 | 0.1746 | 1.3003 | 40.3437
15342 | 21.401389 | 4.0198 | 72.0937 | 47 | 6.7999 | 6.790083 | 46.24 | 3.296312 | 0.2125 | 0.2113645 | 0.01995116 | 0.1727 | 1.300328 | 40.3391
15343 | 21.402778 | 4.0198 | 72.0993 | 53 | 6.804 | 6.79016 | 46.3 | 3.331866 | 0.2097 | 0.2113758 | 0.01995153 | 0.1709 | 1.300356 | 40.3164
15344 | 21.404167 | 4.0123 | 72.1048 | 43 | 6.8111 | 6.79025 | 46.39 | 3.3337 | 0.2082 | 0.2113869 | 0.01994884 | 0.169 | 1.300384 | 40.315
15345 | 21.405556 | 4.0123 | 72.1104 | 48 | 6.8152 | 6.790374 | 46.45 | 3.353179 | 0.2065 | 0.2113984 | 0.0199428 | 0.167 | 1.300411 | 40.3024
15346 | 21.406944 | 4.0043 | 72.116 | 51 | 6.8012 | 6.790449 | 46.26 | 3.329834 | 0.2041 | 0.2114094 | 0.01993334 | 0.165 | 1.300439 | 40.3169
15347 | 21.408333 | 4.0043 | 72.1216 | 54 | 6.8106 | 6.790549 | 46.38 | 3.316004 | 0.2021 | 0.2114196 | 0.01991981 | 0.1629 | 1.300467 | 40.3254
15348 | 21.409722 | 3.996 | 72.1271 | 46 | 6.8053 | 6.790644 | 46.31 | 3.313083 | 0.1996 | 0.2114304 | 0.01990065 | 0.1608 | 1.300494 | 40.327
15349 | 21.411111 | 3.996 | 72.1327 | 52 | 6.8127 | 6.790715 | 46.41 | 3.355875 | 0.1975 | 0.2114413 | 0.01987751 | 0.1587 | 1.300522 | 40.2996
15350 | 21.4125 | 3.9873 | 72.1382 | 47 | 6.8098 | 6.790792 | 46.37 | 3.336517 | 0.195 | 0.2114514 | 0.01984994 | 0.1565 | 1.30055 | 40.3116
15351 | 21.413889 | 3.9873 | 72.1437 | 45 | 6.8045 | 6.790924 | 46.3 | 3.321029 | 0.1923 | 0.2114615 | 0.0197723 | 0.1543 | 1.300577 | 40.3212
15352 | 21.415278 | 3.978 | 72.1493 | 53 | 6.8246 | 6.791053 | 46.58 | 3.315577 | 0.1911 | 0.2114718 | 0.01973768 | 0.1521 | 1.300604 | 40.3244
15353 | 21.416667 | 3.978 | 72.1548 | 48 | 6.8057 | 6.791131 | 46.32 | 3.344527 | 0.1887 | 0.2114817 | 0.01969974 | 0.1498 | 1.300632 | 40.3058
15354 | 21.418056 | 3.9685 | 72.1603 | 55 | 6.8152 | 6.791229 | 46.45 | 3.298565 | 0.1867 | 0.2114912 | 0.01965821 | 0.1474 | 1.300659 | 40.3347
15355 | 21.419444 | 3.9685 | 72.1658 | 48 | 6.8115 | 6.791311 | 46.4 | 3.312131 | 0.1844 | 0.2115008 | 0.01961254 | 0.1451 | 1.300686 | 40.3259
15356 | 21.421111 | 3.9587 | 72.1713 | 46 | 6.8139 | 6.79139 | 46.43 | 3.361293 | 0.1825 | 0.21151 | 0.01956385 | 0.1427 | 1.300719 | 40.2949
15357 | 21.4225 | 3.9537 | 72.1768 | 50 | 6.8185 | 6.791563 | 46.49 | 3.351873 | 0.1811 | 0.2115193 | 0.01951277 | 0.1402 | 1.300746 | 40.3006
15358 | 21.423889 | 3.9537 | 72.1823 | 49 | 6.809 | 6.791694 | 46.36 | 3.327729 | 0.1788 | 0.2115286 | 0.01945765 | 0.1377 | 1.300773 | 40.3157
15359 | 21.425278 | 3.9433 | 72.1878 | 48 | 6.8024 | 6.791856 | 46.27 | 3.306099 | 0.1779 | 0.2115381 | 0.01940134 | 0.1352 | 1.3008 | 40.3292
15360 | 21.426667 | 3.9433 | 72.1933 | 48 | 6.8024 | 6.791976 | 46.27 | 3.343491 | 0.1751 | 0.2115476 | 0.01934017 | 0.1327 | 1.300827 | 40.3053
15361 | 21.428056 | 3.9327 | 72.1987 | 49 | 6.802 | 6.792106 | 46.27 | 3.308568 | 0.1721 | 0.2115571 | 0.01927406 | 0.1301 | 1.300854 | 40.3272
15362 | 21.429444 | 3.9327 | 72.2042 | 49 | 6.8045 | 6.79222 | 46.3 | 3.31028 | 0.1694 | 0.2115665 | 0.01920319 | 0.1275 | 1.300881 | 40.3259
15363 | 21.430833 | 3.9218 | 72.2096 | 47 | 6.8148 | 6.792393 | 46.44 | 3.327896 | 0.1679 | 0.2115754 | 0.01913069 | 0.1248 | 1.300907 | 40.3145
15364 | 21.432222 | 3.9218 | 72.2151 | 48 | 6.8036 | 6.792576 | 46.29 | 3.297887 | 0.1646 | 0.2115841 | 0.01905188 | 0.1221 | 1.300934 | 40.3333
15365 | 21.433611 | 3.9104 | 72.2205 | 51 | 6.809 | 6.792792 | 46.36 | 3.329676 | 0.162 | 0.2115921 | 0.01891647 | 0.1194 | 1.30096 | 40.313
15366 | 21.435 | 3.9104 | 72.2259 | 46 | 6.8181 | 6.793007 | 46.49 | 3.343551 | 0.1603 | 0.2115998 | 0.01882999 | 0.1167 | 1.300986 | 40.304
15367 | 21.436389 | 3.8989 | 72.2314 | 50 | 6.802 | 6.793144 | 46.27 | 3.320882 | 0.1578 | 0.211607 | 0.01873896 | 0.1139 | 1.301013 | 40.3181
15368 | 21.437778 | 3.8989 | 72.2368 | 50 | 6.8078 | 6.793272 | 46.35 | 3.322393 | 0.1552 | 0.2116142 | 0.01864347 | 0.1111 | 1.301039 | 40.317
15369 | 21.439167 | 3.8872 | 72.2422 | 52 | 6.8111 | 6.793427 | 46.39 | 3.332312 | 0.1527 | 0.2116215 | 0.01854334 | 0.1083 | 1.301064 | 40.3105
15370 | 21.440556 | 3.8872 | 72.2476 | 49 | 6.8144 | 6.793604 | 46.44 | 3.320463 | 0.1503 | 0.2116289 | 0.01843903 | 0.1055 | 1.30109 | 40.3178
15371 | 21.441944 | 3.8752 | 72.2529 | 46 | 6.8115 | 6.793781 | 46.4 | 3.331652 | 0.1477 | 0.2116359 | 0.0183311 | 0.1026 | 1.301116 | 40.3106
15372 | 21.443333 | 3.8752 | 72.2583 | 47 | 6.8115 | 6.793974 | 46.4 | 3.365636 | 0.1453 | 0.2116429 | 0.01821908 | 0.0998 | 1.301141 | 40.2889
15373 | 21.444722 | 3.863 | 72.2637 | 49 | 6.8197 | 6.794207 | 46.51 | 3.345664 | 0.1439 | 0.211649 | 0.01810538 | 0.0969 | 1.301166 | 40.3013
15374 | 21.446111 | 3.863 | 72.2691 | 45 | 6.8168 | 6.794412 | 46.47 | 3.346918 | 0.1417 | 0.2116544 | 0.01798724 | 0.094 | 1.301191 | 40.3003
15375 | 21.4475 | 3.8506 | 72.2744 | 48 | 6.8098 | 6.794602 | 46.37 | 3.357125 | 0.1395 | 0.2116601 | 0.01786512 | 0.091 | 1.301216 | 40.2937
15376 | 21.448889 | 3.8506 | 72.2798 | 41 | 6.8086 | 6.794835 | 46.36 | 3.365498 | 0.1366 | 0.211665 | 0.01773801 | 0.088 | 1.301241 | 40.2882
15377 | 21.450278 | 3.8379 | 72.2851 | 46 | 6.8094 | 6.795026 | 46.37 | 3.3253 | 0.1342 | 0.2116696 | 0.01760602 | 0.0851 | 1.301265 | 40.3135
15378 | 21.451667 | 3.8379 | 72.2904 | 49 | 6.8135 | 6.795231 | 46.42 | 3.331765 | 0.1319 | 0.2116739 | 0.01746968 | 0.0821 | 1.30129 | 40.3093
15379 | 21.453056 | 3.8249 | 72.2957 | 51 | 6.8053 | 6.79545 | 46.31 | 3.315915 | 0.1291 | 0.2116782 | 0.01727582 | 0.079 | 1.301314 | 40.3192
15380 | 21.454444 | 3.8249 | 72.3011 | 50 | 6.8222 | 6.795677 | 46.54 | 3.346628 | 0.1279 | 0.211682 | 0.01713252 | 0.076 | 1.301338 | 40.2995
15381 | 21.455833 | 3.8118 | 72.3064 | 49 | 6.8176 | 6.795897 | 46.48 | 3.343067 | 0.1262 | 0.2116855 | 0.01698617 | 0.0729 | 1.301361 | 40.3016
15382 | 21.457222 | 3.8118 | 72.3117 | 48 | 6.8197 | 6.796117 | 46.51 | 3.337195 | 0.1237 | 0.2116882 | 0.0168355 | 0.0699 | 1.301385 | 40.3052
15383 | 21.458611 | 3.7986 | 72.317 | 47 | 6.8238 | 6.796296 | 46.56 | 3.355326 | 0.1224 | 0.2116901 | 0.01668216 | 0.0668 | 1.301408 | 40.2936
15384 | 21.46 | 3.7986 | 72.3222 | 50 | 6.8197 | 6.796497 | 46.51 | 3.36843 | 0.1206 | 0.2116914 | 0.01652614 | 0.0637 | 1.301431 | 40.2851
15385 | 21.461389 | 3.7853 | 72.3275 | 47 | 6.8181 | 6.79669 | 46.49 | 3.363139 | 0.1182 | 0.2116921 | 0.01636582 | 0.0606 | 1.301454 | 40.2883
15386 | 21.462778 | 3.7853 | 72.3327 | 45 | 6.8168 | 6.796911 | 46.47 | 3.371011 | 0.1158 | 0.2116925 | 0.01620191 | 0.0575 | 1.301477 | 40.2832
15387 | 21.464167 | 3.7719 | 72.338 | 50 | 6.8172 | 6.797162 | 46.47 | 3.34408 | 0.1135 | 0.2116923 | 0.01603424 | 0.0543 | 1.301499 | 40.3002
15388 | 21.465556 | 3.7719 | 72.3432 | 44 | 6.8176 | 6.797355 | 46.48 | 3.347336 | 0.1118 | 0.2116915 | 0.01586373 | 0.0512 | 1.301521 | 40.298
15389 | 21.466944 | 3.7583 | 72.3484 | 49 | 6.809 | 6.797572 | 46.36 | 3.359531 | 0.1089 | 0.2116915 | 0.01568736 | 0.0481 | 1.301543 | 40.2901
15390 | 21.468333 | 3.7583 | 72.3537 | 44 | 6.8139 | 6.797845 | 46.43 | 3.353674 | 0.1065 | 0.2116911 | 0.01550641 | 0.0449 | 1.301565 | 40.2937
15391 | 21.469722 | 3.7446 | 72.3589 | 48 | 6.8176 | 6.798064 | 46.48 | 3.35186 | 0.1043 | 0.2116904 | 0.01532181 | 0.0418 | 1.301586 | 40.2947
15392 | 21.471111 | 3.7446 | 72.3641 | 53 | 6.8267 | 6.798283 | 46.6 | 3.311759 | 0.103 | 0.2116893 | 0.01513492 | 0.0386 | 1.301607 | 40.32
15393 | 21.4725 | 3.7308 | 72.3692 | 48 | 6.8275 | 6.798487 | 46.62 | 3.384353 | 0.1018 | 0.211688 | 0.01489481 | 0.0355 | 1.301628 | 40.2739
15394 | 21.473889 | 3.7308 | 72.3744 | 48 | 6.8181 | 6.798712 | 46.49 | 3.334516 | 0.0995 | 0.2116865 | 0.01470199 | 0.0323 | 1.301649 | 40.3054
15395 | 21.475278 | 3.717 | 72.3796 | 50 | 6.8201 | 6.79898 | 46.51 | 3.342641 | 0.0973 | 0.2116846 | 0.01450488 | 0.0291 | 1.301669 | 40.3002
15396 | 21.476667 | 3.717 | 72.3848 | 48 | 6.8205 | 6.7992 | 46.52 | 3.35082 | 0.0945 | 0.211682 | 0.01430331 | 0.026 | 1.301689 | 40.2949
15397 | 21.478056 | 3.7032 | 72.3899 | 48 | 6.8361 | 6.799469 | 46.73 | 3.363276 | 0.0941 | 0.2116794 | 0.01410084 | 0.0228 | 1.301709 | 40.2869
15398 | 21.479444 | 3.7032 | 72.395 | 49 | 6.8234 | 6.799702 | 46.56 | 3.369948 | 0.0921 | 0.2116763 | 0.01389492 | 0.0197 | 1.301728 | 40.2826
15399 | 21.481111 | 3.6893 | 72.4002 | 46 | 6.8263 | 6.799922 | 46.6 | 3.349322 | 0.0905 | 0.2116731 | 0.01368664 | 0.0165 | 1.301751 | 40.2959
15400 | 21.4825 | 3.6893 | 72.4053 | 46 | 6.8148 | 6.800186 | 46.44 | 3.350382 | 0.0879 | 0.2116688 | 0.01347336 | 0.0134 | 1.30177 | 40.2952
15401 | 21.483889 | 3.6756 | 72.4104 | 46 | 6.8255 | 6.800474 | 46.59 | 3.374671 | 0.086 | 0.2116644 | 0.01325608 | 0.0103 | 1.301789 | 40.2797
15402 | 21.485278 | 3.6756 | 72.4155 | 46 | 6.8209 | 6.800719 | 46.53 | 3.353822 | 0.0837 | 0.2116591 | 0.01303535 | 0.0071 | 1.301807 | 40.2928
15403 | 21.486667 | 3.6617 | 72.4206 | 48 | 6.8251 | 6.800993 | 46.58 | 3.35693 | 0.0823 | 0.2116535 | 0.01281273 | 0.004 | 1.301825 | 40.2908
15404 | 21.488056 | 3.6617 | 72.4257 | 45 | 6.8123 | 6.801239 | 46.41 | 3.328232 | 0.0791 | 0.211647 | 0.01258457 | 0.0009 | 1.301843 | 40.3089
15405 | 21.489444 | 3.648 | 72.4307 | 45 | 6.8135 | 6.801522 | 46.42 | 3.344772 | 0.0761 | 0.2116406 | 0.01235041 | -0.0022 | 1.30186 | 40.2984
15406 | 21.490833 | 3.648 | 72.4358 | 53 | 6.8135 | 6.801775 | 46.42 | 3.329376 | 0.0733 | 0.2116343 | 0.01211024 | -0.0053 | 1.301877 | 40.3081
15407 | 21.492222 | 3.634 | 72.4409 | 47 | 6.8127 | 6.801965 | 46.41 | 3.353416 | 0.0704 | 0.2116273 | 0.0118194 | -0.0084 | 1.301893 | 40.2928
15408 | 21.493611 | 3.634 | 72.4459 | 44 | 6.8176 | 6.802263 | 46.48 | 3.374765 | 0.0685 | 0.2116197 | 0.01157105 | -0.0114 | 1.30191 | 40.2792
15409 | 21.495 | 3.6202 | 72.451 | 47 | 6.8069 | 6.80253 | 46.33 | 3.373103 | 0.0649 | 0.2116119 | 0.01131645 | -0.0145 | 1.301926 | 40.2802
15410 | 21.496389 | 3.6202 | 72.456 | 49 | 6.8218 | 6.802825 | 46.54 | 3.347336 | 0.0625 | 0.2116032 | 0.0110565 | -0.0176 | 1.301941 | 40.2965
15411 | 21.497778 | 3.6065 | 72.461 | 49 | 6.8185 | 6.803151 | 46.49 | 3.341588 | 0.0597 | 0.2115942 | 0.01079195 | -0.0206 | 1.301956 | 40.3001
15412 | 21.499167 | 3.6065 | 72.466 | 43 | 6.8222 | 6.803463 | 46.54 | 3.371603 | 0.0576 | 0.211585 | 0.01052389 | -0.0237 | 1.301971 | 40.281
15413 | 21.500556 | 3.5927 | 72.471 | 48 | 6.8366 | 6.803777 | 46.74 | 3.384301 | 0.0567 | 0.2115749 | 0.01025453 | -0.0267 | 1.301986 | 40.2729
15414 | 21.501944 | 3.5927 | 72.476 | 43 | 6.8271 | 6.804107 | 46.61 | 3.355265 | 0.0549 | 0.2115639 | 0.009982402 | -0.0297 | 1.302 | 40.2913
15415 | 21.503333 | 3.5791 | 72.481 | 50 | 6.8251 | 6.804408 | 46.58 | 3.362325 | 0.0532 | 0.2115528 | 0.009706864 | -0.0327 | 1.302013 | 40.2868
15416 | 21.504722 | 3.5791 | 72.4859 | 47 | 6.8353 | 6.804739 | 46.72 | 3.38438 | 0.0516 | 0.2115409 | 0.009428379 | -0.0357 | 1.302027 | 40.2728
15417 | 21.506111 | 3.5655 | 72.4909 | 49 | 6.8164 | 6.805073 | 46.46 | 3.348499 | 0.0485 | 0.2115288 | 0.009144935 | -0.0386 | 1.302039 | 40.2955
15418 | 21.5075 | 3.5655 | 72.4958 | 45 | 6.8325 | 6.805399 | 46.68 | 3.385435 | 0.0471 | 0.2115165 | 0.008858184 | -0.0416 | 1.302052 | 40.2721
15419 | 21.508889 | 3.552 | 72.5008 | 49 | 6.8341 | 6.80576 | 46.7 | 3.387208 | 0.0494 | 0.211504 | 0.008575534 | -0.0445 | 1.302064 | 40.271
15420 | 21.510278 | 3.552 | 72.5057 | 55 | 6.8357 | 6.806121 | 46.73 | 3.343693 | 0.0483 | 0.2114912 | 0.008290488 | -0.0475 | 1.302076 | 40.2985
15421 | 21.511667 | 3.5384 | 72.5106 | 46 | 6.8226 | 6.806427 | 46.55 | 3.377246 | 0.0456 | 0.2114781 | 0.007963168 | -0.0504 | 1.302087 | 40.2773
15422 | 21.513056 | 3.5384 | 72.5155 | 51 | 6.8267 | 6.806762 | 46.6 | 3.342146 | 0.0432 | 0.2114642 | 0.007669496 | -0.0533 | 1.302098 | 40.2995
15423 | 21.514444 | 3.525 | 72.5204 | 42 | 6.8374 | 6.807069 | 46.75 | 3.371484 | 0.0422 | 0.2114502 | 0.00737362 | -0.0562 | 1.302108 | 40.2809
15424 | 21.515833 | 3.525 | 72.5253 | 48 | 6.8123 | 6.8074 | 46.41 | 3.386871 | 0.0394 | 0.2114358 | 0.007072432 | -0.0591 | 1.302118 | 40.2712
15425 | 21.517222 | 3.5117 | 72.5302 | 47 | 6.8185 | 6.807746 | 46.49 | 3.372834 | 0.0371 | 0.2114208 | 0.006767033 | -0.062 | 1.302128 | 40.2801
15426 | 21.518611 | 3.5117 | 72.5351 | 47 | 6.8275 | 6.808071 | 46.62 | 3.352956 | 0.0352 | 0.2114046 | 0.006458247 | -0.0649 | 1.302137 | 40.2927
15427 | 21.52 | 3.4984 | 72.5399 | 43 | 6.8201 | 6.808441 | 46.51 | 3.387005 | 0.0325 | 0.2113875 | 0.006144706 | -0.0677 | 1.302146 | 40.2712
15428 | 21.521389 | 3.4984 | 72.5448 | 49 | 6.8197 | 6.808793 | 46.51 | 3.368711 | 0.0302 | 0.2113698 | 0.005826596 | -0.0706 | 1.302154 | 40.2828
15429 | 21.522778 | 3.4851 | 72.5496 | 47 | 6.8156 | 6.809199 | 46.45 | 3.379455 | 0.0272 | 0.211351 | 0.005503004 | -0.0734 | 1.302162 | 40.276
15430 | 21.524167 | 3.4851 | 72.5545 | 52 | 6.8333 | 6.809562 | 46.69 | 3.380812 | 0.0255 | 0.2113314 | 0.005176311 | -0.0762 | 1.30217 | 40.2751
15431 | 21.525556 | 3.4719 | 72.5593 | 45 | 6.8304 | 6.809893 | 46.65 | 3.366572 | 0.0237 | 0.2113118 | 0.004845878 | -0.079 | 1.302177 | 40.2842
15432 | 21.526944 | 3.4719 | 72.5641 | 46 | 6.8127 | 6.810256 | 46.41 | 3.403912 | 0.0204 | 0.2112915 | 0.004510245 | -0.0818 | 1.302183 | 40.2606
15433 | 21.528333 | 3.4587 | 72.5689 | 50 | 6.8325 | 6.810609 | 46.68 | 3.392926 | 0.0184 | 0.2112709 | 0.004171062 | -0.0846 | 1.302189 | 40.2676
15434 | 21.529722 | 3.4587 | 72.5737 | 49 | 6.8164 | 6.810951 | 46.46 | 3.356338 | 0.0159 | 0.2112496 | 0.00382705 | -0.0874 | 1.302195 | 40.2908
15435 | 21.531111 | 3.4454 | 72.5785 | 50 | 6.8366 | 6.811267 | 46.74 | 3.369702 | 0.0142 | 0.2112287 | 0.003453326 | -0.0902 | 1.3022 | 40.2824
15436 | 21.5325 | 3.4454 | 72.5833 | 52 | 6.8205 | 6.811687 | 46.52 | 3.355565 | 0.0119 | 0.2112068 | 0.003102835 | -0.093 | 1.302204 | 40.2914
15437 | 21.533889 | 3.4322 | 72.5881 | 45 | 6.8386 | 6.812067 | 46.77 | 3.36694 | 0.011 | 0.211184 | 0.002751271 | -0.0957 | 1.302208 | 40.2842
15438 | 21.535278 | 3.4322 | 72.5928 | 49 | 6.8341 | 6.81244 | 46.7 | 3.40576 | 0.0095 | 0.2111605 | 0.002396993 | -0.0985 | 1.302212 | 40.2597
15439 | 21.536667 | 3.4191 | 72.5976 | 54 | 6.8312 | 6.812803 | 46.67 | 3.378952 | 0.0078 | 0.2111364 | 0.002040002 | -0.1012 | 1.302215 | 40.2767
15440 | 21.538056 | 3.4191 | 72.6023 | 63 | 6.8534 | 6.813154 | 46.97 | 3.337891 | 0.007 | 0.2111113 | 0.001681578 | -0.104 | 1.302217 | 40.3028
15441 | 21.539444 | 3.4059 | 72.6071 | 67 | 6.716 | 6.813515 | 45.1 | 3.062748 | -0.004 | 0.2110778 | 0.001303552 | -0.1067 | 1.30222 | 40.4767
15442 | 21.540833 | 3.4059 | 72.6118 | 65 | 6.756 | 6.813914 | 45.64 | 3.122165 | -0.0119 | 0.2110431 | 0.0009114179 | -0.1094 | 1.302221 | 40.4393
15443 | 21.542222 | 3.3926 | 72.6165 | 74 | 6.6539 | 6.814353 | 44.27 | 3.258358 | -0.0273 | 0.2110079 | 0.0004909404 | -0.1122 | 1.302222 | 40.3534
15444 | 21.543611 | 3.3926 | 72.6212 | 70 | 6.5424 | 6.814746 | 42.8 | 3.066254 | -0.0507 | 0.2109728 | 2.871769e-05 | -0.115 | 1.302222 | 40.4747
15445 | 21.545 | 3.3785 | 72.6259 | 56 | 6.5929 | 6.815117 | 43.47 | 3.053131 | -0.0704 | 0.2109378 | -0.0004691032 | -0.1178 | 1.302222 | 40.4831
15446 | 21.546389 | 3.3785 | 72.6306 | 62 | 6.6124 | 6.815549 | 43.72 | 3.055404 | -0.0891 | 0.210903 | -0.001001494 | -0.1206 | 1.302221 | 40.4817
15447 | 21.547778 | 3.3606 | 72.6353 | 132 | 0.3266 | 6.815987 | 0.11 | 1.862074 | -0.5968 | 0.210868 | -0.002461561 | -0.1237 | 1.302219 | 41.224
15448 | 21.549444 | 3.3606 | 72.6399 | 46 | 6.8714 | 6.816386 | 47.22 | 3.394431 | -0.5894 | 0.210833 | -0.003907242 | -0.1272 | 1.302213 | 40.268
15449 | 21.550833 | 3.3376 | 72.6446 | 43 | 6.8808 | 6.816794 | 47.34 | 3.395537 | -0.5815 | 0.2107986 | -0.005353396 | -0.1309 | 1.302207 | 40.2674
15450 | 21.552222 | 3.3376 | 72.6492 | 42 | 6.8628 | 6.817206 | 47.1 | 3.362749 | -0.5751 | 0.2107641 | -0.006769663 | -0.1349 | 1.302199 | 40.2883
15451 | 21.553611 | 3.3126 | 72.6538 | 42 | 6.8644 | 6.817603 | 47.12 | 3.341281 | -0.5681 | 0.2107297 | -0.008171951 | -0.1391 | 1.302188 | 40.302
15452 | 21.555 | 3.3126 | 72.6584 | 45 | 6.8763 | 6.818014 | 47.28 | 3.375494 | -0.5595 | 0.2106946 | -0.009556891 | -0.1436 | 1.302176 | 40.2805
15453 | 21.556389 | 3.2858 | 72.663 | 41 | 6.8579 | 6.819146 | 47.03 | 3.369121 | -0.5524 | 0.2106589 | -0.01092823 | -0.1484 | 1.302162 | 40.2846
15454 | 21.557778 | 3.2858 | 72.6675 | 38 | 6.8587 | 6.820517 | 47.04 | 3.358477 | -0.5472 | 0.210623 | -0.01228946 | -0.1534 | 1.302146 | 40.2915
15455 | 21.559167 | 3.2573 | 72.6721 | 43 | 6.8677 | 6.821522 | 47.17 | 3.35217 | -0.5403 | 0.2105868 | -0.01363701 | -0.1586 | 1.302128 | 40.2957
15456 | 21.560556 | 3.2573 | 72.6766 | 44 | 6.8587 | 6.822644 | 47.04 | 3.339675 | -0.5347 | 0.2105502 | -0.01497372 | -0.164 | 1.302108 | 40.3037
15457 | 21.561944 | 3.2271 | 72.6811 | 44 | 6.8607 | 6.823588 | 47.07 | 3.359924 | -0.5292 | 0.2105131 | -0.01629888 | -0.1697 | 1.302086 | 40.2911
15458 | 21.563333 | 3.2271 | 72.6856 | 40 | 6.8628 | 6.824827 | 47.1 | 3.34989 | -0.5238 | 0.2104752 | -0.01761358 | -0.1755 | 1.302062 | 40.2976
15459 | 21.564722 | 3.1955 | 72.69 | 44 | 6.8652 | 6.825959 | 47.13 | 3.328222 | -0.5162 | 0.2104365 | -0.01891308 | -0.1816 | 1.302037 | 40.3115
15460 | 21.566111 | 3.1955 | 72.6944 | 47 | 6.8701 | 6.827175 | 47.2 | 3.342234 | -0.5078 | 0.2103972 | -0.02019631 | -0.1878 | 1.30201 | 40.3028
15461 | 21.5675 | 3.1626 | 72.6988 | 39 | 6.8575 | 6.82845 | 47.02 | 3.344332 | -0.5008 | 0.2103576 | -0.02146564 | -0.1942 | 1.301981 | 40.3017
15462 | 21.568889 | 3.1626 | 72.7032 | 43 | 6.8746 | 6.82987 | 47.26 | 3.354776 | -0.4923 | 0.2103174 | -0.02271816 | -0.2007 | 1.30195 | 40.2953
15463 | 21.570278 | 3.1285 | 72.7076 | 43 | 6.8628 | 6.830718 | 47.1 | 3.319275 | -0.4848 | 0.210277 | -0.02395791 | -0.2074 | 1.301918 | 40.318
15464 | 21.571667 | 3.1285 | 72.7119 | 43 | 6.8795 | 6.831553 | 47.33 | 3.336122 | -0.476 | 0.2102361 | -0.02517783 | -0.2143 | 1.301884 | 40.3075
15465 | 21.573056 | 3.0936 | 72.7162 | 43 | 6.8771 | 6.832399 | 47.29 | 3.327897 | -0.4668 | 0.2101956 | -0.0263809 | -0.2213 | 1.301848 | 40.313
15466 | 21.574444 | 3.0936 | 72.7205 | 43 | 6.8734 | 6.834279 | 47.24 | 3.354429 | -0.4582 | 0.2101544 | -0.02756841 | -0.2284 | 1.30181 | 40.2964
15467 | 21.575833 | 3.0578 | 72.7247 | 45 | 6.8701 | 6.834451 | 47.2 | 3.359261 | -0.4498 | 0.2101132 | -0.02873909 | -0.2356 | 1.301771 | 40.2936
15468 | 21.577222 | 3.0578 | 72.729 | 46 | 6.8652 | 6.834718 | 47.13 | 3.357295 | -0.4417 | 0.2100726 | -0.02989405 | -0.2429 | 1.301731 | 40.2951
15469 | 21.578611 | 3.0213 | 72.7332 | 44 | 6.8661 | 6.835012 | 47.14 | 3.341547 | -0.4337 | 0.2100322 | -0.03103375 | -0.2504 | 1.301688 | 40.3053
15470 | 21.58 | 3.0213 | 72.7374 | 42 | 6.8803 | 6.835362 | 47.34 | 3.358119 | -0.4245 | 0.2099919 | -0.03215611 | -0.2579 | 1.301644 | 40.2951
15471 | 21.581389 | 2.9844 | 72.7415 | 45 | 6.8722 | 6.835636 | 47.23 | 3.356569 | -0.4163 | 0.2099516 | -0.03326359 | -0.2655 | 1.301599 | 40.2964
15472 | 21.582778 | 2.9844 | 72.7457 | 40 | 6.8763 | 6.835924 | 47.28 | 3.364555 | -0.4078 | 0.2099111 | -0.03435503 | -0.2732 | 1.301552 | 40.2916
15473 | 21.584167 | 2.947 | 72.7498 | 47 | 6.8787 | 6.836217 | 47.32 | 3.356282 | -0.399 | 0.2098709 | -0.03542998 | -0.2809 | 1.301504 | 40.2972
15474 | 21.585556 | 2.947 | 72.7539 | 47 | 6.8759 | 6.836459 | 47.28 | 3.3379 | -0.3906 | 0.2098309 | -0.03648855 | -0.2887 | 1.301454 | 40.3092
15475 | 21.586944 | 2.9094 | 72.7579 | 46 | 6.8795 | 6.836796 | 47.33 | 3.361865 | -0.3821 | 0.2097908 | -0.03753101 | -0.2965 | 1.301402 | 40.2943
15476 | 21.588333 | 2.9094 | 72.762 | 44 | 6.8918 | 6.837108 | 47.5 | 3.354991 | -0.3724 | 0.2097505 | -0.03855509 | -0.3044 | 1.301349 | 40.299
15477 | 21.589722 | 2.8718 | 72.7659 | 44 | 6.8754 | 6.837456 | 47.27 | 3.355637 | -0.3638 | 0.2097095 | -0.03954532 | -0.3123 | 1.301295 | 40.299
15478 | 21.591111 | 2.8718 | 72.7699 | 45 | 6.8803 | 6.837805 | 47.34 | 3.366902 | -0.3554 | 0.2096685 | -0.04053608 | -0.3202 | 1.30124 | 40.2922
15479 | 21.5925 | 2.8343 | 72.7739 | 39 | 6.8681 | 6.83813 | 47.17 | 3.365752 | -0.3466 | 0.209628 | -0.04150989 | -0.328 | 1.301183 | 40.2933
15480 | 21.593889 | 2.8343 | 72.7778 | 44 | 6.871 | 6.838487 | 47.21 | 3.329226 | -0.3391 | 0.2095876 | -0.04246912 | -0.3359 | 1.301124 | 40.3168
15481 | 21.595278 | 2.797 | 72.7817 | 42 | 6.871 | 6.838815 | 47.21 | 3.358899 | -0.3319 | 0.2095472 | -0.04341479 | -0.3438 | 1.301065 | 40.2984
15482 | 21.596667 | 2.797 | 72.7856 | 44 | 6.8787 | 6.839109 | 47.32 | 3.357046 | -0.3233 | 0.2095074 | -0.04434372 | -0.3517 | 1.301004 | 40.3
15483 | 21.598056 | 2.7599 | 72.7894 | 42 | 6.8779 | 6.839462 | 47.31 | 3.368857 | -0.3155 | 0.2094672 | -0.04525855 | -0.3596 | 1.300941 | 40.2929
15484 | 21.599444 | 2.7599 | 72.7932 | 43 | 6.884 | 6.839828 | 47.39 | 3.360457 | -0.3068 | 0.2094261 | -0.0461573 | -0.3674 | 1.300878 | 40.2987
15485 | 21.600833 | 2.7233 | 72.797 | 44 | 6.8652 | 6.840229 | 47.13 | 3.376431 | -0.2992 | 0.2093842 | -0.04704161 | -0.3752 | 1.300813 | 40.289
15486 | 21.602222 | 2.7233 | 72.8008 | 43 | 6.8734 | 6.840522 | 47.24 | 3.361476 | -0.2915 | 0.2093422 | -0.04791123 | -0.3829 | 1.300747 | 40.2989
15487 | 21.603611 | 2.6871 | 72.8045 | 47 | 6.8812 | 6.840902 | 47.35 | 3.351725 | -0.2832 | 0.2093007 | -0.04876515 | -0.3906 | 1.30068 | 40.3055
15488 | 21.605 | 2.6871 | 72.8083 | 43 | 6.8791 | 6.841294 | 47.32 | 3.358128 | -0.2754 | 0.2092603 | -0.0496044 | -0.3983 | 1.300612 | 40.3019
15489 | 21.606389 | 2.6516 | 72.812 | 42 | 6.8893 | 6.841703 | 47.46 | 3.361409 | -0.2666 | 0.2092196 | -0.05042634 | -0.4059 | 1.300542 | 40.3003
15490 | 21.607778 | 2.6516 | 72.8156 | 41 | 6.8824 | 6.842054 | 47.37 | 3.386909 | -0.2584 | 0.2091798 | -0.05123298 | -0.4134 | 1.300472 | 40.2846
15491 | 21.609167 | 2.6168 | 72.8193 | 46 | 6.8824 | 6.842426 | 47.37 | 3.331171 | -0.2501 | 0.2091402 | -0.05199474 | -0.4209 | 1.3004 | 40.3204
15492 | 21.610833 | 2.6168 | 72.8229 | 45 | 6.8856 | 6.842777 | 47.41 | 3.359679 | -0.2422 | 0.2091006 | -0.05277004 | -0.4282 | 1.300313 | 40.3033
15493 | 21.612222 | 2.583 | 72.8265 | 44 | 6.8873 | 6.843124 | 47.43 | 3.362717 | -0.2337 | 0.2090608 | -0.05352936 | -0.4354 | 1.300239 | 40.3018
15494 | 21.613611 | 2.583 | 72.8301 | 40 | 6.871 | 6.843487 | 47.21 | 3.378592 | -0.2263 | 0.2090202 | -0.05427489 | -0.4426 | 1.300164 | 40.2923
15495 | 21.615 | 2.5501 | 72.8336 | 46 | 6.8693 | 6.84387 | 47.19 | 3.371821 | -0.2193 | 0.2089795 | -0.05500747 | -0.4496 | 1.300088 | 40.2971
15496 | 21.616389 | 2.5501 | 72.8372 | 40 | 6.8746 | 6.84426 | 47.26 | 3.383801 | -0.2118 | 0.2089391 | -0.0557261 | -0.4566 | 1.300011 | 40.29
15497 | 21.617778 | 2.5182 | 72.8407 | 41 | 6.8742 | 6.844629 | 47.25 | 3.377868 | -0.2039 | 0.2088984 | -0.05643034 | -0.4634 | 1.299933 | 40.2944
15498 | 21.619167 | 2.5182 | 72.8442 | 46 | 6.8856 | 6.845053 | 47.41 | 3.370958 | -0.1952 | 0.2088576 | -0.05711793 | -0.4701 | 1.299855 | 40.2993
15499 | 21.620556 | 2.4876 | 72.8476 | 40 | 6.8897 | 6.845422 | 47.47 | 3.386631 | -0.1704 | 0.208817 | -0.05775967 | -0.4767 | 1.299775 | 40.2899
15500 | 21.621944 | 2.4876 | 72.8511 | 41 | 6.8803 | 6.845802 | 47.34 | 3.383943 | -0.162 | 0.2087765 | -0.05838615 | -0.4831 | 1.299694 | 40.2922
15501 | 21.623333 | 2.4583 | 72.8545 | 41 | 6.8873 | 6.846187 | 47.43 | 3.371878 | -0.1531 | 0.2087355 | -0.05899531 | -0.4894 | 1.299613 | 40.3004
15502 | 21.624722 | 2.4583 | 72.8579 | 41 | 6.8812 | 6.846596 | 47.35 | 3.384036 | -0.1442 | 0.2086946 | -0.0595876 | -0.4956 | 1.29953 | 40.2933
15503 | 21.626111 | 2.4305 | 72.8613 | 44 | 6.8861 | 6.84698 | 47.42 | 3.376927 | -0.1351 | 0.2086547 | -0.06016303 | -0.5015 | 1.299447 | 40.2984
15504 | 21.6275 | 2.4305 | 72.8647 | 43 | 6.8938 | 6.84738 | 47.52 | 3.374567 | -0.1254 | 0.2086152 | -0.06071962 | -0.5074 | 1.299363 | 40.3005
15505 | 21.628889 | 2.4043 | 72.868 | 50 | 6.8832 | 6.847723 | 47.38 | 3.385243 | -0.1158 | 0.2085753 | -0.06122152 | -0.513 | 1.299278 | 40.2943
15506 | 21.630278 | 2.4043 | 72.8713 | 42 | 6.8861 | 6.848106 | 47.42 | 3.377142 | -0.1067 | 0.2085356 | -0.06174281 | -0.5185 | 1.299193 | 40.3001
15507 | 21.631667 | 2.3796 | 72.8746 | 46 | 6.8783 | 6.848501 | 47.31 | 3.367506 | -0.0976 | 0.2084958 | -0.06224639 | -0.5238 | 1.299107 | 40.3068
15508 | 21.633056 | 2.3796 | 72.8779 | 45 | 6.8905 | 6.848895 | 47.48 | 3.369939 | -0.0884 | 0.2084558 | -0.06273283 | -0.5289 | 1.29902 | 40.3059
15509 | 21.634444 | 2.3567 | 72.8812 | 43 | 6.8901 | 6.849274 | 47.47 | 3.382784 | -0.0792 | 0.2084165 | -0.06320232 | -0.5338 | 1.298933 | 40.2984
15510 | 21.635833 | 2.3567 | 72.8845 | 42 | 6.8861 | 6.849691 | 47.42 | 3.351172 | -0.0694 | 0.2083782 | -0.06365268 | -0.5385 | 1.298845 | 40.3191
15511 | 21.637222 | 2.3355 | 72.8877 | 40 | 6.884 | 6.850115 | 47.39 | 3.390674 | -0.0596 | 0.2083393 | -0.06408493 | -0.543 | 1.298756 | 40.2947
15512 | 21.638611 | 2.3355 | 72.891 | 39 | 6.8954 | 6.850557 | 47.55 | 3.384952 | -0.0497 | 0.2083006 | -0.06449908 | -0.5473 | 1.298667 | 40.2989
15513 | 21.64 | 2.3162 | 72.8942 | 45 | 6.8808 | 6.850972 | 47.34 | 3.386659 | -0.0403 | 0.2082622 | -0.06489523 | -0.5514 | 1.298577 | 40.2985
15514 | 21.641389 | 2.3162 | 72.8974 | 44 | 6.8844 | 6.851409 | 47.4 | 3.37803 | -0.0302 | 0.2082236 | -0.06527257 | -0.5552 | 1.298486 | 40.3047
15515 | 21.642778 | 2.2989 | 72.9006 | 45 | 6.895 | 6.851843 | 47.54 | 3.384778 | -0.0191 | 0.2081849 | -0.06562958 | -0.5589 | 1.298395 | 40.3011
15516 | 21.644167 | 2.2989 | 72.9038 | 43 | 6.8856 | 6.852277 | 47.41 | 3.365196 | -0.0097 | 0.2081456 | -0.06596881 | -0.5623 | 1.298304 | 40.3141
15517 | 21.645556 | 2.2836 | 72.907 | 44 | 6.8865 | 6.852728 | 47.42 | 3.364425 | -0.0003 | 0.2081066 | -0.06629054 | -0.5655 | 1.298212 | 40.3153
15518 | 21.646944 | 2.2836 | 72.9101 | 40 | 6.8987 | 6.853142 | 47.59 | 3.377078 | 0.0097 | 0.2080681 | -0.06659316 | -0.5684 | 1.29812 | 40.308
15519 | 21.648333 | 2.2705 | 72.9133 | 47 | 6.8905 | 6.853538 | 47.48 | 3.376314 | 0.019 | 0.2080294 | -0.06684344 | -0.5711 | 1.298027 | 40.3091
15520 | 21.649722 | 2.2705 | 72.9165 | 42 | 6.8987 | 6.853988 | 47.59 | 3.384663 | 0.0282 | 0.2079908 | -0.06711173 | -0.5735 | 1.297934 | 40.3045
15521 | 21.651111 | 2.2599 | 72.9196 | 44 | 6.9027 | 6.854409 | 47.65 | 3.396342 | 0.0393 | 0.2079527 | -0.06735977 | -0.5757 | 1.297841 | 40.2978
15522 | 21.6525 | 2.2599 | 72.9227 | 40 | 6.8918 | 6.854879 | 47.5 | 3.382492 | 0.0465 | 0.2079146 | -0.06759429 | -0.5775 | 1.297747 | 40.3073
15523 | 21.653889 | 2.2514 | 72.9259 | 42 | 6.8808 | 6.855338 | 47.34 | 3.382563 | 0.052 | 0.2078759 | -0.06781794 | -0.5791 | 1.297653 | 40.3079
15524 | 21.655278 | 2.2514 | 72.929 | 44 | 6.8869 | 6.85583 | 47.43 | 3.378514 | 0.0582 | 0.207838 | -0.06803036 | -0.5805 | 1.297559 | 40.3112
15525 | 21.656667 | 2.2452 | 72.9321 | 47 | 6.8975 | 6.856286 | 47.57 | 3.39793 | 0.0646 | 0.2077998 | -0.06823066 | -0.5816 | 1.297464 | 40.2996
15526 | 21.658056 | 2.2452 | 72.9352 | 44 | 6.8779 | 6.856718 | 47.31 | 3.390993 | 0.0694 | 0.2077622 | -0.06842291 | -0.5824 | 1.297369 | 40.3047
15527 | 21.659444 | 2.2413 | 72.9383 | 41 | 6.8958 | 6.857185 | 47.55 | 3.386908 | 0.0762 | 0.2077249 | -0.0686027 | -0.5829 | 1.297274 | 40.308
15528 | 21.660833 | 2.2413 | 72.9415 | 44 | 6.895 | 6.857651 | 47.54 | 3.389369 | 0.0829 | 0.2076872 | -0.06876983 | -0.5832 | 1.297179 | 40.3071
15529 | 21.662222 | 2.2396 | 72.9446 | 44 | 6.8934 | 6.858133 | 47.52 | 3.387805 | 0.0889 | 0.2076489 | -0.06892595 | -0.5833 | 1.297083 | 40.3088
15530 | 21.663611 | 2.2396 | 72.9477 | 41 | 6.9019 | 6.858604 | 47.64 | 3.384354 | 0.0958 | 0.2076116 | -0.06906826 | -0.583 | 1.296987 | 40.3117
15531 | 21.665 | 2.2402 | 72.9508 | 40 | 6.8897 | 6.859061 | 47.47 | 3.384156 | 0.1017 | 0.2075748 | -0.06919884 | -0.5825 | 1.296891 | 40.3125
15532 | 21.666389 | 2.2402 | 72.9539 | 47 | 6.8918 | 6.859505 | 47.5 | 3.39137 | 0.1071 | 0.2075382 | -0.06931971 | -0.5817 | 1.296795 | 40.3086
15533 | 21.667778 | 2.2432 | 72.957 | 40 | 6.8881 | 6.860007 | 47.45 | 3.39315 | 0.1132 | 0.2075021 | -0.06939635 | -0.5806 | 1.296699 | 40.3082
15534 | 21.669167 | 2.2432 | 72.9601 | 43 | 6.8962 | 6.860432 | 47.56 | 3.392971 | 0.1197 | 0.2074665 | -0.06949403 | -0.5793 | 1.296602 | 40.309
15535 | 21.670556 | 2.2486 | 72.9633 | 44 | 6.8897 | 6.860845 | 47.47 | 3.382851 | 0.125 | 0.2074314 | -0.06958167 | -0.5776 | 1.296506 | 40.3161
15536 | 21.671944 | 2.2486 | 72.9664 | 46 | 6.9019 | 6.861245 | 47.64 | 3.389661 | 0.1317 | 0.2073968 | -0.06965708 | -0.5757 | 1.296409 | 40.3125
15537 | 21.673333 | 2.2563 | 72.9695 | 43 | 6.8914 | 6.86168 | 47.49 | 3.394748 | 0.1382 | 0.2073628 | -0.06972065 | -0.5735 | 1.296312 | 40.31
15538 | 21.675 | 2.2563 | 72.9727 | 40 | 6.8934 | 6.86217 | 47.52 | 3.398961 | 0.1442 | 0.2073295 | -0.06977337 | -0.571 | 1.296196 | 40.3083
15539 | 21.676389 | 2.2666 | 72.9758 | 45 | 6.9019 | 6.86253 | 47.64 | 3.408189 | 0.1506 | 0.2072963 | -0.06981463 | -0.5682 | 1.296099 | 40.3032
15540 | 21.677778 | 2.2666 | 72.979 | 48 | 6.9011 | 6.862928 | 47.63 | 3.38872 | 0.1567 | 0.2072641 | -0.06984479 | -0.5651 | 1.296002 | 40.3162
15541 | 21.679167 | 2.2794 | 72.9821 | 45 | 6.904 | 6.863389 | 47.66 | 3.420445 | 0.1663 | 0.2072332 | -0.06985724 | -0.5617 | 1.295905 | 40.2968
15542 | 21.680556 | 2.2794 | 72.9853 | 43 | 6.9113 | 6.863905 | 47.77 | 3.385776 | 0.1738 | 0.207203 | -0.06985634 | -0.558 | 1.295808 | 40.3194
15543 | 21.681944 | 2.2946 | 72.9885 | 43 | 6.8946 | 6.864385 | 47.54 | 3.417348 | 0.18 | 0.2071729 | -0.06984483 | -0.554 | 1.295711 | 40.3001
15544 | 21.683333 | 2.2946 | 72.9917 | 45 | 6.9003 | 6.864847 | 47.61 | 3.401178 | 0.1862 | 0.2071432 | -0.06982226 | -0.5498 | 1.295614 | 40.311
15545 | 21.684722 | 2.3123 | 72.9949 | 43 | 6.8962 | 6.865358 | 47.56 | 3.405922 | 0.192 | 0.2071139 | -0.06978764 | -0.5452 | 1.295517 | 40.3087
15546 | 21.686111 | 2.3123 | 72.9981 | 43 | 6.9023 | 6.865846 | 47.64 | 3.406202 | 0.1981 | 0.2070853 | -0.06974161 | -0.5404 | 1.29542 | 40.3091
15547 | 21.6875 | 2.3326 | 73.0013 | 45 | 6.9072 | 6.866339 | 47.71 | 3.401533 | 0.2039 | 0.2070569 | -0.06965357 | -0.5352 | 1.295323 | 40.3128
15548 | 21.688889 | 2.3326 | 73.0046 | 44 | 6.9015 | 6.866765 | 47.63 | 3.388338 | 0.2102 | 0.2070289 | -0.06958565 | -0.5298 | 1.295227 | 40.3218
15549 | 21.690278 | 2.3553 | 73.0078 | 42 | 6.9027 | 6.867225 | 47.65 | 3.40771 | 0.2161 | 0.2070009 | -0.06950708 | -0.524 | 1.29513 | 40.3101
15550 | 21.691667 | 2.3553 | 73.0111 | 43 | 6.9076 | 6.867231 | 47.72 | 3.402866 | 0.2227 | 0.2069734 | -0.06941706 | -0.518 | 1.295034 | 40.3139
15551 | 21.693056 | 2.3805 | 73.0144 | 47 | 6.8995 | 6.867699 | 47.6 | 3.387344 | 0.2277 | 0.2069468 | -0.06931848 | -0.5117 | 1.294937 | 40.3243
15552 | 21.694444 | 2.3805 | 73.0177 | 43 | 6.8995 | 6.868124 | 47.6 | 3.415677 | 0.2333 | 0.2069207 | -0.06920945 | -0.505 | 1.294841 | 40.307
15553 | 21.695833 | 2.4082 | 73.0211 | 49 | 6.9044 | 6.868553 | 47.67 | 3.406148 | 0.2391 | 0.2068943 | -0.06908999 | -0.4981 | 1.294745 | 40.3136
15554 | 21.697222 | 2.4082 | 73.0244 | 43 | 6.9036 | 6.868978 | 47.66 | 3.405484 | 0.2448 | 0.2068674 | -0.06896063 | -0.4909 | 1.294649 | 40.3147
15555 | 21.698611 | 2.4383 | 73.0278 | 43 | 6.8975 | 6.869398 | 47.57 | 3.415007 | 0.2495 | 0.2068417 | -0.06882293 | -0.4834 | 1.294553 | 40.3092
15556 | 21.7 | 2.4383 | 73.0312 | 44 | 6.9052 | 6.869789 | 47.68 | 3.403771 | 0.2545 | 0.2068162 | -0.06867509 | -0.4757 | 1.294458 | 40.3169
15557 | 21.701389 | 2.4708 | 73.0346 | 46 | 6.8991 | 6.870252 | 47.6 | 3.414306 | 0.2595 | 0.206791 | -0.06851801 | -0.4676 | 1.294363 | 40.3108
15558 | 21.702778 | 2.4708 | 73.038 | 41 | 6.9068 | 6.870699 | 47.7 | 3.40006 | 0.2649 | 0.206765 | -0.06835088 | -0.4592 | 1.294268 | 40.3205
15559 | 21.704167 | 2.5057 | 73.0415 | 43 | 6.906 | 6.871098 | 47.69 | 3.406945 | 0.27 | 0.2067395 | -0.0681748 | -0.4506 | 1.294173 | 40.3166
15560 | 21.705556 | 2.5057 | 73.045 | 49 | 6.9003 | 6.871565 | 47.61 | 3.415058 | 0.2754 | 0.2067145 | -0.0679885 | -0.4416 | 1.294078 | 40.312
15561 | 21.706944 | 2.5432 | 73.0485 | 44 | 6.9003 | 6.872036 | 47.61 | 3.391579 | 0.277 | 0.2066899 | -0.06777141 | -0.4324 | 1.293984 | 40.3275
15562 | 21.708333 | 2.5432 | 73.0521 | 48 | 6.9092 | 6.872442 | 47.74 | 3.423238 | 0.2829 | 0.2066663 | -0.06757189 | -0.4229 | 1.29389 | 40.3079
15563 | 21.709722 | 2.583 | 73.0557 | 47 | 6.9088 | 6.872854 | 47.73 | 3.412801 | 0.2883 | 0.2066425 | -0.06736191 | -0.4131 | 1.293796 | 40.315
15564 | 21.711111 | 2.583 | 73.0592 | 38 | 6.8999 | 6.873297 | 47.61 | 3.397378 | 0.2928 | 0.2066191 | -0.06714401 | -0.403 | 1.293703 | 40.3254
15565 | 21.7125 | 2.625 | 73.0629 | 45 | 6.8995 | 6.873704 | 47.6 | 3.416872 | 0.2972 | 0.2065958 | -0.06691792 | -0.3927 | 1.29361 | 40.3135
15566 | 21.713889 | 2.625 | 73.0665 | 45 | 6.9072 | 6.874172 | 47.71 | 3.414666 | 0.3025 | 0.2065725 | -0.0666823 | -0.3821 | 1.293517 | 40.3154
15567 | 21.715278 | 2.6691 | 73.0702 | 41 | 6.9105 | 6.874607 | 47.75 | 3.419115 | 0.3074 | 0.20655 | -0.06643813 | -0.3713 | 1.293425 | 40.313
15568 | 21.716667 | 2.6691 | 73.074 | 49 | 6.9052 | 6.875063 | 47.68 | 3.415035 | 0.3124 | 0.2065274 | -0.06618462 | -0.3606 | 1.293332 | 40.3161
15569 | 21.718056 | 2.7136 | 73.0777 | 42 | 6.9137 | 6.875509 | 47.8 | 3.406077 | 0.3182 | 0.2065046 | -0.06592077 | -0.3498 | 1.293241 | 40.3222
15570 | 21.719444 | 2.7136 | 73.0815 | 42 | 6.9088 | 6.875936 | 47.73 | 3.418353 | 0.3229 | 0.2064808 | -0.06564795 | -0.3391 | 1.293149 | 40.3149
15571 | 21.720833 | 2.7578 | 73.0853 | 47 | 6.906 | 6.876372 | 47.69 | 3.415581 | 0.3272 | 0.2064572 | -0.0653678 | -0.3285 | 1.293058 | 40.317
15572 | 21.722222 | 2.7578 | 73.0892 | 45 | 6.9125 | 6.876793 | 47.78 | 3.419734 | 0.3326 | 0.206434 | -0.06507724 | -0.3179 | 1.292968 | 40.3148
15573 | 21.723611 | 2.8017 | 73.093 | 43 | 6.9105 | 6.877226 | 47.75 | 3.41459 | 0.3379 | 0.2064107 | -0.06477781 | -0.3074 | 1.292878 | 40.3185
15574 | 21.725 | 2.8017 | 73.0969 | 43 | 6.9214 | 6.877689 | 47.91 | 3.422468 | 0.3441 | 0.2063878 | -0.06446781 | -0.2969 | 1.292788 | 40.3139
15575 | 21.726389 | 2.8455 | 73.1009 | 44 | 6.9056 | 6.878113 | 47.69 | 3.402064 | 0.3488 | 0.2063649 | -0.06412751 | -0.2864 | 1.292699 | 40.3272
15576 | 21.727778 | 2.8455 | 73.1048 | 45 | 6.9044 | 6.878583 | 47.67 | 3.419136 | 0.353 | 0.2063422 | -0.06380205 | -0.276 | 1.29261 | 40.3168
15577 | 21.729167 | 2.8889 | 73.1089 | 43 | 6.9088 | 6.879084 | 47.73 | 3.424496 | 0.3575 | 0.2063198 | -0.0634692 | -0.2657 | 1.292521 | 40.3137
15578 | 21.730556 | 2.8889 | 73.1129 | 43 | 6.9121 | 6.879557 | 47.78 | 3.416548 | 0.3621 | 0.206297 | -0.06312844 | -0.2554 | 1.292433 | 40.3191
15579 | 21.731944 | 2.9319 | 73.1169 | 44 | 6.9088 | 6.879949 | 47.73 | 3.395798 | 0.3665 | 0.2062743 | -0.0627795 | -0.2451 | 1.292346 | 40.3326
15580 | 21.733333 | 2.9319 | 73.121 | 42 | 6.9113 | 6.880402 | 47.77 | 3.436144 | 0.371 | 0.2062516 | -0.06242292 | -0.235 | 1.292259 | 40.3073
15581 | 21.734722 | 2.9745 | 73.1251 | 47 | 6.9097 | 6.880871 | 47.74 | 3.400749 | 0.3756 | 0.2062289 | -0.06205789 | -0.2249 | 1.292173 | 40.3301
15582 | 21.736111 | 2.9745 | 73.1293 | 41 | 6.9076 | 6.881345 | 47.72 | 3.424091 | 0.3798 | 0.2062065 | -0.06168506 | -0.2149 | 1.292087 | 40.3155
15583 | 21.7375 | 3.0167 | 73.1335 | 45 | 6.9113 | 6.881774 | 47.77 | 3.415808 | 0.384 | 0.2061846 | -0.06130425 | -0.2049 | 1.292001 | 40.3211
15584 | 21.738889 | 3.0167 | 73.1377 | 41 | 6.9064 | 6.88223 | 47.7 | 3.413333 | 0.3877 | 0.2061628 | -0.06091682 | -0.195 | 1.291916 | 40.3229
15585 | 21.740278 | 3.0584 | 73.1419 | 46 | 6.9113 | 6.882707 | 47.77 | 3.417346 | 0.3918 | 0.2061411 | -0.06052295 | -0.1851 | 1.291832 | 40.3207
15586 | 21.741667 | 3.0584 | 73.1461 | 49 | 6.9129 | 6.883176 | 47.79 | 3.431165 | 0.3961 | 0.2061193 | -0.06012257 | -0.1754 | 1.291748 | 40.3122
15587 | 21.743333 | 3.0997 | 73.1505 | 45 | 6.9145 | 6.883652 | 47.81 | 3.420995 | 0.4002 | 0.2060974 | -0.0597154 | -0.1656 | 1.291648 | 40.3192
15588 | 21.744722 | 3.1202 | 73.1548 | 42 | 6.9141 | 6.884091 | 47.81 | 3.422088 | 0.404 | 0.2060758 | -0.05930246 | -0.156 | 1.291566 | 40.3187
15589 | 21.746111 | 3.1202 | 73.1591 | 46 | 6.9076 | 6.884533 | 47.72 | 3.419145 | 0.4071 | 0.2060546 | -0.05886273 | -0.1464 | 1.291484 | 40.3208
15590 | 21.7475 | 3.161 | 73.1635 | 40 | 6.9157 | 6.884976 | 47.83 | 3.4368 | 0.4108 | 0.2060335 | -0.05843837 | -0.1369 | 1.291402 | 40.3098
15591 | 21.748889 | 3.161 | 73.1679 | 47 | 6.9141 | 6.885428 | 47.81 | 3.433078 | 0.4153 | 0.206014 | -0.05800571 | -0.1274 | 1.291321 | 40.3124
15592 | 21.750278 | 3.2011 | 73.1723 | 42 | 6.9178 | 6.885886 | 47.86 | 3.44452 | 0.4199 | 0.2059951 | -0.05756503 | -0.1181 | 1.291241 | 40.3053
15593 | 21.751667 | 3.2011 | 73.1768 | 42 | 6.9121 | 6.886396 | 47.78 | 3.428144 | 0.4238 | 0.2059757 | -0.05711834 | -0.1088 | 1.291161 | 40.3159
15594 | 21.753056 | 3.2407 | 73.1813 | 42 | 6.9145 | 6.886906 | 47.81 | 3.427142 | 0.4275 | 0.2059559 | -0.05666553 | -0.0996 | 1.291082 | 40.3167
15595 | 21.754444 | 3.2407 | 73.1858 | 41 | 6.9145 | 6.887371 | 47.81 | 3.432622 | 0.4307 | 0.2059366 | -0.0562077 | -0.0904 | 1.291004 | 40.3134
15596 | 21.755833 | 3.2798 | 73.1903 | 45 | 6.917 | 6.887835 | 47.84 | 3.42578 | 0.4352 | 0.2059177 | -0.05574197 | -0.0814 | 1.290926 | 40.3179
15597 | 21.757222 | 3.2798 | 73.1949 | 46 | 6.9149 | 6.888311 | 47.82 | 3.422291 | 0.4385 | 0.205899 | -0.05527115 | -0.0724 | 1.290849 | 40.3202
15598 | 21.758611 | 3.3183 | 73.1995 | 49 | 6.9109 | 6.888846 | 47.76 | 3.429375 | 0.4419 | 0.2058802 | -0.05479432 | -0.0635 | 1.290773 | 40.3158
15599 | 21.76 | 3.3183 | 73.2041 | 48 | 6.9218 | 6.889257 | 47.91 | 3.434296 | 0.4461 | 0.2058612 | -0.05431014 | -0.0547 | 1.290697 | 40.3128
15600 | 21.761389 | 3.3563 | 73.2088 | 42 | 6.9157 | 6.889697 | 47.83 | 3.423919 | 0.4497 | 0.2058417 | -0.05381971 | -0.0459 | 1.290622 | 40.3195
15601 | 21.762778 | 3.3563 | 73.2134 | 46 | 6.9259 | 6.89014 | 47.97 | 3.42307 | 0.454 | 0.2058218 | -0.05332175 | -0.0373 | 1.290548 | 40.3201
15602 | 21.764167 | 3.3937 | 73.2182 | 48 | 6.9251 | 6.890634 | 47.96 | 3.448666 | 0.4584 | 0.2058015 | -0.05281628 | -0.0287 | 1.290474 | 40.3039
15603 | 21.765556 | 3.3937 | 73.2229 | 41 | 6.9105 | 6.891127 | 47.75 | 3.419788 | 0.4615 | 0.205781 | -0.05228712 | -0.0202 | 1.290401 | 40.3224
15604 | 21.766944 | 3.4307 | 73.2276 | 45 | 6.9072 | 6.891596 | 47.71 | 3.420201 | 0.4645 | 0.2057602 | -0.05177172 | -0.0118 | 1.290329 | 40.3222
15605 | 21.768333 | 3.4307 | 73.2324 | 46 | 6.9255 | 6.892105 | 47.96 | 3.432328 | 0.4689 | 0.2057399 | -0.05124847 | -0.0034 | 1.290257 | 40.3145
15606 | 21.769722 | 3.467 | 73.2372 | 45 | 6.917 | 6.892591 | 47.84 | 3.421379 | 0.4727 | 0.2057205 | -0.05071853 | 0.0049 | 1.290186 | 40.3215
15607 | 21.771111 | 3.467 | 73.242 | 47 | 6.9239 | 6.893099 | 47.94 | 3.428298 | 0.4762 | 0.2057012 | -0.05018265 | 0.013 | 1.290116 | 40.3172
15608 | 21.7725 | 3.5027 | 73.2469 | 47 | 6.9235 | 6.893593 | 47.93 | 3.421931 | 0.48 | 0.2056822 | -0.04964046 | 0.0211 | 1.290047 | 40.3212
15609 | 21.773889 | 3.5027 | 73.2518 | 42 | 6.9088 | 6.894109 | 47.73 | 3.414724 | 0.4821 | 0.2056634 | -0.04909549 | 0.0292 | 1.289978 | 40.3258
15610 | 21.775278 | 3.5378 | 73.2567 | 40 | 6.917 | 6.894644 | 47.84 | 3.434176 | 0.4853 | 0.2056447 | -0.04854494 | 0.0371 | 1.28991 | 40.3134
15611 | 21.776667 | 3.5378 | 73.2616 | 45 | 6.9166 | 6.895126 | 47.84 | 3.444642 | 0.4882 | 0.2056263 | -0.04798927 | 0.0449 | 1.289843 | 40.3068
15612 | 21.778056 | 3.5723 | 73.2666 | 42 | 6.9214 | 6.895601 | 47.91 | 3.444673 | 0.4918 | 0.2056079 | -0.04742776 | 0.0527 | 1.289777 | 40.3067
15613 | 21.779444 | 3.5723 | 73.2715 | 45 | 6.9226 | 6.896032 | 47.92 | 3.42688 | 0.4949 | 0.2055902 | -0.04686078 | 0.0604 | 1.289712 | 40.318
15614 | 21.780833 | 3.6062 | 73.2765 | 43 | 6.9235 | 6.896478 | 47.93 | 3.428262 | 0.4976 | 0.2055723 | -0.04628905 | 0.0679 | 1.289647 | 40.3171
15615 | 21.782222 | 3.6062 | 73.2815 | 44 | 6.9137 | 6.896963 | 47.8 | 3.429237 | 0.4993 | 0.2055549 | -0.04571474 | 0.0754 | 1.289583 | 40.3165
15616 | 21.783611 | 3.6393 | 73.2866 | 45 | 6.921 | 6.897428 | 47.9 | 3.43011 | 0.5013 | 0.2055376 | -0.04513704 | 0.0828 | 1.28952 | 40.3158
15617 | 21.785 | 3.6393 | 73.2916 | 44 | 6.9145 | 6.897935 | 47.81 | 3.430602 | 0.5038 | 0.2055206 | -0.04454384 | 0.0901 | 1.289458 | 40.3155
15618 | 21.786389 | 3.6719 | 73.2967 | 43 | 6.9206 | 6.898451 | 47.89 | 3.432691 | 0.5066 | 0.2055037 | -0.04395784 | 0.0973 | 1.289396 | 40.3141
15619 | 21.787778 | 3.6719 | 73.3018 | 45 | 6.9271 | 6.898957 | 47.98 | 3.438424 | 0.51 | 0.2054868 | -0.04336602 | 0.1045 | 1.289336 | 40.3104
15620 | 21.789167 | 3.7037 | 73.307 | 41 | 6.9312 | 6.89941 | 48.04 | 3.425777 | 0.5135 | 0.20547 | -0.0427683 | 0.1115 | 1.289276 | 40.3183
15621 | 21.790556 | 3.7037 | 73.3121 | 46 | 6.9243 | 6.89987 | 47.95 | 3.441702 | 0.5166 | 0.2054533 | -0.04216523 | 0.1185 | 1.289217 | 40.3081
15622 | 21.791944 | 3.735 | 73.3173 | 46 | 6.9194 | 6.900331 | 47.88 | 3.436376 | 0.5193 | 0.2054371 | -0.04155744 | 0.1254 | 1.289159 | 40.3114
15623 | 21.793333 | 3.735 | 73.3225 | 44 | 6.9145 | 6.900845 | 47.81 | 3.438768 | 0.5172 | 0.2054212 | -0.04095396 | 0.1322 | 1.289101 | 40.3097
15624 | 21.794722 | 3.7655 | 73.3277 | 40 | 6.9121 | 6.901325 | 47.78 | 3.439212 | 0.5191 | 0.2054064 | -0.04034657 | 0.1389 | 1.289045 | 40.3093
15625 | 21.796111 | 3.7655 | 73.333 | 42 | 6.9121 | 6.901818 | 47.78 | 3.436971 | 0.5204 | 0.2053916 | -0.03973637 | 0.1455 | 1.288989 | 40.3106
15626 | 21.7975 | 3.7955 | 73.3382 | 48 | 6.9101 | 6.902293 | 47.75 | 3.451043 | 0.5221 | 0.2053768 | -0.03912298 | 0.152 | 1.288935 | 40.3016
15627 | 21.798889 | 3.7955 | 73.3435 | 49 | 6.9243 | 6.902786 | 47.95 | 3.44331 | 0.5245 | 0.2053622 | -0.0385055 | 0.1585 | 1.288881 | 40.3063
15628 | 21.800278 | 3.8249 | 73.3488 | 43 | 6.9117 | 6.903259 | 47.77 | 3.432814 | 0.5257 | 0.2053483 | -0.03788684 | 0.1649 | 1.288828 | 40.3128
15629 | 21.801667 | 3.8249 | 73.3541 | 45 | 6.9198 | 6.90374 | 47.88 | 3.449578 | 0.5279 | 0.2053344 | -0.03726428 | 0.1712 | 1.288775 | 40.302
15630 | 21.803056 | 3.8537 | 73.3595 | 43 | 6.921 | 6.904225 | 47.9 | 3.447473 | 0.53 | 0.2053207 | -0.03663855 | 0.1775 | 1.288724 | 40.3032
15631 | 21.804444 | 3.8537 | 73.3648 | 41 | 6.9222 | 6.904712 | 47.92 | 3.436034 | 0.5318 | 0.2053068 | -0.03601066 | 0.1836 | 1.288674 | 40.3103
15632 | 21.805833 | 3.8819 | 73.3702 | 46 | 6.9178 | 6.905179 | 47.86 | 3.436303 | 0.5334 | 0.205292 | -0.03538016 | 0.1897 | 1.288624 | 40.3099
15633 | 21.807222 | 3.8819 | 73.3756 | 41 | 6.919 | 6.905735 | 47.87 | 3.454054 | 0.5351 | 0.2052769 | -0.0347465 | 0.1957 | 1.288575 | 40.2985
15634 | 21.808889 | 3.9095 | 73.381 | 47 | 6.9235 | 6.906233 | 47.93 | 3.427303 | 0.5369 | 0.2052619 | -0.03411021 | 0.2016 | 1.288518 | 40.3156
15635 | 21.810278 | 3.9095 | 73.3865 | 42 | 6.9243 | 6.906751 | 47.95 | 3.45963 | 0.5395 | 0.2052468 | -0.03346879 | 0.2075 | 1.288471 | 40.2949
15636 | 21.811667 | 3.9366 | 73.3919 | 46 | 6.9283 | 6.907274 | 48 | 3.431852 | 0.5418 | 0.2052313 | -0.03282384 | 0.2133 | 1.288425 | 40.3123
15637 | 21.813056 | 3.9366 | 73.3974 | 42 | 6.9312 | 6.907788 | 48.04 | 3.443473 | 0.5443 | 0.2052158 | -0.0321744 | 0.219 | 1.28838 | 40.3047
15638 | 21.814444 | 3.9631 | 73.4029 | 41 | 6.919 | 6.908275 | 47.87 | 3.445921 | 0.5459 | 0.2052007 | -0.03152288 | 0.2246 | 1.288336 | 40.3029
15639 | 21.815833 | 3.9631 | 73.4084 | 44 | 6.9222 | 6.908786 | 47.92 | 3.445494 | 0.5473 | 0.2051856 | -0.03086965 | 0.2302 | 1.288292 | 40.303
15640 | 21.817222 | 3.9891 | 73.414 | 41 | 6.9336 | 6.90928 | 48.07 | 3.429125 | 0.5499 | 0.2051702 | -0.0302131 | 0.2357 | 1.28825 | 40.3131
15641 | 21.818611 | 3.9891 | 73.4195 | 41 | 6.9336 | 6.909806 | 48.07 | 3.438295 | 0.5521 | 0.205155 | -0.02955251 | 0.2411 | 1.288208 | 40.307
15642 | 21.82 | 4.0147 | 73.4251 | 41 | 6.917 | 6.910291 | 47.84 | 3.444941 | 0.5529 | 0.2051395 | -0.02889004 | 0.2465 | 1.288168 | 40.3025
15643 | 21.821389 | 4.0147 | 73.4307 | 46 | 6.9279 | 6.910781 | 48 | 3.434384 | 0.5549 | 0.2051236 | -0.02822443 | 0.2518 | 1.288128 | 40.309
15644 | 21.822778 | 4.0399 | 73.4363 | 43 | 6.9287 | 6.911293 | 48.01 | 3.452764 | 0.5569 | 0.2051077 | -0.02755604 | 0.2571 | 1.288089 | 40.297
15645 | 21.824167 | 4.0399 | 73.4419 | 40 | 6.9328 | 6.911821 | 48.06 | 3.45426 | 0.5593 | 0.2050917 | -0.02689371 | 0.2623 | 1.288052 | 40.2958
15646 | 21.825556 | 4.0645 | 73.4476 | 38 | 6.9336 | 6.912376 | 48.07 | 3.458587 | 0.5614 | 0.2050753 | -0.02621868 | 0.2674 | 1.288015 | 40.2928
15647 | 21.826944 | 4.0645 | 73.4532 | 41 | 6.921 | 6.912855 | 47.9 | 3.444255 | 0.5624 | 0.2050588 | -0.02554205 | 0.2725 | 1.287979 | 40.3016
15648 | 21.828333 | 4.0887 | 73.4589 | 47 | 6.9324 | 6.913374 | 48.06 | 3.436544 | 0.5645 | 0.2050417 | -0.02486158 | 0.2775 | 1.287944 | 40.3062
15649 | 21.829722 | 4.0887 | 73.4646 | 44 | 6.9198 | 6.913881 | 47.88 | 3.433524 | 0.5654 | 0.2050245 | -0.02418059 | 0.2824 | 1.28791 | 40.3078
15650 | 21.831111 | 4.1124 | 73.4703 | 46 | 6.9352 | 6.914452 | 48.1 | 3.464822 | 0.5675 | 0.205007 | -0.02349676 | 0.2873 | 1.287877 | 40.2876
15651 | 21.8325 | 4.1124 | 73.476 | 42 | 6.9312 | 6.914971 | 48.04 | 3.467477 | 0.5696 | 0.2049891 | -0.02280963 | 0.2921 | 1.287844 | 40.2856
15652 | 21.833889 | 4.1357 | 73.4817 | 46 | 6.9271 | 6.915504 | 47.98 | 3.449428 | 0.5708 | 0.204971 | -0.02212235 | 0.2969 | 1.287813 | 40.2968
15653 | 21.835278 | 4.1357 | 73.4875 | 42 | 6.9279 | 6.915998 | 48 | 3.456183 | 0.5717 | 0.2049533 | -0.02143386 | 0.3016 | 1.287783 | 40.2921
15654 | 21.836667 | 4.1585 | 73.4933 | 40 | 6.9352 | 6.916543 | 48.1 | 3.456611 | 0.5736 | 0.2049352 | -0.02074288 | 0.3063 | 1.287754 | 40.2915
15655 | 21.838056 | 4.1585 | 73.499 | 42 | 6.9307 | 6.917044 | 48.04 | 3.462778 | 0.5748 | 0.2049175 | -0.02005042 | 0.3108 | 1.287725 | 40.2873
15656 | 21.839444 | 4.1808 | 73.5048 | 40 | 6.936 | 6.917586 | 48.11 | 3.463823 | 0.5766 | 0.2048992 | -0.01935468 | 0.3154 | 1.287698 | 40.2863
15657 | 21.840833 | 4.1808 | 73.5107 | 42 | 6.9247 | 6.918075 | 47.95 | 3.4597 | 0.5775 | 0.2048805 | -0.01865754 | 0.3198 | 1.287672 | 40.2885
15658 | 21.842222 | 4.2027 | 73.5165 | 43 | 6.932 | 6.918582 | 48.05 | 3.456383 | 0.5791 | 0.2048615 | -0.01795775 | 0.3242 | 1.287646 | 40.2903
15659 | 21.843611 | 4.2027 | 73.5223 | 45 | 6.9417 | 6.919075 | 48.19 | 3.446688 | 0.582 | 0.2048425 | -0.01726821 | 0.3285 | 1.287622 | 40.2961
15660 | 21.845 | 4.224 | 73.5282 | 41 | 6.9388 | 6.919582 | 48.15 | 3.470046 | 0.5831 | 0.2048231 | -0.01656275 | 0.3328 | 1.287598 | 40.2808
15661 | 21.846389 | 4.224 | 73.5341 | 44 | 6.9299 | 6.920092 | 48.02 | 3.466969 | 0.5843 | 0.2048034 | -0.01585609 | 0.337 | 1.287576 | 40.2824
15662 | 21.847778 | 4.2448 | 73.54 | 42 | 6.9312 | 6.92056 | 48.04 | 3.47122 | 0.5852 | 0.2047835 | -0.01514814 | 0.3411 | 1.287554 | 40.2793
15663 | 21.849167 | 4.2448 | 73.5459 | 42 | 6.9218 | 6.921086 | 47.91 | 3.456375 | 0.5852 | 0.2047636 | -0.01444079 | 0.3451 | 1.287534 | 40.2884
15664 | 21.850556 | 4.2652 | 73.5518 | 42 | 6.9299 | 6.921592 | 48.02 | 3.453798 | 0.5858 | 0.2047438 | -0.01373242 | 0.3491 | 1.287514 | 40.2896
15665 | 21.851944 | 4.2652 | 73.5577 | 44 | 6.9299 | 6.922145 | 48.02 | 3.46666 | 0.5863 | 0.2047239 | -0.01302303 | 0.3531 | 1.287496 | 40.2811
15666 | 21.853333 | 4.2851 | 73.5636 | 44 | 6.9279 | 6.922707 | 48 | 3.471285 | 0.5865 | 0.2047043 | -0.0123136 | 0.357 | 1.287478 | 40.2777
15667 | 21.854722 | 4.2851 | 73.5696 | 41 | 6.9291 | 6.923209 | 48.01 | 3.454901 | 0.5871 | 0.2046845 | -0.01160234 | 0.3608 | 1.287461 | 40.2877
15668 | 21.856111 | 4.3046 | 73.5756 | 44 | 6.9368 | 6.923775 | 48.12 | 3.461195 | 0.5876 | 0.2046648 | -0.0108898 | 0.3646 | 1.287446 | 40.2833
15669 | 21.8575 | 4.3046 | 73.5816 | 42 | 6.9239 | 6.924314 | 47.94 | 3.45882 | 0.5876 | 0.2046451 | -0.01017784 | 0.3683 | 1.287431 | 40.2844
15670 | 21.858889 | 4.3236 | 73.5876 | 42 | 6.9324 | 6.924843 | 48.06 | 3.473638 | 0.588 | 0.2046248 | -0.009465682 | 0.372 | 1.287417 | 40.2745
15671 | 21.860278 | 4.3236 | 73.5936 | 43 | 6.9397 | 6.925399 | 48.16 | 3.461688 | 0.5881 | 0.2046046 | -0.008753848 | 0.3756 | 1.287405 | 40.2817
15672 | 21.861667 | 4.3422 | 73.5996 | 42 | 6.9259 | 6.925959 | 47.97 | 3.467742 | 0.5877 | 0.2045845 | -0.008042613 | 0.3792 | 1.287393 | 40.2774
15673 | 21.863056 | 4.3422 | 73.6056 | 40 | 6.9388 | 6.926508 | 48.15 | 3.449369 | 0.5887 | 0.2045641 | -0.007360017 | 0.3826 | 1.287382 | 40.2887
15674 | 21.864444 | 4.3602 | 73.6117 | 44 | 6.9344 | 6.927035 | 48.09 | 3.450095 | 0.589 | 0.204544 | -0.006648002 | 0.3861 | 1.287373 | 40.2877
15675 | 21.865833 | 4.3602 | 73.6178 | 38 | 6.9449 | 6.927551 | 48.23 | 3.479247 | 0.5901 | 0.2045238 | -0.005934068 | 0.3895 | 1.287364 | 40.2688
15676 | 21.8675 | 4.3779 | 73.6238 | 43 | 6.9352 | 6.928108 | 48.1 | 3.467164 | 0.5905 | 0.2045039 | -0.005219563 | 0.3928 | 1.287355 | 40.2764
15677 | 21.868889 | 4.3779 | 73.6299 | 43 | 6.9303 | 6.928591 | 48.03 | 3.439964 | 0.5905 | 0.2044839 | -0.004504849 | 0.396 | 1.287348 | 40.2932
15678 | 21.870278 | 4.395 | 73.636 | 44 | 6.9352 | 6.929126 | 48.1 | 3.45523 | 0.5909 | 0.2044644 | -0.003790013 | 0.3992 | 1.287342 | 40.283
15679 | 21.871667 | 4.395 | 73.6421 | 45 | 6.936 | 6.929665 | 48.11 | 3.454716 | 0.5907 | 0.2044451 | -0.003076047 | 0.4023 | 1.287337 | 40.2829
15680 | 21.873056 | 4.4117 | 73.6483 | 38 | 6.9388 | 6.930151 | 48.15 | 3.458921 | 0.5909 | 0.2044257 | -0.00236232 | 0.4054 | 1.287334 | 40.2797
15681 | 21.874444 | 4.4117 | 73.6544 | 40 | 6.9328 | 6.930643 | 48.06 | 3.457944 | 0.59 | 0.2044061 | -0.001651351 | 0.4084 | 1.287331 | 40.2799
15682 | 21.875833 | 4.4279 | 73.6605 | 40 | 6.9356 | 6.931154 | 48.1 | 3.462868 | 0.5899 | 0.2043871 | -0.000940531 | 0.4114 | 1.287329 | 40.2763
15683 | 21.877222 | 4.4279 | 73.6667 | 44 | 6.9473 | 6.931704 | 48.27 | 3.463417 | 0.5907 | 0.2043678 | -0.0002277919 | 0.4143 | 1.287328 | 40.2754
15684 | 21.878611 | 4.4437 | 73.6729 | 40 | 6.9275 | 6.932268 | 47.99 | 3.475218 | 0.5903 | 0.2043487 | 0.0004844392 | 0.4171 | 1.287328 | 40.2674
15685 | 21.88 | 4.4437 | 73.679 | 41 | 6.9372 | 6.932785 | 48.13 | 3.466251 | 0.5875 | 0.2043293 | 0.001191128 | 0.4199 | 1.28733 | 40.2727
15686 | 21.881389 | 4.459 | 73.6852 | 43 | 6.9397 | 6.933351 | 48.16 | 3.492377 | 0.588 | 0.2043094 | 0.001898032 | 0.4227 | 1.287332 | 40.2556
15687 | 21.882778 | 4.459 | 73.6914 | 41 | 6.9473 | 6.933832 | 48.27 | 3.480478 | 0.5889 | 0.2042896 | 0.002562786 | 0.4253 | 1.287335 | 40.2626
15688 | 21.884167 | 4.4737 | 73.6976 | 41 | 6.9303 | 6.934396 | 48.03 | 3.480085 | 0.5884 | 0.2042691 | 0.003268862 | 0.428 | 1.287339 | 40.2624
15689 | 21.885556 | 4.4737 | 73.7038 | 38 | 6.934 | 6.934924 | 48.08 | 3.456847 | 0.5883 | 0.2042484 | 0.003974433 | 0.4305 | 1.287344 | 40.2766
15690 | 21.886944 | 4.4881 | 73.7101 | 41 | 6.9283 | 6.935505 | 48 | 3.463534 | 0.5869 | 0.2042278 | 0.004677704 | 0.433 | 1.28735 | 40.2718
15691 | 21.888333 | 4.4881 | 73.7163 | 40 | 6.9392 | 6.936053 | 48.15 | 3.477436 | 0.5868 | 0.2042075 | 0.005380203 | 0.4355 | 1.287357 | 40.2625
15692 | 21.889722 | 4.502 | 73.7226 | 42 | 6.9384 | 6.936579 | 48.14 | 3.461123 | 0.587 | 0.2041876 | 0.00608301 | 0.4379 | 1.287365 | 40.2723
15693 | 21.891111 | 4.502 | 73.7288 | 46 | 6.9485 | 6.937174 | 48.28 | 3.465721 | 0.5877 | 0.2041674 | 0.006786392 | 0.4402 | 1.287374 | 40.2689
15694 | 21.8925 | 4.5155 | 73.7351 | 45 | 6.9433 | 6.937374 | 48.21 | 3.474846 | 0.5882 | 0.2041473 | 0.007491069 | 0.4425 | 1.287384 | 40.2626
15695 | 21.893889 | 4.5155 | 73.7414 | 47 | 6.9307 | 6.937715 | 48.04 | 3.465399 | 0.587 | 0.2041277 | 0.008193537 | 0.4447 | 1.287395 | 40.268
15696 | 21.895278 | 4.5285 | 73.7477 | 40 | 6.9469 | 6.937755 | 48.26 | 3.477029 | 0.5868 | 0.2041082 | 0.008895774 | 0.4469 | 1.287406 | 40.2601
15697 | 21.896667 | 4.5285 | 73.754 | 43 | 6.9425 | 6.937478 | 48.2 | 3.486078 | 0.5862 | 0.2040888 | 0.009596614 | 0.449 | 1.287419 | 40.2538
15698 | 21.898056 | 4.5412 | 73.7603 | 41 | 6.9364 | 6.937303 | 48.11 | 3.491597 | 0.5851 | 0.2040694 | 0.01029516 | 0.4511 | 1.287433 | 40.2497
15699 | 21.899444 | 4.5412 | 73.7666 | 43 | 6.9312 | 6.937162 | 48.04 | 3.478431 | 0.5841 | 0.2040493 | 0.01099168 | 0.4531 | 1.287448 | 40.2576
15700 | 21.900833 | 4.5534 | 73.7729 | 41 | 6.9461 | 6.918164 | 48.25 | 3.472514 | 0.5837 | 0.2040298 | 0.01168681 | 0.4551 | 1.287464 | 40.2608
15701 | 21.902222 | 4.5534 | 73.7792 | 44 | 6.9401 | 6.918374 | 48.16 | 3.477032 | 0.5829 | 0.2040102 | 0.01232214 | 0.457 | 1.28748 | 40.2574
15702 | 21.903611 | 4.5649 | 73.7856 | 41 | 6.9413 | 6.918612 | 48.18 | 3.487777 | 0.5821 | 0.2039908 | 0.01301288 | 0.4589 | 1.287498 | 40.25
15703 | 21.905 | 4.5649 | 73.7919 | 44 | 6.9489 | 6.918813 | 48.29 | 3.470162 | 0.5821 | 0.203971 | 0.01370394 | 0.4607 | 1.287516 | 40.2606
15704 | 21.906389 | 4.5762 | 73.7983 | 45 | 6.9417 | 6.918989 | 48.19 | 3.527628 | 0.5814 | 0.2039506 | 0.01439252 | 0.4624 | 1.287536 | 40.2235
15705 | 21.907778 | 4.5762 | 73.8046 | 71 | 6.7051 | 6.919217 | 44.96 | 3.298435 | 0.5616 | 0.2039306 | 0.01504445 | 0.4641 | 1.287556 | 40.3684
15706 | 21.909167 | 4.5866 | 73.811 | 78 | 6.6116 | 6.919401 | 43.71 | 3.235325 | 0.5346 | 0.2039107 | 0.0156469 | 0.4658 | 1.287578 | 40.4078
15707 | 21.910556 | 4.5866 | 73.8174 | 65 | 6.7231 | 6.919542 | 45.2 | 3.223653 | 0.5165 | 0.2038906 | 0.01621527 | 0.4673 | 1.2876 | 40.4146
15708 | 21.911944 | 4.5958 | 73.8237 | 69 | 6.6984 | 6.919747 | 44.87 | 3.22113 | 0.4968 | 0.2038705 | 0.01674758 | 0.4687 | 1.287623 | 40.4156
15709 | 21.913333 | 4.5958 | 73.8301 | 61 | 6.7506 | 6.919918 | 45.57 | 3.128795 | 0.4818 | 0.20385 | 0.0172524 | 0.47 | 1.287646 | 40.4734
15710 | 21.914722 | 4.6037 | 73.8365 | 73 | 6.6416 | 6.920077 | 44.11 | 3.249076 | 0.4574 | 0.2038295 | 0.01771314 | 0.4712 | 1.287671 | 40.3968
15711 | 21.916111 | 4.6037 | 73.8429 | 69 | 6.6766 | 6.920238 | 44.58 | 3.108943 | 0.4362 | 0.2038093 | 0.01813547 | 0.4723 | 1.287696 | 40.4847
15712 | 21.9175 | 4.6102 | 73.8493 | 76 | 6.6391 | 6.920432 | 44.08 | 3.254331 | 0.4124 | 0.2037893 | 0.01851468 | 0.4732 | 1.287721 | 40.3923
15713 | 21.918889 | 4.6102 | 73.8557 | 82 | 6.6188 | 6.92063 | 43.81 | 3.218732 | 0.387 | 0.2037691 | 0.01884827 | 0.474 | 1.287747 | 40.4142
15714 | 21.920278 | 4.6149 | 73.8621 | 92 | 6.5651 | 6.920815 | 43.1 | 3.226787 | 0.3577 | 0.2037479 | 0.01912883 | 0.4747 | 1.287773 | 40.4086
15715 | 21.921667 | 4.6149 | 73.8685 | 82 | 6.7306 | 6.921037 | 45.3 | 3.216066 | 0.3417 | 0.2037252 | 0.01932282 | 0.4751 | 1.2878 | 40.4148
15716 | 21.923056 | 4.6178 | 73.8749 | 76 | 6.7456 | 6.921225 | 45.5 | 3.187942 | 0.327 | 0.203702 | 0.01954775 | 0.4754 | 1.287827 | 40.432
15717 | 21.924444 | 4.6178 | 73.8814 | 65 | 6.7473 | 6.921446 | 45.53 | 3.266058 | 0.3136 | 0.2036791 | 0.01974882 | 0.4756 | 1.287854 | 40.3819
15718 | 21.925833 | 4.6189 | 73.8878 | 104 | 6.4019 | 6.921657 | 40.98 | 2.434599 | 0.2721 | 0.2036562 | 0.01987565 | 0.4755 | 1.287882 | 40.9029
15719 | 21.9275 | 4.6189 | 73.8942 | 62 | 6.9615 | 6.921901 | 48.46 | 3.435526 | 0.2752 | 0.203633 | 0.02000721 | 0.4752 | 1.287915 | 40.2737
15720 | 21.928889 | 4.6183 | 73.9006 | 53 | 6.9449 | 6.922109 | 48.23 | 3.547559 | 0.2766 | 0.2036102 | 0.02014186 | 0.4748 | 1.287943 | 40.2019
15721 | 21.930278 | 4.6183 | 73.907 | 46 | 6.9384 | 6.922289 | 48.14 | 3.528313 | 0.278 | 0.2035871 | 0.02027863 | 0.4741 | 1.287971 | 40.2136
15722 | 21.931667 | 4.6162 | 73.9134 | 45 | 6.917 | 6.9225 | 47.84 | 3.531842 | 0.2769 | 0.2035637 | 0.02041401 | 0.4733 | 1.287999 | 40.2108
15723 | 21.933056 | 4.6162 | 73.9198 | 53 | 6.9449 | 6.922725 | 48.23 | 3.527008 | 0.2779 | 0.2035403 | 0.02055088 | 0.4723 | 1.288028 | 40.2133
15724 | 21.934444 | 4.6129 | 73.9263 | 60 | 6.9413 | 6.922942 | 48.18 | 3.508871 | 0.2788 | 0.2035169 | 0.02068878 | 0.4712 | 1.288056 | 40.2242
15725 | 21.935833 | 4.6129 | 73.9327 | 60 | 6.934 | 6.923135 | 48.08 | 3.529517 | 0.279 | 0.2034931 | 0.02082656 | 0.4699 | 1.288085 | 40.2105
15726 | 21.937222 | 4.6082 | 73.9391 | 47 | 6.9526 | 6.92338 | 48.34 | 3.548854 | 0.2806 | 0.2034689 | 0.02096644 | 0.4685 | 1.288114 | 40.1976
15727 | 21.938611 | 4.6082 | 73.9455 | 52 | 6.9267 | 6.923585 | 47.98 | 3.532365 | 0.2804 | 0.2034454 | 0.02110619 | 0.4669 | 1.288143 | 40.2075
15728 | 21.94 | 4.6024 | 73.9519 | 49 | 6.9267 | 6.923823 | 47.98 | 3.529035 | 0.2801 | 0.2034218 | 0.02124724 | 0.4651 | 1.288173 | 40.209
15729 | 21.941389 | 4.6024 | 73.9583 | 50 | 6.9255 | 6.924043 | 47.96 | 3.531369 | 0.2795 | 0.2033983 | 0.02132528 | 0.4632 | 1.288202 | 40.207
15730 | 21.942778 | 4.5952 | 73.9646 | 44 | 6.9239 | 6.924257 | 47.94 | 3.559299 | 0.2792 | 0.2033742 | 0.02146444 | 0.4612 | 1.288232 | 40.1886
15731 | 21.944167 | 4.5952 | 73.971 | 48 | 6.9198 | 6.924504 | 47.88 | 3.514517 | 0.278 | 0.2033504 | 0.02160239 | 0.459 | 1.288262 | 40.2166
15732 | 21.945556 | 4.5871 | 73.9774 | 50 | 6.9218 | 6.924692 | 47.91 | 3.56046 | 0.277 | 0.2033259 | 0.02173878 | 0.4567 | 1.288292 | 40.1867
15733 | 21.946944 | 4.5871 | 73.9838 | 50 | 6.9332 | 6.924896 | 48.07 | 3.534413 | 0.2776 | 0.2033014 | 0.02187586 | 0.4542 | 1.288322 | 40.2027
15734 | 21.948333 | 4.5779 | 73.9901 | 49 | 6.9397 | 6.925097 | 48.16 | 3.511367 | 0.278 | 0.2032764 | 0.0220128 | 0.4517 | 1.288353 | 40.2169
15735 | 21.949722 | 4.5779 | 73.9965 | 50 | 6.9299 | 6.92531 | 48.02 | 3.571399 | 0.2775 | 0.2032511 | 0.02214935 | 0.449 | 1.288384 | 40.1781
15736 | 21.951111 | 4.5677 | 74.0028 | 46 | 6.9275 | 6.925532 | 47.99 | 3.533543 | 0.2771 | 0.2032255 | 0.02228515 | 0.4462 | 1.288414 | 40.2016
15737 | 21.9525 | 4.5677 | 74.0092 | 51 | 6.923 | 6.925769 | 47.93 | 3.565717 | 0.2759 | 0.2031995 | 0.0224183 | 0.4432 | 1.288445 | 40.1806
15738 | 21.953889 | 4.5566 | 74.0155 | 48 | 6.9376 | 6.925967 | 48.13 | 3.540338 | 0.2758 | 0.2031725 | 0.02255143 | 0.4402 | 1.288477 | 40.1962
15739 | 21.955278 | 4.5566 | 74.0218 | 50 | 6.9283 | 6.92619 | 48 | 3.565203 | 0.2746 | 0.2031458 | 0.02268201 | 0.437 | 1.288508 | 40.1798
15740 | 21.956667 | 4.5446 | 74.0282 | 41 | 6.9153 | 6.926456 | 47.82 | 3.567971 | 0.2733 | 0.2031184 | 0.02281004 | 0.4338 | 1.28854 | 40.1775
15741 | 21.958056 | 4.5446 | 74.0345 | 45 | 6.9226 | 6.926769 | 47.92 | 3.575191 | 0.2717 | 0.2030904 | 0.02293473 | 0.4304 | 1.288571 | 40.1723
15742 | 21.959444 | 4.5317 | 74.0408 | 53 | 6.9364 | 6.927046 | 48.11 | 3.545413 | 0.2717 | 0.2030617 | 0.02305974 | 0.4269 | 1.288603 | 40.1907
15743 | 21.960833 | 4.5317 | 74.0471 | 42 | 6.9392 | 6.927351 | 48.15 | 3.549799 | 0.2712 | 0.2030328 | 0.02312007 | 0.4233 | 1.288635 | 40.1874
15744 | 21.962222 | 4.5177 | 74.0533 | 44 | 6.9461 | 6.927635 | 48.25 | 3.574161 | 0.2715 | 0.2030032 | 0.02324448 | 0.4196 | 1.288668 | 40.1714
15745 | 21.963611 | 4.5177 | 74.0596 | 44 | 6.9429 | 6.927816 | 48.2 | 3.549785 | 0.2712 | 0.2029734 | 0.02336886 | 0.4159 | 1.2887 | 40.1864
15746 | 21.965 | 4.5031 | 74.0659 | 47 | 6.9401 | 6.92805 | 48.16 | 3.554794 | 0.2706 | 0.2029426 | 0.0234924 | 0.412 | 1.288733 | 40.1827
15747 | 21.966389 | 4.5031 | 74.0721 | 43 | 6.9405 | 6.928225 | 48.17 | 3.561484 | 0.2731 | 0.2029117 | 0.02362066 | 0.408 | 1.288765 | 40.1779
15748 | 21.967778 | 4.4879 | 74.0783 | 50 | 6.936 | 6.928435 | 48.11 | 3.573727 | 0.2721 | 0.2028808 | 0.02374665 | 0.404 | 1.288798 | 40.1696
15749 | 21.969167 | 4.4879 | 74.0846 | 49 | 6.9376 | 6.928725 | 48.13 | 3.549795 | 0.2715 | 0.2028493 | 0.0238718 | 0.3998 | 1.288831 | 40.1843
15750 | 21.970556 | 4.472 | 74.0908 | 49 | 6.9356 | 6.929026 | 48.1 | 3.546189 | 0.2706 | 0.2028184 | 0.0239962 | 0.3956 | 1.288864 | 40.1861
15751 | 21.971944 | 4.472 | 74.097 | 44 | 6.9413 | 6.929322 | 48.18 | 3.568717 | 0.2698 | 0.202787 | 0.02411978 | 0.3914 | 1.288898 | 40.1712
15752 | 21.973333 | 4.4555 | 74.1032 | 49 | 6.9417 | 6.929639 | 48.19 | 3.561437 | 0.2691 | 0.2027556 | 0.02424314 | 0.387 | 1.288931 | 40.1754
15753 | 21.974722 | 4.4555 | 74.1094 | 49 | 6.9441 | 6.929932 | 48.22 | 3.570506 | 0.2689 | 0.202724 | 0.02436532 | 0.3826 | 1.288965 | 40.1691
15754 | 21.976111 | 4.4385 | 74.1155 | 47 | 6.9348 | 6.930249 | 48.09 | 3.557635 | 0.2672 | 0.2026923 | 0.02448578 | 0.3781 | 1.288999 | 40.1768
15755 | 21.9775 | 4.4385 | 74.1217 | 51 | 6.9312 | 6.930518 | 48.04 | 3.552139 | 0.2658 | 0.2026608 | 0.02460389 | 0.3735 | 1.289033 | 40.1798
15756 | 21.978889 | 4.4208 | 74.1279 | 44 | 6.9336 | 6.930811 | 48.07 | 3.555682 | 0.2644 | 0.2026286 | 0.02471983 | 0.3689 | 1.289067 | 40.1771
15757 | 21.980278 | 4.4208 | 74.134 | 47 | 6.9441 | 6.931116 | 48.22 | 3.570427 | 0.2637 | 0.2025956 | 0.02475931 | 0.3642 | 1.289102 | 40.1672
15758 | 21.981667 | 4.4023 | 74.1401 | 46 | 6.9421 | 6.931386 | 48.19 | 3.561444 | 0.2628 | 0.2025622 | 0.02487217 | 0.3594 | 1.289136 | 40.1725
15759 | 21.983056 | 4.4023 | 74.1462 | 48 | 6.9421 | 6.931682 | 48.19 | 3.57745 | 0.2625 | 0.2025283 | 0.02498457 | 0.3546 | 1.289171 | 40.1618
15760 | 21.984444 | 4.3836 | 74.1523 | 51 | 6.9372 | 6.931952 | 48.13 | 3.569396 | 0.2614 | 0.2024938 | 0.02509615 | 0.3497 | 1.289206 | 40.1665
15761 | 21.986111 | 4.3836 | 74.1584 | 51 | 6.938 | 6.932287 | 48.14 | 3.585147 | 0.2608 | 0.202458 | 0.02520683 | 0.3447 | 1.289248 | 40.1564
15762 | 21.9875 | 4.3644 | 74.1645 | 45 | 6.9449 | 6.932596 | 48.23 | 3.589187 | 0.2602 | 0.2024216 | 0.02531579 | 0.3398 | 1.289283 | 40.1533
15763 | 21.988889 | 4.3644 | 74.1705 | 45 | 6.9477 | 6.932877 | 48.27 | 3.590611 | 0.2597 | 0.2023853 | 0.0254243 | 0.3347 | 1.289318 | 40.152
15764 | 21.990278 | 4.3449 | 74.1766 | 45 | 6.9392 | 6.933159 | 48.15 | 3.566151 | 0.2587 | 0.2023485 | 0.02553047 | 0.3297 | 1.289353 | 40.1671
15765 | 21.991667 | 4.3449 | 74.1826 | 43 | 6.9453 | 6.933507 | 48.24 | 3.586687 | 0.2584 | 0.2023123 | 0.02563664 | 0.3246 | 1.289389 | 40.1536
15766 | 21.993056 | 4.3252 | 74.1886 | 45 | 6.9433 | 6.933782 | 48.21 | 3.56097 | 0.257 | 0.2022755 | 0.02574056 | 0.3195 | 1.289425 | 40.1696
15767 | 21.994444 | 4.3252 | 74.1946 | 44 | 6.9429 | 6.934064 | 48.2 | 3.575072 | 0.2553 | 0.202239 | 0.02584107 | 0.3143 | 1.28946 | 40.1602
15768 | 21.995833 | 4.3052 | 74.2006 | 53 | 6.9409 | 6.934389 | 48.18 | 3.566598 | 0.2536 | 0.2022027 | 0.02593899 | 0.3092 | 1.289496 | 40.1651
15769 | 21.997222 | 4.3052 | 74.2066 | 49 | 6.936 | 6.934669 | 48.11 | 3.57808 | 0.2517 | 0.2021662 | 0.02603324 | 0.304 | 1.289532 | 40.1574
15770 | 21.998611 | 4.2851 | 74.2125 | 46 | 6.9485 | 6.934989 | 48.28 | 3.573679 | 0.2505 | 0.2021294 | 0.02612544 | 0.2988 | 1.289569 | 40.1598
15771 | 22 | 4.2851 | 74.2185 | 45 | 6.9473 | 6.935298 | 48.27 | 3.590289 | 0.2493 | 0.2020924 | 0.02613528 | 0.2935 | 1.289605 | 40.1488
15772 | 22.001389 | 4.2644 | 74.2244 | 45 | 6.9485 | 6.935616 | 48.28 | 3.572528 | 0.2482 | 0.2020551 | 0.0262232 | 0.2883 | 1.289641 | 40.1597
15773 | 22.002778 | 4.2644 | 74.2303 | 46 | 6.9481 | 6.93597 | 48.28 | 3.560707 | 0.2471 | 0.2020179 | 0.02630907 | 0.283 | 1.289678 | 40.1669
15774 | 22.004167 | 4.2439 | 74.2362 | 45 | 6.9457 | 6.936301 | 48.24 | 3.575817 | 0.2458 | 0.2019806 | 0.02639263 | 0.2778 | 1.289714 | 40.1569
15775 | 22.005556 | 4.2439 | 74.2421 | 46 | 6.9542 | 6.93666 | 48.36 | 3.571203 | 0.2455 | 0.2019432 | 0.02647619 | 0.2725 | 1.289751 | 40.1594
15776 | 22.006944 | 4.2234 | 74.248 | 50 | 6.9437 | 6.936941 | 48.21 | 3.568942 | 0.2435 | 0.2019054 | 0.02655574 | 0.2673 | 1.289788 | 40.1605
15777 | 22.008333 | 4.2234 | 74.2538 | 47 | 6.9445 | 6.937218 | 48.23 | 3.577789 | 0.242 | 0.2018672 | 0.02663244 | 0.262 | 1.289825 | 40.1545
15778 | 22.009722 | 4.2029 | 74.2597 | 44 | 6.9433 | 6.937569 | 48.21 | 3.582331 | 0.2397 | 0.201829 | 0.02670433 | 0.2567 | 1.289862 | 40.1512
15779 | 22.011111 | 4.2029 | 74.2655 | 55 | 6.9461 | 6.937849 | 48.25 | 3.585698 | 0.2375 | 0.2017907 | 0.02677238 | 0.2515 | 1.289899 | 40.1487
15780 | 22.0125 | 4.1823 | 74.2713 | 45 | 6.9489 | 6.938161 | 48.29 | 3.595347 | 0.2355 | 0.2017526 | 0.02683689 | 0.2463 | 1.289936 | 40.1422
15781 | 22.013889 | 4.1823 | 74.2771 | 44 | 6.9413 | 6.938454 | 48.18 | 3.579146 | 0.2334 | 0.2017142 | 0.02689756 | 0.241 | 1.289974 | 40.1522
15782 | 22.015278 | 4.1619 | 74.2829 | 40 | 6.9429 | 6.938725 | 48.2 | 3.603813 | 0.2319 | 0.2016762 | 0.02695603 | 0.2358 | 1.290011 | 40.1361
15783 | 22.016667 | 4.1619 | 74.2887 | 49 | 6.9526 | 6.939017 | 48.34 | 3.589241 | 0.2304 | 0.2016383 | 0.02701202 | 0.2306 | 1.290048 | 40.1451
15784 | 22.018056 | 4.1415 | 74.2945 | 47 | 6.9602 | 6.939308 | 48.45 | 3.564595 | 0.2295 | 0.2016001 | 0.02706723 | 0.2255 | 1.290086 | 40.1604
15785 | 22.019444 | 4.1415 | 74.3002 | 48 | 6.951 | 6.939587 | 48.32 | 3.56075 | 0.2279 | 0.2015613 | 0.0270366 | 0.2203 | 1.290124 | 40.1626
15786 | 22.020833 | 4.121 | 74.3059 | 47 | 6.9586 | 6.939876 | 48.42 | 3.594532 | 0.227 | 0.2015224 | 0.02708727 | 0.2152 | 1.290161 | 40.1407
15787 | 22.022222 | 4.121 | 74.3117 | 43 | 6.9324 | 6.940161 | 48.06 | 3.58405 | 0.2237 | 0.2014828 | 0.02713145 | 0.21 | 1.290199 | 40.1471
15788 | 22.023611 | 4.1009 | 74.3173 | 45 | 6.9469 | 6.940418 | 48.26 | 3.579646 | 0.2216 | 0.2014428 | 0.02717236 | 0.205 | 1.290237 | 40.1496
15789 | 22.025 | 4.1009 | 74.323 | 50 | 6.957 | 6.940719 | 48.4 | 3.611563 | 0.2197 | 0.2014027 | 0.02721028 | 0.1999 | 1.290274 | 40.129
15790 | 22.026389 | 4.081 | 74.3287 | 48 | 6.9631 | 6.941 | 48.48 | 3.587892 | 0.2192 | 0.2013622 | 0.02724707 | 0.1949 | 1.290312 | 40.1437
15791 | 22.027778 | 4.081 | 74.3344 | 43 | 6.9494 | 6.941268 | 48.29 | 3.563797 | 0.2189 | 0.2013214 | 0.02728391 | 0.1899 | 1.29035 | 40.1588
15792 | 22.029167 | 4.0615 | 74.34 | 45 | 6.9635 | 6.941585 | 48.49 | 3.57679 | 0.2194 | 0.20128 | 0.02732105 | 0.185 | 1.290388 | 40.1502
15793 | 22.030556 | 4.0615 | 74.3457 | 50 | 6.9619 | 6.941931 | 48.47 | 3.587043 | 0.2186 | 0.2012382 | 0.02735743 | 0.1801 | 1.290426 | 40.1434
15794 | 22.031944 | 4.0423 | 74.3513 | 47 | 6.9384 | 6.942256 | 48.14 | 3.571669 | 0.2149 | 0.2011958 | 0.0273868 | 0.1753 | 1.290464 | 40.1529
15795 | 22.033333 | 4.0423 | 74.3569 | 50 | 6.9631 | 6.942604 | 48.48 | 3.574743 | 0.2158 | 0.2011538 | 0.027418 | 0.1705 | 1.290502 | 40.1507
15796 | 22.034722 | 4.0234 | 74.3625 | 56 | 6.9546 | 6.942911 | 48.37 | 3.560522 | 0.2147 | 0.2011113 | 0.02744781 | 0.1657 | 1.29054 | 40.1595
15797 | 22.036111 | 4.0234 | 74.3681 | 48 | 6.9465 | 6.943218 | 48.25 | 3.584247 | 0.2121 | 0.2010686 | 0.02747375 | 0.1611 | 1.290578 | 40.1441
15798 | 22.0375 | 4.005 | 74.3736 | 43 | 6.9534 | 6.943506 | 48.35 | 3.571344 | 0.2103 | 0.2010255 | 0.02749598 | 0.1564 | 1.290616 | 40.1521
15799 | 22.038889 | 4.005 | 74.3792 | 49 | 6.9586 | 6.943781 | 48.42 | 3.581949 | 0.2083 | 0.2009829 | 0.02742861 | 0.1518 | 1.290654 | 40.1451
15800 | 22.040278 | 3.9867 | 74.3847 | 42 | 6.9489 | 6.94407 | 48.29 | 3.577054 | 0.2062 | 0.2009402 | 0.02744352 | 0.1473 | 1.290693 | 40.148
15801 | 22.041667 | 3.9867 | 74.3903 | 45 | 6.9699 | 6.944377 | 48.58 | 3.582504 | 0.2054 | 0.2008976 | 0.02745761 | 0.1429 | 1.290731 | 40.1442
15802 | 22.043056 | 3.9691 | 74.3958 | 44 | 6.9582 | 6.944672 | 48.42 | 3.589345 | 0.2037 | 0.2008547 | 0.02746863 | 0.1385 | 1.290769 | 40.1396
15803 | 22.044444 | 3.9691 | 74.4013 | 43 | 6.9607 | 6.944967 | 48.45 | 3.581166 | 0.2018 | 0.2008115 | 0.02747552 | 0.1342 | 1.290807 | 40.1446
15804 | 22.045833 | 3.9521 | 74.4068 | 46 | 6.9542 | 6.945275 | 48.36 | 3.572782 | 0.201 | 0.2007684 | 0.02748184 | 0.1299 | 1.290845 | 40.1497
15805 | 22.047222 | 3.9521 | 74.4123 | 44 | 6.9594 | 6.945562 | 48.43 | 3.591686 | 0.199 | 0.2007253 | 0.02748494 | 0.1258 | 1.290883 | 40.1374
15806 | 22.048611 | 3.9357 | 74.4178 | 49 | 6.9635 | 6.945893 | 48.49 | 3.593447 | 0.2051 | 0.2006819 | 0.02749862 | 0.1217 | 1.290922 | 40.1361
15807 | 22.05 | 3.9357 | 74.4232 | 46 | 6.9538 | 6.946225 | 48.36 | 3.585763 | 0.2029 | 0.2006388 | 0.0275087 | 0.1177 | 1.29096 | 40.1408
15808 | 22.051389 | 3.9199 | 74.4287 | 50 | 6.9623 | 6.946527 | 48.47 | 3.593302 | 0.2024 | 0.2005954 | 0.02751831 | 0.1138 | 1.290998 | 40.1358
15809 | 22.053056 | 3.9123 | 74.4341 | 46 | 6.9586 | 6.946849 | 48.42 | 3.612457 | 0.2043 | 0.2005518 | 0.02753128 | 0.1099 | 1.291044 | 40.1238
15810 | 22.054444 | 3.9123 | 74.4395 | 46 | 6.9498 | 6.947153 | 48.3 | 3.586982 | 0.2028 | 0.2005076 | 0.02754154 | 0.1062 | 1.291082 | 40.1398
15811 | 22.055833 | 3.8976 | 74.4449 | 44 | 6.9647 | 6.947457 | 48.51 | 3.592867 | 0.2021 | 0.2004635 | 0.02755125 | 0.1025 | 1.29112 | 40.1359
15812 | 22.057222 | 3.8976 | 74.4504 | 50 | 6.9542 | 6.947775 | 48.36 | 3.559746 | 0.2005 | 0.2004186 | 0.02755834 | 0.099 | 1.291159 | 40.1567
15813 | 22.058611 | 3.8834 | 74.4558 | 45 | 6.957 | 6.948076 | 48.4 | 3.598206 | 0.1996 | 0.2003737 | 0.02747355 | 0.0955 | 1.291197 | 40.132
15814 | 22.06 | 3.8834 | 74.4611 | 49 | 6.9602 | 6.94839 | 48.45 | 3.591185 | 0.1991 | 0.2003286 | 0.02747818 | 0.0921 | 1.291235 | 40.1363
15815 | 22.061389 | 3.8702 | 74.4665 | 53 | 6.9582 | 6.94871 | 48.42 | 3.569106 | 0.1974 | 0.2002834 | 0.0274794 | 0.0889 | 1.291273 | 40.1502
15816 | 22.062778 | 3.8702 | 74.4719 | 52 | 6.955 | 6.949042 | 48.37 | 3.59784 | 0.1961 | 0.200239 | 0.02747997 | 0.0857 | 1.291311 | 40.1317
15817 | 22.064167 | 3.8579 | 74.4773 | 43 | 6.9631 | 6.949347 | 48.48 | 3.586577 | 0.1955 | 0.2001945 | 0.02747902 | 0.0827 | 1.291349 | 40.1387
15818 | 22.065556 | 3.8579 | 74.4826 | 45 | 6.9489 | 6.949617 | 48.29 | 3.588211 | 0.1932 | 0.2001496 | 0.02747288 | 0.0798 | 1.291388 | 40.1375
15819 | 22.066944 | 3.8464 | 74.488 | 47 | 6.955 | 6.949905 | 48.37 | 3.604554 | 0.1912 | 0.2001044 | 0.02746423 | 0.077 | 1.291426 | 40.1269
15820 | 22.068333 | 3.8464 | 74.4933 | 47 | 6.9542 | 6.950228 | 48.36 | 3.588701 | 0.19 | 0.2000594 | 0.02745298 | 0.0743 | 1.291464 | 40.1369
15821 | 22.069722 | 3.8359 | 74.4986 | 48 | 6.9574 | 6.950535 | 48.41 | 3.60199 | 0.1891 | 0.2000142 | 0.02744092 | 0.0718 | 1.291502 | 40.1282
15822 | 22.071111 | 3.8359 | 74.504 | 47 | 6.9631 | 6.95088 | 48.48 | 3.597703 | 0.1882 | 0.1999687 | 0.02742761 | 0.0693 | 1.29154 | 40.1308
15823 | 22.0725 | 3.8263 | 74.5093 | 51 | 6.9546 | 6.95119 | 48.37 | 3.60763 | 0.1869 | 0.1999235 | 0.02741214 | 0.067 | 1.291578 | 40.1243
15824 | 22.073889 | 3.8263 | 74.5146 | 49 | 6.957 | 6.951512 | 48.4 | 3.594106 | 0.1855 | 0.1998779 | 0.0273932 | 0.0648 | 1.291616 | 40.1328
15825 | 22.075278 | 3.8178 | 74.5199 | 43 | 6.959 | 6.95186 | 48.43 | 3.614068 | 0.1844 | 0.1998318 | 0.02737202 | 0.0627 | 1.291654 | 40.1199
15826 | 22.076667 | 3.8178 | 74.5252 | 49 | 6.9514 | 6.95216 | 48.32 | 3.583884 | 0.1824 | 0.1997863 | 0.02734745 | 0.0608 | 1.291692 | 40.139
15827 | 22.078056 | 3.8098 | 74.5305 | 43 | 6.9607 | 6.952519 | 48.45 | 3.593696 | 0.1812 | 0.1997404 | 0.02723038 | 0.059 | 1.29173 | 40.1326
15828 | 22.079444 | 3.8098 | 74.5358 | 43 | 6.9498 | 6.952799 | 48.3 | 3.59142 | 0.1791 | 0.1996944 | 0.02720004 | 0.0572 | 1.291768 | 40.1339
15829 | 22.080833 | 3.8029 | 74.541 | 53 | 6.9489 | 6.9531 | 48.29 | 3.592337 | 0.1773 | 0.1996484 | 0.0271672 | 0.0556 | 1.291806 | 40.1332
15830 | 22.082222 | 3.8029 | 74.5463 | 48 | 6.9602 | 6.953374 | 48.45 | 3.573032 | 0.1764 | 0.1996026 | 0.02713268 | 0.054 | 1.291843 | 40.1453
15831 | 22.083611 | 3.7966 | 74.5516 | 46 | 6.9695 | 6.953667 | 48.57 | 3.589657 | 0.176 | 0.1995572 | 0.02709736 | 0.0525 | 1.291881 | 40.1346
15832 | 22.085 | 3.7966 | 74.5569 | 44 | 6.9627 | 6.95396 | 48.48 | 3.599877 | 0.1749 | 0.1995114 | 0.02706018 | 0.0511 | 1.291919 | 40.1279
15833 | 22.086389 | 3.7909 | 74.5622 | 50 | 6.9647 | 6.954336 | 48.51 | 3.583456 | 0.1741 | 0.1994652 | 0.02702167 | 0.0497 | 1.291956 | 40.1382
15834 | 22.087778 | 3.7909 | 74.5674 | 50 | 6.9518 | 6.954663 | 48.33 | 3.572972 | 0.1721 | 0.199419 | 0.02698014 | 0.0484 | 1.291994 | 40.1448
15835 | 22.089167 | 3.7854 | 74.5727 | 47 | 6.9699 | 6.954988 | 48.58 | 3.606895 | 0.1711 | 0.1993734 | 0.02693586 | 0.0471 | 1.292031 | 40.123
15836 | 22.090556 | 3.7854 | 74.578 | 47 | 6.9578 | 6.955306 | 48.41 | 3.599203 | 0.169 | 0.199328 | 0.0268883 | 0.0459 | 1.292069 | 40.1278
15837 | 22.091944 | 3.7801 | 74.5832 | 43 | 6.9639 | 6.955631 | 48.5 | 3.608823 | 0.1682 | 0.1992822 | 0.02683977 | 0.0446 | 1.292106 | 40.1215
15838 | 22.093333 | 3.7801 | 74.5885 | 44 | 6.9639 | 6.955929 | 48.5 | 3.587505 | 0.1668 | 0.1992369 | 0.02678912 | 0.0434 | 1.292143 | 40.135
15839 | 22.094722 | 3.7748 | 74.5937 | 49 | 6.9643 | 6.956281 | 48.5 | 3.571734 | 0.1651 | 0.1991909 | 0.02673528 | 0.0421 | 1.29218 | 40.1449
15840 | 22.096111 | 3.7748 | 74.5989 | 49 | 6.9659 | 6.956602 | 48.52 | 3.583408 | 0.164 | 0.1991446 | 0.02668004 | 0.0408 | 1.292217 | 40.1373
15841 | 22.0975 | 3.7691 | 74.6042 | 49 | 6.9695 | 6.956974 | 48.57 | 3.583851 | 0.163 | 0.1990978 | 0.02653065 | 0.0395 | 1.292254 | 40.1369
15842 | 22.098889 | 3.7691 | 74.6094 | 49 | 6.9699 | 6.957283 | 48.58 | 3.58756 | 0.1622 | 0.1990515 | 0.02647238 | 0.0382 | 1.292291 | 40.1344
15843 | 22.100278 | 3.7635 | 74.6146 | 48 | 6.9784 | 6.957677 | 48.7 | 3.58405 | 0.1614 | 0.1990052 | 0.02641288 | 0.0369 | 1.292328 | 40.1366
15844 | 22.101667 | 3.7635 | 74.6199 | 48 | 6.9615 | 6.958053 | 48.46 | 3.606744 | 0.1594 | 0.1989588 | 0.02634914 | 0.0355 | 1.292365 | 40.1219
15845 | 22.103056 | 3.7578 | 74.6251 | 47 | 6.9542 | 6.958407 | 48.36 | 3.601137 | 0.1567 | 0.1989118 | 0.0262807 | 0.0342 | 1.292401 | 40.1254
15846 | 22.104444 | 3.7578 | 74.6303 | 50 | 6.9615 | 6.958721 | 48.46 | 3.608847 | 0.1551 | 0.1988652 | 0.02620928 | 0.0328 | 1.292438 | 40.1204
15847 | 22.105833 | 3.752 | 74.6355 | 46 | 6.9627 | 6.959044 | 48.48 | 3.606053 | 0.1534 | 0.1988189 | 0.02613476 | 0.0315 | 1.292474 | 40.122
15848 | 22.107222 | 3.752 | 74.6407 | 50 | 6.9675 | 6.959358 | 48.55 | 3.592692 | 0.152 | 0.1987726 | 0.02605823 | 0.0301 | 1.29251 | 40.1304
15849 | 22.108889 | 3.7461 | 74.6459 | 47 | 6.9711 | 6.959751 | 48.6 | 3.598587 | 0.1503 | 0.1987264 | 0.025978 | 0.0288 | 1.292554 | 40.127
15850 | 22.110278 | 3.7461 | 74.6511 | 47 | 6.9554 | 6.960097 | 48.38 | 3.622111 | 0.1481 | 0.1986803 | 0.02589416 | 0.0274 | 1.29259 | 40.1119
15851 | 22.111667 | 3.74 | 74.6563 | 52 | 6.984 | 6.960404 | 48.78 | 3.606454 | 0.1477 | 0.1986339 | 0.02580973 | 0.026 | 1.292625 | 40.1217
15852 | 22.113056 | 3.74 | 74.6615 | 47 | 6.984 | 6.96075 | 48.78 | 3.605212 | 0.1469 | 0.1985874 | 0.0257249 | 0.0246 | 1.292661 | 40.1224
15853 | 22.114444 | 3.7339 | 74.6667 | 46 | 6.9784 | 6.961097 | 48.7 | 3.603752 | 0.1463 | 0.1985404 | 0.02563859 | 0.0232 | 1.292697 | 40.1232
15854 | 22.115833 | 3.7339 | 74.6719 | 46 | 6.9691 | 6.961468 | 48.57 | 3.59355 | 0.1448 | 0.1984935 | 0.0255501 | 0.0217 | 1.292732 | 40.1296
15855 | 22.117222 | 3.7274 | 74.6771 | 49 | 6.9671 | 6.961827 | 48.54 | 3.596437 | 0.1427 | 0.1984469 | 0.02536695 | 0.0203 | 1.292768 | 40.1276
15856 | 22.118611 | 3.7274 | 74.6822 | 48 | 6.9699 | 6.962102 | 48.58 | 3.590043 | 0.1406 | 0.1983999 | 0.02527124 | 0.0189 | 1.292803 | 40.1316
15857 | 22.12 | 3.7211 | 74.6874 | 55 | 6.9772 | 6.962352 | 48.68 | 3.583539 | 0.1397 | 0.1983535 | 0.02517345 | 0.0174 | 1.292838 | 40.1357
15858 | 22.121389 | 3.7211 | 74.6926 | 46 | 6.9667 | 6.962697 | 48.53 | 3.606652 | 0.1376 | 0.1983066 | 0.02507188 | 0.016 | 1.292873 | 40.1208
15859 | 22.122778 | 3.7147 | 74.6977 | 41 | 6.9691 | 6.963008 | 48.57 | 3.61914 | 0.1358 | 0.1982604 | 0.02496707 | 0.0145 | 1.292908 | 40.1128
15860 | 22.124167 | 3.7147 | 74.7029 | 51 | 6.9703 | 6.963358 | 48.59 | 3.598947 | 0.1338 | 0.1982153 | 0.02485929 | 0.013 | 1.292942 | 40.1256
15861 | 22.125556 | 3.7082 | 74.7081 | 48 | 6.9659 | 6.963698 | 48.52 | 3.591439 | 0.1316 | 0.1981708 | 0.02474774 | 0.0116 | 1.292977 | 40.1302
15862 | 22.126944 | 3.7082 | 74.7132 | 45 | 6.9643 | 6.963988 | 48.5 | 3.611254 | 0.1294 | 0.1981257 | 0.02463225 | 0.0101 | 1.293011 | 40.1175
15863 | 22.128333 | 3.7017 | 74.7183 | 43 | 6.9731 | 6.96432 | 48.62 | 3.616552 | 0.127 | 0.1980811 | 0.0245122 | 0.0086 | 1.293045 | 40.1141
15864 | 22.129722 | 3.7017 | 74.7235 | 46 | 6.9691 | 6.964665 | 48.57 | 3.597125 | 0.1251 | 0.198037 | 0.02438955 | 0.0071 | 1.293079 | 40.1263
15865 | 22.131111 | 3.6949 | 74.7286 | 51 | 6.984 | 6.965008 | 48.78 | 3.587928 | 0.124 | 0.1979929 | 0.02426491 | 0.0056 | 1.293113 | 40.1321
15866 | 22.1325 | 3.6949 | 74.7338 | 47 | 6.9792 | 6.965335 | 48.71 | 3.608595 | 0.1226 | 0.1979487 | 0.02413705 | 0.0041 | 1.293146 | 40.1188
15867 | 22.133889 | 3.6881 | 74.7389 | 52 | 6.9687 | 6.965682 | 48.56 | 3.602506 | 0.1202 | 0.1979049 | 0.02400517 | 0.0026 | 1.29318 | 40.1227
15868 | 22.135278 | 3.6881 | 74.744 | 57 | 6.986 | 6.965925 | 48.8 | 3.56488 | 0.1189 | 0.1978615 | 0.02387061 | 0.0011 | 1.293213 | 40.1465
15869 | 22.136667 | 3.6809 | 74.7491 | 50 | 6.9611 | 6.966224 | 48.46 | 3.611354 | 0.1161 | 0.197818 | 0.02364476 | -0.0005 | 1.293246 | 40.1169
15870 | 22.138056 | 3.6809 | 74.7542 | 47 | 6.9631 | 6.966527 | 48.48 | 3.638345 | 0.1138 | 0.197775 | 0.02350149 | -0.002 | 1.293279 | 40.0996
15871 | 22.139444 | 3.6739 | 74.7593 | 40 | 6.9764 | 6.966827 | 48.67 | 3.650094 | 0.1164 | 0.1977325 | 0.023363 | -0.0036 | 1.293311 | 40.092
15872 | 22.140833 | 3.6739 | 74.7644 | 50 | 6.978 | 6.967167 | 48.69 | 3.623443 | 0.1152 | 0.1976901 | 0.02322351 | -0.0052 | 1.293344 | 40.1089
15873 | 22.142222 | 3.6668 | 74.7695 | 49 | 6.982 | 6.967521 | 48.75 | 3.631408 | 0.1143 | 0.1976477 | 0.02308241 | -0.0067 | 1.293376 | 40.1038
15874 | 22.143611 | 3.6668 | 74.7746 | 51 | 6.9852 | 6.96787 | 48.79 | 3.60759 | 0.1136 | 0.1976054 | 0.02293953 | -0.0083 | 1.293408 | 40.1189
15875 | 22.145 | 3.6598 | 74.7797 | 50 | 6.9711 | 6.96822 | 48.6 | 3.607155 | 0.1117 | 0.1975633 | 0.02279343 | -0.0098 | 1.29344 | 40.1191
15876 | 22.146389 | 3.6598 | 74.7848 | 46 | 6.98 | 6.968527 | 48.72 | 3.639412 | 0.11 | 0.1975223 | 0.02264431 | -0.0114 | 1.293471 | 40.0985
15877 | 22.147778 | 3.6527 | 74.7899 | 50 | 6.976 | 6.968807 | 48.66 | 3.604615 | 0.1085 | 0.197481 | 0.02249305 | -0.013 | 1.293503 | 40.1206
15878 | 22.149167 | 3.6527 | 74.7949 | 46 | 6.9908 | 6.969075 | 48.87 | 3.619466 | 0.1078 | 0.1974398 | 0.0223408 | -0.0145 | 1.293534 | 40.1111
15879 | 22.150556 | 3.6454 | 74.8 | 49 | 6.9824 | 6.969359 | 48.75 | 3.598551 | 0.1061 | 0.1973985 | 0.02218597 | -0.0161 | 1.293565 | 40.1243
15880 | 22.151944 | 3.6454 | 74.8051 | 50 | 6.9824 | 6.969649 | 48.75 | 3.605914 | 0.1051 | 0.1973564 | 0.02202937 | -0.0177 | 1.293595 | 40.1196
15881 | 22.153333 | 3.6382 | 74.8101 | 46 | 6.9788 | 6.969945 | 48.7 | 3.637134 | 0.1035 | 0.1973137 | 0.02187027 | -0.0193 | 1.293626 | 40.0996
15882 | 22.154722 | 3.6382 | 74.8152 | 49 | 6.9788 | 6.970254 | 48.7 | 3.632109 | 0.1017 | 0.19727 | 0.02170834 | -0.0209 | 1.293656 | 40.1027
15883 | 22.156111 | 3.6306 | 74.8202 | 49 | 6.982 | 6.970616 | 48.75 | 3.611921 | 0.1 | 0.1972255 | 0.02145641 | -0.0225 | 1.293686 | 40.1156
15884 | 22.1575 | 3.6306 | 74.8253 | 51 | 6.9812 | 6.970972 | 48.74 | 3.620879 | 0.0983 | 0.1971815 | 0.02128885 | -0.0241 | 1.293716 | 40.1098
15885 | 22.158889 | 3.6232 | 74.8303 | 45 | 6.9683 | 6.971304 | 48.56 | 3.61538 | 0.0956 | 0.1971377 | 0.02111588 | -0.0257 | 1.293745 | 40.1133
15886 | 22.160278 | 3.6232 | 74.8353 | 53 | 6.9832 | 6.97158 | 48.77 | 3.608089 | 0.0937 | 0.1970946 | 0.02093938 | -0.0273 | 1.293774 | 40.1179
15887 | 22.161667 | 3.6158 | 74.8404 | 43 | 6.9792 | 6.971918 | 48.71 | 3.613109 | 0.0916 | 0.1970518 | 0.02075907 | -0.0288 | 1.293803 | 40.1146
15888 | 22.163056 | 3.6158 | 74.8454 | 50 | 6.982 | 6.972247 | 48.75 | 3.630383 | 0.09 | 0.1970088 | 0.02057655 | -0.0304 | 1.293832 | 40.1036
15889 | 22.164444 | 3.6084 | 74.8504 | 45 | 6.9816 | 6.972603 | 48.74 | 3.625043 | 0.0884 | 0.1969657 | 0.02039175 | -0.032 | 1.293861 | 40.1069
15890 | 22.165833 | 3.6084 | 74.8554 | 49 | 6.9892 | 6.972958 | 48.85 | 3.622183 | 0.0873 | 0.1969223 | 0.02020518 | -0.0336 | 1.293889 | 40.1087
15891 | 22.167222 | 3.6009 | 74.8604 | 45 | 6.9804 | 6.973274 | 48.73 | 3.612556 | 0.0853 | 0.1968791 | 0.02001474 | -0.0352 | 1.293917 | 40.1148
15892 | 22.168611 | 3.6009 | 74.8654 | 47 | 6.9868 | 6.973642 | 48.82 | 3.637962 | 0.0842 | 0.196836 | 0.01982218 | -0.0368 | 1.293944 | 40.0986
15893 | 22.17 | 3.5933 | 74.8704 | 49 | 6.9768 | 6.974036 | 48.68 | 3.614782 | 0.0815 | 0.1967929 | 0.01962547 | -0.0385 | 1.293972 | 40.1133
15894 | 22.171389 | 3.5933 | 74.8754 | 47 | 6.982 | 6.974375 | 48.75 | 3.60171 | 0.0794 | 0.19675 | 0.01942524 | -0.0401 | 1.293999 | 40.1216
15895 | 22.172778 | 3.5856 | 74.8804 | 50 | 6.9856 | 6.974682 | 48.8 | 3.623098 | 0.0775 | 0.1967074 | 0.01922158 | -0.0417 | 1.294026 | 40.108
15896 | 22.174167 | 3.5856 | 74.8854 | 50 | 6.9824 | 6.975008 | 48.75 | 3.610018 | 0.0751 | 0.1966656 | 0.01901404 | -0.0433 | 1.294052 | 40.1163
15897 | 22.175556 | 3.5776 | 74.8903 | 47 | 6.986 | 6.975371 | 48.8 | 3.629807 | 0.0732 | 0.1966241 | 0.01871988 | -0.045 | 1.294078 | 40.1036
15898 | 22.177222 | 3.5776 | 74.8953 | 46 | 6.9784 | 6.975745 | 48.7 | 3.617315 | 0.0707 | 0.1965818 | 0.01850505 | -0.0466 | 1.294109 | 40.1119
15899 | 22.178611 | 3.5698 | 74.9003 | 47 | 6.9952 | 6.97616 | 48.93 | 3.633725 | 0.0695 | 0.1965391 | 0.01828831 | -0.0483 | 1.294135 | 40.1015
15900 | 22.18 | 3.5698 | 74.9052 | 47 | 6.9836 | 6.976507 | 48.77 | 3.625589 | 0.0674 | 0.1964962 | 0.01806762 | -0.0499 | 1.29416 | 40.1066
15901 | 22.181389 | 3.5618 | 74.9102 | 47 | 6.9888 | 6.976883 | 48.84 | 3.657645 | 0.0657 | 0.1964538 | 0.01784333 | -0.0516 | 1.294185 | 40.0862
15902 | 22.182778 | 3.5618 | 74.9151 | 47 | 6.9832 | 6.977206 | 48.77 | 3.621174 | 0.0639 | 0.1964116 | 0.0176167 | -0.0532 | 1.29421 | 40.1094
15903 | 22.184167 | 3.5538 | 74.9201 | 45 | 6.9888 | 6.97762 | 48.84 | 3.626565 | 0.0623 | 0.1963687 | 0.01738647 | -0.0549 | 1.294234 | 40.106
15904 | 22.185556 | 3.5538 | 74.925 | 44 | 6.9872 | 6.97798 | 48.82 | 3.622161 | 0.0603 | 0.1963258 | 0.01715283 | -0.0566 | 1.294258 | 40.1088
15905 | 22.186944 | 3.5457 | 74.9299 | 41 | 6.9892 | 6.978339 | 48.85 | 3.641769 | 0.0581 | 0.1962829 | 0.01691463 | -0.0582 | 1.294282 | 40.0963
15906 | 22.188333 | 3.5457 | 74.9349 | 46 | 6.9828 | 6.978711 | 48.76 | 3.61075 | 0.0554 | 0.1962401 | 0.01667214 | -0.06 | 1.294305 | 40.116
15907 | 22.189722 | 3.5374 | 74.9398 | 48 | 6.9936 | 6.979124 | 48.91 | 3.614555 | 0.0538 | 0.196197 | 0.01642668 | -0.0617 | 1.294328 | 40.1136
15908 | 22.191111 | 3.5374 | 74.9447 | 46 | 6.9844 | 6.979522 | 48.78 | 3.645435 | 0.0515 | 0.196154 | 0.0161772 | -0.0634 | 1.294351 | 40.0939
15909 | 22.1925 | 3.5291 | 74.9496 | 46 | 6.9896 | 6.979927 | 48.85 | 3.619446 | 0.0495 | 0.1961118 | 0.01592476 | -0.0651 | 1.294373 | 40.1105
15910 | 22.193889 | 3.5291 | 74.9545 | 48 | 6.9848 | 6.980272 | 48.79 | 3.625701 | 0.0464 | 0.1960689 | 0.01566627 | -0.0669 | 1.294395 | 40.1065
15911 | 22.195278 | 3.5203 | 74.9594 | 46 | 6.9896 | 6.980673 | 48.85 | 3.64796 | 0.0442 | 0.1960265 | 0.01532919 | -0.0686 | 1.294416 | 40.0923
15912 | 22.196667 | 3.5203 | 74.9643 | 50 | 6.984 | 6.981116 | 48.78 | 3.622952 | 0.0415 | 0.1959842 | 0.01506264 | -0.0704 | 1.294438 | 40.1082
15913 | 22.198056 | 3.5115 | 74.9692 | 45 | 6.9884 | 6.98152 | 48.84 | 3.632572 | 0.0395 | 0.1959424 | 0.01479296 | -0.0722 | 1.294458 | 40.1021
15914 | 22.199444 | 3.5115 | 74.9741 | 48 | 6.9916 | 6.981909 | 48.88 | 3.624163 | 0.0374 | 0.1959001 | 0.01452026 | -0.074 | 1.294479 | 40.1075
15915 | 22.200833 | 3.5027 | 74.9789 | 46 | 6.9872 | 6.982316 | 48.82 | 3.65166 | 0.035 | 0.1958574 | 0.01424408 | -0.0758 | 1.294499 | 40.09
15916 | 22.202222 | 3.5027 | 74.9838 | 48 | 6.9908 | 6.982696 | 48.87 | 3.626084 | 0.0328 | 0.1958145 | 0.01396391 | -0.0776 | 1.294518 | 40.1063
15917 | 22.203611 | 3.4938 | 74.9886 | 48 | 6.9788 | 6.983095 | 48.7 | 3.635794 | 0.0301 | 0.1957721 | 0.01367912 | -0.0794 | 1.294537 | 40.1002
15918 | 22.205 | 3.4938 | 74.9935 | 45 | 6.9904 | 6.983512 | 48.87 | 3.654325 | 0.0283 | 0.1957292 | 0.01339096 | -0.0813 | 1.294556 | 40.0883
15919 | 22.206389 | 3.4847 | 74.9983 | 46 | 7.0017 | 6.98395 | 49.02 | 3.651958 | 0.0274 | 0.1956865 | 0.01310138 | -0.0831 | 1.294575 | 40.0899
15920 | 22.207778 | 3.4847 | 75.0032 | 46 | 6.9784 | 6.984344 | 48.7 | 3.628634 | 0.0247 | 0.1956437 | 0.01280834 | -0.085 | 1.294593 | 40.1048
15921 | 22.209167 | 3.4754 | 75.008 | 43 | 6.9981 | 6.984778 | 48.97 | 3.638486 | 0.0233 | 0.1956011 | 0.01251246 | -0.0869 | 1.29461 | 40.0985
15922 | 22.210556 | 3.4754 | 75.0128 | 52 | 6.9828 | 6.98516 | 48.76 | 3.643251 | 0.0211 | 0.1955588 | 0.01221313 | -0.0888 | 1.294627 | 40.0955
15923 | 22.211944 | 3.466 | 75.0176 | 47 | 6.99 | 6.985544 | 48.86 | 3.6456 | 0.0188 | 0.1955168 | 0.01190938 | -0.0907 | 1.294644 | 40.0941
15924 | 22.213333 | 3.466 | 75.0225 | 49 | 6.9904 | 6.985998 | 48.87 | 3.628879 | 0.0167 | 0.1954753 | 0.01160147 | -0.0926 | 1.29466 | 40.1047
15925 | 22.214722 | 3.4561 | 75.0273 | 46 | 6.9964 | 6.986462 | 48.95 | 3.656701 | 0.0149 | 0.1954337 | 0.0112194 | -0.0946 | 1.294676 | 40.087
15926 | 22.216111 | 3.4561 | 75.0321 | 45 | 6.9908 | 6.9869 | 48.87 | 3.643615 | 0.0119 | 0.1953924 | 0.01090372 | -0.0966 | 1.294692 | 40.0954
15927 | 22.2175 | 3.4463 | 75.0368 | 47 | 6.9993 | 6.987329 | 48.99 | 3.64605 | 0.0101 | 0.1953515 | 0.01058399 | -0.0986 | 1.294707 | 40.094
15928 | 22.218889 | 3.4463 | 75.0416 | 50 | 6.9964 | 6.987815 | 48.95 | 3.64696 | 0.008 | 0.19531 | 0.01026152 | -0.1005 | 1.294721 | 40.0934
15929 | 22.220278 | 3.4364 | 75.0464 | 46 | 6.9964 | 6.988266 | 48.95 | 3.644238 | 0.0055 | 0.1952689 | 0.009935182 | -0.1026 | 1.294735 | 40.0952
15930 | 22.221667 | 3.4364 | 75.0512 | 46 | 6.9852 | 6.988678 | 48.79 | 3.650458 | 0.0029 | 0.1952276 | 0.009604703 | -0.1045 | 1.294749 | 40.0913
15931 | 22.223056 | 3.4264 | 75.0559 | 48 | 6.9928 | 6.989099 | 48.9 | 3.661581 | 0.0002 | 0.1951858 | 0.009269203 | -0.1066 | 1.294762 | 40.0843
15932 | 22.224444 | 3.4264 | 75.0607 | 45 | 7.0037 | 6.989532 | 49.05 | 3.629788 | -0.0018 | 0.195144 | 0.008930011 | -0.1086 | 1.294774 | 40.1046
15933 | 22.225833 | 3.4164 | 75.0654 | 51 | 7.0013 | 6.989974 | 49.02 | 3.648344 | 0.0035 | 0.1951023 | 0.008601465 | -0.1106 | 1.294787 | 40.0928
15934 | 22.227222 | 3.4164 | 75.0702 | 46 | 6.9908 | 6.990385 | 48.87 | 3.654088 | 0.0005 | 0.1950607 | 0.008268428 | -0.1126 | 1.294798 | 40.0892
15935 | 22.228611 | 3.4062 | 75.0749 | 48 | 6.9956 | 6.990829 | 48.94 | 3.634301 | -0.0023 | 0.1950191 | 0.007930906 | -0.1147 | 1.29481 | 40.1019
15936 | 22.23 | 3.4062 | 75.0797 | 45 | 6.9884 | 6.991315 | 48.84 | 3.677369 | -0.005 | 0.1949776 | 0.007588547 | -0.1167 | 1.29482 | 40.0745
15937 | 22.231389 | 3.3959 | 75.0844 | 47 | 6.9864 | 6.991724 | 48.81 | 3.662136 | -0.0081 | 0.1949365 | 0.007240292 | -0.1188 | 1.294831 | 40.0843
15938 | 22.232778 | 3.3959 | 75.0891 | 43 | 6.9896 | 6.99218 | 48.85 | 3.656866 | -0.0114 | 0.1948953 | 0.00688641 | -0.1209 | 1.29484 | 40.0877
15939 | 22.234167 | 3.3852 | 75.0938 | 45 | 7.0021 | 6.992633 | 49.03 | 3.661807 | -0.0126 | 0.1948539 | 0.00646352 | -0.123 | 1.29485 | 40.0846
15940 | 22.235556 | 3.3852 | 75.0985 | 44 | 6.9944 | 6.993097 | 48.92 | 3.648636 | -0.0147 | 0.1948123 | 0.006104634 | -0.1251 | 1.294858 | 40.0931
15941 | 22.236944 | 3.3747 | 75.1032 | 44 | 6.9908 | 6.993547 | 48.87 | 3.638068 | -0.0176 | 0.1947715 | 0.005741547 | -0.1272 | 1.294867 | 40.0999
15942 | 22.238333 | 3.3747 | 75.1079 | 46 | 6.9912 | 6.994006 | 48.88 | 3.64176 | -0.02 | 0.1947309 | 0.005374706 | -0.1293 | 1.294874 | 40.0977
15943 | 22.239722 | 3.364 | 75.1125 | 47 | 6.9981 | 6.994435 | 48.97 | 3.653947 | -0.022 | 0.1946907 | 0.005004909 | -0.1314 | 1.294882 | 40.09
15944 | 22.241111 | 3.364 | 75.1172 | 48 | 7.0029 | 6.994911 | 49.04 | 3.641243 | -0.0233 | 0.1946504 | 0.004632778 | -0.1335 | 1.294888 | 40.0982
15945 | 22.242778 | 3.3533 | 75.1219 | 48 | 7.0021 | 6.995399 | 49.03 | 3.661057 | -0.0256 | 0.1946106 | 0.004257076 | -0.1356 | 1.294896 | 40.086
15946 | 22.244167 | 3.3533 | 75.1265 | 46 | 6.9972 | 6.995874 | 48.96 | 3.649282 | -0.0281 | 0.194571 | 0.003877276 | -0.1377 | 1.294901 | 40.0937
15947 | 22.245556 | 3.3426 | 75.1312 | 44 | 6.988 | 6.996362 | 48.83 | 3.65081 | -0.0306 | 0.1945312 | 0.003493557 | -0.1399 | 1.294906 | 40.0928
15948 | 22.246944 | 3.3426 | 75.1358 | 60 | 6.9848 | 6.996788 | 48.79 | 3.624823 | -0.0342 | 0.1944912 | 0.003104598 | -0.142 | 1.294911 | 40.1094
15949 | 22.248333 | 3.3316 | 75.1404 | 49 | 6.9747 | 6.9973 | 48.65 | 3.638969 | -0.0379 | 0.1944519 | 0.002709696 | -0.1442 | 1.294915 | 40.1006
15950 | 22.249722 | 3.3316 | 75.1451 | 46 | 6.986 | 6.997785 | 48.8 | 3.64267 | -0.0416 | 0.1944126 | 0.002308237 | -0.1464 | 1.294919 | 40.0983
15951 | 22.251111 | 3.3204 | 75.1497 | 52 | 6.9888 | 6.998264 | 48.84 | 3.640204 | -0.0444 | 0.1943733 | 0.00190208 | -0.1485 | 1.294921 | 40.1
15952 | 22.2525 | 3.3204 | 75.1543 | 52 | 6.9848 | 6.99874 | 48.79 | 3.641626 | -0.0483 | 0.1943344 | 0.00148955 | -0.1507 | 1.294924 | 40.0992
15953 | 22.253889 | 3.3089 | 75.1589 | 47 | 6.9989 | 6.999236 | 48.98 | 3.646192 | -0.0509 | 0.1942957 | 0.001005574 | -0.1529 | 1.294926 | 40.0964
15954 | 22.255278 | 3.3089 | 75.1635 | 49 | 6.9989 | 6.999719 | 48.98 | 3.644317 | -0.0534 | 0.1942578 | 0.0005850001 | -0.1552 | 1.294927 | 40.0977
15955 | 22.256667 | 3.2975 | 75.1681 | 49 | 6.9936 | 7.000205 | 48.91 | 3.642897 | -0.0574 | 0.1942199 | 0.0001575384 | -0.1574 | 1.294927 | 40.0987
15956 | 22.258056 | 3.2975 | 75.1727 | 48 | 7.0041 | 7.000718 | 49.06 | 3.66795 | -0.0542 | 0.194182 | -0.0002646184 | -0.1597 | 1.294927 | 40.0829
15957 | 22.259444 | 3.2859 | 75.1772 | 54 | 6.9985 | 7.001179 | 48.98 | 3.637473 | -0.0533 | 0.1941438 | -0.0006850075 | -0.1619 | 1.294926 | 40.1025
15958 | 22.260833 | 3.2859 | 75.1818 | 41 | 6.9952 | 7.000974 | 48.93 | 3.657041 | -0.0478 | 0.1941065 | -0.00109577 | -0.1641 | 1.294925 | 40.0901
15959 | 22.262222 | 3.2746 | 75.1864 | 47 | 7.0105 | 7.000452 | 49.15 | 3.678328 | -0.036 | 0.1940699 | -0.001485519 | -0.1664 | 1.294923 | 40.0766
15960 | 22.263611 | 3.2746 | 75.1909 | 45 | 6.9981 | 7.000232 | 48.97 | 3.653614 | -0.0272 | 0.1940335 | -0.00185948 | -0.1686 | 1.294921 | 40.0926
15961 | 22.265 | 3.2635 | 75.1954 | 51 | 7.0009 | 6.99996 | 49.01 | 3.672616 | -0.019 | 0.1939977 | -0.002219165 | -0.1708 | 1.294918 | 40.0806
15962 | 22.266389 | 3.2635 | 75.2 | 45 | 7.0069 | 6.999853 | 49.1 | 3.677142 | 0.2799 | 0.1939618 | -0.002051005 | -0.1729 | 1.294915 | 40.0778
15963 | 22.267778 | 3.2565 | 75.2045 | 49 | 7.0085 | 6.99941 | 49.12 | 3.651748 | 0.2812 | 0.1939257 | -0.001881118 | -0.1748 | 1.294913 | 40.0942
15964 | 22.269167 | 3.2565 | 75.209 | 46 | 7.0001 | 6.99904 | 49 | 3.659795 | 0.2814 | 0.1938905 | -0.001711538 | -0.1765 | 1.29491 | 40.0892
15965 | 22.270556 | 3.251 | 75.2135 | 48 | 7.0037 | 6.998532 | 49.05 | 3.640461 | 0.2827 | 0.1938553 | -0.001539085 | -0.1781 | 1.294908 | 40.1017
15966 | 22.271944 | 3.251 | 75.218 | 45 | 6.9956 | 6.997976 | 48.94 | 3.684345 | 0.2832 | 0.1938201 | -0.001366233 | -0.1795 | 1.294906 | 40.0739
15967 | 22.273333 | 3.2465 | 75.2226 | 42 | 7.0005 | 6.997208 | 49.01 | 3.666543 | 0.2836 | 0.1937861 | -0.001251624 | -0.1807 | 1.294904 | 40.0854
15968 | 22.274722 | 3.2465 | 75.2271 | 45 | 7.0001 | 6.996905 | 49 | 3.676918 | 0.2847 | 0.1937528 | -0.00107646 | -0.1818 | 1.294902 | 40.0789
15969 | 22.276111 | 3.2436 | 75.2316 | 41 | 7.0061 | 6.996629 | 49.08 | 3.675336 | 0.2863 | 0.1937197 | -0.0008987835 | -0.1828 | 1.294901 | 40.0801
15970 | 22.2775 | 3.2436 | 75.2361 | 49 | 7.0073 | 6.996421 | 49.1 | 3.656781 | 0.2876 | 0.1936872 | -0.0007187721 | -0.1835 | 1.2949 | 40.0921
15971 | 22.278889 | 3.2419 | 75.2406 | 53 | 6.9928 | 6.995121 | 48.9 | 3.651461 | 0.2881 | 0.1936553 | -0.0005375746 | -0.1841 | 1.294899 | 40.0956
15972 | 22.280278 | 3.2419 | 75.2451 | 46 | 7.0017 | 6.995437 | 49.02 | 3.627947 | 0.2891 | 0.1936241 | -0.0003540437 | -0.1846 | 1.294898 | 40.1108
15973 | 22.281667 | 3.2416 | 75.2496 | 46 | 7.0065 | 6.995709 | 49.09 | 3.645974 | 0.2905 | 0.1935937 | -0.000168092 | -0.1848 | 1.294898 | 40.0994
15974 | 22.283056 | 3.2416 | 75.2541 | 46 | 6.9972 | 6.995986 | 48.96 | 3.665642 | 0.291 | 0.1935632 | 1.851398e-05 | -0.185 | 1.294898 | 40.087
15975 | 22.284444 | 3.2425 | 75.2586 | 46 | 7.0065 | 6.996234 | 49.09 | 3.635636 | 0.292 | 0.1935327 | 0.0002065675 | -0.1849 | 1.294898 | 40.1063
15976 | 22.285833 | 3.2425 | 75.2631 | 41 | 7.0017 | 6.996541 | 49.02 | 3.681477 | 0.2932 | 0.1935022 | 0.0003967733 | -0.1848 | 1.294898 | 40.0773
15977 | 22.287222 | 3.2445 | 75.2676 | 44 | 7.0141 | 6.996821 | 49.2 | 3.664192 | 0.2946 | 0.1934715 | 0.0005885117 | -0.1845 | 1.294899 | 40.0884
15978 | 22.288611 | 3.2445 | 75.2721 | 49 | 6.9993 | 6.997078 | 48.99 | 3.666478 | 0.2953 | 0.1934414 | 0.0007810742 | -0.1841 | 1.2949 | 40.0871
15979 | 22.29 | 3.2477 | 75.2766 | 47 | 7.0101 | 6.997385 | 49.14 | 3.685568 | 0.2961 | 0.1934116 | 0.000975166 | -0.1835 | 1.294901 | 40.0751
15980 | 22.291389 | 3.2477 | 75.2811 | 48 | 7.0033 | 6.997622 | 49.05 | 3.666848 | 0.2965 | 0.1933824 | 0.001169815 | -0.1828 | 1.294903 | 40.0872
15981 | 22.292778 | 3.2519 | 75.2856 | 47 | 7.0221 | 6.997879 | 49.31 | 3.656847 | 0.2985 | 0.1933535 | 0.001307106 | -0.1819 | 1.294905 | 40.0938
15982 | 22.294167 | 3.2519 | 75.2902 | 47 | 7.0081 | 6.998136 | 49.11 | 3.667833 | 0.2995 | 0.1933249 | 0.00150666 | -0.1809 | 1.294906 | 40.0869
15983 | 22.295556 | 3.2573 | 75.2947 | 45 | 7.0025 | 6.998391 | 49.03 | 3.654279 | 0.3002 | 0.1932958 | 0.001706678 | -0.1798 | 1.294909 | 40.0957
15984 | 22.296944 | 3.2573 | 75.2992 | 44 | 7.0101 | 6.998649 | 49.14 | 3.687032 | 0.3016 | 0.1932659 | 0.001909628 | -0.1785 | 1.294911 | 40.0749
15985 | 22.298333 | 3.2638 | 75.3037 | 50 | 7.0081 | 6.998923 | 49.11 | 3.675802 | 0.302 | 0.1932366 | 0.00211304 | -0.1772 | 1.294914 | 40.0823
15986 | 22.299722 | 3.2638 | 75.3083 | 50 | 7.0089 | 6.999166 | 49.12 | 3.663061 | 0.303 | 0.1932076 | 0.002317707 | -0.1756 | 1.294917 | 40.0905
15987 | 22.301111 | 3.2714 | 75.3128 | 43 | 7.0133 | 6.999419 | 49.19 | 3.679343 | 0.304 | 0.1931795 | 0.00252451 | -0.174 | 1.29492 | 40.0803
15988 | 22.3025 | 3.2714 | 75.3174 | 46 | 7.0097 | 6.999664 | 49.14 | 3.697291 | 0.3046 | 0.1931524 | 0.002732301 | -0.1722 | 1.294924 | 40.0689
15989 | 22.303889 | 3.28 | 75.3219 | 46 | 7.0109 | 6.999868 | 49.15 | 3.665007 | 0.3055 | 0.1931249 | 0.002941344 | -0.1703 | 1.294928 | 40.0897
15990 | 22.305278 | 3.28 | 75.3265 | 53 | 7.0057 | 7.000119 | 49.08 | 3.688312 | 0.3057 | 0.1930974 | 0.003150667 | -0.1683 | 1.294932 | 40.075
15991 | 22.306667 | 3.2895 | 75.331 | 47 | 7.0053 | 7.000401 | 49.07 | 3.668622 | 0.3053 | 0.1930699 | 0.003358949 | -0.1662 | 1.294937 | 40.0877
15992 | 22.308056 | 3.2895 | 75.3356 | 48 | 6.9989 | 7.000595 | 48.98 | 3.670306 | 0.3052 | 0.193043 | 0.003566277 | -0.164 | 1.294942 | 40.0867
15993 | 22.309722 | 3.2999 | 75.3402 | 42 | 6.9808 | 7.000771 | 48.73 | 3.611804 | 0.3034 | 0.1930164 | 0.003769917 | -0.1616 | 1.294948 | 40.1245
15994 | 22.311111 | 3.2999 | 75.3448 | 41 | 7.0029 | 7.001005 | 49.04 | 3.611644 | 0.3039 | 0.19299 | 0.003973926 | -0.1591 | 1.294953 | 40.1247
15995 | 22.3125 | 3.311 | 75.3494 | 41 | 6.9872 | 7.001243 | 48.82 | 3.595754 | 0.3008 | 0.1929648 | 0.004113025 | -0.1566 | 1.294959 | 40.135
15996 | 22.313889 | 3.311 | 75.354 | 44 | 6.994 | 7.001491 | 48.92 | 3.592739 | 0.3006 | 0.192941 | 0.004310817 | -0.1539 | 1.294965 | 40.137
15997 | 22.315278 | 3.3231 | 75.3586 | 76 | 7.0321 | 7.001756 | 49.45 | 3.400031 | 0.3032 | 0.1929184 | 0.004512151 | -0.1511 | 1.294971 | 40.2597
15998 | 22.316667 | 3.3231 | 75.3632 | 54 | 7.0169 | 7.002032 | 49.24 | 3.657123 | 0.3045 | 0.1928959 | 0.004715262 | -0.1483 | 1.294977 | 40.0962
15999 | 22.318056 | 3.3101 | 75.3678 | 63 | 7.0209 | 7.002299 | 49.29 | 3.689632 | 0.3188 | 0.1928742 | -0.002301622 | -0.1474 | 1.294979 | 40.0756
16000 | 22.319444 | 3.3101 | 75.3724 | 43 | 7.0073 | 7.002588 | 49.1 | 3.625027 | 0.3187 | 0.1928523 | -0.002099445 | -0.1464 | 1.294976 | 40.1169
16001 | 22.320833 | 3.3156 | 75.377 | 42 | 6.9856 | 7.002855 | 48.8 | 3.617238 | 0.3172 | 0.1928303 | -0.001899071 | -0.1453 | 1.294973 | 40.122
16002 | 22.322222 | 3.3156 | 75.3816 | 43 | 6.9812 | 7.003116 | 48.74 | 3.612497 | 0.315 | 0.1928086 | -0.001702308 | -0.144 | 1.29497 | 40.1252
16003 | 22.323611 | 3.322 | 75.3862 | 46 | 6.994 | 7.003362 | 48.92 | 3.606636 | 0.3142 | 0.192789 | -0.001507138 | -0.1427 | 1.294968 | 40.129
16004 | 22.325 | 3.322 | 75.3909 | 38 | 6.9908 | 7.003629 | 48.87 | 3.601334 | 0.3129 | 0.1927707 | -0.001313861 | -0.1412 | 1.294966 | 40.1325
16005 | 22.326389 | 3.3292 | 75.3955 | 40 | 6.9896 | 7.003919 | 48.85 | 3.614444 | 0.3111 | 0.1927537 | -0.001125394 | -0.1396 | 1.294965 | 40.1242
16006 | 22.327778 | 3.3292 | 75.4001 | 41 | 6.9884 | 7.004211 | 48.84 | 3.625177 | 0.3097 | 0.1927382 | -0.0009391183 | -0.1379 | 1.294963 | 40.1175
16007 | 22.329167 | 3.3375 | 75.4047 | 44 | 6.9985 | 7.004496 | 48.98 | 3.63735 | 0.309 | 0.1927244 | -0.0007032472 | -0.1361 | 1.294962 | 40.1099
16008 | 22.330556 | 3.3375 | 75.4094 | 41 | 6.9952 | 7.004757 | 48.93 | 3.623366 | 0.3084 | 0.1927123 | -0.0005200757 | -0.1342 | 1.294961 | 40.1189
16009 | 22.331944 | 3.3465 | 75.414 | 43 | 6.9989 | 7.004988 | 48.98 | 3.61738 | 0.3075 | 0.192702 | -0.0003392889 | -0.1321 | 1.294961 | 40.1228
16010 | 22.333333 | 3.3465 | 75.4187 | 43 | 7.0001 | 7.005258 | 49 | 3.630975 | 0.3067 | 0.1926932 | -0.0001602825 | -0.13 | 1.29496 | 40.1142
16011 | 22.334722 | 3.3563 | 75.4233 | 41 | 6.9944 | 7.005522 | 48.92 | 3.628862 | 0.3056 | 0.1926868 | 1.573751e-05 | -0.1278 | 1.29496 | 40.1157
16012 | 22.336111 | 3.3563 | 75.428 | 43 | 6.9952 | 7.005773 | 48.93 | 3.617674 | 0.3047 | 0.1926821 | 0.0001908852 | -0.1255 | 1.29496 | 40.1229
16013 | 22.3375 | 3.3667 | 75.4327 | 43 | 6.9856 | 7.006053 | 48.8 | 3.624624 | 0.3025 | 0.1926793 | 0.0003617434 | -0.1231 | 1.294961 | 40.1186
16014 | 22.338889 | 3.3667 | 75.4373 | 38 | 6.9936 | 7.006291 | 48.91 | 3.62185 | 0.3016 | 0.1926789 | 0.0005310316 | -0.1206 | 1.294961 | 40.1204
16015 | 22.340278 | 3.3779 | 75.442 | 41 | 6.9989 | 7.006578 | 48.98 | 3.638594 | 0.3009 | 0.1926803 | 0.0006992548 | -0.118 | 1.294962 | 40.1098
16016 | 22.341667 | 3.3779 | 75.4467 | 39 | 6.9968 | 7.006858 | 48.96 | 3.615708 | 0.2996 | 0.1926835 | 0.0008648051 | -0.1154 | 1.294963 | 40.1245
16017 | 22.343056 | 3.3896 | 75.4514 | 40 | 6.9856 | 7.007124 | 48.8 | 3.633904 | 0.2978 | 0.1926891 | 0.001027585 | -0.1127 | 1.294965 | 40.113
16018 | 22.344444 | 3.3896 | 75.4561 | 39 | 6.9956 | 7.007404 | 48.94 | 3.64453 | 0.2968 | 0.1926962 | 0.001188906 | -0.1099 | 1.294966 | 40.1063
16019 | 22.345833 | 3.4018 | 75.4609 | 41 | 6.9968 | 7.007685 | 48.96 | 3.626318 | 0.2953 | 0.1927051 | 0.001347764 | -0.107 | 1.294968 | 40.118
16020 | 22.347222 | 3.4018 | 75.4656 | 41 | 6.9928 | 7.007969 | 48.9 | 3.624308 | 0.2938 | 0.1927159 | 0.001503962 | -0.1041 | 1.29497 | 40.1193
16021 | 22.348611 | 3.4144 | 75.4703 | 42 | 6.9985 | 7.008237 | 48.98 | 3.630844 | 0.2924 | 0.1927288 | 0.001657705 | -0.1012 | 1.294972 | 40.1152
16022 | 22.35 | 3.4144 | 75.4751 | 42 | 6.9856 | 7.008497 | 48.8 | 3.610596 | 0.2898 | 0.1927432 | 0.001807486 | -0.0982 | 1.294974 | 40.1282
16023 | 22.351389 | 3.4277 | 75.4798 | 43 | 7.0017 | 7.008805 | 49.02 | 3.621264 | 0.2889 | 0.1927587 | 0.001991808 | -0.0951 | 1.294977 | 40.1215
16024 | 22.352778 | 3.4277 | 75.4846 | 42 | 6.9904 | 7.00911 | 48.87 | 3.623795 | 0.2877 | 0.1927763 | 0.00213698 | -0.0919 | 1.29498 | 40.1199
16025 | 22.354167 | 3.4412 | 75.4894 | 40 | 6.9864 | 7.009416 | 48.81 | 3.609043 | 0.2859 | 0.1927957 | 0.00227941 | -0.0888 | 1.294983 | 40.1293
16026 | 22.355556 | 3.4412 | 75.4942 | 52 | 6.9981 | 7.0097 | 48.97 | 3.62075 | 0.2845 | 0.1928172 | 0.002420409 | -0.0855 | 1.294986 | 40.1219
16027 | 22.356944 | 3.455 | 75.499 | 37 | 6.978 | 7.009976 | 48.69 | 3.627534 | 0.2824 | 0.1928403 | 0.002556965 | -0.0823 | 1.29499 | 40.1176
16028 | 22.358333 | 3.455 | 75.5038 | 39 | 6.9928 | 7.010309 | 48.9 | 3.621234 | 0.2806 | 0.1928652 | 0.002690689 | -0.079 | 1.294993 | 40.1217
16029 | 22.359722 | 3.469 | 75.5086 | 39 | 7.0001 | 7.010575 | 49 | 3.63406 | 0.2795 | 0.1928915 | 0.002822993 | -0.0756 | 1.294997 | 40.1136
16030 | 22.361111 | 3.469 | 75.5134 | 45 | 6.9856 | 7.01084 | 48.8 | 3.61885 | 0.2773 | 0.192919 | 0.002951268 | -0.0723 | 1.295001 | 40.1233
16031 | 22.3625 | 3.4832 | 75.5182 | 44 | 6.9896 | 7.011111 | 48.85 | 3.622086 | 0.275 | 0.1929483 | 0.003075415 | -0.0689 | 1.295005 | 40.1213
16032 | 22.363889 | 3.4832 | 75.5231 | 43 | 6.9964 | 7.011374 | 48.95 | 3.639082 | 0.2738 | 0.1929794 | 0.003196545 | -0.0655 | 1.29501 | 40.1104
16033 | 22.365278 | 3.4975 | 75.5279 | 41 | 7.0021 | 7.01169 | 49.03 | 3.628818 | 0.273 | 0.1930123 | 0.003316468 | -0.0621 | 1.295014 | 40.117
16034 | 22.366667 | 3.4975 | 75.5328 | 47 | 7.0081 | 7.011993 | 49.11 | 3.649752 | 0.2729 | 0.1930468 | 0.003436894 | -0.0587 | 1.295019 | 40.1037
16035 | 22.368056 | 3.5118 | 75.5377 | 43 | 7.0101 | 7.012228 | 49.14 | 3.631261 | 0.2725 | 0.1930827 | 0.003557322 | -0.0553 | 1.295024 | 40.1155
16036 | 22.369444 | 3.5118 | 75.5426 | 43 | 6.9981 | 7.012567 | 48.97 | 3.641495 | 0.2715 | 0.1931205 | 0.003676448 | -0.0519 | 1.295029 | 40.109
16037 | 22.370833 | 3.5262 | 75.5475 | 40 | 7.0041 | 7.012878 | 49.06 | 3.641386 | 0.2703 | 0.1931594 | 0.003793169 | -0.0485 | 1.295034 | 40.109
16038 | 22.372222 | 3.5262 | 75.5524 | 43 | 6.9972 | 7.013166 | 48.96 | 3.634428 | 0.2691 | 0.1931991 | 0.003907889 | -0.0451 | 1.295039 | 40.1135
16039 | 22.373889 | 3.5407 | 75.5573 | 43 | 7.0065 | 7.013476 | 49.09 | 3.638831 | 0.2685 | 0.1932402 | 0.004039002 | -0.0417 | 1.295046 | 40.111
16040 | 22.375278 | 3.5478 | 75.5622 | 41 | 7.0097 | 7.013724 | 49.14 | 3.638085 | 0.2678 | 0.1932827 | 0.004150823 | -0.0382 | 1.295052 | 40.1115
16041 | 22.376667 | 3.5478 | 75.5671 | 41 | 7.0073 | 7.013992 | 49.1 | 3.631639 | 0.2668 | 0.1933259 | 0.00426085 | -0.0348 | 1.295057 | 40.1156
16042 | 22.378056 | 3.5621 | 75.5721 | 42 | 7.0033 | 7.014279 | 49.05 | 3.634033 | 0.2654 | 0.1933708 | 0.004368785 | -0.0314 | 1.295063 | 40.1141
16043 | 22.379444 | 3.5621 | 75.577 | 43 | 7.0101 | 7.014623 | 49.14 | 3.64533 | 0.2642 | 0.1934165 | 0.00447463 | -0.0281 | 1.29507 | 40.1069
16044 | 22.380833 | 3.5762 | 75.582 | 41 | 7.0021 | 7.014902 | 49.03 | 3.646009 | 0.2631 | 0.1934629 | 0.004579493 | -0.0247 | 1.295076 | 40.1064
16045 | 22.382222 | 3.5762 | 75.587 | 40 | 6.9916 | 7.015227 | 48.88 | 3.664039 | 0.2609 | 0.1935103 | 0.004680566 | -0.0214 | 1.295082 | 40.0949
16046 | 22.383611 | 3.59 | 75.5919 | 44 | 7.0017 | 7.015553 | 49.02 | 3.628585 | 0.2597 | 0.1935594 | 0.004778555 | -0.0181 | 1.295089 | 40.1175
16047 | 22.385 | 3.59 | 75.5969 | 39 | 7.0013 | 7.015827 | 49.02 | 3.629761 | 0.2581 | 0.19361 | 0.004873664 | -0.0149 | 1.295096 | 40.1167
16048 | 22.386389 | 3.6034 | 75.6019 | 44 | 6.9989 | 7.016139 | 48.98 | 3.633655 | 0.2562 | 0.1936612 | 0.00496489 | -0.0117 | 1.295102 | 40.1142
16049 | 22.387778 | 3.6034 | 75.6069 | 41 | 7.0041 | 7.016441 | 49.06 | 3.625122 | 0.2549 | 0.1937135 | 0.005053943 | -0.0085 | 1.295109 | 40.1196
16050 | 22.389167 | 3.6164 | 75.612 | 39 | 7.0069 | 7.016704 | 49.1 | 3.656323 | 0.2537 | 0.1937664 | 0.005141028 | -0.0054 | 1.295116 | 40.0996
16051 | 22.390556 | 3.6164 | 75.617 | 43 | 7.0173 | 7.017013 | 49.24 | 3.643572 | 0.2532 | 0.1938202 | 0.005227953 | -0.0024 | 1.295124 | 40.1077
16052 | 22.391944 | 3.6291 | 75.622 | 41 | 7.0181 | 7.017328 | 49.25 | 3.638445 | 0.2531 | 0.1938759 | 0.005314017 | 0.0006 | 1.295131 | 40.1109
16053 | 22.393333 | 3.6291 | 75.6271 | 45 | 7.0069 | 7.017623 | 49.1 | 3.644614 | 0.2521 | 0.1939329 | 0.005399622 | 0.0036 | 1.295138 | 40.1069
16054 | 22.394722 | 3.6413 | 75.6321 | 42 | 7.0121 | 7.017952 | 49.17 | 3.661845 | 0.2512 | 0.1939909 | 0.005483467 | 0.0065 | 1.295146 | 40.0959
16055 | 22.396111 | 3.6413 | 75.6372 | 41 | 7.0173 | 7.018247 | 49.24 | 3.657028 | 0.2508 | 0.1940489 | 0.005569849 | 0.0093 | 1.295154 | 40.0989
16056 | 22.3975 | 3.653 | 75.6423 | 45 | 7.0053 | 7.018574 | 49.07 | 3.643103 | 0.2497 | 0.194108 | 0.005650483 | 0.0121 | 1.295161 | 40.1077
16057 | 22.398889 | 3.653 | 75.6474 | 45 | 7.0125 | 7.018887 | 49.17 | 3.668483 | 0.2488 | 0.1941681 | 0.005729261 | 0.0148 | 1.295169 | 40.0915
16058 | 22.400278 | 3.6642 | 75.6525 | 41 | 7.0025 | 7.019213 | 49.03 | 3.645213 | 0.2473 | 0.1942322 | 0.005805081 | 0.0174 | 1.295177 | 40.1062
16059 | 22.401667 | 3.6642 | 75.6576 | 48 | 7.0017 | 7.019551 | 49.02 | 3.639963 | 0.2454 | 0.1942971 | 0.005876744 | 0.02 | 1.295185 | 40.1095
16060 | 22.403056 | 3.6747 | 75.6627 | 43 | 7.0057 | 7.019837 | 49.08 | 3.646277 | 0.2439 | 0.1943628 | 0.005945655 | 0.0224 | 1.295194 | 40.1054
16061 | 22.404444 | 3.6747 | 75.6678 | 46 | 7.0065 | 7.020162 | 49.09 | 3.638426 | 0.2427 | 0.1944292 | 0.006012619 | 0.0248 | 1.295202 | 40.1103
16062 | 22.405833 | 3.6844 | 75.6729 | 41 | 7.0069 | 7.020522 | 49.1 | 3.656681 | 0.2415 | 0.1944963 | 0.006077238 | 0.0271 | 1.29521 | 40.0986
16063 | 22.407222 | 3.6844 | 75.678 | 47 | 7.0145 | 7.020833 | 49.2 | 3.657211 | 0.241 | 0.1945651 | 0.006140917 | 0.0293 | 1.295219 | 40.0982
16064 | 22.408611 | 3.6934 | 75.6832 | 44 | 7.0093 | 7.021183 | 49.13 | 3.647918 | 0.24 | 0.1946349 | 0.006203358 | 0.0314 | 1.295227 | 40.104
16065 | 22.41 | 3.6934 | 75.6883 | 41 | 7.0097 | 7.021506 | 49.14 | 3.666448 | 0.2386 | 0.1947062 | 0.006262656 | 0.0334 | 1.295236 | 40.0921
16066 | 22.411389 | 3.7015 | 75.6935 | 41 | 7.0053 | 7.021823 | 49.07 | 3.629729 | 0.2368 | 0.1947782 | 0.006318212 | 0.0353 | 1.295245 | 40.1154
16067 | 22.412778 | 3.7015 | 75.6986 | 44 | 7.0121 | 7.022181 | 49.17 | 3.639958 | 0.236 | 0.1948507 | 0.006372836 | 0.0371 | 1.295254 | 40.1088
16068 | 22.414167 | 3.7087 | 75.7037 | 44 | 7.0081 | 7.02247 | 49.11 | 3.65538 | 0.2348 | 0.194924 | 0.006426031 | 0.0387 | 1.295263 | 40.0989
16069 | 22.415556 | 3.7087 | 75.7089 | 46 | 7.0085 | 7.022764 | 49.12 | 3.626499 | 0.2333 | 0.1949988 | 0.006475391 | 0.0403 | 1.295272 | 40.1172
16070 | 22.416944 | 3.715 | 75.7141 | 42 | 7.0197 | 7.023097 | 49.28 | 3.649855 | 0.2326 | 0.1950744 | 0.006523625 | 0.0417 | 1.295281 | 40.1022
16071 | 22.418611 | 3.715 | 75.7192 | 46 | 7.0221 | 7.023369 | 49.31 | 3.64235 | 0.2323 | 0.1951523 | 0.00656857 | 0.0431 | 1.295291 | 40.1073
16072 | 22.42 | 3.7203 | 75.7244 | 43 | 7.0137 | 7.023675 | 49.19 | 3.673207 | 0.2308 | 0.1952324 | 0.006613088 | 0.0442 | 1.295301 | 40.0875
16073 | 22.421389 | 3.7203 | 75.7296 | 43 | 7.0141 | 7.023995 | 49.2 | 3.661497 | 0.2296 | 0.1953147 | 0.006655784 | 0.0453 | 1.29531 | 40.0949
16074 | 22.422778 | 3.7245 | 75.7348 | 43 | 7.0101 | 7.02432 | 49.14 | 3.645482 | 0.2282 | 0.1953979 | 0.006695159 | 0.0462 | 1.295319 | 40.105
16075 | 22.424167 | 3.7245 | 75.7399 | 41 | 7.0173 | 7.024669 | 49.24 | 3.666433 | 0.227 | 0.1954821 | 0.006732617 | 0.0469 | 1.295328 | 40.0915
16076 | 22.425556 | 3.7274 | 75.7451 | 42 | 7.0105 | 7.02499 | 49.15 | 3.654638 | 0.2254 | 0.1955669 | 0.006767358 | 0.0476 | 1.295338 | 40.0989
16077 | 22.426944 | 3.7274 | 75.7503 | 42 | 7.0085 | 7.025304 | 49.12 | 3.64961 | 0.2231 | 0.1956525 | 0.006798686 | 0.048 | 1.295347 | 40.102
16078 | 22.428333 | 3.7292 | 75.7555 | 43 | 7.0233 | 7.025634 | 49.33 | 3.660003 | 0.2227 | 0.1957374 | 0.006829911 | 0.0483 | 1.295357 | 40.0953
16079 | 22.429722 | 3.7292 | 75.7607 | 42 | 7.0145 | 7.025907 | 49.2 | 3.661485 | 0.2216 | 0.1958234 | 0.006859231 | 0.0485 | 1.295366 | 40.0942
16080 | 22.431111 | 3.7297 | 75.7659 | 42 | 7.0257 | 7.026182 | 49.36 | 3.657435 | 0.2213 | 0.1959082 | 0.006888652 | 0.0485 | 1.295376 | 40.0967
16081 | 22.4325 | 3.7297 | 75.771 | 40 | 7.0181 | 7.026469 | 49.25 | 3.66962 | 0.2201 | 0.1959909 | 0.006915471 | 0.0484 | 1.295385 | 40.0889
16082 | 22.433889 | 3.7291 | 75.7762 | 40 | 7.0317 | 7.026746 | 49.44 | 3.659291 | 0.2202 | 0.1960719 | 0.006943195 | 0.0481 | 1.295395 | 40.0953
16083 | 22.435278 | 3.7291 | 75.7814 | 40 | 7.0293 | 7.027061 | 49.41 | 3.666506 | 0.2199 | 0.1961514 | 0.006970323 | 0.0479 | 1.295405 | 40.0906
16084 | 22.436667 | 3.7283 | 75.7866 | 44 | 7.0261 | 7.027393 | 49.37 | 3.663542 | 0.2194 | 0.1962289 | 0.006996152 | 0.0476 | 1.295414 | 40.0924
16085 | 22.438056 | 3.7283 | 75.7918 | 41 | 7.0013 | 7.027715 | 49.02 | 3.662782 | 0.217 | 0.1963052 | 0.007017881 | 0.0474 | 1.295424 | 40.0928
16086 | 22.439444 | 3.7275 | 75.797 | 40 | 7.0161 | 7.028052 | 49.23 | 3.666117 | 0.2156 | 0.1963799 | 0.007037114 | 0.0472 | 1.295434 | 40.0905
16087 | 22.440833 | 3.7275 | 75.8021 | 42 | 7.0149 | 7.028324 | 49.21 | 3.648375 | 0.2143 | 0.196453 | 0.007039783 | 0.047 | 1.295444 | 40.1018
16088 | 22.442222 | 3.7268 | 75.8073 | 40 | 7.0213 | 7.028669 | 49.3 | 3.659672 | 0.2133 | 0.1965248 | 0.007054385 | 0.0468 | 1.295453 | 40.0944
16089 | 22.443611 | 3.7268 | 75.8125 | 42 | 7.0141 | 7.028956 | 49.2 | 3.67853 | 0.2116 | 0.1965948 | 0.0070649 | 0.0466 | 1.295463 | 40.0823
16090 | 22.445 | 3.7261 | 75.8177 | 42 | 7.0285 | 7.0293 | 49.4 | 3.668847 | 0.211 | 0.196663 | 0.007075031 | 0.0464 | 1.295473 | 40.0884
16091 | 22.446389 | 3.7261 | 75.8229 | 40 | 7.0125 | 7.029613 | 49.17 | 3.682316 | 0.2091 | 0.1967298 | 0.00708158 | 0.0463 | 1.295483 | 40.0797
16092 | 22.447778 | 3.7256 | 75.828 | 43 | 7.0245 | 7.029948 | 49.34 | 3.668798 | 0.2084 | 0.196795 | 0.007086149 | 0.0461 | 1.295493 | 40.0882
16093 | 22.449167 | 3.7256 | 75.8332 | 41 | 7.0073 | 7.030274 | 49.1 | 3.669526 | 0.206 | 0.1968578 | 0.007086238 | 0.046 | 1.295502 | 40.0876
16094 | 22.450556 | 3.7252 | 75.8384 | 40 | 7.0221 | 7.030585 | 49.31 | 3.681164 | 0.2048 | 0.1969185 | 0.007083351 | 0.0459 | 1.295512 | 40.0801
16095 | 22.451944 | 3.7252 | 75.8436 | 43 | 7.0017 | 7.030911 | 49.02 | 3.658183 | 0.2018 | 0.1969785 | 0.007074788 | 0.0458 | 1.295522 | 40.0946
16096 | 22.453333 | 3.7248 | 75.8488 | 39 | 7.0061 | 7.03126 | 49.08 | 3.684942 | 0.1994 | 0.1970369 | 0.007061654 | 0.0458 | 1.295532 | 40.0775
16097 | 22.454722 | 3.7248 | 75.854 | 38 | 7.0177 | 7.031554 | 49.25 | 3.686856 | 0.1978 | 0.1970942 | 0.007045855 | 0.0457 | 1.295542 | 40.0761
16098 | 22.456111 | 3.7245 | 75.8591 | 44 | 7.0257 | 7.031825 | 49.36 | 3.677248 | 0.1968 | 0.1971501 | 0.007028093 | 0.0457 | 1.295552 | 40.0822
16099 | 22.4575 | 3.7245 | 75.8643 | 37 | 7.0253 | 7.032122 | 49.35 | 3.688317 | 0.1957 | 0.1972067 | 0.007008973 | 0.0457 | 1.295561 | 40.075
16100 | 22.459167 | 3.7244 | 75.8695 | 38 | 7.0289 | 7.032421 | 49.4 | 3.673382 | 0.1949 | 0.197262 | 0.006989297 | 0.0457 | 1.295573 | 40.0848
16101 | 22.460556 | 3.7244 | 75.8747 | 39 | 7.0049 | 7.03273 | 49.07 | 3.672599 | 0.1924 | 0.1973164 | 0.006965165 | 0.0457 | 1.295583 | 40.0852
16102 | 22.461944 | 3.7244 | 75.8799 | 43 | 7.0189 | 7.033106 | 49.26 | 3.679165 | 0.1904 | 0.1973697 | 0.006937983 | 0.0457 | 1.295592 | 40.0809
16103 | 22.463333 | 3.7244 | 75.8851 | 41 | 7.0281 | 7.033401 | 49.39 | 3.682794 | 0.1895 | 0.1974215 | 0.006887504 | 0.0458 | 1.295602 | 40.0785
16104 | 22.464722 | 3.7245 | 75.8902 | 39 | 7.0265 | 7.03377 | 49.37 | 3.717243 | 0.1879 | 0.1974717 | 0.006855415 | 0.0459 | 1.295611 | 40.0564
16105 | 22.466111 | 3.7245 | 75.8954 | 42 | 7.0205 | 7.034114 | 49.29 | 3.711642 | 0.1859 | 0.19752 | 0.006818286 | 0.046 | 1.295621 | 40.0598
16106 | 22.4675 | 3.7247 | 75.9006 | 45 | 7.0233 | 7.034479 | 49.33 | 3.6952 | 0.1847 | 0.1975674 | 0.006779719 | 0.0461 | 1.29563 | 40.0702
16107 | 22.468889 | 3.7247 | 75.9058 | 40 | 7.0265 | 7.034826 | 49.37 | 3.68328 | 0.184 | 0.1976132 | 0.006740016 | 0.0463 | 1.29564 | 40.0777
16108 | 22.470278 | 3.7251 | 75.911 | 43 | 7.0412 | 7.035136 | 49.58 | 3.678094 | 0.1836 | 0.197658 | 0.006700379 | 0.0464 | 1.295649 | 40.0809
16109 | 22.471667 | 3.7251 | 75.9162 | 65 | 7.0468 | 7.035454 | 49.66 | 3.641873 | 0.184 | 0.1977009 | 0.006661609 | 0.0466 | 1.295658 | 40.1039
16110 | 22.473056 | 3.7258 | 75.9213 | 47 | 7.0337 | 7.035809 | 49.47 | 3.706867 | 0.1829 | 0.1977426 | 0.006620305 | 0.0469 | 1.295668 | 40.0624
16111 | 22.474444 | 3.7258 | 75.9265 | 46 | 7.0372 | 7.036152 | 49.52 | 3.736334 | 0.1821 | 0.1977826 | 0.006578069 | 0.0472 | 1.295677 | 40.0434
16112 | 22.475833 | 3.7267 | 75.9317 | 45 | 7.0317 | 7.036461 | 49.44 | 3.709406 | 0.1816 | 0.1978215 | 0.006536204 | 0.0475 | 1.295686 | 40.0605
16113 | 22.477222 | 3.7267 | 75.9369 | 46 | 7.0353 | 7.036848 | 49.49 | 3.695463 | 0.1809 | 0.1978589 | 0.006493412 | 0.0478 | 1.295695 | 40.0693
16114 | 22.478611 | 3.7279 | 75.9421 | 44 | 7.038 | 7.037128 | 49.53 | 3.726461 | 0.1804 | 0.1978941 | 0.006450994 | 0.0482 | 1.295704 | 40.0494
16115 | 22.48 | 3.7279 | 75.9473 | 43 | 7.0321 | 7.037468 | 49.45 | 3.706093 | 0.1792 | 0.1979282 | 0.006406853 | 0.0486 | 1.295713 | 40.0623
16116 | 22.481389 | 3.7293 | 75.9524 | 42 | 7.0281 | 7.037814 | 49.39 | 3.688987 | 0.1776 | 0.1979607 | 0.006359993 | 0.049 | 1.295722 | 40.0731
16117 | 22.482778 | 3.7293 | 75.9576 | 40 | 7.0341 | 7.038158 | 49.48 | 3.710175 | 0.1764 | 0.1979915 | 0.006310816 | 0.0495 | 1.295731 | 40.0595
16118 | 22.484167 | 3.7309 | 75.9628 | 42 | 7.0412 | 7.038517 | 49.58 | 3.696702 | 0.1762 | 0.1980215 | 0.006261823 | 0.05 | 1.295739 | 40.068
16119 | 22.485556 | 3.7309 | 75.968 | 45 | 7.0357 | 7.038875 | 49.5 | 3.702316 | 0.1752 | 0.1980502 | 0.006178332 | 0.0505 | 1.295748 | 40.0643
16120 | 22.486944 | 3.7284 | 75.9732 | 83 | 7.0623 | 7.039212 | 49.88 | 3.403126 | 0.1766 | 0.1980775 | 0.006130294 | 0.0489 | 1.295756 | 40.2546
16121 | 22.488333 | 3.7284 | 75.9784 | 50 | 7.0512 | 7.03959 | 49.72 | 3.724092 | 0.1768 | 0.1981038 | 0.00608294 | 0.0473 | 1.295765 | 40.0502
16122 | 22.489722 | 3.7219 | 75.9835 | 47 | 7.044 | 7.039895 | 49.62 | 3.739353 | 0.1761 | 0.1981288 | 0.006034272 | 0.0458 | 1.295773 | 40.0403
16123 | 22.491111 | 3.7219 | 75.9887 | 52 | 7.052 | 7.040198 | 49.73 | 3.73778 | 0.1758 | 0.1981525 | 0.00598499 | 0.0442 | 1.295782 | 40.0412
16124 | 22.4925 | 3.7154 | 75.9939 | 49 | 7.046 | 7.040527 | 49.65 | 3.737131 | 0.1752 | 0.1981752 | 0.005935594 | 0.0427 | 1.29579 | 40.0415
16125 | 22.493889 | 3.7154 | 75.999 | 50 | 7.046 | 7.040873 | 49.65 | 3.717596 | 0.1749 | 0.1981967 | 0.005885988 | 0.0411 | 1.295798 | 40.0539
16126 | 22.495278 | 3.7089 | 76.0042 | 47 | 7.0416 | 7.04123 | 49.58 | 3.735214 | 0.1744 | 0.1982164 | 0.005835272 | 0.0396 | 1.295806 | 40.0426
16127 | 22.496667 | 3.7089 | 76.0093 | 52 | 7.0372 | 7.041625 | 49.52 | 3.751144 | 0.1757 | 0.1982342 | 0.005786942 | 0.038 | 1.295814 | 40.0323
16128 | 22.498056 | 3.7025 | 76.0145 | 52 | 7.0472 | 7.041948 | 49.66 | 3.742049 | 0.1756 | 0.1982514 | 0.005739998 | 0.0365 | 1.295822 | 40.038
16129 | 22.499444 | 3.7025 | 76.0196 | 58 | 7.0544 | 7.042279 | 49.76 | 3.745932 | 0.1762 | 0.1982674 | 0.005695342 | 0.035 | 1.29583 | 40.0355
16130 | 22.500833 | 3.6963 | 76.0247 | 51 | 7.0591 | 7.042654 | 49.83 | 3.737831 | 0.1771 | 0.1982823 | 0.005652274 | 0.0336 | 1.295838 | 40.0406
16131 | 22.502222 | 3.6963 | 76.0299 | 51 | 7.0524 | 7.043053 | 49.74 | 3.744405 | 0.1776 | 0.1982964 | 0.005610893 | 0.0321 | 1.295846 | 40.0362
16132 | 22.503611 | 3.6902 | 76.035 | 50 | 7.0655 | 7.043437 | 49.92 | 3.728566 | 0.1783 | 0.1983094 | 0.005571897 | 0.0306 | 1.295854 | 40.0463
16133 | 22.505 | 3.6902 | 76.0401 | 54 | 7.0516 | 7.043784 | 49.72 | 3.721938 | 0.1786 | 0.1983209 | 0.00553359 | 0.0292 | 1.295862 | 40.0504
16134 | 22.506389 | 3.6842 | 76.0452 | 50 | 7.056 | 7.044123 | 49.79 | 3.750569 | 0.1787 | 0.1983308 | 0.00549557 | 0.0277 | 1.295869 | 40.0321
16135 | 22.507778 | 3.6842 | 76.0504 | 50 | 7.04 | 7.044458 | 49.56 | 3.736125 | 0.1775 | 0.1983392 | 0.005413251 | 0.0263 | 1.295877 | 40.0412
16136 | 22.509167 | 3.6782 | 76.0555 | 52 | 7.0436 | 7.044837 | 49.61 | 3.748202 | 0.1765 | 0.1983464 | 0.005370977 | 0.0249 | 1.295884 | 40.0334
16137 | 22.510833 | 3.6782 | 76.0606 | 47 | 7.048 | 7.045181 | 49.67 | 3.76155 | 0.176 | 0.198353 | 0.005327997 | 0.0235 | 1.295893 | 40.0252
16138 | 22.512222 | 3.6723 | 76.0657 | 56 | 7.0687 | 7.045518 | 49.97 | 3.742649 | 0.1771 | 0.1983581 | 0.005287205 | 0.0221 | 1.295901 | 40.0372
16139 | 22.513611 | 3.6723 | 76.0708 | 45 | 7.0532 | 7.045919 | 49.75 | 3.742532 | 0.1767 | 0.1983616 | 0.005246004 | 0.0207 | 1.295908 | 40.0372
16140 | 22.515 | 3.6666 | 76.0759 | 47 | 7.058 | 7.046298 | 49.81 | 3.739226 | 0.1766 | 0.198364 | 0.005204195 | 0.0193 | 1.295915 | 40.0392
16141 | 22.516389 | 3.6666 | 76.081 | 49 | 7.0536 | 7.046624 | 49.75 | 3.743386 | 0.1759 | 0.198365 | 0.00516158 | 0.018 | 1.295922 | 40.0365
16142 | 22.517778 | 3.661 | 76.0861 | 48 | 7.058 | 7.046999 | 49.81 | 3.740355 | 0.1753 | 0.1983653 | 0.005117961 | 0.0167 | 1.295929 | 40.0384
16143 | 22.519167 | 3.661 | 76.0911 | 47 | 7.0595 | 7.047344 | 49.84 | 3.78946 | 0.1755 | 0.1983645 | 0.005074734 | 0.0153 | 1.295937 | 40.0069
16144 | 22.520556 | 3.6555 | 76.0962 | 53 | 7.046 | 7.047686 | 49.65 | 3.756538 | 0.1743 | 0.1983617 | 0.005028607 | 0.014 | 1.295944 | 40.0279
16145 | 22.521944 | 3.6555 | 76.1013 | 52 | 7.0492 | 7.048064 | 49.69 | 3.745595 | 0.1729 | 0.1983582 | 0.004980379 | 0.0128 | 1.29595 | 40.0348
16146 | 22.523333 | 3.6501 | 76.1064 | 51 | 7.0687 | 7.048406 | 49.97 | 3.738044 | 0.173 | 0.1983536 | 0.004932947 | 0.0115 | 1.295957 | 40.0396
16147 | 22.524722 | 3.6501 | 76.1114 | 47 | 7.0639 | 7.048769 | 49.9 | 3.773725 | 0.1734 | 0.1983487 | 0.004886711 | 0.0103 | 1.295964 | 40.0167
16148 | 22.526111 | 3.6449 | 76.1165 | 49 | 7.0691 | 7.04913 | 49.97 | 3.747479 | 0.1737 | 0.1983429 | 0.004840971 | 0.009 | 1.295971 | 40.0334
16149 | 22.5275 | 3.6449 | 76.1216 | 50 | 7.0588 | 7.049454 | 49.83 | 3.755735 | 0.1731 | 0.198337 | 0.004793932 | 0.0078 | 1.295978 | 40.0281
16150 | 22.528889 | 3.6398 | 76.1266 | 45 | 7.0599 | 7.04983 | 49.84 | 3.785675 | 0.1723 | 0.1983301 | 0.004746292 | 0.0066 | 1.295984 | 40.0089
16151 | 22.530278 | 3.6398 | 76.1317 | 56 | 7.0476 | 7.050131 | 49.67 | 3.762107 | 0.1705 | 0.1983218 | 0.004649425 | 0.0054 | 1.295991 | 40.0239
16152 | 22.531667 | 3.6345 | 76.1367 | 48 | 7.0588 | 7.050537 | 49.83 | 3.770724 | 0.1701 | 0.198313 | 0.004597563 | 0.0042 | 1.295997 | 40.0184
16153 | 22.533056 | 3.6345 | 76.1418 | 51 | 7.0611 | 7.050926 | 49.86 | 3.746793 | 0.1693 | 0.1983032 | 0.004544908 | 0.003 | 1.296004 | 40.0336
16154 | 22.534444 | 3.6296 | 76.1468 | 51 | 7.0675 | 7.051293 | 49.95 | 3.759389 | 0.1696 | 0.198292 | 0.004493455 | 0.0019 | 1.29601 | 40.0255
16155 | 22.535833 | 3.6296 | 76.1519 | 43 | 7.0528 | 7.051664 | 49.74 | 3.775915 | 0.168 | 0.1982803 | 0.004438719 | 0.0007 | 1.296016 | 40.0148
16156 | 22.537222 | 3.6247 | 76.1569 | 48 | 7.0679 | 7.052052 | 49.96 | 3.763379 | 0.1677 | 0.1982675 | 0.004384489 | -0.0004 | 1.296022 | 40.0228
16157 | 22.538611 | 3.6247 | 76.1619 | 45 | 7.0651 | 7.052422 | 49.92 | 3.740665 | 0.1673 | 0.1982542 | 0.004329971 | -0.0015 | 1.296028 | 40.0373
16158 | 22.54 | 3.6199 | 76.167 | 47 | 7.0623 | 7.05277 | 49.88 | 3.78377 | 0.1667 | 0.1982398 | 0.004275465 | -0.0026 | 1.296034 | 40.0097
16159 | 22.541389 | 3.6199 | 76.172 | 46 | 7.0568 | 7.053138 | 49.8 | 3.762011 | 0.1652 | 0.1982247 | 0.004218182 | -0.0037 | 1.29604 | 40.0236
16160 | 22.542778 | 3.6153 | 76.177 | 48 | 7.058 | 7.053538 | 49.81 | 3.774983 | 0.164 | 0.1982087 | 0.004158323 | -0.0048 | 1.296046 | 40.0152
16161 | 22.544167 | 3.6153 | 76.182 | 52 | 7.0619 | 7.053907 | 49.87 | 3.745633 | 0.1627 | 0.1981925 | 0.00409569 | -0.0058 | 1.296052 | 40.034
16162 | 22.545556 | 3.6107 | 76.1871 | 51 | 7.0719 | 7.054277 | 50.01 | 3.759439 | 0.1628 | 0.1981756 | 0.004033475 | -0.0069 | 1.296057 | 40.0251
16163 | 22.546944 | 3.6107 | 76.1921 | 55 | 7.0611 | 7.054632 | 49.86 | 3.743989 | 0.1617 | 0.1981577 | 0.003969286 | -0.0079 | 1.296063 | 40.0349
16164 | 22.548333 | 3.6062 | 76.1971 | 48 | 7.0572 | 7.055007 | 49.8 | 3.766235 | 0.1597 | 0.1981387 | 0.003901329 | -0.0089 | 1.296068 | 40.0206
16165 | 22.549722 | 3.6062 | 76.2021 | 46 | 7.0687 | 7.055358 | 49.97 | 3.753255 | 0.1587 | 0.1981185 | 0.0038326 | -0.0099 | 1.296074 | 40.0289
16166 | 22.551111 | 3.6019 | 76.2071 | 55 | 7.0659 | 7.055726 | 49.93 | 3.766472 | 0.1579 | 0.1980971 | 0.003762403 | -0.0109 | 1.296079 | 40.0204
16167 | 22.5525 | 3.6019 | 76.2121 | 47 | 7.0619 | 7.056128 | 49.87 | 3.757702 | 0.1566 | 0.1980747 | 0.003634952 | -0.0119 | 1.296084 | 40.026
16168 | 22.553889 | 3.5974 | 76.2171 | 51 | 7.0623 | 7.05649 | 49.88 | 3.733406 | 0.1558 | 0.1980517 | 0.0035608 | -0.0129 | 1.296089 | 40.0415
16169 | 22.555278 | 3.5974 | 76.2221 | 55 | 7.0647 | 7.056884 | 49.91 | 3.742356 | 0.1548 | 0.1980277 | 0.003484985 | -0.0138 | 1.296094 | 40.0357
16170 | 22.556667 | 3.5931 | 76.2271 | 52 | 7.0595 | 7.057197 | 49.84 | 3.759939 | 0.1533 | 0.1980026 | 0.003407313 | -0.0148 | 1.296099 | 40.0245
16171 | 22.558056 | 3.5931 | 76.2321 | 52 | 7.0508 | 7.05757 | 49.71 | 3.740493 | 0.1512 | 0.1979763 | 0.003326591 | -0.0157 | 1.296103 | 40.0368
16172 | 22.559444 | 3.5888 | 76.237 | 56 | 7.0675 | 7.057966 | 49.95 | 3.755213 | 0.1503 | 0.1979487 | 0.003245214 | -0.0166 | 1.296108 | 40.0274
16173 | 22.560833 | 3.5888 | 76.242 | 45 | 7.0627 | 7.058306 | 49.88 | 3.775654 | 0.1487 | 0.1979203 | 0.003161192 | -0.0176 | 1.296112 | 40.0143
16174 | 22.562222 | 3.5847 | 76.247 | 45 | 7.0679 | 7.058702 | 49.96 | 3.761534 | 0.148 | 0.1978916 | 0.003076621 | -0.0185 | 1.296117 | 40.0233
16175 | 22.563611 | 3.5847 | 76.252 | 52 | 7.0766 | 7.059041 | 50.08 | 3.755047 | 0.1476 | 0.1978621 | 0.002992 | -0.0194 | 1.296121 | 40.0274
16176 | 22.565 | 3.5806 | 76.257 | 50 | 7.0611 | 7.059398 | 49.86 | 3.772543 | 0.1456 | 0.1978313 | 0.002904343 | -0.0203 | 1.296125 | 40.0162
16177 | 22.566389 | 3.5806 | 76.2619 | 46 | 7.0448 | 7.059794 | 49.63 | 3.771477 | 0.1428 | 0.1977998 | 0.002810368 | -0.0211 | 1.296129 | 40.0169
16178 | 22.567778 | 3.5765 | 76.2669 | 45 | 7.0671 | 7.060195 | 49.94 | 3.763696 | 0.1413 | 0.1977679 | 0.002714559 | -0.022 | 1.296133 | 40.0218
16179 | 22.569167 | 3.5765 | 76.2719 | 50 | 7.0663 | 7.060568 | 49.93 | 3.750259 | 0.1398 | 0.1977351 | 0.002615724 | -0.0229 | 1.296137 | 40.0304
16180 | 22.570556 | 3.5725 | 76.2768 | 48 | 7.0584 | 7.06098 | 49.82 | 3.767883 | 0.1371 | 0.1977016 | 0.002511974 | -0.0237 | 1.29614 | 40.0191
16181 | 22.572222 | 3.5725 | 76.2818 | 45 | 7.0615 | 7.061347 | 49.87 | 3.759353 | 0.1352 | 0.1976672 | 0.002405903 | -0.0246 | 1.296144 | 40.0249
16182 | 22.573611 | 3.5684 | 76.2868 | 46 | 7.0703 | 7.061742 | 49.99 | 3.781665 | 0.1341 | 0.197632 | 0.002298809 | -0.0254 | 1.296148 | 40.0106
16183 | 22.575 | 3.5684 | 76.2917 | 53 | 7.0734 | 7.062091 | 50.03 | 3.778848 | 0.133 | 0.197596 | 0.002118525 | -0.0263 | 1.296151 | 40.0124
16184 | 22.576389 | 3.5641 | 76.2967 | 56 | 7.0707 | 7.062467 | 49.99 | 3.757562 | 0.1316 | 0.1975594 | 0.002006789 | -0.0271 | 1.296153 | 40.026
16185 | 22.577778 | 3.5641 | 76.3016 | 48 | 7.0715 | 7.06285 | 50.01 | 3.761084 | 0.1301 | 0.1975215 | 0.00189175 | -0.028 | 1.296156 | 40.0238
16186 | 22.579167 | 3.5601 | 76.3066 | 51 | 7.0766 | 7.063234 | 50.08 | 3.761221 | 0.1292 | 0.197482 | 0.001775598 | -0.0288 | 1.296159 | 40.0236
16187 | 22.580556 | 3.5601 | 76.3115 | 51 | 7.0695 | 7.063591 | 49.98 | 3.769393 | 0.1276 | 0.1974418 | 0.001656942 | -0.0297 | 1.296161 | 40.0184
16188 | 22.581944 | 3.556 | 76.3164 | 49 | 7.0679 | 7.063988 | 49.96 | 3.772021 | 0.1252 | 0.1974006 | 0.001533399 | -0.0305 | 1.296163 | 40.0167
16189 | 22.583333 | 3.556 | 76.3214 | 46 | 7.075 | 7.064372 | 50.06 | 3.784438 | 0.1244 | 0.1973584 | 0.001407655 | -0.0314 | 1.296165 | 40.0088
16190 | 22.584722 | 3.5519 | 76.3263 | 46 | 7.0695 | 7.064749 | 49.98 | 3.780026 | 0.1226 | 0.1973155 | 0.001278121 | -0.0322 | 1.296167 | 40.0116
16191 | 22.586111 | 3.5519 | 76.3312 | 44 | 7.0738 | 7.065086 | 50.04 | 3.784151 | 0.1266 | 0.1972719 | 0.001156835 | -0.033 | 1.296169 | 40.009
16192 | 22.5875 | 3.5478 | 76.3362 | 57 | 7.079 | 7.065482 | 50.11 | 3.787905 | 0.1255 | 0.1972277 | 0.001033345 | -0.0338 | 1.29617 | 40.0065
16193 | 22.588889 | 3.5478 | 76.3411 | 44 | 7.0675 | 7.06586 | 49.95 | 3.766995 | 0.1233 | 0.197183 | 0.0009067605 | -0.0347 | 1.296172 | 40.0199
16194 | 22.590278 | 3.5438 | 76.346 | 51 | 7.0687 | 7.066224 | 49.97 | 3.751273 | 0.1208 | 0.1971377 | 0.0007759898 | -0.0355 | 1.296173 | 40.0299
16195 | 22.591667 | 3.5438 | 76.3509 | 53 | 7.0738 | 7.066578 | 50.04 | 3.79059 | 0.1195 | 0.1970915 | 0.000643127 | -0.0363 | 1.296174 | 40.0048
16196 | 22.593056 | 3.5397 | 76.3559 | 51 | 7.0699 | 7.066923 | 49.98 | 3.75398 | 0.1176 | 0.1970442 | 0.0005062837 | -0.0371 | 1.296175 | 40.0282
16197 | 22.594444 | 3.5397 | 76.3608 | 45 | 7.0655 | 7.067304 | 49.92 | 3.781299 | 0.1157 | 0.1969957 | 0.0003665572 | -0.0379 | 1.296175 | 40.0107
16198 | 22.595833 | 3.5356 | 76.3657 | 54 | 7.081 | 7.067683 | 50.14 | 3.769382 | 0.1144 | 0.1969458 | 0.0002250457 | -0.0387 | 1.296176 | 40.0183
16199 | 22.597222 | 3.5356 | 76.3706 | 44 | 7.0727 | 7.06805 | 50.02 | 3.792636 | 0.1124 | 0.1968949 | 5.362702e-06 | -0.0396 | 1.296176 | 40.0035
16200 | 22.598611 | 3.5311 | 76.3755 | 53 | 7.0814 | 7.068394 | 50.15 | 3.77259 | 0.1107 | 0.1968433 | -0.000143081 | -0.0404 | 1.296176 | 40.0163
16201 | 22.6 | 3.5311 | 76.3804 | 52 | 7.0699 | 7.068738 | 49.98 | 3.785671 | 0.1082 | 0.1967907 | -0.0002959835 | -0.0413 | 1.296175 | 40.0079
16202 | 22.601389 | 3.5268 | 76.3853 | 46 | 7.0754 | 7.069054 | 50.06 | 3.771941 | 0.1067 | 0.1967373 | -0.0004515518 | -0.0421 | 1.296175 | 40.0167
16203 | 22.602778 | 3.5268 | 76.3902 | 51 | 7.0719 | 7.069387 | 50.01 | 3.773987 | 0.1041 | 0.1966827 | -0.0006117709 | -0.043 | 1.296174 | 40.0154
16204 | 22.604167 | 3.5224 | 76.3951 | 51 | 7.0687 | 7.069761 | 49.97 | 3.768634 | 0.1015 | 0.1966275 | -0.000777134 | -0.0438 | 1.296173 | 40.0188
16205 | 22.605556 | 3.5224 | 76.4 | 55 | 7.0774 | 7.070094 | 50.09 | 3.75231 | 0.0997 | 0.1965721 | -0.000945749 | -0.0447 | 1.296172 | 40.0293
16206 | 22.606944 | 3.518 | 76.4049 | 51 | 7.0766 | 7.070488 | 50.08 | 3.744076 | 0.0982 | 0.1965159 | -0.001117713 | -0.0455 | 1.296171 | 40.0345
16207 | 22.608333 | 3.518 | 76.4098 | 52 | 7.0778 | 7.070851 | 50.1 | 3.763003 | 0.0959 | 0.1964583 | -0.001293719 | -0.0464 | 1.296169 | 40.0224
16208 | 22.609722 | 3.5134 | 76.4146 | 48 | 7.0774 | 7.071244 | 50.09 | 3.782476 | 0.0939 | 0.1963999 | -0.001473069 | -0.0473 | 1.296167 | 40.01
16209 | 22.611111 | 3.5134 | 76.4195 | 54 | 7.0885 | 7.071619 | 50.25 | 3.786417 | 0.0927 | 0.1963409 | -0.001655759 | -0.0482 | 1.296165 | 40.0075
16210 | 22.6125 | 3.5087 | 76.4244 | 51 | 7.075 | 7.072007 | 50.06 | 3.772513 | 0.09 | 0.1962809 | -0.00184318 | -0.0491 | 1.296162 | 40.0164
16211 | 22.613889 | 3.5087 | 76.4293 | 45 | 7.083 | 7.072383 | 50.17 | 3.787935 | 0.0882 | 0.1962203 | -0.002035329 | -0.05 | 1.29616 | 40.0066
16212 | 22.615278 | 3.504 | 76.4341 | 52 | 7.0889 | 7.07277 | 50.25 | 3.766857 | 0.098 | 0.1961591 | -0.002206961 | -0.0509 | 1.296157 | 40.0201
16213 | 22.616667 | 3.504 | 76.439 | 49 | 7.0778 | 7.073132 | 50.1 | 3.771907 | 0.1115 | 0.196098 | -0.002350536 | -0.0518 | 1.296154 | 40.0169
16214 | 22.618056 | 3.4996 | 76.4439 | 48 | 7.0707 | 7.073514 | 49.99 | 3.781342 | 0.1194 | 0.1960359 | -0.002478496 | -0.0527 | 1.29615 | 40.0108
16215 | 22.619444 | 3.4996 | 76.4487 | 58 | 7.0707 | 7.073926 | 49.99 | 3.783808 | 0.1285 | 0.1959735 | -0.002661778 | -0.0536 | 1.296147 | 40.0093
16216 | 22.620833 | 3.4951 | 76.4536 | 50 | 7.0758 | 7.074314 | 50.07 | 3.778385 | 0.1357 | 0.1959103 | -0.002757 | -0.0545 | 1.296143 | 40.0128
16217 | 22.622222 | 3.4951 | 76.4584 | 48 | 7.0802 | 7.074672 | 50.13 | 3.793185 | 0.1485 | 0.195846 | -0.002826035 | -0.0554 | 1.296139 | 40.0033
16218 | 22.623611 | 3.4913 | 76.4633 | 46 | 7.0703 | 7.075052 | 49.99 | 3.78317 | 0.159 | 0.1957814 | -0.002875059 | -0.0562 | 1.296135 | 40.0097
16219 | 22.625 | 3.4913 | 76.4681 | 48 | 7.0814 | 7.075433 | 50.15 | 3.780197 | 0.1724 | 0.1957157 | -0.002897734 | -0.057 | 1.296131 | 40.0117
16220 | 22.626389 | 3.4882 | 76.473 | 54 | 7.0853 | 7.07583 | 50.2 | 3.772112 | 0.1872 | 0.1956492 | -0.002890804 | -0.0578 | 1.296127 | 40.0169
16221 | 22.627778 | 3.4882 | 76.4778 | 46 | 7.0881 | 7.076187 | 50.24 | 3.777278 | 0.2049 | 0.1955822 | -0.002848433 | -0.0585 | 1.296123 | 40.0136
16222 | 22.629167 | 3.4858 | 76.4827 | 59 | 7.0631 | 7.076582 | 49.89 | 3.774034 | 0.213 | 0.1955144 | -0.002790006 | -0.0591 | 1.296119 | 40.0157
16223 | 22.630556 | 3.4858 | 76.4875 | 52 | 7.0786 | 7.076975 | 50.11 | 3.745215 | 0.2218 | 0.1954459 | -0.002714146 | -0.0597 | 1.296115 | 40.0341
16224 | 22.631944 | 3.4841 | 76.4923 | 54 | 7.0897 | 7.077343 | 50.26 | 3.793668 | 0.2315 | 0.1953774 | -0.002618681 | -0.0602 | 1.296112 | 40.0032
16225 | 22.633333 | 3.4841 | 76.4972 | 53 | 7.0885 | 7.077709 | 50.25 | 3.788096 | 0.2576 | 0.1953074 | -0.002471063 | -0.0607 | 1.296108 | 40.0068
16226 | 22.634722 | 3.4834 | 76.502 | 47 | 7.081 | 7.078086 | 50.14 | 3.801406 | 0.2569 | 0.1952362 | -0.00232484 | -0.061 | 1.296105 | 39.9983
16227 | 22.636111 | 3.4834 | 76.5069 | 54 | 7.0691 | 7.078435 | 49.97 | 3.782676 | 0.256 | 0.1951645 | -0.002180906 | -0.0613 | 1.296102 | 40.0103
16228 | 22.637778 | 3.4832 | 76.5117 | 50 | 7.0774 | 7.078848 | 50.09 | 3.781406 | 0.256 | 0.195092 | -0.002037274 | -0.0615 | 1.296098 | 40.0115
16229 | 22.639167 | 3.4834 | 76.5165 | 45 | 7.0834 | 7.079215 | 50.17 | 3.776486 | 0.2575 | 0.1950186 | -0.00189047 | -0.0617 | 1.296095 | 40.0147
16230 | 22.640556 | 3.4834 | 76.5214 | 46 | 7.0842 | 7.079616 | 50.19 | 3.797936 | 0.2578 | 0.1949443 | -0.001743177 | -0.0617 | 1.296093 | 40.001
16231 | 22.641944 | 3.4839 | 76.5262 | 51 | 7.0865 | 7.079979 | 50.22 | 3.769752 | 0.2584 | 0.194869 | -0.00166957 | -0.0617 | 1.296091 | 40.0191
16232 | 22.643333 | 3.4839 | 76.5311 | 54 | 7.0846 | 7.080408 | 50.19 | 3.769533 | 0.2591 | 0.1947927 | -0.001519996 | -0.0617 | 1.296088 | 40.0192
16233 | 22.644722 | 3.4851 | 76.5359 | 51 | 7.0778 | 7.080787 | 50.1 | 3.786429 | 0.2584 | 0.1947154 | -0.001372217 | -0.0616 | 1.296086 | 40.0084
16234 | 22.646111 | 3.4851 | 76.5407 | 48 | 7.0766 | 7.08123 | 50.08 | 3.785682 | 0.2588 | 0.1946369 | -0.001222859 | -0.0614 | 1.296085 | 40.009
16235 | 22.6475 | 3.4869 | 76.5456 | 52 | 7.0758 | 7.081645 | 50.07 | 3.766126 | 0.2591 | 0.1945566 | -0.001072815 | -0.0611 | 1.296083 | 40.0215
16236 | 22.648889 | 3.4869 | 76.5504 | 50 | 7.0703 | 7.082012 | 49.99 | 3.813417 | 0.259 | 0.1944753 | -0.0009239708 | -0.0608 | 1.296082 | 39.9913
16237 | 22.650278 | 3.4893 | 76.5553 | 44 | 7.0667 | 7.082384 | 49.94 | 3.791161 | 0.2588 | 0.1943926 | -0.0007756323 | -0.0604 | 1.29608 | 40.0055
16238 | 22.651667 | 3.4893 | 76.5601 | 49 | 7.0881 | 7.082785 | 50.24 | 3.773897 | 0.2604 | 0.1943104 | -0.0006254201 | -0.0599 | 1.296079 | 40.0166
16239 | 22.653056 | 3.4921 | 76.565 | 46 | 7.0921 | 7.083173 | 50.3 | 3.799353 | 0.2622 | 0.1942277 | -0.0004716513 | -0.0594 | 1.296079 | 40.0003
16240 | 22.654444 | 3.4921 | 76.5699 | 44 | 7.0849 | 7.083589 | 50.2 | 3.783943 | 0.263 | 0.1941449 | -0.0003158161 | -0.0588 | 1.296078 | 40.0102
16241 | 22.655833 | 3.4955 | 76.5747 | 55 | 7.0968 | 7.083938 | 50.36 | 3.772703 | 0.2643 | 0.1940618 | -0.0001574192 | -0.0582 | 1.296078 | 40.0174
16242 | 22.657222 | 3.4955 | 76.5796 | 56 | 7.0766 | 7.084335 | 50.08 | 3.791987 | 0.2645 | 0.1939779 | 1.454567e-06 | -0.0575 | 1.296078 | 40.0051
16243 | 22.658611 | 3.4994 | 76.5844 | 46 | 7.0806 | 7.084768 | 50.13 | 3.809132 | 0.265 | 0.1938941 | 0.0001610032 | -0.0567 | 1.296078 | 39.9941
16244 | 22.66 | 3.4994 | 76.5893 | 52 | 7.1012 | 7.08515 | 50.43 | 3.786348 | 0.2675 | 0.1938103 | 0.0003250935 | -0.0559 | 1.296078 | 40.0087
16245 | 22.661389 | 3.5038 | 76.5942 | 52 | 7.0944 | 7.085481 | 50.33 | 3.782664 | 0.2687 | 0.1937259 | 0.0004901499 | -0.055 | 1.296079 | 40.0111
16246 | 22.662778 | 3.5038 | 76.599 | 48 | 7.0818 | 7.085807 | 50.15 | 3.789725 | 0.2693 | 0.1936415 | 0.0006565665 | -0.0541 | 1.296079 | 40.0066
16247 | 22.664167 | 3.5084 | 76.6039 | 48 | 7.0948 | 7.086204 | 50.34 | 3.808792 | 0.2715 | 0.1935572 | 0.0007546022 | -0.0531 | 1.29608 | 39.9944
16248 | 22.665556 | 3.5084 | 76.6088 | 51 | 7.0944 | 7.086532 | 50.33 | 3.739581 | 0.2734 | 0.1934722 | 0.0009287913 | -0.0521 | 1.296082 | 40.0387
16249 | 22.666944 | 3.5138 | 76.6137 | 52 | 7.096 | 7.08687 | 50.35 | 3.791127 | 0.2747 | 0.1933866 | 0.001105521 | -0.051 | 1.296083 | 40.0057
16250 | 22.668333 | 3.5138 | 76.6185 | 56 | 7.0897 | 7.087323 | 50.26 | 3.81087 | 0.2753 | 0.1933 | 0.0012838 | -0.0498 | 1.296085 | 39.9931
16251 | 22.669722 | 3.5196 | 76.6234 | 53 | 7.0901 | 7.087697 | 50.27 | 3.81292 | 0.2757 | 0.1932136 | 0.001462339 | -0.0486 | 1.296087 | 39.9918
16252 | 22.671111 | 3.5196 | 76.6284 | 44 | 7.0834 | 7.088112 | 50.17 | 3.806518 | 0.2756 | 0.1931264 | 0.001641037 | -0.0473 | 1.296089 | 39.9959
16253 | 22.6725 | 3.526 | 76.6333 | 53 | 7.0865 | 7.088469 | 50.22 | 3.821207 | 0.2759 | 0.193039 | 0.001820887 | -0.0459 | 1.296091 | 39.9865
16254 | 22.673889 | 3.526 | 76.6382 | 49 | 7.0905 | 7.088755 | 50.28 | 3.792474 | 0.2765 | 0.1929513 | 0.002002582 | -0.0445 | 1.296094 | 40.0049
16255 | 22.675278 | 3.5328 | 76.6431 | 48 | 7.0933 | 7.089032 | 50.31 | 3.792012 | 0.2767 | 0.1928631 | 0.002184736 | -0.0431 | 1.296097 | 40.0052
16256 | 22.676667 | 3.5328 | 76.648 | 48 | 7.0925 | 7.08936 | 50.3 | 3.792073 | 0.2773 | 0.192775 | 0.002367347 | -0.0416 | 1.2961 | 40.0051
16257 | 22.678056 | 3.5401 | 76.6529 | 48 | 7.0853 | 7.08967 | 50.2 | 3.821025 | 0.2776 | 0.1926864 | 0.002550215 | -0.04 | 1.296103 | 39.9866
16258 | 22.679444 | 3.5401 | 76.6578 | 46 | 7.0873 | 7.08998 | 50.23 | 3.80129 | 0.278 | 0.192598 | 0.002733242 | -0.0384 | 1.296107 | 39.9992
16259 | 22.680833 | 3.5477 | 76.6627 | 53 | 7.0802 | 7.090288 | 50.13 | 3.794935 | 0.2779 | 0.1925087 | 0.002915136 | -0.0367 | 1.296111 | 40.0033
16260 | 22.682222 | 3.5477 | 76.6677 | 45 | 7.0849 | 7.090608 | 50.2 | 3.803328 | 0.2778 | 0.1924191 | 0.003095896 | -0.035 | 1.296115 | 39.9979
16261 | 22.683611 | 3.5558 | 76.6726 | 47 | 7.0972 | 7.090925 | 50.37 | 3.823868 | 0.2787 | 0.19233 | 0.003277603 | -0.0332 | 1.296119 | 39.9848
16262 | 22.685 | 3.5558 | 76.6776 | 44 | 7.0948 | 7.091266 | 50.34 | 3.817851 | 0.2793 | 0.1922403 | 0.003460254 | -0.0314 | 1.296124 | 39.9886
16263 | 22.686389 | 3.5641 | 76.6825 | 41 | 7.0952 | 7.091618 | 50.34 | 3.813509 | 0.2803 | 0.1921506 | 0.003572986 | -0.0295 | 1.296129 | 39.9914
16264 | 22.687778 | 3.5641 | 76.6875 | 51 | 7.1 | 7.091963 | 50.41 | 3.806903 | 0.2819 | 0.1920607 | 0.003760389 | -0.0276 | 1.296134 | 39.9956
16265 | 22.689167 | 3.5729 | 76.6924 | 47 | 7.0857 | 7.092306 | 50.21 | 3.806668 | 0.2822 | 0.1919711 | 0.003948731 | -0.0257 | 1.296139 | 39.9957
16266 | 22.690556 | 3.5729 | 76.6974 | 43 | 7.1004 | 7.09259 | 50.42 | 3.805218 | 0.2831 | 0.1918819 | 0.004137714 | -0.0237 | 1.296145 | 39.9966
16267 | 22.692222 | 3.5822 | 76.7024 | 50 | 7.0913 | 7.092902 | 50.29 | 3.784896 | 0.2834 | 0.1917928 | 0.004327038 | -0.0216 | 1.296152 | 40.0099
16268 | 22.693611 | 3.5822 | 76.7073 | 44 | 7.0964 | 7.093227 | 50.36 | 3.82516 | 0.2841 | 0.1917042 | 0.004517395 | -0.0195 | 1.296158 | 39.9842
16269 | 22.695 | 3.5918 | 76.7123 | 49 | 7.0933 | 7.093552 | 50.31 | 3.814874 | 0.2847 | 0.1916167 | 0.004708092 | -0.0174 | 1.296165 | 39.9907
16270 | 22.696389 | 3.5918 | 76.7173 | 43 | 7.0948 | 7.093848 | 50.34 | 3.796092 | 0.2855 | 0.1915299 | 0.004899818 | -0.0152 | 1.296171 | 40.0027
16271 | 22.697778 | 3.6017 | 76.7223 | 57 | 7.0925 | 7.094155 | 50.3 | 3.797909 | 0.2856 | 0.1914435 | 0.005090989 | -0.013 | 1.296178 | 40.0015
16272 | 22.699167 | 3.6017 | 76.7273 | 52 | 7.0913 | 7.094472 | 50.29 | 3.802191 | 0.2856 | 0.191356 | 0.005281999 | -0.0107 | 1.296185 | 39.9987
16273 | 22.700556 | 3.6119 | 76.7323 | 50 | 7.0948 | 7.094765 | 50.34 | 3.802141 | 0.2862 | 0.191269 | 0.005472847 | -0.0085 | 1.296193 | 39.9987
16274 | 22.701944 | 3.6119 | 76.7374 | 60 | 7.0925 | 7.095045 | 50.3 | 3.797732 | 0.2863 | 0.1911814 | 0.00566363 | -0.0061 | 1.296201 | 40.0015
16275 | 22.703333 | 3.6224 | 76.7424 | 53 | 7.0893 | 7.095322 | 50.26 | 3.801762 | 0.2863 | 0.1910933 | 0.005853952 | -0.0038 | 1.296209 | 39.9989
16276 | 22.704722 | 3.6224 | 76.7474 | 54 | 7.0889 | 7.095629 | 50.25 | 3.805799 | 0.2862 | 0.191005 | 0.006043317 | -0.0014 | 1.296217 | 39.9962
16277 | 22.706111 | 3.6331 | 76.7525 | 50 | 7.0901 | 7.095927 | 50.27 | 3.81939 | 0.2863 | 0.1909168 | 0.006232715 | 0.001 | 1.296225 | 39.9875
16278 | 22.7075 | 3.6331 | 76.7575 | 48 | 7.0972 | 7.096191 | 50.37 | 3.804411 | 0.2872 | 0.190828 | 0.006424025 | 0.0034 | 1.296234 | 39.997
16279 | 22.708889 | 3.6439 | 76.7626 | 55 | 7.098 | 7.096466 | 50.38 | 3.782881 | 0.2875 | 0.1907389 | 0.006551113 | 0.0059 | 1.296243 | 40.0107
16280 | 22.710278 | 3.6439 | 76.7677 | 48 | 7.0873 | 7.096727 | 50.23 | 3.820212 | 0.2871 | 0.1906496 | 0.006741802 | 0.0084 | 1.296253 | 39.9868
16281 | 22.711667 | 3.655 | 76.7727 | 53 | 7.0996 | 7.097 | 50.4 | 3.812085 | 0.2875 | 0.1905607 | 0.006932522 | 0.0109 | 1.296262 | 39.9919
16282 | 22.713056 | 3.655 | 76.7778 | 48 | 7.1008 | 7.097299 | 50.42 | 3.801665 | 0.2881 | 0.190472 | 0.007124656 | 0.0134 | 1.296272 | 39.9985
16283 | 22.714444 | 3.6664 | 76.7829 | 51 | 7.098 | 7.097563 | 50.38 | 3.803005 | 0.2885 | 0.1903831 | 0.007317116 | 0.016 | 1.296282 | 39.9976
16284 | 22.715833 | 3.6664 | 76.788 | 47 | 7.1035 | 7.097803 | 50.46 | 3.802338 | 0.2889 | 0.190294 | 0.007510296 | 0.0185 | 1.296292 | 39.9979
16285 | 22.717222 | 3.6779 | 76.7931 | 49 | 7.0885 | 7.098081 | 50.25 | 3.825444 | 0.2886 | 0.1902052 | 0.00770291 | 0.0211 | 1.296303 | 39.9831
16286 | 22.718611 | 3.6779 | 76.7982 | 51 | 7.0857 | 7.098371 | 50.21 | 3.791838 | 0.2881 | 0.1901159 | 0.007893673 | 0.0237 | 1.296313 | 40.0045
16287 | 22.72 | 3.6895 | 76.8033 | 47 | 7.1099 | 7.098683 | 50.55 | 3.794138 | 0.2895 | 0.1900265 | 0.008087035 | 0.0264 | 1.296325 | 40.003
16288 | 22.721389 | 3.6895 | 76.8085 | 44 | 7.0846 | 7.098942 | 50.19 | 3.808525 | 0.2887 | 0.1899376 | 0.008278147 | 0.029 | 1.296336 | 39.9936
16289 | 22.722778 | 3.7012 | 76.8136 | 48 | 7.1024 | 7.099206 | 50.44 | 3.812861 | 0.2893 | 0.189848 | 0.008469779 | 0.0316 | 1.296348 | 39.9908
16290 | 22.724167 | 3.7012 | 76.8187 | 50 | 7.1008 | 7.099512 | 50.42 | 3.818461 | 0.29 | 0.1897581 | 0.008662622 | 0.0343 | 1.296359 | 39.9871
16291 | 22.725556 | 3.7129 | 76.8239 | 48 | 7.1016 | 7.099806 | 50.43 | 3.816809 | 0.2907 | 0.1896675 | 0.008856179 | 0.0369 | 1.296372 | 39.9881
16292 | 22.726944 | 3.7129 | 76.8291 | 42 | 7.0964 | 7.100076 | 50.36 | 3.797375 | 0.2905 | 0.1895772 | 0.009047877 | 0.0396 | 1.296384 | 40.0004
16293 | 22.728333 | 3.7247 | 76.8342 | 47 | 7.1039 | 7.100341 | 50.47 | 3.812135 | 0.2906 | 0.1894865 | 0.009238605 | 0.0422 | 1.296397 | 39.9909
16294 | 22.729722 | 3.7247 | 76.8394 | 45 | 7.1083 | 7.100575 | 50.53 | 3.816519 | 0.2914 | 0.189396 | 0.009430636 | 0.0449 | 1.29641 | 39.988
16295 | 22.731111 | 3.7364 | 76.8446 | 54 | 7.0952 | 7.100858 | 50.34 | 3.82239 | 0.2908 | 0.189305 | 0.009564723 | 0.0476 | 1.296423 | 39.9841
16296 | 22.7325 | 3.7364 | 76.8498 | 45 | 7.1039 | 7.101121 | 50.47 | 3.836723 | 0.2921 | 0.1892136 | 0.009757703 | 0.0502 | 1.296436 | 39.9748
16297 | 22.733889 | 3.7481 | 76.855 | 48 | 7.1031 | 7.101398 | 50.45 | 3.841538 | 0.2927 | 0.1891216 | 0.009951488 | 0.0529 | 1.29645 | 39.9716
16298 | 22.735278 | 3.7481 | 76.8602 | 45 | 7.1012 | 7.101636 | 50.43 | 3.809489 | 0.2926 | 0.1890299 | 0.01014361 | 0.0555 | 1.296464 | 39.992
16299 | 22.736667 | 3.7598 | 76.8654 | 40 | 7.0956 | 7.101911 | 50.35 | 3.814346 | 0.2917 | 0.1889384 | 0.01033336 | 0.0581 | 1.296478 | 39.9888
16300 | 22.738056 | 3.7598 | 76.8706 | 49 | 7.1075 | 7.102176 | 50.52 | 3.81372 | 0.2924 | 0.1888466 | 0.01052383 | 0.0608 | 1.296493 | 39.9891
16301 | 22.739444 | 3.7715 | 76.8759 | 48 | 7.1028 | 7.102399 | 50.45 | 3.841802 | 0.2921 | 0.1887547 | 0.0107139 | 0.0634 | 1.296507 | 39.971
16302 | 22.740833 | 3.7715 | 76.8811 | 53 | 7.1079 | 7.102635 | 50.52 | 3.825001 | 0.2922 | 0.1886628 | 0.01090399 | 0.066 | 1.296522 | 39.9816
16303 | 22.742222 | 3.7829 | 76.8864 | 52 | 7.0996 | 7.102893 | 50.4 | 3.854242 | 0.2927 | 0.1885712 | 0.01109488 | 0.0685 | 1.296538 | 39.9627
16304 | 22.743611 | 3.7829 | 76.8916 | 52 | 7.1031 | 7.103179 | 50.45 | 3.841724 | 0.2924 | 0.1884795 | 0.0112846 | 0.0711 | 1.296553 | 39.9706
16305 | 22.745 | 3.7942 | 76.8969 | 46 | 7.1 | 7.103471 | 50.41 | 3.847721 | 0.2921 | 0.1883887 | 0.01147274 | 0.0736 | 1.296569 | 39.9666
16306 | 22.746389 | 3.7942 | 76.9022 | 51 | 7.1103 | 7.103711 | 50.56 | 3.80011 | 0.2931 | 0.1882979 | 0.01166119 | 0.076 | 1.296585 | 39.997
16307 | 22.747778 | 3.8052 | 76.9075 | 44 | 7.1103 | 7.104008 | 50.56 | 3.832009 | 0.2937 | 0.1882072 | 0.01185063 | 0.0785 | 1.296601 | 39.9764
16308 | 22.749167 | 3.8052 | 76.9128 | 51 | 7.1024 | 7.104315 | 50.44 | 3.801371 | 0.2934 | 0.1881163 | 0.01203859 | 0.0809 | 1.296618 | 39.9958
16309 | 22.750556 | 3.8159 | 76.9181 | 46 | 7.1008 | 7.104527 | 50.42 | 3.853518 | 0.2934 | 0.1880256 | 0.01222566 | 0.0833 | 1.296635 | 39.9623
16310 | 22.751944 | 3.8159 | 76.9233 | 53 | 7.1016 | 7.104783 | 50.43 | 3.819745 | 0.2925 | 0.1879348 | 0.01241086 | 0.0857 | 1.296652 | 39.9838
16311 | 22.753333 | 3.8263 | 76.9287 | 49 | 7.1024 | 7.10503 | 50.44 | 3.828443 | 0.2922 | 0.1878446 | 0.0125495 | 0.088 | 1.296669 | 39.9781
16312 | 22.754722 | 3.8263 | 76.934 | 72 | 7.1099 | 7.105264 | 50.55 | 3.57696 | 0.2923 | 0.1877544 | 0.01273388 | 0.0902 | 1.296687 | 40.1385
16313 | 22.756111 | 3.8364 | 76.9393 | 57 | 7.1059 | 7.105494 | 50.49 | 3.83115 | 0.2924 | 0.1876643 | 0.01291826 | 0.0925 | 1.296705 | 39.976
16314 | 22.757778 | 3.8364 | 76.9446 | 49 | 7.0905 | 7.105736 | 50.28 | 3.817278 | 0.291 | 0.1875746 | 0.0130979 | 0.0947 | 1.296726 | 39.9851
16315 | 22.759167 | 3.8461 | 76.95 | 45 | 7.098 | 7.105938 | 50.38 | 3.828015 | 0.29 | 0.1874857 | 0.013274 | 0.0968 | 1.296745 | 39.9781
16316 | 22.760556 | 3.8461 | 76.9553 | 63 | 7.1 | 7.106163 | 50.41 | 3.780836 | 0.2896 | 0.1873967 | 0.0134496 | 0.0989 | 1.296763 | 40.0081
16317 | 22.761944 | 3.8554 | 76.9607 | 50 | 7.0988 | 7.106454 | 50.39 | 3.821432 | 0.2887 | 0.1873075 | 0.01362245 | 0.1009 | 1.296782 | 39.9819
16318 | 22.763333 | 3.8554 | 76.9661 | 53 | 7.1035 | 7.106691 | 50.46 | 3.790941 | 0.2883 | 0.1872186 | 0.01379391 | 0.1029 | 1.296801 | 40.0013
16319 | 22.764722 | 3.8643 | 76.9714 | 48 | 7.0929 | 7.106906 | 50.31 | 3.790798 | 0.2868 | 0.1871294 | 0.01396193 | 0.1048 | 1.29682 | 40.0012
16320 | 22.766111 | 3.8643 | 76.9768 | 57 | 7.1142 | 7.10718 | 50.61 | 3.826222 | 0.2872 | 0.18704 | 0.01412975 | 0.1067 | 1.29684 | 39.9783
16321 | 22.7675 | 3.8725 | 76.9822 | 48 | 7.1095 | 7.107433 | 50.54 | 3.812829 | 0.2877 | 0.1869512 | 0.01429717 | 0.1084 | 1.29686 | 39.9867
16322 | 22.768889 | 3.8725 | 76.9876 | 49 | 7.1047 | 7.1077 | 50.48 | 3.813272 | 0.287 | 0.1868625 | 0.01446282 | 0.1102 | 1.29688 | 39.9862
16323 | 22.770278 | 3.8803 | 76.9929 | 59 | 7.1114 | 7.107923 | 50.57 | 3.79671 | 0.2874 | 0.1867743 | 0.01462828 | 0.1118 | 1.2969 | 39.9967
16324 | 22.771667 | 3.8803 | 76.9983 | 54 | 7.1059 | 7.108163 | 50.49 | 3.811819 | 0.2872 | 0.1866863 | 0.01479195 | 0.1134 | 1.29692 | 39.9868
16325 | 22.773056 | 3.8874 | 77.0037 | 50 | 7.1004 | 7.108433 | 50.42 | 3.788471 | 0.2864 | 0.1865989 | 0.01495286 | 0.1149 | 1.296941 | 40.0016
16326 | 22.774444 | 3.8874 | 77.0091 | 51 | 7.102 | 7.108663 | 50.44 | 3.797394 | 0.2858 | 0.1865111 | 0.0151113 | 0.1163 | 1.296962 | 39.9957
16327 | 22.775833 | 3.8937 | 77.0145 | 56 | 7.0996 | 7.108888 | 50.4 | 3.783068 | 0.2851 | 0.1864232 | 0.01524273 | 0.1176 | 1.296983 | 40.0047
16328 | 22.777222 | 3.8937 | 77.02 | 51 | 7.1004 | 7.109157 | 50.42 | 3.826305 | 0.2842 | 0.1863351 | 0.01539763 | 0.1188 | 1.297004 | 39.9768
16329 | 22.778611 | 3.8995 | 77.0254 | 52 | 7.1051 | 7.109403 | 50.48 | 3.8213 | 0.2842 | 0.1862466 | 0.01555115 | 0.12 | 1.297026 | 39.9798
16330 | 22.78 | 3.8995 | 77.0308 | 52 | 7.102 | 7.109599 | 50.44 | 3.807876 | 0.2837 | 0.1861576 | 0.0157024 | 0.121 | 1.297047 | 39.9882
16331 | 22.781389 | 3.9044 | 77.0362 | 51 | 7.1134 | 7.109876 | 50.6 | 3.792193 | 0.2842 | 0.1860689 | 0.01585414 | 0.122 | 1.297069 | 39.998
16332 | 22.782778 | 3.9044 | 77.0416 | 50 | 7.1221 | 7.110088 | 50.72 | 3.808617 | 0.2851 | 0.1859806 | 0.01600764 | 0.1229 | 1.297091 | 39.9873
16333 | 22.784167 | 3.9086 | 77.0471 | 47 | 7.1075 | 7.110311 | 50.52 | 3.821348 | 0.2847 | 0.1858924 | 0.01616094 | 0.1236 | 1.297114 | 39.9789
16334 | 22.785556 | 3.9086 | 77.0525 | 58 | 7.1095 | 7.110552 | 50.54 | 3.806665 | 0.2847 | 0.1858045 | 0.01631384 | 0.1243 | 1.297136 | 39.9881
16335 | 22.786944 | 3.9121 | 77.0579 | 49 | 7.1083 | 7.110843 | 50.53 | 3.791046 | 0.2846 | 0.1857168 | 0.01646634 | 0.1249 | 1.297159 | 39.9979
16336 | 22.788333 | 3.9121 | 77.0634 | 54 | 7.1122 | 7.111097 | 50.58 | 3.82185 | 0.2847 | 0.1856291 | 0.01661825 | 0.1254 | 1.297182 | 39.978
16337 | 22.789722 | 3.9149 | 77.0688 | 55 | 7.1087 | 7.111339 | 50.53 | 3.797247 | 0.2848 | 0.1855414 | 0.01676886 | 0.1258 | 1.297205 | 39.9936
16338 | 22.791111 | 3.9149 | 77.0742 | 53 | 7.1059 | 7.111512 | 50.49 | 3.841274 | 0.2842 | 0.1854541 | 0.01691749 | 0.1262 | 1.297229 | 39.9652
16339 | 22.7925 | 3.9171 | 77.0797 | 48 | 7.115 | 7.111729 | 50.62 | 3.791653 | 0.2849 | 0.1853667 | 0.01706641 | 0.1265 | 1.297252 | 39.9967
16340 | 22.793889 | 3.9171 | 77.0851 | 47 | 7.1083 | 7.111932 | 50.53 | 3.828352 | 0.2851 | 0.1852799 | 0.01721463 | 0.1267 | 1.297276 | 39.973
16341 | 22.795278 | 3.9188 | 77.0906 | 49 | 7.1162 | 7.112135 | 50.64 | 3.808115 | 0.2854 | 0.1851952 | 0.01736401 | 0.1269 | 1.2973 | 39.9858
16342 | 22.796667 | 3.9188 | 77.096 | 48 | 7.1031 | 7.112325 | 50.45 | 3.82381 | 0.2842 | 0.1851121 | 0.01751052 | 0.127 | 1.297324 | 39.9755
16343 | 22.798056 | 3.9201 | 77.1014 | 47 | 7.1134 | 7.112531 | 50.6 | 3.830652 | 0.2841 | 0.1850295 | 0.01764259 | 0.1271 | 1.297349 | 39.971
16344 | 22.799444 | 3.9201 | 77.1069 | 52 | 7.1067 | 7.112713 | 50.51 | 3.814456 | 0.2834 | 0.1849467 | 0.01778717 | 0.1271 | 1.297373 | 39.9811
16345 | 22.800833 | 3.9211 | 77.1123 | 53 | 7.1114 | 7.112958 | 50.57 | 3.841206 | 0.2836 | 0.1848658 | 0.01793134 | 0.1272 | 1.297398 | 39.9638
16346 | 22.802222 | 3.9211 | 77.1178 | 51 | 7.1201 | 7.113128 | 50.7 | 3.804132 | 0.2837 | 0.1847856 | 0.01807579 | 0.1272 | 1.297423 | 39.9873
16347 | 22.803611 | 3.922 | 77.1232 | 54 | 7.1158 | 7.11334 | 50.63 | 3.825785 | 0.284 | 0.1847049 | 0.01822053 | 0.1272 | 1.297448 | 39.9732
16348 | 22.805 | 3.922 | 77.1287 | 48 | 7.117 | 7.113452 | 50.65 | 3.758875 | 0.284 | 0.1846252 | 0.01836476 | 0.1271 | 1.297474 | 40.0158
16349 | 22.806389 | 3.9228 | 77.1341 | 54 | 7.1189 | 7.11361 | 50.68 | 3.814211 | 0.2842 | 0.184545 | 0.01850888 | 0.1271 | 1.297499 | 39.9802
16350 | 22.807778 | 3.9228 | 77.1396 | 49 | 7.1193 | 7.113798 | 50.68 | 3.815544 | 0.2844 | 0.1844659 | 0.01865348 | 0.127 | 1.297525 | 39.9791
16351 | 22.809167 | 3.9234 | 77.145 | 51 | 7.1181 | 7.114012 | 50.67 | 3.828175 | 0.2844 | 0.1843871 | 0.01879767 | 0.127 | 1.297551 | 39.9709
16352 | 22.810556 | 3.9234 | 77.1505 | 51 | 7.1189 | 7.114245 | 50.68 | 3.829771 | 0.2843 | 0.1843094 | 0.01894155 | 0.1269 | 1.297577 | 39.9696
16353 | 22.811944 | 3.9239 | 77.1559 | 55 | 7.1201 | 7.114484 | 50.7 | 3.834956 | 0.2842 | 0.1842322 | 0.01908483 | 0.1267 | 1.297604 | 39.9661
16354 | 22.813333 | 3.9239 | 77.1614 | 48 | 7.1016 | 7.114617 | 50.43 | 3.826338 | 0.2823 | 0.1841573 | 0.01922366 | 0.1266 | 1.29763 | 39.9714
16355 | 22.814722 | 3.9242 | 77.1668 | 53 | 7.1126 | 7.114829 | 50.59 | 3.803472 | 0.282 | 0.1840821 | 0.01936267 | 0.1265 | 1.297657 | 39.9858
16356 | 22.816111 | 3.9242 | 77.1723 | 40 | 7.117 | 7.115016 | 50.65 | 3.844488 | 0.2823 | 0.1840139 | 0.01950197 | 0.1263 | 1.297684 | 39.9594
16357 | 22.8175 | 3.9243 | 77.1777 | 55 | 7.1256 | 7.115201 | 50.77 | 3.840702 | 0.283 | 0.1839457 | 0.01964205 | 0.1261 | 1.297711 | 39.9616
16358 | 22.818889 | 3.9243 | 77.1832 | 50 | 7.1134 | 7.115376 | 50.6 | 3.761364 | 0.2827 | 0.1838792 | 0.01978112 | 0.1259 | 1.297739 | 40.0121
16359 | 22.820278 | 3.9243 | 77.1886 | 56 | 7.1103 | 7.115585 | 50.56 | 3.806746 | 0.2819 | 0.1838135 | 0.01990741 | 0.1257 | 1.297766 | 39.9829
16360 | 22.821667 | 3.9243 | 77.1941 | 46 | 7.1209 | 7.115819 | 50.71 | 3.840851 | 0.2818 | 0.1837494 | 0.02004437 | 0.1255 | 1.297794 | 39.9608
16361 | 22.823056 | 3.9243 | 77.1996 | 45 | 7.1213 | 7.116014 | 50.71 | 3.808275 | 0.2824 | 0.1836868 | 0.02018181 | 0.1252 | 1.297822 | 39.9815
16362 | 22.824722 | 3.9243 | 77.205 | 48 | 7.1162 | 7.116262 | 50.64 | 3.801512 | 0.2812 | 0.1836258 | 0.02031717 | 0.125 | 1.297856 | 39.986
16363 | 22.826111 | 3.924 | 77.2105 | 45 | 7.1099 | 7.116463 | 50.55 | 3.834698 | 0.2795 | 0.1835654 | 0.02044897 | 0.1247 | 1.297884 | 39.9645
16364 | 22.8275 | 3.924 | 77.2159 | 55 | 7.1237 | 7.116705 | 50.75 | 3.838195 | 0.2792 | 0.1835064 | 0.02058027 | 0.1244 | 1.297912 | 39.9621
16365 | 22.828889 | 3.9236 | 77.2214 | 44 | 7.0988 | 7.116921 | 50.39 | 3.847281 | 0.2773 | 0.1834494 | 0.02070754 | 0.1241 | 1.297941 | 39.956
16366 | 22.830278 | 3.9236 | 77.2268 | 51 | 7.1304 | 7.117143 | 50.84 | 3.8362 | 0.2779 | 0.1833932 | 0.02083578 | 0.1238 | 1.29797 | 39.9629
16367 | 22.831667 | 3.9231 | 77.2323 | 46 | 7.1087 | 7.117369 | 50.53 | 3.844313 | 0.2768 | 0.1833385 | 0.02096184 | 0.1235 | 1.297999 | 39.9575
16368 | 22.833056 | 3.9231 | 77.2377 | 52 | 7.1154 | 7.11755 | 50.63 | 3.842093 | 0.2758 | 0.1832861 | 0.02108564 | 0.1231 | 1.298028 | 39.9587
16369 | 22.834444 | 3.9224 | 77.2432 | 47 | 7.1118 | 7.117737 | 50.58 | 3.839928 | 0.2749 | 0.1832357 | 0.02120678 | 0.1227 | 1.298058 | 39.9599
16370 | 22.835833 | 3.9224 | 77.2486 | 55 | 7.1221 | 7.117948 | 50.72 | 3.807792 | 0.2748 | 0.1831864 | 0.02132693 | 0.1223 | 1.298087 | 39.9803
16371 | 22.837222 | 3.9216 | 77.2541 | 48 | 7.1178 | 7.118175 | 50.66 | 3.811258 | 0.2743 | 0.1831385 | 0.0214455 | 0.1219 | 1.298117 | 39.9778
16372 | 22.838611 | 3.9216 | 77.2595 | 50 | 7.1146 | 7.118389 | 50.62 | 3.829809 | 0.2737 | 0.1830914 | 0.02156338 | 0.1215 | 1.298147 | 39.9658
16373 | 22.84 | 3.9207 | 77.2649 | 49 | 7.1181 | 7.11866 | 50.67 | 3.828908 | 0.2735 | 0.1830458 | 0.02167998 | 0.1211 | 1.298177 | 39.9662
16374 | 22.841389 | 3.9207 | 77.2704 | 50 | 7.1178 | 7.118943 | 50.66 | 3.823075 | 0.2728 | 0.1830011 | 0.0217946 | 0.1207 | 1.298207 | 39.9697
16375 | 22.842778 | 3.9197 | 77.2758 | 43 | 7.1205 | 7.119206 | 50.7 | 3.843261 | 0.2725 | 0.1829579 | 0.02190202 | 0.1203 | 1.298237 | 39.9565
16376 | 22.844167 | 3.9197 | 77.2813 | 52 | 7.1252 | 7.119497 | 50.77 | 3.820437 | 0.2719 | 0.1829157 | 0.02201459 | 0.1198 | 1.298268 | 39.9709
16377 | 22.845556 | 3.9186 | 77.2867 | 56 | 7.1213 | 7.119725 | 50.71 | 3.744531 | 0.2712 | 0.1828745 | 0.02212577 | 0.1194 | 1.298298 | 40.0193
16378 | 22.846944 | 3.9186 | 77.2922 | 47 | 7.1217 | 7.119958 | 50.72 | 3.839492 | 0.2709 | 0.1828349 | 0.02223695 | 0.1189 | 1.298329 | 39.9583
16379 | 22.848333 | 3.9174 | 77.2976 | 44 | 7.1122 | 7.12015 | 50.58 | 3.829124 | 0.2691 | 0.1827966 | 0.02234322 | 0.1184 | 1.29836 | 39.9648
16380 | 22.849722 | 3.9174 | 77.303 | 52 | 7.1225 | 7.120353 | 50.73 | 3.827007 | 0.2693 | 0.182759 | 0.02245018 | 0.118 | 1.298391 | 39.9659
16381 | 22.851111 | 3.9162 | 77.3085 | 49 | 7.1292 | 7.120571 | 50.83 | 3.834579 | 0.2699 | 0.1827229 | 0.0225594 | 0.1175 | 1.298423 | 39.9608
16382 | 22.8525 | 3.9162 | 77.3139 | 55 | 7.1103 | 7.120809 | 50.56 | 3.838741 | 0.2684 | 0.1826879 | 0.02266577 | 0.117 | 1.298454 | 39.958
16383 | 22.853889 | 3.9148 | 77.3194 | 51 | 7.117 | 7.121072 | 50.65 | 3.812294 | 0.2676 | 0.1826533 | 0.02277038 | 0.1165 | 1.298485 | 39.9747
16384 | 22.855278 | 3.9148 | 77.3248 | 56 | 7.1138 | 7.121343 | 50.61 | 3.828847 | 0.2663 | 0.1826193 | 0.02287322 | 0.1159 | 1.298517 | 39.9639
16385 | 22.856667 | 3.9133 | 77.3302 | 51 | 7.1268 | 7.121618 | 50.79 | 3.827888 | 0.266 | 0.1825867 | 0.02297519 | 0.1154 | 1.298549 | 39.9643
16386 | 22.858056 | 3.9133 | 77.3357 | 53 | 7.126 | 7.121849 | 50.78 | 3.761177 | 0.2654 | 0.182555 | 0.0230758 | 0.1148 | 1.298581 | 40.0068
16387 | 22.859444 | 3.9117 | 77.3411 | 47 | 7.1272 | 7.12212 | 50.8 | 3.830935 | 0.2647 | 0.1825237 | 0.02317493 | 0.1143 | 1.298613 | 39.962
16388 | 22.860833 | 3.9117 | 77.3465 | 56 | 7.1162 | 7.12232 | 50.64 | 3.815964 | 0.2638 | 0.1824934 | 0.02327241 | 0.1137 | 1.298645 | 39.9713
16389 | 22.862222 | 3.91 | 77.352 | 50 | 7.1272 | 7.122519 | 50.8 | 3.87005 | 0.2633 | 0.1824641 | 0.02336863 | 0.1131 | 1.298678 | 39.9365
16390 | 22.863611 | 3.91 | 77.3574 | 53 | 7.1166 | 7.122726 | 50.65 | 3.822286 | 0.2621 | 0.1824361 | 0.0234623 | 0.1125 | 1.29871 | 39.9669
16391 | 22.865 | 3.9081 | 77.3628 | 53 | 7.1099 | 7.123043 | 50.55 | 3.833856 | 0.2598 | 0.1824089 | 0.02354021 | 0.1119 | 1.298743 | 39.9593
16392 | 22.866389 | 3.9081 | 77.3683 | 48 | 7.113 | 7.123286 | 50.6 | 3.826063 | 0.258 | 0.1823828 | 0.02362559 | 0.1113 | 1.298776 | 39.964
16393 | 22.867778 | 3.9062 | 77.3737 | 53 | 7.1339 | 7.123547 | 50.89 | 3.864051 | 0.2579 | 0.1823581 | 0.02370991 | 0.1107 | 1.298809 | 39.9395
16394 | 22.869167 | 3.9062 | 77.3791 | 50 | 7.1174 | 7.123765 | 50.66 | 3.843269 | 0.2567 | 0.182335 | 0.02379081 | 0.11 | 1.298842 | 39.9526
16395 | 22.870556 | 3.9041 | 77.3845 | 53 | 7.1351 | 7.123977 | 50.91 | 3.785896 | 0.2568 | 0.1823129 | 0.02387105 | 0.1094 | 1.298875 | 39.9892
16396 | 22.871944 | 3.9041 | 77.39 | 53 | 7.1276 | 7.124228 | 50.8 | 3.828033 | 0.2561 | 0.1822921 | 0.02394924 | 0.1087 | 1.298908 | 39.962
16397 | 22.873333 | 3.902 | 77.3954 | 47 | 7.1221 | 7.124402 | 50.72 | 3.840636 | 0.2551 | 0.182272 | 0.02402509 | 0.1081 | 1.298941 | 39.9537
16398 | 22.874722 | 3.902 | 77.4008 | 55 | 7.1245 | 7.124631 | 50.76 | 3.836925 | 0.2548 | 0.1822535 | 0.02410008 | 0.1074 | 1.298975 | 39.9559
16399 | 22.876111 | 3.8998 | 77.4062 | 52 | 7.1225 | 7.12494 | 50.73 | 3.838018 | 0.2537 | 0.182236 | 0.02417243 | 0.1067 | 1.299008 | 39.955
16400 | 22.8775 | 3.8998 | 77.4116 | 49 | 7.1268 | 7.125221 | 50.79 | 3.829606 | 0.2531 | 0.1822196 | 0.02424343 | 0.106 | 1.299042 | 39.9602
16401 | 22.879167 | 3.8974 | 77.417 | 49 | 7.1363 | 7.125467 | 50.93 | 3.845097 | 0.253 | 0.1822041 | 0.02431436 | 0.1053 | 1.299082 | 39.9505
16402 | 22.880556 | 3.8974 | 77.4224 | 46 | 7.1229 | 7.125672 | 50.74 | 3.8354 | 0.2519 | 0.1821901 | 0.02438344 | 0.1046 | 1.299116 | 39.9565
16403 | 22.881944 | 3.8949 | 77.4279 | 53 | 7.1406 | 7.125926 | 50.99 | 3.834455 | 0.2519 | 0.182177 | 0.02445284 | 0.1038 | 1.29915 | 39.9569
16404 | 22.883333 | 3.8949 | 77.4333 | 46 | 7.1221 | 7.126139 | 50.72 | 3.857971 | 0.2507 | 0.1821646 | 0.02452001 | 0.1031 | 1.299184 | 39.9416
16405 | 22.884722 | 3.8924 | 77.4387 | 49 | 7.1166 | 7.126408 | 50.65 | 3.809907 | 0.2489 | 0.1821536 | 0.02458406 | 0.1023 | 1.299218 | 39.9722
16406 | 22.886111 | 3.8924 | 77.4441 | 47 | 7.1292 | 7.126663 | 50.83 | 3.83441 | 0.2484 | 0.1821436 | 0.02464766 | 0.1016 | 1.299252 | 39.9563
16407 | 22.8875 | 3.8897 | 77.4495 | 45 | 7.1225 | 7.126943 | 50.73 | 3.844628 | 0.2472 | 0.1821341 | 0.0247007 | 0.1008 | 1.299286 | 39.9496
16408 | 22.888889 | 3.8897 | 77.4549 | 46 | 7.1221 | 7.127194 | 50.72 | 3.881696 | 0.2458 | 0.1821253 | 0.02475903 | 0.1 | 1.299321 | 39.9257
16409 | 22.890278 | 3.887 | 77.4603 | 55 | 7.1272 | 7.127456 | 50.8 | 3.830165 | 0.2449 | 0.1821172 | 0.02481493 | 0.0993 | 1.299355 | 39.9585
16410 | 22.891667 | 3.887 | 77.4657 | 48 | 7.1363 | 7.127715 | 50.93 | 3.869124 | 0.2446 | 0.1821102 | 0.02487019 | 0.0985 | 1.29939 | 39.9333
16411 | 22.893056 | 3.8842 | 77.4711 | 50 | 7.1237 | 7.127968 | 50.75 | 3.826996 | 0.2436 | 0.182104 | 0.02492293 | 0.0977 | 1.299424 | 39.9601
16412 | 22.894444 | 3.8842 | 77.4765 | 51 | 7.1237 | 7.128201 | 50.75 | 3.823527 | 0.2418 | 0.1820991 | 0.02497168 | 0.0969 | 1.299459 | 39.9622
16413 | 22.895833 | 3.8812 | 77.4819 | 49 | 7.1248 | 7.128436 | 50.76 | 3.826651 | 0.2407 | 0.1820956 | 0.02501733 | 0.0961 | 1.299494 | 39.96
16414 | 22.897222 | 3.8812 | 77.4873 | 49 | 7.13 | 7.128664 | 50.84 | 3.864794 | 0.2396 | 0.182093 | 0.02506136 | 0.0952 | 1.299528 | 39.9354
16415 | 22.898611 | 3.8783 | 77.4927 | 53 | 7.1304 | 7.128934 | 50.84 | 3.848234 | 0.2389 | 0.1820912 | 0.02510317 | 0.0944 | 1.299563 | 39.9458
16416 | 22.9 | 3.8783 | 77.4981 | 48 | 7.1284 | 7.129196 | 50.81 | 3.829863 | 0.2377 | 0.1820903 | 0.02514208 | 0.0936 | 1.299598 | 39.9573
16417 | 22.901389 | 3.8751 | 77.5035 | 50 | 7.1311 | 7.129433 | 50.85 | 3.845755 | 0.2368 | 0.1820897 | 0.02517976 | 0.0927 | 1.299633 | 39.947
16418 | 22.902778 | 3.8751 | 77.5088 | 52 | 7.13 | 7.129676 | 50.84 | 3.866495 | 0.2358 | 0.18209 | 0.02521552 | 0.0918 | 1.299668 | 39.9335
16419 | 22.904167 | 3.8719 | 77.5142 | 44 | 7.1217 | 7.129919 | 50.72 | 3.839032 | 0.2343 | 0.1820914 | 0.02524936 | 0.091 | 1.299703 | 39.9509
16420 | 22.905556 | 3.8719 | 77.5196 | 44 | 7.1308 | 7.130164 | 50.85 | 3.849934 | 0.233 | 0.1820941 | 0.0252811 | 0.0901 | 1.299738 | 39.9438
16421 | 22.906944 | 3.8686 | 77.525 | 46 | 7.1237 | 7.130374 | 50.75 | 3.857298 | 0.2317 | 0.1820976 | 0.02530975 | 0.0892 | 1.299773 | 39.9389
16422 | 22.908333 | 3.8686 | 77.5304 | 52 | 7.139 | 7.130612 | 50.97 | 3.83241 | 0.2312 | 0.1821016 | 0.02533698 | 0.0883 | 1.299809 | 39.9546
16423 | 22.909722 | 3.8652 | 77.5357 | 47 | 7.1304 | 7.130831 | 50.84 | 3.816495 | 0.2303 | 0.1821072 | 0.02535744 | 0.0874 | 1.299844 | 39.9646
16424 | 22.911111 | 3.8652 | 77.5411 | 52 | 7.1343 | 7.131048 | 50.9 | 3.841106 | 0.2295 | 0.1821137 | 0.02538126 | 0.0865 | 1.299879 | 39.9487
16425 | 22.9125 | 3.8617 | 77.5465 | 51 | 7.13 | 7.131304 | 50.84 | 3.836716 | 0.2285 | 0.1821209 | 0.02540357 | 0.0856 | 1.299914 | 39.9513
16426 | 22.913889 | 3.8617 | 77.5518 | 57 | 7.1311 | 7.13154 | 50.85 | 3.770897 | 0.2275 | 0.1821289 | 0.02542319 | 0.0847 | 1.29995 | 39.9933
16427 | 22.915278 | 3.8581 | 77.5572 | 53 | 7.1347 | 7.131792 | 50.9 | 3.841678 | 0.2265 | 0.1821378 | 0.02544121 | 0.0837 | 1.299985 | 39.9478
16428 | 22.916667 | 3.8581 | 77.5625 | 54 | 7.1363 | 7.132045 | 50.93 | 3.85567 | 0.2259 | 0.1821481 | 0.0254583 | 0.0828 | 1.30002 | 39.9387
16429 | 22.918056 | 3.8545 | 77.5679 | 54 | 7.1233 | 7.132283 | 50.74 | 3.876431 | 0.2241 | 0.1821599 | 0.02547076 | 0.0819 | 1.300056 | 39.9252
16430 | 22.919444 | 3.8545 | 77.5732 | 43 | 7.128 | 7.13245 | 50.81 | 3.868802 | 0.2232 | 0.1821733 | 0.02548122 | 0.0809 | 1.300091 | 39.9299
16431 | 22.920833 | 3.8508 | 77.5786 | 51 | 7.1315 | 7.132691 | 50.86 | 3.902398 | 0.222 | 0.1821879 | 0.0254888 | 0.08 | 1.300126 | 39.9082
16432 | 22.922222 | 3.8508 | 77.5839 | 52 | 7.1272 | 7.132922 | 50.8 | 3.812998 | 0.22 | 0.1822031 | 0.02549312 | 0.079 | 1.300162 | 39.9653
16433 | 22.923611 | 3.847 | 77.5893 | 54 | 7.1398 | 7.133146 | 50.98 | 3.845995 | 0.22 | 0.182219 | 0.02549819 | 0.078 | 1.300197 | 39.944
16434 | 22.925 | 3.847 | 77.5946 | 50 | 7.1304 | 7.133354 | 50.84 | 3.848884 | 0.2183 | 0.182236 | 0.02550039 | 0.077 | 1.300233 | 39.942
16435 | 22.926389 | 3.843 | 77.6 | 51 | 7.1347 | 7.133598 | 50.9 | 3.849266 | 0.2177 | 0.1822546 | 0.02550169 | 0.076 | 1.300268 | 39.9416
16436 | 22.927778 | 3.843 | 77.6053 | 50 | 7.1331 | 7.133863 | 50.88 | 3.857681 | 0.2166 | 0.1822744 | 0.02550159 | 0.075 | 1.300303 | 39.936
16437 | 22.929167 | 3.839 | 77.6106 | 46 | 7.1422 | 7.134148 | 51.01 | 3.863722 | 0.2162 | 0.1822949 | 0.02550098 | 0.074 | 1.300339 | 39.932
16438 | 22.930556 | 3.839 | 77.616 | 49 | 7.1398 | 7.134452 | 50.98 | 3.862022 | 0.2153 | 0.1823165 | 0.02549908 | 0.073 | 1.300374 | 39.9329
16439 | 22.931944 | 3.8349 | 77.6213 | 49 | 7.1386 | 7.134723 | 50.96 | 3.848746 | 0.2145 | 0.1823383 | 0.02548588 | 0.0719 | 1.30041 | 39.9413
16440 | 22.933333 | 3.8349 | 77.6266 | 47 | 7.13 | 7.134951 | 50.84 | 3.858835 | 0.2127 | 0.1823609 | 0.02547888 | 0.0709 | 1.300445 | 39.9346
16441 | 22.934722 | 3.8307 | 77.6319 | 48 | 7.1272 | 7.1352 | 50.8 | 3.864121 | 0.2107 | 0.1823851 | 0.02546844 | 0.0699 | 1.30048 | 39.9311
16442 | 22.936111 | 3.8307 | 77.6373 | 49 | 7.1272 | 7.135491 | 50.8 | 3.829129 | 0.2088 | 0.1824099 | 0.02545574 | 0.0688 | 1.300516 | 39.9533
16443 | 22.9375 | 3.8264 | 77.6426 | 46 | 7.1437 | 7.13576 | 51.03 | 3.860668 | 0.2086 | 0.1824353 | 0.02544294 | 0.0677 | 1.300551 | 39.933
16444 | 22.938889 | 3.8264 | 77.6479 | 53 | 7.1367 | 7.135983 | 50.93 | 3.848713 | 0.2076 | 0.1824621 | 0.02542906 | 0.0667 | 1.300587 | 39.9405
16445 | 22.940278 | 3.822 | 77.6532 | 50 | 7.1351 | 7.136239 | 50.91 | 3.864431 | 0.2059 | 0.1824897 | 0.02541194 | 0.0656 | 1.300622 | 39.9303
16446 | 22.941667 | 3.822 | 77.6585 | 50 | 7.1363 | 7.136487 | 50.93 | 3.843873 | 0.2044 | 0.1825175 | 0.02539199 | 0.0645 | 1.300657 | 39.9433
16447 | 22.943056 | 3.8175 | 77.6638 | 47 | 7.1402 | 7.136713 | 50.98 | 3.849523 | 0.2053 | 0.1825456 | 0.02537351 | 0.0634 | 1.300692 | 39.9395
16448 | 22.944444 | 3.8175 | 77.6691 | 59 | 7.1504 | 7.136998 | 51.13 | 3.838632 | 0.2049 | 0.1825748 | 0.02535474 | 0.0622 | 1.300728 | 39.9463
16449 | 22.945833 | 3.813 | 77.6744 | 55 | 7.1433 | 7.137265 | 51.03 | 3.82858 | 0.2043 | 0.1826052 | 0.02533499 | 0.0611 | 1.300763 | 39.9526
16450 | 22.947222 | 3.813 | 77.6797 | 56 | 7.1433 | 7.137501 | 51.03 | 3.87063 | 0.2035 | 0.1826368 | 0.02531349 | 0.06 | 1.300798 | 39.9255
16451 | 22.948889 | 3.8083 | 77.685 | 57 | 7.1429 | 7.137806 | 51.02 | 3.864824 | 0.203 | 0.1826693 | 0.02529032 | 0.0588 | 1.30084 | 39.9295
16452 | 22.950278 | 3.8059 | 77.6903 | 49 | 7.1418 | 7.138073 | 51 | 3.872055 | 0.2025 | 0.1827024 | 0.02526677 | 0.0577 | 1.300875 | 39.9247
16453 | 22.951667 | 3.8059 | 77.6956 | 52 | 7.1382 | 7.138342 | 50.95 | 3.887578 | 0.2016 | 0.1827359 | 0.02524126 | 0.0565 | 1.30091 | 39.9146
16454 | 22.953056 | 3.8011 | 77.7009 | 50 | 7.137 | 7.138605 | 50.94 | 3.874133 | 0.2 | 0.1827708 | 0.02521273 | 0.0553 | 1.300945 | 39.9231
16455 | 22.954444 | 3.8011 | 77.7062 | 48 | 7.1426 | 7.138867 | 51.02 | 3.859148 | 0.1991 | 0.1828066 | 0.02516663 | 0.0541 | 1.30098 | 39.9325
16456 | 22.955833 | 3.7961 | 77.7115 | 49 | 7.1315 | 7.139121 | 50.86 | 3.877656 | 0.1976 | 0.1828427 | 0.02513347 | 0.0529 | 1.301015 | 39.9205
16457 | 22.957222 | 3.7961 | 77.7167 | 51 | 7.141 | 7.139373 | 50.99 | 3.871123 | 0.1967 | 0.1828795 | 0.02509895 | 0.0517 | 1.30105 | 39.9246
16458 | 22.958611 | 3.7911 | 77.722 | 47 | 7.1343 | 7.139628 | 50.9 | 3.866753 | 0.195 | 0.1829172 | 0.02506053 | 0.0505 | 1.301085 | 39.9272
16459 | 22.96 | 3.7911 | 77.7273 | 55 | 7.1449 | 7.139876 | 51.05 | 3.860473 | 0.1939 | 0.1829557 | 0.02502017 | 0.0493 | 1.30112 | 39.9311
16460 | 22.961389 | 3.786 | 77.7325 | 53 | 7.1296 | 7.140118 | 50.83 | 3.857401 | 0.1917 | 0.1829951 | 0.02497563 | 0.0481 | 1.301154 | 39.9329
16461 | 22.962778 | 3.786 | 77.7378 | 51 | 7.1461 | 7.140376 | 51.07 | 3.859547 | 0.1909 | 0.1830356 | 0.02493003 | 0.0468 | 1.301189 | 39.9314
16462 | 22.964167 | 3.7808 | 77.7431 | 51 | 7.1363 | 7.140699 | 50.93 | 3.857958 | 0.1898 | 0.1830764 | 0.0248824 | 0.0456 | 1.301224 | 39.9323
16463 | 22.965556 | 3.7808 | 77.7483 | 54 | 7.137 | 7.140973 | 50.94 | 3.865642 | 0.1889 | 0.1831187 | 0.02483205 | 0.0444 | 1.301258 | 39.9272
16464 | 22.966944 | 3.7755 | 77.7536 | 42 | 7.1484 | 7.141259 | 51.1 | 3.876802 | 0.1893 | 0.1831622 | 0.02478223 | 0.0431 | 1.301293 | 39.9199
16465 | 22.968333 | 3.7755 | 77.7588 | 51 | 7.1449 | 7.141548 | 51.05 | 3.829978 | 0.189 | 0.1832074 | 0.02473174 | 0.0418 | 1.301327 | 39.9498
16466 | 22.969722 | 3.7702 | 77.764 | 51 | 7.141 | 7.141815 | 50.99 | 3.862045 | 0.1882 | 0.183254 | 0.02467971 | 0.0406 | 1.301361 | 39.9292
16467 | 22.971111 | 3.7702 | 77.7693 | 47 | 7.137 | 7.142052 | 50.94 | 3.826237 | 0.1873 | 0.1833016 | 0.02462653 | 0.0393 | 1.301396 | 39.9519
16468 | 22.9725 | 3.7648 | 77.7745 | 51 | 7.1469 | 7.142301 | 51.08 | 3.850141 | 0.1865 | 0.1833506 | 0.02457318 | 0.038 | 1.30143 | 39.9365
16469 | 22.973889 | 3.7648 | 77.7797 | 60 | 7.1488 | 7.142586 | 51.11 | 3.85973 | 0.1858 | 0.1834012 | 0.02451938 | 0.0367 | 1.301464 | 39.9303
16470 | 22.975278 | 3.7594 | 77.7849 | 47 | 7.1453 | 7.142848 | 51.06 | 3.864291 | 0.1851 | 0.1834531 | 0.02446473 | 0.0354 | 1.301498 | 39.9272
16471 | 22.976667 | 3.7594 | 77.7902 | 52 | 7.1367 | 7.1431 | 50.93 | 3.885641 | 0.1832 | 0.1835057 | 0.0243863 | 0.0341 | 1.301532 | 39.9134
16472 | 22.978056 | 3.7538 | 77.7954 | 51 | 7.1359 | 7.143358 | 50.92 | 3.871673 | 0.1815 | 0.1835587 | 0.02432475 | 0.0328 | 1.301566 | 39.9223
16473 | 22.979444 | 3.7538 | 77.8006 | 48 | 7.1492 | 7.143654 | 51.11 | 3.847801 | 0.181 | 0.1836123 | 0.02426226 | 0.0315 | 1.301599 | 39.9374
16474 | 22.980833 | 3.7482 | 77.8058 | 48 | 7.1426 | 7.14394 | 51.02 | 3.902606 | 0.1793 | 0.1836668 | 0.02419639 | 0.0302 | 1.301633 | 39.9022
16475 | 22.982222 | 3.7482 | 77.811 | 52 | 7.1441 | 7.144154 | 51.04 | 3.854859 | 0.1782 | 0.1837223 | 0.0241291 | 0.0289 | 1.301667 | 39.9327
16476 | 22.983611 | 3.7426 | 77.8162 | 56 | 7.1386 | 7.144438 | 50.96 | 3.868032 | 0.1766 | 0.1837793 | 0.02405795 | 0.0276 | 1.3017 | 39.9241
16477 | 22.985 | 3.7426 | 77.8214 | 56 | 7.1477 | 7.144726 | 51.09 | 3.881389 | 0.1754 | 0.1838365 | 0.0239842 | 0.0263 | 1.301733 | 39.9155
16478 | 22.986389 | 3.7369 | 77.8266 | 55 | 7.1488 | 7.14502 | 51.11 | 3.870231 | 0.1742 | 0.1838926 | 0.02390845 | 0.025 | 1.301767 | 39.9225
16479 | 22.987778 | 3.7369 | 77.8318 | 45 | 7.1492 | 7.145273 | 51.11 | 3.877716 | 0.1734 | 0.1839494 | 0.02383129 | 0.0237 | 1.3018 | 39.9176
16480 | 22.989167 | 3.7312 | 77.837 | 46 | 7.137 | 7.145461 | 50.94 | 3.860965 | 0.1714 | 0.184007 | 0.02375153 | 0.0224 | 1.301833 | 39.9282
16481 | 22.990556 | 3.7312 | 77.8422 | 49 | 7.1477 | 7.145715 | 51.09 | 3.868868 | 0.1707 | 0.1840658 | 0.02367096 | 0.021 | 1.301866 | 39.923
16482 | 22.991944 | 3.7254 | 77.8474 | 46 | 7.1488 | 7.145973 | 51.11 | 3.903892 | 0.1698 | 0.1841249 | 0.02358878 | 0.0197 | 1.301899 | 39.9005
16483 | 22.993333 | 3.7254 | 77.8525 | 54 | 7.1465 | 7.146233 | 51.07 | 3.816875 | 0.1688 | 0.1841856 | 0.02350569 | 0.0184 | 1.301931 | 39.9561
16484 | 22.994722 | 3.7197 | 77.8577 | 50 | 7.1355 | 7.146518 | 50.92 | 3.860558 | 0.1666 | 0.1842475 | 0.02341865 | 0.017 | 1.301964 | 39.9281
16485 | 22.996111 | 3.7197 | 77.8629 | 58 | 7.1453 | 7.146775 | 51.06 | 3.880333 | 0.1651 | 0.1843101 | 0.02332894 | 0.0157 | 1.301996 | 39.9153
16486 | 22.9975 | 3.7138 | 77.868 | 56 | 7.1426 | 7.147032 | 51.02 | 3.823358 | 0.164 | 0.1843735 | 0.02323754 | 0.0144 | 1.302029 | 39.9517
16487 | 22.998889 | 3.7138 | 77.8732 | 50 | 7.1382 | 7.147284 | 50.95 | 3.869331 | 0.1622 | 0.1844376 | 0.02311669 | 0.013 | 1.302061 | 39.9221
16488 | 23.000278 | 3.7078 | 77.8783 | 50 | 7.1488 | 7.147511 | 51.11 | 3.895963 | 0.161 | 0.1845027 | 0.02301966 | 0.0117 | 1.302093 | 39.905
16489 | 23.001667 | 3.7078 | 77.8835 | 59 | 7.1547 | 7.147741 | 51.19 | 3.883436 | 0.1606 | 0.1845684 | 0.0229228 | 0.0103 | 1.302125 | 39.9129
16490 | 23.003333 | 3.7019 | 77.8886 | 46 | 7.1433 | 7.147969 | 51.03 | 3.876168 | 0.159 | 0.1846351 | 0.0228231 | 0.009 | 1.302163 | 39.9179
16491 | 23.004722 | 3.7019 | 77.8938 | 52 | 7.1484 | 7.148261 | 51.1 | 3.858679 | 0.1579 | 0.1847036 | 0.02272064 | 0.0076 | 1.302195 | 39.929
16492 | 23.006111 | 3.6959 | 77.8989 | 48 | 7.1433 | 7.148575 | 51.03 | 3.823775 | 0.1559 | 0.184773 | 0.02261455 | 0.0063 | 1.302226 | 39.9512
16493 | 23.0075 | 3.6959 | 77.904 | 50 | 7.1626 | 7.148842 | 51.3 | 3.831973 | 0.156 | 0.1848437 | 0.02250961 | 0.0049 | 1.302257 | 39.9459
16494 | 23.008889 | 3.6898 | 77.9092 | 56 | 7.1477 | 7.14915 | 51.09 | 3.853225 | 0.1544 | 0.1849148 | 0.02240174 | 0.0036 | 1.302289 | 39.9322
16495 | 23.010278 | 3.6898 | 77.9143 | 57 | 7.1304 | 7.149369 | 50.84 | 3.869647 | 0.1519 | 0.1849872 | 0.02228936 | 0.0022 | 1.30232 | 39.9216
16496 | 23.011667 | 3.6838 | 77.9194 | 49 | 7.1469 | 7.149596 | 51.08 | 3.836461 | 0.1497 | 0.1850596 | 0.02217346 | 0.0009 | 1.302351 | 39.9428
16497 | 23.013056 | 3.6838 | 77.9245 | 53 | 7.1575 | 7.149897 | 51.23 | 3.866255 | 0.149 | 0.1851324 | 0.02205639 | -0.0005 | 1.302381 | 39.9236
16498 | 23.014444 | 3.6776 | 77.9296 | 52 | 7.141 | 7.150179 | 50.99 | 3.845155 | 0.1472 | 0.185206 | 0.02193541 | -0.0019 | 1.302412 | 39.9371
16499 | 23.015833 | 3.6776 | 77.9347 | 50 | 7.1386 | 7.150422 | 50.96 | 3.898533 | 0.1304 | 0.1852801 | 0.02178251 | -0.0033 | 1.302442 | 39.9028
16500 | 23.017222 | 3.6712 | 77.9398 | 53 | 7.1457 | 7.150721 | 51.06 | 3.862696 | 0.1282 | 0.1853598 | 0.02162553 | -0.0046 | 1.302472 | 39.9257
16501 | 23.018611 | 3.6712 | 77.9449 | 56 | 7.1488 | 7.150989 | 51.11 | 3.88944 | 0.1269 | 0.1854432 | 0.02146653 | -0.006 | 1.302502 | 39.9085
16502 | 23.02 | 3.6646 | 77.95 | 50 | 7.1481 | 7.151273 | 51.09 | 3.861431 | 0.1265 | 0.1855342 | 0.02130717 | -0.0075 | 1.302532 | 39.9263
16503 | 23.021389 | 3.6646 | 77.9551 | 56 | 7.1598 | 7.151531 | 51.26 | 3.859591 | 0.1274 | 0.185636 | 0.0211181 | -0.0089 | 1.302561 | 39.9274
16504 | 23.022778 | 3.6579 | 77.9602 | 52 | 7.1504 | 7.151804 | 51.13 | 3.8761 | 0.1269 | 0.1857466 | 0.02095991 | -0.0103 | 1.302591 | 39.9168
16505 | 23.024167 | 3.6579 | 77.9653 | 53 | 7.1563 | 7.15209 | 51.21 | 3.907013 | 0.127 | 0.1858665 | 0.02080186 | -0.0118 | 1.30262 | 39.8969
16506 | 23.025556 | 3.6512 | 77.9703 | 53 | 7.1586 | 7.152324 | 51.25 | 3.82014 | 0.1273 | 0.1862263 | 0.02064481 | -0.0132 | 1.302648 | 39.9525
16507 | 23.026944 | 3.6512 | 77.9754 | 55 | 7.1567 | 7.152595 | 51.22 | 3.87069 | 0.1276 | 0.1865831 | 0.02048945 | -0.0147 | 1.302677 | 39.9201
16508 | 23.028333 | 3.6445 | 77.9805 | 45 | 7.152 | 7.152877 | 51.15 | 3.901085 | 0.127 | 0.1869365 | 0.02033324 | -0.0161 | 1.302705 | 39.9005
16509 | 23.029722 | 3.6445 | 77.9855 | 59 | 7.1543 | 7.153168 | 51.18 | 3.877431 | 0.1267 | 0.187287 | 0.02017697 | -0.0176 | 1.302733 | 39.9157
16510 | 23.031111 | 3.6377 | 77.9906 | 43 | 7.1528 | 7.153443 | 51.16 | 3.902438 | 0.1261 | 0.1876346 | 0.02001996 | -0.019 | 1.302761 | 39.8996
16511 | 23.0325 | 3.6377 | 77.9957 | 45 | 7.152 | 7.153711 | 51.15 | 3.893577 | 0.1255 | 0.187978 | 0.01986171 | -0.0205 | 1.302789 | 39.9052
16512 | 23.033889 | 3.6309 | 78.0007 | 47 | 7.1575 | 7.153941 | 51.23 | 3.875576 | 0.1255 | 0.1883184 | 0.01970379 | -0.022 | 1.302817 | 39.9167
16513 | 23.035278 | 3.6309 | 78.0057 | 41 | 7.1551 | 7.154198 | 51.2 | 3.910263 | 0.1253 | 0.1886568 | 0.01954659 | -0.0234 | 1.302844 | 39.8944
16514 | 23.036667 | 3.6241 | 78.0108 | 48 | 7.1504 | 7.154496 | 51.13 | 3.916578 | 0.1252 | 0.1889914 | 0.01938855 | -0.0249 | 1.302871 | 39.8903
16515 | 23.038056 | 3.6241 | 78.0158 | 43 | 7.1473 | 7.154812 | 51.08 | 3.889831 | 0.1245 | 0.1893235 | 0.01922947 | -0.0264 | 1.302898 | 39.9074
16516 | 23.039444 | 3.6173 | 78.0208 | 55 | 7.1437 | 7.155105 | 51.03 | 3.886293 | 0.1232 | 0.1896528 | 0.0190678 | -0.0278 | 1.302924 | 39.9096
16517 | 23.040833 | 3.6173 | 78.0259 | 45 | 7.1445 | 7.155395 | 51.04 | 3.912147 | 0.1221 | 0.189979 | 0.01890431 | -0.0293 | 1.302951 | 39.893
16518 | 23.042222 | 3.6105 | 78.0309 | 43 | 7.1543 | 7.155624 | 51.18 | 3.918211 | 0.1224 | 0.1903017 | 0.01874233 | -0.0308 | 1.302977 | 39.889
16519 | 23.043611 | 3.6105 | 78.0359 | 52 | 7.152 | 7.155927 | 51.15 | 3.875358 | 0.122 | 0.1906203 | 0.0185441 | -0.0323 | 1.303003 | 39.9165
16520 | 23.045 | 3.6034 | 78.0409 | 52 | 7.1528 | 7.156237 | 51.16 | 3.879564 | 0.1216 | 0.1909355 | 0.01838097 | -0.0338 | 1.303028 | 39.9137
16521 | 23.046389 | 3.6034 | 78.0459 | 47 | 7.1504 | 7.156601 | 51.13 | 3.850207 | 0.1212 | 0.1912468 | 0.01821799 | -0.0353 | 1.303054 | 39.9325
16522 | 23.047778 | 3.5966 | 78.0509 | 58 | 7.1481 | 7.156906 | 51.09 | 3.875552 | 0.1204 | 0.1915545 | 0.01805329 | -0.0367 | 1.303079 | 39.9162
16523 | 23.049167 | 3.5966 | 78.0559 | 46 | 7.1539 | 7.157155 | 51.18 | 3.877335 | 0.1207 | 0.1918573 | 0.01788951 | -0.0382 | 1.303104 | 39.9151
16524 | 23.050556 | 3.5897 | 78.0609 | 44 | 7.1512 | 7.157416 | 51.14 | 3.901962 | 0.1199 | 0.1921554 | 0.01772471 | -0.0397 | 1.303129 | 39.8992
16525 | 23.051944 | 3.5897 | 78.0659 | 46 | 7.1547 | 7.157659 | 51.19 | 3.839358 | 0.1201 | 0.1924495 | 0.01756015 | -0.0411 | 1.303153 | 39.9393
16526 | 23.053333 | 3.5829 | 78.0708 | 56 | 7.1645 | 7.157901 | 51.33 | 3.896974 | 0.1212 | 0.1927397 | 0.01739788 | -0.0426 | 1.303177 | 39.9024
16527 | 23.054722 | 3.5829 | 78.0758 | 51 | 7.1524 | 7.158176 | 51.16 | 3.901947 | 0.1208 | 0.1930261 | 0.01723507 | -0.0441 | 1.303201 | 39.8992
16528 | 23.056111 | 3.5761 | 78.0808 | 52 | 7.1575 | 7.158426 | 51.23 | 3.893252 | 0.1218 | 0.1933085 | 0.01707484 | -0.0455 | 1.303225 | 39.9047
16529 | 23.0575 | 3.5761 | 78.0857 | 49 | 7.1488 | 7.158682 | 51.11 | 3.879817 | 0.1214 | 0.1935867 | 0.01691436 | -0.047 | 1.303249 | 39.9133
16530 | 23.058889 | 3.5695 | 78.0907 | 56 | 7.1555 | 7.158935 | 51.2 | 3.903212 | 0.1212 | 0.1938609 | 0.01675403 | -0.0484 | 1.303272 | 39.8983
16531 | 23.060278 | 3.5695 | 78.0957 | 50 | 7.1633 | 7.159205 | 51.31 | 3.83377 | 0.1223 | 0.1941311 | 0.01659608 | -0.0498 | 1.303295 | 39.9427
16532 | 23.061944 | 3.5629 | 78.1006 | 50 | 7.1469 | 7.159492 | 51.08 | 3.904996 | 0.1219 | 0.1943972 | 0.0164373 | -0.0512 | 1.303323 | 39.8975
16533 | 23.063333 | 3.5629 | 78.1056 | 52 | 7.1567 | 7.15973 | 51.22 | 3.902299 | 0.122 | 0.1946595 | 0.01627807 | -0.0526 | 1.303346 | 39.8992
16534 | 23.064722 | 3.5563 | 78.1105 | 43 | 7.1551 | 7.160016 | 51.2 | 3.89253 | 0.1217 | 0.1949173 | 0.01611909 | -0.054 | 1.303368 | 39.9055
16535 | 23.066111 | 3.5563 | 78.1154 | 56 | 7.1516 | 7.16028 | 51.15 | 3.882748 | 0.1208 | 0.1951702 | 0.01592113 | -0.0554 | 1.30339 | 39.9117
16536 | 23.0675 | 3.5497 | 78.1204 | 50 | 7.163 | 7.16059 | 51.31 | 3.869638 | 0.1208 | 0.1954183 | 0.0157608 | -0.0568 | 1.303412 | 39.9201
16537 | 23.068889 | 3.5497 | 78.1253 | 53 | 7.1563 | 7.160894 | 51.21 | 3.82349 | 0.1208 | 0.1956619 | 0.0156012 | -0.0582 | 1.303434 | 39.9496
16538 | 23.070278 | 3.5433 | 78.1302 | 49 | 7.1575 | 7.161169 | 51.23 | 3.845758 | 0.1207 | 0.1959012 | 0.01544204 | -0.0595 | 1.303456 | 39.9354
16539 | 23.071667 | 3.5433 | 78.1351 | 50 | 7.1559 | 7.161415 | 51.21 | 3.843999 | 0.1207 | 0.1961368 | 0.01528263 | -0.0609 | 1.303477 | 39.9365
16540 | 23.073056 | 3.537 | 78.14 | 47 | 7.1755 | 7.161742 | 51.49 | 3.898658 | 0.1219 | 0.1963692 | 0.01512581 | -0.0622 | 1.303498 | 39.9015
16541 | 23.074444 | 3.537 | 78.145 | 55 | 7.1614 | 7.161991 | 51.29 | 3.902282 | 0.1218 | 0.1965977 | 0.01496922 | -0.0636 | 1.303519 | 39.8992
16542 | 23.075833 | 3.5308 | 78.1499 | 48 | 7.1528 | 7.162279 | 51.16 | 3.849595 | 0.1211 | 0.1968223 | 0.01481181 | -0.0649 | 1.30354 | 39.9329
16543 | 23.077222 | 3.5308 | 78.1548 | 50 | 7.1496 | 7.162578 | 51.12 | 3.915965 | 0.1204 | 0.1970433 | 0.01465337 | -0.0662 | 1.30356 | 39.8904
16544 | 23.078611 | 3.5247 | 78.1597 | 50 | 7.1661 | 7.162903 | 51.35 | 3.910108 | 0.1207 | 0.1972604 | 0.01449674 | -0.0675 | 1.30358 | 39.8942
16545 | 23.08 | 3.5247 | 78.1646 | 47 | 7.1708 | 7.163156 | 51.42 | 3.9352 | 0.1217 | 0.1974736 | 0.01434191 | -0.0687 | 1.303601 | 39.8781
16546 | 23.081389 | 3.5187 | 78.1694 | 50 | 7.179 | 7.163478 | 51.54 | 3.915953 | 0.124 | 0.1976833 | 0.0141919 | -0.07 | 1.30362 | 39.8905
16547 | 23.082778 | 3.5187 | 78.1743 | 49 | 7.1583 | 7.163804 | 51.24 | 3.875135 | 0.124 | 0.1978896 | 0.01404272 | -0.0713 | 1.30364 | 39.9166
16548 | 23.084167 | 3.5129 | 78.1792 | 50 | 7.1712 | 7.164074 | 51.43 | 3.861463 | 0.1252 | 0.1980917 | 0.01389611 | -0.0725 | 1.303659 | 39.9254
16549 | 23.085556 | 3.5129 | 78.1841 | 55 | 7.1583 | 7.164359 | 51.24 | 3.902464 | 0.1254 | 0.1982897 | 0.01374965 | -0.0737 | 1.303679 | 39.8991
16550 | 23.086944 | 3.5072 | 78.189 | 46 | 7.1602 | 7.164674 | 51.27 | 3.913775 | 0.1255 | 0.1984836 | 0.01360382 | -0.0749 | 1.303698 | 39.8919
16551 | 23.088333 | 3.5072 | 78.1938 | 57 | 7.1575 | 7.164918 | 51.23 | 3.836094 | 0.1253 | 0.1986742 | 0.01341563 | -0.0761 | 1.303716 | 39.9417
16552 | 23.089722 | 3.5016 | 78.1987 | 46 | 7.1594 | 7.165188 | 51.26 | 3.936463 | 0.1247 | 0.1988605 | 0.01326862 | -0.0772 | 1.303735 | 39.8774
16553 | 23.091111 | 3.5016 | 78.2036 | 55 | 7.1708 | 7.165466 | 51.42 | 3.847745 | 0.1251 | 0.1990436 | 0.01312311 | -0.0784 | 1.303753 | 39.9342
16554 | 23.0925 | 3.4962 | 78.2084 | 51 | 7.1712 | 7.165739 | 51.43 | 3.858777 | 0.126 | 0.1992236 | 0.01298164 | -0.0795 | 1.303771 | 39.9272
16555 | 23.093889 | 3.4962 | 78.2133 | 52 | 7.1665 | 7.166025 | 51.36 | 3.906839 | 0.1263 | 0.1993996 | 0.01284013 | -0.0806 | 1.303789 | 39.8964
16556 | 23.095278 | 3.4909 | 78.2181 | 48 | 7.1669 | 7.166269 | 51.36 | 3.864367 | 0.1263 | 0.1995713 | 0.01269875 | -0.0817 | 1.303807 | 39.9237
16557 | 23.096667 | 3.4909 | 78.223 | 57 | 7.1657 | 7.166522 | 51.35 | 3.927529 | 0.1269 | 0.1997386 | 0.01255869 | -0.0828 | 1.303824 | 39.8832
16558 | 23.098056 | 3.4859 | 78.2278 | 50 | 7.1716 | 7.166777 | 51.43 | 3.91224 | 0.1275 | 0.1998945 | 0.01241945 | -0.0838 | 1.303842 | 39.893
16559 | 23.099444 | 3.4859 | 78.2326 | 53 | 7.1571 | 7.167066 | 51.22 | 3.905868 | 0.1275 | 0.2000461 | 0.01228132 | -0.0848 | 1.303859 | 39.8972
16560 | 23.100833 | 3.481 | 78.2375 | 44 | 7.1586 | 7.167347 | 51.25 | 3.893287 | 0.1277 | 0.2001936 | 0.01214363 | -0.0858 | 1.303876 | 39.9052
16561 | 23.102222 | 3.481 | 78.2423 | 49 | 7.1782 | 7.167606 | 51.53 | 3.896998 | 0.1293 | 0.2003365 | 0.01200871 | -0.0868 | 1.303893 | 39.9029
16562 | 23.103611 | 3.4764 | 78.2471 | 51 | 7.1704 | 7.167894 | 51.41 | 3.913797 | 0.1302 | 0.2004752 | 0.01187558 | -0.0878 | 1.303909 | 39.8922
16563 | 23.105 | 3.4764 | 78.252 | 54 | 7.163 | 7.168179 | 51.31 | 3.881612 | 0.1305 | 0.2006099 | 0.01174229 | -0.0887 | 1.303926 | 39.9128
16564 | 23.106389 | 3.4719 | 78.2568 | 56 | 7.1661 | 7.168424 | 51.35 | 3.914004 | 0.1307 | 0.20074 | 0.01160905 | -0.0896 | 1.303942 | 39.8921
16565 | 23.107778 | 3.4719 | 78.2616 | 51 | 7.1708 | 7.168734 | 51.42 | 3.84508 | 0.131 | 0.2008661 | 0.01147662 | -0.0905 | 1.303958 | 39.9363
16566 | 23.109167 | 3.4676 | 78.2664 | 50 | 7.1669 | 7.169026 | 51.36 | 3.917376 | 0.1313 | 0.200988 | 0.01134637 | -0.0914 | 1.303974 | 39.89
16567 | 23.110556 | 3.4676 | 78.2713 | 52 | 7.1806 | 7.169312 | 51.56 | 3.908996 | 0.1328 | 0.2011055 | 0.01117464 | -0.0922 | 1.303989 | 39.8954
16568 | 23.111944 | 3.4634 | 78.2761 | 45 | 7.1802 | 7.169572 | 51.55 | 3.916659 | 0.1344 | 0.2012184 | 0.01105076 | -0.093 | 1.304005 | 39.8905
16569 | 23.113333 | 3.4634 | 78.2809 | 53 | 7.152 | 7.169804 | 51.15 | 3.904369 | 0.1338 | 0.2013264 | 0.01092623 | -0.0938 | 1.30402 | 39.8984
16570 | 23.114722 | 3.4595 | 78.2857 | 58 | 7.1704 | 7.170056 | 51.41 | 3.890158 | 0.1345 | 0.2014299 | 0.0108031 | -0.0946 | 1.304035 | 39.9076
16571 | 23.116111 | 3.4595 | 78.2905 | 56 | 7.1727 | 7.170308 | 51.45 | 3.924744 | 0.1355 | 0.2015292 | 0.01068233 | -0.0954 | 1.30405 | 39.8854
16572 | 23.1175 | 3.4559 | 78.2953 | 49 | 7.1594 | 7.170543 | 51.26 | 3.913216 | 0.1354 | 0.2016239 | 0.0105617 | -0.0961 | 1.304065 | 39.8929
16573 | 23.118889 | 3.4559 | 78.3001 | 55 | 7.1614 | 7.170823 | 51.29 | 3.909065 | 0.135 | 0.2017136 | 0.010441 | -0.0967 | 1.304079 | 39.8956
16574 | 23.120278 | 3.4526 | 78.3049 | 52 | 7.1567 | 7.171107 | 51.22 | 3.855977 | 0.1341 | 0.2017977 | 0.01031888 | -0.0974 | 1.304094 | 39.9296
16575 | 23.121667 | 3.4526 | 78.3097 | 48 | 7.1821 | 7.171365 | 51.58 | 3.924408 | 0.1356 | 0.2018771 | 0.01019923 | -0.098 | 1.304108 | 39.8858
16576 | 23.123056 | 3.4495 | 78.3145 | 60 | 7.1786 | 7.17163 | 51.53 | 3.868172 | 0.1369 | 0.2019517 | 0.01008263 | -0.0986 | 1.304122 | 39.9219
16577 | 23.124722 | 3.4495 | 78.3193 | 46 | 7.1598 | 7.171861 | 51.26 | 3.903906 | 0.1368 | 0.2020217 | 0.009965477 | -0.0991 | 1.304139 | 39.8994
16578 | 23.126111 | 3.4466 | 78.324 | 53 | 7.1735 | 7.172129 | 51.46 | 3.910194 | 0.1375 | 0.2020873 | 0.009850494 | -0.0997 | 1.304153 | 39.8955
16579 | 23.1275 | 3.4466 | 78.3288 | 50 | 7.1704 | 7.172338 | 51.41 | 3.908807 | 0.1382 | 0.2021485 | 0.009736613 | -0.1002 | 1.304166 | 39.8964
16580 | 23.128889 | 3.444 | 78.3336 | 46 | 7.1622 | 7.17258 | 51.3 | 3.900776 | 0.1385 | 0.2022046 | 0.009623833 | -0.1006 | 1.30418 | 39.9016
16581 | 23.130278 | 3.444 | 78.3384 | 49 | 7.1626 | 7.172813 | 51.3 | 3.92753 | 0.138 | 0.2022574 | 0.009510209 | -0.1011 | 1.304193 | 39.8845
16582 | 23.131667 | 3.4417 | 78.3432 | 51 | 7.1767 | 7.173059 | 51.5 | 3.908192 | 0.1391 | 0.2023073 | 0.009399922 | -0.1015 | 1.304206 | 39.8969
16583 | 23.133056 | 3.4417 | 78.348 | 44 | 7.1637 | 7.173318 | 51.32 | 3.917359 | 0.1387 | 0.2023547 | 0.0092403 | -0.1019 | 1.304219 | 39.8911
16584 | 23.134444 | 3.4394 | 78.3527 | 49 | 7.1767 | 7.173583 | 51.5 | 3.902806 | 0.1397 | 0.2023993 | 0.009131478 | -0.1022 | 1.304232 | 39.9005
16585 | 23.135833 | 3.4394 | 78.3575 | 49 | 7.1837 | 7.173892 | 51.61 | 3.886239 | 0.1405 | 0.2024416 | 0.009022784 | -0.1026 | 1.304244 | 39.9112
16586 | 23.137222 | 3.4374 | 78.3623 | 47 | 7.17 | 7.174143 | 51.41 | 3.959752 | 0.1404 | 0.2024807 | 0.008914506 | -0.1029 | 1.304257 | 39.8641
16587 | 23.138611 | 3.4374 | 78.3671 | 55 | 7.1661 | 7.174401 | 51.35 | 3.917206 | 0.1401 | 0.2025167 | 0.008805771 | -0.1032 | 1.304269 | 39.8914
16588 | 23.14 | 3.4357 | 78.3718 | 56 | 7.1763 | 7.174635 | 51.5 | 3.952264 | 0.1419 | 0.2025492 | 0.008701046 | -0.1034 | 1.304281 | 39.869
16589 | 23.141389 | 3.4357 | 78.3766 | 46 | 7.1767 | 7.174916 | 51.5 | 3.911137 | 0.143 | 0.2025787 | 0.008598871 | -0.1036 | 1.304293 | 39.8954
16590 | 23.142778 | 3.4344 | 78.3814 | 48 | 7.1747 | 7.175171 | 51.48 | 3.904182 | 0.144 | 0.2026052 | 0.008498567 | -0.1038 | 1.304305 | 39.8999
16591 | 23.144167 | 3.4344 | 78.3861 | 44 | 7.1743 | 7.175444 | 51.47 | 3.887345 | 0.1446 | 0.2026289 | 0.008398383 | -0.104 | 1.304317 | 39.9108
16592 | 23.145556 | 3.4332 | 78.3909 | 52 | 7.1771 | 7.17571 | 51.51 | 3.937107 | 0.1458 | 0.2026497 | 0.008299676 | -0.1041 | 1.304329 | 39.8789
16593 | 23.146944 | 3.4332 | 78.3957 | 54 | 7.1829 | 7.175996 | 51.59 | 3.917723 | 0.1469 | 0.2026673 | 0.008203317 | -0.1042 | 1.30434 | 39.8914
16594 | 23.148333 | 3.4323 | 78.4004 | 47 | 7.1802 | 7.176276 | 51.55 | 3.922512 | 0.1484 | 0.2026826 | 0.008110276 | -0.1043 | 1.304351 | 39.8884
16595 | 23.149722 | 3.4323 | 78.4052 | 50 | 7.1888 | 7.176512 | 51.68 | 3.948086 | 0.1501 | 0.202695 | 0.008020259 | -0.1043 | 1.304363 | 39.872
16596 | 23.151111 | 3.4318 | 78.41 | 48 | 7.1806 | 7.176805 | 51.56 | 3.940678 | 0.152 | 0.2027044 | 0.007934526 | -0.1043 | 1.304374 | 39.8768
16597 | 23.1525 | 3.4318 | 78.4147 | 53 | 7.1708 | 7.177048 | 51.42 | 3.931307 | 0.1523 | 0.2027108 | 0.007849191 | -0.1043 | 1.304385 | 39.8829
16598 | 23.153889 | 3.4315 | 78.4195 | 53 | 7.1786 | 7.177312 | 51.53 | 3.937702 | 0.1543 | 0.2027145 | 0.00776872 | -0.1042 | 1.304395 | 39.8789
16599 | 23.155278 | 3.4315 | 78.4243 | 53 | 7.1786 | 7.177615 | 51.53 | 3.926189 | 0.1561 | 0.2027154 | 0.007647201 | -0.1041 | 1.304406 | 39.8863
16600 | 23.156667 | 3.4313 | 78.4291 | 48 | 7.1911 | 7.177907 | 51.71 | 3.910863 | 0.1584 | 0.2027118 | 0.007574905 | -0.104 | 1.304417 | 39.8962
16601 | 23.158056 | 3.4313 | 78.4338 | 52 | 7.1798 | 7.178151 | 51.55 | 3.870749 | 0.1593 | 0.2027048 | 0.007504648 | -0.1038 | 1.304427 | 39.9219
16602 | 23.159444 | 3.4316 | 78.4386 | 48 | 7.1806 | 7.17843 | 51.56 | 3.939805 | 0.1604 | 0.2026949 | 0.007437495 | -0.1036 | 1.304438 | 39.8777
16603 | 23.160833 | 3.4316 | 78.4434 | 58 | 7.1794 | 7.178713 | 51.54 | 3.915582 | 0.1611 | 0.2026825 | 0.007372284 | -0.1034 | 1.304448 | 39.8933
16604 | 23.162222 | 3.4322 | 78.4481 | 55 | 7.172 | 7.178955 | 51.44 | 3.907522 | 0.1625 | 0.2026676 | 0.007310662 | -0.1031 | 1.304458 | 39.8985
16605 | 23.163611 | 3.4322 | 78.4529 | 50 | 7.1731 | 7.179223 | 51.45 | 3.936677 | 0.1633 | 0.2026499 | 0.007251173 | -0.1028 | 1.304468 | 39.8799
16606 | 23.165 | 3.4331 | 78.4577 | 50 | 7.1845 | 7.1795 | 51.62 | 3.932466 | 0.1645 | 0.2026295 | 0.00719469 | -0.1025 | 1.304478 | 39.8826
16607 | 23.166389 | 3.4331 | 78.4624 | 44 | 7.1712 | 7.179708 | 51.43 | 3.921055 | 0.1648 | 0.2026061 | 0.007138206 | -0.1021 | 1.304488 | 39.89
16608 | 23.167778 | 3.4343 | 78.4672 | 46 | 7.188 | 7.179936 | 51.67 | 3.863672 | 0.1668 | 0.2025801 | 0.007084142 | -0.1017 | 1.304498 | 39.9269
16609 | 23.169167 | 3.4343 | 78.472 | 55 | 7.1872 | 7.180193 | 51.66 | 3.935536 | 0.1685 | 0.2025514 | 0.007033657 | -0.1013 | 1.304508 | 39.8808
16610 | 23.170556 | 3.4358 | 78.4767 | 45 | 7.1841 | 7.180466 | 51.61 | 3.93261 | 0.1698 | 0.2025207 | 0.006985878 | -0.1009 | 1.304518 | 39.8828
16611 | 23.171944 | 3.4358 | 78.4815 | 51 | 7.1751 | 7.180727 | 51.48 | 3.920262 | 0.1697 | 0.2024875 | 0.0069377 | -0.1004 | 1.304527 | 39.8907
16612 | 23.173333 | 3.4376 | 78.4863 | 50 | 7.1692 | 7.180959 | 51.4 | 3.858264 | 0.1689 | 0.2024519 | 0.006887569 | -0.0998 | 1.304537 | 39.9305
16613 | 23.174722 | 3.4376 | 78.4911 | 52 | 7.1966 | 7.181219 | 51.79 | 3.941659 | 0.1709 | 0.202414 | 0.006841112 | -0.0993 | 1.304546 | 39.8771
16614 | 23.176111 | 3.4397 | 78.4958 | 53 | 7.1845 | 7.181504 | 51.62 | 3.920294 | 0.1717 | 0.202374 | 0.006796676 | -0.0987 | 1.304556 | 39.8909
16615 | 23.1775 | 3.4397 | 78.5006 | 49 | 7.1872 | 7.181751 | 51.66 | 3.954583 | 0.1731 | 0.2023314 | 0.006708851 | -0.098 | 1.304565 | 39.8689
16616 | 23.178889 | 3.4419 | 78.5054 | 52 | 7.1767 | 7.181979 | 51.5 | 3.911502 | 0.1734 | 0.2022866 | 0.006667848 | -0.0974 | 1.304575 | 39.8966
16617 | 23.180278 | 3.4419 | 78.5102 | 53 | 7.1798 | 7.182239 | 51.55 | 3.928364 | 0.1738 | 0.2022393 | 0.006626923 | -0.0967 | 1.304584 | 39.8858
16618 | 23.181667 | 3.4444 | 78.515 | 50 | 7.1806 | 7.182446 | 51.56 | 3.933249 | 0.1746 | 0.2021897 | 0.006588208 | -0.096 | 1.304593 | 39.8828
16619 | 23.183056 | 3.4444 | 78.5198 | 52 | 7.1821 | 7.182721 | 51.58 | 3.915121 | 0.1757 | 0.2021378 | 0.006551797 | -0.0953 | 1.304602 | 39.8944
16620 | 23.184444 | 3.4472 | 78.5246 | 52 | 7.1907 | 7.18297 | 51.71 | 3.856659 | 0.1772 | 0.2020857 | 0.006518562 | -0.0945 | 1.304611 | 39.9319
16621 | 23.185833 | 3.4472 | 78.5293 | 49 | 7.1845 | 7.183191 | 51.62 | 3.93541 | 0.1779 | 0.2020307 | 0.006487243 | -0.0937 | 1.30462 | 39.8815
16622 | 23.1875 | 3.4501 | 78.5341 | 46 | 7.1821 | 7.183356 | 51.58 | 3.918173 | 0.1786 | 0.2019733 | 0.006457546 | -0.0929 | 1.304631 | 39.893
16623 | 23.188889 | 3.4501 | 78.5389 | 54 | 7.1837 | 7.183595 | 51.61 | 3.883435 | 0.1782 | 0.2019136 | 0.006427342 | -0.0921 | 1.30464 | 39.9153
16624 | 23.190278 | 3.4532 | 78.5437 | 57 | 7.1821 | 7.183867 | 51.58 | 3.919179 | 0.1781 | 0.2018513 | 0.006397405 | -0.0913 | 1.304649 | 39.8924
16625 | 23.191667 | 3.4532 | 78.5485 | 46 | 7.1896 | 7.184094 | 51.69 | 3.885245 | 0.179 | 0.201786 | 0.006368996 | -0.0905 | 1.304658 | 39.9142
16626 | 23.193056 | 3.4565 | 78.5533 | 45 | 7.1743 | 7.184341 | 51.47 | 3.930836 | 0.1783 | 0.2017175 | 0.006338818 | -0.0896 | 1.304667 | 39.8851
16627 | 23.194444 | 3.4565 | 78.5581 | 44 | 7.1739 | 7.184606 | 51.47 | 3.925882 | 0.1779 | 0.2016466 | 0.006307745 | -0.0887 | 1.304675 | 39.8883
16628 | 23.195833 | 3.4598 | 78.5629 | 54 | 7.172 | 7.184838 | 51.44 | 3.896911 | 0.1773 | 0.2015731 | 0.006274904 | -0.0879 | 1.304684 | 39.9069
16629 | 23.197222 | 3.4598 | 78.5677 | 52 | 7.1868 | 7.1851 | 51.65 | 3.918057 | 0.1781 | 0.2014976 | 0.006244073 | -0.087 | 1.304693 | 39.8934
16630 | 23.198611 | 3.4632 | 78.5725 | 46 | 7.1853 | 7.185347 | 51.63 | 3.953499 | 0.179 | 0.2014201 | 0.006215835 | -0.0861 | 1.304701 | 39.8707
16631 | 23.2 | 3.4632 | 78.5774 | 51 | 7.1942 | 7.185611 | 51.76 | 3.940627 | 0.179 | 0.20134 | 0.006139393 | -0.0851 | 1.30471 | 39.8789
16632 | 23.201389 | 3.4666 | 78.5822 | 49 | 7.1864 | 7.185795 | 51.64 | 3.881697 | 0.1799 | 0.2012577 | 0.006113 | -0.0842 | 1.304718 | 39.9168
16633 | 23.202778 | 3.4666 | 78.587 | 57 | 7.1907 | 7.186071 | 51.71 | 3.914662 | 0.1807 | 0.2011724 | 0.006088322 | -0.0833 | 1.304727 | 39.8957
16634 | 23.204167 | 3.4702 | 78.5918 | 56 | 7.1915 | 7.186334 | 51.72 | 3.924308 | 0.1812 | 0.2010854 | 0.006064393 | -0.0824 | 1.304735 | 39.8895
16635 | 23.205556 | 3.4702 | 78.5966 | 42 | 7.188 | 7.186527 | 51.67 | 3.947088 | 0.1813 | 0.2009965 | 0.006041112 | -0.0814 | 1.304744 | 39.875
16636 | 23.206944 | 3.4739 | 78.6015 | 47 | 7.1782 | 7.186748 | 51.53 | 3.932907 | 0.1808 | 0.2009049 | 0.006016353 | -0.0804 | 1.304752 | 39.8841
16637 | 23.208333 | 3.4739 | 78.6063 | 54 | 7.1903 | 7.186947 | 51.7 | 3.930694 | 0.1806 | 0.2008107 | 0.005991275 | -0.0795 | 1.304761 | 39.8855
16638 | 23.209722 | 3.4777 | 78.6111 | 48 | 7.1911 | 7.187219 | 51.71 | 3.947636 | 0.1812 | 0.2007145 | 0.005968107 | -0.0785 | 1.304769 | 39.8747
16639 | 23.211111 | 3.4777 | 78.6159 | 46 | 7.1821 | 7.187482 | 51.58 | 3.938299 | 0.1809 | 0.2006162 | 0.00594462 | -0.0775 | 1.304777 | 39.8807
16640 | 23.2125 | 3.4815 | 78.6208 | 52 | 7.1899 | 7.187736 | 51.7 | 3.927358 | 0.1819 | 0.2005158 | 0.005924109 | -0.0765 | 1.304785 | 39.8878
16641 | 23.213889 | 3.4815 | 78.6256 | 45 | 7.1935 | 7.187928 | 51.75 | 3.9525 | 0.183 | 0.2004133 | 0.00590599 | -0.0755 | 1.304794 | 39.8717
16642 | 23.215278 | 3.4854 | 78.6305 | 46 | 7.195 | 7.188158 | 51.77 | 3.939824 | 0.1841 | 0.2003089 | 0.00589007 | -0.0745 | 1.304802 | 39.8798
16643 | 23.216667 | 3.4854 | 78.6353 | 55 | 7.179 | 7.188394 | 51.54 | 3.891907 | 0.1829 | 0.2002028 | 0.005871798 | -0.0735 | 1.30481 | 39.9106
16644 | 23.218056 | 3.4893 | 78.6401 | 49 | 7.188 | 7.188578 | 51.67 | 3.945311 | 0.1831 | 0.2000949 | 0.005854079 | -0.0725 | 1.304818 | 39.8764
16645 | 23.219444 | 3.4893 | 78.645 | 54 | 7.1868 | 7.188821 | 51.65 | 3.883388 | 0.183 | 0.1999847 | 0.005836719 | -0.0715 | 1.304826 | 39.9161
16646 | 23.220833 | 3.4933 | 78.6498 | 59 | 7.197 | 7.18912 | 51.8 | 3.935618 | 0.1839 | 0.1998727 | 0.005821656 | -0.0704 | 1.304834 | 39.8826
16647 | 23.222222 | 3.4933 | 78.6547 | 52 | 7.2036 | 7.189365 | 51.89 | 3.927848 | 0.1851 | 0.1997586 | 0.00575489 | -0.0694 | 1.304842 | 39.8876
16648 | 23.223611 | 3.4971 | 78.6596 | 41 | 7.1919 | 7.189598 | 51.72 | 3.905991 | 0.1853 | 0.1996428 | 0.005742607 | -0.0684 | 1.30485 | 39.9016
16649 | 23.225 | 3.4971 | 78.6644 | 46 | 7.2048 | 7.189823 | 51.91 | 3.934971 | 0.1872 | 0.1995256 | 0.005733969 | -0.0674 | 1.304858 | 39.8831
16650 | 23.226389 | 3.5012 | 78.6693 | 43 | 7.1892 | 7.190063 | 51.68 | 3.951841 | 0.1877 | 0.1994054 | 0.005726459 | -0.0664 | 1.304866 | 39.8723
16651 | 23.227778 | 3.5012 | 78.6741 | 49 | 7.1814 | 7.19031 | 51.57 | 3.941447 | 0.1865 | 0.1992831 | 0.005717369 | -0.0653 | 1.304874 | 39.879
16652 | 23.229167 | 3.5053 | 78.679 | 51 | 7.1864 | 7.19054 | 51.64 | 3.950617 | 0.1861 | 0.1991589 | 0.005707475 | -0.0643 | 1.304882 | 39.8731
16653 | 23.230556 | 3.5053 | 78.6839 | 54 | 7.2032 | 7.190764 | 51.89 | 3.949085 | 0.1867 | 0.1990324 | 0.005698421 | -0.0633 | 1.30489 | 39.8741
16654 | 23.231944 | 3.5094 | 78.6888 | 47 | 7.2075 | 7.191017 | 51.95 | 3.963754 | 0.1881 | 0.1989045 | 0.005693108 | -0.0622 | 1.304898 | 39.8647
16655 | 23.233333 | 3.5094 | 78.6936 | 52 | 7.1919 | 7.191237 | 51.72 | 3.958059 | 0.1882 | 0.1987748 | 0.005688246 | -0.0612 | 1.304906 | 39.8684
16656 | 23.234722 | 3.5136 | 78.6985 | 43 | 7.1935 | 7.1915 | 51.75 | 3.963381 | 0.189 | 0.1986431 | 0.005685771 | -0.0601 | 1.304914 | 39.865
16657 | 23.236111 | 3.5136 | 78.7034 | 49 | 7.1856 | 7.191727 | 51.63 | 3.920856 | 0.1886 | 0.19851 | 0.005682393 | -0.0591 | 1.304922 | 39.8922
16658 | 23.2375 | 3.5177 | 78.7083 | 50 | 7.1923 | 7.191952 | 51.73 | 3.916862 | 0.1886 | 0.198375 | 0.005679855 | -0.0581 | 1.30493 | 39.8948
16659 | 23.238889 | 3.5177 | 78.7132 | 53 | 7.1907 | 7.192213 | 51.71 | 3.942435 | 0.1882 | 0.198238 | 0.005676997 | -0.057 | 1.304937 | 39.8784
16660 | 23.240278 | 3.5219 | 78.7181 | 51 | 7.1853 | 7.192451 | 51.63 | 3.954113 | 0.1881 | 0.1980992 | 0.005674786 | -0.056 | 1.304945 | 39.8709
16661 | 23.241667 | 3.5219 | 78.723 | 49 | 7.197 | 7.192668 | 51.8 | 3.940964 | 0.1882 | 0.1979583 | 0.005672838 | -0.055 | 1.304953 | 39.8794
16662 | 23.243056 | 3.526 | 78.7278 | 54 | 7.195 | 7.192881 | 51.77 | 3.931011 | 0.1882 | 0.1978161 | 0.005672023 | -0.0539 | 1.304961 | 39.8858
16663 | 23.244444 | 3.526 | 78.7327 | 48 | 7.1946 | 7.193101 | 51.76 | 3.961153 | 0.1884 | 0.1976727 | 0.005606736 | -0.0529 | 1.304969 | 39.8665
16664 | 23.245833 | 3.5299 | 78.7376 | 47 | 7.1954 | 7.193297 | 51.77 | 3.957901 | 0.1888 | 0.1975268 | 0.005607128 | -0.0519 | 1.304977 | 39.8685
16665 | 23.247222 | 3.5299 | 78.7426 | 57 | 7.1962 | 7.193475 | 51.79 | 3.91791 | 0.1893 | 0.197379 | 0.005608072 | -0.0509 | 1.304984 | 39.8942
16666 | 23.248611 | 3.5339 | 78.7475 | 53 | 7.2024 | 7.193647 | 51.87 | 3.931732 | 0.1901 | 0.1972298 | 0.00561092 | -0.0499 | 1.304992 | 39.8853
16667 | 23.25 | 3.5339 | 78.7524 | 48 | 7.1981 | 7.193845 | 51.81 | 3.945795 | 0.19 | 0.1970788 | 0.005613931 | -0.0488 | 1.305 | 39.8763
16668 | 23.251389 | 3.538 | 78.7573 | 46 | 7.1903 | 7.194105 | 51.7 | 3.93177 | 0.1898 | 0.1969267 | 0.005616527 | -0.0478 | 1.305008 | 39.8853
16669 | 23.252778 | 3.538 | 78.7622 | 50 | 7.195 | 7.194303 | 51.77 | 3.943356 | 0.1901 | 0.1967731 | 0.005619866 | -0.0468 | 1.305016 | 39.8779
16670 | 23.254167 | 3.5421 | 78.7671 | 52 | 7.204 | 7.194519 | 51.9 | 3.962587 | 0.1907 | 0.1966183 | 0.005624916 | -0.0458 | 1.305023 | 39.8655
16671 | 23.255556 | 3.5421 | 78.772 | 49 | 7.2016 | 7.194732 | 51.86 | 3.944467 | 0.1911 | 0.1964618 | 0.00563071 | -0.0448 | 1.305031 | 39.8771
16672 | 23.256944 | 3.5461 | 78.777 | 52 | 7.197 | 7.194952 | 51.8 | 3.946439 | 0.1914 | 0.1963038 | 0.005637439 | -0.0438 | 1.305039 | 39.8758
16673 | 23.258611 | 3.5481 | 78.7819 | 44 | 7.2094 | 7.195134 | 51.98 | 3.965765 | 0.1926 | 0.1961444 | 0.005645974 | -0.0429 | 1.305049 | 39.8638
16674 | 23.26 | 3.5481 | 78.7868 | 56 | 7.2024 | 7.195343 | 51.87 | 3.95516 | 0.1931 | 0.1959845 | 0.005655635 | -0.0419 | 1.305056 | 39.8706
16675 | 23.261389 | 3.5521 | 78.7917 | 49 | 7.2036 | 7.195602 | 51.89 | 3.955687 | 0.194 | 0.1958239 | 0.005666809 | -0.0409 | 1.305064 | 39.8703
16676 | 23.262778 | 3.5521 | 78.7967 | 41 | 7.1954 | 7.195796 | 51.77 | 3.972076 | 0.1946 | 0.195662 | 0.005678913 | -0.0399 | 1.305072 | 39.8597
16677 | 23.264167 | 3.5561 | 78.8016 | 50 | 7.1989 | 7.196001 | 51.82 | 3.902419 | 0.1947 | 0.1954989 | 0.005691465 | -0.0389 | 1.30508 | 39.9044
16678 | 23.265556 | 3.5561 | 78.8066 | 50 | 7.2009 | 7.196217 | 51.85 | 3.953346 | 0.1952 | 0.1953339 | 0.00570456 | -0.038 | 1.305088 | 39.8717
16679 | 23.266944 | 3.5598 | 78.8115 | 45 | 7.2005 | 7.196443 | 51.85 | 3.973003 | 0.1954 | 0.1951672 | 0.005653044 | -0.037 | 1.305096 | 39.8591
16680 | 23.268333 | 3.5598 | 78.8164 | 45 | 7.2094 | 7.196672 | 51.98 | 3.963663 | 0.1958 | 0.1949987 | 0.005667312 | -0.0361 | 1.305104 | 39.8651
16681 | 23.269722 | 3.5637 | 78.8214 | 52 | 7.1989 | 7.196908 | 51.82 | 3.907998 | 0.1962 | 0.1948288 | 0.005682216 | -0.0351 | 1.305112 | 39.9008
16682 | 23.271111 | 3.5637 | 78.8263 | 47 | 7.2063 | 7.197076 | 51.93 | 3.964902 | 0.1979 | 0.1946599 | 0.005700266 | -0.0342 | 1.305119 | 39.8643
16683 | 23.2725 | 3.5675 | 78.8313 | 46 | 7.2036 | 7.197298 | 51.89 | 3.950859 | 0.1983 | 0.1944902 | 0.005719626 | -0.0333 | 1.305127 | 39.8733
16684 | 23.273889 | 3.5675 | 78.8363 | 52 | 7.2063 | 7.197526 | 51.93 | 3.91114 | 0.199 | 0.1943203 | 0.005740199 | -0.0323 | 1.305135 | 39.8987
16685 | 23.275278 | 3.5714 | 78.8412 | 44 | 7.2009 | 7.197727 | 51.85 | 3.904592 | 0.1996 | 0.1941495 | 0.005761984 | -0.0314 | 1.305143 | 39.9029
16686 | 23.276667 | 3.5714 | 78.8462 | 52 | 7.209 | 7.197972 | 51.97 | 3.953379 | 0.2007 | 0.1939776 | 0.005786042 | -0.0305 | 1.305151 | 39.8716
16687 | 23.278056 | 3.5752 | 78.8511 | 53 | 7.2059 | 7.198209 | 51.93 | 3.947297 | 0.2012 | 0.1938051 | 0.005811212 | -0.0296 | 1.305159 | 39.8755
16688 | 23.279444 | 3.5752 | 78.8561 | 49 | 7.202 | 7.198467 | 51.87 | 3.923429 | 0.2011 | 0.1936312 | 0.005836144 | -0.0287 | 1.305167 | 39.8908
16689 | 23.280833 | 3.579 | 78.8611 | 52 | 7.1927 | 7.198708 | 51.73 | 3.925991 | 0.2005 | 0.1934561 | 0.005860356 | -0.0278 | 1.305176 | 39.8891
16690 | 23.282222 | 3.579 | 78.866 | 48 | 7.1868 | 7.198948 | 51.65 | 3.904731 | 0.1993 | 0.1932805 | 0.005881144 | -0.0269 | 1.305184 | 39.9027
16691 | 23.283611 | 3.5826 | 78.871 | 49 | 7.2028 | 7.199187 | 51.88 | 3.937977 | 0.1991 | 0.193104 | 0.005901213 | -0.026 | 1.305192 | 39.8814
16692 | 23.285 | 3.5826 | 78.876 | 46 | 7.2106 | 7.199393 | 51.99 | 3.990722 | 0.2 | 0.1929271 | 0.005922492 | -0.0251 | 1.3052 | 39.8475
16693 | 23.286389 | 3.5863 | 78.881 | 44 | 7.202 | 7.19958 | 51.87 | 3.967216 | 0.2001 | 0.1927499 | 0.005944207 | -0.0242 | 1.305208 | 39.8625
16694 | 23.287778 | 3.5863 | 78.886 | 52 | 7.1946 | 7.199745 | 51.76 | 3.913109 | 0.1994 | 0.1925717 | 0.005964042 | -0.0234 | 1.305217 | 39.8972
16695 | 23.289167 | 3.5896 | 78.891 | 49 | 7.1966 | 7.199959 | 51.79 | 3.960778 | 0.1991 | 0.1923927 | 0.005921075 | -0.0225 | 1.305225 | 39.8666
16696 | 23.290556 | 3.5896 | 78.896 | 51 | 7.2164 | 7.200223 | 52.08 | 3.90631 | 0.2001 | 0.1922124 | 0.005942256 | -0.0217 | 1.305233 | 39.9015
16697 | 23.291944 | 3.5931 | 78.901 | 44 | 7.211 | 7.200424 | 52 | 3.954883 | 0.2007 | 0.1920316 | 0.005964835 | -0.0209 | 1.305241 | 39.8703
16698 | 23.293333 | 3.5931 | 78.906 | 41 | 7.202 | 7.200622 | 51.87 | 3.959195 | 0.2005 | 0.1918502 | 0.005986691 | -0.0201 | 1.30525 | 39.8675
16699 | 23.294722 | 3.5965 | 78.911 | 46 | 7.211 | 7.200827 | 52 | 3.982786 | 0.2008 | 0.1916676 | 0.006009657 | -0.0193 | 1.305258 | 39.8523
16700 | 23.296111 | 3.5965 | 78.916 | 47 | 7.1958 | 7.201038 | 51.78 | 3.974317 | 0.2004 | 0.1914846 | 0.006032768 | -0.0185 | 1.305266 | 39.8577
16701 | 23.2975 | 3.5998 | 78.921 | 46 | 7.1981 | 7.201291 | 51.81 | 3.948768 | 0.2001 | 0.191301 | 0.006054676 | -0.0177 | 1.305275 | 39.8741
16702 | 23.298889 | 3.5998 | 78.926 | 52 | 7.2036 | 7.201477 | 51.89 | 3.927012 | 0.2 | 0.1911166 | 0.006077117 | -0.0169 | 1.305283 | 39.888
16703 | 23.300278 | 3.603 | 78.931 | 49 | 7.1962 | 7.201686 | 51.79 | 3.977534 | 0.1995 | 0.1909312 | 0.006099416 | -0.0161 | 1.305292 | 39.8556
16704 | 23.301667 | 3.603 | 78.936 | 47 | 7.2005 | 7.201931 | 51.85 | 3.916951 | 0.1996 | 0.1907451 | 0.006121479 | -0.0154 | 1.3053 | 39.8944
16705 | 23.303056 | 3.6061 | 78.941 | 45 | 7.2087 | 7.20217 | 51.96 | 3.917853 | 0.1995 | 0.1905581 | 0.006143305 | -0.0146 | 1.305309 | 39.8938
16706 | 23.304444 | 3.6061 | 78.946 | 51 | 7.1989 | 7.202403 | 51.82 | 3.967586 | 0.1991 | 0.1903707 | 0.006163929 | -0.0139 | 1.305317 | 39.8618
16707 | 23.305833 | 3.6091 | 78.951 | 49 | 7.2048 | 7.20259 | 51.91 | 3.886651 | 0.1987 | 0.1901826 | 0.006183544 | -0.0132 | 1.305326 | 39.9137
16708 | 23.307222 | 3.6091 | 78.956 | 51 | 7.204 | 7.202787 | 51.9 | 3.991494 | 0.1988 | 0.1899942 | 0.006202535 | -0.0125 | 1.305334 | 39.8464
16709 | 23.308611 | 3.612 | 78.9611 | 55 | 7.2016 | 7.203033 | 51.86 | 3.972497 | 0.1985 | 0.1898048 | 0.00622042 | -0.0118 | 1.305343 | 39.8585
16710 | 23.31 | 3.612 | 78.9661 | 54 | 7.2087 | 7.203246 | 51.96 | 3.930779 | 0.1988 | 0.1896142 | 0.006238355 | -0.0112 | 1.305352 | 39.8853
16711 | 23.311389 | 3.6146 | 78.9711 | 52 | 7.2106 | 7.203431 | 51.99 | 3.898926 | 0.1995 | 0.1894228 | 0.006196876 | -0.0105 | 1.30536 | 39.9057
16712 | 23.312778 | 3.6146 | 78.9761 | 43 | 7.2141 | 7.203651 | 52.04 | 3.984334 | 0.2 | 0.1892304 | 0.006217119 | -0.0099 | 1.305369 | 39.8508
16713 | 23.314167 | 3.6172 | 78.9811 | 49 | 7.2083 | 7.203836 | 51.96 | 3.971789 | 0.2001 | 0.1890374 | 0.006237217 | -0.0093 | 1.305378 | 39.8588
16714 | 23.315556 | 3.6172 | 78.9862 | 47 | 7.1977 | 7.20406 | 51.81 | 3.942956 | 0.1993 | 0.1888439 | 0.006255242 | -0.0087 | 1.305386 | 39.8773
16715 | 23.316944 | 3.6197 | 78.9912 | 45 | 7.2005 | 7.204223 | 51.85 | 3.986418 | 0.1987 | 0.1886497 | 0.006272447 | -0.0081 | 1.305395 | 39.8493
16716 | 23.318333 | 3.6197 | 78.9962 | 51 | 7.2044 | 7.204418 | 51.9 | 3.991751 | 0.1979 | 0.1884547 | 0.006287292 | -0.0075 | 1.305404 | 39.8459
16717 | 23.319722 | 3.622 | 79.0013 | 54 | 7.2098 | 7.204607 | 51.98 | 3.961565 | 0.1981 | 0.188259 | 0.006302762 | -0.007 | 1.305412 | 39.8652
16718 | 23.321111 | 3.622 | 79.0063 | 51 | 7.2059 | 7.204803 | 51.93 | 3.920931 | 0.1977 | 0.1880619 | 0.006316932 | -0.0064 | 1.305421 | 39.8912
16719 | 23.322778 | 3.6243 | 79.0113 | 47 | 7.209 | 7.205032 | 51.97 | 3.990364 | 0.1972 | 0.1878642 | 0.006330282 | -0.0059 | 1.305432 | 39.847
16720 | 23.324167 | 3.6243 | 79.0164 | 50 | 7.2044 | 7.205249 | 51.9 | 3.963807 | 0.1968 | 0.1876666 | 0.0063432 | -0.0054 | 1.305441 | 39.864
16721 | 23.325556 | 3.6264 | 79.0214 | 45 | 7.1977 | 7.205486 | 51.81 | 3.988977 | 0.1962 | 0.1874684 | 0.006353951 | -0.0049 | 1.305449 | 39.8478
16722 | 23.326944 | 3.6264 | 79.0264 | 53 | 7.2094 | 7.205704 | 51.98 | 3.94447 | 0.1966 | 0.1872701 | 0.006365136 | -0.0044 | 1.305458 | 39.8763
16723 | 23.328333 | 3.6284 | 79.0315 | 55 | 7.2028 | 7.205901 | 51.88 | 3.936806 | 0.1962 | 0.1870716 | 0.006375308 | -0.0039 | 1.305467 | 39.8812
16724 | 23.329722 | 3.6284 | 79.0365 | 51 | 7.2118 | 7.2061 | 52.01 | 3.911511 | 0.1963 | 0.1868726 | 0.006385432 | -0.0034 | 1.305476 | 39.8974
16725 | 23.331111 | 3.6303 | 79.0415 | 46 | 7.2028 | 7.206317 | 51.88 | 3.97065 | 0.1961 | 0.1866732 | 0.006394929 | -0.003 | 1.305485 | 39.8594
16726 | 23.3325 | 3.6303 | 79.0466 | 55 | 7.2094 | 7.206557 | 51.98 | 3.921415 | 0.196 | 0.1864732 | 0.006403991 | -0.0025 | 1.305494 | 39.8909
16727 | 23.333889 | 3.632 | 79.0516 | 57 | 7.2083 | 7.206755 | 51.96 | 3.912474 | 0.1956 | 0.1862729 | 0.006358636 | -0.0021 | 1.305503 | 39.8966
16728 | 23.335278 | 3.632 | 79.0567 | 52 | 7.1997 | 7.206937 | 51.84 | 3.922717 | 0.1943 | 0.1860727 | 0.00636444 | -0.0017 | 1.305511 | 39.8899
16729 | 23.336667 | 3.6336 | 79.0617 | 47 | 7.2098 | 7.207126 | 51.98 | 3.989275 | 0.195 | 0.1858722 | 0.006371352 | -0.0013 | 1.30552 | 39.8472
16730 | 23.338056 | 3.6336 | 79.0668 | 46 | 7.2067 | 7.207322 | 51.94 | 3.911442 | 0.1948 | 0.1856709 | 0.006377157 | -0.0009 | 1.305529 | 39.8971
16731 | 23.339444 | 3.6352 | 79.0718 | 47 | 7.2129 | 7.207543 | 52.03 | 3.96077 | 0.1945 | 0.1854692 | 0.006382335 | -0.0005 | 1.305538 | 39.8654
16732 | 23.340833 | 3.6352 | 79.0769 | 46 | 7.2227 | 7.20775 | 52.17 | 3.978726 | 0.195 | 0.1852665 | 0.006388811 | -0.0002 | 1.305547 | 39.8538
16733 | 23.342222 | 3.6367 | 79.0819 | 50 | 7.209 | 7.207933 | 51.97 | 3.958228 | 0.1948 | 0.1850638 | 0.006395237 | 0.0002 | 1.305556 | 39.8669
16734 | 23.343611 | 3.6367 | 79.087 | 48 | 7.2137 | 7.208158 | 52.04 | 3.943599 | 0.1955 | 0.1848607 | 0.006403059 | 0.0005 | 1.305565 | 39.8762
16735 | 23.345 | 3.6381 | 79.092 | 44 | 7.2137 | 7.208373 | 52.04 | 3.97336 | 0.1958 | 0.1846575 | 0.006411023 | 0.0009 | 1.305573 | 39.8571
16736 | 23.346389 | 3.6381 | 79.0971 | 47 | 7.2079 | 7.208584 | 51.95 | 4.00177 | 0.1954 | 0.1844542 | 0.006417877 | 0.0012 | 1.305582 | 39.8388
16737 | 23.347778 | 3.6394 | 79.1021 | 43 | 7.2153 | 7.208761 | 52.06 | 4.031123 | 0.1955 | 0.1842504 | 0.006425643 | 0.0015 | 1.305591 | 39.8199
16738 | 23.349167 | 3.6394 | 79.1072 | 47 | 7.2083 | 7.208925 | 51.96 | 3.985119 | 0.1949 | 0.1840465 | 0.006431916 | 0.0018 | 1.3056 | 39.8494
16739 | 23.350556 | 3.6407 | 79.1123 | 51 | 7.2087 | 7.209109 | 51.96 | 3.973931 | 0.1945 | 0.1838427 | 0.006437466 | 0.0021 | 1.305609 | 39.8565
16740 | 23.351944 | 3.6407 | 79.1173 | 45 | 7.2164 | 7.209298 | 52.08 | 3.978573 | 0.195 | 0.1836401 | 0.006444217 | 0.0024 | 1.305618 | 39.8534
16741 | 23.353333 | 3.6418 | 79.1224 | 51 | 7.2094 | 7.209499 | 51.98 | 3.987643 | 0.1949 | 0.1834375 | 0.006450534 | 0.0027 | 1.305627 | 39.8475
16742 | 23.354722 | 3.6418 | 79.1274 | 54 | 7.2059 | 7.209709 | 51.93 | 3.963041 | 0.1947 | 0.1832347 | 0.006456127 | 0.0029 | 1.305636 | 39.8633
16743 | 23.356111 | 3.6428 | 79.1325 | 54 | 7.2059 | 7.209882 | 51.93 | 3.952508 | 0.1946 | 0.1830327 | 0.0064102 | 0.0032 | 1.305645 | 39.87
16744 | 23.3575 | 3.6428 | 79.1376 | 46 | 7.202 | 7.210111 | 51.87 | 3.990879 | 0.1945 | 0.1828324 | 0.006415429 | 0.0034 | 1.305654 | 39.8453
16745 | 23.358889 | 3.6437 | 79.1426 | 50 | 7.211 | 7.210344 | 52 | 3.979956 | 0.194 | 0.1826321 | 0.006420416 | 0.0037 | 1.305663 | 39.8523
16746 | 23.360278 | 3.6437 | 79.1477 | 42 | 7.2087 | 7.210612 | 51.96 | 3.963951 | 0.1932 | 0.182432 | 0.006424394 | 0.0039 | 1.305672 | 39.8625
16747 | 23.361667 | 3.6447 | 79.1527 | 54 | 7.2188 | 7.210806 | 52.11 | 3.924135 | 0.1935 | 0.1822326 | 0.006427364 | 0.0041 | 1.305681 | 39.888
16748 | 23.363056 | 3.6447 | 79.1578 | 51 | 7.2199 | 7.210929 | 52.13 | 3.993623 | 0.1934 | 0.1820337 | 0.00643038 | 0.0043 | 1.30569 | 39.8433
16749 | 23.364444 | 3.6455 | 79.1629 | 50 | 7.2157 | 7.211148 | 52.07 | 3.926552 | 0.1938 | 0.1818361 | 0.006433829 | 0.0045 | 1.305698 | 39.8863
16750 | 23.365833 | 3.6455 | 79.1679 | 51 | 7.2157 | 7.211366 | 52.07 | 3.910675 | 0.1941 | 0.1816386 | 0.006437804 | 0.0047 | 1.305707 | 39.8964
16751 | 23.367222 | 3.6463 | 79.173 | 48 | 7.2161 | 7.21151 | 52.07 | 4.022279 | 0.1933 | 0.1814411 | 0.006439132 | 0.0049 | 1.305716 | 39.8247
16752 | 23.368611 | 3.6463 | 79.1781 | 55 | 7.2102 | 7.21165 | 51.99 | 3.948566 | 0.1925 | 0.1812429 | 0.006439064 | 0.005 | 1.305725 | 39.872
16753 | 23.37 | 3.6469 | 79.1831 | 51 | 7.2207 | 7.211847 | 52.14 | 3.955149 | 0.193 | 0.1810447 | 0.006439234 | 0.0052 | 1.305734 | 39.8677
16754 | 23.371389 | 3.6469 | 79.1882 | 52 | 7.2168 | 7.212027 | 52.08 | 3.991315 | 0.1926 | 0.1808472 | 0.006438584 | 0.0053 | 1.305743 | 39.8444
16755 | 23.372778 | 3.6474 | 79.1933 | 48 | 7.2196 | 7.212195 | 52.12 | 3.958488 | 0.1925 | 0.1806494 | 0.006437305 | 0.0054 | 1.305752 | 39.8654
16756 | 23.374167 | 3.6474 | 79.1983 | 53 | 7.2149 | 7.212386 | 52.05 | 3.955069 | 0.1919 | 0.180452 | 0.006435206 | 0.0056 | 1.305761 | 39.8676
16757 | 23.375556 | 3.6479 | 79.2034 | 47 | 7.2036 | 7.212571 | 51.89 | 3.947825 | 0.1906 | 0.1802549 | 0.006430942 | 0.0057 | 1.30577 | 39.8722
16758 | 23.376944 | 3.6479 | 79.2085 | 52 | 7.2242 | 7.212751 | 52.19 | 3.928789 | 0.191 | 0.1800586 | 0.006427398 | 0.0058 | 1.305779 | 39.8843
16759 | 23.378333 | 3.6481 | 79.2135 | 54 | 7.2157 | 7.212972 | 52.07 | 3.973382 | 0.191 | 0.1798635 | 0.006377117 | 0.0059 | 1.305788 | 39.8556
16760 | 23.379722 | 3.6481 | 79.2186 | 49 | 7.2149 | 7.213166 | 52.05 | 3.990297 | 0.1908 | 0.1796686 | 0.006373228 | 0.0059 | 1.305797 | 39.8447
16761 | 23.381111 | 3.6483 | 79.2237 | 50 | 7.211 | 7.21336 | 52 | 3.974236 | 0.1901 | 0.1794746 | 0.006367561 | 0.006 | 1.305806 | 39.8549
16762 | 23.3825 | 3.6483 | 79.2287 | 53 | 7.209 | 7.213549 | 51.97 | 3.998507 | 0.1891 | 0.1792804 | 0.006359925 | 0.006 | 1.305814 | 39.8393
16763 | 23.383889 | 3.6484 | 79.2338 | 47 | 7.2133 | 7.213753 | 52.03 | 3.934616 | 0.1889 | 0.1790862 | 0.006351858 | 0.0061 | 1.305823 | 39.8803
16764 | 23.385278 | 3.6484 | 79.2389 | 51 | 7.2188 | 7.213918 | 52.11 | 4.000097 | 0.1886 | 0.1789018 | 0.006343649 | 0.0061 | 1.305832 | 39.8382
16765 | 23.386667 | 3.6485 | 79.2439 | 46 | 7.2141 | 7.214106 | 52.04 | 3.991461 | 0.188 | 0.1787299 | 0.006334336 | 0.0061 | 1.305841 | 39.8437
16766 | 23.388056 | 3.6485 | 79.249 | 56 | 7.2126 | 7.214316 | 52.02 | 3.930667 | 0.1876 | 0.178567 | 0.006324115 | 0.0061 | 1.30585 | 39.8826
16767 | 23.389444 | 3.6484 | 79.2541 | 58 | 7.204 | 7.214495 | 51.9 | 3.909181 | 0.1865 | 0.1784131 | 0.00631212 | 0.0061 | 1.305858 | 39.8963
16768 | 23.390833 | 3.6484 | 79.2591 | 45 | 7.2118 | 7.214653 | 52.01 | 4.010467 | 0.1863 | 0.1782666 | 0.006300947 | 0.0061 | 1.305867 | 39.8313
16769 | 23.3925 | 3.6482 | 79.2642 | 51 | 7.218 | 7.214814 | 52.1 | 3.943901 | 0.1864 | 0.178131 | 0.00628983 | 0.006 | 1.305878 | 39.8743
16770 | 23.393889 | 3.6482 | 79.2693 | 64 | 7.2242 | 7.214964 | 52.19 | 3.884196 | 0.1863 | 0.1780051 | 0.006277998 | 0.006 | 1.305886 | 39.9125
16771 | 23.395278 | 3.6479 | 79.2743 | 48 | 7.2137 | 7.215141 | 52.04 | 3.952252 | 0.1856 | 0.1778913 | 0.006265549 | 0.0059 | 1.305895 | 39.8688
16772 | 23.396667 | 3.6479 | 79.2794 | 43 | 7.2024 | 7.215314 | 51.87 | 3.981047 | 0.1839 | 0.1777901 | 0.006248929 | 0.0059 | 1.305904 | 39.8503
16773 | 23.398056 | 3.6475 | 79.2845 | 40 | 7.1888 | 7.215467 | 51.68 | 3.880571 | 0.1809 | 0.1777042 | 0.006227373 | 0.0058 | 1.305912 | 39.9147
16774 | 23.399444 | 3.6475 | 79.2895 | 50 | 7.2052 | 7.215645 | 51.91 | 3.920412 | 0.1799 | 0.1776266 | 0.006203669 | 0.0057 | 1.305921 | 39.8891
16775 | 23.400833 | 3.6468 | 79.2946 | 53 | 7.2254 | 7.215832 | 52.21 | 3.96668 | 0.1799 | 0.177556 | 0.00613192 | 0.0056 | 1.30593 | 39.8593
16776 | 23.402222 | 3.6468 | 79.2997 | 51 | 7.2188 | 7.21601 | 52.11 | 3.902354 | 0.1797 | 0.1774923 | 0.00610792 | 0.0055 | 1.305938 | 39.9005
16777 | 23.403611 | 3.6462 | 79.3047 | 50 | 7.2242 | 7.216178 | 52.19 | 3.919068 | 0.1797 | 0.1774488 | 0.006083408 | 0.0053 | 1.305947 | 39.8898
16778 | 23.405 | 3.6462 | 79.3098 | 48 | 7.2277 | 7.216352 | 52.24 | 4.051489 | 0.1801 | 0.1774048 | 0.006059822 | 0.0052 | 1.305955 | 39.8047
16779 | 23.406389 | 3.6454 | 79.3149 | 48 | 7.2145 | 7.216545 | 52.05 | 3.970001 | 0.1794 | 0.1773606 | 0.006034474 | 0.005 | 1.305963 | 39.8569
16780 | 23.407778 | 3.6454 | 79.3199 | 43 | 7.2196 | 7.216737 | 52.12 | 3.973799 | 0.1791 | 0.1773161 | 0.006008805 | 0.0048 | 1.305972 | 39.8545
16781 | 23.409167 | 3.6446 | 79.325 | 45 | 7.2168 | 7.216965 | 52.08 | 4.021271 | 0.1788 | 0.1772731 | 0.00598272 | 0.0047 | 1.30598 | 39.8239
16782 | 23.410556 | 3.6446 | 79.33 | 50 | 7.2188 | 7.217144 | 52.11 | 3.952417 | 0.1784 | 0.1772296 | 0.005956506 | 0.0045 | 1.305988 | 39.8681
16783 | 23.411944 | 3.6437 | 79.3351 | 48 | 7.2203 | 7.217353 | 52.13 | 3.972035 | 0.1782 | 0.1771862 | 0.005929878 | 0.0043 | 1.305997 | 39.8554
16784 | 23.413333 | 3.6437 | 79.3402 | 51 | 7.2153 | 7.217556 | 52.06 | 4.013343 | 0.1778 | 0.1771436 | 0.005902835 | 0.0041 | 1.306005 | 39.8288
16785 | 23.414722 | 3.6426 | 79.3452 | 46 | 7.2207 | 7.217695 | 52.14 | 3.983114 | 0.1778 | 0.177101 | 0.005876627 | 0.0038 | 1.306013 | 39.8482
16786 | 23.416111 | 3.6426 | 79.3503 | 44 | 7.2168 | 7.217869 | 52.08 | 3.966804 | 0.1775 | 0.1770591 | 0.005850102 | 0.0036 | 1.306021 | 39.8586
16787 | 23.4175 | 3.6415 | 79.3554 | 43 | 7.2258 | 7.218069 | 52.21 | 4.010961 | 0.1775 | 0.1770176 | 0.005823261 | 0.0033 | 1.306029 | 39.8302
16788 | 23.418889 | 3.6415 | 79.3604 | 48 | 7.2071 | 7.218248 | 51.94 | 4.033078 | 0.176 | 0.1769766 | 0.005793705 | 0.0031 | 1.306037 | 39.8159
16789 | 23.420278 | 3.6403 | 79.3655 | 43 | 7.2145 | 7.21848 | 52.05 | 4.034372 | 0.1756 | 0.1769368 | 0.005762682 | 0.0028 | 1.306045 | 39.815
16790 | 23.421667 | 3.6403 | 79.3706 | 48 | 7.209 | 7.218691 | 51.97 | 4.024664 | 0.1742 | 0.1768974 | 0.005729715 | 0.0025 | 1.306053 | 39.8212
16791 | 23.423056 | 3.6388 | 79.3756 | 47 | 7.2157 | 7.218865 | 52.07 | 4.021406 | 0.1733 | 0.1768593 | 0.005645291 | 0.0022 | 1.306061 | 39.8232
16792 | 23.424444 | 3.6388 | 79.3807 | 49 | 7.2122 | 7.219026 | 52.02 | 4.012361 | 0.1722 | 0.1768214 | 0.005608601 | 0.0019 | 1.306069 | 39.829
16793 | 23.425833 | 3.6373 | 79.3857 | 50 | 7.2129 | 7.219222 | 52.03 | 3.975921 | 0.1709 | 0.1767835 | 0.005568918 | 0.0016 | 1.306077 | 39.8523
16794 | 23.427222 | 3.6373 | 79.3908 | 45 | 7.2176 | 7.219382 | 52.09 | 4.03648 | 0.1707 | 0.1767467 | 0.005527872 | 0.0013 | 1.306085 | 39.8134
16795 | 23.428611 | 3.6358 | 79.3959 | 50 | 7.2118 | 7.219571 | 52.01 | 4.013042 | 0.1702 | 0.1767107 | 0.005486038 | 0.001 | 1.306092 | 39.8283
16796 | 23.43 | 3.6358 | 79.4009 | 53 | 7.2036 | 7.219724 | 51.89 | 4.00332 | 0.1679 | 0.1766757 | 0.005440924 | 0.0006 | 1.3061 | 39.8345
16797 | 23.431389 | 3.6341 | 79.406 | 40 | 7.2227 | 7.21993 | 52.17 | 4.02184 | 0.1682 | 0.1766411 | 0.005396945 | 0.0003 | 1.306107 | 39.8226
16798 | 23.432778 | 3.6341 | 79.411 | 47 | 7.2067 | 7.22013 | 51.94 | 3.988245 | 0.1665 | 0.1766076 | 0.005349787 | -0.0001 | 1.306115 | 39.8441
16799 | 23.434167 | 3.6323 | 79.4161 | 45 | 7.2094 | 7.220377 | 51.98 | 4.027173 | 0.1651 | 0.176575 | 0.005299835 | -0.0005 | 1.306122 | 39.819
16800 | 23.435556 | 3.6323 | 79.4211 | 45 | 7.2149 | 7.220552 | 52.05 | 3.953725 | 0.1641 | 0.1765436 | 0.005247571 | -0.0009 | 1.30613 | 39.8662
16801 | 23.436944 | 3.6304 | 79.4261 | 44 | 7.2184 | 7.220732 | 52.11 | 4.038184 | 0.1636 | 0.1765129 | 0.005194337 | -0.0013 | 1.306137 | 39.8119
16802 | 23.438333 | 3.6304 | 79.4312 | 48 | 7.2075 | 7.220884 | 51.95 | 3.951044 | 0.1619 | 0.1764832 | 0.005138313 | -0.0017 | 1.306144 | 39.8678
16803 | 23.439722 | 3.6284 | 79.4362 | 49 | 7.2293 | 7.221056 | 52.26 | 4.000649 | 0.1617 | 0.1764542 | 0.005081802 | -0.0021 | 1.306151 | 39.8359
16804 | 23.441111 | 3.6284 | 79.4413 | 46 | 7.2145 | 7.221218 | 52.05 | 3.965423 | 0.1609 | 0.1764257 | 0.005023941 | -0.0026 | 1.306158 | 39.8584
16805 | 23.4425 | 3.6263 | 79.4463 | 48 | 7.2238 | 7.221387 | 52.18 | 4.001719 | 0.1605 | 0.1763981 | 0.004965115 | -0.003 | 1.306165 | 39.8351
16806 | 23.443889 | 3.6263 | 79.4513 | 50 | 7.2211 | 7.221636 | 52.14 | 4.026505 | 0.1599 | 0.1763694 | 0.004904845 | -0.0035 | 1.306172 | 39.8191
16807 | 23.445278 | 3.624 | 79.4564 | 43 | 7.2215 | 7.221854 | 52.15 | 3.982787 | 0.1594 | 0.176342 | 0.004796192 | -0.0039 | 1.306179 | 39.8472
16808 | 23.446667 | 3.624 | 79.4614 | 43 | 7.2273 | 7.22202 | 52.23 | 3.95129 | 0.1596 | 0.1763154 | 0.004735523 | -0.0044 | 1.306185 | 39.8673
16809 | 23.448056 | 3.6217 | 79.4664 | 45 | 7.2277 | 7.22219 | 52.24 | 3.982298 | 0.1593 | 0.1762901 | 0.004674753 | -0.0049 | 1.306192 | 39.8474
16810 | 23.449722 | 3.6217 | 79.4715 | 40 | 7.2238 | 7.222412 | 52.18 | 4.06439 | 0.1589 | 0.1762655 | 0.004612733 | -0.0054 | 1.306199 | 39.7949
16811 | 23.451111 | 3.6194 | 79.4765 | 45 | 7.2227 | 7.222617 | 52.17 | 4.020932 | 0.1581 | 0.1762416 | 0.004548696 | -0.0059 | 1.306206 | 39.8228
16812 | 23.4525 | 3.6194 | 79.4815 | 43 | 7.2258 | 7.222804 | 52.21 | 4.043015 | 0.158 | 0.1762181 | 0.004484463 | -0.0064 | 1.306212 | 39.8086
16813 | 23.453889 | 3.617 | 79.4865 | 52 | 7.225 | 7.222973 | 52.2 | 4.043213 | 0.1577 | 0.1761957 | 0.004419171 | -0.0069 | 1.306218 | 39.8085
16814 | 23.455278 | 3.617 | 79.4916 | 42 | 7.2133 | 7.223187 | 52.03 | 4.038559 | 0.1565 | 0.1761745 | 0.004351384 | -0.0074 | 1.306224 | 39.8114
16815 | 23.456667 | 3.6145 | 79.4966 | 47 | 7.2149 | 7.223427 | 52.05 | 3.995775 | 0.155 | 0.1761542 | 0.004281199 | -0.0079 | 1.30623 | 39.8388
16816 | 23.458056 | 3.6145 | 79.5016 | 43 | 7.2293 | 7.223619 | 52.26 | 3.987566 | 0.1547 | 0.1761342 | 0.004210439 | -0.0084 | 1.306236 | 39.8441
16817 | 23.459444 | 3.6119 | 79.5066 | 42 | 7.2145 | 7.223774 | 52.05 | 4.030354 | 0.1535 | 0.1761153 | 0.004137283 | -0.009 | 1.306242 | 39.8165
16818 | 23.460833 | 3.6119 | 79.5117 | 52 | 7.2164 | 7.223982 | 52.08 | 4.008761 | 0.1526 | 0.176097 | 0.004061925 | -0.0095 | 1.306248 | 39.8303
16819 | 23.462222 | 3.6092 | 79.5167 | 48 | 7.2024 | 7.224146 | 51.87 | 4.035337 | 0.1505 | 0.1760792 | 0.003983024 | -0.0101 | 1.306253 | 39.8132
16820 | 23.463611 | 3.6092 | 79.5217 | 48 | 7.2184 | 7.224366 | 52.11 | 3.986149 | 0.1496 | 0.1760622 | 0.003902691 | -0.0107 | 1.306259 | 39.8448
16821 | 23.465 | 3.6064 | 79.5267 | 42 | 7.2293 | 7.224587 | 52.26 | 4.04145 | 0.1493 | 0.1760458 | 0.00382179 | -0.0113 | 1.306264 | 39.8092
16822 | 23.466389 | 3.6064 | 79.5317 | 41 | 7.2211 | 7.224731 | 52.14 | 4.02279 | 0.1485 | 0.1760299 | 0.003739266 | -0.0118 | 1.306269 | 39.8212
16823 | 23.467778 | 3.6034 | 79.5367 | 48 | 7.2258 | 7.224893 | 52.21 | 3.948943 | 0.1488 | 0.1760151 | 0.003614094 | -0.0124 | 1.306275 | 39.8686
16824 | 23.469167 | 3.6034 | 79.5417 | 44 | 7.2203 | 7.225109 | 52.13 | 4.018887 | 0.1483 | 0.1760009 | 0.003531414 | -0.013 | 1.30628 | 39.8236
16825 | 23.470556 | 3.6005 | 79.5467 | 41 | 7.2265 | 7.225268 | 52.22 | 4.004055 | 0.1483 | 0.1759877 | 0.003448453 | -0.0137 | 1.306284 | 39.8331
16826 | 23.471944 | 3.6005 | 79.5517 | 47 | 7.2203 | 7.225417 | 52.13 | 3.996122 | 0.1478 | 0.1759754 | 0.003364924 | -0.0143 | 1.306289 | 39.8382
16827 | 23.473333 | 3.5975 | 79.5567 | 46 | 7.2242 | 7.225534 | 52.19 | 4.0015 | 0.1473 | 0.1759636 | 0.003280447 | -0.0149 | 1.306294 | 39.8347
16828 | 23.474722 | 3.5975 | 79.5617 | 40 | 7.2285 | 7.225747 | 52.25 | 4.023221 | 0.1478 | 0.175953 | 0.003198179 | -0.0155 | 1.306298 | 39.8207
16829 | 23.476111 | 3.5945 | 79.5667 | 43 | 7.2343 | 7.225968 | 52.34 | 4.035038 | 0.1478 | 0.175943 | 0.003114292 | -0.0162 | 1.306303 | 39.8131
16830 | 23.4775 | 3.5945 | 79.5717 | 47 | 7.2164 | 7.226097 | 52.08 | 3.982743 | 0.1472 | 0.1759342 | 0.003028785 | -0.0168 | 1.306307 | 39.8466
16831 | 23.478889 | 3.5915 | 79.5767 | 43 | 7.2374 | 7.22629 | 52.38 | 4.029961 | 0.1473 | 0.1759259 | 0.002942805 | -0.0174 | 1.306311 | 39.8163
16832 | 23.480278 | 3.5915 | 79.5817 | 45 | 7.2238 | 7.226469 | 52.18 | 4.017447 | 0.1465 | 0.1759185 | 0.002855971 | -0.0181 | 1.306315 | 39.8243
16833 | 23.481667 | 3.5883 | 79.5867 | 47 | 7.2273 | 7.226628 | 52.23 | 3.973918 | 0.1463 | 0.1759121 | 0.002768569 | -0.0188 | 1.306319 | 39.8522
16834 | 23.483056 | 3.5883 | 79.5917 | 40 | 7.2273 | 7.226803 | 52.23 | 3.955546 | 0.1457 | 0.1759061 | 0.002679835 | -0.0194 | 1.306323 | 39.8639
16835 | 23.484444 | 3.5851 | 79.5966 | 46 | 7.2196 | 7.226993 | 52.12 | 3.958768 | 0.1448 | 0.1759015 | 0.002588429 | -0.0201 | 1.306326 | 39.8619
16836 | 23.485833 | 3.5851 | 79.6016 | 50 | 7.2289 | 7.227141 | 52.26 | 3.952406 | 0.1448 | 0.175898 | 0.00249703 | -0.0208 | 1.30633 | 39.8659
16837 | 23.487222 | 3.5818 | 79.6066 | 45 | 7.2227 | 7.227315 | 52.17 | 4.04193 | 0.1443 | 0.1758963 | 0.002404489 | -0.0215 | 1.306333 | 39.8084
16838 | 23.488611 | 3.5818 | 79.6116 | 52 | 7.2277 | 7.227509 | 52.24 | 4.008286 | 0.1443 | 0.1758959 | 0.002311861 | -0.0221 | 1.306337 | 39.83
16839 | 23.49 | 3.5784 | 79.6166 | 46 | 7.2269 | 7.227651 | 52.23 | 4.003898 | 0.1442 | 0.1758968 | 0.002183941 | -0.0228 | 1.30634 | 39.8328
16840 | 23.491389 | 3.5784 | 79.6215 | 44 | 7.2339 | 7.227789 | 52.33 | 4.039883 | 0.1444 | 0.1758988 | 0.00209175 | -0.0235 | 1.306343 | 39.8096
16841 | 23.492778 | 3.575 | 79.6265 | 46 | 7.2219 | 7.227968 | 52.16 | 3.963159 | 0.1439 | 0.1759018 | 0.001998609 | -0.0242 | 1.306346 | 39.8589
16842 | 23.494167 | 3.575 | 79.6315 | 47 | 7.2269 | 7.228132 | 52.23 | 4.046228 | 0.1432 | 0.175906 | 0.001904807 | -0.0249 | 1.306348 | 39.8055
16843 | 23.495556 | 3.5716 | 79.6364 | 49 | 7.2176 | 7.228336 | 52.09 | 4.015217 | 0.1413 | 0.1759116 | 0.001807095 | -0.0257 | 1.306351 | 39.8254
16844 | 23.496944 | 3.5716 | 79.6414 | 44 | 7.2289 | 7.22855 | 52.26 | 4.049005 | 0.141 | 0.1759183 | 0.00171016 | -0.0264 | 1.306353 | 39.8037
16845 | 23.498333 | 3.5682 | 79.6463 | 42 | 7.2153 | 7.228745 | 52.06 | 4.030525 | 0.1396 | 0.1759254 | 0.001610275 | -0.0271 | 1.306356 | 39.8156
16846 | 23.499722 | 3.5682 | 79.6513 | 43 | 7.225 | 7.22898 | 52.2 | 4.0807 | 0.139 | 0.1759346 | 0.001508589 | -0.0278 | 1.306358 | 39.7832
16847 | 23.501111 | 3.5647 | 79.6562 | 39 | 7.2262 | 7.229178 | 52.22 | 3.989015 | 0.1383 | 0.1759451 | 0.001405961 | -0.0285 | 1.30636 | 39.8422
16848 | 23.5025 | 3.5647 | 79.6612 | 45 | 7.2172 | 7.229391 | 52.09 | 4.013652 | 0.137 | 0.1759565 | 0.001300769 | -0.0293 | 1.306362 | 39.8263
16849 | 23.503889 | 3.5611 | 79.6661 | 48 | 7.2269 | 7.229616 | 52.23 | 3.990471 | 0.1367 | 0.1759684 | 0.001195308 | -0.03 | 1.306363 | 39.8412
16850 | 23.505278 | 3.5611 | 79.6711 | 39 | 7.2242 | 7.229822 | 52.19 | 4.03274 | 0.1357 | 0.1759803 | 0.001088335 | -0.0308 | 1.306365 | 39.814
16851 | 23.506667 | 3.5574 | 79.676 | 46 | 7.2196 | 7.230032 | 52.12 | 4.073424 | 0.1347 | 0.1759923 | 0.0009795667 | -0.0315 | 1.306366 | 39.7879
16852 | 23.508333 | 3.5574 | 79.681 | 46 | 7.2188 | 7.230218 | 52.11 | 4.025049 | 0.1332 | 0.1760044 | 0.000867665 | -0.0323 | 1.306368 | 39.8193
16853 | 23.509722 | 3.5537 | 79.6859 | 38 | 7.2359 | 7.230444 | 52.36 | 3.985845 | 0.1337 | 0.1760182 | 0.0007562637 | -0.033 | 1.306369 | 39.8445
16854 | 23.511111 | 3.5537 | 79.6908 | 45 | 7.2262 | 7.230653 | 52.22 | 4.031256 | 0.133 | 0.1760316 | 0.0006445019 | -0.0338 | 1.30637 | 39.8153
16855 | 23.5125 | 3.5498 | 79.6958 | 52 | 7.225 | 7.230871 | 52.2 | 3.966925 | 0.1324 | 0.1760458 | 0.0004961112 | -0.0346 | 1.306371 | 39.8566
16856 | 23.513889 | 3.5498 | 79.7007 | 45 | 7.2378 | 7.231104 | 52.39 | 3.998958 | 0.1327 | 0.176061 | 0.00038407 | -0.0354 | 1.306371 | 39.8361
16857 | 23.515278 | 3.546 | 79.7056 | 50 | 7.2297 | 7.231279 | 52.27 | 4.035918 | 0.1319 | 0.1760777 | 0.0002695691 | -0.0361 | 1.306372 | 39.8123
16858 | 23.516667 | 3.546 | 79.7105 | 42 | 7.2277 | 7.231436 | 52.24 | 4.03628 | 0.1312 | 0.1760962 | 0.0001542324 | -0.0369 | 1.306372 | 39.8121
16859 | 23.518056 | 3.5422 | 79.7155 | 47 | 7.2324 | 7.23164 | 52.31 | 4.01674 | 0.1307 | 0.1761153 | 3.863444e-05 | -0.0377 | 1.306372 | 39.8246
16860 | 23.519444 | 3.5422 | 79.7204 | 49 | 7.2362 | 7.231806 | 52.36 | 3.97546 | 0.1305 | 0.176135 | -7.779691e-05 | -0.0385 | 1.306372 | 39.8511
16861 | 23.520833 | 3.5384 | 79.7253 | 47 | 7.2308 | 7.232059 | 52.28 | 4.032922 | 0.1298 | 0.1761553 | -0.0001957305 | -0.0393 | 1.306372 | 39.8142
16862 | 23.522222 | 3.5384 | 79.7302 | 47 | 7.2343 | 7.232265 | 52.34 | 3.974622 | 0.1295 | 0.1761768 | -0.0003140196 | -0.0401 | 1.306372 | 39.8517
16863 | 23.523611 | 3.5345 | 79.7351 | 44 | 7.2258 | 7.232484 | 52.21 | 4.042008 | 0.1284 | 0.1761988 | -0.0004345737 | -0.0409 | 1.306371 | 39.8084
16864 | 23.525 | 3.5345 | 79.74 | 40 | 7.232 | 7.232656 | 52.3 | 3.969408 | 0.1277 | 0.1762215 | -0.000556819 | -0.0417 | 1.306371 | 39.855
16865 | 23.526389 | 3.5305 | 79.7449 | 47 | 7.2335 | 7.23281 | 52.32 | 4.031843 | 0.1281 | 0.176241 | -0.0006788454 | -0.0425 | 1.30637 | 39.8149
16866 | 23.527778 | 3.5305 | 79.7498 | 44 | 7.225 | 7.233064 | 52.2 | 3.972544 | 0.1272 | 0.1762618 | -0.0008021818 | -0.0433 | 1.306369 | 39.853
16867 | 23.529167 | 3.5266 | 79.7547 | 46 | 7.2328 | 7.233274 | 52.31 | 4.044583 | 0.1268 | 0.1762829 | -0.000925967 | -0.0441 | 1.306367 | 39.8067
16868 | 23.530556 | 3.5266 | 79.7596 | 47 | 7.2324 | 7.233511 | 52.31 | 4.032616 | 0.126 | 0.1763031 | -0.001051824 | -0.0449 | 1.306366 | 39.8144
16869 | 23.531944 | 3.5226 | 79.7645 | 40 | 7.2355 | 7.233673 | 52.35 | 4.040053 | 0.1259 | 0.1763234 | -0.001177939 | -0.0457 | 1.306365 | 39.8096
16870 | 23.533333 | 3.5226 | 79.7694 | 40 | 7.2281 | 7.233871 | 52.25 | 4.002775 | 0.1254 | 0.1763444 | -0.001304979 | -0.0465 | 1.306363 | 39.8336
16871 | 23.534722 | 3.5185 | 79.7743 | 47 | 7.2366 | 7.234038 | 52.37 | 3.998918 | 0.1251 | 0.1763661 | -0.001461306 | -0.0473 | 1.306361 | 39.8361
16872 | 23.536111 | 3.5185 | 79.7792 | 49 | 7.2234 | 7.234222 | 52.18 | 4.016006 | 0.1237 | 0.1763883 | -0.001591264 | -0.0481 | 1.306359 | 39.8251
16873 | 23.5375 | 3.5145 | 79.7841 | 44 | 7.2394 | 7.234464 | 52.41 | 3.981531 | 0.1239 | 0.1764098 | -0.001720522 | -0.0489 | 1.306356 | 39.8473
16874 | 23.538889 | 3.5145 | 79.789 | 42 | 7.2545 | 7.234703 | 52.63 | 3.998347 | 0.1255 | 0.1764322 | -0.001847077 | -0.0497 | 1.306354 | 39.8365
16875 | 23.540278 | 3.5105 | 79.7938 | 49 | 7.2401 | 7.234893 | 52.42 | 4.05591 | 0.1253 | 0.1764552 | -0.001973507 | -0.0505 | 1.306351 | 39.7995
16876 | 23.541667 | 3.5105 | 79.7987 | 48 | 7.2242 | 7.235089 | 52.19 | 3.971713 | 0.125 | 0.176479 | -0.002101243 | -0.0513 | 1.306348 | 39.8536
16877 | 23.543056 | 3.5066 | 79.8036 | 44 | 7.2362 | 7.235253 | 52.36 | 4.000111 | 0.1242 | 0.176504 | -0.002230382 | -0.0521 | 1.306345 | 39.8354
16878 | 23.544444 | 3.5066 | 79.8084 | 43 | 7.2328 | 7.235464 | 52.31 | 4.051898 | 0.1241 | 0.1765293 | -0.002360253 | -0.0529 | 1.306342 | 39.8021
16879 | 23.545833 | 3.5026 | 79.8133 | 47 | 7.2258 | 7.235628 | 52.21 | 3.982469 | 0.1232 | 0.1765557 | -0.002491145 | -0.0537 | 1.306339 | 39.8468
16880 | 23.547222 | 3.5026 | 79.8182 | 48 | 7.2397 | 7.235811 | 52.41 | 4.02709 | 0.1235 | 0.1765825 | -0.00262191 | -0.0545 | 1.306335 | 39.8181
16881 | 23.548611 | 3.4986 | 79.823 | 55 | 7.2343 | 7.235966 | 52.34 | 4.022664 | 0.123 | 0.1766091 | -0.00275274 | -0.0553 | 1.306332 | 39.821
16882 | 23.55 | 3.4986 | 79.8279 | 57 | 7.2351 | 7.236174 | 52.35 | 3.973486 | 0.1227 | 0.1766359 | -0.002884587 | -0.0561 | 1.306328 | 39.8526
16883 | 23.551389 | 3.4947 | 79.8327 | 45 | 7.23 | 7.236375 | 52.27 | 4.094244 | 0.1221 | 0.1766631 | -0.003017357 | -0.0569 | 1.306324 | 39.775
16884 | 23.552778 | 3.4947 | 79.8376 | 41 | 7.2467 | 7.236641 | 52.51 | 3.993903 | 0.1227 | 0.1766905 | -0.003149332 | -0.0577 | 1.306319 | 39.8395
16885 | 23.554167 | 3.4907 | 79.8424 | 45 | 7.2262 | 7.236862 | 52.22 | 4.035591 | 0.1217 | 0.1767191 | -0.003283088 | -0.0585 | 1.306315 | 39.8128
16886 | 23.555556 | 3.4907 | 79.8473 | 43 | 7.237 | 7.237078 | 52.37 | 3.995457 | 0.1214 | 0.1767484 | -0.003417766 | -0.0592 | 1.30631 | 39.8386
16887 | 23.556944 | 3.4867 | 79.8521 | 41 | 7.2417 | 7.237314 | 52.44 | 4.047591 | 0.1213 | 0.1767788 | -0.003575722 | -0.06 | 1.306305 | 39.8051
16888 | 23.558333 | 3.4867 | 79.857 | 48 | 7.2386 | 7.237526 | 52.4 | 4.090336 | 0.1211 | 0.1768101 | -0.00371063 | -0.0608 | 1.3063 | 39.7776
16889 | 23.559722 | 3.4828 | 79.8618 | 47 | 7.2425 | 7.237688 | 52.45 | 4.07958 | 0.1212 | 0.1768416 | -0.003845411 | -0.0616 | 1.306295 | 39.7846
16890 | 23.561111 | 3.4828 | 79.8667 | 43 | 7.2308 | 7.237898 | 52.28 | 4.046384 | 0.1208 | 0.1768734 | -0.003981113 | -0.0623 | 1.30629 | 39.8059
16891 | 23.5625 | 3.479 | 79.8715 | 48 | 7.2331 | 7.238097 | 52.32 | 3.979915 | 0.1201 | 0.1769064 | -0.004117831 | -0.0631 | 1.306284 | 39.8487
16892 | 23.563889 | 3.479 | 79.8763 | 45 | 7.237 | 7.238294 | 52.37 | 4.049823 | 0.1194 | 0.17694 | -0.004256614 | -0.0638 | 1.306278 | 39.8038
16893 | 23.565278 | 3.4752 | 79.8811 | 50 | 7.2467 | 7.238496 | 52.51 | 4.06418 | 0.1204 | 0.1769745 | -0.00439422 | -0.0645 | 1.306272 | 39.7946
16894 | 23.566667 | 3.4752 | 79.886 | 44 | 7.2448 | 7.238686 | 52.49 | 4.045949 | 0.1208 | 0.1770094 | -0.004530461 | -0.0653 | 1.306266 | 39.8063
16895 | 23.568056 | 3.4714 | 79.8908 | 45 | 7.2324 | 7.238936 | 52.31 | 4.000945 | 0.1203 | 0.1770453 | -0.004668102 | -0.066 | 1.30626 | 39.8353
16896 | 23.569444 | 3.4714 | 79.8956 | 47 | 7.2425 | 7.239108 | 52.45 | 4.027993 | 0.1206 | 0.1770821 | -0.004804281 | -0.0667 | 1.306253 | 39.818
16897 | 23.570833 | 3.4677 | 79.9004 | 43 | 7.2254 | 7.239329 | 52.21 | 4.081707 | 0.1196 | 0.1771197 | -0.004942718 | -0.0675 | 1.306246 | 39.7835
16898 | 23.572222 | 3.4677 | 79.9053 | 48 | 7.2269 | 7.239539 | 52.23 | 4.026305 | 0.1182 | 0.1771579 | -0.005084459 | -0.0682 | 1.306239 | 39.8191
16899 | 23.573611 | 3.4639 | 79.9101 | 44 | 7.2285 | 7.239789 | 52.25 | 4.017449 | 0.117 | 0.1771967 | -0.005229122 | -0.0689 | 1.306232 | 39.8248
16900 | 23.575 | 3.4639 | 79.9149 | 52 | 7.2498 | 7.24007 | 52.56 | 4.015025 | 0.1174 | 0.177236 | -0.005372323 | -0.0696 | 1.306225 | 39.8264
16901 | 23.576389 | 3.4602 | 79.9197 | 44 | 7.2452 | 7.240278 | 52.49 | 3.991837 | 0.1179 | 0.1772754 | -0.005514727 | -0.0703 | 1.306217 | 39.8414
16902 | 23.577778 | 3.4602 | 79.9245 | 39 | 7.2347 | 7.240528 | 52.34 | 3.997268 | 0.1171 | 0.1773148 | -0.005659292 | -0.071 | 1.306209 | 39.8379
16903 | 23.579167 | 3.4565 | 79.9293 | 46 | 7.2343 | 7.240722 | 52.34 | 4.009891 | 0.1168 | 0.1773555 | -0.005818257 | -0.0717 | 1.306201 | 39.8298
16904 | 23.580556 | 3.4565 | 79.9341 | 44 | 7.2378 | 7.240919 | 52.39 | 3.987071 | 0.117 | 0.1773976 | -0.005962652 | -0.0724 | 1.306193 | 39.8445
16905 | 23.581944 | 3.4529 | 79.9389 | 51 | 7.244 | 7.241147 | 52.48 | 4.068833 | 0.1176 | 0.1774404 | -0.006105776 | -0.0731 | 1.306185 | 39.792
16906 | 23.583333 | 3.4529 | 79.9437 | 45 | 7.2436 | 7.241402 | 52.47 | 4.005493 | 0.1172 | 0.1774838 | -0.006250012 | -0.0738 | 1.306176 | 39.8328
16907 | 23.584722 | 3.4493 | 79.9485 | 48 | 7.2413 | 7.24165 | 52.44 | 4.109084 | 0.1174 | 0.1775278 | -0.006393264 | -0.0745 | 1.306168 | 39.7662
16908 | 23.586389 | 3.4475 | 79.9533 | 46 | 7.2448 | 7.241863 | 52.49 | 4.111978 | 0.117 | 0.1775725 | -0.006537913 | -0.0751 | 1.306157 | 39.7648
16909 | 23.587778 | 3.4475 | 79.958 | 42 | 7.2382 | 7.242099 | 52.39 | 4.095546 | 0.1164 | 0.1776181 | -0.006684055 | -0.0758 | 1.306148 | 39.7754
16910 | 23.589167 | 3.4441 | 79.9628 | 52 | 7.2328 | 7.242321 | 52.31 | 4.028736 | 0.1157 | 0.1776638 | -0.006831689 | -0.0764 | 1.306138 | 39.8184
16911 | 23.590556 | 3.4441 | 79.9676 | 47 | 7.2331 | 7.242533 | 52.32 | 4.079229 | 0.1149 | 0.1777094 | -0.006981195 | -0.077 | 1.306129 | 39.786
16912 | 23.591944 | 3.4406 | 79.9724 | 47 | 7.2335 | 7.242725 | 52.32 | 4.063949 | 0.1142 | 0.1777549 | -0.007132098 | -0.0777 | 1.306119 | 39.7959
16913 | 23.593333 | 3.4406 | 79.9772 | 47 | 7.2401 | 7.242912 | 52.42 | 4.050641 | 0.1139 | 0.1778011 | -0.007283539 | -0.0783 | 1.306109 | 39.8045
16914 | 23.594722 | 3.4372 | 79.982 | 47 | 7.2463 | 7.243127 | 52.51 | 4.041464 | 0.1136 | 0.1778482 | -0.007435518 | -0.0789 | 1.306099 | 39.8104
16915 | 23.596111 | 3.4372 | 79.9867 | 45 | 7.2529 | 7.243342 | 52.6 | 4.093136 | 0.1144 | 0.1778963 | -0.007586321 | -0.0796 | 1.306088 | 39.7773
16916 | 23.5975 | 3.4338 | 79.9915 | 43 | 7.2487 | 7.243546 | 52.54 | 4.009332 | 0.114 | 0.1779448 | -0.007739188 | -0.0802 | 1.306077 | 39.8312
16917 | 23.598889 | 3.4338 | 79.9963 | 47 | 7.2545 | 7.243762 | 52.63 | 4.003856 | 0.115 | 0.1779935 | -0.007890121 | -0.0808 | 1.306067 | 39.8348
16918 | 23.600278 | 3.4305 | 80.001 | 46 | 7.2579 | 7.243955 | 52.68 | 4.070227 | 0.1165 | 0.1780416 | -0.008038645 | -0.0814 | 1.306056 | 39.7922
16919 | 23.601667 | 3.4305 | 80.0058 | 42 | 7.2541 | 7.24418 | 52.62 | 4.065012 | 0.117 | 0.1780905 | -0.008188272 | -0.082 | 1.306044 | 39.7956
16920 | 23.603056 | 3.4273 | 80.0106 | 46 | 7.2335 | 7.244399 | 52.32 | 4.061586 | 0.1163 | 0.1781405 | -0.008336814 | -0.0825 | 1.306033 | 39.7978
16921 | 23.604444 | 3.4273 | 80.0153 | 38 | 7.2525 | 7.244601 | 52.6 | 4.039516 | 0.1171 | 0.1781915 | -0.008483713 | -0.0831 | 1.306021 | 39.8121
16922 | 23.605833 | 3.4241 | 80.0201 | 46 | 7.249 | 7.244808 | 52.55 | 4.083391 | 0.1174 | 0.1782437 | -0.008628302 | -0.0837 | 1.306009 | 39.7839
16923 | 23.607222 | 3.4241 | 80.0248 | 42 | 7.2487 | 7.245052 | 52.54 | 4.035381 | 0.1172 | 0.1782969 | -0.008772865 | -0.0842 | 1.305997 | 39.8149
16924 | 23.608611 | 3.421 | 80.0296 | 44 | 7.2378 | 7.245255 | 52.39 | 4.037431 | 0.1167 | 0.1783508 | -0.008917209 | -0.0848 | 1.305985 | 39.8136
16925 | 23.61 | 3.421 | 80.0343 | 44 | 7.2599 | 7.245467 | 52.71 | 4.03598 | 0.118 | 0.1784056 | -0.009058288 | -0.0853 | 1.305972 | 39.8146
16926 | 23.611389 | 3.418 | 80.0391 | 53 | 7.2432 | 7.245704 | 52.46 | 4.042443 | 0.1179 | 0.1784613 | -0.009200196 | -0.0859 | 1.30596 | 39.8105
16927 | 23.612778 | 3.418 | 80.0438 | 44 | 7.2417 | 7.245886 | 52.44 | 4.051697 | 0.1175 | 0.1785173 | -0.009343217 | -0.0864 | 1.305947 | 39.8046
16928 | 23.614167 | 3.415 | 80.0486 | 46 | 7.2548 | 7.246125 | 52.63 | 4.05523 | 0.118 | 0.1785747 | -0.009485735 | -0.0869 | 1.305934 | 39.8024
16929 | 23.615556 | 3.415 | 80.0533 | 50 | 7.2552 | 7.246319 | 52.64 | 4.108369 | 0.1187 | 0.1786329 | -0.0096268 | -0.0874 | 1.305921 | 39.7683
16930 | 23.616944 | 3.4121 | 80.0581 | 43 | 7.2471 | 7.246518 | 52.52 | 4.047382 | 0.1186 | 0.1786903 | -0.009767268 | -0.0879 | 1.305907 | 39.8076
16931 | 23.618333 | 3.4121 | 80.0628 | 40 | 7.2444 | 7.246753 | 52.48 | 4.126399 | 0.1184 | 0.178748 | -0.009908186 | -0.0884 | 1.305893 | 39.7568
16932 | 23.619722 | 3.4093 | 80.0675 | 49 | 7.2471 | 7.246987 | 52.52 | 4.02422 | 0.1187 | 0.178806 | -0.0100487 | -0.0889 | 1.30588 | 39.8226
16933 | 23.621111 | 3.4093 | 80.0723 | 44 | 7.2463 | 7.247231 | 52.51 | 4.045586 | 0.1186 | 0.1788637 | -0.01018899 | -0.0894 | 1.305865 | 39.8089
16934 | 23.6225 | 3.4066 | 80.077 | 42 | 7.256 | 7.247432 | 52.65 | 4.116069 | 0.1195 | 0.1789223 | -0.01032793 | -0.0898 | 1.305851 | 39.7636
16935 | 23.623889 | 3.4066 | 80.0817 | 44 | 7.2421 | 7.24768 | 52.45 | 4.02775 | 0.1186 | 0.178982 | -0.01047247 | -0.0903 | 1.305837 | 39.8205
16936 | 23.625278 | 3.404 | 80.0865 | 43 | 7.2436 | 7.247915 | 52.47 | 4.104278 | 0.1183 | 0.1790421 | -0.01061334 | -0.0907 | 1.305822 | 39.7714
16937 | 23.626667 | 3.404 | 80.0912 | 47 | 7.2479 | 7.24812 | 52.53 | 4.0991 | 0.1181 | 0.1791029 | -0.01075428 | -0.0911 | 1.305807 | 39.7748
16938 | 23.628056 | 3.4014 | 80.0959 | 47 | 7.2456 | 7.248331 | 52.5 | 4.059441 | 0.1179 | 0.1791641 | -0.01089596 | -0.0916 | 1.305792 | 39.8004
16939 | 23.629444 | 3.4014 | 80.1006 | 48 | 7.2386 | 7.24857 | 52.4 | 4.053419 | 0.1172 | 0.1792256 | -0.01103894 | -0.092 | 1.305777 | 39.8043
16940 | 23.630833 | 3.3989 | 80.1054 | 46 | 7.2355 | 7.24881 | 52.35 | 4.033424 | 0.116 | 0.1792879 | -0.01118437 | -0.0924 | 1.305762 | 39.8172
16941 | 23.632222 | 3.3989 | 80.1101 | 42 | 7.2394 | 7.24907 | 52.41 | 4.113009 | 0.1151 | 0.1793509 | -0.0113309 | -0.0928 | 1.305746 | 39.7661
16942 | 23.633611 | 3.3965 | 80.1148 | 46 | 7.2483 | 7.249273 | 52.54 | 4.109189 | 0.1154 | 0.1794145 | -0.01147579 | -0.0932 | 1.30573 | 39.7686
16943 | 23.635 | 3.3965 | 80.1195 | 48 | 7.2463 | 7.249466 | 52.51 | 4.048734 | 0.1154 | 0.1794785 | -0.01162028 | -0.0935 | 1.305714 | 39.8076
16944 | 23.636389 | 3.3941 | 80.1242 | 50 | 7.2564 | 7.249707 | 52.66 | 4.04956 | 0.1161 | 0.1795435 | -0.01176311 | -0.0939 | 1.305698 | 39.8072
16945 | 23.637778 | 3.3941 | 80.1289 | 46 | 7.2541 | 7.249968 | 52.62 | 4.064313 | 0.1167 | 0.1796086 | -0.01190515 | -0.0943 | 1.305681 | 39.7978
16946 | 23.639167 | 3.3917 | 80.1337 | 42 | 7.2583 | 7.250177 | 52.68 | 4.084451 | 0.1171 | 0.179675 | -0.01204622 | -0.0947 | 1.305665 | 39.7848
16947 | 23.640556 | 3.3917 | 80.1384 | 46 | 7.2417 | 7.250378 | 52.44 | 4.100855 | 0.1166 | 0.1797429 | -0.01218782 | -0.095 | 1.305648 | 39.7744
16948 | 23.641944 | 3.3894 | 80.1431 | 45 | 7.2409 | 7.25057 | 52.43 | 4.106767 | 0.1159 | 0.1798117 | -0.01233063 | -0.0954 | 1.305631 | 39.7706
16949 | 23.643333 | 3.3894 | 80.1478 | 48 | 7.2552 | 7.2508 | 52.64 | 4.105088 | 0.1163 | 0.1798812 | -0.01247284 | -0.0957 | 1.305614 | 39.7718
16950 | 23.644722 | 3.3872 | 80.1525 | 50 | 7.2545 | 7.251057 | 52.63 | 4.046109 | 0.1163 | 0.1799518 | -0.01261502 | -0.096 | 1.305596 | 39.8098
16951 | 23.646111 | 3.3872 | 80.1572 | 42 | 7.2529 | 7.251235 | 52.6 | 4.061081 | 0.1162 | 0.1800222 | -0.01276105 | -0.0964 | 1.305579 | 39.8003
16952 | 23.6475 | 3.3851 | 80.1619 | 42 | 7.2552 | 7.251448 | 52.64 | 4.042938 | 0.1164 | 0.1800936 | -0.01290268 | -0.0967 | 1.305561 | 39.812
16953 | 23.648889 | 3.3851 | 80.1666 | 44 | 7.251 | 7.251621 | 52.58 | 4.099458 | 0.1167 | 0.1801659 | -0.01304363 | -0.097 | 1.305543 | 39.7758
16954 | 23.650278 | 3.383 | 80.1713 | 45 | 7.2668 | 7.251818 | 52.81 | 4.068939 | 0.1183 | 0.1802391 | -0.0131816 | -0.0973 | 1.305525 | 39.7955
16955 | 23.651667 | 3.383 | 80.176 | 51 | 7.2591 | 7.251994 | 52.69 | 4.033762 | 0.1193 | 0.1803131 | -0.01331821 | -0.0975 | 1.305506 | 39.8182
16956 | 23.653056 | 3.3811 | 80.1807 | 47 | 7.2467 | 7.252194 | 52.51 | 4.06345 | 0.1186 | 0.1803879 | -0.0134548 | -0.0978 | 1.305488 | 39.7992
16957 | 23.654444 | 3.3811 | 80.1854 | 42 | 7.2475 | 7.252399 | 52.53 | 4.104324 | 0.1182 | 0.1804636 | -0.01359156 | -0.0981 | 1.305469 | 39.7729
16958 | 23.656111 | 3.3793 | 80.1901 | 42 | 7.2456 | 7.252633 | 52.5 | 4.068612 | 0.1178 | 0.1805396 | -0.01372895 | -0.0983 | 1.305446 | 39.7964
16959 | 23.6575 | 3.3793 | 80.1948 | 47 | 7.2599 | 7.252831 | 52.71 | 4.059071 | 0.1184 | 0.1806161 | -0.01386603 | -0.0985 | 1.305427 | 39.8026
16960 | 23.658889 | 3.3775 | 80.1995 | 50 | 7.2618 | 7.253077 | 52.73 | 4.121454 | 0.119 | 0.1806928 | -0.01400137 | -0.0988 | 1.305408 | 39.7625
16961 | 23.660278 | 3.3775 | 80.2042 | 45 | 7.2343 | 7.253292 | 52.34 | 4.091489 | 0.1178 | 0.18077 | -0.0141382 | -0.099 | 1.305388 | 39.7819
16962 | 23.661667 | 3.3758 | 80.2089 | 46 | 7.2545 | 7.253504 | 52.63 | 4.095984 | 0.1178 | 0.1808479 | -0.01427444 | -0.0992 | 1.305368 | 39.7791
16963 | 23.663056 | 3.3758 | 80.2135 | 42 | 7.2568 | 7.253714 | 52.66 | 4.040511 | 0.1175 | 0.1809262 | -0.01441112 | -0.0994 | 1.305348 | 39.8149
16964 | 23.664444 | 3.3742 | 80.2182 | 45 | 7.2556 | 7.253962 | 52.64 | 4.06493 | 0.1175 | 0.1810055 | -0.01454701 | -0.0996 | 1.305328 | 39.7993
16965 | 23.665833 | 3.3742 | 80.2229 | 43 | 7.2521 | 7.254207 | 52.59 | 4.057693 | 0.1171 | 0.1810859 | -0.01468429 | -0.0998 | 1.305308 | 39.804
16966 | 23.667222 | 3.3727 | 80.2276 | 43 | 7.2552 | 7.254428 | 52.64 | 4.082429 | 0.117 | 0.1811661 | -0.01482174 | -0.0999 | 1.305287 | 39.7882
16967 | 23.668611 | 3.3727 | 80.2323 | 46 | 7.2661 | 7.254568 | 52.8 | 4.119448 | 0.1178 | 0.1812469 | -0.01496237 | -0.1001 | 1.305267 | 39.7644
16968 | 23.67 | 3.3712 | 80.237 | 47 | 7.2556 | 7.254773 | 52.64 | 4.0465 | 0.1179 | 0.1813284 | -0.01509777 | -0.1002 | 1.305246 | 39.8115
16969 | 23.671389 | 3.3712 | 80.2417 | 47 | 7.2691 | 7.254986 | 52.84 | 4.076696 | 0.1192 | 0.1814112 | -0.01523114 | -0.1004 | 1.305225 | 39.7921
16970 | 23.672778 | 3.3699 | 80.2464 | 52 | 7.2637 | 7.255241 | 52.76 | 4.022451 | 0.1197 | 0.1814943 | -0.01536325 | -0.1005 | 1.305204 | 39.8271
16971 | 23.674167 | 3.3699 | 80.2511 | 47 | 7.2483 | 7.255464 | 52.54 | 4.104286 | 0.1196 | 0.1815784 | -0.0154961 | -0.1006 | 1.305182 | 39.7745
16972 | 23.675556 | 3.3686 | 80.2557 | 43 | 7.2483 | 7.255695 | 52.54 | 4.018492 | 0.119 | 0.1816632 | -0.01563006 | -0.1007 | 1.305161 | 39.8298
16973 | 23.676944 | 3.3686 | 80.2604 | 47 | 7.251 | 7.255915 | 52.58 | 4.122381 | 0.1189 | 0.181749 | -0.01576418 | -0.1008 | 1.305139 | 39.7631
16974 | 23.678333 | 3.3674 | 80.2651 | 47 | 7.2591 | 7.256098 | 52.69 | 4.075114 | 0.119 | 0.1818354 | -0.01589847 | -0.1009 | 1.305117 | 39.7936
16975 | 23.679722 | 3.3674 | 80.2698 | 42 | 7.263 | 7.256312 | 52.75 | 4.078206 | 0.1201 | 0.1819221 | -0.01603121 | -0.101 | 1.305095 | 39.7917
16976 | 23.681111 | 3.3663 | 80.2744 | 46 | 7.2537 | 7.256527 | 52.62 | 4.059041 | 0.1197 | 0.1820095 | -0.01616346 | -0.101 | 1.305072 | 39.8041
16977 | 23.6825 | 3.3663 | 80.2791 | 45 | 7.2463 | 7.25671 | 52.51 | 4.069508 | 0.1192 | 0.1820975 | -0.01629692 | -0.1011 | 1.30505 | 39.7975
16978 | 23.683889 | 3.3652 | 80.2838 | 44 | 7.2514 | 7.256895 | 52.58 | 4.053086 | 0.119 | 0.182186 | -0.01643063 | -0.1012 | 1.305027 | 39.8081
16979 | 23.685278 | 3.3652 | 80.2885 | 43 | 7.2587 | 7.257116 | 52.69 | 4.129355 | 0.1189 | 0.1822759 | -0.01656318 | -0.1012 | 1.305004 | 39.7591
16980 | 23.686667 | 3.3642 | 80.2931 | 38 | 7.2661 | 7.257308 | 52.8 | 4.086321 | 0.1195 | 0.1823659 | -0.01669353 | -0.1013 | 1.304981 | 39.7869
16981 | 23.688056 | 3.3642 | 80.2978 | 46 | 7.2576 | 7.257509 | 52.67 | 4.08289 | 0.1197 | 0.1824573 | -0.01682299 | -0.1013 | 1.304958 | 39.7892
16982 | 23.689444 | 3.3633 | 80.3025 | 47 | 7.2645 | 7.257756 | 52.77 | 4.127332 | 0.1205 | 0.1825496 | -0.01695138 | -0.1013 | 1.304934 | 39.7607
16983 | 23.690833 | 3.3633 | 80.3072 | 47 | 7.2572 | 7.258002 | 52.67 | 4.064634 | 0.1203 | 0.182643 | -0.01708412 | -0.1014 | 1.304911 | 39.8011
16984 | 23.692222 | 3.3624 | 80.3118 | 48 | 7.2622 | 7.258239 | 52.74 | 4.107018 | 0.1204 | 0.182737 | -0.01721237 | -0.1014 | 1.304887 | 39.774
16985 | 23.693611 | 3.3624 | 80.3165 | 42 | 7.2579 | 7.258498 | 52.68 | 4.092256 | 0.1204 | 0.1828322 | -0.01734031 | -0.1014 | 1.304863 | 39.7835
16986 | 23.695 | 3.3616 | 80.3212 | 44 | 7.2545 | 7.258717 | 52.63 | 4.141899 | 0.1204 | 0.1829277 | -0.01746814 | -0.1014 | 1.304839 | 39.7517
16987 | 23.696389 | 3.3616 | 80.3258 | 46 | 7.2587 | 7.258923 | 52.69 | 4.054423 | 0.1209 | 0.1830244 | -0.0175948 | -0.1014 | 1.304814 | 39.8081
16988 | 23.697778 | 3.3609 | 80.3305 | 56 | 7.2576 | 7.259154 | 52.67 | 4.068611 | 0.1206 | 0.1831229 | -0.01772228 | -0.1013 | 1.30479 | 39.799
16989 | 23.699167 | 3.3609 | 80.3352 | 51 | 7.2576 | 7.259356 | 52.67 | 4.117462 | 0.1206 | 0.1832226 | -0.01785041 | -0.1013 | 1.304765 | 39.7677
16990 | 23.700556 | 3.3602 | 80.3398 | 53 | 7.2718 | 7.259574 | 52.88 | 4.040564 | 0.1217 | 0.1833229 | -0.01797642 | -0.1013 | 1.30474 | 39.8173
16991 | 23.701944 | 3.3602 | 80.3445 | 40 | 7.2626 | 7.259807 | 52.75 | 4.123518 | 0.1223 | 0.1834238 | -0.01810071 | -0.1012 | 1.304715 | 39.764
16992 | 23.703333 | 3.3596 | 80.3492 | 46 | 7.256 | 7.260079 | 52.65 | 4.134479 | 0.122 | 0.183522 | -0.0182246 | -0.1012 | 1.30469 | 39.757
16993 | 23.704722 | 3.3596 | 80.3538 | 39 | 7.2622 | 7.260292 | 52.74 | 4.049893 | 0.1221 | 0.1836213 | -0.01834912 | -0.1012 | 1.304664 | 39.8116
16994 | 23.706111 | 3.359 | 80.3585 | 42 | 7.2653 | 7.260524 | 52.78 | 4.135341 | 0.1224 | 0.1837218 | -0.01847239 | -0.1011 | 1.304639 | 39.7566
16995 | 23.7075 | 3.359 | 80.3632 | 45 | 7.2661 | 7.26076 | 52.8 | 4.064857 | 0.1233 | 0.1838234 | -0.01859383 | -0.101 | 1.304613 | 39.8021
16996 | 23.708889 | 3.3585 | 80.3678 | 51 | 7.2525 | 7.26098 | 52.6 | 4.058753 | 0.1227 | 0.1839259 | -0.0187163 | -0.101 | 1.304587 | 39.8061
16997 | 23.710278 | 3.3585 | 80.3725 | 45 | 7.2456 | 7.261197 | 52.5 | 4.071527 | 0.1215 | 0.1840299 | -0.01884045 | -0.1009 | 1.304561 | 39.798
16998 | 23.711944 | 3.3581 | 80.3772 | 49 | 7.2525 | 7.26142 | 52.6 | 4.140085 | 0.1209 | 0.1841346 | -0.01896504 | -0.1008 | 1.30453 | 39.7543
16999 | 23.713333 | 3.3581 | 80.3818 | 48 | 7.2626 | 7.261627 | 52.75 | 4.063456 | 0.1231 | 0.1842406 | -0.0190902 | -0.1007 | 1.304503 | 39.8038
17000 | 23.714722 | 3.3577 | 80.3865 | 51 | 7.2691 | 7.261885 | 52.84 | 4.070793 | 0.1245 | 0.1843473 | -0.01920767 | -0.1006 | 1.304477 | 39.7991
17001 | 23.716111 | 3.3577 | 80.3912 | 48 | 7.2529 | 7.262134 | 52.6 | 4.083299 | 0.1242 | 0.1844548 | -0.01932644 | -0.1005 | 1.30445 | 39.7912
17002 | 23.7175 | 3.3575 | 80.3958 | 46 | 7.2637 | 7.26238 | 52.76 | 4.069488 | 0.1246 | 0.1845632 | -0.01944339 | -0.1004 | 1.304423 | 39.8002
17003 | 23.718889 | 3.3575 | 80.4005 | 51 | 7.2722 | 7.262646 | 52.89 | 4.084891 | 0.1258 | 0.1846718 | -0.01955757 | -0.1002 | 1.304396 | 39.7903
17004 | 23.720278 | 3.3573 | 80.4052 | 48 | 7.2707 | 7.262932 | 52.86 | 4.060017 | 0.1262 | 0.184781 | -0.01967088 | -0.1001 | 1.304369 | 39.8064
17005 | 23.721667 | 3.3573 | 80.4098 | 47 | 7.2587 | 7.263164 | 52.69 | 4.099284 | 0.1262 | 0.1848911 | -0.01978407 | -0.1 | 1.304341 | 39.7813
17006 | 23.723056 | 3.3572 | 80.4145 | 46 | 7.2672 | 7.263412 | 52.81 | 4.119906 | 0.1265 | 0.185002 | -0.01989762 | -0.0998 | 1.304314 | 39.7681
17007 | 23.724444 | 3.3572 | 80.4191 | 45 | 7.2703 | 7.263657 | 52.86 | 4.064362 | 0.127 | 0.1851138 | -0.02000983 | -0.0996 | 1.304286 | 39.8039
17008 | 23.725833 | 3.3571 | 80.4238 | 49 | 7.2745 | 7.263907 | 52.92 | 4.064371 | 0.1279 | 0.1852269 | -0.02011984 | -0.0995 | 1.304258 | 39.804
17009 | 23.727222 | 3.3571 | 80.4285 | 50 | 7.2672 | 7.264157 | 52.81 | 4.076007 | 0.1284 | 0.185341 | -0.02022804 | -0.0993 | 1.30423 | 39.7966
17010 | 23.728611 | 3.3572 | 80.4331 | 42 | 7.2749 | 7.264341 | 52.92 | 4.140446 | 0.1294 | 0.1854561 | -0.02033461 | -0.0991 | 1.304202 | 39.7552
17011 | 23.73 | 3.3572 | 80.4378 | 44 | 7.2634 | 7.264583 | 52.76 | 4.0822 | 0.1296 | 0.1855729 | -0.02044069 | -0.099 | 1.304174 | 39.7928
17012 | 23.731389 | 3.3573 | 80.4425 | 48 | 7.2707 | 7.264827 | 52.86 | 4.113542 | 0.1303 | 0.185691 | -0.02054543 | -0.0988 | 1.304145 | 39.7727
17013 | 23.732778 | 3.3573 | 80.4471 | 44 | 7.2661 | 7.265065 | 52.8 | 4.085172 | 0.1305 | 0.1858102 | -0.02065034 | -0.0986 | 1.304116 | 39.7911
17014 | 23.734167 | 3.3574 | 80.4518 | 48 | 7.2699 | 7.265297 | 52.85 | 4.078363 | 0.131 | 0.1859314 | -0.02075306 | -0.0983 | 1.304088 | 39.7956
17015 | 23.735556 | 3.3574 | 80.4565 | 47 | 7.2634 | 7.265497 | 52.76 | 4.070883 | 0.1312 | 0.1860502 | -0.02086084 | -0.0981 | 1.304059 | 39.8005
17016 | 23.736944 | 3.3577 | 80.4611 | 45 | 7.2757 | 7.265728 | 52.94 | 4.136524 | 0.1326 | 0.1861681 | -0.02096027 | -0.0979 | 1.30403 | 39.7583
17017 | 23.738333 | 3.3577 | 80.4658 | 43 | 7.2734 | 7.265979 | 52.9 | 4.152314 | 0.134 | 0.1862831 | -0.021056 | -0.0977 | 1.304001 | 39.7482
17018 | 23.739722 | 3.3581 | 80.4704 | 46 | 7.2634 | 7.266216 | 52.76 | 4.080657 | 0.1345 | 0.1863923 | -0.02115152 | -0.0974 | 1.303971 | 39.7945
17019 | 23.741111 | 3.3581 | 80.4751 | 45 | 7.2695 | 7.266443 | 52.85 | 4.085351 | 0.1351 | 0.1864974 | -0.02124486 | -0.0971 | 1.303942 | 39.7916
17020 | 23.7425 | 3.3585 | 80.4798 | 40 | 7.273 | 7.266621 | 52.9 | 4.102897 | 0.136 | 0.1865984 | -0.02133574 | -0.0969 | 1.303912 | 39.7804
17021 | 23.743889 | 3.3585 | 80.4844 | 42 | 7.2684 | 7.266811 | 52.83 | 4.147628 | 0.1365 | 0.186558 | -0.02142641 | -0.0966 | 1.303883 | 39.7517
17022 | 23.745278 | 3.3591 | 80.4891 | 43 | 7.2726 | 7.267057 | 52.89 | 4.140086 | 0.1375 | 0.1865167 | -0.02151613 | -0.0963 | 1.303853 | 39.7566
17023 | 23.746667 | 3.3591 | 80.4938 | 45 | 7.273 | 7.26733 | 52.9 | 4.098333 | 0.1386 | 0.1864752 | -0.02160452 | -0.096 | 1.303823 | 39.7836
17024 | 23.748056 | 3.3597 | 80.4984 | 47 | 7.2722 | 7.267541 | 52.89 | 4.143463 | 0.1394 | 0.186433 | -0.02169187 | -0.0957 | 1.303793 | 39.7546
17025 | 23.749444 | 3.3597 | 80.5031 | 43 | 7.2796 | 7.267761 | 52.99 | 4.086512 | 0.1409 | 0.1863909 | -0.02177666 | -0.0954 | 1.303763 | 39.7914
17026 | 23.750833 | 3.3604 | 80.5078 | 48 | 7.2688 | 7.267912 | 52.83 | 4.085606 | 0.1413 | 0.1863487 | -0.02186127 | -0.0951 | 1.303732 | 39.792
17027 | 23.752222 | 3.3604 | 80.5124 | 45 | 7.2634 | 7.268104 | 52.76 | 4.083983 | 0.1408 | 0.1863057 | -0.02194702 | -0.0948 | 1.303702 | 39.7932
17028 | 23.753611 | 3.3612 | 80.5171 | 50 | 7.2718 | 7.268339 | 52.88 | 4.084748 | 0.1416 | 0.1862618 | -0.02203135 | -0.0944 | 1.303671 | 39.7928
17029 | 23.755 | 3.3612 | 80.5218 | 45 | 7.2722 | 7.268596 | 52.89 | 4.128523 | 0.1422 | 0.1862173 | -0.02211474 | -0.0941 | 1.303641 | 39.7647
17030 | 23.756389 | 3.3621 | 80.5264 | 47 | 7.2738 | 7.268843 | 52.91 | 4.139802 | 0.1433 | 0.1861726 | -0.02219577 | -0.0937 | 1.30361 | 39.7575
17031 | 23.757778 | 3.3621 | 80.5311 | 43 | 7.2772 | 7.26912 | 52.96 | 4.1109 | 0.1444 | 0.1861278 | -0.02227307 | -0.0934 | 1.303579 | 39.7762
17032 | 23.759167 | 3.3631 | 80.5358 | 47 | 7.2653 | 7.26935 | 52.78 | 4.140084 | 0.1441 | 0.1860821 | -0.02235237 | -0.093 | 1.303548 | 39.7575
17033 | 23.760833 | 3.3631 | 80.5405 | 42 | 7.2583 | 7.26959 | 52.68 | 4.098381 | 0.144 | 0.186036 | -0.0224315 | -0.0926 | 1.303511 | 39.7848
17034 | 23.762222 | 3.3641 | 80.5451 | 45 | 7.2653 | 7.269809 | 52.78 | 4.117535 | 0.144 | 0.1859891 | -0.0225112 | -0.0922 | 1.30348 | 39.7726
17035 | 23.763611 | 3.3641 | 80.5498 | 44 | 7.2618 | 7.270033 | 52.73 | 4.079406 | 0.1438 | 0.1859409 | -0.02259091 | -0.0918 | 1.303448 | 39.7973
17036 | 23.765 | 3.3652 | 80.5545 | 43 | 7.2715 | 7.270313 | 52.87 | 4.101361 | 0.1446 | 0.1858916 | -0.02266959 | -0.0914 | 1.303417 | 39.7832
17037 | 23.766389 | 3.3652 | 80.5591 | 48 | 7.2765 | 7.27059 | 52.95 | 4.132175 | 0.1453 | 0.185842 | -0.02274762 | -0.091 | 1.303385 | 39.7635
17038 | 23.767778 | 3.3664 | 80.5638 | 42 | 7.2745 | 7.270852 | 52.92 | 4.098657 | 0.1461 | 0.1857919 | -0.02282452 | -0.0906 | 1.303354 | 39.7851
17039 | 23.769167 | 3.3664 | 80.5685 | 41 | 7.2637 | 7.271086 | 52.76 | 4.092495 | 0.1459 | 0.1857418 | -0.02290192 | -0.0902 | 1.303322 | 39.7892
17040 | 23.770556 | 3.3676 | 80.5732 | 50 | 7.2672 | 7.271379 | 52.81 | 4.084481 | 0.1461 | 0.1856906 | -0.02297781 | -0.0897 | 1.30329 | 39.7944
17041 | 23.771944 | 3.3676 | 80.5779 | 49 | 7.2603 | 7.271624 | 52.71 | 4.073577 | 0.1448 | 0.1856389 | -0.02305617 | -0.0893 | 1.303258 | 39.8015
17042 | 23.773333 | 3.3688 | 80.5825 | 48 | 7.2606 | 7.271858 | 52.72 | 4.101175 | 0.1443 | 0.1855864 | -0.02313501 | -0.0889 | 1.303226 | 39.7839
17043 | 23.774722 | 3.3688 | 80.5872 | 50 | 7.2738 | 7.272117 | 52.91 | 4.132668 | 0.1452 | 0.1855327 | -0.02321264 | -0.0884 | 1.303194 | 39.7637
17044 | 23.776111 | 3.3701 | 80.5919 | 44 | 7.2765 | 7.272336 | 52.95 | 4.10597 | 0.1465 | 0.1854783 | -0.02328914 | -0.088 | 1.303161 | 39.781
17045 | 23.7775 | 3.3701 | 80.5966 | 51 | 7.2842 | 7.272567 | 53.06 | 4.09834 | 0.1476 | 0.1854236 | -0.02336377 | -0.0875 | 1.303129 | 39.7859
17046 | 23.778889 | 3.3714 | 80.6013 | 45 | 7.283 | 7.272762 | 53.04 | 4.133985 | 0.1484 | 0.1853683 | -0.02343634 | -0.0871 | 1.303097 | 39.7631
17047 | 23.780278 | 3.3714 | 80.6059 | 45 | 7.2641 | 7.272999 | 52.77 | 4.094387 | 0.1472 | 0.1853119 | -0.02350382 | -0.0866 | 1.303064 | 39.7887
17048 | 23.781667 | 3.3728 | 80.6106 | 46 | 7.273 | 7.273208 | 52.9 | 4.074775 | 0.1477 | 0.1852547 | -0.02357752 | -0.0861 | 1.303031 | 39.8014
17049 | 23.783056 | 3.3728 | 80.6153 | 45 | 7.2711 | 7.273363 | 52.87 | 4.145768 | 0.1475 | 0.185197 | -0.02365161 | -0.0857 | 1.302998 | 39.7558
17050 | 23.784444 | 3.3743 | 80.62 | 44 | 7.278 | 7.27362 | 52.97 | 4.093399 | 0.1484 | 0.1851385 | -0.0237244 | -0.0852 | 1.302966 | 39.7896
17051 | 23.785833 | 3.3743 | 80.6247 | 44 | 7.2707 | 7.273831 | 52.86 | 4.087556 | 0.1487 | 0.18508 | -0.02379683 | -0.0847 | 1.302933 | 39.7934
17052 | 23.787222 | 3.3758 | 80.6294 | 41 | 7.2742 | 7.274017 | 52.91 | 4.095113 | 0.1494 | 0.1850221 | -0.02386758 | -0.0842 | 1.302899 | 39.7886
17053 | 23.788611 | 3.3758 | 80.6341 | 43 | 7.2853 | 7.274217 | 53.08 | 4.105694 | 0.1508 | 0.1849633 | -0.02393665 | -0.0837 | 1.302866 | 39.7819
17054 | 23.79 | 3.3773 | 80.6387 | 43 | 7.2823 | 7.274422 | 53.03 | 4.086635 | 0.1515 | 0.1849056 | -0.0240065 | -0.0832 | 1.302833 | 39.7943
17055 | 23.791389 | 3.3773 | 80.6434 | 54 | 7.2772 | 7.274633 | 52.96 | 4.094779 | 0.1518 | 0.1848479 | -0.02407798 | -0.0827 | 1.3028 | 39.7891
17056 | 23.792778 | 3.3789 | 80.6481 | 42 | 7.2776 | 7.274928 | 52.96 | 4.103628 | 0.1522 | 0.1847883 | -0.02414827 | -0.0822 | 1.302766 | 39.7835
17057 | 23.794167 | 3.3789 | 80.6528 | 41 | 7.2772 | 7.275119 | 52.96 | 4.091005 | 0.1527 | 0.1847278 | -0.02421877 | -0.0817 | 1.302732 | 39.7917
17058 | 23.795556 | 3.3805 | 80.6575 | 47 | 7.2614 | 7.275371 | 52.73 | 4.142042 | 0.1518 | 0.1846607 | -0.02429129 | -0.0811 | 1.302699 | 39.7589
17059 | 23.796944 | 3.3805 | 80.6622 | 51 | 7.2722 | 7.275597 | 52.89 | 4.096268 | 0.1516 | 0.1845935 | -0.02436413 | -0.0806 | 1.302665 | 39.7885
17060 | 23.798333 | 3.3821 | 80.6669 | 47 | 7.285 | 7.275802 | 53.07 | 4.070574 | 0.1531 | 0.1845264 | -0.02443341 | -0.0801 | 1.302631 | 39.8051
17061 | 23.799722 | 3.3821 | 80.6716 | 49 | 7.2842 | 7.276045 | 53.06 | 4.096768 | 0.1545 | 0.1844597 | -0.02450263 | -0.0796 | 1.302597 | 39.7883
17062 | 23.801111 | 3.3838 | 80.6763 | 48 | 7.2657 | 7.276261 | 52.79 | 4.147081 | 0.1534 | 0.1843931 | -0.02457766 | -0.0791 | 1.302563 | 39.756
17063 | 23.8025 | 3.3838 | 80.681 | 48 | 7.2769 | 7.276491 | 52.95 | 4.11242 | 0.1536 | 0.1843265 | -0.02461819 | -0.0785 | 1.302529 | 39.7784
17064 | 23.803889 | 3.3855 | 80.6857 | 46 | 7.2684 | 7.276704 | 52.83 | 4.109798 | 0.1535 | 0.1842606 | -0.02469285 | -0.078 | 1.302495 | 39.7802
17065 | 23.805278 | 3.3855 | 80.6904 | 43 | 7.2753 | 7.276948 | 52.93 | 4.105371 | 0.1538 | 0.1841947 | -0.02476925 | -0.0775 | 1.30246 | 39.7831
17066 | 23.806667 | 3.3871 | 80.6951 | 48 | 7.2803 | 7.277174 | 53 | 4.144523 | 0.1543 | 0.184128 | -0.02484768 | -0.0769 | 1.302426 | 39.758
17067 | 23.808056 | 3.3871 | 80.6998 | 48 | 7.2634 | 7.277346 | 52.76 | 4.137838 | 0.1531 | 0.1840613 | -0.02493154 | -0.0764 | 1.302391 | 39.7624
17068 | 23.809444 | 3.3887 | 80.7045 | 44 | 7.2718 | 7.27754 | 52.88 | 4.092051 | 0.1528 | 0.1839946 | -0.02501894 | -0.0759 | 1.302357 | 39.7919
17069 | 23.810833 | 3.3887 | 80.7093 | 46 | 7.2873 | 7.277759 | 53.1 | 4.139578 | 0.154 | 0.183928 | -0.02510867 | -0.0754 | 1.302322 | 39.7614
17070 | 23.812222 | 3.3901 | 80.714 | 48 | 7.2745 | 7.27797 | 52.92 | 4.092209 | 0.1535 | 0.1838617 | -0.02520243 | -0.0749 | 1.302287 | 39.7919
17071 | 23.813889 | 3.3901 | 80.7187 | 49 | 7.2853 | 7.278154 | 53.08 | 4.130487 | 0.1539 | 0.1837961 | -0.02529929 | -0.0744 | 1.302245 | 39.7678
17072 | 23.815278 | 3.3915 | 80.7234 | 45 | 7.2799 | 7.278298 | 53 | 4.107827 | 0.1551 | 0.1837316 | -0.02539763 | -0.0739 | 1.30221 | 39.7824
17073 | 23.816667 | 3.3915 | 80.7281 | 43 | 7.2799 | 7.278484 | 53 | 4.15404 | 0.1555 | 0.1836669 | -0.0254988 | -0.0734 | 1.302174 | 39.7527
17074 | 23.818056 | 3.3927 | 80.7328 | 43 | 7.2772 | 7.2787 | 52.96 | 4.135249 | 0.1555 | 0.1836013 | -0.02560345 | -0.0729 | 1.302139 | 39.7649
17075 | 23.819444 | 3.3927 | 80.7375 | 52 | 7.2896 | 7.278897 | 53.14 | 4.090716 | 0.1572 | 0.1835358 | -0.02570829 | -0.0725 | 1.302103 | 39.7937
17076 | 23.820833 | 3.3939 | 80.7422 | 42 | 7.2734 | 7.279116 | 52.9 | 4.129852 | 0.1574 | 0.1834711 | -0.02581616 | -0.072 | 1.302067 | 39.7686
17077 | 23.822222 | 3.3939 | 80.747 | 44 | 7.2796 | 7.279293 | 52.99 | 4.087006 | 0.1584 | 0.1834067 | -0.02592546 | -0.0716 | 1.302031 | 39.7962
17078 | 23.823611 | 3.3949 | 80.7517 | 42 | 7.2846 | 7.279535 | 53.07 | 4.163333 | 0.1586 | 0.1833425 | -0.02603714 | -0.0712 | 1.301995 | 39.7471
17079 | 23.825 | 3.3949 | 80.7564 | 46 | 7.2904 | 7.279721 | 53.15 | 4.105273 | 0.1594 | 0.1832786 | -0.02601725 | -0.0707 | 1.301959 | 39.7846
17080 | 23.826389 | 3.3964 | 80.7611 | 49 | 7.2838 | 7.279927 | 53.05 | 4.115483 | 0.1605 | 0.1832155 | -0.02612515 | -0.0703 | 1.301923 | 39.7781
17081 | 23.827778 | 3.3964 | 80.7658 | 48 | 7.2776 | 7.280158 | 52.96 | 4.102831 | 0.1605 | 0.1831535 | -0.02623572 | -0.0698 | 1.301887 | 39.7863
17082 | 23.829167 | 3.3974 | 80.7705 | 42 | 7.2896 | 7.280395 | 53.14 | 4.102234 | 0.1616 | 0.1830918 | -0.02634791 | -0.0694 | 1.30185 | 39.7868
17083 | 23.830556 | 3.3974 | 80.7753 | 46 | 7.2819 | 7.280594 | 53.03 | 4.103395 | 0.1625 | 0.18303 | -0.02646175 | -0.069 | 1.301813 | 39.7861
17084 | 23.831944 | 3.3982 | 80.78 | 37 | 7.2834 | 7.280866 | 53.05 | 4.110031 | 0.1634 | 0.182969 | -0.0265761 | -0.0686 | 1.301777 | 39.7819
17085 | 23.833333 | 3.3982 | 80.7847 | 46 | 7.2819 | 7.281088 | 53.03 | 4.097609 | 0.1636 | 0.1829088 | -0.0266921 | -0.0683 | 1.30174 | 39.79
17086 | 23.834722 | 3.3989 | 80.7894 | 46 | 7.2769 | 7.28131 | 52.95 | 4.088691 | 0.164 | 0.1828493 | -0.02681078 | -0.0679 | 1.301702 | 39.7958
17087 | 23.836111 | 3.3989 | 80.7941 | 42 | 7.2853 | 7.281498 | 53.08 | 4.099019 | 0.1644 | 0.1827903 | -0.02693141 | -0.0676 | 1.301665 | 39.7892
17088 | 23.8375 | 3.3995 | 80.7989 | 42 | 7.2869 | 7.281677 | 53.1 | 4.11323 | 0.1646 | 0.1827318 | -0.02705492 | -0.0673 | 1.301628 | 39.7801
17089 | 23.838889 | 3.3995 | 80.8036 | 46 | 7.2911 | 7.281926 | 53.16 | 4.115241 | 0.1658 | 0.1826741 | -0.02717943 | -0.067 | 1.30159 | 39.7789
17090 | 23.840278 | 3.3998 | 80.8083 | 43 | 7.2915 | 7.282132 | 53.17 | 4.121793 | 0.1672 | 0.1826171 | -0.0273044 | -0.0667 | 1.301552 | 39.7748
17091 | 23.841667 | 3.3998 | 80.813 | 45 | 7.2954 | 7.282359 | 53.22 | 4.107293 | 0.1685 | 0.1825603 | -0.02742954 | -0.0664 | 1.301514 | 39.7842
17092 | 23.843056 | 3.4001 | 80.8178 | 43 | 7.2934 | 7.282618 | 53.19 | 4.133204 | 0.1695 | 0.182504 | -0.02755504 | -0.0662 | 1.301476 | 39.7675
17093 | 23.844444 | 3.4001 | 80.8225 | 49 | 7.2896 | 7.282855 | 53.14 | 4.106805 | 0.1703 | 0.1824476 | -0.02768166 | -0.066 | 1.301438 | 39.7846
17094 | 23.845833 | 3.4001 | 80.8272 | 45 | 7.295 | 7.283051 | 53.22 | 4.127093 | 0.1716 | 0.1823908 | -0.02780809 | -0.0657 | 1.301399 | 39.7716
17095 | 23.847222 | 3.4001 | 80.8319 | 42 | 7.2799 | 7.283297 | 53 | 4.183722 | 0.1714 | 0.1823344 | -0.02772347 | -0.0655 | 1.30136 | 39.7352
17096 | 23.848611 | 3.4009 | 80.8367 | 52 | 7.2761 | 7.283503 | 52.94 | 4.092119 | 0.1707 | 0.1822785 | -0.02785142 | -0.0653 | 1.301322 | 39.7943
17097 | 23.85 | 3.4009 | 80.8414 | 48 | 7.285 | 7.28374 | 53.07 | 4.109917 | 0.1708 | 0.1822228 | -0.02798172 | -0.065 | 1.301283 | 39.7829
17098 | 23.851389 | 3.4009 | 80.8461 | 43 | 7.2772 | 7.283933 | 52.96 | 4.095913 | 0.1699 | 0.1821674 | -0.02811588 | -0.0649 | 1.301244 | 39.792
17099 | 23.852778 | 3.4009 | 80.8509 | 43 | 7.2873 | 7.284144 | 53.1 | 4.119025 | 0.1702 | 0.1821117 | -0.02825174 | -0.0647 | 1.301205 | 39.7772
17100 | 23.854167 | 3.4007 | 80.8556 | 46 | 7.2911 | 7.284374 | 53.16 | 4.112262 | 0.1713 | 0.1820562 | -0.02838828 | -0.0645 | 1.301166 | 39.7816
17101 | 23.855556 | 3.4007 | 80.8603 | 45 | 7.2788 | 7.284572 | 52.98 | 4.159556 | 0.1709 | 0.1820015 | -0.02852802 | -0.0644 | 1.301126 | 39.7512
17102 | 23.856944 | 3.4003 | 80.865 | 47 | 7.2753 | 7.284814 | 52.93 | 4.15965 | 0.1703 | 0.1819472 | -0.02867108 | -0.0643 | 1.301086 | 39.7512
17103 | 23.858333 | 3.4003 | 80.8697 | 44 | 7.2815 | 7.285032 | 53.02 | 4.114953 | 0.1696 | 0.1818927 | -0.02881858 | -0.0642 | 1.301046 | 39.7801
17104 | 23.859722 | 3.3996 | 80.8745 | 46 | 7.2896 | 7.285247 | 53.14 | 4.110071 | 0.1701 | 0.1818389 | -0.02896865 | -0.0642 | 1.301006 | 39.7833
17105 | 23.861111 | 3.3996 | 80.8792 | 43 | 7.2888 | 7.28542 | 53.13 | 4.124975 | 0.1705 | 0.1817856 | -0.0291193 | -0.0641 | 1.300966 | 39.7738
17106 | 23.8625 | 3.3987 | 80.8839 | 45 | 7.2834 | 7.28567 | 53.05 | 4.144038 | 0.1704 | 0.1817326 | -0.02927244 | -0.0641 | 1.300925 | 39.7616
17107 | 23.863889 | 3.3987 | 80.8886 | 50 | 7.2811 | 7.28589 | 53.01 | 4.067516 | 0.1706 | 0.1816805 | -0.02942748 | -0.0642 | 1.300885 | 39.8109
17108 | 23.865278 | 3.3976 | 80.8934 | 44 | 7.2749 | 7.286087 | 52.92 | 4.158924 | 0.1702 | 0.1816288 | -0.0295853 | -0.0642 | 1.300844 | 39.7521
17109 | 23.866667 | 3.3976 | 80.8981 | 47 | 7.2865 | 7.286331 | 53.09 | 4.115268 | 0.1701 | 0.1815774 | -0.02974607 | -0.0643 | 1.300802 | 39.7803
17110 | 23.868333 | 3.3962 | 80.9028 | 40 | 7.2938 | 7.286529 | 53.2 | 4.188369 | 0.1713 | 0.1815262 | -0.02990783 | -0.0644 | 1.300753 | 39.7337
17111 | 23.869722 | 3.3965 | 80.9075 | 46 | 7.2896 | 7.286704 | 53.14 | 4.118158 | 0.1714 | 0.1814748 | -0.02978554 | -0.0644 | 1.300711 | 39.779
17112 | 23.871111 | 3.3965 | 80.9122 | 42 | 7.2888 | 7.286918 | 53.13 | 4.111976 | 0.1714 | 0.1814238 | -0.0299469 | -0.0645 | 1.30067 | 39.7831
17113 | 23.8725 | 3.3952 | 80.9169 | 53 | 7.2765 | 7.287158 | 52.95 | 4.101672 | 0.1705 | 0.1813727 | -0.03011244 | -0.0646 | 1.300628 | 39.7898
17114 | 23.873889 | 3.3952 | 80.9217 | 43 | 7.2915 | 7.287375 | 53.17 | 4.129588 | 0.1713 | 0.1813216 | -0.03027812 | -0.0647 | 1.300586 | 39.7718
17115 | 23.875278 | 3.3936 | 80.9264 | 56 | 7.2838 | 7.287608 | 53.05 | 4.095721 | 0.1717 | 0.1812704 | -0.03044499 | -0.0648 | 1.300544 | 39.7937
17116 | 23.876667 | 3.3936 | 80.9311 | 43 | 7.2911 | 7.287826 | 53.16 | 4.155018 | 0.1715 | 0.1812193 | -0.03061407 | -0.065 | 1.300502 | 39.7556
17117 | 23.878056 | 3.3918 | 80.9358 | 51 | 7.2907 | 7.288071 | 53.15 | 4.10249 | 0.1717 | 0.1811683 | -0.03078481 | -0.0652 | 1.300459 | 39.7895
17118 | 23.879444 | 3.3918 | 80.9405 | 47 | 7.285 | 7.288311 | 53.07 | 4.119869 | 0.1714 | 0.1811177 | -0.030959 | -0.0655 | 1.300416 | 39.7784
17119 | 23.880833 | 3.3897 | 80.9452 | 51 | 7.2873 | 7.28851 | 53.1 | 4.126536 | 0.1717 | 0.1810675 | -0.03113523 | -0.0657 | 1.300373 | 39.7742
17120 | 23.882222 | 3.3897 | 80.9499 | 43 | 7.2811 | 7.288715 | 53.01 | 4.125482 | 0.1714 | 0.181018 | -0.03131416 | -0.066 | 1.30033 | 39.775
17121 | 23.883611 | 3.3874 | 80.9546 | 45 | 7.2961 | 7.288925 | 53.23 | 4.119891 | 0.1722 | 0.1809686 | -0.0314925 | -0.0663 | 1.300286 | 39.7786
17122 | 23.885 | 3.3874 | 80.9594 | 46 | 7.2869 | 7.289152 | 53.1 | 4.111655 | 0.1722 | 0.180919 | -0.03167251 | -0.0667 | 1.300242 | 39.784
17123 | 23.886389 | 3.3848 | 80.9641 | 45 | 7.298 | 7.289352 | 53.26 | 4.102018 | 0.1727 | 0.1808696 | -0.03185345 | -0.067 | 1.300198 | 39.7903
17124 | 23.887778 | 3.3848 | 80.9688 | 47 | 7.2938 | 7.289558 | 53.2 | 4.114004 | 0.1732 | 0.1808206 | -0.0320417 | -0.0674 | 1.300154 | 39.7826
17125 | 23.889167 | 3.382 | 80.9735 | 44 | 7.2834 | 7.2898 | 53.05 | 4.118535 | 0.1729 | 0.1807724 | -0.03223202 | -0.0679 | 1.300109 | 39.7798
17126 | 23.890556 | 3.382 | 80.9782 | 48 | 7.2776 | 7.290043 | 52.96 | 4.118573 | 0.172 | 0.1807247 | -0.0324262 | -0.0683 | 1.300064 | 39.7799
17127 | 23.891944 | 3.3801 | 80.9829 | 49 | 7.2919 | 7.290312 | 53.17 | 4.141238 | 0.1724 | 0.1806773 | -0.03226504 | -0.0687 | 1.300019 | 39.7653
17128 | 23.893333 | 3.3801 | 80.9876 | 46 | 7.2915 | 7.290541 | 53.17 | 4.117638 | 0.1724 | 0.1806306 | -0.03245822 | -0.0691 | 1.299974 | 39.7806
17129 | 23.894722 | 3.3772 | 80.9922 | 48 | 7.3007 | 7.290728 | 53.3 | 4.118077 | 0.1739 | 0.180584 | -0.03264999 | -0.0696 | 1.299929 | 39.7805
17130 | 23.896111 | 3.3772 | 80.9969 | 44 | 7.2927 | 7.290963 | 53.18 | 4.134618 | 0.1747 | 0.1805376 | -0.03284195 | -0.07 | 1.299884 | 39.7699
17131 | 23.8975 | 3.3741 | 81.0016 | 46 | 7.293 | 7.291197 | 53.19 | 4.101822 | 0.1756 | 0.1804926 | -0.03303505 | -0.0705 | 1.299838 | 39.7911
17132 | 23.898889 | 3.3741 | 81.0063 | 47 | 7.2861 | 7.291424 | 53.09 | 4.139156 | 0.1753 | 0.1804481 | -0.03323088 | -0.071 | 1.299792 | 39.7671
17133 | 23.900278 | 3.3707 | 81.011 | 57 | 7.293 | 7.29166 | 53.19 | 4.130778 | 0.1756 | 0.1804041 | -0.03342898 | -0.0716 | 1.299745 | 39.7726
17134 | 23.901667 | 3.3707 | 81.0157 | 53 | 7.2904 | 7.291889 | 53.15 | 4.125246 | 0.1752 | 0.1803603 | -0.03362888 | -0.0722 | 1.299699 | 39.7762
17135 | 23.903056 | 3.3671 | 81.0203 | 49 | 7.2911 | 7.292128 | 53.16 | 4.135862 | 0.1752 | 0.180317 | -0.0338304 | -0.0728 | 1.299652 | 39.7695
17136 | 23.904444 | 3.3671 | 81.025 | 43 | 7.278 | 7.292348 | 52.97 | 4.11073 | 0.1739 | 0.1802738 | -0.03403682 | -0.0734 | 1.299605 | 39.7858
17137 | 23.905833 | 3.3632 | 81.0297 | 47 | 7.285 | 7.292624 | 53.07 | 4.123136 | 0.1734 | 0.1802308 | -0.03424703 | -0.0741 | 1.299558 | 39.7779
17138 | 23.907222 | 3.3632 | 81.0344 | 41 | 7.2911 | 7.292833 | 53.16 | 4.205431 | 0.1733 | 0.1801877 | -0.03445932 | -0.0747 | 1.29951 | 39.7249
17139 | 23.908611 | 3.3591 | 81.039 | 46 | 7.2853 | 7.293074 | 53.08 | 4.109749 | 0.1726 | 0.1801442 | -0.03467625 | -0.0755 | 1.299462 | 39.7867
17140 | 23.91 | 3.3591 | 81.0437 | 38 | 7.29 | 7.293312 | 53.14 | 4.163202 | 0.1725 | 0.1801007 | -0.03489725 | -0.0762 | 1.299413 | 39.7523
17141 | 23.911389 | 3.3547 | 81.0484 | 44 | 7.2969 | 7.293555 | 53.24 | 4.118618 | 0.1734 | 0.1800573 | -0.03512026 | -0.077 | 1.299365 | 39.7812
17142 | 23.912778 | 3.3547 | 81.053 | 45 | 7.2927 | 7.293826 | 53.18 | 4.194748 | 0.1733 | 0.1800141 | -0.03534576 | -0.0777 | 1.299316 | 39.7322
17143 | 23.914167 | 3.3517 | 81.0577 | 45 | 7.2973 | 7.294049 | 53.25 | 4.11893 | 0.1736 | 0.1799709 | -0.035145 | -0.0784 | 1.299267 | 39.7812
17144 | 23.915556 | 3.3517 | 81.0623 | 45 | 7.2892 | 7.294261 | 53.13 | 4.196547 | 0.1737 | 0.1799289 | -0.03536948 | -0.0792 | 1.299218 | 39.7312
17145 | 23.916944 | 3.3473 | 81.067 | 44 | 7.295 | 7.294479 | 53.22 | 4.135178 | 0.1738 | 0.1798876 | -0.03559569 | -0.0799 | 1.299169 | 39.7709
17146 | 23.918333 | 3.3473 | 81.0716 | 37 | 7.303 | 7.294716 | 53.33 | 4.135866 | 0.1745 | 0.1798466 | -0.0358226 | -0.0807 | 1.299119 | 39.7706
17147 | 23.919722 | 3.3428 | 81.0763 | 42 | 7.2842 | 7.294952 | 53.06 | 4.114329 | 0.1735 | 0.1798062 | -0.03605294 | -0.0815 | 1.299069 | 39.7845
17148 | 23.921111 | 3.3428 | 81.0809 | 50 | 7.2946 | 7.295149 | 53.21 | 4.180073 | 0.1741 | 0.1797667 | -0.0362823 | -0.0823 | 1.299019 | 39.7423
17149 | 23.9225 | 3.3381 | 81.0855 | 51 | 7.2869 | 7.295404 | 53.1 | 4.113343 | 0.1736 | 0.1797273 | -0.03651556 | -0.0831 | 1.298968 | 39.7854
17150 | 23.923889 | 3.3381 | 81.0902 | 44 | 7.2892 | 7.295594 | 53.13 | 4.154574 | 0.1734 | 0.1796884 | -0.03674708 | -0.084 | 1.298918 | 39.7589
17151 | 23.925278 | 3.3331 | 81.0948 | 43 | 7.2857 | 7.29579 | 53.08 | 4.137899 | 0.1725 | 0.1796499 | -0.03697706 | -0.0849 | 1.298866 | 39.7698
17152 | 23.926667 | 3.3331 | 81.0994 | 44 | 7.2823 | 7.296005 | 53.03 | 4.12905 | 0.1709 | 0.1796123 | -0.03720699 | -0.0858 | 1.298815 | 39.7756
17153 | 23.928333 | 3.3281 | 81.1041 | 43 | 7.295 | 7.296304 | 53.22 | 4.132472 | 0.1709 | 0.1795751 | -0.03743329 | -0.0867 | 1.298753 | 39.7738
17154 | 23.929722 | 3.3281 | 81.1087 | 43 | 7.2938 | 7.296517 | 53.2 | 4.114355 | 0.1702 | 0.1795392 | -0.03765718 | -0.0876 | 1.2987 | 39.7856
17155 | 23.931111 | 3.323 | 81.1133 | 43 | 7.2973 | 7.296733 | 53.25 | 4.137891 | 0.1705 | 0.1795043 | -0.03787818 | -0.0885 | 1.298648 | 39.7706
17156 | 23.9325 | 3.323 | 81.1179 | 47 | 7.2884 | 7.296936 | 53.12 | 4.115815 | 0.1704 | 0.17947 | -0.0380962 | -0.0895 | 1.298595 | 39.7849
17157 | 23.933889 | 3.3178 | 81.1225 | 46 | 7.2826 | 7.297146 | 53.04 | 4.18834 | 0.1696 | 0.179436 | -0.03831263 | -0.0904 | 1.298542 | 39.7383
17158 | 23.935278 | 3.3178 | 81.1271 | 46 | 7.2904 | 7.29737 | 53.15 | 4.204404 | 0.1687 | 0.1794027 | -0.03852795 | -0.0914 | 1.298489 | 39.7281
17159 | 23.936667 | 3.314 | 81.1317 | 44 | 7.2969 | 7.297609 | 53.24 | 4.206314 | 0.168 | 0.1793692 | -0.03835255 | -0.0922 | 1.298435 | 39.727
17160 | 23.938056 | 3.314 | 81.1364 | 45 | 7.2938 | 7.297815 | 53.2 | 4.130734 | 0.1679 | 0.1793366 | -0.0385691 | -0.0931 | 1.298382 | 39.7758
17161 | 23.939444 | 3.3091 | 81.1409 | 47 | 7.2873 | 7.298084 | 53.1 | 4.14405 | 0.1671 | 0.1793047 | -0.03878433 | -0.094 | 1.298328 | 39.7673
17162 | 23.940833 | 3.3091 | 81.1455 | 47 | 7.2838 | 7.298268 | 53.05 | 4.108972 | 0.1664 | 0.1792726 | -0.03899722 | -0.0949 | 1.298274 | 39.7901
17163 | 23.942222 | 3.3042 | 81.1501 | 48 | 7.2938 | 7.298508 | 53.2 | 4.131205 | 0.1663 | 0.1792407 | -0.03920803 | -0.0958 | 1.29822 | 39.7759
17164 | 23.943611 | 3.3042 | 81.1547 | 46 | 7.2988 | 7.2987 | 53.27 | 4.131002 | 0.1666 | 0.1792098 | -0.03941545 | -0.0967 | 1.298165 | 39.7761
17165 | 23.945 | 3.2993 | 81.1593 | 46 | 7.295 | 7.29892 | 53.22 | 4.146407 | 0.1668 | 0.1791796 | -0.03961883 | -0.0976 | 1.298111 | 39.7663
17166 | 23.946389 | 3.2993 | 81.1639 | 40 | 7.2973 | 7.299097 | 53.25 | 4.206642 | 0.1667 | 0.1791495 | -0.03981974 | -0.0985 | 1.298055 | 39.7276
17167 | 23.947778 | 3.2944 | 81.1685 | 46 | 7.2954 | 7.299327 | 53.22 | 4.184433 | 0.1665 | 0.179119 | -0.04001988 | -0.0994 | 1.298 | 39.742
17168 | 23.949167 | 3.2944 | 81.173 | 46 | 7.2988 | 7.299583 | 53.27 | 4.147108 | 0.1666 | 0.1790885 | -0.04021765 | -0.1003 | 1.297944 | 39.7662
17169 | 23.950556 | 3.2895 | 81.1776 | 46 | 7.2954 | 7.299845 | 53.22 | 4.142792 | 0.1663 | 0.1790577 | -0.04041351 | -0.1012 | 1.297888 | 39.7691
17170 | 23.951944 | 3.2895 | 81.1822 | 47 | 7.3042 | 7.300123 | 53.35 | 4.196347 | 0.1668 | 0.179027 | -0.04060577 | -0.1021 | 1.297832 | 39.7347
17171 | 23.953333 | 3.2847 | 81.1867 | 47 | 7.3 | 7.300344 | 53.29 | 4.141092 | 0.1666 | 0.1789966 | -0.04080091 | -0.103 | 1.297775 | 39.7705
17172 | 23.954722 | 3.2847 | 81.1913 | 47 | 7.2977 | 7.300622 | 53.26 | 4.142037 | 0.1664 | 0.1789667 | -0.04099479 | -0.1039 | 1.297719 | 39.77
17173 | 23.956111 | 3.2799 | 81.1959 | 44 | 7.2954 | 7.300807 | 53.22 | 4.135064 | 0.1663 | 0.1789368 | -0.04118779 | -0.1048 | 1.297662 | 39.7746
17174 | 23.9575 | 3.2799 | 81.2004 | 42 | 7.2988 | 7.30102 | 53.27 | 4.14471 | 0.1663 | 0.1789072 | -0.04137887 | -0.1057 | 1.297604 | 39.7686
17175 | 23.958889 | 3.2764 | 81.205 | 44 | 7.295 | 7.301248 | 53.22 | 4.148365 | 0.1656 | 0.1788787 | -0.04123277 | -0.1065 | 1.297547 | 39.7663
17176 | 23.960278 | 3.2764 | 81.2095 | 50 | 7.3069 | 7.301481 | 53.39 | 4.129719 | 0.166 | 0.1788512 | -0.04142416 | -0.1073 | 1.297489 | 39.7785
17177 | 23.961667 | 3.2722 | 81.2141 | 47 | 7.2992 | 7.301681 | 53.28 | 4.183377 | 0.1659 | 0.1788231 | -0.04161372 | -0.108 | 1.297432 | 39.744
17178 | 23.963056 | 3.2722 | 81.2186 | 49 | 7.3038 | 7.301974 | 53.35 | 4.190806 | 0.1656 | 0.1787953 | -0.04180137 | -0.1088 | 1.297374 | 39.7394
17179 | 23.964444 | 3.268 | 81.2231 | 42 | 7.3153 | 7.302187 | 53.51 | 4.145409 | 0.1665 | 0.1787667 | -0.04198399 | -0.1095 | 1.297316 | 39.7688
17180 | 23.965833 | 3.268 | 81.2277 | 52 | 7.298 | 7.30242 | 53.26 | 4.127287 | 0.1659 | 0.1787377 | -0.04216563 | -0.1102 | 1.297257 | 39.7806
17181 | 23.967222 | 3.264 | 81.2322 | 45 | 7.3046 | 7.302681 | 53.36 | 4.159703 | 0.1663 | 0.1787089 | -0.04234327 | -0.111 | 1.297199 | 39.7599
17182 | 23.968611 | 3.264 | 81.2367 | 53 | 7.3069 | 7.302958 | 53.39 | 4.167948 | 0.1667 | 0.1786797 | -0.04251842 | -0.1117 | 1.29714 | 39.7547
17183 | 23.97 | 3.2601 | 81.2413 | 47 | 7.2969 | 7.303219 | 53.24 | 4.130521 | 0.1661 | 0.1786505 | -0.04269134 | -0.1124 | 1.29708 | 39.779
17184 | 23.971389 | 3.2601 | 81.2458 | 44 | 7.2969 | 7.303464 | 53.24 | 4.125626 | 0.1656 | 0.1786211 | -0.04286269 | -0.113 | 1.297021 | 39.7823
17185 | 23.972778 | 3.2564 | 81.2503 | 47 | 7.3023 | 7.303711 | 53.32 | 4.191422 | 0.1651 | 0.1785918 | -0.0430321 | -0.1137 | 1.296961 | 39.74
17186 | 23.974167 | 3.2564 | 81.2548 | 54 | 7.3069 | 7.303959 | 53.39 | 4.196516 | 0.1654 | 0.1785618 | -0.04319852 | -0.1143 | 1.296901 | 39.7369
17187 | 23.975556 | 3.2529 | 81.2594 | 48 | 7.2984 | 7.304213 | 53.27 | 4.141546 | 0.1647 | 0.1785314 | -0.04336327 | -0.1149 | 1.296841 | 39.7725
17188 | 23.976944 | 3.2529 | 81.2639 | 43 | 7.3 | 7.304445 | 53.29 | 4.199602 | 0.1642 | 0.1785005 | -0.04352521 | -0.1155 | 1.296781 | 39.7352
17189 | 23.978333 | 3.2495 | 81.2684 | 44 | 7.3134 | 7.304695 | 53.49 | 4.214445 | 0.1647 | 0.1784696 | -0.04368397 | -0.1161 | 1.29672 | 39.7258
17190 | 23.979722 | 3.2495 | 81.2729 | 43 | 7.3061 | 7.304938 | 53.38 | 4.141135 | 0.1648 | 0.1784384 | -0.04383963 | -0.1166 | 1.29666 | 39.7732
17191 | 23.981111 | 3.2472 | 81.2774 | 46 | 7.3053 | 7.30519 | 53.37 | 4.14207 | 0.1645 | 0.178407 | -0.04373017 | -0.1171 | 1.296599 | 39.7728
17192 | 23.9825 | 3.2472 | 81.2819 | 47 | 7.3019 | 7.305405 | 53.32 | 4.144347 | 0.164 | 0.1783753 | -0.0438871 | -0.1175 | 1.296538 | 39.7715
17193 | 23.983889 | 3.2445 | 81.2864 | 41 | 7.2911 | 7.305617 | 53.16 | 4.165696 | 0.1628 | 0.1783437 | -0.04404355 | -0.118 | 1.296477 | 39.7579
17194 | 23.985278 | 3.2445 | 81.291 | 42 | 7.3011 | 7.305849 | 53.31 | 4.154286 | 0.1628 | 0.1783127 | -0.04419802 | -0.1184 | 1.296416 | 39.7653
17195 | 23.986667 | 3.2419 | 81.2955 | 47 | 7.2984 | 7.306072 | 53.27 | 4.145223 | 0.1629 | 0.1782819 | -0.04434995 | -0.1188 | 1.296354 | 39.7713
17196 | 23.988056 | 3.2419 | 81.3 | 42 | 7.298 | 7.306303 | 53.26 | 4.211995 | 0.1622 | 0.178252 | -0.04450082 | -0.1191 | 1.296292 | 39.7284
17197 | 23.989444 | 3.2395 | 81.3045 | 44 | 7.2988 | 7.306595 | 53.27 | 4.163694 | 0.1612 | 0.1782213 | -0.04465093 | -0.1195 | 1.296231 | 39.7597
17198 | 23.991111 | 3.2395 | 81.309 | 48 | 7.3084 | 7.306832 | 53.41 | 4.150325 | 0.1614 | 0.1781907 | -0.04479857 | -0.1198 | 1.296156 | 39.7689
17199 | 23.9925 | 3.2372 | 81.3135 | 52 | 7.3034 | 7.307067 | 53.34 | 4.148503 | 0.1615 | 0.1781603 | -0.04494309 | -0.1202 | 1.296094 | 39.7702
17200 | 23.993889 | 3.2372 | 81.318 | 47 | 7.3084 | 7.307296 | 53.41 | 4.137948 | 0.1619 | 0.1781301 | -0.04508468 | -0.1204 | 1.296031 | 39.7772
17201 | 23.995278 | 3.2353 | 81.3224 | 49 | 7.3161 | 7.307528 | 53.53 | 4.143867 | 0.162 | 0.1780995 | -0.04522426 | -0.1207 | 1.295968 | 39.7736
17202 | 23.996667 | 3.2353 | 81.3269 | 46 | 7.3015 | 7.307779 | 53.31 | 4.145335 | 0.1611 | 0.1780689 | -0.04536249 | -0.1209 | 1.295906 | 39.7728
17203 | 23.998056 | 3.2336 | 81.3314 | 43 | 7.3196 | 7.308016 | 53.58 | 4.23437 | 0.1627 | 0.1780392 | -0.04549459 | -0.1211 | 1.295842 | 39.7155
17204 | 23.999444 | 3.2336 | 81.3359 | 42 | 7.3173 | 7.308244 | 53.54 | 4.153215 | 0.1631 | 0.1780105 | -0.04562429 | -0.1213 | 1.295779 | 39.768
17205 | 24.000833 | 3.232 | 81.3404 | 46 | 7.3157 | 7.308488 | 53.52 | 4.220571 | 0.1637 | 0.177982 | -0.04575124 | -0.1214 | 1.295716 | 39.7247
17206 | 24.002222 | 3.232 | 81.3449 | 46 | 7.3103 | 7.308698 | 53.44 | 4.232163 | 0.1634 | 0.1779533 | -0.04587719 | -0.1216 | 1.295652 | 39.7174
17207 | 24.003611 | 3.2314 | 81.3494 | 45 | 7.323 | 7.308969 | 53.63 | 4.144018 | 0.1649 | 0.177924 | -0.04579593 | -0.1216 | 1.295588 | 39.7744
17208 | 24.005 | 3.2314 | 81.3539 | 44 | 7.3073 | 7.309226 | 53.4 | 4.171845 | 0.165 | 0.1778951 | -0.04591869 | -0.1217 | 1.295525 | 39.7566
17209 | 24.006389 | 3.2305 | 81.3584 | 49 | 7.3103 | 7.309453 | 53.44 | 4.159793 | 0.1651 | 0.1778668 | -0.04603914 | -0.1217 | 1.295461 | 39.7646
17210 | 24.007778 | 3.2305 | 81.3628 | 47 | 7.3088 | 7.30967 | 53.42 | 4.179987 | 0.1653 | 0.1778393 | -0.04615712 | -0.1217 | 1.295397 | 39.7518
17211 | 24.009167 | 3.2298 | 81.3673 | 44 | 7.3115 | 7.30985 | 53.46 | 4.126135 | 0.1656 | 0.1778124 | -0.04627185 | -0.1217 | 1.295333 | 39.7866
17212 | 24.010556 | 3.2298 | 81.3718 | 48 | 7.3011 | 7.310104 | 53.31 | 4.207045 | 0.1647 | 0.1777854 | -0.04638559 | -0.1216 | 1.295268 | 39.7346
17213 | 24.011944 | 3.2293 | 81.3763 | 46 | 7.3107 | 7.310408 | 53.45 | 4.140127 | 0.165 | 0.1777585 | -0.04649683 | -0.1216 | 1.295204 | 39.7779
17214 | 24.013333 | 3.2293 | 81.3808 | 45 | 7.3092 | 7.310608 | 53.42 | 4.204709 | 0.1648 | 0.1777323 | -0.04660622 | -0.1215 | 1.295139 | 39.7364
17215 | 24.014722 | 3.229 | 81.3853 | 39 | 7.3173 | 7.310856 | 53.54 | 4.234803 | 0.1654 | 0.1777061 | -0.04671311 | -0.1214 | 1.295074 | 39.7172
17216 | 24.016111 | 3.229 | 81.3898 | 50 | 7.3069 | 7.31111 | 53.39 | 4.143109 | 0.1652 | 0.1776799 | -0.04681824 | -0.1212 | 1.295009 | 39.7765
17217 | 24.0175 | 3.2291 | 81.3942 | 51 | 7.3115 | 7.311326 | 53.46 | 4.156811 | 0.1651 | 0.1776541 | -0.04692124 | -0.121 | 1.294944 | 39.7678
17218 | 24.018889 | 3.2291 | 81.3987 | 43 | 7.3138 | 7.311553 | 53.49 | 4.162084 | 0.165 | 0.1776291 | -0.04702192 | -0.1207 | 1.294879 | 39.7646
17219 | 24.020278 | 3.2295 | 81.4032 | 50 | 7.331 | 7.311769 | 53.74 | 4.180815 | 0.1661 | 0.1776051 | -0.04711802 | -0.1205 | 1.294814 | 39.7527
17220 | 24.021667 | 3.2295 | 81.4077 | 50 | 7.3123 | 7.312031 | 53.47 | 4.146447 | 0.166 | 0.1775819 | -0.04721235 | -0.1202 | 1.294748 | 39.775
17221 | 24.023056 | 3.2301 | 81.4122 | 44 | 7.3134 | 7.31227 | 53.49 | 4.178506 | 0.1664 | 0.1775589 | -0.04730359 | -0.1198 | 1.294683 | 39.7545
17222 | 24.024444 | 3.2301 | 81.4167 | 48 | 7.3046 | 7.312556 | 53.36 | 4.169742 | 0.166 | 0.1775361 | -0.0473926 | -0.1195 | 1.294617 | 39.7603
17223 | 24.025833 | 3.2314 | 81.4212 | 43 | 7.3115 | 7.312837 | 53.46 | 4.168373 | 0.166 | 0.1775147 | -0.04733858 | -0.1191 | 1.294551 | 39.7613
17224 | 24.027222 | 3.2314 | 81.4257 | 46 | 7.3123 | 7.313055 | 53.47 | 4.167611 | 0.1657 | 0.1774938 | -0.04742798 | -0.1187 | 1.294485 | 39.762
17225 | 24.028611 | 3.2326 | 81.4302 | 41 | 7.3115 | 7.313278 | 53.46 | 4.173986 | 0.1656 | 0.1774731 | -0.04751467 | -0.1182 | 1.294419 | 39.758
17226 | 24.03 | 3.2326 | 81.4346 | 45 | 7.3173 | 7.313504 | 53.54 | 4.152445 | 0.1658 | 0.1774517 | -0.04759845 | -0.1178 | 1.294353 | 39.7721
17227 | 24.031389 | 3.2339 | 81.4391 | 47 | 7.3184 | 7.313779 | 53.56 | 4.179865 | 0.1662 | 0.1774294 | -0.04768035 | -0.1173 | 1.294287 | 39.7546
17228 | 24.032778 | 3.2339 | 81.4436 | 46 | 7.3119 | 7.314063 | 53.46 | 4.173957 | 0.1665 | 0.177406 | -0.0477601 | -0.1168 | 1.294221 | 39.7586
17229 | 24.034167 | 3.2354 | 81.4481 | 43 | 7.3318 | 7.314276 | 53.76 | 4.171324 | 0.1678 | 0.1773817 | -0.04783581 | -0.1162 | 1.294154 | 39.7604
17230 | 24.035556 | 3.2354 | 81.4526 | 48 | 7.3226 | 7.314486 | 53.62 | 4.165662 | 0.1686 | 0.1773569 | -0.04790786 | -0.1157 | 1.294088 | 39.7642
17231 | 24.036944 | 3.2372 | 81.4571 | 44 | 7.3173 | 7.314713 | 53.54 | 4.182956 | 0.1686 | 0.1773309 | -0.04797719 | -0.1151 | 1.294021 | 39.7532
17232 | 24.038333 | 3.2372 | 81.4616 | 52 | 7.3261 | 7.314953 | 53.67 | 4.164939 | 0.1696 | 0.1773042 | -0.04804341 | -0.1144 | 1.293955 | 39.765
17233 | 24.039722 | 3.2395 | 81.4661 | 46 | 7.3149 | 7.315221 | 53.51 | 4.168285 | 0.1695 | 0.1772767 | -0.04810747 | -0.1137 | 1.293888 | 39.763
17234 | 24.041111 | 3.2395 | 81.4706 | 42 | 7.3092 | 7.315451 | 53.42 | 4.169571 | 0.1689 | 0.1772476 | -0.04817075 | -0.113 | 1.293821 | 39.7623
17235 | 24.0425 | 3.242 | 81.4751 | 48 | 7.3065 | 7.315682 | 53.38 | 4.144922 | 0.1685 | 0.1772181 | -0.04823345 | -0.1123 | 1.293754 | 39.7784
17236 | 24.043889 | 3.242 | 81.4796 | 44 | 7.3161 | 7.315904 | 53.53 | 4.220859 | 0.1684 | 0.1771888 | -0.04829434 | -0.1115 | 1.293687 | 39.7296
17237 | 24.045278 | 3.2446 | 81.4841 | 42 | 7.3184 | 7.316133 | 53.56 | 4.161753 | 0.1686 | 0.1771589 | -0.04835324 | -0.1107 | 1.29362 | 39.7679
17238 | 24.046667 | 3.2446 | 81.4886 | 49 | 7.3188 | 7.316355 | 53.56 | 4.196725 | 0.1686 | 0.1771288 | -0.04841024 | -0.1099 | 1.293553 | 39.7455
17239 | 24.048333 | 3.2478 | 81.4932 | 40 | 7.328 | 7.316612 | 53.7 | 4.174555 | 0.1688 | 0.1770991 | -0.04837594 | -0.1091 | 1.293472 | 39.7603
17240 | 24.049722 | 3.2478 | 81.4977 | 42 | 7.3199 | 7.316856 | 53.58 | 4.196784 | 0.1689 | 0.1770692 | -0.04843225 | -0.1082 | 1.293405 | 39.7461
17241 | 24.051111 | 3.2509 | 81.5022 | 52 | 7.3242 | 7.317075 | 53.64 | 4.161675 | 0.1692 | 0.1770393 | -0.04848647 | -0.1073 | 1.293338 | 39.7689
17242 | 24.0525 | 3.2509 | 81.5067 | 44 | 7.3265 | 7.317301 | 53.68 | 4.191698 | 0.1696 | 0.1770077 | -0.0485384 | -0.1064 | 1.29327 | 39.7497
17243 | 24.053889 | 3.2541 | 81.5112 | 50 | 7.3146 | 7.317577 | 53.5 | 4.153386 | 0.1694 | 0.1769756 | -0.04858928 | -0.1055 | 1.293203 | 39.7745
17244 | 24.055278 | 3.2541 | 81.5157 | 40 | 7.3019 | 7.317849 | 53.32 | 4.248348 | 0.1677 | 0.176943 | -0.04864179 | -0.1046 | 1.293135 | 39.7134
17245 | 24.056667 | 3.2575 | 81.5203 | 53 | 7.3295 | 7.318079 | 53.72 | 4.160665 | 0.1686 | 0.1769096 | -0.04869043 | -0.1037 | 1.293068 | 39.7701
17246 | 24.058056 | 3.2575 | 81.5248 | 47 | 7.3165 | 7.318326 | 53.53 | 4.172092 | 0.1684 | 0.1768761 | -0.04873752 | -0.1027 | 1.293 | 39.7629
17247 | 24.059444 | 3.2609 | 81.5293 | 42 | 7.3115 | 7.318581 | 53.46 | 4.21048 | 0.1675 | 0.1768426 | -0.04878382 | -0.1018 | 1.292932 | 39.7383
17248 | 24.060833 | 3.2609 | 81.5339 | 43 | 7.3169 | 7.318834 | 53.54 | 4.191753 | 0.1673 | 0.1768085 | -0.04882838 | -0.1007 | 1.292864 | 39.7505
17249 | 24.062222 | 3.2649 | 81.5384 | 45 | 7.3138 | 7.319048 | 53.49 | 4.191481 | 0.167 | 0.176774 | -0.04887158 | -0.0996 | 1.292797 | 39.7508
17250 | 24.063611 | 3.2649 | 81.5429 | 43 | 7.3211 | 7.319232 | 53.6 | 4.224004 | 0.1673 | 0.1767367 | -0.04891276 | -0.0985 | 1.292729 | 39.73
17251 | 24.065 | 3.269 | 81.5475 | 48 | 7.3242 | 7.319464 | 53.64 | 4.165129 | 0.168 | 0.1766988 | -0.04895023 | -0.0974 | 1.292661 | 39.7681
17252 | 24.066389 | 3.269 | 81.552 | 47 | 7.3173 | 7.319744 | 53.54 | 4.164459 | 0.1677 | 0.1766614 | -0.04898567 | -0.0963 | 1.292593 | 39.7687
17253 | 24.067778 | 3.2732 | 81.5566 | 42 | 7.3215 | 7.320025 | 53.6 | 4.227267 | 0.1679 | 0.1766244 | -0.04901713 | -0.0952 | 1.292525 | 39.7283
17254 | 24.069167 | 3.2732 | 81.5611 | 45 | 7.3188 | 7.320257 | 53.56 | 4.172004 | 0.1673 | 0.1765871 | -0.04904636 | -0.0941 | 1.292457 | 39.7641
17255 | 24.070556 | 3.2775 | 81.5657 | 43 | 7.3119 | 7.320479 | 53.46 | 4.177742 | 0.1662 | 0.1765501 | -0.0490453 | -0.0929 | 1.292388 | 39.7605
17256 | 24.071944 | 3.2775 | 81.5702 | 42 | 7.3057 | 7.320717 | 53.37 | 4.171758 | 0.1647 | 0.1765128 | -0.04907928 | -0.0918 | 1.29232 | 39.7646
17257 | 24.073333 | 3.2819 | 81.5748 | 41 | 7.318 | 7.320936 | 53.55 | 4.153351 | 0.1642 | 0.1764754 | -0.04911242 | -0.0906 | 1.292252 | 39.7765
17258 | 24.074722 | 3.2819 | 81.5793 | 47 | 7.3234 | 7.321145 | 53.63 | 4.175632 | 0.1641 | 0.1764378 | -0.04914436 | -0.0895 | 1.292184 | 39.7623
17259 | 24.076111 | 3.2862 | 81.5839 | 50 | 7.3207 | 7.321412 | 53.59 | 4.216568 | 0.1641 | 0.1764005 | -0.04917445 | -0.0883 | 1.292116 | 39.736
17260 | 24.0775 | 3.2862 | 81.5885 | 44 | 7.3219 | 7.321651 | 53.61 | 4.17418 | 0.1637 | 0.1763631 | -0.04920332 | -0.0872 | 1.292047 | 39.7635
17261 | 24.078889 | 3.2906 | 81.593 | 44 | 7.3176 | 7.321929 | 53.55 | 4.182185 | 0.163 | 0.1763252 | -0.04923247 | -0.086 | 1.291979 | 39.7585
17262 | 24.080278 | 3.2906 | 81.5976 | 50 | 7.3284 | 7.322162 | 53.7 | 4.189469 | 0.1631 | 0.176288 | -0.0492606 | -0.0849 | 1.29191 | 39.7539
17263 | 24.081667 | 3.2949 | 81.6022 | 47 | 7.3295 | 7.322446 | 53.72 | 4.222668 | 0.1635 | 0.1762515 | -0.04928583 | -0.0837 | 1.291842 | 39.7326
17264 | 24.083056 | 3.2949 | 81.6068 | 48 | 7.3211 | 7.322652 | 53.6 | 4.147575 | 0.1638 | 0.1762153 | -0.049309 | -0.0825 | 1.291774 | 39.7812
17265 | 24.084444 | 3.2998 | 81.6114 | 43 | 7.3222 | 7.322926 | 53.62 | 4.226679 | 0.1631 | 0.1761789 | -0.04933152 | -0.0812 | 1.291705 | 39.7303
17266 | 24.085833 | 3.2998 | 81.6159 | 51 | 7.3203 | 7.323154 | 53.59 | 4.179951 | 0.1627 | 0.1761429 | -0.04935309 | -0.08 | 1.291637 | 39.7606
17267 | 24.087222 | 3.3045 | 81.6205 | 50 | 7.3295 | 7.323405 | 53.72 | 4.238067 | 0.163 | 0.1761067 | -0.04937203 | -0.0787 | 1.291568 | 39.7232
17268 | 24.088611 | 3.3045 | 81.6251 | 46 | 7.3234 | 7.323647 | 53.63 | 4.250863 | 0.163 | 0.1760698 | -0.04938929 | -0.0775 | 1.291499 | 39.715
17269 | 24.09 | 3.3093 | 81.6297 | 43 | 7.3219 | 7.323906 | 53.61 | 4.187755 | 0.163 | 0.1760333 | -0.04940409 | -0.0763 | 1.291431 | 39.7559
17270 | 24.091389 | 3.3093 | 81.6343 | 52 | 7.3226 | 7.324176 | 53.62 | 4.163835 | 0.1628 | 0.1759971 | -0.04941739 | -0.0751 | 1.291362 | 39.7715
17271 | 24.092778 | 3.314 | 81.6389 | 42 | 7.3242 | 7.324367 | 53.64 | 4.207987 | 0.1631 | 0.1759555 | -0.04944473 | -0.0738 | 1.291294 | 39.7431
17272 | 24.094167 | 3.314 | 81.6435 | 43 | 7.3322 | 7.324589 | 53.76 | 4.257322 | 0.1636 | 0.1759068 | -0.04945643 | -0.0727 | 1.291225 | 39.7113
17273 | 24.095556 | 3.3186 | 81.6481 | 44 | 7.336 | 7.324839 | 53.82 | 4.239607 | 0.1642 | 0.1758535 | -0.04946485 | -0.0715 | 1.291156 | 39.7229
17274 | 24.096944 | 3.3186 | 81.6527 | 45 | 7.3238 | 7.325068 | 53.64 | 4.196674 | 0.164 | 0.1757952 | -0.04947175 | -0.0703 | 1.291087 | 39.7507
17275 | 24.098333 | 3.3232 | 81.6573 | 45 | 7.3211 | 7.325292 | 53.6 | 4.242073 | 0.1637 | 0.1757329 | -0.04947807 | -0.0691 | 1.291019 | 39.7216
17276 | 24.099722 | 3.3232 | 81.662 | 44 | 7.3314 | 7.325552 | 53.75 | 4.193931 | 0.1645 | 0.1756646 | -0.04948147 | -0.068 | 1.29095 | 39.7527
17277 | 24.101111 | 3.3277 | 81.6666 | 47 | 7.3173 | 7.325823 | 53.54 | 4.159317 | 0.1639 | 0.1755906 | -0.04948466 | -0.0668 | 1.290881 | 39.7752
17278 | 24.1025 | 3.3277 | 81.6712 | 50 | 7.3265 | 7.326089 | 53.68 | 4.144132 | 0.1637 | 0.1755098 | -0.04948679 | -0.0657 | 1.290813 | 39.7851
17279 | 24.103889 | 3.3321 | 81.6758 | 42 | 7.3287 | 7.32634 | 53.71 | 4.19396 | 0.1634 | 0.1754216 | -0.04948767 | -0.0646 | 1.290744 | 39.7531
17280 | 24.105278 | 3.3321 | 81.6805 | 51 | 7.3349 | 7.326537 | 53.8 | 4.166415 | 0.164 | 0.1753239 | -0.04948637 | -0.0633 | 1.290675 | 39.7709
17281 | 24.106667 | 3.337 | 81.6851 | 43 | 7.3211 | 7.326773 | 53.6 | 4.235605 | 0.1641 | 0.1752212 | -0.04948261 | -0.0621 | 1.290606 | 39.7264
17282 | 24.108333 | 3.337 | 81.6897 | 46 | 7.3299 | 7.32704 | 53.73 | 4.187091 | 0.1655 | 0.1751133 | -0.04947471 | -0.0609 | 1.290524 | 39.7582
17283 | 24.109722 | 3.3419 | 81.6944 | 53 | 7.3234 | 7.327332 | 53.63 | 4.158796 | 0.1656 | 0.1750001 | -0.04946519 | -0.0597 | 1.290455 | 39.7765
17284 | 24.111111 | 3.3419 | 81.699 | 46 | 7.3265 | 7.327607 | 53.68 | 4.198822 | 0.165 | 0.1748735 | -0.04945516 | -0.0584 | 1.290387 | 39.7508
17285 | 24.1125 | 3.3467 | 81.7037 | 46 | 7.3284 | 7.32782 | 53.7 | 4.189774 | 0.1648 | 0.1747461 | -0.04944406 | -0.0572 | 1.290318 | 39.7567
17286 | 24.113889 | 3.3467 | 81.7083 | 45 | 7.3326 | 7.328045 | 53.77 | 4.242907 | 0.1648 | 0.1746179 | -0.04943132 | -0.0561 | 1.290249 | 39.7226
17287 | 24.115278 | 3.3512 | 81.713 | 43 | 7.333 | 7.328262 | 53.77 | 4.209716 | 0.1645 | 0.1744891 | -0.049477 | -0.0549 | 1.29018 | 39.7441
17288 | 24.116667 | 3.3512 | 81.7176 | 50 | 7.3161 | 7.328495 | 53.53 | 4.162534 | 0.1635 | 0.1743592 | -0.04946662 | -0.0537 | 1.290112 | 39.7746
17289 | 24.118056 | 3.3558 | 81.7223 | 42 | 7.3119 | 7.328723 | 53.46 | 4.25973 | 0.162 | 0.1742282 | -0.04945693 | -0.0526 | 1.290043 | 39.712
17290 | 24.119444 | 3.3558 | 81.727 | 45 | 7.3219 | 7.328993 | 53.61 | 4.191427 | 0.1614 | 0.1740961 | -0.049447 | -0.0515 | 1.289974 | 39.7562
17291 | 24.120833 | 3.3603 | 81.7316 | 47 | 7.3276 | 7.329269 | 53.69 | 4.182128 | 0.1611 | 0.1739629 | -0.04943589 | -0.0503 | 1.289906 | 39.7623
17292 | 24.122222 | 3.3603 | 81.7363 | 45 | 7.3169 | 7.329521 | 53.54 | 4.220157 | 0.1599 | 0.1738292 | -0.04942556 | -0.0492 | 1.289837 | 39.7378
17293 | 24.123611 | 3.3647 | 81.741 | 45 | 7.3142 | 7.329767 | 53.5 | 4.207593 | 0.1587 | 0.1736941 | -0.04941638 | -0.0481 | 1.289768 | 39.746
17294 | 24.125 | 3.3647 | 81.7457 | 44 | 7.3249 | 7.329978 | 53.65 | 4.174705 | 0.1581 | 0.173558 | -0.04940648 | -0.0471 | 1.2897 | 39.7673
17295 | 24.126389 | 3.369 | 81.7503 | 47 | 7.3107 | 7.330185 | 53.45 | 4.251444 | 0.1566 | 0.1734213 | -0.04939706 | -0.046 | 1.289631 | 39.7179
17296 | 24.127778 | 3.369 | 81.755 | 44 | 7.3307 | 7.330418 | 53.74 | 4.182671 | 0.1562 | 0.1732846 | -0.04938692 | -0.0448 | 1.289563 | 39.7624
17297 | 24.129167 | 3.3736 | 81.7597 | 44 | 7.323 | 7.33065 | 53.63 | 4.19106 | 0.1561 | 0.1731465 | -0.0493754 | -0.0437 | 1.289494 | 39.757
17298 | 24.130556 | 3.3736 | 81.7644 | 48 | 7.336 | 7.330929 | 53.82 | 4.162808 | 0.1567 | 0.1730067 | -0.04936064 | -0.0426 | 1.289425 | 39.7753
17299 | 24.131944 | 3.3781 | 81.7691 | 43 | 7.3265 | 7.33118 | 53.68 | 4.211399 | 0.1567 | 0.1728659 | -0.04934449 | -0.0415 | 1.289357 | 39.7441
17300 | 24.133333 | 3.3781 | 81.7738 | 47 | 7.3299 | 7.331425 | 53.73 | 4.197021 | 0.1567 | 0.1727237 | -0.04932714 | -0.0404 | 1.289288 | 39.7534
17301 | 24.134722 | 3.3825 | 81.7785 | 40 | 7.3402 | 7.331644 | 53.88 | 4.266862 | 0.1577 | 0.1725816 | -0.04930765 | -0.0393 | 1.28922 | 39.7084
17302 | 24.136111 | 3.3825 | 81.7832 | 46 | 7.3245 | 7.331891 | 53.65 | 4.188438 | 0.1574 | 0.1724389 | -0.04928613 | -0.0382 | 1.289151 | 39.7591
17303 | 24.1375 | 3.3865 | 81.7879 | 47 | 7.3242 | 7.332146 | 53.64 | 4.225322 | 0.1569 | 0.1722945 | -0.04936714 | -0.0372 | 1.289083 | 39.7354
17304 | 24.138889 | 3.3865 | 81.7926 | 43 | 7.3349 | 7.332366 | 53.8 | 4.193703 | 0.1575 | 0.172149 | -0.04934536 | -0.0361 | 1.289014 | 39.7559
17305 | 24.140278 | 3.3906 | 81.7973 | 42 | 7.3356 | 7.332587 | 53.81 | 4.199394 | 0.1585 | 0.1720024 | -0.04932051 | -0.0351 | 1.288946 | 39.7523
17306 | 24.141667 | 3.3906 | 81.802 | 50 | 7.3376 | 7.332823 | 53.84 | 4.175935 | 0.1587 | 0.1718541 | -0.04929353 | -0.0341 | 1.288877 | 39.7675
17307 | 24.143056 | 3.3947 | 81.8067 | 49 | 7.3249 | 7.333104 | 53.65 | 4.190739 | 0.1587 | 0.171704 | -0.04926469 | -0.0331 | 1.288809 | 39.758
17308 | 24.144444 | 3.3947 | 81.8114 | 44 | 7.318 | 7.333333 | 53.55 | 4.182969 | 0.1581 | 0.1715529 | -0.0492353 | -0.0322 | 1.288741 | 39.7631
17309 | 24.145833 | 3.3987 | 81.8161 | 47 | 7.3379 | 7.333585 | 53.85 | 4.186182 | 0.1587 | 0.171401 | -0.04920302 | -0.0312 | 1.288672 | 39.7611
17310 | 24.147222 | 3.3987 | 81.8209 | 47 | 7.3272 | 7.333852 | 53.69 | 4.236624 | 0.1584 | 0.1712483 | -0.04916981 | -0.0302 | 1.288604 | 39.7286
17311 | 24.148611 | 3.4026 | 81.8256 | 49 | 7.333 | 7.334024 | 53.77 | 4.193684 | 0.159 | 0.1710949 | -0.04913455 | -0.0293 | 1.288536 | 39.7564
17312 | 24.15 | 3.4026 | 81.8303 | 44 | 7.3406 | 7.334247 | 53.88 | 4.196134 | 0.1591 | 0.170941 | -0.04909668 | -0.0283 | 1.288467 | 39.7549
17313 | 24.151389 | 3.4069 | 81.8351 | 42 | 7.3341 | 7.334491 | 53.79 | 4.227114 | 0.1595 | 0.1707865 | -0.04905648 | -0.0272 | 1.288399 | 39.735
17314 | 24.152778 | 3.4069 | 81.8398 | 44 | 7.3437 | 7.334728 | 53.93 | 4.202187 | 0.1601 | 0.1706313 | -0.04901366 | -0.0262 | 1.288331 | 39.7511
17315 | 24.154167 | 3.4111 | 81.8445 | 51 | 7.3353 | 7.334917 | 53.81 | 4.196088 | 0.1602 | 0.1704751 | -0.0489673 | -0.0253 | 1.288263 | 39.7552
17316 | 24.155556 | 3.4111 | 81.8493 | 41 | 7.3402 | 7.335153 | 53.88 | 4.232366 | 0.1607 | 0.1703179 | -0.04891823 | -0.0243 | 1.288195 | 39.7318
17317 | 24.156944 | 3.4152 | 81.854 | 42 | 7.333 | 7.33536 | 53.77 | 4.211923 | 0.1603 | 0.1701599 | -0.04886868 | -0.0233 | 1.288127 | 39.7451
17318 | 24.158333 | 3.4152 | 81.8588 | 46 | 7.3383 | 7.335585 | 53.85 | 4.239543 | 0.1603 | 0.1700017 | -0.04881743 | -0.0223 | 1.288059 | 39.7273
17319 | 24.159722 | 3.4188 | 81.8635 | 41 | 7.3448 | 7.335815 | 53.95 | 4.215208 | 0.161 | 0.1698424 | -0.04891408 | -0.0214 | 1.287991 | 39.7431
17320 | 24.161111 | 3.4188 | 81.8683 | 44 | 7.3391 | 7.336035 | 53.86 | 4.18577 | 0.1612 | 0.1696821 | -0.04886112 | -0.0205 | 1.287924 | 39.7621
17321 | 24.1625 | 3.4227 | 81.8731 | 47 | 7.3456 | 7.336246 | 53.96 | 4.196346 | 0.1618 | 0.1695212 | -0.04880536 | -0.0196 | 1.287856 | 39.7553
17322 | 24.163889 | 3.4227 | 81.8778 | 42 | 7.3333 | 7.336519 | 53.78 | 4.267833 | 0.1614 | 0.1693591 | -0.04874939 | -0.0187 | 1.287788 | 39.7092
17323 | 24.165278 | 3.4265 | 81.8826 | 50 | 7.3444 | 7.33678 | 53.94 | 4.201228 | 0.1625 | 0.1691959 | -0.04869042 | -0.0178 | 1.28772 | 39.7523
17324 | 24.166667 | 3.4265 | 81.8873 | 42 | 7.3437 | 7.337036 | 53.93 | 4.227564 | 0.1634 | 0.1690321 | -0.04862828 | -0.0169 | 1.287653 | 39.7354
17325 | 24.168333 | 3.4304 | 81.8921 | 42 | 7.3456 | 7.337286 | 53.96 | 4.207037 | 0.1638 | 0.1688677 | -0.0485636 | -0.016 | 1.287572 | 39.749
17326 | 24.169722 | 3.4323 | 81.8969 | 43 | 7.3463 | 7.337522 | 53.97 | 4.187447 | 0.1649 | 0.1687027 | -0.04849519 | -0.0151 | 1.287504 | 39.7617
17327 | 24.171111 | 3.4323 | 81.9016 | 50 | 7.3452 | 7.337753 | 53.95 | 4.203123 | 0.1658 | 0.1685362 | -0.04842266 | -0.0143 | 1.287437 | 39.7517
17328 | 24.1725 | 3.4363 | 81.9064 | 44 | 7.3425 | 7.338027 | 53.91 | 4.200328 | 0.1672 | 0.1683692 | -0.04834583 | -0.0133 | 1.28737 | 39.7535
17329 | 24.173889 | 3.4363 | 81.9112 | 45 | 7.3513 | 7.338289 | 54.04 | 4.190174 | 0.1685 | 0.1682015 | -0.04826498 | -0.0124 | 1.287303 | 39.7601
17330 | 24.175278 | 3.4405 | 81.916 | 41 | 7.336 | 7.338543 | 53.82 | 4.205714 | 0.168 | 0.1680333 | -0.04818624 | -0.0115 | 1.287236 | 39.7501
17331 | 24.176667 | 3.4405 | 81.9207 | 40 | 7.3486 | 7.338787 | 54 | 4.213155 | 0.169 | 0.167865 | -0.04810441 | -0.0105 | 1.287169 | 39.7454
17332 | 24.178056 | 3.4446 | 81.9255 | 49 | 7.346 | 7.339043 | 53.96 | 4.174491 | 0.1694 | 0.1676967 | -0.04802097 | -0.0096 | 1.287102 | 39.7704
17333 | 24.179444 | 3.4446 | 81.9303 | 44 | 7.3418 | 7.339286 | 53.9 | 4.212561 | 0.1698 | 0.1675285 | -0.04793612 | -0.0087 | 1.287036 | 39.7459
17334 | 24.180833 | 3.4488 | 81.9351 | 50 | 7.3463 | 7.339524 | 53.97 | 4.193551 | 0.1703 | 0.1673603 | -0.04784845 | -0.0077 | 1.286969 | 39.7582
17335 | 24.182222 | 3.4488 | 81.9399 | 54 | 7.341 | 7.339777 | 53.89 | 4.226022 | 0.1706 | 0.1671917 | -0.04794484 | -0.0069 | 1.286902 | 39.7373
17336 | 24.183611 | 3.4522 | 81.9447 | 46 | 7.3376 | 7.340025 | 53.84 | 4.220083 | 0.1705 | 0.1670231 | -0.04785682 | -0.006 | 1.286836 | 39.7412
17337 | 24.185 | 3.4522 | 81.9495 | 47 | 7.341 | 7.340278 | 53.89 | 4.173908 | 0.1704 | 0.1668541 | -0.04776803 | -0.0051 | 1.28677 | 39.771
17338 | 24.186389 | 3.4562 | 81.9543 | 46 | 7.3444 | 7.340509 | 53.94 | 4.182485 | 0.1703 | 0.1666855 | -0.04767941 | -0.0042 | 1.286703 | 39.7655
17339 | 24.187778 | 3.4562 | 81.9591 | 42 | 7.3563 | 7.340707 | 54.11 | 4.272409 | 0.172 | 0.1665168 | -0.04758676 | -0.0033 | 1.286637 | 39.7075
17340 | 24.189167 | 3.4602 | 81.9639 | 46 | 7.3521 | 7.340983 | 54.05 | 4.186455 | 0.1724 | 0.1663476 | -0.04749269 | -0.0025 | 1.286571 | 39.763
17341 | 24.190556 | 3.4602 | 81.9687 | 41 | 7.3376 | 7.34125 | 53.84 | 4.196179 | 0.1726 | 0.1661779 | -0.04739711 | -0.0016 | 1.286505 | 39.7568
17342 | 24.191944 | 3.4643 | 81.9735 | 46 | 7.3463 | 7.341543 | 53.97 | 4.208303 | 0.1724 | 0.1660081 | -0.0473003 | -0.0007 | 1.286439 | 39.749
17343 | 24.193333 | 3.4643 | 81.9783 | 49 | 7.3441 | 7.341838 | 53.94 | 4.191683 | 0.1726 | 0.1658374 | -0.04720169 | 0.0002 | 1.286374 | 39.7598
17344 | 24.194722 | 3.4684 | 81.9831 | 48 | 7.3322 | 7.342107 | 53.76 | 4.187404 | 0.1718 | 0.1656667 | -0.04710296 | 0.0011 | 1.286308 | 39.7626
17345 | 24.196111 | 3.4684 | 81.9879 | 46 | 7.3471 | 7.34238 | 53.98 | 4.207594 | 0.1721 | 0.1654962 | -0.04700327 | 0.0021 | 1.286243 | 39.7496
17346 | 24.1975 | 3.4727 | 81.9928 | 44 | 7.349 | 7.342624 | 54.01 | 4.203604 | 0.1729 | 0.1653244 | -0.04690047 | 0.003 | 1.286178 | 39.7522
17347 | 24.198889 | 3.4727 | 81.9976 | 46 | 7.3372 | 7.342899 | 53.83 | 4.214371 | 0.1724 | 0.1651526 | -0.04679765 | 0.0039 | 1.286113 | 39.7453
17348 | 24.200278 | 3.477 | 82.0024 | 42 | 7.341 | 7.343142 | 53.89 | 4.204106 | 0.1724 | 0.1649801 | -0.04669367 | 0.0049 | 1.286048 | 39.7519
17349 | 24.201667 | 3.477 | 82.0072 | 46 | 7.3421 | 7.34334 | 53.91 | 4.190969 | 0.1723 | 0.1648069 | -0.04658854 | 0.0058 | 1.285983 | 39.7605
17350 | 24.203056 | 3.4814 | 82.0121 | 45 | 7.3429 | 7.343593 | 53.92 | 4.204437 | 0.1723 | 0.1646332 | -0.04648272 | 0.0068 | 1.285918 | 39.7518
17351 | 24.204444 | 3.4814 | 82.0169 | 44 | 7.3467 | 7.343829 | 53.97 | 4.205364 | 0.1722 | 0.1644591 | -0.04659101 | 0.0076 | 1.285854 | 39.7512
17352 | 24.205833 | 3.4848 | 82.0218 | 45 | 7.3414 | 7.344055 | 53.9 | 4.205565 | 0.1723 | 0.1642846 | -0.04648524 | 0.0085 | 1.285789 | 39.7511
17353 | 24.207222 | 3.4848 | 82.0266 | 45 | 7.3433 | 7.344307 | 53.92 | 4.219549 | 0.1723 | 0.1641096 | -0.04637813 | 0.0094 | 1.285725 | 39.7421
17354 | 24.208611 | 3.489 | 82.0315 | 37 | 7.3379 | 7.344541 | 53.85 | 4.220295 | 0.1722 | 0.1639345 | -0.04627088 | 0.0103 | 1.28566 | 39.7416
17355 | 24.21 | 3.489 | 82.0363 | 44 | 7.3429 | 7.344772 | 53.92 | 4.222098 | 0.1721 | 0.1637584 | -0.04616239 | 0.0112 | 1.285596 | 39.7405
17356 | 24.211389 | 3.4932 | 82.0412 | 47 | 7.3395 | 7.344998 | 53.87 | 4.209597 | 0.1723 | 0.1635818 | -0.04605246 | 0.0121 | 1.285532 | 39.7486
17357 | 24.212778 | 3.4932 | 82.046 | 45 | 7.3525 | 7.345229 | 54.06 | 4.227745 | 0.1731 | 0.1634051 | -0.04594128 | 0.013 | 1.285468 | 39.7369
17358 | 24.214167 | 3.4974 | 82.0509 | 50 | 7.3437 | 7.345505 | 53.93 | 4.216929 | 0.1731 | 0.1632291 | -0.04582858 | 0.0139 | 1.285404 | 39.7439
17359 | 24.215556 | 3.4974 | 82.0557 | 46 | 7.3444 | 7.34573 | 53.94 | 4.226272 | 0.1736 | 0.1630525 | -0.04571406 | 0.0149 | 1.285341 | 39.7379
17360 | 24.216944 | 3.5018 | 82.0606 | 49 | 7.3505 | 7.345952 | 54.03 | 4.210905 | 0.1741 | 0.1628758 | -0.04559821 | 0.0158 | 1.285277 | 39.7478
17361 | 24.218333 | 3.5018 | 82.0654 | 44 | 7.3479 | 7.346175 | 53.99 | 4.22664 | 0.1745 | 0.1626994 | -0.04548129 | 0.0168 | 1.285214 | 39.7377
17362 | 24.219722 | 3.5063 | 82.0703 | 48 | 7.3555 | 7.34646 | 54.1 | 4.218187 | 0.1757 | 0.1625222 | -0.04536163 | 0.0177 | 1.285151 | 39.7432
17363 | 24.221111 | 3.5063 | 82.0752 | 43 | 7.3616 | 7.346732 | 54.19 | 4.282286 | 0.1775 | 0.1623452 | -0.04523832 | 0.0187 | 1.285088 | 39.7018
17364 | 24.2225 | 3.5108 | 82.0801 | 44 | 7.3532 | 7.346982 | 54.07 | 4.221726 | 0.1777 | 0.1621687 | -0.04511432 | 0.0196 | 1.285025 | 39.7409
17365 | 24.223889 | 3.5108 | 82.0849 | 44 | 7.3486 | 7.347243 | 54 | 4.191503 | 0.178 | 0.1619921 | -0.04499093 | 0.0206 | 1.284963 | 39.7604
17366 | 24.225278 | 3.5154 | 82.0898 | 54 | 7.3509 | 7.347452 | 54.04 | 4.21767 | 0.1786 | 0.1618151 | -0.04486629 | 0.0216 | 1.2849 | 39.7436
17367 | 24.226667 | 3.5154 | 82.0947 | 47 | 7.349 | 7.347722 | 54.01 | 4.230427 | 0.1784 | 0.1616388 | -0.04497105 | 0.0225 | 1.284838 | 39.7353
17368 | 24.228056 | 3.519 | 82.0996 | 51 | 7.346 | 7.347948 | 53.96 | 4.216392 | 0.1783 | 0.1614631 | -0.04484705 | 0.0234 | 1.284776 | 39.7444
17369 | 24.229722 | 3.519 | 82.1045 | 41 | 7.3425 | 7.348152 | 53.91 | 4.214005 | 0.1781 | 0.161288 | -0.04472255 | 0.0243 | 1.284701 | 39.7463
17370 | 24.231111 | 3.5234 | 82.1094 | 48 | 7.346 | 7.348407 | 53.96 | 4.211224 | 0.1779 | 0.1611135 | -0.04459681 | 0.0253 | 1.284639 | 39.7481
17371 | 24.2325 | 3.5234 | 82.1143 | 41 | 7.3513 | 7.348632 | 54.04 | 4.289874 | 0.1779 | 0.1609393 | -0.04447066 | 0.0262 | 1.284577 | 39.6973
17372 | 24.233889 | 3.5278 | 82.1192 | 43 | 7.357 | 7.348846 | 54.13 | 4.204485 | 0.1786 | 0.1607652 | -0.04434168 | 0.0271 | 1.284515 | 39.7525
17373 | 24.235278 | 3.5278 | 82.1241 | 44 | 7.3551 | 7.349071 | 54.1 | 4.209822 | 0.179 | 0.1605919 | -0.04421025 | 0.028 | 1.284454 | 39.749
17374 | 24.236667 | 3.5323 | 82.129 | 43 | 7.3528 | 7.349338 | 54.06 | 4.285651 | 0.1795 | 0.1604193 | -0.04407675 | 0.029 | 1.284393 | 39.7
17375 | 24.238056 | 3.5323 | 82.1339 | 46 | 7.3544 | 7.349581 | 54.09 | 4.21926 | 0.1799 | 0.1602467 | -0.04394217 | 0.0299 | 1.284332 | 39.7429
17376 | 24.239444 | 3.5369 | 82.1388 | 48 | 7.3612 | 7.34985 | 54.19 | 4.220734 | 0.1808 | 0.1600743 | -0.04380468 | 0.0309 | 1.284271 | 39.742
17377 | 24.240833 | 3.5369 | 82.1437 | 45 | 7.3356 | 7.350085 | 53.81 | 4.221377 | 0.18 | 0.1599028 | -0.04366808 | 0.0319 | 1.28421 | 39.7416
17378 | 24.242222 | 3.5415 | 82.1486 | 43 | 7.3513 | 7.350318 | 54.04 | 4.229817 | 0.1801 | 0.1597323 | -0.04353068 | 0.0328 | 1.284149 | 39.7361
17379 | 24.243611 | 3.5415 | 82.1536 | 47 | 7.3582 | 7.350542 | 54.14 | 4.19991 | 0.1808 | 0.1595615 | -0.04339084 | 0.0338 | 1.284089 | 39.7554
17380 | 24.245 | 3.5462 | 82.1585 | 45 | 7.3574 | 7.350794 | 54.13 | 4.282204 | 0.1812 | 0.1593906 | -0.04325011 | 0.0348 | 1.284029 | 39.7022
17381 | 24.246389 | 3.5462 | 82.1634 | 45 | 7.3559 | 7.351053 | 54.11 | 4.221307 | 0.1819 | 0.1592204 | -0.04310739 | 0.0358 | 1.283969 | 39.7416
17382 | 24.247778 | 3.5509 | 82.1683 | 46 | 7.3517 | 7.351343 | 54.05 | 4.216029 | 0.1818 | 0.1590506 | -0.04296416 | 0.0368 | 1.283909 | 39.745
17383 | 24.249167 | 3.5509 | 82.1733 | 45 | 7.3486 | 7.351594 | 54 | 4.22745 | 0.182 | 0.1588814 | -0.04307628 | 0.0377 | 1.283849 | 39.7376
17384 | 24.250556 | 3.5547 | 82.1782 | 46 | 7.3437 | 7.351831 | 53.93 | 4.201523 | 0.1812 | 0.1587132 | -0.04293428 | 0.0386 | 1.28379 | 39.7543
17385 | 24.251944 | 3.5547 | 82.1832 | 42 | 7.3547 | 7.352064 | 54.09 | 4.247044 | 0.1805 | 0.1585455 | -0.04279408 | 0.0395 | 1.28373 | 39.7249
17386 | 24.253333 | 3.5591 | 82.1881 | 47 | 7.3517 | 7.352299 | 54.05 | 4.267485 | 0.1802 | 0.158379 | -0.04265374 | 0.0405 | 1.283671 | 39.7117
17387 | 24.254722 | 3.5591 | 82.1931 | 44 | 7.349 | 7.352535 | 54.01 | 4.226993 | 0.1804 | 0.1582137 | -0.04251224 | 0.0414 | 1.283612 | 39.7378
17388 | 24.256111 | 3.5637 | 82.198 | 47 | 7.3502 | 7.352796 | 54.02 | 4.184765 | 0.1802 | 0.1580484 | -0.04237125 | 0.0423 | 1.283553 | 39.7651
17389 | 24.2575 | 3.5637 | 82.203 | 45 | 7.3483 | 7.352982 | 54 | 4.227487 | 0.1799 | 0.1578828 | -0.04222984 | 0.0433 | 1.283494 | 39.7375
17390 | 24.258889 | 3.5682 | 82.2079 | 43 | 7.3502 | 7.353194 | 54.02 | 4.254783 | 0.1802 | 0.1577178 | -0.04208671 | 0.0442 | 1.283435 | 39.7198
17391 | 24.260278 | 3.5682 | 82.2129 | 45 | 7.3498 | 7.353439 | 54.02 | 4.220857 | 0.1797 | 0.1575528 | -0.04194326 | 0.0451 | 1.283377 | 39.7417
17392 | 24.261667 | 3.5728 | 82.2178 | 44 | 7.3559 | 7.353661 | 54.11 | 4.212362 | 0.18 | 0.1573882 | -0.04179957 | 0.0461 | 1.283319 | 39.7472
17393 | 24.263056 | 3.5728 | 82.2228 | 48 | 7.3513 | 7.353898 | 54.04 | 4.232529 | 0.1799 | 0.1572241 | -0.04165509 | 0.047 | 1.283261 | 39.7342
17394 | 24.264444 | 3.5773 | 82.2278 | 44 | 7.3456 | 7.354186 | 53.96 | 4.222814 | 0.1795 | 0.1570609 | -0.04151129 | 0.048 | 1.283203 | 39.7404
17395 | 24.265833 | 3.5773 | 82.2327 | 43 | 7.3498 | 7.3544 | 54.02 | 4.229613 | 0.1788 | 0.1568981 | -0.04136772 | 0.0489 | 1.283146 | 39.736
17396 | 24.267222 | 3.5819 | 82.2377 | 42 | 7.3559 | 7.354667 | 54.11 | 4.23285 | 0.1794 | 0.1567356 | -0.04122206 | 0.0499 | 1.283088 | 39.7339
17397 | 24.268611 | 3.5819 | 82.2427 | 44 | 7.3578 | 7.354913 | 54.14 | 4.250103 | 0.1797 | 0.156574 | -0.04107459 | 0.0508 | 1.283031 | 39.7227
17398 | 24.27 | 3.5865 | 82.2477 | 44 | 7.3612 | 7.355152 | 54.19 | 4.201583 | 0.18 | 0.156412 | -0.0409266 | 0.0517 | 1.282974 | 39.754
17399 | 24.271389 | 3.5865 | 82.2526 | 42 | 7.3601 | 7.355417 | 54.17 | 4.222159 | 0.1804 | 0.1562502 | -0.04105135 | 0.0526 | 1.282917 | 39.7407
17400 | 24.272778 | 3.59 | 82.2576 | 44 | 7.3608 | 7.355616 | 54.18 | 4.225029 | 0.1806 | 0.1560882 | -0.04090237 | 0.0535 | 1.28286 | 39.7388
17401 | 24.274167 | 3.59 | 82.2626 | 47 | 7.3513 | 7.355836 | 54.04 | 4.243144 | 0.1806 | 0.1559268 | -0.04075277 | 0.0544 | 1.282803 | 39.7271
17402 | 24.275556 | 3.5944 | 82.2676 | 50 | 7.3563 | 7.356061 | 54.11 | 4.226835 | 0.1809 | 0.1557661 | -0.04060192 | 0.0552 | 1.282747 | 39.7376
17403 | 24.276944 | 3.5944 | 82.2726 | 45 | 7.3551 | 7.356297 | 54.1 | 4.211469 | 0.1809 | 0.1556061 | -0.04045008 | 0.0561 | 1.282691 | 39.7475
17404 | 24.278333 | 3.5988 | 82.2776 | 48 | 7.3505 | 7.356501 | 54.03 | 4.236031 | 0.18 | 0.1554465 | -0.0402994 | 0.057 | 1.282635 | 39.7316
17405 | 24.279722 | 3.5988 | 82.2826 | 45 | 7.3429 | 7.356715 | 53.92 | 4.235802 | 0.1787 | 0.1552871 | -0.04015087 | 0.0579 | 1.282579 | 39.7317
17406 | 24.281111 | 3.6031 | 82.2876 | 45 | 7.3677 | 7.356944 | 54.28 | 4.212773 | 0.1799 | 0.1551278 | -0.03999868 | 0.0588 | 1.282523 | 39.7465
17407 | 24.2825 | 3.6031 | 82.2926 | 48 | 7.3563 | 7.357162 | 54.11 | 4.21571 | 0.1794 | 0.154969 | -0.03984726 | 0.0597 | 1.282468 | 39.7446
17408 | 24.283889 | 3.6075 | 82.2976 | 42 | 7.3601 | 7.357406 | 54.17 | 4.295053 | 0.18 | 0.1548107 | -0.03969431 | 0.0605 | 1.282412 | 39.6933
17409 | 24.285278 | 3.6075 | 82.3026 | 41 | 7.3616 | 7.357591 | 54.19 | 4.24677 | 0.1801 | 0.1546527 | -0.03954083 | 0.0614 | 1.282357 | 39.7245
17410 | 24.286667 | 3.6119 | 82.3076 | 43 | 7.3628 | 7.357789 | 54.21 | 4.214751 | 0.1812 | 0.1544949 | -0.03938406 | 0.0623 | 1.282303 | 39.7451
17411 | 24.288056 | 3.6119 | 82.3127 | 41 | 7.3578 | 7.358012 | 54.14 | 4.240246 | 0.1818 | 0.1543375 | -0.03922648 | 0.0631 | 1.282248 | 39.7286
17412 | 24.289444 | 3.6163 | 82.3177 | 47 | 7.3666 | 7.358244 | 54.27 | 4.260272 | 0.183 | 0.1541804 | -0.03906654 | 0.064 | 1.282194 | 39.7156
17413 | 24.291111 | 3.6163 | 82.3227 | 46 | 7.3486 | 7.35847 | 54 | 4.207557 | 0.1818 | 0.1540245 | -0.03890978 | 0.0649 | 1.282129 | 39.75
17414 | 24.2925 | 3.6206 | 82.3277 | 49 | 7.3711 | 7.358684 | 54.33 | 4.222246 | 0.1825 | 0.1538691 | -0.03875176 | 0.0657 | 1.282075 | 39.7405
17415 | 24.293889 | 3.6206 | 82.3328 | 43 | 7.3467 | 7.358862 | 53.97 | 4.255171 | 0.1818 | 0.1537145 | -0.03888109 | 0.0665 | 1.282021 | 39.7191
17416 | 24.295278 | 3.6237 | 82.3378 | 45 | 7.3628 | 7.359066 | 54.21 | 4.239199 | 0.1824 | 0.15356 | -0.03872339 | 0.0673 | 1.281967 | 39.7294
17417 | 24.296667 | 3.6237 | 82.3428 | 48 | 7.3536 | 7.359291 | 54.08 | 4.235054 | 0.1821 | 0.153406 | -0.0385661 | 0.0681 | 1.281913 | 39.732
17418 | 24.298056 | 3.6277 | 82.3479 | 43 | 7.3749 | 7.359491 | 54.39 | 4.306935 | 0.1832 | 0.153253 | -0.03840681 | 0.0688 | 1.28186 | 39.6855
17419 | 24.299444 | 3.6277 | 82.3529 | 46 | 7.3631 | 7.359691 | 54.22 | 4.237373 | 0.1834 | 0.1531006 | -0.03824793 | 0.0696 | 1.281807 | 39.7304
17420 | 24.300833 | 3.6317 | 82.358 | 43 | 7.3616 | 7.359912 | 54.19 | 4.243013 | 0.1835 | 0.1529484 | -0.03808808 | 0.0704 | 1.281754 | 39.7267
17421 | 24.302222 | 3.6317 | 82.363 | 47 | 7.3551 | 7.360167 | 54.1 | 4.226436 | 0.1829 | 0.1527973 | -0.03792836 | 0.0711 | 1.281701 | 39.7374
17422 | 24.303611 | 3.6357 | 82.3681 | 41 | 7.3559 | 7.360374 | 54.11 | 4.245401 | 0.1828 | 0.1526472 | -0.03776822 | 0.0719 | 1.281648 | 39.7251
17423 | 24.305 | 3.6357 | 82.3731 | 47 | 7.3787 | 7.360617 | 54.45 | 4.2416 | 0.1846 | 0.152498 | -0.03760488 | 0.0727 | 1.281596 | 39.7275
17424 | 24.306389 | 3.6396 | 82.3782 | 42 | 7.3563 | 7.360839 | 54.11 | 4.257064 | 0.1847 | 0.1523506 | -0.03744047 | 0.0734 | 1.281544 | 39.7174
17425 | 24.307778 | 3.6396 | 82.3832 | 42 | 7.3669 | 7.36105 | 54.27 | 4.233506 | 0.1855 | 0.1522036 | -0.03727481 | 0.0741 | 1.281492 | 39.7326
17426 | 24.309167 | 3.6434 | 82.3883 | 47 | 7.3765 | 7.361232 | 54.41 | 4.236332 | 0.1869 | 0.152057 | -0.03710642 | 0.0748 | 1.28144 | 39.7307
17427 | 24.310556 | 3.6434 | 82.3933 | 50 | 7.3685 | 7.361471 | 54.29 | 4.226644 | 0.1873 | 0.1519111 | -0.03693715 | 0.0755 | 1.281389 | 39.7369
17428 | 24.311944 | 3.6472 | 82.3984 | 47 | 7.3669 | 7.361683 | 54.27 | 4.251732 | 0.1872 | 0.1517658 | -0.0367683 | 0.0763 | 1.281338 | 39.7206
17429 | 24.313333 | 3.6472 | 82.4035 | 51 | 7.3669 | 7.361942 | 54.27 | 4.227435 | 0.1873 | 0.1516211 | -0.03660013 | 0.077 | 1.281287 | 39.7363
17430 | 24.314722 | 3.651 | 82.4085 | 50 | 7.3582 | 7.362209 | 54.14 | 4.231482 | 0.1865 | 0.1514774 | -0.03643313 | 0.0777 | 1.281236 | 39.7336
17431 | 24.316111 | 3.651 | 82.4136 | 51 | 7.3681 | 7.362483 | 54.29 | 4.217204 | 0.1862 | 0.151335 | -0.03655803 | 0.0783 | 1.281185 | 39.7428
17432 | 24.3175 | 3.6536 | 82.4187 | 45 | 7.3601 | 7.362801 | 54.17 | 4.221741 | 0.1855 | 0.1511934 | -0.03639302 | 0.0789 | 1.281135 | 39.7398
17433 | 24.318889 | 3.6536 | 82.4238 | 48 | 7.3639 | 7.363025 | 54.23 | 4.233428 | 0.186 | 0.1510528 | -0.03622751 | 0.0796 | 1.281084 | 39.7321
17434 | 24.320278 | 3.657 | 82.4288 | 55 | 7.3589 | 7.363255 | 54.15 | 4.229137 | 0.1853 | 0.1509132 | -0.03606268 | 0.0802 | 1.281034 | 39.7349
17435 | 24.321667 | 3.657 | 82.4339 | 50 | 7.3563 | 7.363478 | 54.11 | 4.218871 | 0.1845 | 0.1507747 | -0.03589818 | 0.0808 | 1.280984 | 39.7414
17436 | 24.323056 | 3.6604 | 82.439 | 45 | 7.3589 | 7.363699 | 54.15 | 4.23525 | 0.1839 | 0.150637 | -0.0357339 | 0.0814 | 1.280934 | 39.7308
17437 | 24.324444 | 3.6604 | 82.4441 | 44 | 7.3608 | 7.363922 | 54.18 | 4.243053 | 0.184 | 0.1504999 | -0.03556986 | 0.082 | 1.280885 | 39.7257
17438 | 24.325833 | 3.6638 | 82.4492 | 44 | 7.3597 | 7.364133 | 54.17 | 4.235814 | 0.1829 | 0.1503638 | -0.03540834 | 0.0826 | 1.280835 | 39.7303
17439 | 24.327222 | 3.6638 | 82.4543 | 44 | 7.3673 | 7.36437 | 54.28 | 4.240361 | 0.1832 | 0.1502281 | -0.0352465 | 0.0832 | 1.280786 | 39.7273
17440 | 24.328611 | 3.667 | 82.4594 | 48 | 7.3608 | 7.364563 | 54.18 | 4.231453 | 0.1831 | 0.1500929 | -0.03508507 | 0.0838 | 1.280738 | 39.7329
17441 | 24.33 | 3.667 | 82.4644 | 45 | 7.3563 | 7.364776 | 54.11 | 4.247977 | 0.182 | 0.1499606 | -0.03492571 | 0.0843 | 1.280689 | 39.7222
17442 | 24.331389 | 3.6701 | 82.4695 | 47 | 7.3628 | 7.365061 | 54.21 | 4.249312 | 0.1814 | 0.1498296 | -0.03476787 | 0.0849 | 1.28064 | 39.7213
17443 | 24.332778 | 3.6701 | 82.4746 | 43 | 7.357 | 7.36533 | 54.13 | 4.248945 | 0.1807 | 0.1496994 | -0.03461146 | 0.0854 | 1.280592 | 39.7215
17444 | 24.334167 | 3.6732 | 82.4797 | 48 | 7.3628 | 7.365557 | 54.21 | 4.220831 | 0.1805 | 0.1495699 | -0.03445556 | 0.086 | 1.280544 | 39.7395
17445 | 24.335556 | 3.6732 | 82.4848 | 47 | 7.3601 | 7.365783 | 54.17 | 4.2233 | 0.1801 | 0.1494415 | -0.03429969 | 0.0865 | 1.280497 | 39.7379
17446 | 24.336944 | 3.6762 | 82.49 | 47 | 7.357 | 7.365987 | 54.13 | 4.236327 | 0.1794 | 0.1493145 | -0.03414581 | 0.087 | 1.280449 | 39.7293
17447 | 24.338333 | 3.6762 | 82.4951 | 48 | 7.3685 | 7.366219 | 54.29 | 4.267763 | 0.1791 | 0.1491883 | -0.03428587 | 0.0875 | 1.280402 | 39.709
17448 | 24.339722 | 3.6779 | 82.5002 | 46 | 7.3643 | 7.36644 | 54.23 | 4.244897 | 0.1792 | 0.1490624 | -0.03413248 | 0.0879 | 1.280354 | 39.7237
17449 | 24.341111 | 3.6779 | 82.5053 | 45 | 7.3532 | 7.36665 | 54.07 | 4.23251 | 0.1783 | 0.1489376 | -0.03398421 | 0.0883 | 1.280307 | 39.7316
17450 | 24.3425 | 3.6804 | 82.5104 | 45 | 7.37 | 7.36686 | 54.32 | 4.245007 | 0.1785 | 0.1488148 | -0.03383819 | 0.0887 | 1.28026 | 39.7234
17451 | 24.343889 | 3.6804 | 82.5155 | 45 | 7.3746 | 7.367107 | 54.38 | 4.231111 | 0.1792 | 0.1486932 | -0.03369168 | 0.0892 | 1.280213 | 39.7323
17452 | 24.345278 | 3.6829 | 82.5206 | 46 | 7.3605 | 7.367327 | 54.18 | 4.280831 | 0.1791 | 0.1485728 | -0.03354457 | 0.0896 | 1.280166 | 39.7001
17453 | 24.346667 | 3.6829 | 82.5257 | 45 | 7.3582 | 7.367581 | 54.14 | 4.273903 | 0.179 | 0.148454 | -0.03340111 | 0.09 | 1.28012 | 39.7045
17454 | 24.348056 | 3.6854 | 82.5309 | 50 | 7.3658 | 7.367836 | 54.26 | 4.246539 | 0.1793 | 0.1483357 | -0.03325899 | 0.0904 | 1.280073 | 39.7221
17455 | 24.349722 | 3.6854 | 82.536 | 50 | 7.37 | 7.368031 | 54.32 | 4.244318 | 0.1795 | 0.1482183 | -0.03311639 | 0.0908 | 1.280018 | 39.7239
17456 | 24.351111 | 3.6876 | 82.5411 | 46 | 7.3719 | 7.368341 | 54.34 | 4.238857 | 0.1799 | 0.1481018 | -0.03297393 | 0.0911 | 1.279972 | 39.7273
17457 | 24.3525 | 3.6876 | 82.5462 | 50 | 7.3685 | 7.368611 | 54.29 | 4.240257 | 0.1796 | 0.147986 | -0.03283117 | 0.0915 | 1.279926 | 39.7263
17458 | 24.353889 | 3.6898 | 82.5513 | 40 | 7.3761 | 7.368845 | 54.41 | 4.304514 | 0.18 | 0.1478715 | -0.03268902 | 0.0918 | 1.279881 | 39.6847
17459 | 24.355278 | 3.6898 | 82.5565 | 39 | 7.3715 | 7.369099 | 54.34 | 4.282471 | 0.1798 | 0.1477581 | -0.03254758 | 0.0921 | 1.279836 | 39.6989
17460 | 24.356667 | 3.6919 | 82.5616 | 44 | 7.3689 | 7.369351 | 54.3 | 4.24242 | 0.1801 | 0.1476455 | -0.03240658 | 0.0924 | 1.27979 | 39.7247
17461 | 24.358056 | 3.6919 | 82.5667 | 49 | 7.3666 | 7.369555 | 54.27 | 4.242885 | 0.1804 | 0.1475346 | -0.03226499 | 0.0927 | 1.279746 | 39.7243
17462 | 24.359444 | 3.6939 | 82.5719 | 45 | 7.3704 | 7.369789 | 54.32 | 4.239028 | 0.1802 | 0.1474246 | -0.03212716 | 0.0931 | 1.279701 | 39.7267
17463 | 24.360833 | 3.6939 | 82.577 | 48 | 7.3814 | 7.37001 | 54.49 | 4.254639 | 0.1809 | 0.1473156 | -0.03224808 | 0.0933 | 1.279656 | 39.7165
17464 | 24.362222 | 3.6948 | 82.5821 | 49 | 7.3704 | 7.370233 | 54.32 | 4.251456 | 0.1808 | 0.1472081 | -0.03210926 | 0.0935 | 1.279611 | 39.7185
17465 | 24.363611 | 3.6948 | 82.5873 | 49 | 7.3559 | 7.370456 | 54.11 | 4.258515 | 0.1795 | 0.1471017 | -0.03197319 | 0.0937 | 1.279567 | 39.7138
17466 | 24.365 | 3.6964 | 82.5924 | 46 | 7.3631 | 7.370662 | 54.22 | 4.239724 | 0.179 | 0.1469968 | -0.03185065 | 0.0939 | 1.279523 | 39.7259
17467 | 24.366389 | 3.6964 | 82.5975 | 47 | 7.3666 | 7.370911 | 54.27 | 4.265653 | 0.1779 | 0.1468934 | -0.03173069 | 0.0941 | 1.279478 | 39.7091
17468 | 24.367778 | 3.6979 | 82.6027 | 41 | 7.3673 | 7.371146 | 54.28 | 4.272157 | 0.1773 | 0.1467915 | -0.03161441 | 0.0943 | 1.279434 | 39.7047
17469 | 24.369167 | 3.6979 | 82.6078 | 45 | 7.3784 | 7.371346 | 54.44 | 4.220596 | 0.1781 | 0.1466909 | -0.03149831 | 0.0945 | 1.279391 | 39.738
17470 | 24.370556 | 3.6993 | 82.6129 | 42 | 7.3719 | 7.371596 | 54.34 | 4.258623 | 0.1783 | 0.1465913 | -0.03138378 | 0.0947 | 1.279347 | 39.7133
17471 | 24.371944 | 3.6993 | 82.6181 | 44 | 7.3784 | 7.371841 | 54.44 | 4.266936 | 0.1792 | 0.1464932 | -0.03127018 | 0.0949 | 1.279303 | 39.7079
17472 | 24.373333 | 3.7004 | 82.6232 | 45 | 7.3742 | 7.372115 | 54.38 | 4.22571 | 0.179 | 0.1463964 | -0.03115991 | 0.095 | 1.27926 | 39.7344
17473 | 24.374722 | 3.7004 | 82.6283 | 49 | 7.3715 | 7.372339 | 54.34 | 4.26551 | 0.1786 | 0.1463014 | -0.03105178 | 0.0951 | 1.279217 | 39.7086
17474 | 24.376111 | 3.7014 | 82.6335 | 47 | 7.3692 | 7.372543 | 54.31 | 4.249243 | 0.1792 | 0.1462076 | -0.03094514 | 0.0951 | 1.279174 | 39.719
17475 | 24.3775 | 3.7014 | 82.6386 | 43 | 7.3658 | 7.372752 | 54.26 | 4.238555 | 0.1777 | 0.1461155 | -0.03084349 | 0.0952 | 1.279131 | 39.7259
17476 | 24.378889 | 3.7022 | 82.6438 | 43 | 7.3715 | 7.372964 | 54.34 | 4.268591 | 0.1784 | 0.146025 | -0.03074187 | 0.0952 | 1.279088 | 39.7063
17477 | 24.380278 | 3.7022 | 82.6489 | 48 | 7.3696 | 7.3732 | 54.31 | 4.237576 | 0.1781 | 0.1459356 | -0.03064276 | 0.0953 | 1.279046 | 39.7263
17478 | 24.381667 | 3.7028 | 82.6541 | 47 | 7.3711 | 7.373431 | 54.33 | 4.256074 | 0.1778 | 0.1458476 | -0.03054709 | 0.0953 | 1.279003 | 39.7142
17479 | 24.383056 | 3.7028 | 82.6592 | 50 | 7.3628 | 7.373678 | 54.21 | 4.238595 | 0.1769 | 0.1457609 | -0.03063897 | 0.0953 | 1.278961 | 39.7255
17480 | 24.384444 | 3.7026 | 82.6643 | 48 | 7.3635 | 7.373903 | 54.22 | 4.241528 | 0.1762 | 0.1456762 | -0.03054632 | 0.0952 | 1.278918 | 39.7235
17481 | 24.385833 | 3.7026 | 82.6695 | 51 | 7.378 | 7.374098 | 54.43 | 4.238826 | 0.1765 | 0.1455932 | -0.03045674 | 0.0951 | 1.278876 | 39.7251
17482 | 24.387222 | 3.7027 | 82.6746 | 42 | 7.3715 | 7.374383 | 54.34 | 4.244906 | 0.1758 | 0.1455112 | -0.03037042 | 0.095 | 1.278833 | 39.7211
17483 | 24.388611 | 3.7027 | 82.6798 | 46 | 7.3708 | 7.374626 | 54.33 | 4.245532 | 0.1755 | 0.1454303 | -0.03028708 | 0.0949 | 1.278791 | 39.7206
17484 | 24.39 | 3.7028 | 82.6849 | 44 | 7.3734 | 7.374862 | 54.37 | 4.257348 | 0.1747 | 0.1453509 | -0.03020746 | 0.0948 | 1.278749 | 39.7129
17485 | 24.391389 | 3.7028 | 82.6901 | 46 | 7.3715 | 7.375117 | 54.34 | 4.292303 | 0.1741 | 0.1452723 | -0.03013204 | 0.0947 | 1.278707 | 39.6902
17486 | 24.392778 | 3.7026 | 82.6952 | 43 | 7.3761 | 7.375364 | 54.41 | 4.252362 | 0.1745 | 0.1451948 | -0.03005822 | 0.0946 | 1.278666 | 39.7159
17487 | 24.394167 | 3.7026 | 82.7003 | 50 | 7.3826 | 7.375564 | 54.5 | 4.257584 | 0.1754 | 0.1451187 | -0.02998492 | 0.0944 | 1.278624 | 39.7125
17488 | 24.395556 | 3.7022 | 82.7055 | 47 | 7.3787 | 7.375769 | 54.45 | 4.256298 | 0.1759 | 0.1450442 | -0.02991324 | 0.0942 | 1.278582 | 39.7132
17489 | 24.396944 | 3.7022 | 82.7106 | 42 | 7.3814 | 7.376004 | 54.49 | 4.262661 | 0.1762 | 0.1449706 | -0.02984355 | 0.0939 | 1.278541 | 39.709
17490 | 24.398333 | 3.7016 | 82.7158 | 49 | 7.3795 | 7.376221 | 54.46 | 4.242864 | 0.1762 | 0.1448981 | -0.02977734 | 0.0937 | 1.278499 | 39.7217
17491 | 24.399722 | 3.7016 | 82.7209 | 49 | 7.3643 | 7.376461 | 54.23 | 4.22866 | 0.1753 | 0.1448274 | -0.02971524 | 0.0934 | 1.278458 | 39.7308
17492 | 24.401111 | 3.7007 | 82.726 | 46 | 7.3727 | 7.376726 | 54.36 | 4.261562 | 0.1755 | 0.1447571 | -0.02965487 | 0.0931 | 1.278417 | 39.7095
17493 | 24.4025 | 3.7007 | 82.7312 | 51 | 7.3799 | 7.37696 | 54.46 | 4.225889 | 0.176 | 0.1446885 | -0.02959615 | 0.0927 | 1.278376 | 39.7324
17494 | 24.403889 | 3.6997 | 82.7363 | 45 | 7.3776 | 7.377213 | 54.43 | 4.240758 | 0.176 | 0.1446208 | -0.02953962 | 0.0924 | 1.278335 | 39.7227
17495 | 24.405278 | 3.6997 | 82.7415 | 48 | 7.3749 | 7.377488 | 54.39 | 4.328589 | 0.1755 | 0.1445545 | -0.02959893 | 0.092 | 1.278294 | 39.6658
17496 | 24.406667 | 3.698 | 82.7466 | 47 | 7.3673 | 7.377673 | 54.28 | 4.244486 | 0.1747 | 0.144489 | -0.02954483 | 0.0916 | 1.278253 | 39.7201
17497 | 24.408056 | 3.698 | 82.7517 | 50 | 7.3746 | 7.377845 | 54.38 | 4.303311 | 0.1741 | 0.1444252 | -0.02949356 | 0.0912 | 1.278212 | 39.682
17498 | 24.409444 | 3.6966 | 82.7569 | 47 | 7.3753 | 7.378091 | 54.4 | 4.265622 | 0.174 | 0.1443626 | -0.02944413 | 0.0907 | 1.278171 | 39.7063
17499 | 24.410833 | 3.6966 | 82.762 | 44 | 7.3753 | 7.378292 | 54.4 | 4.254896 | 0.175 | 0.1443013 | -0.02939597 | 0.0903 | 1.27813 | 39.7131
17500 | 24.412222 | 3.695 | 82.7671 | 46 | 7.3772 | 7.378467 | 54.42 | 4.242239 | 0.1749 | 0.1442412 | -0.02934993 | 0.0898 | 1.278089 | 39.7212
17501 | 24.413611 | 3.695 | 82.7723 | 46 | 7.3765 | 7.378675 | 54.41 | 4.266757 | 0.1744 | 0.144183 | -0.02930592 | 0.0894 | 1.278048 | 39.7053
17502 | 24.415 | 3.6933 | 82.7774 | 49 | 7.3795 | 7.378905 | 54.46 | 4.254885 | 0.1749 | 0.1441256 | -0.02926347 | 0.0889 | 1.278008 | 39.7129
17503 | 24.416389 | 3.6933 | 82.7825 | 51 | 7.37 | 7.37913 | 54.32 | 4.247631 | 0.1742 | 0.1440695 | -0.02922442 | 0.0884 | 1.277967 | 39.7175
17504 | 24.417778 | 3.6913 | 82.7877 | 44 | 7.3635 | 7.37938 | 54.22 | 4.253586 | 0.1724 | 0.1440154 | -0.029191 | 0.0878 | 1.277926 | 39.7135
17505 | 24.419167 | 3.6913 | 82.7928 | 45 | 7.3696 | 7.379591 | 54.31 | 4.225328 | 0.1713 | 0.1439625 | -0.02916182 | 0.0872 | 1.277886 | 39.7317
17506 | 24.420556 | 3.6889 | 82.7979 | 46 | 7.3696 | 7.379781 | 54.31 | 4.257931 | 0.1707 | 0.1439107 | -0.02913569 | 0.0865 | 1.277845 | 39.7106
17507 | 24.421944 | 3.6889 | 82.803 | 45 | 7.3837 | 7.380015 | 54.52 | 4.245901 | 0.1709 | 0.1438595 | -0.0291114 | 0.0859 | 1.277805 | 39.7183
17508 | 24.423333 | 3.6864 | 82.8081 | 45 | 7.3871 | 7.380214 | 54.57 | 4.27898 | 0.1712 | 0.1438095 | -0.02908944 | 0.0852 | 1.277764 | 39.6968
17509 | 24.425 | 3.6864 | 82.8133 | 47 | 7.3924 | 7.380411 | 54.65 | 4.229169 | 0.1717 | 0.1437609 | -0.02906869 | 0.0846 | 1.277716 | 39.7293
17510 | 24.426389 | 3.6837 | 82.8184 | 46 | 7.3837 | 7.38061 | 54.52 | 4.276696 | 0.1718 | 0.1437135 | -0.02904981 | 0.0839 | 1.277676 | 39.6985
17511 | 24.427778 | 3.6837 | 82.8235 | 48 | 7.373 | 7.380858 | 54.36 | 4.275573 | 0.1706 | 0.1436669 | -0.02908834 | 0.0831 | 1.277635 | 39.6991
17512 | 24.429167 | 3.6807 | 82.8286 | 52 | 7.3852 | 7.381098 | 54.54 | 4.249703 | 0.171 | 0.1436215 | -0.02907091 | 0.0824 | 1.277595 | 39.7158
17513 | 24.430556 | 3.6807 | 82.8337 | 46 | 7.3768 | 7.381296 | 54.42 | 4.261062 | 0.1704 | 0.1435777 | -0.02905572 | 0.0816 | 1.277555 | 39.7084
17514 | 24.431944 | 3.6776 | 82.8388 | 45 | 7.3845 | 7.381501 | 54.53 | 4.265273 | 0.1706 | 0.1435349 | -0.02904285 | 0.0808 | 1.277514 | 39.7056
17515 | 24.433333 | 3.6776 | 82.844 | 42 | 7.3753 | 7.38176 | 54.4 | 4.264161 | 0.1698 | 0.1434932 | -0.02903378 | 0.08 | 1.277474 | 39.7062
17516 | 24.434722 | 3.6744 | 82.8491 | 46 | 7.3902 | 7.382029 | 54.61 | 4.257058 | 0.1705 | 0.1434533 | -0.02902484 | 0.0792 | 1.277434 | 39.7107
17517 | 24.436111 | 3.6744 | 82.8542 | 44 | 7.3746 | 7.382264 | 54.38 | 4.242329 | 0.1694 | 0.1434147 | -0.02902007 | 0.0784 | 1.277393 | 39.7201
17518 | 24.4375 | 3.6711 | 82.8593 | 43 | 7.3856 | 7.382523 | 54.55 | 4.279251 | 0.1693 | 0.143378 | -0.02901801 | 0.0776 | 1.277353 | 39.6962
17519 | 24.438889 | 3.6711 | 82.8644 | 40 | 7.3818 | 7.382723 | 54.49 | 4.250188 | 0.1694 | 0.1433431 | -0.02901708 | 0.0767 | 1.277313 | 39.7149
17520 | 24.440278 | 3.6674 | 82.8695 | 47 | 7.3784 | 7.382967 | 54.44 | 4.246462 | 0.1688 | 0.1433094 | -0.02901878 | 0.0758 | 1.277272 | 39.7172
17521 | 24.441667 | 3.6674 | 82.8745 | 43 | 7.3848 | 7.383189 | 54.54 | 4.282711 | 0.1686 | 0.1432766 | -0.029023 | 0.0748 | 1.277232 | 39.6938
17522 | 24.443056 | 3.6635 | 82.8796 | 46 | 7.3791 | 7.383433 | 54.45 | 4.26422 | 0.1682 | 0.1432448 | -0.02902975 | 0.0738 | 1.277192 | 39.7057
17523 | 24.444444 | 3.6635 | 82.8847 | 44 | 7.3958 | 7.383659 | 54.7 | 4.274515 | 0.1689 | 0.143214 | -0.02903747 | 0.0728 | 1.277151 | 39.6989
17524 | 24.445833 | 3.6594 | 82.8898 | 47 | 7.3917 | 7.38389 | 54.64 | 4.250687 | 0.1692 | 0.1431837 | -0.02904653 | 0.0718 | 1.277111 | 39.7143
17525 | 24.447222 | 3.6594 | 82.8949 | 46 | 7.386 | 7.384147 | 54.55 | 4.272339 | 0.1691 | 0.1431544 | -0.02905804 | 0.0708 | 1.277071 | 39.7002
17526 | 24.448611 | 3.6552 | 82.9 | 50 | 7.3886 | 7.384371 | 54.59 | 4.256878 | 0.1688 | 0.1431262 | -0.02907255 | 0.0698 | 1.27703 | 39.7101
17527 | 24.45 | 3.6552 | 82.9051 | 45 | 7.3947 | 7.3846 | 54.68 | 4.270099 | 0.1696 | 0.1430991 | -0.02908454 | 0.0687 | 1.27699 | 39.7015
17528 | 24.451389 | 3.6508 | 82.9101 | 47 | 7.3833 | 7.384824 | 54.51 | 4.282363 | 0.1696 | 0.1430731 | -0.02909753 | 0.0677 | 1.27695 | 39.6935
17529 | 24.452778 | 3.6508 | 82.9152 | 42 | 7.3787 | 7.385056 | 54.45 | 4.289031 | 0.1689 | 0.1430481 | -0.02911289 | 0.0666 | 1.276909 | 39.6891
17530 | 24.454167 | 3.6464 | 82.9203 | 54 | 7.3883 | 7.385255 | 54.59 | 4.327755 | 0.1689 | 0.1430249 | -0.02913042 | 0.0655 | 1.276869 | 39.664
17531 | 24.455556 | 3.6464 | 82.9253 | 49 | 7.3822 | 7.385523 | 54.5 | 4.251728 | 0.1683 | 0.1430031 | -0.02915086 | 0.0644 | 1.276828 | 39.7131
17532 | 24.456944 | 3.6418 | 82.9304 | 42 | 7.3951 | 7.385785 | 54.69 | 4.270732 | 0.1686 | 0.142982 | -0.02917285 | 0.0633 | 1.276788 | 39.7008
17533 | 24.458333 | 3.6418 | 82.9354 | 50 | 7.3909 | 7.386033 | 54.63 | 4.27553 | 0.1691 | 0.1429619 | -0.02919564 | 0.0622 | 1.276747 | 39.6976
17534 | 24.459722 | 3.6372 | 82.9405 | 42 | 7.3807 | 7.386256 | 54.47 | 4.242965 | 0.1691 | 0.1429423 | -0.0292197 | 0.0611 | 1.276707 | 39.7186
17535 | 24.461111 | 3.6372 | 82.9455 | 49 | 7.3738 | 7.386502 | 54.37 | 4.24771 | 0.1682 | 0.1429241 | -0.02924751 | 0.06 | 1.276666 | 39.7155
17536 | 24.4625 | 3.6323 | 82.9506 | 49 | 7.3829 | 7.386772 | 54.51 | 4.285218 | 0.1682 | 0.1429068 | -0.02927613 | 0.0587 | 1.276625 | 39.6912
17537 | 24.463889 | 3.6323 | 82.9556 | 43 | 7.3917 | 7.38703 | 54.64 | 4.267948 | 0.1685 | 0.142891 | -0.02930676 | 0.0575 | 1.276585 | 39.7023
17538 | 24.465278 | 3.6271 | 82.9607 | 46 | 7.381 | 7.387317 | 54.48 | 4.279757 | 0.1677 | 0.1428762 | -0.02934161 | 0.0563 | 1.276544 | 39.6946
17539 | 24.466667 | 3.6271 | 82.9657 | 43 | 7.3902 | 7.387538 | 54.61 | 4.242786 | 0.1676 | 0.1428629 | -0.02937912 | 0.055 | 1.276503 | 39.7185
17540 | 24.468056 | 3.6219 | 82.9708 | 52 | 7.381 | 7.387781 | 54.48 | 4.259642 | 0.1674 | 0.1428507 | -0.02941837 | 0.0538 | 1.276462 | 39.7075
17541 | 24.469444 | 3.6219 | 82.9758 | 45 | 7.3928 | 7.387961 | 54.65 | 4.264806 | 0.1679 | 0.1428398 | -0.02945974 | 0.0525 | 1.276421 | 39.7041
17542 | 24.470833 | 3.6165 | 82.9808 | 48 | 7.3833 | 7.388147 | 54.51 | 4.243253 | 0.168 | 0.1428298 | -0.02950331 | 0.0512 | 1.27638 | 39.718
17543 | 24.472222 | 3.6165 | 82.9858 | 45 | 7.3795 | 7.38837 | 54.46 | 4.260212 | 0.1678 | 0.1428217 | -0.02949009 | 0.05 | 1.27634 | 39.707
17544 | 24.473611 | 3.6113 | 82.9908 | 40 | 7.3768 | 7.388606 | 54.42 | 4.239325 | 0.1667 | 0.1428146 | -0.02953597 | 0.0487 | 1.276299 | 39.7205
17545 | 24.475 | 3.6113 | 82.9959 | 48 | 7.3818 | 7.388791 | 54.49 | 4.330798 | 0.1659 | 0.1428085 | -0.02958489 | 0.0474 | 1.276257 | 39.6613
17546 | 24.476389 | 3.6059 | 83.0009 | 50 | 7.3864 | 7.388941 | 54.56 | 4.254974 | 0.1651 | 0.1428038 | -0.02963758 | 0.0462 | 1.276216 | 39.7103
17547 | 24.477778 | 3.6059 | 83.0059 | 50 | 7.3879 | 7.389165 | 54.58 | 4.289633 | 0.1644 | 0.1428001 | -0.02969394 | 0.0449 | 1.276175 | 39.6878
17548 | 24.479167 | 3.6004 | 83.0109 | 53 | 7.3921 | 7.389321 | 54.64 | 4.282866 | 0.165 | 0.1427967 | -0.02975151 | 0.0436 | 1.276134 | 39.6922
17549 | 24.480556 | 3.6004 | 83.0159 | 47 | 7.3955 | 7.389525 | 54.69 | 4.26672 | 0.1655 | 0.1427946 | -0.02981039 | 0.0423 | 1.276092 | 39.7026
17550 | 24.482222 | 3.5948 | 83.0209 | 44 | 7.3875 | 7.389723 | 54.58 | 4.276211 | 0.1653 | 0.1427939 | -0.02987203 | 0.0411 | 1.276043 | 39.6968
17551 | 24.483611 | 3.5921 | 83.0259 | 50 | 7.3962 | 7.389945 | 54.7 | 4.265197 | 0.1656 | 0.1427954 | -0.02993535 | 0.0398 | 1.276001 | 39.7039
17552 | 24.485 | 3.5921 | 83.0309 | 45 | 7.3791 | 7.39015 | 54.45 | 4.281796 | 0.1647 | 0.1427974 | -0.03000163 | 0.0384 | 1.27596 | 39.6931
17553 | 24.486389 | 3.5861 | 83.0358 | 44 | 7.3966 | 7.390327 | 54.71 | 4.278138 | 0.1652 | 0.1428012 | -0.03006904 | 0.037 | 1.275918 | 39.6955
17554 | 24.487778 | 3.5861 | 83.0408 | 47 | 7.3852 | 7.390555 | 54.54 | 4.277128 | 0.1641 | 0.1428067 | -0.03014052 | 0.0356 | 1.275876 | 39.6961
17555 | 24.489167 | 3.5801 | 83.0458 | 43 | 7.3898 | 7.390704 | 54.61 | 4.341249 | 0.1636 | 0.1428139 | -0.03021561 | 0.0342 | 1.275834 | 39.6546
17556 | 24.490556 | 3.5801 | 83.0508 | 45 | 7.3939 | 7.390914 | 54.67 | 4.251492 | 0.1636 | 0.142822 | -0.03029293 | 0.0329 | 1.275792 | 39.7126
17557 | 24.491944 | 3.574 | 83.0558 | 45 | 7.3974 | 7.391139 | 54.72 | 4.288311 | 0.1639 | 0.1428308 | -0.03037185 | 0.0315 | 1.27575 | 39.6888
17558 | 24.493333 | 3.574 | 83.0607 | 48 | 7.4038 | 7.391385 | 54.82 | 4.277929 | 0.1647 | 0.1428485 | -0.03045192 | 0.0301 | 1.275708 | 39.6955
17559 | 24.494722 | 3.5684 | 83.0657 | 52 | 7.3856 | 7.391626 | 54.55 | 4.249495 | 0.1648 | 0.1428676 | -0.03041224 | 0.0287 | 1.275666 | 39.7138
17560 | 24.496111 | 3.5684 | 83.0706 | 46 | 7.3985 | 7.391828 | 54.74 | 4.259588 | 0.1654 | 0.1428881 | -0.0304909 | 0.0274 | 1.275623 | 39.7073
17561 | 24.4975 | 3.5625 | 83.0756 | 52 | 7.3909 | 7.392032 | 54.63 | 4.276632 | 0.1647 | 0.1429091 | -0.03057199 | 0.026 | 1.275581 | 39.6962
17562 | 24.498889 | 3.5625 | 83.0805 | 44 | 7.3856 | 7.392256 | 54.55 | 4.330777 | 0.1637 | 0.1429301 | -0.03065653 | 0.0247 | 1.275538 | 39.6612
17563 | 24.500278 | 3.5565 | 83.0855 | 49 | 7.4019 | 7.39247 | 54.79 | 4.269131 | 0.1648 | 0.1429524 | -0.03074138 | 0.0233 | 1.275496 | 39.7011
17564 | 24.501667 | 3.5565 | 83.0904 | 42 | 7.3951 | 7.392675 | 54.69 | 4.268107 | 0.1649 | 0.1429752 | -0.0308273 | 0.022 | 1.275453 | 39.7017
17565 | 24.503056 | 3.5506 | 83.0953 | 48 | 7.4012 | 7.392872 | 54.78 | 4.279341 | 0.1659 | 0.142998 | -0.03091309 | 0.0206 | 1.27541 | 39.6945
17566 | 24.504444 | 3.5506 | 83.1003 | 45 | 7.4031 | 7.3931 | 54.81 | 4.26138 | 0.1666 | 0.1430214 | -0.03099985 | 0.0193 | 1.275367 | 39.706
17567 | 24.505833 | 3.5447 | 83.1052 | 52 | 7.4012 | 7.393317 | 54.78 | 4.28088 | 0.167 | 0.143045 | -0.03108814 | 0.018 | 1.275324 | 39.6934
17568 | 24.507222 | 3.5447 | 83.1101 | 46 | 7.3962 | 7.393567 | 54.7 | 4.279927 | 0.1678 | 0.1430696 | -0.03117714 | 0.0165 | 1.275281 | 39.6941
17569 | 24.508611 | 3.5384 | 83.115 | 44 | 7.3977 | 7.393822 | 54.73 | 4.274035 | 0.1674 | 0.1430947 | -0.0312685 | 0.0151 | 1.275237 | 39.6979
17570 | 24.51 | 3.5384 | 83.1199 | 42 | 7.3985 | 7.394 | 54.74 | 4.292168 | 0.1683 | 0.1431202 | -0.03136094 | 0.0137 | 1.275194 | 39.6862
17571 | 24.511389 | 3.5322 | 83.1248 | 46 | 7.4019 | 7.394248 | 54.79 | 4.287514 | 0.1691 | 0.1431461 | -0.03145419 | 0.0123 | 1.27515 | 39.6892
17572 | 24.512778 | 3.5322 | 83.1298 | 49 | 7.3883 | 7.394454 | 54.59 | 4.310724 | 0.168 | 0.1431725 | -0.03155155 | 0.0109 | 1.275106 | 39.6741
17573 | 24.514167 | 3.5259 | 83.1347 | 46 | 7.3993 | 7.394709 | 54.75 | 4.29689 | 0.1684 | 0.1431995 | -0.03164945 | 0.0095 | 1.275063 | 39.6831
17574 | 24.515556 | 3.5259 | 83.1395 | 49 | 7.3943 | 7.394938 | 54.68 | 4.270799 | 0.1679 | 0.1432269 | -0.03174945 | 0.0081 | 1.275019 | 39.7
17575 | 24.516944 | 3.5203 | 83.1444 | 43 | 7.3852 | 7.395203 | 54.54 | 4.281776 | 0.1669 | 0.1432549 | -0.03167831 | 0.0068 | 1.274974 | 39.6929
17576 | 24.518333 | 3.5203 | 83.1493 | 49 | 7.3981 | 7.395458 | 54.73 | 4.27627 | 0.1669 | 0.1432843 | -0.03178002 | 0.0054 | 1.27493 | 39.6964
17577 | 24.519722 | 3.5143 | 83.1542 | 44 | 7.3943 | 7.395633 | 54.68 | 4.286538 | 0.1667 | 0.1433143 | -0.03188427 | 0.0041 | 1.274886 | 39.6898
17578 | 24.521111 | 3.5143 | 83.1591 | 48 | 7.3996 | 7.395816 | 54.75 | 4.308767 | 0.1664 | 0.143345 | -0.03199118 | 0.0028 | 1.274842 | 39.6754
17579 | 24.5225 | 3.5084 | 83.164 | 49 | 7.3981 | 7.395971 | 54.73 | 4.261892 | 0.1667 | 0.1433766 | -0.03210019 | 0.0015 | 1.274797 | 39.7057
17580 | 24.523889 | 3.5084 | 83.1688 | 46 | 7.3966 | 7.396137 | 54.71 | 4.277962 | 0.1666 | 0.1434093 | -0.03220984 | 0.0002 | 1.274753 | 39.6954
17581 | 24.525278 | 3.5024 | 83.1737 | 51 | 7.3841 | 7.396373 | 54.52 | 4.258297 | 0.1652 | 0.1434427 | -0.03232398 | -0.0012 | 1.274708 | 39.7081
17582 | 24.526667 | 3.5024 | 83.1786 | 48 | 7.3928 | 7.39658 | 54.65 | 4.26415 | 0.1642 | 0.1434767 | -0.0324415 | -0.0024 | 1.274663 | 39.7043
17583 | 24.528056 | 3.4965 | 83.1834 | 49 | 7.4012 | 7.396751 | 54.78 | 4.273061 | 0.1643 | 0.1435114 | -0.03256132 | -0.0037 | 1.274618 | 39.6986
17584 | 24.529444 | 3.4965 | 83.1883 | 41 | 7.4034 | 7.396915 | 54.81 | 4.288267 | 0.1647 | 0.1435466 | -0.03268225 | -0.0051 | 1.274572 | 39.6888
17585 | 24.530833 | 3.4903 | 83.1931 | 43 | 7.4012 | 7.397134 | 54.78 | 4.282187 | 0.1645 | 0.1435813 | -0.03280574 | -0.0064 | 1.274527 | 39.6928
17586 | 24.532222 | 3.4903 | 83.198 | 47 | 7.397 | 7.397318 | 54.72 | 4.287375 | 0.1642 | 0.1436162 | -0.03293117 | -0.0078 | 1.274481 | 39.6894
17587 | 24.533611 | 3.4841 | 83.2028 | 45 | 7.4038 | 7.397498 | 54.82 | 4.297797 | 0.1644 | 0.1436504 | -0.03305927 | -0.0091 | 1.274435 | 39.6827
17588 | 24.535 | 3.4841 | 83.2076 | 44 | 7.3981 | 7.39772 | 54.73 | 4.293368 | 0.1642 | 0.1436849 | -0.03319058 | -0.0105 | 1.274389 | 39.6856
17589 | 24.536389 | 3.4779 | 83.2125 | 46 | 7.3977 | 7.397904 | 54.73 | 4.274484 | 0.1642 | 0.1437193 | -0.03332458 | -0.0118 | 1.274343 | 39.6978
17590 | 24.537778 | 3.4779 | 83.2173 | 49 | 7.4038 | 7.398064 | 54.82 | 4.292747 | 0.1643 | 0.1437533 | -0.03346116 | -0.0131 | 1.274297 | 39.6861
17591 | 24.539167 | 3.4726 | 83.2221 | 47 | 7.4103 | 7.398237 | 54.91 | 4.275239 | 0.1648 | 0.1437875 | -0.03336165 | -0.0144 | 1.27425 | 39.6974
17592 | 24.540556 | 3.4726 | 83.227 | 50 | 7.3921 | 7.398473 | 54.64 | 4.272112 | 0.1637 | 0.1438224 | -0.03349916 | -0.0156 | 1.274204 | 39.6995
17593 | 24.541944 | 3.4667 | 83.2318 | 48 | 7.397 | 7.398731 | 54.72 | 4.260805 | 0.1629 | 0.1438572 | -0.03363999 | -0.0169 | 1.274157 | 39.7068
17594 | 24.543333 | 3.4667 | 83.2366 | 53 | 7.3921 | 7.398936 | 54.64 | 4.309715 | 0.1615 | 0.1438928 | -0.0337868 | -0.0181 | 1.274111 | 39.6752
17595 | 24.544722 | 3.4608 | 83.2414 | 47 | 7.3924 | 7.399109 | 54.65 | 4.311652 | 0.1602 | 0.1439289 | -0.0339383 | -0.0194 | 1.274064 | 39.674
17596 | 24.546111 | 3.4608 | 83.2462 | 43 | 7.4049 | 7.399338 | 54.83 | 4.318624 | 0.1601 | 0.1439647 | -0.03409267 | -0.0206 | 1.274016 | 39.6695
17597 | 24.5475 | 3.4548 | 83.251 | 46 | 7.4019 | 7.399501 | 54.79 | 4.284377 | 0.1595 | 0.1440005 | -0.03425019 | -0.0219 | 1.273969 | 39.6917
17598 | 24.548889 | 3.4548 | 83.2558 | 42 | 7.408 | 7.399691 | 54.88 | 4.315433 | 0.1601 | 0.1440364 | -0.03440756 | -0.0231 | 1.273921 | 39.6717
17599 | 24.550556 | 3.4488 | 83.2606 | 48 | 7.4034 | 7.399922 | 54.81 | 4.321191 | 0.1605 | 0.1440725 | -0.03456597 | -0.0244 | 1.273864 | 39.6684
17600 | 24.551944 | 3.4488 | 83.2654 | 49 | 7.3993 | 7.400079 | 54.75 | 4.288991 | 0.1601 | 0.1441088 | -0.03472681 | -0.0257 | 1.273816 | 39.6893
17601 | 24.553333 | 3.4425 | 83.2702 | 48 | 7.4103 | 7.400266 | 54.91 | 4.326966 | 0.1609 | 0.1441455 | -0.03488778 | -0.027 | 1.273767 | 39.6647
17602 | 24.554722 | 3.4425 | 83.2749 | 41 | 7.4008 | 7.400462 | 54.77 | 4.322883 | 0.1605 | 0.1441826 | -0.03505246 | -0.0283 | 1.273719 | 39.6675
17603 | 24.556111 | 3.4363 | 83.2797 | 50 | 7.3989 | 7.400693 | 54.74 | 4.294096 | 0.1598 | 0.1442201 | -0.03521984 | -0.0296 | 1.27367 | 39.6861
17604 | 24.5575 | 3.4363 | 83.2845 | 44 | 7.4121 | 7.400904 | 54.94 | 4.305479 | 0.1607 | 0.1442577 | -0.03538361 | -0.0309 | 1.273621 | 39.6788
17605 | 24.558889 | 3.43 | 83.2893 | 42 | 7.4076 | 7.401095 | 54.87 | 4.311205 | 0.1614 | 0.1442947 | -0.03554725 | -0.0322 | 1.273572 | 39.6751
17606 | 24.560278 | 3.43 | 83.294 | 44 | 7.4012 | 7.401316 | 54.78 | 4.295632 | 0.1613 | 0.1443311 | -0.03571368 | -0.0335 | 1.273522 | 39.6853
17607 | 24.561667 | 3.4248 | 83.2988 | 49 | 7.3985 | 7.401494 | 54.74 | 4.284551 | 0.1606 | 0.1443669 | -0.03559457 | -0.0348 | 1.273473 | 39.6925
17608 | 24.563056 | 3.4248 | 83.3035 | 49 | 7.4065 | 7.401669 | 54.86 | 4.29408 | 0.1605 | 0.1444027 | -0.03576226 | -0.036 | 1.273423 | 39.6864
17609 | 24.564444 | 3.4188 | 83.3083 | 48 | 7.4129 | 7.401841 | 54.95 | 4.315897 | 0.1612 | 0.1444391 | -0.03593101 | -0.0372 | 1.273373 | 39.6724
17610 | 24.565833 | 3.4188 | 83.313 | 50 | 7.397 | 7.40207 | 54.72 | 4.298591 | 0.1607 | 0.1444753 | -0.03610173 | -0.0384 | 1.273323 | 39.6836
17611 | 24.567222 | 3.4129 | 83.3178 | 46 | 7.4087 | 7.40227 | 54.89 | 4.293783 | 0.1615 | 0.1445117 | -0.0362737 | -0.0396 | 1.273273 | 39.6868
17612 | 24.568611 | 3.4129 | 83.3225 | 44 | 7.4076 | 7.4025 | 54.87 | 4.292452 | 0.1616 | 0.1445482 | -0.03644774 | -0.0409 | 1.273222 | 39.6877
17613 | 24.57 | 3.4069 | 83.3272 | 43 | 7.4008 | 7.402718 | 54.77 | 4.289306 | 0.1609 | 0.1445837 | -0.03662496 | -0.0421 | 1.273172 | 39.6898
17614 | 24.571389 | 3.4069 | 83.332 | 52 | 7.3913 | 7.402926 | 54.63 | 4.249982 | 0.1595 | 0.1446193 | -0.03680736 | -0.0433 | 1.273121 | 39.7153
17615 | 24.572778 | 3.4008 | 83.3367 | 48 | 7.4031 | 7.403146 | 54.81 | 4.285843 | 0.1591 | 0.1446549 | -0.03699276 | -0.0446 | 1.273069 | 39.6922
17616 | 24.574167 | 3.4008 | 83.3414 | 51 | 7.4061 | 7.403403 | 54.85 | 4.303372 | 0.1596 | 0.1446902 | -0.03718015 | -0.0458 | 1.273018 | 39.6809
17617 | 24.575556 | 3.3945 | 83.3461 | 52 | 7.4015 | 7.403648 | 54.78 | 4.294796 | 0.1589 | 0.1447254 | -0.03737053 | -0.0471 | 1.272966 | 39.6866
17618 | 24.576944 | 3.3945 | 83.3509 | 46 | 7.4068 | 7.403881 | 54.86 | 4.292289 | 0.1591 | 0.144761 | -0.03756237 | -0.0484 | 1.272914 | 39.6882
17619 | 24.578333 | 3.3882 | 83.3556 | 46 | 7.4012 | 7.404112 | 54.78 | 4.29528 | 0.1584 | 0.1447966 | -0.03775867 | -0.0496 | 1.272862 | 39.6864
17620 | 24.579722 | 3.3882 | 83.3603 | 46 | 7.4084 | 7.404331 | 54.88 | 4.295699 | 0.1584 | 0.1448318 | -0.03795698 | -0.0509 | 1.272809 | 39.6862
17621 | 24.581111 | 3.3819 | 83.365 | 43 | 7.4231 | 7.404541 | 55.1 | 4.314239 | 0.1598 | 0.1448672 | -0.03815518 | -0.0522 | 1.272756 | 39.6743
17622 | 24.5825 | 3.3819 | 83.3697 | 42 | 7.4057 | 7.404747 | 54.84 | 4.30775 | 0.1597 | 0.1449026 | -0.03835531 | -0.0535 | 1.272703 | 39.6786
17623 | 24.583889 | 3.3767 | 83.3744 | 43 | 7.4103 | 7.404943 | 54.91 | 4.305873 | 0.1602 | 0.1449381 | -0.03820282 | -0.0547 | 1.27265 | 39.6798
17624 | 24.585278 | 3.3767 | 83.379 | 44 | 7.4163 | 7.405155 | 55 | 4.305005 | 0.1605 | 0.1449742 | -0.03840124 | -0.0558 | 1.272597 | 39.6805
17625 | 24.586667 | 3.3707 | 83.3837 | 51 | 7.4061 | 7.405436 | 54.85 | 4.313535 | 0.1603 | 0.1450101 | -0.03860231 | -0.057 | 1.272543 | 39.6751
17626 | 24.588056 | 3.3707 | 83.3884 | 48 | 7.4072 | 7.405658 | 54.87 | 4.293323 | 0.1598 | 0.1450453 | -0.0388053 | -0.0582 | 1.27249 | 39.6882
17627 | 24.589444 | 3.3647 | 83.3931 | 49 | 7.4061 | 7.405911 | 54.85 | 4.29587 | 0.1593 | 0.1450796 | -0.03901076 | -0.0594 | 1.272436 | 39.6867
17628 | 24.590833 | 3.3647 | 83.3978 | 49 | 7.4087 | 7.406164 | 54.89 | 4.30842 | 0.1595 | 0.1451143 | -0.0392176 | -0.0606 | 1.272381 | 39.6786
17629 | 24.592222 | 3.3585 | 83.4024 | 48 | 7.4156 | 7.406418 | 54.99 | 4.310619 | 0.1606 | 0.1451485 | -0.03942335 | -0.0618 | 1.272327 | 39.6773
17630 | 24.593611 | 3.3585 | 83.4071 | 43 | 7.4065 | 7.406585 | 54.86 | 4.316979 | 0.1602 | 0.1451819 | -0.03964007 | -0.0631 | 1.272272 | 39.6733
17631 | 24.595 | 3.3523 | 83.4117 | 44 | 7.4031 | 7.406816 | 54.81 | 4.30467 | 0.1596 | 0.1452154 | -0.03986531 | -0.0643 | 1.272217 | 39.6814
17632 | 24.596389 | 3.3523 | 83.4164 | 52 | 7.408 | 7.407074 | 54.88 | 4.281498 | 0.1589 | 0.1452498 | -0.04010611 | -0.0655 | 1.272161 | 39.6964
17633 | 24.597778 | 3.3457 | 83.421 | 48 | 7.4049 | 7.407371 | 54.83 | 4.304428 | 0.1584 | 0.1452846 | -0.04036944 | -0.0668 | 1.272105 | 39.6817
17634 | 24.599167 | 3.3457 | 83.4257 | 46 | 7.4038 | 7.407609 | 54.82 | 4.301895 | 0.1577 | 0.1453189 | -0.04065231 | -0.0681 | 1.272049 | 39.6835
17635 | 24.600556 | 3.3387 | 83.4303 | 51 | 7.4091 | 7.407854 | 54.9 | 4.316579 | 0.1578 | 0.1453523 | -0.04095237 | -0.0694 | 1.271992 | 39.6741
17636 | 24.601944 | 3.3387 | 83.435 | 50 | 7.414 | 7.408088 | 54.97 | 4.298306 | 0.1579 | 0.1453852 | -0.04171642 | -0.0709 | 1.271935 | 39.686
17637 | 24.603333 | 3.3278 | 83.4396 | 53 | 7.4087 | 7.408317 | 54.89 | 4.31894 | 0.1578 | 0.1454176 | -0.04247483 | -0.0725 | 1.271876 | 39.6728
17638 | 24.604722 | 3.3278 | 83.4442 | 50 | 7.4148 | 7.408541 | 54.98 | 4.304785 | 0.1581 | 0.1454491 | -0.04322642 | -0.0743 | 1.271817 | 39.682
17639 | 24.606111 | 3.321 | 83.4488 | 42 | 7.4118 | 7.408765 | 54.93 | 4.314003 | 0.1582 | 0.1454804 | -0.04252407 | -0.0758 | 1.271757 | 39.6762
17640 | 24.6075 | 3.321 | 83.4534 | 42 | 7.4042 | 7.408987 | 54.82 | 4.310821 | 0.1576 | 0.1455116 | -0.04327581 | -0.0775 | 1.271698 | 39.6784
17641 | 24.608889 | 3.3094 | 83.458 | 42 | 7.4159 | 7.409204 | 55 | 4.318765 | 0.1586 | 0.145543 | -0.04402081 | -0.0793 | 1.271637 | 39.6733
17642 | 24.610278 | 3.3094 | 83.4626 | 49 | 7.414 | 7.409429 | 54.97 | 4.287332 | 0.1591 | 0.1455746 | -0.04475942 | -0.0813 | 1.271575 | 39.6938
17643 | 24.611667 | 3.2968 | 83.4672 | 52 | 7.4091 | 7.409634 | 54.9 | 4.283261 | 0.1588 | 0.1456062 | -0.04549164 | -0.0834 | 1.271513 | 39.6965
17644 | 24.613056 | 3.2968 | 83.4718 | 47 | 7.411 | 7.409864 | 54.92 | 4.287967 | 0.1591 | 0.1456371 | -0.04621773 | -0.0856 | 1.271449 | 39.6936
17645 | 24.614444 | 3.2832 | 83.4764 | 41 | 7.4103 | 7.41011 | 54.91 | 4.32761 | 0.159 | 0.1456679 | -0.04694014 | -0.088 | 1.271384 | 39.6681
17646 | 24.615833 | 3.2832 | 83.4809 | 45 | 7.4 | 7.410367 | 54.76 | 4.333886 | 0.1577 | 0.1456987 | -0.04765951 | -0.0905 | 1.271319 | 39.6642
17647 | 24.617222 | 3.2687 | 83.4855 | 46 | 7.4205 | 7.410584 | 55.06 | 4.271987 | 0.1584 | 0.1457283 | -0.04837336 | -0.0931 | 1.271252 | 39.7043
17648 | 24.618611 | 3.2687 | 83.49 | 52 | 7.4072 | 7.410813 | 54.87 | 4.320907 | 0.1577 | 0.1457578 | -0.04908433 | -0.0958 | 1.271184 | 39.6729
17649 | 24.620278 | 3.2532 | 83.4945 | 48 | 7.4065 | 7.411003 | 54.86 | 4.315852 | 0.1573 | 0.1457866 | -0.04979196 | -0.0987 | 1.271102 | 39.6767
17650 | 24.621667 | 3.2532 | 83.499 | 51 | 7.414 | 7.411257 | 54.97 | 4.316905 | 0.1573 | 0.1458152 | -0.05049351 | -0.1016 | 1.271032 | 39.6762
17651 | 24.623056 | 3.2369 | 83.5035 | 45 | 7.4137 | 7.41154 | 54.96 | 4.287861 | 0.1568 | 0.1458436 | -0.05118914 | -0.1047 | 1.270962 | 39.6951
17652 | 24.624444 | 3.2369 | 83.508 | 40 | 7.4171 | 7.411784 | 55.01 | 4.306009 | 0.1575 | 0.1458715 | -0.05187793 | -0.1078 | 1.27089 | 39.6835
17653 | 24.625833 | 3.2199 | 83.5125 | 49 | 7.4205 | 7.412059 | 55.06 | 4.322739 | 0.158 | 0.1458987 | -0.05255888 | -0.1111 | 1.270818 | 39.6729
17654 | 24.627222 | 3.2199 | 83.517 | 57 | 7.4106 | 7.412319 | 54.92 | 4.296621 | 0.158 | 0.1459252 | -0.05323379 | -0.1144 | 1.270744 | 39.6899
17655 | 24.628611 | 3.2069 | 83.5214 | 46 | 7.4095 | 7.412571 | 54.9 | 4.307708 | 0.1578 | 0.1459509 | -0.05259865 | -0.1175 | 1.270671 | 39.6829
17656 | 24.63 | 3.2069 | 83.5259 | 44 | 7.4163 | 7.412838 | 55 | 4.325197 | 0.1584 | 0.145976 | -0.05327214 | -0.1206 | 1.270597 | 39.6718
17657 | 24.631389 | 3.1901 | 83.5303 | 49 | 7.4091 | 7.413059 | 54.9 | 4.300294 | 0.1585 | 0.1459998 | -0.05393822 | -0.1238 | 1.270523 | 39.6881
17658 | 24.632778 | 3.1901 | 83.5347 | 48 | 7.4167 | 7.413297 | 55.01 | 4.306104 | 0.1587 | 0.1460225 | -0.05459634 | -0.1271 | 1.270447 | 39.6845
17659 | 24.634167 | 3.1727 | 83.5392 | 48 | 7.4193 | 7.41359 | 55.05 | 4.323448 | 0.1591 | 0.1460442 | -0.05524666 | -0.1305 | 1.270371 | 39.6735
17660 | 24.635556 | 3.1727 | 83.5436 | 47 | 7.414 | 7.413864 | 54.97 | 4.291275 | 0.1589 | 0.1460654 | -0.05589046 | -0.134 | 1.270294 | 39.6945
17661 | 24.636944 | 3.1549 | 83.5479 | 41 | 7.425 | 7.414124 | 55.13 | 4.3148 | 0.16 | 0.1460856 | -0.05652563 | -0.1375 | 1.270216 | 39.6795
17662 | 24.638333 | 3.1549 | 83.5523 | 44 | 7.4144 | 7.41442 | 54.97 | 4.297799 | 0.1605 | 0.1461054 | -0.05715334 | -0.1411 | 1.270137 | 39.6907
17663 | 24.639722 | 3.1366 | 83.5567 | 43 | 7.4137 | 7.414665 | 54.96 | 4.310962 | 0.1606 | 0.1461241 | -0.05777321 | -0.1447 | 1.270057 | 39.6824
17664 | 24.641111 | 3.1366 | 83.561 | 44 | 7.4171 | 7.414897 | 55.01 | 4.301017 | 0.1607 | 0.146142 | -0.05838616 | -0.1484 | 1.269976 | 39.689
17665 | 24.6425 | 3.118 | 83.5654 | 52 | 7.4159 | 7.415202 | 55 | 4.309215 | 0.1608 | 0.1461589 | -0.05899189 | -0.1522 | 1.269895 | 39.6839
17666 | 24.643889 | 3.118 | 83.5697 | 47 | 7.4129 | 7.415432 | 54.95 | 4.310463 | 0.161 | 0.1461751 | -0.05958994 | -0.1559 | 1.269812 | 39.6834
17667 | 24.645278 | 3.0991 | 83.574 | 48 | 7.4216 | 7.415742 | 55.08 | 4.319855 | 0.162 | 0.1461898 | -0.06017921 | -0.1598 | 1.269729 | 39.6775
17668 | 24.646667 | 3.0991 | 83.5783 | 53 | 7.4227 | 7.415957 | 55.1 | 4.293972 | 0.1627 | 0.1462033 | -0.06076013 | -0.1636 | 1.269645 | 39.6945
17669 | 24.648056 | 3.08 | 83.5826 | 48 | 7.4209 | 7.416225 | 55.07 | 4.327079 | 0.163 | 0.1462163 | -0.06133235 | -0.1675 | 1.26956 | 39.6733
17670 | 24.649444 | 3.08 | 83.5869 | 53 | 7.425 | 7.416493 | 55.13 | 4.332851 | 0.1637 | 0.1462295 | -0.06189611 | -0.1715 | 1.269475 | 39.6698
17671 | 24.650833 | 3.0649 | 83.5911 | 49 | 7.4277 | 7.416829 | 55.17 | 4.31358 | 0.1646 | 0.1462418 | -0.06134014 | -0.1751 | 1.269389 | 39.6826
17672 | 24.652222 | 3.0649 | 83.5954 | 45 | 7.419 | 7.417094 | 55.04 | 4.307412 | 0.1648 | 0.146252 | -0.06190131 | -0.1787 | 1.269304 | 39.6868
17673 | 24.653611 | 3.0468 | 83.5996 | 47 | 7.4103 | 7.417355 | 54.91 | 4.327402 | 0.1642 | 0.146262 | -0.06245658 | -0.1824 | 1.269217 | 39.6741
17674 | 24.655 | 3.0468 | 83.6039 | 46 | 7.4231 | 7.417635 | 55.1 | 4.331552 | 0.1648 | 0.1462715 | -0.06300338 | -0.1861 | 1.26913 | 39.6717
17675 | 24.656389 | 3.0287 | 83.6081 | 48 | 7.4201 | 7.417918 | 55.06 | 4.335418 | 0.1647 | 0.1462803 | -0.06354417 | -0.1898 | 1.269042 | 39.6694
17676 | 24.657778 | 3.0287 | 83.6123 | 45 | 7.4227 | 7.418236 | 55.1 | 4.328452 | 0.165 | 0.1462884 | -0.06407848 | -0.1935 | 1.268954 | 39.6742
17677 | 24.659167 | 3.0105 | 83.6165 | 44 | 7.4243 | 7.4185 | 55.12 | 4.31425 | 0.1655 | 0.1462957 | -0.06460466 | -0.1972 | 1.268864 | 39.6837
17678 | 24.660556 | 3.0105 | 83.6207 | 50 | 7.4318 | 7.418798 | 55.23 | 4.320845 | 0.1667 | 0.1463017 | -0.06512216 | -0.201 | 1.268774 | 39.6797
17679 | 24.661944 | 2.9923 | 83.6248 | 43 | 7.4159 | 7.419162 | 55 | 4.304284 | 0.1665 | 0.1463064 | -0.06563269 | -0.2047 | 1.268684 | 39.6907
17680 | 24.663333 | 2.9923 | 83.629 | 43 | 7.4209 | 7.419453 | 55.07 | 4.303084 | 0.1668 | 0.1463104 | -0.06613634 | -0.2084 | 1.268592 | 39.6918
17681 | 24.664722 | 2.9744 | 83.6331 | 47 | 7.4171 | 7.419743 | 55.01 | 4.308284 | 0.1663 | 0.1463139 | -0.06663447 | -0.2121 | 1.2685 | 39.6887
17682 | 24.666111 | 2.9744 | 83.6372 | 45 | 7.4068 | 7.420002 | 54.86 | 4.339389 | 0.1653 | 0.1463171 | -0.06712742 | -0.2158 | 1.268407 | 39.6689
17683 | 24.6675 | 2.9566 | 83.6413 | 44 | 7.4084 | 7.420273 | 54.88 | 4.333743 | 0.1643 | 0.1463197 | -0.06761565 | -0.2195 | 1.268313 | 39.6729
17684 | 24.668889 | 2.9566 | 83.6455 | 47 | 7.4049 | 7.42058 | 54.83 | 4.313617 | 0.1624 | 0.1463221 | -0.06809987 | -0.2232 | 1.268219 | 39.6862
17685 | 24.670278 | 2.9389 | 83.6495 | 41 | 7.4193 | 7.420826 | 55.05 | 4.351933 | 0.1624 | 0.1463248 | -0.06857714 | -0.2269 | 1.268124 | 39.6617
17686 | 24.671667 | 2.9389 | 83.6536 | 46 | 7.4239 | 7.421099 | 55.11 | 4.318689 | 0.1626 | 0.1463273 | -0.06904702 | -0.2305 | 1.268029 | 39.6836
17687 | 24.673056 | 2.9248 | 83.6577 | 44 | 7.4284 | 7.421386 | 55.18 | 4.315027 | 0.163 | 0.1463295 | -0.06858214 | -0.2339 | 1.267933 | 39.6862
17688 | 24.674444 | 2.9248 | 83.6618 | 54 | 7.4193 | 7.42167 | 55.05 | 4.323144 | 0.1631 | 0.1463311 | -0.06905059 | -0.2372 | 1.267838 | 39.6813
17689 | 24.675833 | 2.9087 | 83.6658 | 46 | 7.4182 | 7.421945 | 55.03 | 4.341051 | 0.1631 | 0.1463325 | -0.06951237 | -0.2405 | 1.267741 | 39.6701
17690 | 24.677222 | 2.9087 | 83.6698 | 48 | 7.4277 | 7.422232 | 55.17 | 4.301446 | 0.1636 | 0.1463336 | -0.069966 | -0.2438 | 1.267644 | 39.696
17691 | 24.678611 | 2.8928 | 83.6739 | 48 | 7.4235 | 7.422483 | 55.11 | 4.327622 | 0.1636 | 0.1463344 | -0.07041339 | -0.247 | 1.267547 | 39.6794
17692 | 24.68 | 2.8928 | 83.6779 | 49 | 7.4299 | 7.422752 | 55.2 | 4.341751 | 0.1645 | 0.1463344 | -0.07085325 | -0.2502 | 1.267449 | 39.6706
17693 | 24.681389 | 2.8773 | 83.6819 | 52 | 7.4246 | 7.423017 | 55.13 | 4.306209 | 0.1648 | 0.1463337 | -0.07128622 | -0.2534 | 1.26735 | 39.694
17694 | 24.682778 | 2.8773 | 83.6859 | 47 | 7.414 | 7.423264 | 54.97 | 4.325104 | 0.1637 | 0.1463327 | -0.07171446 | -0.2566 | 1.267251 | 39.6821
17695 | 24.684444 | 2.8622 | 83.6899 | 44 | 7.4118 | 7.42356 | 54.93 | 4.291273 | 0.1627 | 0.1463318 | -0.07213706 | -0.2596 | 1.267131 | 39.7047
17696 | 24.685833 | 2.8622 | 83.6938 | 46 | 7.425 | 7.423816 | 55.13 | 4.316358 | 0.1628 | 0.1463303 | -0.07253735 | -0.2626 | 1.26703 | 39.6889
17697 | 24.687222 | 2.8479 | 83.6978 | 46 | 7.4216 | 7.424046 | 55.08 | 4.332498 | 0.1628 | 0.1463282 | -0.0729304 | -0.2656 | 1.266929 | 39.6788
17698 | 24.688611 | 2.8479 | 83.7017 | 47 | 7.4182 | 7.424296 | 55.03 | 4.302571 | 0.1631 | 0.1463255 | -0.07331521 | -0.2684 | 1.266828 | 39.6985
17699 | 24.69 | 2.8341 | 83.7057 | 46 | 7.4186 | 7.424552 | 55.04 | 4.325277 | 0.1629 | 0.1463213 | -0.07369268 | -0.2712 | 1.266726 | 39.6842
17700 | 24.691389 | 2.8341 | 83.7096 | 46 | 7.419 | 7.424852 | 55.04 | 4.314533 | 0.1629 | 0.146316 | -0.07406224 | -0.274 | 1.266623 | 39.6916
17701 | 24.692778 | 2.8209 | 83.7135 | 45 | 7.4224 | 7.425121 | 55.09 | 4.336999 | 0.1631 | 0.1463092 | -0.07442298 | -0.2767 | 1.26652 | 39.6774
17702 | 24.694167 | 2.8209 | 83.7174 | 50 | 7.4227 | 7.425344 | 55.1 | 4.333285 | 0.1634 | 0.1463028 | -0.07477479 | -0.2793 | 1.266416 | 39.6802
17703 | 24.695556 | 2.8109 | 83.7213 | 48 | 7.4197 | 7.425622 | 55.05 | 4.339976 | 0.1629 | 0.1462951 | -0.07442011 | -0.2817 | 1.266313 | 39.6763
17704 | 24.696944 | 2.8109 | 83.7253 | 47 | 7.4235 | 7.42595 | 55.11 | 4.323764 | 0.163 | 0.1462862 | -0.07477224 | -0.2839 | 1.266209 | 39.6871
17705 | 24.698333 | 2.7997 | 83.7291 | 48 | 7.4171 | 7.426215 | 55.01 | 4.331558 | 0.1624 | 0.1462757 | -0.07511753 | -0.2862 | 1.266105 | 39.6825
17706 | 24.699722 | 2.7997 | 83.733 | 47 | 7.4246 | 7.426476 | 55.13 | 4.314582 | 0.162 | 0.1462636 | -0.0754556 | -0.2883 | 1.266001 | 39.6939
17707 | 24.701111 | 2.7892 | 83.7369 | 44 | 7.4299 | 7.426788 | 55.2 | 4.354014 | 0.1627 | 0.1462507 | -0.07578436 | -0.2904 | 1.265896 | 39.6687
17708 | 24.7025 | 2.7892 | 83.7408 | 50 | 7.4095 | 7.427096 | 54.9 | 4.323691 | 0.1609 | 0.1462368 | -0.07610833 | -0.2924 | 1.26579 | 39.6888
17709 | 24.703889 | 2.7793 | 83.7446 | 47 | 7.4201 | 7.427372 | 55.06 | 4.323021 | 0.1609 | 0.1462221 | -0.07642369 | -0.2943 | 1.265684 | 39.6896
17710 | 24.705278 | 2.7793 | 83.7485 | 54 | 7.4311 | 7.427659 | 55.22 | 4.335355 | 0.1608 | 0.146207 | -0.0767306 | -0.2961 | 1.265578 | 39.682
17711 | 24.706667 | 2.7702 | 83.7523 | 53 | 7.419 | 7.427964 | 55.04 | 4.345485 | 0.1598 | 0.1461911 | -0.0770306 | -0.2979 | 1.265471 | 39.6759
17712 | 24.708056 | 2.7702 | 83.7562 | 47 | 7.4326 | 7.428264 | 55.24 | 4.350347 | 0.16 | 0.146174 | -0.07732194 | -0.2995 | 1.265364 | 39.6731
17713 | 24.709444 | 2.7621 | 83.76 | 52 | 7.4329 | 7.428559 | 55.25 | 4.314809 | 0.1605 | 0.1461553 | -0.07760344 | -0.301 | 1.265256 | 39.6966
17714 | 24.710833 | 2.7621 | 83.7639 | 51 | 7.4261 | 7.428858 | 55.15 | 4.341713 | 0.1598 | 0.1461359 | -0.07787635 | -0.3024 | 1.265148 | 39.6795
17715 | 24.712222 | 2.7549 | 83.7677 | 41 | 7.4288 | 7.429152 | 55.19 | 4.349364 | 0.16 | 0.1461153 | -0.07814057 | -0.3038 | 1.26504 | 39.675
17716 | 24.713611 | 2.7549 | 83.7715 | 51 | 7.4307 | 7.429482 | 55.21 | 4.294284 | 0.1603 | 0.146094 | -0.07839591 | -0.305 | 1.264931 | 39.7111
17717 | 24.715 | 2.7485 | 83.7753 | 51 | 7.4205 | 7.429801 | 55.06 | 4.288816 | 0.1597 | 0.1460721 | -0.07864344 | -0.3062 | 1.264822 | 39.7151
17718 | 24.716389 | 2.7485 | 83.7792 | 48 | 7.4356 | 7.43006 | 55.29 | 4.334402 | 0.1603 | 0.1460494 | -0.07888161 | -0.3072 | 1.264713 | 39.686
17719 | 24.717778 | 2.7447 | 83.783 | 45 | 7.4193 | 7.430318 | 55.05 | 4.357481 | 0.1601 | 0.1460263 | -0.07864605 | -0.308 | 1.264603 | 39.6714
17720 | 24.719167 | 2.7447 | 83.7868 | 46 | 7.4322 | 7.430588 | 55.24 | 4.396334 | 0.1604 | 0.1460029 | -0.07888372 | -0.3087 | 1.264494 | 39.6467
17721 | 24.720556 | 2.7407 | 83.7906 | 46 | 7.4337 | 7.430861 | 55.26 | 4.354652 | 0.1609 | 0.1459791 | -0.0791123 | -0.3093 | 1.264384 | 39.6741
17722 | 24.721944 | 2.7407 | 83.7944 | 50 | 7.4216 | 7.431171 | 55.08 | 4.338856 | 0.16 | 0.1459549 | -0.07933259 | -0.3097 | 1.264274 | 39.6848
17723 | 24.723333 | 2.7376 | 83.7982 | 46 | 7.425 | 7.431519 | 55.13 | 4.348516 | 0.1599 | 0.1459301 | -0.07954667 | -0.3101 | 1.264164 | 39.679
17724 | 24.724722 | 2.7376 | 83.802 | 51 | 7.4329 | 7.431913 | 55.25 | 4.347955 | 0.1603 | 0.145904 | -0.07975516 | -0.3104 | 1.264053 | 39.6798
17725 | 24.726111 | 2.7354 | 83.8058 | 52 | 7.4311 | 7.432221 | 55.22 | 4.321068 | 0.1603 | 0.145876 | -0.07995816 | -0.3105 | 1.263942 | 39.6976
17726 | 24.7275 | 2.7354 | 83.8096 | 51 | 7.439 | 7.432513 | 55.34 | 4.322702 | 0.1602 | 0.1458469 | -0.08015565 | -0.3106 | 1.263831 | 39.697
17727 | 24.728889 | 2.7341 | 83.8134 | 47 | 7.4288 | 7.432808 | 55.19 | 4.320533 | 0.1601 | 0.145817 | -0.08034907 | -0.3105 | 1.26372 | 39.6988
17728 | 24.730278 | 2.7341 | 83.8172 | 42 | 7.4341 | 7.433077 | 55.27 | 4.321707 | 0.1604 | 0.1457859 | -0.08053589 | -0.3102 | 1.263608 | 39.6985
17729 | 24.731667 | 2.7342 | 83.821 | 44 | 7.4273 | 7.433352 | 55.16 | 4.365185 | 0.1605 | 0.1457539 | -0.08071654 | -0.3099 | 1.263496 | 39.6707
17730 | 24.733056 | 2.7342 | 83.8248 | 44 | 7.4277 | 7.433598 | 55.17 | 4.357597 | 0.1604 | 0.1457201 | -0.08089201 | -0.3094 | 1.263384 | 39.6761
17731 | 24.734444 | 2.7352 | 83.8286 | 42 | 7.428 | 7.433855 | 55.18 | 4.378744 | 0.1602 | 0.145685 | -0.08106167 | -0.3088 | 1.263271 | 39.6628
17732 | 24.735833 | 2.7352 | 83.8324 | 45 | 7.4367 | 7.434113 | 55.3 | 4.330978 | 0.1608 | 0.1456483 | -0.08122495 | -0.3081 | 1.263159 | 39.6942
17733 | 24.737222 | 2.7373 | 83.8362 | 42 | 7.4405 | 7.434387 | 55.36 | 4.339067 | 0.1613 | 0.1456111 | -0.0813825 | -0.3072 | 1.263046 | 39.6894
17734 | 24.738611 | 2.7373 | 83.84 | 42 | 7.4303 | 7.434684 | 55.21 | 4.361293 | 0.161 | 0.145573 | -0.08153511 | -0.3062 | 1.262933 | 39.6754
17735 | 24.74 | 2.7415 | 83.8438 | 55 | 7.4352 | 7.434981 | 55.28 | 4.314785 | 0.1614 | 0.1455348 | -0.08137752 | -0.3051 | 1.262819 | 39.706
17736 | 24.741389 | 2.7415 | 83.8476 | 47 | 7.4326 | 7.435238 | 55.24 | 4.37908 | 0.1607 | 0.1454961 | -0.08153044 | -0.3038 | 1.262706 | 39.6648
17737 | 24.742778 | 2.7458 | 83.8514 | 49 | 7.4352 | 7.435525 | 55.28 | 4.357645 | 0.1605 | 0.1454571 | -0.08167788 | -0.3024 | 1.262593 | 39.6791
17738 | 24.744444 | 2.7458 | 83.8553 | 49 | 7.4265 | 7.435825 | 55.15 | 4.348348 | 0.1599 | 0.145418 | -0.08182165 | -0.3008 | 1.262457 | 39.6859
17739 | 24.745833 | 2.7513 | 83.8591 | 43 | 7.4367 | 7.436153 | 55.3 | 4.380466 | 0.1597 | 0.1453786 | -0.08195974 | -0.2992 | 1.262343 | 39.6655
17740 | 24.747222 | 2.7513 | 83.8629 | 46 | 7.4322 | 7.436474 | 55.24 | 4.337658 | 0.1596 | 0.1453394 | -0.08209215 | -0.2974 | 1.262229 | 39.6936
17741 | 24.748611 | 2.7578 | 83.8667 | 48 | 7.4314 | 7.436751 | 55.23 | 4.36248 | 0.1598 | 0.1452998 | -0.08221877 | -0.2955 | 1.262115 | 39.678
17742 | 24.75 | 2.7578 | 83.8706 | 50 | 7.4397 | 7.43709 | 55.35 | 4.345762 | 0.1607 | 0.1452595 | -0.08233797 | -0.2934 | 1.262001 | 39.6892
17743 | 24.751389 | 2.7654 | 83.8744 | 44 | 7.4326 | 7.437374 | 55.24 | 4.379408 | 0.1606 | 0.1452192 | -0.08245182 | -0.2913 | 1.261886 | 39.6678
17744 | 24.752778 | 2.7654 | 83.8782 | 50 | 7.4337 | 7.437649 | 55.26 | 4.40782 | 0.1605 | 0.1451784 | -0.08255715 | -0.2889 | 1.261772 | 39.6499
17745 | 24.754167 | 2.7744 | 83.8821 | 48 | 7.4356 | 7.43794 | 55.29 | 4.375472 | 0.1605 | 0.1451363 | -0.08265566 | -0.2864 | 1.261657 | 39.6712
17746 | 24.755556 | 2.7744 | 83.8859 | 47 | 7.4341 | 7.438245 | 55.27 | 4.373745 | 0.1599 | 0.1450941 | -0.08274961 | -0.2838 | 1.261542 | 39.6728
17747 | 24.756944 | 2.7845 | 83.8898 | 50 | 7.4288 | 7.438562 | 55.19 | 4.340706 | 0.1593 | 0.1450516 | -0.082839 | -0.281 | 1.261427 | 39.6946
17748 | 24.758333 | 2.7845 | 83.8937 | 49 | 7.4473 | 7.43885 | 55.46 | 4.333286 | 0.16 | 0.1450092 | -0.08292182 | -0.2782 | 1.261312 | 39.6998
17749 | 24.759722 | 2.7956 | 83.8976 | 48 | 7.439 | 7.439152 | 55.34 | 4.35042 | 0.1598 | 0.1449676 | -0.08299942 | -0.2751 | 1.261197 | 39.6891
17750 | 24.761111 | 2.7956 | 83.9014 | 43 | 7.4416 | 7.439443 | 55.38 | 4.352846 | 0.1605 | 0.1449262 | -0.08307045 | -0.272 | 1.261081 | 39.6879
17751 | 24.7625 | 2.8084 | 83.9053 | 50 | 7.4439 | 7.439775 | 55.41 | 4.340459 | 0.1619 | 0.1448847 | -0.08299151 | -0.2687 | 1.260966 | 39.6963
17752 | 24.763889 | 2.8084 | 83.9092 | 49 | 7.4477 | 7.440052 | 55.47 | 4.38429 | 0.1622 | 0.1448428 | -0.08305929 | -0.2653 | 1.260851 | 39.6683
17753 | 24.765278 | 2.8219 | 83.9132 | 46 | 7.4424 | 7.440297 | 55.39 | 4.359564 | 0.1628 | 0.1448013 | -0.08312021 | -0.2617 | 1.260735 | 39.6847
17754 | 24.766667 | 2.8219 | 83.9171 | 51 | 7.4314 | 7.440589 | 55.23 | 4.371044 | 0.1627 | 0.1447603 | -0.08317591 | -0.2581 | 1.26062 | 39.6776
17755 | 24.768056 | 2.8363 | 83.921 | 44 | 7.4405 | 7.440877 | 55.36 | 4.35956 | 0.1631 | 0.1447185 | -0.08322482 | -0.2543 | 1.260504 | 39.6855
17756 | 24.769444 | 2.8363 | 83.925 | 45 | 7.4352 | 7.441116 | 55.28 | 4.350376 | 0.1632 | 0.1446768 | -0.08326895 | -0.2504 | 1.260389 | 39.6918
17757 | 24.770833 | 2.8514 | 83.9289 | 42 | 7.4416 | 7.441397 | 55.38 | 4.382278 | 0.1635 | 0.144635 | -0.08330738 | -0.2466 | 1.260273 | 39.6715
17758 | 24.772222 | 2.8514 | 83.9329 | 50 | 7.4529 | 7.441656 | 55.55 | 4.308562 | 0.1645 | 0.1445938 | -0.08333864 | -0.2428 | 1.260157 | 39.7196
17759 | 24.773611 | 2.8663 | 83.9369 | 47 | 7.4356 | 7.441903 | 55.29 | 4.334531 | 0.1644 | 0.1445528 | -0.08336483 | -0.239 | 1.260042 | 39.7031
17760 | 24.775 | 2.8663 | 83.9408 | 45 | 7.4401 | 7.442216 | 55.36 | 4.359627 | 0.1645 | 0.1445119 | -0.08338647 | -0.2348 | 1.259926 | 39.6873
17761 | 24.776389 | 2.8827 | 83.9448 | 46 | 7.4345 | 7.44254 | 55.27 | 4.356212 | 0.1643 | 0.1444708 | -0.08340383 | -0.2307 | 1.25981 | 39.6898
17762 | 24.777778 | 2.8827 | 83.9489 | 51 | 7.4458 | 7.442872 | 55.44 | 4.360875 | 0.1653 | 0.1444298 | -0.08341474 | -0.2266 | 1.259694 | 39.6871
17763 | 24.779167 | 2.8989 | 83.9529 | 49 | 7.4348 | 7.443179 | 55.28 | 4.369177 | 0.1657 | 0.1443886 | -0.0834199 | -0.2225 | 1.259578 | 39.6821
17764 | 24.780556 | 2.8989 | 83.9569 | 50 | 7.4348 | 7.443474 | 55.28 | 4.347799 | 0.1655 | 0.1443472 | -0.08342068 | -0.2184 | 1.259462 | 39.6963
17765 | 24.781944 | 2.915 | 83.961 | 43 | 7.4499 | 7.443801 | 55.5 | 4.391568 | 0.1663 | 0.1443056 | -0.08341498 | -0.2144 | 1.259346 | 39.6683
17766 | 24.783333 | 2.915 | 83.965 | 44 | 7.4435 | 7.444119 | 55.41 | 4.33156 | 0.1667 | 0.144264 | -0.08340698 | -0.2104 | 1.259231 | 39.7075
17767 | 24.784722 | 2.9309 | 83.9691 | 47 | 7.436 | 7.444445 | 55.29 | 4.352348 | 0.1664 | 0.1442223 | -0.08338601 | -0.2064 | 1.259115 | 39.6943
17768 | 24.786111 | 2.9309 | 83.9731 | 49 | 7.4341 | 7.444708 | 55.27 | 4.352746 | 0.1661 | 0.1441805 | -0.08337901 | -0.2025 | 1.258999 | 39.6944
17769 | 24.7875 | 2.9464 | 83.9772 | 55 | 7.4367 | 7.445065 | 55.3 | 4.331666 | 0.1656 | 0.1441381 | -0.08336743 | -0.1986 | 1.258883 | 39.7084
17770 | 24.788889 | 2.9464 | 83.9813 | 49 | 7.4295 | 7.44533 | 55.2 | 4.369129 | 0.1644 | 0.1440954 | -0.08335299 | -0.1948 | 1.258767 | 39.6844
17771 | 24.790278 | 2.9618 | 83.9854 | 47 | 7.4477 | 7.445646 | 55.47 | 4.34101 | 0.1651 | 0.1440518 | -0.08333305 | -0.1909 | 1.258652 | 39.703
17772 | 24.791667 | 2.9618 | 83.9896 | 51 | 7.442 | 7.445976 | 55.38 | 4.355511 | 0.1652 | 0.1440075 | -0.08330879 | -0.1872 | 1.258536 | 39.6939
17773 | 24.793056 | 2.9769 | 83.9937 | 47 | 7.4431 | 7.446274 | 55.4 | 4.360262 | 0.1655 | 0.1439636 | -0.08327902 | -0.1834 | 1.25842 | 39.6911
17774 | 24.794444 | 2.9769 | 83.9978 | 43 | 7.4345 | 7.446573 | 55.27 | 4.375019 | 0.1647 | 0.1439199 | -0.08324608 | -0.1797 | 1.258305 | 39.6818
17775 | 24.795833 | 2.9917 | 84.002 | 45 | 7.4409 | 7.446853 | 55.37 | 4.342173 | 0.1647 | 0.1438766 | -0.08320844 | -0.1761 | 1.258189 | 39.7034
17776 | 24.797222 | 2.9917 | 84.0061 | 47 | 7.4409 | 7.447212 | 55.37 | 4.376632 | 0.1647 | 0.1438333 | -0.08316537 | -0.1721 | 1.258073 | 39.6814
17777 | 24.798611 | 3.0078 | 84.0103 | 45 | 7.4401 | 7.447538 | 55.36 | 4.353544 | 0.1647 | 0.14379 | -0.08311784 | -0.1681 | 1.257958 | 39.6966
17778 | 24.8 | 3.0078 | 84.0145 | 51 | 7.4552 | 7.447859 | 55.58 | 4.39532 | 0.1658 | 0.143747 | -0.08306423 | -0.1642 | 1.257843 | 39.6698
17779 | 24.801389 | 3.0237 | 84.0187 | 43 | 7.4416 | 7.448151 | 55.38 | 4.375016 | 0.1656 | 0.1437038 | -0.08300589 | -0.1603 | 1.257727 | 39.6833
17780 | 24.802778 | 3.0237 | 84.0229 | 50 | 7.4405 | 7.448508 | 55.36 | 4.340045 | 0.1655 | 0.1436614 | -0.08294272 | -0.1564 | 1.257612 | 39.7062
17781 | 24.804167 | 3.0393 | 84.0271 | 40 | 7.448 | 7.448835 | 55.47 | 4.346376 | 0.1655 | 0.1436189 | -0.08287372 | -0.1526 | 1.257497 | 39.7024
17782 | 24.805833 | 3.047 | 84.0314 | 46 | 7.445 | 7.449137 | 55.43 | 4.352159 | 0.1652 | 0.1435771 | -0.08280079 | -0.1488 | 1.257359 | 39.6992
17783 | 24.807222 | 3.047 | 84.0356 | 48 | 7.4311 | 7.449457 | 55.22 | 4.366959 | 0.1642 | 0.1435355 | -0.08285073 | -0.1451 | 1.257244 | 39.6899
17784 | 24.808611 | 3.0618 | 84.0399 | 44 | 7.4348 | 7.449746 | 55.28 | 4.348348 | 0.1637 | 0.1434936 | -0.08278049 | -0.1414 | 1.257129 | 39.7022
17785 | 24.81 | 3.0618 | 84.0441 | 57 | 7.4458 | 7.450058 | 55.44 | 4.342782 | 0.1636 | 0.1434516 | -0.0827064 | -0.1377 | 1.257014 | 39.7061
17786 | 24.811389 | 3.0767 | 84.0484 | 44 | 7.4405 | 7.450389 | 55.36 | 4.38417 | 0.1638 | 0.14341 | -0.08262764 | -0.1341 | 1.256899 | 39.6795
17787 | 24.812778 | 3.0767 | 84.0527 | 45 | 7.4412 | 7.450648 | 55.37 | 4.358088 | 0.1635 | 0.1433692 | -0.08254503 | -0.1305 | 1.256784 | 39.6966
17788 | 24.814167 | 3.0913 | 84.0569 | 51 | 7.4265 | 7.4509 | 55.15 | 4.367329 | 0.162 | 0.1433281 | -0.08246089 | -0.127 | 1.25667 | 39.6909
17789 | 24.815556 | 3.0913 | 84.0612 | 51 | 7.4333 | 7.451179 | 55.25 | 4.342064 | 0.1607 | 0.143287 | -0.08237479 | -0.1235 | 1.256555 | 39.7075
17790 | 24.816944 | 3.1056 | 84.0656 | 54 | 7.4254 | 7.451483 | 55.14 | 4.325126 | 0.1595 | 0.1432465 | -0.08228644 | -0.1201 | 1.256441 | 39.7187
17791 | 24.818333 | 3.1056 | 84.0699 | 47 | 7.4514 | 7.451785 | 55.52 | 4.381432 | 0.1599 | 0.1432057 | -0.08219329 | -0.1167 | 1.256327 | 39.6825
17792 | 24.819722 | 3.1202 | 84.0742 | 52 | 7.4443 | 7.452127 | 55.42 | 4.378217 | 0.1601 | 0.1431648 | -0.08209571 | -0.113 | 1.256213 | 39.6848
17793 | 24.821111 | 3.1202 | 84.0786 | 44 | 7.4488 | 7.452398 | 55.48 | 4.367951 | 0.1604 | 0.1431236 | -0.08199396 | -0.1093 | 1.256099 | 39.6916
17794 | 24.8225 | 3.1353 | 84.0829 | 50 | 7.4424 | 7.452663 | 55.39 | 4.368683 | 0.1602 | 0.1430826 | -0.08188858 | -0.1057 | 1.255985 | 39.6914
17795 | 24.823889 | 3.1353 | 84.0873 | 44 | 7.4394 | 7.45294 | 55.34 | 4.366184 | 0.1595 | 0.1430421 | -0.08178028 | -0.1021 | 1.255871 | 39.6932
17796 | 24.825278 | 3.1502 | 84.0916 | 49 | 7.4405 | 7.453256 | 55.36 | 4.370848 | 0.1589 | 0.1430012 | -0.08166908 | -0.0985 | 1.255758 | 39.6904
17797 | 24.826667 | 3.1502 | 84.096 | 43 | 7.4469 | 7.453525 | 55.46 | 4.408659 | 0.1595 | 0.1429602 | -0.08155304 | -0.095 | 1.255644 | 39.6661
17798 | 24.828056 | 3.1648 | 84.1004 | 49 | 7.4556 | 7.453794 | 55.59 | 4.359776 | 0.1611 | 0.1429196 | -0.08143101 | -0.0915 | 1.255531 | 39.698
17799 | 24.829444 | 3.1648 | 84.1048 | 49 | 7.4412 | 7.454098 | 55.37 | 4.38959 | 0.161 | 0.1428783 | -0.08154312 | -0.0881 | 1.255418 | 39.6789
17800 | 24.830833 | 3.1782 | 84.1092 | 51 | 7.4499 | 7.45438 | 55.5 | 4.367624 | 0.1614 | 0.1428372 | -0.08142056 | -0.0848 | 1.255305 | 39.6933
17801 | 24.832222 | 3.1782 | 84.1136 | 44 | 7.4533 | 7.454698 | 55.55 | 4.39234 | 0.1626 | 0.142796 | -0.08129219 | -0.0815 | 1.255192 | 39.6775
17802 | 24.833611 | 3.192 | 84.1181 | 44 | 7.4477 | 7.455036 | 55.47 | 4.381724 | 0.1634 | 0.1427547 | -0.08115799 | -0.0782 | 1.255079 | 39.6845
17803 | 24.835 | 3.192 | 84.1225 | 43 | 7.4526 | 7.455332 | 55.54 | 4.395683 | 0.1641 | 0.1427136 | -0.08101806 | -0.075 | 1.254966 | 39.6757
17804 | 24.836389 | 3.2056 | 84.127 | 46 | 7.4488 | 7.455612 | 55.48 | 4.375863 | 0.1652 | 0.1426726 | -0.0808723 | -0.0718 | 1.254854 | 39.6887
17805 | 24.837778 | 3.2056 | 84.1314 | 49 | 7.4616 | 7.455844 | 55.68 | 4.365019 | 0.1663 | 0.1426313 | -0.08072089 | -0.0686 | 1.254742 | 39.6959
17806 | 24.839167 | 3.219 | 84.1359 | 48 | 7.4552 | 7.456183 | 55.58 | 4.366361 | 0.1673 | 0.1425901 | -0.08056445 | -0.0655 | 1.25463 | 39.6952
17807 | 24.840556 | 3.219 | 84.1404 | 46 | 7.4661 | 7.456451 | 55.74 | 4.368293 | 0.1686 | 0.1425487 | -0.08040127 | -0.0624 | 1.254518 | 39.6941
17808 | 24.841944 | 3.2328 | 84.1448 | 53 | 7.4454 | 7.456752 | 55.43 | 4.385521 | 0.1686 | 0.1425071 | -0.08023477 | -0.059 | 1.254406 | 39.6831
17809 | 24.843333 | 3.2328 | 84.1493 | 48 | 7.4507 | 7.457064 | 55.51 | 4.371224 | 0.1689 | 0.1424654 | -0.08006433 | -0.0557 | 1.254295 | 39.6926
17810 | 24.844722 | 3.2469 | 84.1538 | 47 | 7.4446 | 7.457397 | 55.42 | 4.384122 | 0.1682 | 0.1424237 | -0.07989102 | -0.0524 | 1.254184 | 39.6844
17811 | 24.846111 | 3.2469 | 84.1583 | 47 | 7.448 | 7.457752 | 55.47 | 4.421803 | 0.1685 | 0.1423822 | -0.07971357 | -0.0492 | 1.254073 | 39.6601
17812 | 24.8475 | 3.2608 | 84.1629 | 50 | 7.4488 | 7.458034 | 55.48 | 4.338108 | 0.1689 | 0.1423404 | -0.07953116 | -0.046 | 1.253963 | 39.7144
17813 | 24.848889 | 3.2608 | 84.1674 | 50 | 7.4405 | 7.458389 | 55.36 | 4.357766 | 0.1681 | 0.1422985 | -0.07934587 | -0.0428 | 1.253852 | 39.7019
17814 | 24.850278 | 3.2744 | 84.172 | 49 | 7.4533 | 7.458696 | 55.55 | 4.370129 | 0.1683 | 0.1422562 | -0.07915705 | -0.0397 | 1.253742 | 39.694
17815 | 24.851667 | 3.2744 | 84.1765 | 50 | 7.4462 | 7.458995 | 55.45 | 4.312737 | 0.1678 | 0.1422141 | -0.07931155 | -0.0366 | 1.253632 | 39.7313
17816 | 24.853056 | 3.2864 | 84.1811 | 44 | 7.4548 | 7.45931 | 55.57 | 4.391609 | 0.1686 | 0.1421734 | -0.0791223 | -0.0337 | 1.253522 | 39.6803
17817 | 24.854444 | 3.2864 | 84.1856 | 45 | 7.4653 | 7.459613 | 55.73 | 4.337135 | 0.1706 | 0.1421322 | -0.07892636 | -0.0307 | 1.253412 | 39.7158
17818 | 24.855833 | 3.2993 | 84.1902 | 47 | 7.4488 | 7.459906 | 55.48 | 4.349626 | 0.1703 | 0.1420908 | -0.07872663 | -0.0278 | 1.253303 | 39.7078
17819 | 24.857222 | 3.2993 | 84.1948 | 44 | 7.462 | 7.460249 | 55.68 | 4.411173 | 0.1715 | 0.1420495 | -0.07852093 | -0.0249 | 1.253194 | 39.668
17820 | 24.858611 | 3.3119 | 84.1994 | 42 | 7.4424 | 7.460533 | 55.39 | 4.384859 | 0.1709 | 0.1420083 | -0.07831278 | -0.022 | 1.253085 | 39.6852
17821 | 24.86 | 3.3119 | 84.204 | 44 | 7.4458 | 7.460889 | 55.44 | 4.381717 | 0.1703 | 0.1419679 | -0.07810191 | -0.0192 | 1.252976 | 39.6874
17822 | 24.861389 | 3.3244 | 84.2086 | 46 | 7.4642 | 7.46121 | 55.71 | 4.373822 | 0.1713 | 0.1419276 | -0.07788696 | -0.0163 | 1.252868 | 39.6926
17823 | 24.863056 | 3.3244 | 84.2132 | 45 | 7.4462 | 7.461542 | 55.45 | 4.380982 | 0.1705 | 0.1418872 | -0.07767017 | -0.0135 | 1.252738 | 39.6885
17824 | 24.864444 | 3.3372 | 84.2179 | 46 | 7.4672 | 7.461853 | 55.76 | 4.409308 | 0.1717 | 0.1418467 | -0.07744822 | -0.0105 | 1.25263 | 39.6702
17825 | 24.865833 | 3.3372 | 84.2225 | 45 | 7.445 | 7.462127 | 55.43 | 4.361212 | 0.171 | 0.1418063 | -0.07722388 | -0.0076 | 1.252523 | 39.7015
17826 | 24.867222 | 3.3503 | 84.2272 | 43 | 7.4601 | 7.462448 | 55.65 | 4.367237 | 0.1717 | 0.1417667 | -0.07699509 | -0.0046 | 1.252416 | 39.6977
17827 | 24.868611 | 3.3503 | 84.2318 | 46 | 7.436 | 7.462748 | 55.29 | 4.378171 | 0.1703 | 0.1417274 | -0.07676599 | -0.0017 | 1.252309 | 39.6907
17828 | 24.87 | 3.3632 | 84.2365 | 50 | 7.4499 | 7.463025 | 55.5 | 4.347613 | 0.1697 | 0.141688 | -0.07653604 | 0.0012 | 1.252203 | 39.7106
17829 | 24.871389 | 3.3632 | 84.2412 | 64 | 7.4766 | 7.463312 | 55.9 | 4.244113 | 0.1714 | 0.1416485 | -0.0763008 | 0.004 | 1.252097 | 39.7776
17830 | 24.872778 | 3.3759 | 84.2459 | 63 | 7.4766 | 7.463607 | 55.9 | 4.233765 | 0.1729 | 0.1416098 | -0.07606019 | 0.0069 | 1.251991 | 39.7844
17831 | 24.874167 | 3.3759 | 84.2505 | 69 | 7.4871 | 7.463869 | 56.06 | 4.228538 | 0.1757 | 0.141572 | -0.07624585 | 0.0096 | 1.251885 | 39.7879
17832 | 24.875556 | 3.3867 | 84.2552 | 75 | 7.483 | 7.464177 | 56 | 4.238811 | 0.1776 | 0.1415356 | -0.07599693 | 0.0122 | 1.251779 | 39.7813
17833 | 24.876944 | 3.3867 | 84.2599 | 76 | 7.4575 | 7.46449 | 55.61 | 4.179942 | 0.1775 | 0.1414996 | -0.07574526 | 0.0149 | 1.251674 | 39.8194
17834 | 24.878333 | 3.3987 | 84.2647 | 71 | 7.4762 | 7.464738 | 55.89 | 4.242937 | 0.1788 | 0.1414636 | -0.07548778 | 0.0175 | 1.251569 | 39.7788
17835 | 24.879722 | 3.3987 | 84.2694 | 64 | 7.4736 | 7.465005 | 55.85 | 4.252676 | 0.1799 | 0.1414277 | -0.07522474 | 0.0202 | 1.251464 | 39.7726
17836 | 24.881111 | 3.4107 | 84.2741 | 60 | 7.489 | 7.465284 | 56.09 | 4.264279 | 0.1821 | 0.1413914 | -0.07495453 | 0.0228 | 1.25136 | 39.7651
17837 | 24.8825 | 3.4107 | 84.2789 | 69 | 7.4684 | 7.465571 | 55.78 | 4.248733 | 0.1829 | 0.1413552 | -0.07468002 | 0.0254 | 1.251256 | 39.7752
17838 | 24.883889 | 3.4227 | 84.2836 | 70 | 7.4766 | 7.465869 | 55.9 | 4.248964 | 0.1838 | 0.1413199 | -0.07440538 | 0.028 | 1.251152 | 39.7752
17839 | 24.885278 | 3.4227 | 84.2884 | 66 | 7.4826 | 7.466159 | 55.99 | 4.254175 | 0.1859 | 0.1412844 | -0.07412482 | 0.0306 | 1.251049 | 39.7718
17840 | 24.886667 | 3.4348 | 84.2932 | 77 | 7.4638 | 7.466492 | 55.71 | 4.247031 | 0.1859 | 0.1412489 | -0.07384268 | 0.0333 | 1.250947 | 39.7765
17841 | 24.888056 | 3.4348 | 84.2979 | 68 | 7.4736 | 7.466824 | 55.85 | 4.232206 | 0.1868 | 0.1412141 | -0.07355698 | 0.036 | 1.250844 | 39.7862
17842 | 24.889444 | 3.4473 | 84.3027 | 60 | 7.4852 | 7.467112 | 56.03 | 4.232542 | 0.1888 | 0.1411794 | -0.07326509 | 0.0387 | 1.250742 | 39.786
17843 | 24.890833 | 3.4473 | 84.3075 | 66 | 7.4849 | 7.46743 | 56.02 | 4.233655 | 0.1905 | 0.1411446 | -0.07296863 | 0.0414 | 1.250641 | 39.7853
17844 | 24.892222 | 3.4597 | 84.3123 | 73 | 7.4759 | 7.467765 | 55.89 | 4.230884 | 0.1917 | 0.1411097 | -0.07266762 | 0.044 | 1.25054 | 39.7871
17845 | 24.893611 | 3.4597 | 84.3171 | 67 | 7.4653 | 7.468022 | 55.73 | 4.226623 | 0.1922 | 0.1410749 | -0.07236339 | 0.0467 | 1.250439 | 39.7899
17846 | 24.895 | 3.4721 | 84.3219 | 70 | 7.4684 | 7.468327 | 55.78 | 4.22724 | 0.1928 | 0.1410405 | -0.07205605 | 0.0494 | 1.250339 | 39.7896
17847 | 24.896389 | 3.4721 | 84.3268 | 68 | 7.4886 | 7.468575 | 56.08 | 4.255251 | 0.1948 | 0.1410066 | -0.07224147 | 0.0519 | 1.250238 | 39.7715
17848 | 24.897778 | 3.4824 | 84.3316 | 63 | 7.4676 | 7.468876 | 55.77 | 4.234598 | 0.1946 | 0.1409725 | -0.07193116 | 0.0544 | 1.250138 | 39.7849
17849 | 24.899167 | 3.4824 | 84.3364 | 74 | 7.4785 | 7.469204 | 55.93 | 4.244711 | 0.1964 | 0.1409387 | -0.07161575 | 0.0569 | 1.250038 | 39.7784
17850 | 24.900556 | 3.4943 | 84.3413 | 70 | 7.4845 | 7.469526 | 56.02 | 4.238346 | 0.1974 | 0.1409056 | -0.07129659 | 0.0594 | 1.249939 | 39.7825
17851 | 24.901944 | 3.4943 | 84.3461 | 62 | 7.4729 | 7.469819 | 55.84 | 4.24129 | 0.1977 | 0.140873 | -0.07097485 | 0.0619 | 1.249841 | 39.7806
17852 | 24.903333 | 3.5061 | 84.351 | 69 | 7.4867 | 7.470113 | 56.05 | 4.24671 | 0.1997 | 0.1408409 | -0.07064675 | 0.0644 | 1.249742 | 39.7771
17853 | 24.904722 | 3.5061 | 84.3559 | 63 | 7.4804 | 7.470448 | 55.96 | 4.236397 | 0.2008 | 0.1408086 | -0.07031418 | 0.0669 | 1.249644 | 39.7838
17854 | 24.906111 | 3.518 | 84.3608 | 70 | 7.4789 | 7.470785 | 55.93 | 4.269243 | 0.2019 | 0.1407766 | -0.06997695 | 0.0694 | 1.249547 | 39.7626
17855 | 24.9075 | 3.518 | 84.3656 | 68 | 7.4684 | 7.471094 | 55.78 | 4.275245 | 0.2026 | 0.1407458 | -0.0696366 | 0.0719 | 1.24945 | 39.7587
17856 | 24.908889 | 3.5301 | 84.3706 | 70 | 7.4789 | 7.471426 | 55.93 | 4.212929 | 0.2035 | 0.1407148 | -0.06929294 | 0.0745 | 1.249353 | 39.799
17857 | 24.910278 | 3.5301 | 84.3755 | 66 | 7.4807 | 7.471754 | 55.96 | 4.222098 | 0.2044 | 0.1406846 | -0.0689449 | 0.0771 | 1.249257 | 39.7931
17858 | 24.911667 | 3.5425 | 84.3804 | 63 | 7.4729 | 7.472076 | 55.84 | 4.255794 | 0.2053 | 0.1406558 | -0.06859283 | 0.0797 | 1.249162 | 39.7713
17859 | 24.913056 | 3.5425 | 84.3853 | 67 | 7.4819 | 7.472399 | 55.98 | 4.267349 | 0.2066 | 0.1406273 | -0.06823727 | 0.0822 | 1.249067 | 39.7638
17860 | 24.914444 | 3.5548 | 84.3902 | 66 | 7.4886 | 7.472683 | 56.08 | 4.251422 | 0.2084 | 0.1405994 | -0.06787623 | 0.0848 | 1.248972 | 39.7741
17861 | 24.915833 | 3.5548 | 84.3952 | 63 | 7.4864 | 7.472997 | 56.05 | 4.223204 | 0.21 | 0.1405726 | -0.06751009 | 0.0874 | 1.248878 | 39.7923
17862 | 24.917222 | 3.5672 | 84.4001 | 59 | 7.4807 | 7.473343 | 55.96 | 4.252659 | 0.2109 | 0.1405458 | -0.06713973 | 0.0899 | 1.248785 | 39.7733
17863 | 24.918611 | 3.5672 | 84.4051 | 66 | 7.4819 | 7.473629 | 55.98 | 4.153069 | 0.2121 | 0.1405195 | -0.06732937 | 0.0923 | 1.248691 | 39.8376
17864 | 24.92 | 3.5773 | 84.41 | 71 | 7.4729 | 7.473925 | 55.84 | 4.253651 | 0.2125 | 0.1404932 | -0.06695652 | 0.0948 | 1.248598 | 39.7726
17865 | 24.921389 | 3.5773 | 84.415 | 63 | 7.483 | 7.474243 | 56 | 4.219142 | 0.214 | 0.1404674 | -0.06657865 | 0.0972 | 1.248505 | 39.7949
17866 | 24.922778 | 3.5891 | 84.42 | 66 | 7.4845 | 7.474577 | 56.02 | 4.238268 | 0.2153 | 0.1404418 | -0.06619711 | 0.0996 | 1.248413 | 39.7825
17867 | 24.924167 | 3.5891 | 84.425 | 62 | 7.4886 | 7.474857 | 56.08 | 4.231378 | 0.217 | 0.1404158 | -0.0658102 | 0.102 | 1.248322 | 39.7869
17868 | 24.925556 | 3.601 | 84.43 | 66 | 7.4826 | 7.475169 | 55.99 | 4.236586 | 0.2177 | 0.1403897 | -0.06542079 | 0.1044 | 1.24823 | 39.7835
17869 | 24.926944 | 3.601 | 84.435 | 72 | 7.4792 | 7.475497 | 55.94 | 4.199848 | 0.2185 | 0.1403638 | -0.06502762 | 0.1069 | 1.24814 | 39.8072
17870 | 24.928333 | 3.6131 | 84.44 | 76 | 7.4785 | 7.47579 | 55.93 | 4.205663 | 0.2192 | 0.1403385 | -0.06463088 | 0.1093 | 1.24805 | 39.8034
17871 | 24.929722 | 3.6131 | 84.445 | 60 | 7.4819 | 7.476116 | 55.98 | 4.217349 | 0.2198 | 0.1403136 | -0.06423154 | 0.1117 | 1.24796 | 39.7958
17872 | 24.931111 | 3.6253 | 84.4501 | 58 | 7.4845 | 7.476439 | 56.02 | 4.239232 | 0.2208 | 0.1402885 | -0.06382917 | 0.1142 | 1.247871 | 39.7816
17873 | 24.932778 | 3.6253 | 84.4551 | 67 | 7.4849 | 7.476753 | 56.02 | 4.199906 | 0.2214 | 0.1402645 | -0.06342357 | 0.1167 | 1.247765 | 39.8074
17874 | 24.934167 | 3.6376 | 84.4602 | 52 | 7.483 | 7.477111 | 56 | 4.269431 | 0.2215 | 0.1402413 | -0.06301628 | 0.1192 | 1.247677 | 39.7624
17875 | 24.935556 | 3.6376 | 84.4652 | 64 | 7.4901 | 7.477397 | 56.1 | 4.246327 | 0.2226 | 0.140218 | -0.06260496 | 0.1217 | 1.24759 | 39.7773
17876 | 24.936944 | 3.65 | 84.4703 | 69 | 7.4905 | 7.477697 | 56.11 | 4.201676 | 0.2239 | 0.1401958 | -0.06219006 | 0.1242 | 1.247504 | 39.806
17877 | 24.938333 | 3.65 | 84.4754 | 65 | 7.4732 | 7.477994 | 55.85 | 4.230958 | 0.2236 | 0.1401743 | -0.06177382 | 0.1268 | 1.247418 | 39.787
17878 | 24.939722 | 3.6625 | 84.4804 | 66 | 7.4916 | 7.478262 | 56.12 | 4.225776 | 0.2249 | 0.1401537 | -0.06135219 | 0.1293 | 1.247332 | 39.7904
17879 | 24.941111 | 3.6625 | 84.4855 | 59 | 7.4792 | 7.478595 | 55.94 | 4.238425 | 0.2254 | 0.1401331 | -0.06155053 | 0.1316 | 1.247247 | 39.7821
17880 | 24.9425 | 3.6725 | 84.4906 | 75 | 7.4815 | 7.478951 | 55.97 | 4.199563 | 0.2262 | 0.1401128 | -0.06112704 | 0.134 | 1.247161 | 39.8071
17881 | 24.943889 | 3.6725 | 84.4957 | 72 | 7.4882 | 7.479281 | 56.07 | 4.265686 | 0.2273 | 0.1400929 | -0.06070014 | 0.1364 | 1.247077 | 39.7643
17882 | 24.945278 | 3.6845 | 84.5008 | 69 | 7.492 | 7.479583 | 56.13 | 4.253163 | 0.2284 | 0.1400726 | -0.06026975 | 0.1388 | 1.246993 | 39.7724
17883 | 24.946667 | 3.6845 | 84.506 | 68 | 7.4867 | 7.479883 | 56.05 | 4.240811 | 0.2289 | 0.1400528 | -0.05983721 | 0.1412 | 1.246909 | 39.7802
17884 | 24.948056 | 3.6967 | 84.5111 | 66 | 7.4849 | 7.480184 | 56.02 | 4.241824 | 0.2293 | 0.1400331 | -0.05940353 | 0.1436 | 1.246827 | 39.7795
17885 | 24.949444 | 3.6967 | 84.5162 | 67 | 7.471 | 7.480504 | 55.82 | 4.223607 | 0.2286 | 0.1400136 | -0.05897013 | 0.146 | 1.246744 | 39.7912
17886 | 24.950833 | 3.7089 | 84.5214 | 71 | 7.4897 | 7.48076 | 56.1 | 4.257229 | 0.2294 | 0.1399945 | -0.0585344 | 0.1484 | 1.246663 | 39.7694
17887 | 24.952222 | 3.7089 | 84.5265 | 74 | 7.4837 | 7.481022 | 56.01 | 4.197646 | 0.2293 | 0.1399752 | -0.05809824 | 0.1508 | 1.246582 | 39.8078
17888 | 24.953611 | 3.7212 | 84.5317 | 77 | 7.4845 | 7.481311 | 56.02 | 4.222529 | 0.2305 | 0.139956 | -0.05765895 | 0.1533 | 1.246501 | 39.7916
17889 | 24.955 | 3.7212 | 84.5369 | 64 | 7.4815 | 7.481646 | 55.97 | 4.253889 | 0.2307 | 0.1399374 | -0.05721841 | 0.1557 | 1.246422 | 39.7712
17890 | 24.956389 | 3.7336 | 84.5421 | 68 | 7.4942 | 7.481926 | 56.16 | 4.242103 | 0.2315 | 0.1399184 | -0.056776 | 0.1582 | 1.246343 | 39.7787
17891 | 24.957778 | 3.7336 | 84.5472 | 65 | 7.4916 | 7.482225 | 56.12 | 4.230428 | 0.2322 | 0.1398997 | -0.05633154 | 0.1607 | 1.246264 | 39.7862
17892 | 24.959167 | 3.746 | 84.5524 | 67 | 7.4901 | 7.482531 | 56.1 | 4.247123 | 0.2328 | 0.1398812 | -0.05588547 | 0.1631 | 1.246186 | 39.7753
17893 | 24.960556 | 3.746 | 84.5576 | 65 | 7.4931 | 7.482826 | 56.15 | 4.243145 | 0.2338 | 0.1398631 | -0.05543753 | 0.1656 | 1.246109 | 39.7777
17894 | 24.961944 | 3.7586 | 84.5629 | 63 | 7.489 | 7.483102 | 56.09 | 4.246987 | 0.2345 | 0.1398456 | -0.054987 | 0.1681 | 1.246032 | 39.7751
17895 | 24.963333 | 3.7586 | 84.5681 | 65 | 7.4976 | 7.483413 | 56.21 | 4.236111 | 0.2362 | 0.1398285 | -0.0551852 | 0.1704 | 1.245956 | 39.782
17896 | 24.964722 | 3.7684 | 84.5733 | 71 | 7.4894 | 7.483714 | 56.09 | 4.25141 | 0.2367 | 0.1398117 | -0.05473124 | 0.1727 | 1.245879 | 39.772
17897 | 24.966111 | 3.7684 | 84.5786 | 62 | 7.4905 | 7.484011 | 56.11 | 4.223923 | 0.2374 | 0.139795 | -0.05427532 | 0.175 | 1.245804 | 39.7896
17898 | 24.9675 | 3.7804 | 84.5838 | 55 | 7.4822 | 7.484282 | 55.98 | 4.272801 | 0.2376 | 0.1397785 | -0.05381763 | 0.1773 | 1.245728 | 39.7579
17899 | 24.968889 | 3.7804 | 84.5891 | 61 | 7.4901 | 7.484552 | 56.1 | 4.258395 | 0.2383 | 0.1397617 | -0.05335789 | 0.1796 | 1.245654 | 39.7671
17900 | 24.970278 | 3.7924 | 84.5943 | 70 | 7.4905 | 7.484881 | 56.11 | 4.256455 | 0.2391 | 0.1397448 | -0.05289629 | 0.182 | 1.24558 | 39.7682
17901 | 24.971667 | 3.7924 | 84.5996 | 57 | 7.51 | 7.485155 | 56.4 | 4.262558 | 0.2414 | 0.1397288 | -0.05242977 | 0.1843 | 1.245507 | 39.7641
17902 | 24.973056 | 3.8045 | 84.6049 | 63 | 7.4912 | 7.485431 | 56.12 | 4.24047 | 0.2421 | 0.1397141 | -0.05196174 | 0.1867 | 1.245435 | 39.7783
17903 | 24.974444 | 3.8045 | 84.6102 | 57 | 7.4849 | 7.485727 | 56.02 | 4.237491 | 0.2421 | 0.1396994 | -0.05149311 | 0.189 | 1.245363 | 39.78
17904 | 24.975833 | 3.8166 | 84.6155 | 71 | 7.4972 | 7.48601 | 56.21 | 4.260019 | 0.2432 | 0.1396856 | -0.05102289 | 0.1914 | 1.245292 | 39.7653
17905 | 24.977222 | 3.8166 | 84.6208 | 62 | 7.4882 | 7.486327 | 56.07 | 4.259603 | 0.2438 | 0.1396723 | -0.05055125 | 0.1937 | 1.245221 | 39.7654
17906 | 24.978611 | 3.8287 | 84.6261 | 62 | 7.4837 | 7.486636 | 56.01 | 4.260149 | 0.2439 | 0.139659 | -0.0500783 | 0.196 | 1.245151 | 39.7649
17907 | 24.98 | 3.8287 | 84.6314 | 65 | 7.4916 | 7.4869 | 56.12 | 4.258011 | 0.2443 | 0.1396462 | -0.04960457 | 0.1983 | 1.245082 | 39.7662
17908 | 24.981389 | 3.8408 | 84.6367 | 58 | 7.4856 | 7.487171 | 56.03 | 4.23284 | 0.2442 | 0.1396337 | -0.04913312 | 0.2007 | 1.245013 | 39.7823
17909 | 24.982778 | 3.8408 | 84.6421 | 69 | 7.4969 | 7.487511 | 56.2 | 4.257745 | 0.2447 | 0.1396216 | -0.0486599 | 0.203 | 1.244945 | 39.766
17910 | 24.984167 | 3.8529 | 84.6474 | 58 | 7.4834 | 7.487802 | 56 | 4.25443 | 0.2442 | 0.1396097 | -0.04818635 | 0.2053 | 1.244878 | 39.768
17911 | 24.985556 | 3.8529 | 84.6528 | 69 | 7.4897 | 7.488079 | 56.1 | 4.233906 | 0.2442 | 0.1395985 | -0.04838432 | 0.2075 | 1.244811 | 39.781
17912 | 24.986944 | 3.8622 | 84.6581 | 68 | 7.4849 | 7.488388 | 56.02 | 4.246743 | 0.2442 | 0.139587 | -0.04791134 | 0.2096 | 1.244744 | 39.7726
17913 | 24.988333 | 3.8622 | 84.6635 | 60 | 7.4939 | 7.488667 | 56.16 | 4.276089 | 0.2446 | 0.1395759 | -0.04743768 | 0.2117 | 1.244678 | 39.7534
17914 | 24.989722 | 3.8735 | 84.6689 | 67 | 7.4834 | 7.488961 | 56 | 4.226777 | 0.2443 | 0.139565 | -0.04696423 | 0.2139 | 1.244613 | 39.7851
17915 | 24.991111 | 3.8735 | 84.6743 | 67 | 7.5021 | 7.489254 | 56.28 | 4.25657 | 0.2457 | 0.1395537 | -0.04648911 | 0.216 | 1.244548 | 39.7657
17916 | 24.9925 | 3.8848 | 84.6797 | 71 | 7.5021 | 7.489526 | 56.28 | 4.26007 | 0.2474 | 0.1395429 | -0.04601061 | 0.2181 | 1.244483 | 39.7632
17917 | 24.993889 | 3.8848 | 84.6851 | 72 | 7.4867 | 7.489822 | 56.05 | 4.241556 | 0.2467 | 0.1395329 | -0.04553278 | 0.2203 | 1.24442 | 39.775
17918 | 24.995278 | 3.8962 | 84.6905 | 71 | 7.4939 | 7.490096 | 56.16 | 4.250751 | 0.2471 | 0.1395231 | -0.04505319 | 0.2224 | 1.244357 | 39.7689
17919 | 24.996667 | 3.8962 | 84.6959 | 65 | 7.4897 | 7.490397 | 56.1 | 4.263057 | 0.2467 | 0.1395139 | -0.04457345 | 0.2246 | 1.244295 | 39.7607
17920 | 24.998056 | 3.9074 | 84.7013 | 67 | 7.4976 | 7.490693 | 56.21 | 4.241911 | 0.2473 | 0.1395053 | -0.0440933 | 0.2266 | 1.244233 | 39.7742
17921 | 24.999722 | 3.9074 | 84.7068 | 74 | 7.4961 | 7.491018 | 56.19 | 4.294818 | 0.2476 | 0.1394971 | -0.04361238 | 0.2287 | 1.24416 | 39.7401
17922 | 25.001111 | 3.9184 | 84.7122 | 69 | 7.4871 | 7.491316 | 56.06 | 4.223489 | 0.2471 | 0.1394891 | -0.04313249 | 0.2307 | 1.2441 | 39.7861
17923 | 25.0025 | 3.9184 | 84.7176 | 60 | 7.4856 | 7.491648 | 56.03 | 4.202401 | 0.2464 | 0.1394814 | -0.04265443 | 0.2327 | 1.24404 | 39.7995
17924 | 25.003889 | 3.9293 | 84.7231 | 74 | 7.498 | 7.491966 | 56.22 | 4.252084 | 0.2469 | 0.1394736 | -0.04217597 | 0.2348 | 1.243981 | 39.7672
17925 | 25.005278 | 3.9293 | 84.7286 | 62 | 7.4984 | 7.492253 | 56.23 | 4.254625 | 0.247 | 0.1394657 | -0.04169727 | 0.2368 | 1.243923 | 39.7653
17926 | 25.006667 | 3.9402 | 84.734 | 62 | 7.4856 | 7.492514 | 56.03 | 4.255764 | 0.247 | 0.1394583 | -0.04121889 | 0.2388 | 1.243865 | 39.7644
17927 | 25.008056 | 3.9402 | 84.7395 | 70 | 7.4852 | 7.49282 | 56.03 | 4.220763 | 0.2458 | 0.1394516 | -0.0414228 | 0.2406 | 1.243808 | 39.7867
17928 | 25.009444 | 3.9483 | 84.745 | 74 | 7.4965 | 7.493125 | 56.2 | 4.260696 | 0.2466 | 0.1394454 | -0.04094572 | 0.2424 | 1.243751 | 39.7607
17929 | 25.010833 | 3.9483 | 84.7505 | 65 | 7.4927 | 7.49342 | 56.14 | 4.256206 | 0.2464 | 0.1394393 | -0.04046931 | 0.2443 | 1.243694 | 39.7634
17930 | 25.012222 | 3.9583 | 84.756 | 69 | 7.492 | 7.493707 | 56.13 | 4.244492 | 0.2466 | 0.1394332 | -0.03999213 | 0.2461 | 1.243638 | 39.7707
17931 | 25.013611 | 3.9583 | 84.7615 | 75 | 7.4796 | 7.494002 | 55.94 | 4.25899 | 0.2447 | 0.1394276 | -0.03951859 | 0.2479 | 1.243583 | 39.7611
17932 | 25.015 | 3.9682 | 84.767 | 71 | 7.4965 | 7.494258 | 56.2 | 4.237929 | 0.2448 | 0.1394216 | -0.03906225 | 0.2497 | 1.243529 | 39.7745
17933 | 25.016389 | 3.9682 | 84.7725 | 74 | 7.4957 | 7.494544 | 56.19 | 4.245707 | 0.2448 | 0.1394149 | -0.03862977 | 0.2514 | 1.243475 | 39.7693
17934 | 25.017778 | 3.9778 | 84.778 | 63 | 7.5062 | 7.494807 | 56.34 | 4.284434 | 0.2459 | 0.1394084 | -0.03821121 | 0.2532 | 1.243421 | 39.744
17935 | 25.019167 | 3.9778 | 84.7835 | 59 | 7.4942 | 7.495079 | 56.16 | 4.252992 | 0.246 | 0.1394026 | -0.03780985 | 0.2549 | 1.243369 | 39.7641
17936 | 25.020556 | 3.9868 | 84.7891 | 65 | 7.4916 | 7.495321 | 56.12 | 4.275717 | 0.2449 | 0.1393972 | -0.03742363 | 0.2565 | 1.243316 | 39.7491
17937 | 25.021944 | 3.9868 | 84.7946 | 73 | 7.5047 | 7.495523 | 56.32 | 4.274366 | 0.2458 | 0.139392 | -0.03705741 | 0.2581 | 1.243265 | 39.7498
17938 | 25.023333 | 3.995 | 84.8002 | 77 | 7.4999 | 7.495786 | 56.25 | 4.279469 | 0.2458 | 0.139387 | -0.03670998 | 0.2596 | 1.243213 | 39.7462
17939 | 25.024722 | 3.995 | 84.8057 | 54 | 7.4901 | 7.496066 | 56.1 | 4.265116 | 0.2446 | 0.1393818 | -0.03638585 | 0.2611 | 1.243163 | 39.7553
17940 | 25.026111 | 4.0026 | 84.8113 | 65 | 7.4882 | 7.49637 | 56.07 | 4.235364 | 0.2436 | 0.1393769 | -0.03608612 | 0.2625 | 1.243112 | 39.7742
17941 | 25.0275 | 4.0026 | 84.8168 | 62 | 7.4942 | 7.496653 | 56.16 | 4.26297 | 0.2431 | 0.1393726 | -0.03581343 | 0.2638 | 1.243062 | 39.7561
17942 | 25.028889 | 4.0093 | 84.8224 | 75 | 7.4916 | 7.496985 | 56.12 | 4.21327 | 0.2424 | 0.1393692 | -0.03555623 | 0.2651 | 1.243013 | 39.788
17943 | 25.030278 | 4.0093 | 84.828 | 67 | 7.5032 | 7.49725 | 56.3 | 4.271473 | 0.243 | 0.1393657 | -0.03556028 | 0.2662 | 1.242963 | 39.7501
17944 | 25.031667 | 4.0144 | 84.8336 | 65 | 7.5047 | 7.497573 | 56.32 | 4.215664 | 0.2432 | 0.1393632 | -0.03530202 | 0.2673 | 1.242914 | 39.7859
17945 | 25.033056 | 4.0144 | 84.8391 | 66 | 7.4999 | 7.497882 | 56.25 | 4.253801 | 0.2434 | 0.1393615 | -0.03505648 | 0.2682 | 1.242865 | 39.761
17946 | 25.034444 | 4.0196 | 84.8447 | 59 | 7.5017 | 7.498192 | 56.28 | 4.268682 | 0.2435 | 0.1393598 | -0.03482268 | 0.2691 | 1.242817 | 39.7511
17947 | 25.035833 | 4.0196 | 84.8503 | 61 | 7.4916 | 7.49843 | 56.12 | 4.262166 | 0.2431 | 0.1393583 | -0.03462674 | 0.27 | 1.242769 | 39.7551
17948 | 25.037222 | 4.0238 | 84.8559 | 70 | 7.4995 | 7.498665 | 56.24 | 4.232059 | 0.2434 | 0.1393569 | -0.03442746 | 0.2707 | 1.242721 | 39.7743
17949 | 25.038611 | 4.0238 | 84.8615 | 66 | 7.5141 | 7.498956 | 56.46 | 4.255356 | 0.2447 | 0.1393558 | -0.03422455 | 0.2714 | 1.242673 | 39.759
17950 | 25.04 | 4.0275 | 84.8671 | 59 | 7.5051 | 7.499205 | 56.33 | 4.284936 | 0.2452 | 0.1393547 | -0.03401944 | 0.272 | 1.242626 | 39.7396
17951 | 25.041389 | 4.0275 | 84.8727 | 59 | 7.4999 | 7.499454 | 56.25 | 4.258232 | 0.2453 | 0.1393542 | -0.03381511 | 0.2725 | 1.242578 | 39.7566
17952 | 25.042778 | 4.0304 | 84.8783 | 64 | 7.4965 | 7.499733 | 56.2 | 4.262251 | 0.2448 | 0.1393532 | -0.03361073 | 0.2728 | 1.242532 | 39.7537
17953 | 25.044167 | 4.0304 | 84.8839 | 79 | 7.5032 | 7.499977 | 56.3 | 4.220917 | 0.2451 | 0.1393519 | -0.03340497 | 0.2731 | 1.242485 | 39.7801
17954 | 25.045556 | 4.0324 | 84.8895 | 62 | 7.5077 | 7.500222 | 56.37 | 4.20403 | 0.246 | 0.1393508 | -0.03319738 | 0.2732 | 1.242439 | 39.7908
17955 | 25.046944 | 4.0324 | 84.8951 | 72 | 7.5062 | 7.500492 | 56.34 | 4.240144 | 0.2464 | 0.1393496 | -0.03298759 | 0.2733 | 1.242393 | 39.7672
17956 | 25.048333 | 4.0339 | 84.9007 | 70 | 7.4939 | 7.500774 | 56.16 | 4.227899 | 0.2461 | 0.1393492 | -0.03277848 | 0.2734 | 1.242347 | 39.7748
17957 | 25.049722 | 4.0339 | 84.9063 | 67 | 7.5014 | 7.501025 | 56.27 | 4.24939 | 0.2461 | 0.1393496 | -0.0325696 | 0.2734 | 1.242302 | 39.7607
17958 | 25.051111 | 4.0349 | 84.9119 | 72 | 7.5002 | 7.501291 | 56.25 | 4.252069 | 0.2462 | 0.1393508 | -0.03236103 | 0.2733 | 1.242257 | 39.7587
17959 | 25.0525 | 4.0349 | 84.9175 | 75 | 7.4909 | 7.501554 | 56.11 | 4.258945 | 0.2456 | 0.1393518 | -0.03231063 | 0.2731 | 1.242212 | 39.7539
17960 | 25.053889 | 4.0347 | 84.9231 | 67 | 7.4961 | 7.501826 | 56.19 | 4.21246 | 0.2449 | 0.1393525 | -0.03210474 | 0.2728 | 1.242167 | 39.7837
17961 | 25.055278 | 4.0347 | 84.9287 | 60 | 7.5092 | 7.502065 | 56.39 | 4.277506 | 0.2454 | 0.1393537 | -0.03189818 | 0.2725 | 1.242123 | 39.7414
17962 | 25.056667 | 4.0346 | 84.9343 | 62 | 7.5025 | 7.502324 | 56.29 | 4.270588 | 0.2459 | 0.139355 | -0.03169176 | 0.2721 | 1.242078 | 39.7456
17963 | 25.058056 | 4.0346 | 84.9399 | 62 | 7.504 | 7.502608 | 56.31 | 4.262486 | 0.2458 | 0.1393563 | -0.03148638 | 0.2717 | 1.242035 | 39.7506
17964 | 25.059722 | 4.0339 | 84.9455 | 63 | 7.5017 | 7.502833 | 56.28 | 4.212846 | 0.2452 | 0.1393577 | -0.0312815 | 0.2712 | 1.241982 | 39.7828
17965 | 25.061111 | 4.0339 | 84.9511 | 75 | 7.5006 | 7.503142 | 56.26 | 4.253596 | 0.2451 | 0.1393598 | -0.03107639 | 0.2706 | 1.241939 | 39.7562
17966 | 25.0625 | 4.0327 | 84.9567 | 72 | 7.4972 | 7.503447 | 56.21 | 4.256536 | 0.2449 | 0.1393624 | -0.03087206 | 0.27 | 1.241896 | 39.754
17967 | 25.063889 | 4.0327 | 84.9623 | 69 | 7.5025 | 7.503703 | 56.29 | 4.266104 | 0.2448 | 0.1393655 | -0.03066822 | 0.2694 | 1.241853 | 39.7476
17968 | 25.065278 | 4.0308 | 84.9679 | 71 | 7.5017 | 7.503995 | 56.28 | 4.267886 | 0.2444 | 0.1393692 | -0.03046614 | 0.2685 | 1.241811 | 39.7461
17969 | 25.066667 | 4.0308 | 84.9735 | 66 | 7.4946 | 7.504291 | 56.17 | 4.26339 | 0.2433 | 0.139373 | -0.03026608 | 0.2676 | 1.241769 | 39.7488
17970 | 25.068056 | 4.0283 | 84.9791 | 66 | 7.5002 | 7.504517 | 56.25 | 4.26306 | 0.2428 | 0.1393769 | -0.03006796 | 0.2666 | 1.241727 | 39.7487
17971 | 25.069444 | 4.0283 | 84.9847 | 66 | 7.5077 | 7.504767 | 56.37 | 4.22854 | 0.2425 | 0.1393816 | -0.02987149 | 0.2656 | 1.241685 | 39.7708
17972 | 25.070833 | 4.0253 | 84.9903 | 64 | 7.5073 | 7.505023 | 56.36 | 4.278007 | 0.2424 | 0.139387 | -0.02967661 | 0.2646 | 1.241644 | 39.7385
17973 | 25.072222 | 4.0253 | 84.9959 | 66 | 7.507 | 7.505304 | 56.35 | 4.294657 | 0.2424 | 0.1393925 | -0.02948169 | 0.2635 | 1.241603 | 39.7275
17974 | 25.073611 | 4.0219 | 85.0015 | 65 | 7.5058 | 7.505577 | 56.34 | 4.244444 | 0.2424 | 0.1393972 | -0.02928718 | 0.2623 | 1.241562 | 39.7597
17975 | 25.075 | 4.0219 | 85.0071 | 68 | 7.4867 | 7.505854 | 56.05 | 4.243084 | 0.2407 | 0.1394021 | -0.02924379 | 0.2611 | 1.241521 | 39.7603
17976 | 25.076389 | 4.0176 | 85.0126 | 58 | 7.4774 | 7.5061 | 55.91 | 4.242839 | 0.2377 | 0.1394063 | -0.02905802 | 0.2598 | 1.241481 | 39.7602
17977 | 25.077778 | 4.0176 | 85.0182 | 70 | 7.5021 | 7.506354 | 56.28 | 4.266189 | 0.2372 | 0.1394096 | -0.02887284 | 0.2585 | 1.24144 | 39.7449
17978 | 25.079167 | 4.0133 | 85.0238 | 68 | 7.5047 | 7.506606 | 56.32 | 4.224543 | 0.2376 | 0.1394127 | -0.02868716 | 0.2572 | 1.2414 | 39.7715
17979 | 25.080556 | 4.0133 | 85.0294 | 66 | 7.5017 | 7.506884 | 56.28 | 4.305878 | 0.2374 | 0.1394164 | -0.02850234 | 0.2558 | 1.241361 | 39.7186
17980 | 25.081944 | 4.0088 | 85.0349 | 70 | 7.507 | 7.507146 | 56.35 | 4.263529 | 0.2374 | 0.1394198 | -0.02831524 | 0.2544 | 1.241321 | 39.7458
17981 | 25.083333 | 4.0088 | 85.0405 | 58 | 7.5107 | 7.507357 | 56.41 | 4.286296 | 0.2377 | 0.1394231 | -0.02812846 | 0.2529 | 1.241282 | 39.7308
17982 | 25.084722 | 4.004 | 85.0461 | 57 | 7.5189 | 7.507561 | 56.53 | 4.287206 | 0.2381 | 0.1394264 | -0.02794146 | 0.2514 | 1.241243 | 39.73
17983 | 25.086111 | 4.004 | 85.0516 | 53 | 7.5167 | 7.507836 | 56.5 | 4.296554 | 0.2386 | 0.1394299 | -0.02775433 | 0.2499 | 1.241204 | 39.7237
17984 | 25.0875 | 3.9987 | 85.0572 | 60 | 7.5085 | 7.508092 | 56.38 | 4.282095 | 0.2382 | 0.1394326 | -0.02756859 | 0.2482 | 1.241166 | 39.7328
17985 | 25.088889 | 3.9987 | 85.0627 | 66 | 7.5036 | 7.508364 | 56.3 | 4.268492 | 0.2375 | 0.1394353 | -0.02738469 | 0.2465 | 1.241128 | 39.7413
17986 | 25.090278 | 3.9928 | 85.0683 | 66 | 7.5103 | 7.508654 | 56.41 | 4.253459 | 0.2375 | 0.1394385 | -0.02720094 | 0.2447 | 1.24109 | 39.7508
17987 | 25.091667 | 3.9928 | 85.0738 | 57 | 7.504 | 7.508897 | 56.31 | 4.260095 | 0.2371 | 0.1394417 | -0.02701938 | 0.243 | 1.241052 | 39.7463
17988 | 25.093056 | 3.9867 | 85.0794 | 74 | 7.5171 | 7.50917 | 56.51 | 4.2662 | 0.2378 | 0.1394447 | -0.0268378 | 0.2412 | 1.241015 | 39.742
17989 | 25.094444 | 3.9867 | 85.0849 | 72 | 7.5096 | 7.509429 | 56.39 | 4.208747 | 0.2374 | 0.1394475 | -0.02665814 | 0.2393 | 1.240978 | 39.7789
17990 | 25.095833 | 3.9804 | 85.0904 | 64 | 7.5032 | 7.509705 | 56.3 | 4.295267 | 0.237 | 0.1394504 | -0.0264798 | 0.2375 | 1.240941 | 39.7228
17991 | 25.097222 | 3.9804 | 85.096 | 66 | 7.4984 | 7.509933 | 56.23 | 4.303834 | 0.2359 | 0.1394532 | -0.02644349 | 0.2356 | 1.240904 | 39.717
17992 | 25.098611 | 3.9734 | 85.1015 | 58 | 7.5073 | 7.510178 | 56.36 | 4.212858 | 0.2357 | 0.1394557 | -0.02626777 | 0.2337 | 1.240868 | 39.7756
17993 | 25.1 | 3.9734 | 85.107 | 61 | 7.5185 | 7.510457 | 56.53 | 4.284895 | 0.2363 | 0.1394579 | -0.02609174 | 0.2318 | 1.240831 | 39.7288
17994 | 25.101389 | 3.9666 | 85.1125 | 63 | 7.5006 | 7.510697 | 56.26 | 4.230864 | 0.2358 | 0.1394604 | -0.02591685 | 0.2298 | 1.240795 | 39.7635
17995 | 25.102778 | 3.9666 | 85.118 | 63 | 7.5174 | 7.510924 | 56.51 | 4.212649 | 0.2365 | 0.1394627 | -0.02574166 | 0.2279 | 1.240759 | 39.775
17996 | 25.104167 | 3.9598 | 85.1235 | 69 | 7.5055 | 7.511158 | 56.33 | 4.276378 | 0.2357 | 0.1394648 | -0.02556841 | 0.2259 | 1.240724 | 39.7336
17997 | 25.105556 | 3.9598 | 85.129 | 55 | 7.5081 | 7.511373 | 56.37 | 4.24365 | 0.2354 | 0.139467 | -0.0253962 | 0.2239 | 1.240688 | 39.7545
17998 | 25.106944 | 3.9528 | 85.1345 | 61 | 7.5107 | 7.511622 | 56.41 | 4.258845 | 0.2353 | 0.1394693 | -0.02522459 | 0.2219 | 1.240653 | 39.7445
17999 | 25.108333 | 3.9528 | 85.14 | 70 | 7.5047 | 7.511845 | 56.32 | 4.284681 | 0.235 | 0.1394719 | -0.0333943 | 0.2175 | 1.240612 | 39.7275
18000 | 25.109722 | 3.911 | 85.1454 | 63 | 7.5115 | 7.512057 | 56.42 | 4.257216 | 0.2348 | 0.1394754 | -0.03316838 | 0.213 | 1.240566 | 39.7451
18001 | 25.111111 | 3.911 | 85.1509 | 65 | 7.4991 | 7.512343 | 56.24 | 4.236223 | 0.2336 | 0.139479 | -0.03294567 | 0.2085 | 1.24052 | 39.7584
18002 | 25.1125 | 3.8945 | 85.1563 | 69 | 7.51 | 7.512548 | 56.4 | 4.239399 | 0.2332 | 0.1394825 | -0.03272437 | 0.204 | 1.240475 | 39.7562
18003 | 25.113889 | 3.8945 | 85.1617 | 65 | 7.4969 | 7.512799 | 56.2 | 4.248451 | 0.2317 | 0.1394854 | -0.0325073 | 0.1997 | 1.240429 | 39.7502
18004 | 25.115278 | 3.8784 | 85.1671 | 79 | 7.5152 | 7.513053 | 56.48 | 4.267301 | 0.2321 | 0.139488 | -0.03229113 | 0.1954 | 1.240384 | 39.7378
18005 | 25.116667 | 3.8784 | 85.1725 | 56 | 7.5282 | 7.513303 | 56.67 | 4.317139 | 0.2338 | 0.13949 | -0.03207244 | 0.1911 | 1.24034 | 39.7054
18006 | 25.118056 | 3.8627 | 85.1778 | 64 | 7.5118 | 7.513545 | 56.43 | 4.211673 | 0.2339 | 0.1394928 | -0.03185497 | 0.1869 | 1.240295 | 39.7734
18007 | 25.119444 | 3.8627 | 85.1832 | 60 | 7.5163 | 7.513791 | 56.49 | 4.294555 | 0.2344 | 0.1394956 | -0.03163791 | 0.1827 | 1.240251 | 39.7196
18008 | 25.120833 | 3.8475 | 85.1885 | 58 | 7.5234 | 7.514024 | 56.6 | 4.225115 | 0.2348 | 0.1394985 | -0.03142136 | 0.1787 | 1.240207 | 39.7643
18009 | 25.122222 | 3.8475 | 85.1939 | 73 | 7.5029 | 7.514227 | 56.29 | 4.270015 | 0.2333 | 0.1395018 | -0.03121036 | 0.1747 | 1.240164 | 39.7351
18010 | 25.123611 | 3.8328 | 85.1992 | 66 | 7.5159 | 7.514431 | 56.49 | 4.29274 | 0.2326 | 0.1395052 | -0.03100159 | 0.1707 | 1.240121 | 39.7203
18011 | 25.125278 | 3.8249 | 85.2045 | 72 | 7.5197 | 7.514698 | 56.55 | 4.279996 | 0.2326 | 0.1395088 | -0.03098094 | 0.1667 | 1.240069 | 39.7288
18012 | 25.126667 | 3.8249 | 85.2098 | 61 | 7.5122 | 7.514907 | 56.43 | 4.264075 | 0.2324 | 0.1395122 | -0.03077293 | 0.1628 | 1.240026 | 39.7389
18013 | 25.128056 | 3.8106 | 85.2151 | 58 | 7.5115 | 7.515151 | 56.42 | 4.29711 | 0.2317 | 0.1395152 | -0.03056745 | 0.159 | 1.239983 | 39.7174
18014 | 25.129444 | 3.8106 | 85.2204 | 65 | 7.5148 | 7.515366 | 56.47 | 4.204952 | 0.2316 | 0.1395178 | -0.0303639 | 0.1553 | 1.239941 | 39.7768
18015 | 25.130833 | 3.7969 | 85.2257 | 66 | 7.5144 | 7.515594 | 56.47 | 4.229708 | 0.231 | 0.1395208 | -0.03016287 | 0.1516 | 1.239899 | 39.7607
18016 | 25.132222 | 3.7969 | 85.231 | 63 | 7.5081 | 7.515819 | 56.37 | 4.2392 | 0.2304 | 0.1395234 | -0.02996509 | 0.1478 | 1.239857 | 39.7544
18017 | 25.133611 | 3.783 | 85.2362 | 67 | 7.5092 | 7.515998 | 56.39 | 4.278637 | 0.2292 | 0.1395267 | -0.02977145 | 0.144 | 1.239816 | 39.7288
18018 | 25.135 | 3.783 | 85.2415 | 63 | 7.5036 | 7.516289 | 56.3 | 4.242878 | 0.2282 | 0.1395293 | -0.02958084 | 0.1404 | 1.239775 | 39.7517
18019 | 25.136389 | 3.7696 | 85.2467 | 65 | 7.5088 | 7.516517 | 56.38 | 4.29239 | 0.2272 | 0.1395317 | -0.02939438 | 0.1368 | 1.239734 | 39.7196
18020 | 25.137778 | 3.7696 | 85.2519 | 65 | 7.5204 | 7.516722 | 56.56 | 4.259777 | 0.2273 | 0.1395345 | -0.02920995 | 0.1333 | 1.239693 | 39.7406
18021 | 25.139167 | 3.7567 | 85.2572 | 61 | 7.504 | 7.516935 | 56.31 | 4.236898 | 0.2261 | 0.1395371 | -0.02902907 | 0.1298 | 1.239653 | 39.7552
18022 | 25.140556 | 3.7567 | 85.2624 | 63 | 7.5193 | 7.517167 | 56.54 | 4.264093 | 0.226 | 0.1395402 | -0.02884913 | 0.1264 | 1.239612 | 39.7375
18023 | 25.141944 | 3.7444 | 85.2676 | 66 | 7.5133 | 7.517352 | 56.45 | 4.244729 | 0.2256 | 0.1395434 | -0.02867001 | 0.1231 | 1.239572 | 39.7499
18024 | 25.143333 | 3.7444 | 85.2728 | 69 | 7.5047 | 7.517597 | 56.32 | 4.240031 | 0.2236 | 0.1395468 | -0.02849525 | 0.1199 | 1.239533 | 39.7529
18025 | 25.144722 | 3.7327 | 85.278 | 59 | 7.5118 | 7.51781 | 56.43 | 4.245458 | 0.2225 | 0.1395503 | -0.02832363 | 0.1168 | 1.239493 | 39.7492
18026 | 25.146111 | 3.7327 | 85.2832 | 68 | 7.5178 | 7.518014 | 56.52 | 4.318968 | 0.2221 | 0.1395533 | -0.02815394 | 0.1137 | 1.239454 | 39.7016
18027 | 25.1475 | 3.7215 | 85.2883 | 68 | 7.5189 | 7.518194 | 56.53 | 4.302002 | 0.2216 | 0.1395564 | -0.02798639 | 0.1107 | 1.239415 | 39.7125
18028 | 25.148889 | 3.7215 | 85.2935 | 66 | 7.5088 | 7.518423 | 56.38 | 4.232441 | 0.2201 | 0.1395594 | -0.02782239 | 0.1078 | 1.239376 | 39.7573
18029 | 25.150278 | 3.7105 | 85.2987 | 72 | 7.5159 | 7.518623 | 56.49 | 4.242443 | 0.2196 | 0.139562 | -0.02781413 | 0.105 | 1.239338 | 39.7508
18030 | 25.151667 | 3.7105 | 85.3038 | 64 | 7.5122 | 7.518839 | 56.43 | 4.29427 | 0.219 | 0.1395645 | -0.02765261 | 0.1022 | 1.239299 | 39.7172
18031 | 25.153056 | 3.7005 | 85.309 | 66 | 7.5245 | 7.519109 | 56.62 | 4.231722 | 0.219 | 0.139567 | -0.02749172 | 0.0995 | 1.239261 | 39.7575
18032 | 25.154444 | 3.7005 | 85.3141 | 65 | 7.5092 | 7.519423 | 56.39 | 4.260601 | 0.218 | 0.1395697 | -0.02733378 | 0.0967 | 1.239223 | 39.7388
18033 | 25.155833 | 3.6903 | 85.3192 | 66 | 7.5077 | 7.519713 | 56.37 | 4.2437 | 0.2163 | 0.139572 | -0.02718057 | 0.094 | 1.239185 | 39.7496
18034 | 25.157222 | 3.6903 | 85.3243 | 68 | 7.5111 | 7.520072 | 56.42 | 4.249604 | 0.2151 | 0.1395738 | -0.02703091 | 0.0913 | 1.239147 | 39.7457
18035 | 25.158611 | 3.6807 | 85.3295 | 66 | 7.5148 | 7.520398 | 56.47 | 4.262437 | 0.2146 | 0.1395757 | -0.02688329 | 0.0888 | 1.23911 | 39.7373
18036 | 25.16 | 3.6807 | 85.3346 | 62 | 7.5189 | 7.520684 | 56.53 | 4.28663 | 0.2148 | 0.1395778 | -0.02673739 | 0.0863 | 1.239073 | 39.7216
18037 | 25.161389 | 3.6719 | 85.3397 | 68 | 7.5245 | 7.521002 | 56.62 | 4.282843 | 0.215 | 0.1395799 | -0.02659223 | 0.0839 | 1.239036 | 39.724
18038 | 25.162778 | 3.6719 | 85.3448 | 73 | 7.5141 | 7.52132 | 56.46 | 4.234364 | 0.2139 | 0.1395824 | -0.02645082 | 0.0816 | 1.238999 | 39.7552
18039 | 25.164167 | 3.6637 | 85.3499 | 69 | 7.5279 | 7.521593 | 56.67 | 4.275079 | 0.2145 | 0.1395841 | -0.02631005 | 0.0794 | 1.238962 | 39.7289
18040 | 25.165556 | 3.6637 | 85.355 | 66 | 7.5238 | 7.521949 | 56.61 | 4.29668 | 0.2142 | 0.1395855 | -0.02617112 | 0.0773 | 1.238926 | 39.7148
18041 | 25.166944 | 3.6562 | 85.36 | 65 | 7.5234 | 7.52222 | 56.6 | 4.253851 | 0.2144 | 0.1395863 | -0.02603294 | 0.0753 | 1.238889 | 39.7425
18042 | 25.168333 | 3.6562 | 85.3651 | 56 | 7.5241 | 7.522462 | 56.61 | 4.284929 | 0.214 | 0.1395875 | -0.025896 | 0.0733 | 1.238853 | 39.7223
18043 | 25.169722 | 3.6495 | 85.3702 | 69 | 7.5141 | 7.52271 | 56.46 | 4.240404 | 0.2133 | 0.1395882 | -0.0257605 | 0.0715 | 1.238817 | 39.751
18044 | 25.171111 | 3.6495 | 85.3753 | 63 | 7.5096 | 7.522994 | 56.39 | 4.260596 | 0.2124 | 0.139589 | -0.02562776 | 0.0698 | 1.238782 | 39.7379
18045 | 25.1725 | 3.6435 | 85.3803 | 73 | 7.5241 | 7.523284 | 56.61 | 4.254736 | 0.2127 | 0.1395895 | -0.02549526 | 0.0681 | 1.238746 | 39.7416
18046 | 25.173889 | 3.6435 | 85.3854 | 63 | 7.5383 | 7.523582 | 56.83 | 4.258117 | 0.214 | 0.1395898 | -0.02536049 | 0.0666 | 1.238711 | 39.7394
18047 | 25.175278 | 3.6379 | 85.3904 | 73 | 7.5249 | 7.52384 | 56.62 | 4.286592 | 0.214 | 0.1395903 | -0.02535098 | 0.0651 | 1.238676 | 39.7209
18048 | 25.176667 | 3.6379 | 85.3955 | 66 | 7.5077 | 7.52417 | 56.37 | 4.252256 | 0.2125 | 0.1395907 | -0.02521945 | 0.0635 | 1.238641 | 39.7431
18049 | 25.178056 | 3.6325 | 85.4005 | 66 | 7.5208 | 7.524424 | 56.56 | 4.329235 | 0.2118 | 0.139591 | -0.02509038 | 0.0621 | 1.238606 | 39.6932
18050 | 25.179444 | 3.6325 | 85.4056 | 68 | 7.5256 | 7.524702 | 56.64 | 4.278118 | 0.2114 | 0.1395916 | -0.02496295 | 0.0607 | 1.238571 | 39.7262
18051 | 25.180833 | 3.628 | 85.4106 | 57 | 7.5182 | 7.525004 | 56.52 | 4.304873 | 0.2107 | 0.1395928 | -0.02483838 | 0.0594 | 1.238536 | 39.7089
18052 | 25.182222 | 3.628 | 85.4156 | 59 | 7.5271 | 7.525245 | 56.66 | 4.307585 | 0.2104 | 0.139594 | -0.02471625 | 0.0583 | 1.238502 | 39.7071
18053 | 25.183611 | 3.6242 | 85.4207 | 74 | 7.5193 | 7.525531 | 56.54 | 4.284933 | 0.2102 | 0.1395953 | -0.02459599 | 0.0572 | 1.238468 | 39.7217
18054 | 25.185 | 3.6242 | 85.4257 | 74 | 7.5159 | 7.525789 | 56.49 | 4.288016 | 0.2089 | 0.1395957 | -0.02447948 | 0.0562 | 1.238434 | 39.7196
18055 | 25.186667 | 3.6211 | 85.4308 | 62 | 7.5223 | 7.526054 | 56.58 | 4.311448 | 0.2086 | 0.1395964 | -0.02436473 | 0.0553 | 1.238393 | 39.7048
18056 | 25.188056 | 3.6211 | 85.4358 | 70 | 7.5361 | 7.526321 | 56.79 | 4.264017 | 0.2092 | 0.1395975 | -0.02424922 | 0.0545 | 1.238359 | 39.7354
18057 | 25.189444 | 3.6187 | 85.4408 | 74 | 7.5357 | 7.526566 | 56.79 | 4.244032 | 0.2096 | 0.1395991 | -0.02413387 | 0.0538 | 1.238326 | 39.7483
18058 | 25.190833 | 3.6187 | 85.4459 | 77 | 7.5171 | 7.526817 | 56.51 | 4.306139 | 0.2083 | 0.1395991 | -0.02402249 | 0.0532 | 1.238292 | 39.7081
18059 | 25.192222 | 3.6169 | 85.4509 | 71 | 7.5297 | 7.527053 | 56.7 | 4.254225 | 0.2077 | 0.1395987 | -0.02391406 | 0.0526 | 1.238259 | 39.7416
18060 | 25.193611 | 3.6169 | 85.4559 | 61 | 7.523 | 7.527345 | 56.6 | 4.296993 | 0.2074 | 0.1395991 | -0.023807 | 0.0521 | 1.238226 | 39.7139
18061 | 25.195 | 3.6156 | 85.4609 | 66 | 7.5238 | 7.527539 | 56.61 | 4.2553 | 0.2065 | 0.1395989 | -0.02370291 | 0.0516 | 1.238193 | 39.7409
18062 | 25.196389 | 3.6156 | 85.4659 | 65 | 7.5197 | 7.52777 | 56.55 | 4.271169 | 0.2057 | 0.1395987 | -0.02360188 | 0.0512 | 1.23816 | 39.7306
18063 | 25.197778 | 3.6147 | 85.471 | 66 | 7.5193 | 7.527969 | 56.54 | 4.285183 | 0.205 | 0.1395984 | -0.02350292 | 0.0509 | 1.238127 | 39.7214
18064 | 25.199167 | 3.6147 | 85.476 | 63 | 7.5253 | 7.528183 | 56.63 | 4.280947 | 0.2041 | 0.1395981 | -0.02340602 | 0.0505 | 1.238095 | 39.7241
18065 | 25.200556 | 3.6134 | 85.481 | 75 | 7.5137 | 7.528387 | 56.46 | 4.248804 | 0.2026 | 0.1395979 | -0.02340498 | 0.0501 | 1.238062 | 39.7449
18066 | 25.201944 | 3.6134 | 85.4861 | 76 | 7.5223 | 7.528607 | 56.58 | 4.291499 | 0.2014 | 0.1395975 | -0.02331366 | 0.0498 | 1.23803 | 39.7172
18067 | 25.203333 | 3.6127 | 85.4911 | 69 | 7.5193 | 7.528864 | 56.54 | 4.275507 | 0.1999 | 0.1395968 | -0.02322679 | 0.0495 | 1.237997 | 39.7275
18068 | 25.204722 | 3.6127 | 85.4961 | 63 | 7.5301 | 7.529051 | 56.7 | 4.282326 | 0.1994 | 0.1395966 | -0.02314209 | 0.0493 | 1.237965 | 39.7231
18069 | 25.206111 | 3.6122 | 85.5011 | 66 | 7.5279 | 7.52926 | 56.67 | 4.248773 | 0.1989 | 0.1395959 | -0.02305974 | 0.049 | 1.237933 | 39.7447
18070 | 25.2075 | 3.6122 | 85.5062 | 66 | 7.5372 | 7.529508 | 56.81 | 4.258978 | 0.1991 | 0.1395953 | -0.02297816 | 0.0488 | 1.237901 | 39.738
18071 | 25.208889 | 3.6118 | 85.5112 | 60 | 7.523 | 7.529709 | 56.6 | 4.29674 | 0.1989 | 0.1395938 | -0.02289853 | 0.0486 | 1.237869 | 39.7136
18072 | 25.210278 | 3.6118 | 85.5162 | 68 | 7.5409 | 7.52995 | 56.87 | 4.258392 | 0.1993 | 0.1395927 | -0.02282037 | 0.0485 | 1.237837 | 39.7383
18073 | 25.211667 | 3.6117 | 85.5212 | 66 | 7.5115 | 7.530153 | 56.42 | 4.258327 | 0.1973 | 0.1395916 | -0.02274658 | 0.0484 | 1.237806 | 39.7384
18074 | 25.213056 | 3.6117 | 85.5262 | 61 | 7.5249 | 7.530341 | 56.62 | 4.281117 | 0.1963 | 0.1395905 | -0.02267587 | 0.0483 | 1.237774 | 39.7236
18075 | 25.214444 | 3.6118 | 85.5312 | 55 | 7.5223 | 7.530591 | 56.58 | 4.314419 | 0.1956 | 0.139589 | -0.02260681 | 0.0482 | 1.237743 | 39.702
18076 | 25.215833 | 3.6118 | 85.5363 | 67 | 7.5323 | 7.530741 | 56.74 | 4.303552 | 0.1953 | 0.1395871 | -0.02253952 | 0.0482 | 1.237711 | 39.709
18077 | 25.217222 | 3.6121 | 85.5413 | 67 | 7.5316 | 7.530995 | 56.73 | 4.289358 | 0.1951 | 0.1395847 | -0.0224725 | 0.0482 | 1.23768 | 39.7181
18078 | 25.218611 | 3.6121 | 85.5463 | 65 | 7.5268 | 7.531167 | 56.65 | 4.307921 | 0.1949 | 0.1395819 | -0.02240613 | 0.0482 | 1.237649 | 39.7061
18079 | 25.22 | 3.6127 | 85.5513 | 62 | 7.5286 | 7.531377 | 56.68 | 4.288869 | 0.1943 | 0.1395784 | -0.02234144 | 0.0483 | 1.237618 | 39.7184
18080 | 25.221389 | 3.6127 | 85.5563 | 66 | 7.5275 | 7.531514 | 56.66 | 4.26417 | 0.1938 | 0.139575 | -0.02228011 | 0.0483 | 1.237587 | 39.7343
18081 | 25.222778 | 3.6133 | 85.5613 | 65 | 7.5368 | 7.531651 | 56.8 | 4.254591 | 0.1937 | 0.1395709 | -0.02222035 | 0.0484 | 1.237556 | 39.7404
18082 | 25.224167 | 3.6133 | 85.5664 | 64 | 7.5301 | 7.531861 | 56.7 | 4.327669 | 0.1932 | 0.1395667 | -0.02216287 | 0.0485 | 1.237525 | 39.6931
18083 | 25.225556 | 3.6139 | 85.5714 | 53 | 7.5472 | 7.532099 | 56.96 | 4.321887 | 0.1941 | 0.1395621 | -0.02216351 | 0.0487 | 1.237494 | 39.6968
18084 | 25.226944 | 3.6139 | 85.5764 | 75 | 7.5301 | 7.532384 | 56.7 | 4.261203 | 0.1943 | 0.139557 | -0.02210392 | 0.0488 | 1.237464 | 39.736
18085 | 25.228333 | 3.6149 | 85.5814 | 75 | 7.5271 | 7.532632 | 56.66 | 4.297779 | 0.1937 | 0.139552 | -0.0220465 | 0.049 | 1.237433 | 39.7123
18086 | 25.229722 | 3.6149 | 85.5864 | 68 | 7.5361 | 7.532824 | 56.79 | 4.261666 | 0.1934 | 0.1395468 | -0.02199135 | 0.0492 | 1.237402 | 39.7357
18087 | 25.231111 | 3.6161 | 85.5915 | 59 | 7.5387 | 7.533061 | 56.83 | 4.325728 | 0.1933 | 0.1395411 | -0.02193698 | 0.0495 | 1.237372 | 39.6941
18088 | 25.2325 | 3.6161 | 85.5965 | 64 | 7.5428 | 7.533262 | 56.89 | 4.255693 | 0.1936 | 0.1395353 | -0.02188389 | 0.0497 | 1.237342 | 39.7394
18089 | 25.233889 | 3.6176 | 85.6015 | 73 | 7.5431 | 7.533495 | 56.9 | 4.280626 | 0.1941 | 0.1395296 | -0.02183047 | 0.0501 | 1.237311 | 39.7233
18090 | 25.235278 | 3.6176 | 85.6065 | 56 | 7.5372 | 7.533732 | 56.81 | 4.271283 | 0.1937 | 0.139524 | -0.02178023 | 0.0504 | 1.237281 | 39.7293
18091 | 25.236667 | 3.6193 | 85.6116 | 69 | 7.5357 | 7.533961 | 56.79 | 4.246828 | 0.1935 | 0.1395187 | -0.02173157 | 0.0508 | 1.237251 | 39.745
18092 | 25.238056 | 3.6193 | 85.6166 | 55 | 7.5279 | 7.53422 | 56.67 | 4.31816 | 0.1927 | 0.1395136 | -0.02168751 | 0.0512 | 1.23722 | 39.6988
18093 | 25.239444 | 3.6212 | 85.6216 | 69 | 7.5227 | 7.534349 | 56.59 | 4.28299 | 0.1911 | 0.1395084 | -0.02164904 | 0.0516 | 1.23719 | 39.7215
18094 | 25.240833 | 3.6212 | 85.6267 | 63 | 7.5372 | 7.534527 | 56.81 | 4.307907 | 0.1904 | 0.1395026 | -0.02161356 | 0.0521 | 1.23716 | 39.7054
18095 | 25.242222 | 3.6233 | 85.6317 | 57 | 7.5331 | 7.534769 | 56.75 | 4.337456 | 0.1903 | 0.1394965 | -0.02157926 | 0.0526 | 1.23713 | 39.6862
18096 | 25.243611 | 3.6233 | 85.6367 | 66 | 7.5338 | 7.534985 | 56.76 | 4.267055 | 0.1899 | 0.1394904 | -0.02154687 | 0.0531 | 1.2371 | 39.7317
18097 | 25.245278 | 3.6255 | 85.6418 | 71 | 7.542 | 7.535194 | 56.88 | 4.278868 | 0.1904 | 0.1394837 | -0.02151426 | 0.0536 | 1.237065 | 39.7244
18098 | 25.246667 | 3.6255 | 85.6468 | 68 | 7.5309 | 7.535368 | 56.71 | 4.276214 | 0.1901 | 0.1394771 | -0.02148475 | 0.0541 | 1.237035 | 39.726
18099 | 25.248056 | 3.6278 | 85.6518 | 64 | 7.545 | 7.535563 | 56.93 | 4.3144 | 0.1902 | 0.1394709 | -0.02145704 | 0.0547 | 1.237005 | 39.7013
18100 | 25.249444 | 3.6278 | 85.6569 | 66 | 7.5275 | 7.535781 | 56.66 | 4.260613 | 0.1891 | 0.1394651 | -0.02143243 | 0.0552 | 1.236975 | 39.736
18101 | 25.250833 | 3.6302 | 85.6619 | 71 | 7.5305 | 7.535934 | 56.71 | 4.272372 | 0.1879 | 0.1394595 | -0.02142222 | 0.0558 | 1.236945 | 39.7284
18102 | 25.252222 | 3.6302 | 85.667 | 69 | 7.5297 | 7.536095 | 56.7 | 4.277154 | 0.1868 | 0.1394532 | -0.02140226 | 0.0565 | 1.236916 | 39.7252
18103 | 25.253611 | 3.6329 | 85.672 | 68 | 7.5454 | 7.536303 | 56.93 | 4.347704 | 0.1872 | 0.1394468 | -0.0213831 | 0.0572 | 1.236886 | 39.6795
18104 | 25.255 | 3.6329 | 85.677 | 59 | 7.5409 | 7.536474 | 56.87 | 4.285102 | 0.1868 | 0.1394397 | -0.02136673 | 0.0578 | 1.236856 | 39.72
18105 | 25.256389 | 3.6358 | 85.6821 | 66 | 7.5227 | 7.536691 | 56.59 | 4.28923 | 0.1852 | 0.139432 | -0.02135477 | 0.0586 | 1.236826 | 39.7173
18106 | 25.257778 | 3.6358 | 85.6871 | 60 | 7.5331 | 7.536889 | 56.75 | 4.278476 | 0.1846 | 0.1394251 | -0.02134471 | 0.0593 | 1.236797 | 39.7242
18107 | 25.259167 | 3.6389 | 85.6922 | 64 | 7.5331 | 7.537031 | 56.75 | 4.264898 | 0.1834 | 0.1394179 | -0.02133744 | 0.0601 | 1.236767 | 39.7329
18108 | 25.260556 | 3.6389 | 85.6973 | 66 | 7.523 | 7.53716 | 56.6 | 4.278917 | 0.1816 | 0.1394102 | -0.02133338 | 0.0609 | 1.236738 | 39.7238
18109 | 25.261944 | 3.6421 | 85.7023 | 71 | 7.5376 | 7.537311 | 56.81 | 4.311786 | 0.1812 | 0.1394017 | -0.02133121 | 0.0617 | 1.236708 | 39.7025
18110 | 25.263333 | 3.6421 | 85.7074 | 60 | 7.5353 | 7.537484 | 56.78 | 4.272537 | 0.1808 | 0.1393931 | -0.02133064 | 0.0626 | 1.236678 | 39.7278
18111 | 25.264722 | 3.6456 | 85.7124 | 66 | 7.5282 | 7.537642 | 56.67 | 4.292794 | 0.1795 | 0.1393846 | -0.02133317 | 0.0635 | 1.236649 | 39.7146
18112 | 25.266111 | 3.6456 | 85.7175 | 64 | 7.5387 | 7.537819 | 56.83 | 4.33202 | 0.1786 | 0.1393764 | -0.0213382 | 0.0643 | 1.236619 | 39.6892
18113 | 25.2675 | 3.6491 | 85.7226 | 70 | 7.5364 | 7.538036 | 56.8 | 4.322357 | 0.1784 | 0.1393692 | -0.02134412 | 0.0652 | 1.236589 | 39.6954
18114 | 25.268889 | 3.6491 | 85.7277 | 62 | 7.532 | 7.538228 | 56.73 | 4.260259 | 0.1772 | 0.1393253 | -0.02135364 | 0.0661 | 1.23656 | 39.7354
18115 | 25.270278 | 3.6527 | 85.7327 | 71 | 7.5364 | 7.538378 | 56.8 | 4.29441 | 0.1764 | 0.1392814 | -0.02136635 | 0.0671 | 1.23653 | 39.7133
18116 | 25.271667 | 3.6527 | 85.7378 | 62 | 7.5446 | 7.538558 | 56.92 | 4.342328 | 0.1766 | 0.1392374 | -0.02137987 | 0.0681 | 1.2365 | 39.6822
18117 | 25.273056 | 3.6565 | 85.7429 | 71 | 7.5364 | 7.538714 | 56.8 | 4.278598 | 0.1766 | 0.1391935 | -0.02139359 | 0.0691 | 1.236471 | 39.7234
18118 | 25.274444 | 3.6565 | 85.748 | 72 | 7.5238 | 7.538865 | 56.61 | 4.323735 | 0.175 | 0.1391495 | -0.0214115 | 0.0701 | 1.236441 | 39.6941
18119 | 25.275833 | 3.6606 | 85.7531 | 73 | 7.532 | 7.539006 | 56.73 | 4.259024 | 0.1739 | 0.1391056 | -0.02141504 | 0.0711 | 1.236411 | 39.7359
18120 | 25.277222 | 3.6606 | 85.7582 | 70 | 7.5331 | 7.539171 | 56.75 | 4.335314 | 0.1732 | 0.1390616 | -0.02143651 | 0.0698 | 1.236381 | 39.6865
18121 | 25.278611 | 3.6549 | 85.7632 | 58 | 7.5301 | 7.539351 | 56.7 | 4.320144 | 0.1719 | 0.1390177 | -0.02145918 | 0.0684 | 1.236352 | 39.6963
18122 | 25.28 | 3.6549 | 85.7683 | 58 | 7.5372 | 7.539515 | 56.81 | 4.324824 | 0.1715 | 0.1389737 | -0.02148244 | 0.067 | 1.236322 | 39.6932
18123 | 25.281389 | 3.6492 | 85.7734 | 67 | 7.5312 | 7.539678 | 56.72 | 4.274394 | 0.1702 | 0.1389298 | -0.02150899 | 0.0656 | 1.236292 | 39.7257
18124 | 25.282778 | 3.6492 | 85.7785 | 64 | 7.5264 | 7.539814 | 56.65 | 4.269441 | 0.1679 | 0.1388858 | -0.02154042 | 0.0642 | 1.236262 | 39.7288
18125 | 25.284167 | 3.6434 | 85.7835 | 71 | 7.5364 | 7.540006 | 56.8 | 4.276646 | 0.1672 | 0.1388419 | -0.02157384 | 0.0628 | 1.236232 | 39.7241
18126 | 25.285556 | 3.6434 | 85.7886 | 68 | 7.5364 | 7.540152 | 56.8 | 4.289276 | 0.1663 | 0.1387979 | -0.02160935 | 0.0615 | 1.236202 | 39.7159
18127 | 25.286944 | 3.6377 | 85.7936 | 65 | 7.5431 | 7.540288 | 56.9 | 4.284101 | 0.1656 | 0.138754 | -0.02164674 | 0.0601 | 1.236172 | 39.7192
18128 | 25.288333 | 3.6377 | 85.7987 | 61 | 7.5431 | 7.540475 | 56.9 | 4.286481 | 0.1654 | 0.13871 | -0.02168322 | 0.0587 | 1.236142 | 39.7176
18129 | 25.289722 | 3.6319 | 85.8037 | 69 | 7.5506 | 7.540639 | 57.01 | 4.271139 | 0.1657 | 0.1386661 | -0.02171918 | 0.0574 | 1.236112 | 39.7275
18130 | 25.291111 | 3.6319 | 85.8088 | 65 | 7.5498 | 7.540753 | 57 | 4.340041 | 0.1661 | 0.1386221 | -0.02175373 | 0.056 | 1.236082 | 39.6828
18131 | 25.2925 | 3.6263 | 85.8138 | 61 | 7.5294 | 7.540885 | 56.69 | 4.265165 | 0.1646 | 0.1385782 | -0.02179036 | 0.0546 | 1.236051 | 39.7312
18132 | 25.293889 | 3.6263 | 85.8189 | 67 | 7.52 | 7.541009 | 56.55 | 4.29188 | 0.162 | 0.1385342 | -0.02183167 | 0.0532 | 1.236021 | 39.7139
18133 | 25.295278 | 3.6204 | 85.8239 | 66 | 7.5309 | 7.541193 | 56.71 | 4.265628 | 0.1608 | 0.1384903 | -0.02187465 | 0.0518 | 1.235991 | 39.7308
18134 | 25.296667 | 3.6204 | 85.8289 | 70 | 7.5472 | 7.541319 | 56.96 | 4.329587 | 0.161 | 0.1384463 | -0.0219169 | 0.0504 | 1.23596 | 39.6894
18135 | 25.298056 | 3.6145 | 85.8339 | 65 | 7.5391 | 7.541444 | 56.84 | 4.328379 | 0.1603 | 0.1384024 | -0.02196043 | 0.049 | 1.23593 | 39.6902
18136 | 25.299444 | 3.6145 | 85.839 | 62 | 7.5346 | 7.541603 | 56.77 | 4.33348 | 0.1595 | 0.1383585 | -0.02200672 | 0.0477 | 1.235899 | 39.6868
18137 | 25.300833 | 3.6087 | 85.844 | 77 | 7.5331 | 7.541709 | 56.75 | 4.270135 | 0.1585 | 0.1383145 | -0.02204219 | 0.0463 | 1.235869 | 39.7277
18138 | 25.302222 | 3.6087 | 85.849 | 69 | 7.5513 | 7.54174 | 57.02 | 4.295203 | 0.1588 | 0.1382706 | -0.02208977 | 0.0449 | 1.235838 | 39.7115
18139 | 25.303611 | 3.6029 | 85.854 | 59 | 7.5484 | 7.541843 | 56.98 | 4.288189 | 0.1586 | 0.1382266 | -0.02213872 | 0.0435 | 1.235807 | 39.716
18140 | 25.305278 | 3.6029 | 85.859 | 74 | 7.5443 | 7.541934 | 56.92 | 4.285427 | 0.1583 | 0.1381827 | -0.02218875 | 0.0422 | 1.235771 | 39.7181
18141 | 25.306667 | 3.5971 | 85.864 | 66 | 7.5338 | 7.542038 | 56.76 | 4.268536 | 0.1569 | 0.1381387 | -0.02224044 | 0.0408 | 1.23574 | 39.729
18142 | 25.308056 | 3.5971 | 85.869 | 71 | 7.5469 | 7.542127 | 56.96 | 4.286145 | 0.1566 | 0.1380948 | -0.0222931 | 0.0395 | 1.235709 | 39.7176
18143 | 25.309444 | 3.5913 | 85.874 | 69 | 7.5465 | 7.542233 | 56.95 | 4.287298 | 0.1571 | 0.1380508 | -0.02234483 | 0.0381 | 1.235678 | 39.7168
18144 | 25.310833 | 3.5913 | 85.879 | 72 | 7.5409 | 7.542323 | 56.87 | 4.270493 | 0.1564 | 0.1380069 | -0.02239863 | 0.0368 | 1.235647 | 39.7276
18145 | 25.312222 | 3.5856 | 85.884 | 73 | 7.5372 | 7.542449 | 56.81 | 4.335604 | 0.1557 | 0.1379629 | -0.02245439 | 0.0354 | 1.235616 | 39.6855
18146 | 25.313611 | 3.5856 | 85.8889 | 84 | 7.555 | 7.542581 | 57.08 | 4.282093 | 0.1558 | 0.137919 | -0.02250973 | 0.0341 | 1.235584 | 39.7201
18147 | 25.315 | 3.5799 | 85.8939 | 75 | 7.5413 | 7.542703 | 56.87 | 4.342339 | 0.155 | 0.137875 | -0.02256783 | 0.0327 | 1.235553 | 39.6811
18148 | 25.316389 | 3.5799 | 85.8989 | 79 | 7.5398 | 7.542834 | 56.85 | 4.276675 | 0.1543 | 0.1378311 | -0.02262869 | 0.0314 | 1.235522 | 39.7235
18149 | 25.317778 | 3.5742 | 85.9038 | 76 | 7.5428 | 7.542968 | 56.89 | 4.325421 | 0.1537 | 0.1377871 | -0.02269063 | 0.0301 | 1.23549 | 39.692
18150 | 25.319167 | 3.5742 | 85.9088 | 65 | 7.5506 | 7.543063 | 57.01 | 4.30843 | 0.1537 | 0.1377432 | -0.02275214 | 0.0287 | 1.235459 | 39.703
18151 | 25.320556 | 3.5684 | 85.9138 | 84 | 7.5409 | 7.543144 | 56.87 | 4.304746 | 0.1535 | 0.1376992 | -0.02281372 | 0.0274 | 1.235427 | 39.7053
18152 | 25.321944 | 3.5684 | 85.9187 | 61 | 7.5409 | 7.543276 | 56.87 | 4.29299 | 0.1523 | 0.1376553 | -0.02287826 | 0.026 | 1.235395 | 39.7129
18153 | 25.323333 | 3.5626 | 85.9237 | 73 | 7.5461 | 7.5434 | 56.94 | 4.301822 | 0.1521 | 0.1376113 | -0.02294397 | 0.0247 | 1.235363 | 39.7072
18154 | 25.324722 | 3.5626 | 85.9286 | 68 | 7.5446 | 7.543564 | 56.92 | 4.29074 | 0.1519 | 0.1375674 | -0.02301184 | 0.0234 | 1.235331 | 39.7143
18155 | 25.326111 | 3.5569 | 85.9336 | 68 | 7.545 | 7.54368 | 56.93 | 4.274059 | 0.1513 | 0.1375234 | -0.02305283 | 0.022 | 1.2353 | 39.7251
18156 | 25.3275 | 3.5569 | 85.9385 | 62 | 7.5491 | 7.543775 | 56.99 | 4.278731 | 0.1511 | 0.1374795 | -0.02312214 | 0.0207 | 1.235267 | 39.7221
18157 | 25.328889 | 3.5512 | 85.9434 | 68 | 7.5409 | 7.543923 | 56.87 | 4.30524 | 0.15 | 0.1374356 | -0.02319402 | 0.0194 | 1.235235 | 39.7049
18158 | 25.330278 | 3.5512 | 85.9484 | 57 | 7.5472 | 7.544037 | 56.96 | 4.287866 | 0.1493 | 0.1373916 | -0.02326806 | 0.0181 | 1.235203 | 39.7161
18159 | 25.331667 | 3.5454 | 85.9533 | 64 | 7.5521 | 7.544106 | 57.03 | 4.301312 | 0.1495 | 0.1373477 | -0.02334138 | 0.0168 | 1.235171 | 39.7074
18160 | 25.333056 | 3.5454 | 85.9582 | 74 | 7.5487 | 7.54419 | 56.98 | 4.296364 | 0.1494 | 0.1373037 | -0.02341646 | 0.0155 | 1.235138 | 39.7106
18161 | 25.334444 | 3.5397 | 85.9631 | 58 | 7.532 | 7.544286 | 56.73 | 4.335382 | 0.1476 | 0.1372598 | -0.0234954 | 0.0142 | 1.235106 | 39.6854
18162 | 25.335833 | 3.5397 | 85.968 | 60 | 7.5409 | 7.544414 | 56.87 | 4.300705 | 0.147 | 0.1372158 | -0.0235759 | 0.0129 | 1.235073 | 39.7078
18163 | 25.337222 | 3.534 | 85.973 | 65 | 7.5528 | 7.54446 | 57.05 | 4.280493 | 0.1469 | 0.1371719 | -0.02365717 | 0.0116 | 1.23504 | 39.7209
18164 | 25.338611 | 3.534 | 85.9779 | 67 | 7.545 | 7.54453 | 56.93 | 4.298981 | 0.146 | 0.1371279 | -0.0237417 | 0.0103 | 1.235007 | 39.7089
18165 | 25.34 | 3.5284 | 85.9828 | 62 | 7.5495 | 7.544617 | 56.99 | 4.304329 | 0.1458 | 0.137084 | -0.0238278 | 0.009 | 1.234974 | 39.7055
18166 | 25.341389 | 3.5284 | 85.9877 | 69 | 7.5554 | 7.544721 | 57.08 | 4.324292 | 0.1455 | 0.13704 | -0.02391577 | 0.0077 | 1.234941 | 39.6926
18167 | 25.342778 | 3.5227 | 85.9926 | 70 | 7.5454 | 7.544754 | 56.93 | 4.319907 | 0.1449 | 0.1369961 | -0.02400481 | 0.0065 | 1.234908 | 39.6954
18168 | 25.344167 | 3.5227 | 85.9974 | 65 | 7.5513 | 7.544902 | 57.02 | 4.324443 | 0.1448 | 0.1369521 | -0.02409512 | 0.0052 | 1.234874 | 39.6925
18169 | 25.345556 | 3.5169 | 86.0023 | 74 | 7.5469 | 7.545011 | 56.96 | 4.290866 | 0.1442 | 0.1369082 | -0.02418859 | 0.0039 | 1.234841 | 39.7142
18170 | 25.346944 | 3.5169 | 86.0072 | 64 | 7.5528 | 7.545043 | 57.05 | 4.2832 | 0.1441 | 0.1368642 | -0.02428324 | 0.0026 | 1.234807 | 39.7192
18171 | 25.348333 | 3.5112 | 86.0121 | 70 | 7.5402 | 7.545108 | 56.85 | 4.300711 | 0.1431 | 0.1368203 | -0.02438066 | 0.0013 | 1.234773 | 39.7079
18172 | 25.349722 | 3.5112 | 86.017 | 63 | 7.5506 | 7.545175 | 57.01 | 4.285907 | 0.1426 | 0.1367763 | -0.02448034 | 0 | 1.234739 | 39.7174
18173 | 25.351111 | 3.5056 | 86.0218 | 63 | 7.542 | 7.545229 | 56.88 | 4.293409 | 0.1413 | 0.1367324 | -0.02452462 | -0.0013 | 1.234705 | 39.7126
18174 | 25.3525 | 3.5056 | 86.0267 | 80 | 7.5491 | 7.545256 | 56.99 | 4.303228 | 0.1407 | 0.1366884 | -0.02462788 | -0.0025 | 1.234671 | 39.7063
18175 | 25.353889 | 3.4999 | 86.0316 | 68 | 7.5413 | 7.545277 | 56.87 | 4.329517 | 0.1392 | 0.1366445 | -0.0247349 | -0.0038 | 1.234637 | 39.6893
18176 | 25.355278 | 3.4999 | 86.0364 | 69 | 7.5491 | 7.545306 | 56.99 | 4.328748 | 0.1383 | 0.1366005 | -0.02484468 | -0.005 | 1.234603 | 39.6898
18177 | 25.356667 | 3.4943 | 86.0413 | 66 | 7.5506 | 7.545363 | 57.01 | 4.325187 | 0.1378 | 0.1365566 | -0.02495693 | -0.0062 | 1.234568 | 39.6921
18178 | 25.358056 | 3.4943 | 86.0461 | 65 | 7.5502 | 7.545435 | 57.01 | 4.289335 | 0.1378 | 0.1365127 | -0.02507125 | -0.0075 | 1.234533 | 39.7154
18179 | 25.359444 | 3.4886 | 86.051 | 64 | 7.548 | 7.545486 | 56.97 | 4.296386 | 0.1369 | 0.1364687 | -0.02518824 | -0.0087 | 1.234498 | 39.7108
18180 | 25.360833 | 3.4886 | 86.0558 | 74 | 7.545 | 7.545522 | 56.93 | 4.290691 | 0.136 | 0.1364248 | -0.02530859 | -0.01 | 1.234463 | 39.7145
18181 | 25.362222 | 3.4829 | 86.0607 | 63 | 7.551 | 7.545602 | 57.02 | 4.282207 | 0.1354 | 0.1363808 | -0.02543082 | -0.0112 | 1.234428 | 39.72
18182 | 25.363611 | 3.4829 | 86.0655 | 68 | 7.555 | 7.545673 | 57.08 | 4.301526 | 0.135 | 0.1363369 | -0.02555423 | -0.0124 | 1.234393 | 39.7076
18183 | 25.365 | 3.4772 | 86.0704 | 72 | 7.5602 | 7.545691 | 57.16 | 4.296715 | 0.1347 | 0.1362929 | -0.0256802 | -0.0136 | 1.234357 | 39.7107
18184 | 25.366389 | 3.4772 | 86.0752 | 61 | 7.5573 | 7.545702 | 57.11 | 4.286904 | 0.1349 | 0.136249 | -0.02580856 | -0.0149 | 1.234321 | 39.7171
18185 | 25.367778 | 3.4715 | 86.08 | 60 | 7.5521 | 7.545773 | 57.03 | 4.305191 | 0.1345 | 0.136205 | -0.02593919 | -0.0161 | 1.234285 | 39.7053
18186 | 25.369167 | 3.4715 | 86.0848 | 72 | 7.5558 | 7.545814 | 57.09 | 4.300103 | 0.1345 | 0.1361611 | -0.02607131 | -0.0173 | 1.234249 | 39.7086
18187 | 25.370833 | 3.4657 | 86.0896 | 63 | 7.5424 | 7.545905 | 56.89 | 4.306669 | 0.1339 | 0.1361171 | -0.0262073 | -0.0186 | 1.234206 | 39.7048
18188 | 25.372222 | 3.4657 | 86.0945 | 65 | 7.5532 | 7.545926 | 57.05 | 4.299466 | 0.1342 | 0.1360732 | -0.02634459 | -0.0198 | 1.234169 | 39.7095
18189 | 25.373611 | 3.4598 | 86.0993 | 63 | 7.5632 | 7.545933 | 57.2 | 4.317021 | 0.1354 | 0.1360292 | -0.02648058 | -0.0211 | 1.234132 | 39.6981
18190 | 25.375 | 3.4598 | 86.1041 | 61 | 7.5569 | 7.545985 | 57.11 | 4.341374 | 0.1354 | 0.1359853 | -0.02661766 | -0.0223 | 1.234096 | 39.6824
18191 | 25.376389 | 3.4544 | 86.1089 | 71 | 7.5554 | 7.546038 | 57.08 | 4.313502 | 0.1351 | 0.1359413 | -0.02664663 | -0.0235 | 1.234059 | 39.7005
18192 | 25.377778 | 3.4544 | 86.1137 | 59 | 7.5517 | 7.546045 | 57.03 | 4.352798 | 0.1342 | 0.1358974 | -0.02678584 | -0.0247 | 1.234021 | 39.6751
18193 | 25.379167 | 3.4487 | 86.1185 | 63 | 7.5498 | 7.546025 | 57 | 4.315885 | 0.1337 | 0.1358534 | -0.02692743 | -0.0259 | 1.233984 | 39.699
18194 | 25.380556 | 3.4487 | 86.1232 | 64 | 7.5316 | 7.546072 | 56.73 | 4.330534 | 0.1317 | 0.1358095 | -0.0270745 | -0.0272 | 1.233947 | 39.6896
18195 | 25.381944 | 3.4429 | 86.128 | 64 | 7.5632 | 7.546138 | 57.2 | 4.302999 | 0.1318 | 0.1357655 | -0.02722227 | -0.0284 | 1.233909 | 39.7075
18196 | 25.383333 | 3.4429 | 86.1328 | 70 | 7.5394 | 7.54616 | 56.84 | 4.324689 | 0.1302 | 0.1357216 | -0.02737482 | -0.0296 | 1.233871 | 39.6935
18197 | 25.384722 | 3.4371 | 86.1376 | 77 | 7.5502 | 7.546209 | 57.01 | 4.307823 | 0.1292 | 0.1356776 | -0.02753176 | -0.0308 | 1.233833 | 39.7045
18198 | 25.386111 | 3.4371 | 86.1424 | 67 | 7.5446 | 7.546249 | 56.92 | 4.293992 | 0.128 | 0.1356337 | -0.02769188 | -0.032 | 1.233795 | 39.7135
18199 | 25.3875 | 3.4312 | 86.1471 | 69 | 7.5576 | 7.54627 | 57.12 | 4.311088 | 0.1283 | 0.1355898 | -0.0278532 | -0.0332 | 1.233756 | 39.7025
18200 | 25.388889 | 3.4312 | 86.1519 | 70 | 7.5562 | 7.546259 | 57.1 | 4.296557 | 0.1286 | 0.1355458 | -0.02800996 | -0.0345 | 1.233717 | 39.7119
18201 | 25.390278 | 3.4253 | 86.1566 | 59 | 7.5502 | 7.546304 | 57.01 | 4.317202 | 0.1279 | 0.1355019 | -0.0281692 | -0.0357 | 1.233678 | 39.6986
18202 | 25.391667 | 3.4253 | 86.1614 | 70 | 7.5606 | 7.546384 | 57.16 | 4.318923 | 0.1281 | 0.1354579 | -0.02833024 | -0.0369 | 1.233639 | 39.6976
18203 | 25.393056 | 3.4194 | 86.1661 | 60 | 7.5573 | 7.546424 | 57.11 | 4.314552 | 0.1282 | 0.135414 | -0.02849357 | -0.0381 | 1.233599 | 39.7005
18204 | 25.394444 | 3.4194 | 86.1709 | 63 | 7.5472 | 7.546481 | 56.96 | 4.297684 | 0.1275 | 0.13537 | -0.02865961 | -0.0394 | 1.23356 | 39.7114
18205 | 25.395833 | 3.4134 | 86.1756 | 67 | 7.5588 | 7.546503 | 57.13 | 4.308201 | 0.1277 | 0.1353261 | -0.02882715 | -0.0406 | 1.23352 | 39.7047
18206 | 25.397222 | 3.4134 | 86.1804 | 68 | 7.5617 | 7.546573 | 57.18 | 4.315257 | 0.128 | 0.1352821 | -0.028996 | -0.0419 | 1.23348 | 39.7002
18207 | 25.398611 | 3.4074 | 86.1851 | 62 | 7.5536 | 7.546641 | 57.06 | 4.351466 | 0.1276 | 0.1352382 | -0.02916695 | -0.0431 | 1.233439 | 39.6768
18208 | 25.4 | 3.4074 | 86.1898 | 66 | 7.5458 | 7.54668 | 56.94 | 4.301441 | 0.1268 | 0.1351942 | -0.02934151 | -0.0443 | 1.233399 | 39.7093
18209 | 25.401389 | 3.4019 | 86.1946 | 65 | 7.5599 | 7.546689 | 57.15 | 4.301963 | 0.1269 | 0.1351503 | -0.02936088 | -0.0455 | 1.233358 | 39.709
18210 | 25.402778 | 3.4019 | 86.1993 | 59 | 7.548 | 7.546691 | 56.97 | 4.350627 | 0.1263 | 0.1351063 | -0.0295361 | -0.0467 | 1.233317 | 39.6776
18211 | 25.404167 | 3.396 | 86.204 | 57 | 7.5565 | 7.546711 | 57.1 | 4.34459 | 0.1261 | 0.1350624 | -0.02971343 | -0.0479 | 1.233276 | 39.6816
18212 | 25.405556 | 3.396 | 86.2087 | 54 | 7.558 | 7.54671 | 57.12 | 4.324048 | 0.1257 | 0.1350184 | -0.02989406 | -0.0491 | 1.233234 | 39.6949
18213 | 25.406944 | 3.3901 | 86.2134 | 63 | 7.5487 | 7.546726 | 56.98 | 4.320953 | 0.1256 | 0.1349745 | -0.03007641 | -0.0503 | 1.233193 | 39.697
18214 | 25.408333 | 3.3901 | 86.2182 | 56 | 7.5517 | 7.546752 | 57.03 | 4.334162 | 0.1252 | 0.1349305 | -0.03026217 | -0.0515 | 1.233151 | 39.6885
18215 | 25.409722 | 3.3841 | 86.2229 | 72 | 7.5543 | 7.546762 | 57.07 | 4.312095 | 0.1249 | 0.1348866 | -0.03045115 | -0.0527 | 1.233109 | 39.7029
18216 | 25.411111 | 3.3841 | 86.2276 | 67 | 7.5614 | 7.546791 | 57.17 | 4.333296 | 0.1252 | 0.1348426 | -0.03064135 | -0.0539 | 1.233066 | 39.6892
18217 | 25.4125 | 3.3781 | 86.2323 | 65 | 7.5469 | 7.546839 | 56.96 | 4.356374 | 0.124 | 0.1347987 | -0.03083546 | -0.0551 | 1.233024 | 39.6744
18218 | 25.413889 | 3.3781 | 86.237 | 69 | 7.5476 | 7.546864 | 56.97 | 4.321756 | 0.1233 | 0.1347548 | -0.0310333 | -0.0563 | 1.232981 | 39.6969
18219 | 25.415278 | 3.372 | 86.2416 | 75 | 7.5576 | 7.54688 | 57.12 | 4.309828 | 0.1228 | 0.1347108 | -0.03123415 | -0.0576 | 1.232937 | 39.7047
18220 | 25.416667 | 3.372 | 86.2463 | 71 | 7.5476 | 7.546921 | 56.97 | 4.304095 | 0.1215 | 0.1346669 | -0.03143883 | -0.0588 | 1.232894 | 39.7085
18221 | 25.418056 | 3.3658 | 86.251 | 55 | 7.5476 | 7.546907 | 56.97 | 4.320914 | 0.1205 | 0.1346229 | -0.03164822 | -0.06 | 1.23285 | 39.6977
18222 | 25.419444 | 3.3658 | 86.2557 | 71 | 7.5606 | 7.546881 | 57.16 | 4.314575 | 0.1204 | 0.134579 | -0.03185965 | -0.0612 | 1.232806 | 39.7019
18223 | 25.420833 | 3.3597 | 86.2603 | 69 | 7.5677 | 7.546892 | 57.27 | 4.295181 | 0.1208 | 0.134535 | -0.03206058 | -0.0624 | 1.232762 | 39.7145
18224 | 25.422222 | 3.3597 | 86.265 | 59 | 7.5487 | 7.546916 | 56.98 | 4.31244 | 0.1202 | 0.1344911 | -0.03224931 | -0.0637 | 1.232717 | 39.7035
18225 | 25.423611 | 3.3536 | 86.2697 | 70 | 7.5532 | 7.546922 | 57.05 | 4.299132 | 0.1192 | 0.1344471 | -0.03243219 | -0.0649 | 1.232672 | 39.7122
18226 | 25.425 | 3.3536 | 86.2743 | 53 | 7.5569 | 7.546955 | 57.11 | 4.32419 | 0.1193 | 0.1344032 | -0.03260582 | -0.0661 | 1.232627 | 39.6961
18227 | 25.426389 | 3.3481 | 86.279 | 62 | 7.5428 | 7.546976 | 56.89 | 4.289123 | 0.1177 | 0.1343592 | -0.03265282 | -0.0673 | 1.232582 | 39.7188
18228 | 25.427778 | 3.3481 | 86.2836 | 64 | 7.5565 | 7.546954 | 57.1 | 4.329139 | 0.1171 | 0.1343153 | -0.03283045 | -0.0684 | 1.232536 | 39.6931
18229 | 25.429167 | 3.3424 | 86.2883 | 70 | 7.561 | 7.546872 | 57.17 | 4.341718 | 0.1174 | 0.1342713 | -0.03300033 | -0.0696 | 1.23249 | 39.685
18230 | 25.430556 | 3.3424 | 86.2929 | 75 | 7.5599 | 7.546854 | 57.15 | 4.384599 | 0.1175 | 0.1342274 | -0.03315726 | -0.0708 | 1.232444 | 39.6573
18231 | 25.431944 | 3.3368 | 86.2975 | 69 | 7.5588 | 7.546851 | 57.13 | 4.324666 | 0.1172 | 0.1341834 | -0.03330431 | -0.0719 | 1.232398 | 39.6963
18232 | 25.433333 | 3.3368 | 86.3022 | 75 | 7.5539 | 7.546891 | 57.06 | 4.317448 | 0.1165 | 0.1341395 | -0.03343937 | -0.073 | 1.232352 | 39.701
18233 | 25.434722 | 3.3316 | 86.3068 | 61 | 7.5762 | 7.546911 | 57.4 | 4.356821 | 0.1173 | 0.1340955 | -0.03355806 | -0.0741 | 1.232305 | 39.6757
18234 | 25.436389 | 3.3292 | 86.3114 | 76 | 7.5714 | 7.546965 | 57.33 | 4.312373 | 0.1181 | 0.1340516 | -0.03365746 | -0.0752 | 1.232249 | 39.7049
18235 | 25.437778 | 3.3292 | 86.316 | 65 | 7.548 | 7.546994 | 56.97 | 4.316544 | 0.1168 | 0.1340076 | -0.03375128 | -0.0762 | 1.232203 | 39.7023
18236 | 25.439167 | 3.3245 | 86.3207 | 64 | 7.5539 | 7.547049 | 57.06 | 4.364644 | 0.1163 | 0.1339637 | -0.0338372 | -0.0772 | 1.232156 | 39.6713
18237 | 25.440556 | 3.3245 | 86.3253 | 68 | 7.5569 | 7.547065 | 57.11 | 4.339052 | 0.116 | 0.1339197 | -0.03391392 | -0.0782 | 1.232109 | 39.688
18238 | 25.441944 | 3.3203 | 86.3299 | 63 | 7.5543 | 7.547052 | 57.07 | 4.321516 | 0.1155 | 0.1338758 | -0.03396554 | -0.0791 | 1.232061 | 39.6995
18239 | 25.443333 | 3.3203 | 86.3345 | 76 | 7.5595 | 7.547063 | 57.15 | 4.359418 | 0.115 | 0.1338319 | -0.03401863 | -0.08 | 1.232014 | 39.675
18240 | 25.444722 | 3.3165 | 86.3391 | 66 | 7.5543 | 7.547037 | 57.07 | 4.304202 | 0.114 | 0.1337879 | -0.03407439 | -0.0808 | 1.231967 | 39.7109
18241 | 25.446111 | 3.3165 | 86.3437 | 63 | 7.5558 | 7.547053 | 57.09 | 4.340968 | 0.1135 | 0.133744 | -0.03413094 | -0.0816 | 1.23192 | 39.6872
18242 | 25.4475 | 3.3129 | 86.3483 | 67 | 7.5524 | 7.547054 | 57.04 | 4.30761 | 0.1126 | 0.1337 | -0.03418757 | -0.0824 | 1.231872 | 39.7089
18243 | 25.448889 | 3.3129 | 86.3529 | 63 | 7.5595 | 7.547035 | 57.15 | 4.330603 | 0.1123 | 0.1336561 | -0.03424428 | -0.0831 | 1.231825 | 39.6942
18244 | 25.450278 | 3.3097 | 86.3575 | 70 | 7.5632 | 7.54702 | 57.2 | 4.302801 | 0.1122 | 0.1336121 | -0.03430038 | -0.0838 | 1.231777 | 39.7123
18245 | 25.451667 | 3.3097 | 86.3621 | 70 | 7.5472 | 7.547029 | 56.96 | 4.323178 | 0.1113 | 0.1335682 | -0.03448627 | -0.0845 | 1.231729 | 39.6992
18246 | 25.453056 | 3.3063 | 86.3667 | 61 | 7.5591 | 7.547043 | 57.14 | 4.333815 | 0.1108 | 0.1335242 | -0.03454489 | -0.0851 | 1.231681 | 39.6924
18247 | 25.454444 | 3.3063 | 86.3713 | 76 | 7.5714 | 7.547022 | 57.33 | 4.314931 | 0.1116 | 0.1334803 | -0.03460102 | -0.0858 | 1.231633 | 39.7048
18248 | 25.455833 | 3.3035 | 86.3759 | 70 | 7.5617 | 7.547039 | 57.18 | 4.359004 | 0.1116 | 0.1334363 | -0.03465761 | -0.0863 | 1.231585 | 39.6764
18249 | 25.457222 | 3.3035 | 86.3805 | 72 | 7.5691 | 7.547053 | 57.29 | 4.317828 | 0.1118 | 0.1333924 | -0.0347132 | -0.0869 | 1.231537 | 39.7032
18250 | 25.458611 | 3.301 | 86.3851 | 67 | 7.5591 | 7.547078 | 57.14 | 4.302694 | 0.1115 | 0.1333484 | -0.03476887 | -0.0874 | 1.231489 | 39.7131
18251 | 25.46 | 3.301 | 86.3897 | 74 | 7.5662 | 7.547065 | 57.25 | 4.308795 | 0.1118 | 0.1333045 | -0.03482382 | -0.0879 | 1.23144 | 39.7092
18252 | 25.461389 | 3.2987 | 86.3942 | 70 | 7.5643 | 7.547039 | 57.22 | 4.307869 | 0.1118 | 0.1332605 | -0.03487876 | -0.0883 | 1.231392 | 39.71
18253 | 25.462778 | 3.2987 | 86.3988 | 60 | 7.5576 | 7.547058 | 57.12 | 4.326583 | 0.1114 | 0.1332166 | -0.03493268 | -0.0887 | 1.231344 | 39.698
18254 | 25.464167 | 3.2968 | 86.4034 | 56 | 7.5762 | 7.547041 | 57.4 | 4.313725 | 0.1127 | 0.1331726 | -0.03498202 | -0.0891 | 1.231295 | 39.7064
18255 | 25.465556 | 3.2968 | 86.408 | 59 | 7.5636 | 7.54704 | 57.21 | 4.347552 | 0.1121 | 0.1331287 | -0.03503153 | -0.0894 | 1.231246 | 39.6847
18256 | 25.466944 | 3.2952 | 86.4126 | 64 | 7.5643 | 7.546969 | 57.22 | 4.287534 | 0.112 | 0.1330847 | -0.03507973 | -0.0897 | 1.231198 | 39.7236
18257 | 25.468333 | 3.2952 | 86.4171 | 74 | 7.5695 | 7.546982 | 57.3 | 4.303272 | 0.1121 | 0.1330408 | -0.03512731 | -0.09 | 1.231149 | 39.7136
18258 | 25.469722 | 3.294 | 86.4217 | 70 | 7.5669 | 7.546997 | 57.26 | 4.301049 | 0.112 | 0.1329968 | -0.03517436 | -0.0902 | 1.2311 | 39.7152
18259 | 25.471111 | 3.294 | 86.4263 | 56 | 7.5543 | 7.546962 | 57.07 | 4.327761 | 0.1106 | 0.1329529 | -0.03522149 | -0.0904 | 1.231051 | 39.698
18260 | 25.4725 | 3.293 | 86.4309 | 69 | 7.5673 | 7.546977 | 57.26 | 4.318563 | 0.1106 | 0.132909 | -0.03526719 | -0.0905 | 1.231002 | 39.7041
18261 | 25.473889 | 3.293 | 86.4354 | 63 | 7.5717 | 7.547009 | 57.33 | 4.340918 | 0.1114 | 0.132865 | -0.03531047 | -0.0906 | 1.230953 | 39.6898
18262 | 25.475278 | 3.2923 | 86.44 | 68 | 7.5777 | 7.546993 | 57.42 | 4.316848 | 0.1122 | 0.1328211 | -0.03534975 | -0.0907 | 1.230904 | 39.7055
18263 | 25.476667 | 3.2923 | 86.4446 | 70 | 7.568 | 7.547012 | 57.28 | 4.327442 | 0.1126 | 0.1327771 | -0.03554503 | -0.0908 | 1.230855 | 39.6987
18264 | 25.478056 | 3.2913 | 86.4491 | 63 | 7.5699 | 7.547019 | 57.3 | 4.387726 | 0.1127 | 0.1327332 | -0.03558309 | -0.0908 | 1.230806 | 39.6598
18265 | 25.479444 | 3.2913 | 86.4537 | 75 | 7.5625 | 7.547002 | 57.19 | 4.296989 | 0.1118 | 0.1326892 | -0.03562081 | -0.0908 | 1.230756 | 39.7187
18266 | 25.480833 | 3.2911 | 86.4583 | 67 | 7.5662 | 7.547002 | 57.25 | 4.32877 | 0.1119 | 0.1326453 | -0.03565681 | -0.0908 | 1.230707 | 39.6983
18267 | 25.482222 | 3.2911 | 86.4629 | 64 | 7.5729 | 7.546981 | 57.35 | 4.314533 | 0.1124 | 0.1326013 | -0.03569098 | -0.0907 | 1.230657 | 39.7076
18268 | 25.483611 | 3.2912 | 86.4674 | 63 | 7.5625 | 7.546973 | 57.19 | 4.334126 | 0.1123 | 0.1325574 | -0.03572471 | -0.0906 | 1.230608 | 39.6951
18269 | 25.485 | 3.2912 | 86.472 | 62 | 7.5777 | 7.546959 | 57.42 | 4.379104 | 0.113 | 0.1325134 | -0.03575691 | -0.0905 | 1.230558 | 39.6661
18270 | 25.486389 | 3.2916 | 86.4766 | 64 | 7.5547 | 7.546957 | 57.07 | 4.306894 | 0.1122 | 0.1324695 | -0.03579016 | -0.0903 | 1.230508 | 39.7129
18271 | 25.487778 | 3.2916 | 86.4811 | 65 | 7.5695 | 7.546899 | 57.3 | 4.339603 | 0.1127 | 0.1324255 | -0.03582159 | -0.0901 | 1.230458 | 39.6919
18272 | 25.489167 | 3.2923 | 86.4857 | 77 | 7.5695 | 7.546863 | 57.3 | 4.332769 | 0.1125 | 0.1323816 | -0.03585297 | -0.0898 | 1.230409 | 39.6965
18273 | 25.490556 | 3.2923 | 86.4903 | 66 | 7.5643 | 7.546881 | 57.22 | 4.345985 | 0.1122 | 0.1323376 | -0.03588411 | -0.0895 | 1.230359 | 39.688
18274 | 25.491944 | 3.2933 | 86.4949 | 66 | 7.5599 | 7.546819 | 57.15 | 4.331772 | 0.1118 | 0.1322937 | -0.0359155 | -0.0892 | 1.230309 | 39.6973
18275 | 25.493333 | 3.2933 | 86.4994 | 62 | 7.568 | 7.546788 | 57.28 | 4.336142 | 0.1122 | 0.1322497 | -0.03594545 | -0.0889 | 1.230259 | 39.6947
18276 | 25.494722 | 3.2946 | 86.504 | 60 | 7.5654 | 7.546785 | 57.24 | 4.334145 | 0.1123 | 0.1322058 | -0.03597507 | -0.0885 | 1.230209 | 39.6961
18277 | 25.496111 | 3.2946 | 86.5086 | 61 | 7.5706 | 7.546761 | 57.31 | 4.34322 | 0.1132 | 0.1321618 | -0.03600275 | -0.088 | 1.230159 | 39.6903
18278 | 25.4975 | 3.2961 | 86.5132 | 62 | 7.5743 | 7.546733 | 57.37 | 4.356439 | 0.1135 | 0.1321179 | -0.03602871 | -0.0876 | 1.230109 | 39.6819
18279 | 25.498889 | 3.2961 | 86.5177 | 66 | 7.5736 | 7.546696 | 57.36 | 4.313159 | 0.114 | 0.1320739 | -0.03605283 | -0.0871 | 1.230059 | 39.7101
18280 | 25.500278 | 3.298 | 86.5223 | 56 | 7.5628 | 7.546677 | 57.2 | 4.319345 | 0.1136 | 0.13203 | -0.03607652 | -0.0866 | 1.230009 | 39.7062
18281 | 25.501944 | 3.298 | 86.5269 | 68 | 7.5725 | 7.54662 | 57.34 | 4.329473 | 0.1144 | 0.1319861 | -0.03627666 | -0.086 | 1.229949 | 39.7001
18282 | 25.503333 | 3.2994 | 86.5315 | 75 | 7.5658 | 7.546588 | 57.24 | 4.315293 | 0.1144 | 0.1319421 | -0.03629855 | -0.0855 | 1.229898 | 39.7094
18283 | 25.504722 | 3.2994 | 86.5361 | 72 | 7.5621 | 7.546595 | 57.19 | 4.37678 | 0.114 | 0.1318982 | -0.0363194 | -0.0849 | 1.229848 | 39.6697
18284 | 25.506111 | 3.3016 | 86.5407 | 46 | 7.5335 | 7.54661 | 56.75 | 4.451697 | 0.1114 | 0.1318542 | -0.03634486 | -0.0843 | 1.229797 | 39.6213
18285 | 25.5075 | 3.3016 | 86.5452 | 37 | 7.5391 | 7.546575 | 56.84 | 4.476239 | 0.1086 | 0.1318103 | -0.03637471 | -0.0836 | 1.229747 | 39.6055
18286 | 25.508889 | 3.304 | 86.5498 | 39 | 7.5223 | 7.546482 | 56.58 | 4.459745 | 0.1052 | 0.1317663 | -0.03641075 | -0.083 | 1.229696 | 39.6163
18287 | 25.510278 | 3.304 | 86.5545 | 41 | 7.5294 | 7.546407 | 56.69 | 4.469435 | 0.1018 | 0.1317224 | -0.03645256 | -0.0823 | 1.229646 | 39.6101
18288 | 25.511667 | 3.3065 | 86.559 | 41 | 7.5275 | 7.546374 | 56.66 | 4.469297 | 0.0988 | 0.1316784 | -0.03649944 | -0.0816 | 1.229595 | 39.6104
18289 | 25.513056 | 3.3065 | 86.5636 | 41 | 7.5193 | 7.546368 | 56.54 | 4.465293 | 0.0952 | 0.1316345 | -0.03655239 | -0.0809 | 1.229544 | 39.6131
18290 | 25.514444 | 3.309 | 86.5682 | 41 | 7.5286 | 7.546345 | 56.68 | 4.451194 | 0.0921 | 0.1315905 | -0.03661109 | -0.0801 | 1.229494 | 39.6223
18291 | 25.515833 | 3.309 | 86.5728 | 41 | 7.5376 | 7.546349 | 56.81 | 4.455172 | 0.0899 | 0.1315466 | -0.03667387 | -0.0794 | 1.229443 | 39.6199
18292 | 25.517222 | 3.3116 | 86.5774 | 43 | 7.5088 | 7.54638 | 56.38 | 4.46376 | 0.086 | 0.1315026 | -0.03674348 | -0.0786 | 1.229392 | 39.6144
18293 | 25.518611 | 3.3116 | 86.582 | 39 | 7.5212 | 7.546375 | 56.57 | 4.463211 | 0.0831 | 0.1314587 | -0.03681844 | -0.0778 | 1.229341 | 39.6149
18294 | 25.52 | 3.3142 | 86.5866 | 41 | 7.5361 | 7.546365 | 56.79 | 4.462362 | 0.0808 | 0.1314147 | -0.03689766 | -0.077 | 1.229289 | 39.6156
18295 | 25.521389 | 3.3142 | 86.5912 | 44 | 7.5249 | 7.546362 | 56.62 | 4.463037 | 0.078 | 0.1313708 | -0.03698221 | -0.0762 | 1.229238 | 39.6153
18296 | 25.522778 | 3.3169 | 86.5958 | 40 | 7.5372 | 7.54635 | 56.81 | 4.469384 | 0.0761 | 0.1313268 | -0.03707013 | -0.0754 | 1.229187 | 39.6113
18297 | 25.524167 | 3.3169 | 86.6004 | 41 | 7.5271 | 7.546318 | 56.66 | 4.460889 | 0.0742 | 0.1312829 | -0.0371606 | -0.0746 | 1.229135 | 39.6169
18298 | 25.525556 | 3.3195 | 86.6051 | 40 | 7.5279 | 7.546348 | 56.67 | 4.469771 | 0.072 | 0.1312389 | -0.03725482 | -0.0738 | 1.229083 | 39.6112
18299 | 25.526944 | 3.3195 | 86.6097 | 39 | 7.5338 | 7.546377 | 56.76 | 4.478472 | 0.0708 | 0.131195 | -0.03754735 | -0.0731 | 1.229032 | 39.6057
18300 | 25.528333 | 3.3212 | 86.6143 | 44 | 7.5051 | 7.54639 | 56.33 | 4.490838 | 0.066 | 0.131151 | -0.03765304 | -0.0723 | 1.228979 | 39.5978
18301 | 25.529722 | 3.3212 | 86.6189 | 43 | 7.5301 | 7.546327 | 56.7 | 4.468299 | 0.0637 | 0.1311071 | -0.03776334 | -0.0716 | 1.228927 | 39.6125
18302 | 25.531111 | 3.3234 | 86.6235 | 42 | 7.5271 | 7.546329 | 56.66 | 4.458673 | 0.061 | 0.1310632 | -0.03787826 | -0.0709 | 1.228874 | 39.6189
18303 | 25.5325 | 3.3234 | 86.6281 | 42 | 7.5268 | 7.546308 | 56.65 | 4.467316 | 0.0585 | 0.1310192 | -0.0379972 | -0.0702 | 1.228822 | 39.6134
18304 | 25.533889 | 3.3255 | 86.6327 | 44 | 7.5316 | 7.546283 | 56.73 | 4.480934 | 0.0567 | 0.1309753 | -0.03811896 | -0.0695 | 1.228769 | 39.6047
18305 | 25.535278 | 3.3255 | 86.6374 | 46 | 7.5238 | 7.546295 | 56.61 | 4.473134 | 0.0542 | 0.1309313 | -0.03824494 | -0.0688 | 1.228716 | 39.6098
18306 | 25.536667 | 3.3273 | 86.642 | 39 | 7.5357 | 7.546287 | 56.79 | 4.457855 | 0.0524 | 0.1308874 | -0.03837442 | -0.0681 | 1.228663 | 39.6199
18307 | 25.538056 | 3.3273 | 86.6466 | 41 | 7.5268 | 7.546254 | 56.65 | 4.453556 | 0.0495 | 0.1308434 | -0.03850979 | -0.0675 | 1.228609 | 39.6228
18308 | 25.539444 | 3.329 | 86.6512 | 39 | 7.5294 | 7.546241 | 56.69 | 4.470595 | 0.0475 | 0.1307995 | -0.03864738 | -0.0668 | 1.228556 | 39.6118
18309 | 25.540833 | 3.329 | 86.6559 | 40 | 7.5323 | 7.546266 | 56.74 | 4.478868 | 0.0454 | 0.1307555 | -0.03878956 | -0.0662 | 1.228502 | 39.6065
18310 | 25.542222 | 3.3305 | 86.6605 | 41 | 7.542 | 7.546267 | 56.88 | 4.490442 | 0.044 | 0.1307116 | -0.03893356 | -0.0656 | 1.228448 | 39.5991
18311 | 25.543611 | 3.3305 | 86.6651 | 43 | 7.5398 | 7.546261 | 56.85 | 4.486139 | 0.0426 | 0.1306676 | -0.03907927 | -0.065 | 1.228394 | 39.6021
18312 | 25.545 | 3.3319 | 86.6697 | 41 | 7.5309 | 7.546236 | 56.71 | 4.462084 | 0.0404 | 0.1306237 | -0.03922828 | -0.0645 | 1.228339 | 39.6178
18313 | 25.546389 | 3.3319 | 86.6744 | 43 | 7.5424 | 7.546245 | 56.89 | 4.475774 | 0.0393 | 0.1305797 | -0.03937929 | -0.0639 | 1.228285 | 39.609
18314 | 25.547778 | 3.3331 | 86.679 | 44 | 7.5342 | 7.546248 | 56.76 | 4.478736 | 0.0369 | 0.1305358 | -0.03953458 | -0.0634 | 1.22823 | 39.6072
18315 | 25.549167 | 3.3331 | 86.6836 | 42 | 7.5379 | 7.54622 | 56.82 | 4.486172 | 0.0352 | 0.1304918 | -0.03969207 | -0.0629 | 1.228175 | 39.6025
18316 | 25.550556 | 3.334 | 86.6883 | 37 | 7.535 | 7.546194 | 56.78 | 4.472312 | 0.0328 | 0.1304479 | -0.03985453 | -0.0624 | 1.22812 | 39.6116
18317 | 25.551944 | 3.334 | 86.6929 | 42 | 7.5379 | 7.546196 | 56.82 | 4.489898 | 0.0316 | 0.1304039 | -0.04022434 | -0.0621 | 1.228064 | 39.6002
18318 | 25.553333 | 3.3337 | 86.6975 | 37 | 7.523 | 7.546149 | 56.6 | 4.472637 | 0.029 | 0.13036 | -0.04039373 | -0.0617 | 1.228008 | 39.6116
18319 | 25.554722 | 3.3337 | 86.7022 | 43 | 7.5219 | 7.546116 | 56.58 | 4.478907 | 0.0266 | 0.130316 | -0.04056619 | -0.0614 | 1.227952 | 39.6076
18320 | 25.556111 | 3.3338 | 86.7068 | 44 | 7.5372 | 7.546113 | 56.81 | 4.483263 | 0.0254 | 0.1302721 | -0.04074004 | -0.0611 | 1.227895 | 39.6049
18321 | 25.5575 | 3.3338 | 86.7114 | 38 | 7.5372 | 7.546078 | 56.81 | 4.464796 | 0.0241 | 0.1302281 | -0.04091616 | -0.0609 | 1.227839 | 39.617
18322 | 25.558889 | 3.3335 | 86.716 | 43 | 7.5338 | 7.546043 | 56.76 | 4.468149 | 0.023 | 0.1301842 | -0.04109496 | -0.0607 | 1.227782 | 39.6149
18323 | 25.560278 | 3.3335 | 86.7207 | 39 | 7.532 | 7.546069 | 56.73 | 4.465035 | 0.0212 | 0.1301403 | -0.04127622 | -0.0605 | 1.227725 | 39.617
18324 | 25.561667 | 3.3329 | 86.7253 | 43 | 7.5305 | 7.54604 | 56.71 | 4.495952 | 0.0197 | 0.1300963 | -0.04146035 | -0.0604 | 1.227667 | 39.5971
18325 | 25.563056 | 3.3329 | 86.7299 | 44 | 7.5227 | 7.546083 | 56.59 | 4.473154 | 0.0172 | 0.1300524 | -0.04164892 | -0.0603 | 1.227609 | 39.612
18326 | 25.564722 | 3.332 | 86.7346 | 43 | 7.5294 | 7.546035 | 56.69 | 4.477859 | 0.0147 | 0.1300084 | -0.04184153 | -0.0603 | 1.22754 | 39.6094
18327 | 25.566111 | 3.332 | 86.7392 | 42 | 7.5256 | 7.546057 | 56.64 | 4.481039 | 0.0128 | 0.1299645 | -0.04203779 | -0.0603 | 1.227482 | 39.6075
18328 | 25.5675 | 3.3306 | 86.7438 | 38 | 7.5405 | 7.546039 | 56.86 | 4.475548 | 0.0115 | 0.1299205 | -0.0422365 | -0.0604 | 1.227423 | 39.6111
18329 | 25.568889 | 3.3306 | 86.7484 | 46 | 7.5253 | 7.546031 | 56.63 | 4.460316 | 0.0099 | 0.1298766 | -0.04243697 | -0.0604 | 1.227364 | 39.6212
18330 | 25.570278 | 3.329 | 86.7531 | 45 | 7.5294 | 7.546066 | 56.69 | 4.467044 | 0.0085 | 0.1298326 | -0.0426392 | -0.0605 | 1.227305 | 39.6169
18331 | 25.571667 | 3.329 | 86.7577 | 43 | 7.5305 | 7.546075 | 56.71 | 4.490072 | 0.0064 | 0.1297887 | -0.04284546 | -0.0607 | 1.227246 | 39.602
18332 | 25.573056 | 3.327 | 86.7623 | 40 | 7.5297 | 7.546077 | 56.7 | 4.494032 | 0.0051 | 0.1297447 | -0.04305386 | -0.0609 | 1.227186 | 39.5996
18333 | 25.574444 | 3.327 | 86.7669 | 41 | 7.5424 | 7.546066 | 56.89 | 4.486163 | 0.0039 | 0.1297008 | -0.04326511 | -0.0611 | 1.227126 | 39.6048
18334 | 25.575833 | 3.3246 | 86.7716 | 43 | 7.5435 | 7.546065 | 56.9 | 4.488356 | 0.0038 | 0.1296568 | -0.04347642 | -0.0614 | 1.227066 | 39.6035
18335 | 25.577222 | 3.3246 | 86.7762 | 38 | 7.5335 | 7.546077 | 56.75 | 4.50635 | 0.0023 | 0.1296129 | -0.04390024 | -0.0618 | 1.227005 | 39.5919
18336 | 25.578611 | 3.3209 | 86.7808 | 39 | 7.5275 | 7.546123 | 56.66 | 4.469373 | 0.0014 | 0.1295689 | -0.0441156 | -0.0623 | 1.226944 | 39.616
18337 | 25.58 | 3.3209 | 86.7854 | 43 | 7.5353 | 7.54614 | 56.78 | 4.489445 | 0.0006 | 0.129525 | -0.044332 | -0.0628 | 1.226883 | 39.6031
18338 | 25.581389 | 3.3173 | 86.79 | 41 | 7.5279 | 7.546138 | 56.67 | 4.461892 | -0.002 | 0.129481 | -0.04455302 | -0.0634 | 1.226821 | 39.6211
18339 | 25.582778 | 3.3173 | 86.7946 | 42 | 7.5301 | 7.546188 | 56.7 | 4.469804 | -0.0044 | 0.1294371 | -0.04477972 | -0.064 | 1.226759 | 39.6161
18340 | 25.584167 | 3.3133 | 86.7992 | 41 | 7.5391 | 7.546255 | 56.84 | 4.499014 | -0.0066 | 0.1293931 | -0.04501132 | -0.0647 | 1.226697 | 39.5973
18341 | 25.585556 | 3.3133 | 86.8038 | 42 | 7.5431 | 7.546292 | 56.9 | 4.494281 | -0.0082 | 0.1293492 | -0.04524604 | -0.0654 | 1.226634 | 39.6005
18342 | 25.586944 | 3.3087 | 86.8084 | 38 | 7.5204 | 7.546361 | 56.56 | 4.482461 | -0.0105 | 0.1293052 | -0.04548576 | -0.0663 | 1.226571 | 39.6083
18343 | 25.588333 | 3.3087 | 86.813 | 40 | 7.5305 | 7.546383 | 56.71 | 4.500516 | -0.0128 | 0.1292613 | -0.04572997 | -0.0671 | 1.226508 | 39.5966
18344 | 25.589722 | 3.3034 | 86.8176 | 39 | 7.5256 | 7.546423 | 56.64 | 4.502789 | -0.0153 | 0.1292174 | -0.04598016 | -0.0681 | 1.226444 | 39.5953
18345 | 25.591111 | 3.3034 | 86.8222 | 46 | 7.5495 | 7.546436 | 56.99 | 4.488938 | -0.0166 | 0.1291734 | -0.04623207 | -0.0691 | 1.22638 | 39.6044
18346 | 25.5925 | 3.2977 | 86.8268 | 42 | 7.5424 | 7.546415 | 56.89 | 4.48566 | -0.0175 | 0.1291295 | -0.04648483 | -0.0702 | 1.226315 | 39.6067
18347 | 25.593889 | 3.2977 | 86.8313 | 43 | 7.5316 | 7.546435 | 56.73 | 4.471301 | -0.0196 | 0.1290855 | -0.04674197 | -0.0713 | 1.226251 | 39.6161
18348 | 25.595278 | 3.2915 | 86.8359 | 40 | 7.5398 | 7.546449 | 56.85 | 4.478909 | -0.0213 | 0.1290416 | -0.04700163 | -0.0724 | 1.226186 | 39.6113
18349 | 25.596667 | 3.2915 | 86.8405 | 39 | 7.532 | 7.546463 | 56.73 | 4.483442 | -0.0228 | 0.1289976 | -0.04726399 | -0.0737 | 1.22612 | 39.6085
18350 | 25.598056 | 3.2849 | 86.8451 | 40 | 7.5327 | 7.54652 | 56.74 | 4.499161 | -0.0246 | 0.1289537 | -0.04753024 | -0.0749 | 1.226054 | 39.5984
18351 | 25.599444 | 3.2849 | 86.8496 | 39 | 7.5275 | 7.546559 | 56.66 | 4.487681 | -0.0273 | 0.1289097 | -0.04780196 | -0.0762 | 1.225988 | 39.606
18352 | 25.600833 | 3.2778 | 86.8542 | 45 | 7.5391 | 7.546624 | 56.84 | 4.465157 | -0.0291 | 0.1288658 | -0.04807747 | -0.0776 | 1.225922 | 39.6208
18353 | 25.602222 | 3.2778 | 86.8587 | 38 | 7.5394 | 7.546654 | 56.84 | 4.554839 | -0.0304 | 0.1288218 | -0.04855181 | -0.0791 | 1.225854 | 39.5626
18354 | 25.603611 | 3.2695 | 86.8633 | 45 | 7.5472 | 7.546692 | 56.96 | 4.499318 | -0.0306 | 0.1287779 | -0.04882943 | -0.0806 | 1.225787 | 39.5989
18355 | 25.605 | 3.2695 | 86.8678 | 40 | 7.5364 | 7.546695 | 56.8 | 4.493678 | -0.0318 | 0.1287339 | -0.04910983 | -0.0822 | 1.225719 | 39.6027
18356 | 25.606389 | 3.2614 | 86.8723 | 45 | 7.5368 | 7.546759 | 56.8 | 4.503117 | -0.0338 | 0.12869 | -0.04939372 | -0.0838 | 1.22565 | 39.5967
18357 | 25.607778 | 3.2614 | 86.8769 | 42 | 7.5342 | 7.546759 | 56.76 | 4.460887 | -0.0351 | 0.128646 | -0.04968021 | -0.0854 | 1.225582 | 39.6242
18358 | 25.609167 | 3.2531 | 86.8814 | 40 | 7.5338 | 7.546759 | 56.76 | 4.486027 | -0.0368 | 0.1286021 | -0.04996908 | -0.0871 | 1.225512 | 39.6081
18359 | 25.610556 | 3.2531 | 86.8859 | 39 | 7.5506 | 7.546776 | 57.01 | 4.505566 | -0.0362 | 0.1285581 | -0.05025542 | -0.0887 | 1.225443 | 39.5955
18360 | 25.611944 | 3.2445 | 86.8904 | 43 | 7.5439 | 7.546801 | 56.91 | 4.494858 | -0.0372 | 0.1285142 | -0.05054365 | -0.0904 | 1.225373 | 39.6027
18361 | 25.613333 | 3.2445 | 86.8949 | 37 | 7.5461 | 7.546791 | 56.94 | 4.482348 | -0.0382 | 0.1284702 | -0.05083339 | -0.0921 | 1.225302 | 39.6109
18362 | 25.614722 | 3.2358 | 86.8994 | 41 | 7.5398 | 7.546846 | 56.85 | 4.497198 | -0.0392 | 0.1284263 | -0.05112472 | -0.0939 | 1.225232 | 39.6015
18363 | 25.616111 | 3.2358 | 86.9039 | 42 | 7.5364 | 7.546926 | 56.8 | 4.484812 | -0.0411 | 0.1283823 | -0.05141923 | -0.0956 | 1.22516 | 39.6097
18364 | 25.6175 | 3.2269 | 86.9084 | 38 | 7.5383 | 7.546914 | 56.83 | 4.487248 | -0.0425 | 0.1283384 | -0.05171593 | -0.0974 | 1.225089 | 39.6082
18365 | 25.618889 | 3.2269 | 86.9129 | 43 | 7.5312 | 7.546974 | 56.72 | 4.491406 | -0.0443 | 0.1282945 | -0.05201629 | -0.0992 | 1.225017 | 39.6057
18366 | 25.620278 | 3.2177 | 86.9173 | 37 | 7.5364 | 7.546999 | 56.8 | 4.504613 | -0.0453 | 0.1282505 | -0.05231745 | -0.1011 | 1.224944 | 39.5973
18367 | 25.621667 | 3.2177 | 86.9218 | 39 | 7.5443 | 7.547024 | 56.92 | 4.528505 | -0.0461 | 0.1282066 | -0.05261951 | -0.1029 | 1.224871 | 39.5819
18368 | 25.623056 | 3.2083 | 86.9263 | 40 | 7.5346 | 7.547074 | 56.77 | 4.491401 | -0.0477 | 0.1281626 | -0.05292395 | -0.1048 | 1.224798 | 39.6062
18369 | 25.624444 | 3.2083 | 86.9307 | 39 | 7.5331 | 7.547119 | 56.75 | 4.48725 | -0.049 | 0.1281187 | -0.05323165 | -0.1067 | 1.224724 | 39.6091
18370 | 25.625833 | 3.1987 | 86.9352 | 40 | 7.5439 | 7.547173 | 56.91 | 4.492039 | -0.0499 | 0.1280747 | -0.05354073 | -0.1087 | 1.22465 | 39.6061
18371 | 25.627222 | 3.1987 | 86.9396 | 38 | 7.5484 | 7.547204 | 56.98 | 4.504079 | -0.0507 | 0.1280308 | -0.05404557 | -0.1107 | 1.224576 | 39.5985
18372 | 25.628889 | 3.1882 | 86.944 | 43 | 7.5439 | 7.547237 | 56.91 | 4.476188 | -0.0518 | 0.1279868 | -0.05435746 | -0.1127 | 1.224485 | 39.6172
18373 | 25.630278 | 3.1882 | 86.9485 | 37 | 7.5323 | 7.547305 | 56.74 | 4.522444 | -0.0535 | 0.1279429 | -0.05467291 | -0.1147 | 1.224409 | 39.5873
18374 | 25.631667 | 3.1781 | 86.9529 | 46 | 7.5335 | 7.547314 | 56.75 | 4.489428 | -0.0551 | 0.1278989 | -0.05499081 | -0.1167 | 1.224333 | 39.609
18375 | 25.633056 | 3.1781 | 86.9573 | 44 | 7.532 | 7.5474 | 56.73 | 4.498991 | -0.0564 | 0.127855 | -0.05531069 | -0.1188 | 1.224257 | 39.603
18376 | 25.634444 | 3.1679 | 86.9617 | 43 | 7.5439 | 7.547459 | 56.91 | 4.480132 | -0.0572 | 0.127811 | -0.05563135 | -0.1208 | 1.22418 | 39.6154
18377 | 25.635833 | 3.1679 | 86.9661 | 43 | 7.5271 | 7.547478 | 56.66 | 4.504451 | -0.0594 | 0.1277671 | -0.05595585 | -0.1229 | 1.224102 | 39.5998
18378 | 25.637222 | 3.1576 | 86.9705 | 42 | 7.542 | 7.547516 | 56.88 | 4.510994 | -0.0606 | 0.1277231 | -0.05628201 | -0.125 | 1.224024 | 39.5957
18379 | 25.638611 | 3.1576 | 86.9749 | 39 | 7.5431 | 7.54754 | 56.9 | 4.519266 | -0.0613 | 0.1276792 | -0.05660886 | -0.127 | 1.223946 | 39.5906
18380 | 25.64 | 3.1472 | 86.9793 | 37 | 7.532 | 7.547615 | 56.73 | 4.50123 | -0.0628 | 0.1276352 | -0.05693815 | -0.1291 | 1.223867 | 39.6025
18381 | 25.641389 | 3.1472 | 86.9836 | 44 | 7.5398 | 7.547698 | 56.85 | 4.500111 | -0.0636 | 0.1275913 | -0.05726862 | -0.1312 | 1.223788 | 39.6035
18382 | 25.642778 | 3.1368 | 86.988 | 37 | 7.5387 | 7.547762 | 56.83 | 4.493911 | -0.0647 | 0.1275473 | -0.05760084 | -0.1333 | 1.223708 | 39.6077
18383 | 25.644167 | 3.1368 | 86.9923 | 40 | 7.5502 | 7.547859 | 57.01 | 4.501173 | -0.0649 | 0.1275034 | -0.05793482 | -0.1354 | 1.223628 | 39.6032
18384 | 25.645556 | 3.1263 | 86.9967 | 41 | 7.5402 | 7.547892 | 56.85 | 4.505164 | -0.0659 | 0.1274594 | -0.05827056 | -0.1375 | 1.223547 | 39.6008
18385 | 25.646944 | 3.1263 | 87.001 | 39 | 7.5212 | 7.547858 | 56.57 | 4.49291 | -0.0683 | 0.1274155 | -0.05861023 | -0.1397 | 1.223466 | 39.609
18386 | 25.648333 | 3.1156 | 87.0053 | 38 | 7.5469 | 7.547846 | 56.96 | 4.522332 | -0.069 | 0.1273716 | -0.05895007 | -0.1418 | 1.223384 | 39.5901
18387 | 25.649722 | 3.1156 | 87.0097 | 41 | 7.5502 | 7.547942 | 57.01 | 4.512051 | -0.0694 | 0.1273276 | -0.05929049 | -0.1439 | 1.223302 | 39.597
18388 | 25.651111 | 3.1049 | 87.014 | 38 | 7.5331 | 7.547979 | 56.75 | 4.506199 | -0.0704 | 0.1272837 | -0.05963315 | -0.1461 | 1.223219 | 39.601
18389 | 25.6525 | 3.1049 | 87.0183 | 42 | 7.5487 | 7.548014 | 56.98 | 4.516489 | -0.0709 | 0.1272397 | -0.06016598 | -0.1482 | 1.223136 | 39.5946
18390 | 25.653889 | 3.0935 | 87.0226 | 40 | 7.5595 | 7.548019 | 57.15 | 4.508553 | -0.07 | 0.1271958 | -0.06050684 | -0.1504 | 1.223052 | 39.6
18391 | 25.655278 | 3.0935 | 87.0269 | 37 | 7.5532 | 7.548139 | 57.05 | 4.512411 | -0.0697 | 0.1271518 | -0.0608467 | -0.1526 | 1.222968 | 39.5977
18392 | 25.656667 | 3.0828 | 87.0312 | 42 | 7.5513 | 7.548266 | 57.02 | 4.513539 | -0.0699 | 0.1271079 | -0.06118584 | -0.1547 | 1.222883 | 39.5972
18393 | 25.658056 | 3.0828 | 87.0355 | 41 | 7.5469 | 7.548373 | 56.96 | 4.500301 | -0.0706 | 0.1270639 | -0.06152703 | -0.1569 | 1.222798 | 39.606
18394 | 25.659444 | 3.0721 | 87.0397 | 43 | 7.5484 | 7.548425 | 56.98 | 4.50659 | -0.0708 | 0.12702 | -0.06186978 | -0.159 | 1.222713 | 39.6022
18395 | 25.660833 | 3.0721 | 87.044 | 41 | 7.5547 | 7.548505 | 57.07 | 4.516305 | -0.0705 | 0.126976 | -0.06221173 | -0.1611 | 1.222626 | 39.5962
18396 | 25.662222 | 3.0616 | 87.0483 | 35 | 7.5576 | 7.548601 | 57.12 | 4.523997 | -0.0694 | 0.1269321 | -0.06255287 | -0.1632 | 1.22254 | 39.5914
18397 | 25.663611 | 3.0616 | 87.0525 | 43 | 7.5435 | 7.54869 | 56.9 | 4.489602 | -0.0701 | 0.1268881 | -0.0628943 | -0.1652 | 1.222453 | 39.614
18398 | 25.665 | 3.0513 | 87.0568 | 41 | 7.5439 | 7.548727 | 56.91 | 4.501605 | -0.0706 | 0.1268442 | -0.06323728 | -0.1673 | 1.222365 | 39.6065
18399 | 25.666389 | 3.0513 | 87.061 | 40 | 7.5428 | 7.548853 | 56.89 | 4.501149 | -0.0711 | 0.1268002 | -0.06358173 | -0.1693 | 1.222277 | 39.607
18400 | 25.667778 | 3.0411 | 87.0652 | 44 | 7.548 | 7.54892 | 56.97 | 4.506028 | -0.0711 | 0.1267563 | -0.06392656 | -0.1713 | 1.222188 | 39.6041
18401 | 25.669167 | 3.0411 | 87.0694 | 38 | 7.5379 | 7.548979 | 56.82 | 4.494935 | -0.0725 | 0.1267123 | -0.06427375 | -0.1732 | 1.222099 | 39.6116
18402 | 25.670556 | 3.031 | 87.0737 | 40 | 7.5521 | 7.5491 | 57.03 | 4.514392 | -0.0726 | 0.1266684 | -0.06462111 | -0.1752 | 1.22201 | 39.5992
18403 | 25.671944 | 3.031 | 87.0779 | 48 | 7.5476 | 7.549214 | 56.97 | 4.50004 | -0.0729 | 0.1266244 | -0.06496916 | -0.1772 | 1.22192 | 39.6088
18404 | 25.673333 | 3.0211 | 87.0821 | 41 | 7.5376 | 7.549301 | 56.81 | 4.50872 | -0.0742 | 0.1265805 | -0.06531945 | -0.1791 | 1.221829 | 39.6034
18405 | 25.674722 | 3.0211 | 87.0863 | 37 | 7.5405 | 7.549337 | 56.86 | 4.520106 | -0.0751 | 0.1265365 | -0.0656717 | -0.181 | 1.221738 | 39.5963
18406 | 25.676111 | 3.0114 | 87.0904 | 42 | 7.5458 | 7.549428 | 56.94 | 4.523669 | -0.0759 | 0.1264926 | -0.06602532 | -0.1828 | 1.221647 | 39.5943
18407 | 25.6775 | 3.0114 | 87.0946 | 39 | 7.5428 | 7.549531 | 56.89 | 4.502559 | -0.0765 | 0.1264487 | -0.06654976 | -0.1847 | 1.221555 | 39.6083
18408 | 25.678889 | 3.0013 | 87.0988 | 37 | 7.5431 | 7.549627 | 56.9 | 4.49205 | -0.0772 | 0.1264047 | -0.0669049 | -0.1865 | 1.221462 | 39.6154
18409 | 25.680278 | 3.0013 | 87.103 | 39 | 7.5368 | 7.549691 | 56.8 | 4.528796 | -0.0779 | 0.1263608 | -0.0672615 | -0.1884 | 1.221369 | 39.5918
18410 | 25.681667 | 2.9918 | 87.1071 | 37 | 7.5387 | 7.549751 | 56.83 | 4.50892 | -0.0789 | 0.1263168 | -0.06762024 | -0.1901 | 1.221275 | 39.605
18411 | 25.683056 | 2.9918 | 87.1113 | 41 | 7.5484 | 7.549824 | 56.98 | 4.505237 | -0.079 | 0.1262729 | -0.06797897 | -0.1919 | 1.221181 | 39.6077
18412 | 25.684444 | 2.9826 | 87.1154 | 42 | 7.551 | 7.549977 | 57.02 | 4.509823 | -0.0799 | 0.1262289 | -0.06834073 | -0.1936 | 1.221087 | 39.605
18413 | 25.685833 | 2.9826 | 87.1196 | 40 | 7.5402 | 7.550099 | 56.85 | 4.514147 | -0.0807 | 0.126185 | -0.06870336 | -0.1953 | 1.220991 | 39.6025
18414 | 25.687222 | 2.9736 | 87.1237 | 41 | 7.5402 | 7.550178 | 56.85 | 4.527931 | -0.0813 | 0.126141 | -0.06906607 | -0.197 | 1.220896 | 39.5938
18415 | 25.688611 | 2.9736 | 87.1278 | 41 | 7.5536 | 7.550237 | 57.06 | 4.514031 | -0.0813 | 0.1260971 | -0.06942974 | -0.1987 | 1.2208 | 39.6032
18416 | 25.69 | 2.9648 | 87.1319 | 41 | 7.5517 | 7.55037 | 57.03 | 4.528156 | -0.081 | 0.1260531 | -0.06979311 | -0.2003 | 1.220703 | 39.5943
18417 | 25.691389 | 2.9648 | 87.136 | 45 | 7.5402 | 7.550483 | 56.85 | 4.514511 | -0.0814 | 0.1260092 | -0.07015804 | -0.2019 | 1.220606 | 39.6035
18418 | 25.693056 | 2.9561 | 87.1402 | 44 | 7.5428 | 7.550579 | 56.89 | 4.499618 | -0.082 | 0.1259652 | -0.07052393 | -0.2034 | 1.220488 | 39.6138
18419 | 25.694444 | 2.9561 | 87.1443 | 47 | 7.5558 | 7.550744 | 57.09 | 4.522639 | -0.0812 | 0.1259213 | -0.07088834 | -0.205 | 1.22039 | 39.5992
18420 | 25.695833 | 2.9477 | 87.1484 | 42 | 7.535 | 7.55083 | 56.78 | 4.519295 | -0.0826 | 0.1258773 | -0.07125569 | -0.2065 | 1.220292 | 39.6017
18421 | 25.697222 | 2.9477 | 87.1524 | 37 | 7.548 | 7.550953 | 56.97 | 4.527912 | -0.0823 | 0.1258334 | -0.07162283 | -0.2081 | 1.220192 | 39.5964
18422 | 25.698611 | 2.9393 | 87.1565 | 39 | 7.558 | 7.551063 | 57.12 | 4.50932 | -0.0815 | 0.1257894 | -0.07198839 | -0.2096 | 1.220093 | 39.6088
18423 | 25.7 | 2.9393 | 87.1606 | 42 | 7.5536 | 7.551171 | 57.06 | 4.489156 | -0.0808 | 0.1257455 | -0.07235325 | -0.211 | 1.219992 | 39.6223
18424 | 25.701389 | 2.9311 | 87.1647 | 45 | 7.5484 | 7.551248 | 56.98 | 4.526084 | -0.081 | 0.1257015 | -0.07272026 | -0.2125 | 1.219892 | 39.5986
18425 | 25.702778 | 2.9311 | 87.1688 | 36 | 7.5602 | 7.551362 | 57.16 | 4.536852 | -0.0797 | 0.1256576 | -0.07322778 | -0.214 | 1.21979 | 39.5919
18426 | 25.704167 | 2.9225 | 87.1728 | 39 | 7.5677 | 7.551433 | 57.27 | 4.546352 | -0.0786 | 0.1256136 | -0.07358903 | -0.2154 | 1.219688 | 39.586
18427 | 25.705556 | 2.9225 | 87.1769 | 40 | 7.5606 | 7.551512 | 57.16 | 4.508822 | -0.0781 | 0.1255697 | -0.07395059 | -0.2169 | 1.219586 | 39.6108
18428 | 25.706944 | 2.9146 | 87.1809 | 43 | 7.5558 | 7.551606 | 57.09 | 4.503077 | -0.0773 | 0.1255258 | -0.07431018 | -0.2183 | 1.219483 | 39.6148
18429 | 25.708333 | 2.9146 | 87.185 | 38 | 7.5584 | 7.551706 | 57.13 | 4.508467 | -0.0766 | 0.1254818 | -0.07466909 | -0.2196 | 1.219379 | 39.6117
18430 | 25.709722 | 2.907 | 87.189 | 40 | 7.5536 | 7.55178 | 57.06 | 4.527389 | -0.0761 | 0.1254379 | -0.07502644 | -0.221 | 1.219275 | 39.5997
18431 | 25.711111 | 2.907 | 87.1931 | 42 | 7.5472 | 7.551899 | 56.96 | 4.523229 | -0.0758 | 0.1253939 | -0.07538341 | -0.2223 | 1.219171 | 39.6027
18432 | 25.7125 | 2.8995 | 87.1971 | 41 | 7.5513 | 7.552017 | 57.02 | 4.522806 | -0.0755 | 0.12535 | -0.07574029 | -0.2236 | 1.219066 | 39.6034
18433 | 25.713889 | 2.8995 | 87.2011 | 39 | 7.5472 | 7.552145 | 56.96 | 4.541253 | -0.0758 | 0.125306 | -0.07609757 | -0.2248 | 1.218961 | 39.5917
18434 | 25.715278 | 2.8923 | 87.2051 | 38 | 7.5458 | 7.552271 | 56.94 | 4.511332 | -0.0762 | 0.1252621 | -0.07645624 | -0.226 | 1.218855 | 39.6115
18435 | 25.716667 | 2.8923 | 87.2092 | 36 | 7.5625 | 7.552407 | 57.19 | 4.54636 | -0.0748 | 0.1252181 | -0.07681228 | -0.2272 | 1.218748 | 39.5891
18436 | 25.718056 | 2.8854 | 87.2132 | 42 | 7.5521 | 7.552569 | 57.03 | 4.551313 | -0.0742 | 0.1251742 | -0.07716676 | -0.2284 | 1.218641 | 39.5862
18437 | 25.719444 | 2.8854 | 87.2172 | 35 | 7.548 | 7.552695 | 56.97 | 4.536749 | -0.0744 | 0.1251302 | -0.07752224 | -0.2295 | 1.218534 | 39.596
18438 | 25.720833 | 2.8785 | 87.2212 | 42 | 7.5569 | 7.552779 | 57.11 | 4.513642 | -0.074 | 0.1250863 | -0.07787646 | -0.2307 | 1.218426 | 39.6114
18439 | 25.722222 | 2.8785 | 87.2252 | 37 | 7.5502 | 7.552914 | 57.01 | 4.545166 | -0.0734 | 0.1250423 | -0.07823021 | -0.2318 | 1.218318 | 39.5912
18440 | 25.723611 | 2.8718 | 87.2292 | 41 | 7.5617 | 7.553021 | 57.18 | 4.546774 | -0.072 | 0.1249984 | -0.07858251 | -0.2329 | 1.218209 | 39.5905
18441 | 25.725 | 2.8718 | 87.2331 | 40 | 7.5632 | 7.553175 | 57.2 | 4.50636 | -0.0709 | 0.1249544 | -0.07893268 | -0.234 | 1.218099 | 39.6172
18442 | 25.726389 | 2.8654 | 87.2371 | 45 | 7.561 | 7.553364 | 57.17 | 4.549211 | -0.0698 | 0.1249105 | -0.0792814 | -0.2351 | 1.217989 | 39.5897
18443 | 25.727778 | 2.8654 | 87.2411 | 41 | 7.5558 | 7.553513 | 57.09 | 4.532778 | -0.0691 | 0.1248665 | -0.07974514 | -0.2361 | 1.217879 | 39.6007
18444 | 25.729167 | 2.8587 | 87.2451 | 40 | 7.561 | 7.553695 | 57.17 | 4.52447 | -0.0674 | 0.1248226 | -0.08008817 | -0.2371 | 1.217768 | 39.6065
18445 | 25.730556 | 2.8587 | 87.249 | 45 | 7.568 | 7.553835 | 57.28 | 4.546316 | -0.0659 | 0.1247786 | -0.08042917 | -0.2381 | 1.217656 | 39.5927
18446 | 25.731944 | 2.8527 | 87.253 | 42 | 7.551 | 7.553994 | 57.02 | 4.518804 | -0.0657 | 0.1247347 | -0.08077021 | -0.2391 | 1.217545 | 39.6109
18447 | 25.733333 | 2.8527 | 87.257 | 38 | 7.5413 | 7.55405 | 56.87 | 4.555937 | -0.0668 | 0.1246907 | -0.08111326 | -0.24 | 1.217432 | 39.5871
18448 | 25.734722 | 2.847 | 87.261 | 40 | 7.5673 | 7.5542 | 57.26 | 4.569944 | -0.0652 | 0.1246468 | -0.0814537 | -0.2408 | 1.217319 | 39.5784
18449 | 25.736111 | 2.847 | 87.2649 | 37 | 7.5595 | 7.554288 | 57.15 | 4.555183 | -0.0641 | 0.1246029 | -0.0817933 | -0.2417 | 1.217206 | 39.5884
18450 | 25.7375 | 2.8416 | 87.2689 | 38 | 7.5576 | 7.554443 | 57.12 | 4.532536 | -0.0638 | 0.1245589 | -0.08213295 | -0.2425 | 1.217092 | 39.6034
18451 | 25.738889 | 2.8416 | 87.2728 | 38 | 7.5654 | 7.554589 | 57.24 | 4.557946 | -0.0626 | 0.124515 | -0.08247088 | -0.2432 | 1.216978 | 39.5873
18452 | 25.740278 | 2.8364 | 87.2768 | 42 | 7.5662 | 7.55474 | 57.25 | 4.558324 | -0.0609 | 0.124471 | -0.08280573 | -0.244 | 1.216863 | 39.5874
18453 | 25.741667 | 2.8364 | 87.2807 | 39 | 7.5547 | 7.554913 | 57.07 | 4.545787 | -0.06 | 0.1244271 | -0.08313956 | -0.2447 | 1.216748 | 39.596
18454 | 25.743056 | 2.8316 | 87.2846 | 36 | 7.5573 | 7.555025 | 57.11 | 4.554595 | -0.0592 | 0.1243831 | -0.08347227 | -0.2453 | 1.216632 | 39.5906
18455 | 25.744444 | 2.8316 | 87.2886 | 43 | 7.5614 | 7.555185 | 57.17 | 4.524019 | -0.0579 | 0.1243392 | -0.08380299 | -0.2459 | 1.216516 | 39.6109
18456 | 25.746111 | 2.827 | 87.2925 | 45 | 7.5506 | 7.555338 | 57.01 | 4.534675 | -0.058 | 0.1242952 | -0.08413495 | -0.2466 | 1.216376 | 39.6047
18457 | 25.7475 | 2.8247 | 87.2964 | 41 | 7.5584 | 7.555442 | 57.13 | 4.592382 | -0.0575 | 0.1242513 | -0.08446678 | -0.2472 | 1.216259 | 39.5675
18458 | 25.748889 | 2.8247 | 87.3003 | 37 | 7.5484 | 7.555593 | 56.98 | 4.561139 | -0.0576 | 0.1242073 | -0.08479967 | -0.2478 | 1.216141 | 39.5883
18459 | 25.750278 | 2.8204 | 87.3043 | 40 | 7.5532 | 7.555747 | 57.05 | 4.5553 | -0.0574 | 0.1241634 | -0.08513223 | -0.2483 | 1.216023 | 39.5924
18460 | 25.751667 | 2.8204 | 87.3082 | 37 | 7.5614 | 7.555891 | 57.17 | 4.559532 | -0.0561 | 0.1241194 | -0.08546271 | -0.2488 | 1.215905 | 39.5901
18461 | 25.753056 | 2.8161 | 87.3121 | 41 | 7.5588 | 7.556026 | 57.13 | 4.564861 | -0.0553 | 0.1240755 | -0.0858728 | -0.2493 | 1.215786 | 39.587
18462 | 25.754444 | 2.8161 | 87.316 | 45 | 7.5684 | 7.556217 | 57.28 | 4.553133 | -0.0544 | 0.1240315 | -0.08619903 | -0.2497 | 1.215666 | 39.595
18463 | 25.755833 | 2.8122 | 87.3199 | 39 | 7.561 | 7.556382 | 57.17 | 4.556881 | -0.0538 | 0.1239876 | -0.08652445 | -0.2502 | 1.215546 | 39.593
18464 | 25.757222 | 2.8122 | 87.3238 | 42 | 7.558 | 7.55656 | 57.12 | 4.545319 | -0.0531 | 0.1239436 | -0.08684908 | -0.2506 | 1.215426 | 39.6009
18465 | 25.758611 | 2.8086 | 87.3277 | 42 | 7.5573 | 7.556712 | 57.11 | 4.567408 | -0.0522 | 0.1238997 | -0.08717251 | -0.2509 | 1.215305 | 39.5869
18466 | 25.76 | 2.8086 | 87.3316 | 40 | 7.5669 | 7.556858 | 57.26 | 4.559428 | -0.051 | 0.1238557 | -0.08749417 | -0.2513 | 1.215184 | 39.5925
18467 | 25.761389 | 2.8053 | 87.3355 | 41 | 7.5651 | 7.557052 | 57.23 | 4.54946 | -0.0501 | 0.1238118 | -0.08781426 | -0.2516 | 1.215062 | 39.5994
18468 | 25.762778 | 2.8053 | 87.3394 | 39 | 7.5602 | 7.557212 | 57.16 | 4.617816 | -0.0495 | 0.1237678 | -0.08813453 | -0.2518 | 1.21494 | 39.5552
18469 | 25.764167 | 2.8022 | 87.3433 | 38 | 7.5513 | 7.557436 | 57.02 | 4.56699 | -0.049 | 0.1237239 | -0.08845431 | -0.2521 | 1.214817 | 39.5887
18470 | 25.765556 | 2.8022 | 87.3472 | 36 | 7.5573 | 7.557603 | 57.11 | 4.61536 | -0.0484 | 0.12368 | -0.08877371 | -0.2523 | 1.214694 | 39.5576
18471 | 25.766944 | 2.7994 | 87.3511 | 40 | 7.5565 | 7.557762 | 57.1 | 4.55151 | -0.0478 | 0.123636 | -0.08909349 | -0.2525 | 1.214571 | 39.5996
18472 | 25.768333 | 2.7994 | 87.355 | 39 | 7.5532 | 7.557985 | 57.05 | 4.54231 | -0.047 | 0.1235921 | -0.08941133 | -0.2526 | 1.214447 | 39.606
18473 | 25.769722 | 2.7968 | 87.3589 | 38 | 7.5703 | 7.558176 | 57.31 | 4.583143 | -0.045 | 0.1235481 | -0.08972652 | -0.2528 | 1.214322 | 39.5798
18474 | 25.771111 | 2.7968 | 87.3627 | 44 | 7.5669 | 7.558337 | 57.26 | 4.576185 | -0.044 | 0.1235042 | -0.09003996 | -0.2529 | 1.214198 | 39.5847
18475 | 25.7725 | 2.7942 | 87.3666 | 42 | 7.5602 | 7.558516 | 57.16 | 4.539833 | -0.0432 | 0.1234602 | -0.09035254 | -0.2531 | 1.214072 | 39.6088
18476 | 25.773889 | 2.7942 | 87.3705 | 37 | 7.5625 | 7.558724 | 57.19 | 4.597707 | -0.0422 | 0.1234163 | -0.09066317 | -0.2532 | 1.213947 | 39.5715
18477 | 25.775278 | 2.7918 | 87.3744 | 42 | 7.5684 | 7.558951 | 57.28 | 4.558835 | -0.0407 | 0.1233723 | -0.09097138 | -0.2533 | 1.21382 | 39.5972
18478 | 25.776667 | 2.7918 | 87.3783 | 41 | 7.5588 | 7.559169 | 57.13 | 4.550198 | -0.0399 | 0.1233284 | -0.09127843 | -0.2533 | 1.213694 | 39.6032
18479 | 25.778056 | 2.7895 | 87.3821 | 41 | 7.561 | 7.559342 | 57.17 | 4.640048 | -0.0387 | 0.1232844 | -0.09163101 | -0.2533 | 1.213567 | 39.5451
18480 | 25.779444 | 2.7895 | 87.386 | 37 | 7.5565 | 7.559456 | 57.1 | 4.567392 | -0.0381 | 0.1232405 | -0.0919337 | -0.2534 | 1.213439 | 39.5929
18481 | 25.780833 | 2.7876 | 87.3899 | 39 | 7.5662 | 7.559663 | 57.25 | 4.571524 | -0.0367 | 0.1231965 | -0.09223504 | -0.2533 | 1.213311 | 39.5906
18482 | 25.782222 | 2.7876 | 87.3937 | 37 | 7.5691 | 7.559903 | 57.29 | 4.546391 | -0.0348 | 0.1231526 | -0.09253426 | -0.2533 | 1.213183 | 39.6073
18483 | 25.783611 | 2.7859 | 87.3976 | 39 | 7.5662 | 7.560117 | 57.25 | 4.553937 | -0.0333 | 0.1231086 | -0.09283205 | -0.2532 | 1.213054 | 39.6028
18484 | 25.785 | 2.7859 | 87.4015 | 42 | 7.5487 | 7.560337 | 56.98 | 4.528074 | -0.0336 | 0.1230647 | -0.09313027 | -0.2531 | 1.212925 | 39.62
18485 | 25.786389 | 2.7844 | 87.4054 | 40 | 7.5602 | 7.560545 | 57.16 | 4.557191 | -0.0329 | 0.1230207 | -0.09342776 | -0.253 | 1.212796 | 39.6015
18486 | 25.787778 | 2.7844 | 87.4092 | 38 | 7.5517 | 7.560796 | 57.03 | 4.582036 | -0.0329 | 0.1229768 | -0.09372656 | -0.2529 | 1.212666 | 39.5857
18487 | 25.789167 | 2.7832 | 87.4131 | 39 | 7.5688 | 7.561032 | 57.29 | 4.56862 | -0.0314 | 0.1229328 | -0.09402356 | -0.2527 | 1.212535 | 39.5949
18488 | 25.790556 | 2.7832 | 87.417 | 36 | 7.5573 | 7.561184 | 57.11 | 4.601669 | -0.03 | 0.1228889 | -0.09431659 | -0.2525 | 1.212405 | 39.5737
18489 | 25.791944 | 2.7822 | 87.4208 | 41 | 7.5625 | 7.561369 | 57.19 | 4.567936 | -0.0277 | 0.1228449 | -0.09460517 | -0.2522 | 1.212273 | 39.5961
18490 | 25.793333 | 2.7822 | 87.4247 | 42 | 7.5669 | 7.561538 | 57.26 | 4.571595 | -0.0262 | 0.122801 | -0.09489106 | -0.252 | 1.212142 | 39.5941
18491 | 25.794722 | 2.7814 | 87.4286 | 35 | 7.5654 | 7.561713 | 57.24 | 4.574985 | -0.0249 | 0.1227571 | -0.09517486 | -0.2517 | 1.21201 | 39.5923
18492 | 25.796111 | 2.7814 | 87.4324 | 37 | 7.5714 | 7.561933 | 57.33 | 4.574834 | -0.023 | 0.1227131 | -0.09545511 | -0.2514 | 1.211877 | 39.5929
18493 | 25.7975 | 2.7807 | 87.4363 | 35 | 7.5703 | 7.562144 | 57.31 | 4.57715 | -0.0214 | 0.1226692 | -0.09573238 | -0.2511 | 1.211745 | 39.5917
18494 | 25.798889 | 2.7807 | 87.4402 | 45 | 7.5677 | 7.562328 | 57.27 | 4.562099 | -0.0202 | 0.1226252 | -0.09600786 | -0.2508 | 1.211611 | 39.6019
18495 | 25.800278 | 2.7803 | 87.444 | 39 | 7.568 | 7.56249 | 57.28 | 4.590905 | -0.0194 | 0.1225813 | -0.09628302 | -0.2505 | 1.211478 | 39.5836
18496 | 25.801667 | 2.7803 | 87.4479 | 47 | 7.5614 | 7.562693 | 57.17 | 4.559079 | -0.019 | 0.1225373 | -0.09655797 | -0.2501 | 1.211344 | 39.6047
18497 | 25.803056 | 2.7801 | 87.4517 | 39 | 7.5621 | 7.56289 | 57.19 | 4.566649 | -0.0181 | 0.1224934 | -0.0968465 | -0.2497 | 1.21121 | 39.6002
18498 | 25.804444 | 2.7801 | 87.4556 | 33 | 7.5714 | 7.563078 | 57.33 | 4.588596 | -0.0163 | 0.1224494 | -0.09711541 | -0.2492 | 1.211075 | 39.5863
18499 | 25.805833 | 2.7801 | 87.4595 | 39 | 7.5651 | 7.563285 | 57.23 | 4.583067 | -0.0116 | 0.1224055 | -0.0973763 | -0.2488 | 1.21094 | 39.5903
18500 | 25.807222 | 2.7801 | 87.4633 | 45 | 7.5688 | 7.56355 | 57.29 | 4.553003 | -0.0098 | 0.1223615 | -0.09763424 | -0.2483 | 1.210805 | 39.6103
18501 | 25.808611 | 2.7804 | 87.4672 | 41 | 7.558 | 7.56376 | 57.12 | 4.56883 | -0.0092 | 0.1223176 | -0.09789237 | -0.2478 | 1.210669 | 39.6004
18502 | 25.81 | 2.7804 | 87.471 | 41 | 7.5562 | 7.564001 | 57.1 | 4.563933 | -0.0082 | 0.1222736 | -0.09814933 | -0.2473 | 1.210533 | 39.604
18503 | 25.811389 | 2.7809 | 87.4749 | 42 | 7.5714 | 7.564212 | 57.33 | 4.589313 | -0.0064 | 0.1222297 | -0.09840464 | -0.2467 | 1.210396 | 39.5879
18504 | 25.813056 | 2.7809 | 87.4788 | 41 | 7.5699 | 7.564475 | 57.3 | 4.586204 | -0.0041 | 0.1221857 | -0.09865594 | -0.2461 | 1.210232 | 39.5907
18505 | 25.814444 | 2.7817 | 87.4826 | 44 | 7.561 | 7.564748 | 57.17 | 4.568185 | -0.0034 | 0.1221418 | -0.09890667 | -0.2455 | 1.210095 | 39.6029
18506 | 25.815833 | 2.7817 | 87.4865 | 39 | 7.5606 | 7.564974 | 57.16 | 4.660555 | -0.0033 | 0.1220978 | -0.09915781 | -0.2448 | 1.209957 | 39.5431
18507 | 25.817222 | 2.7827 | 87.4904 | 44 | 7.5654 | 7.565284 | 57.24 | 4.560578 | -0.0021 | 0.1220539 | -0.09940593 | -0.2442 | 1.209819 | 39.6086
18508 | 25.818611 | 2.7827 | 87.4942 | 37 | 7.5758 | 7.565506 | 57.39 | 4.605648 | -0.0002 | 0.1220099 | -0.09965035 | -0.2435 | 1.209681 | 39.5797
18509 | 25.82 | 2.7839 | 87.4981 | 40 | 7.5658 | 7.565786 | 57.24 | 4.563775 | 0.0005 | 0.121966 | -0.09989392 | -0.2428 | 1.209542 | 39.6073
18510 | 25.821389 | 2.7839 | 87.502 | 43 | 7.578 | 7.566098 | 57.43 | 4.553638 | 0.0031 | 0.121922 | -0.100133 | -0.2421 | 1.209404 | 39.6143
18511 | 25.822778 | 2.7851 | 87.5058 | 47 | 7.5788 | 7.566403 | 57.44 | 4.569267 | 0.0053 | 0.1218781 | -0.1003683 | -0.2414 | 1.209264 | 39.6046
18512 | 25.824167 | 2.7851 | 87.5097 | 39 | 7.5666 | 7.566649 | 57.25 | 4.570673 | 0.0062 | 0.1218342 | -0.1006023 | -0.2406 | 1.209125 | 39.6041
18513 | 25.825556 | 2.7866 | 87.5136 | 39 | 7.5677 | 7.566917 | 57.27 | 4.560584 | 0.0076 | 0.1217902 | -0.1008339 | -0.2399 | 1.208985 | 39.611
18514 | 25.826944 | 2.7866 | 87.5174 | 38 | 7.5632 | 7.567164 | 57.2 | 4.579704 | 0.0086 | 0.1217463 | -0.1010652 | -0.2391 | 1.208845 | 39.599
18515 | 25.828333 | 2.7883 | 87.5213 | 41 | 7.5643 | 7.567451 | 57.22 | 4.587124 | 0.0096 | 0.1217023 | -0.1012766 | -0.2383 | 1.208704 | 39.5946
18516 | 25.829722 | 2.7883 | 87.5252 | 39 | 7.5721 | 7.567731 | 57.34 | 4.573366 | 0.0112 | 0.1216584 | -0.1015022 | -0.2375 | 1.208563 | 39.6039
18517 | 25.831111 | 2.7901 | 87.5291 | 40 | 7.5725 | 7.568019 | 57.34 | 4.559779 | 0.0132 | 0.1216144 | -0.1017253 | -0.2366 | 1.208422 | 39.6131
18518 | 25.8325 | 2.7901 | 87.5329 | 39 | 7.5662 | 7.568286 | 57.25 | 4.596726 | 0.0146 | 0.1215705 | -0.101946 | -0.2357 | 1.208281 | 39.5895
18519 | 25.833889 | 2.7922 | 87.5368 | 41 | 7.5762 | 7.568566 | 57.4 | 4.599442 | 0.0171 | 0.1215265 | -0.1021631 | -0.2348 | 1.208139 | 39.5881
18520 | 25.835278 | 2.7922 | 87.5407 | 42 | 7.5714 | 7.568858 | 57.33 | 4.575534 | 0.019 | 0.1214826 | -0.1023774 | -0.2339 | 1.207997 | 39.6041
18521 | 25.836667 | 2.7945 | 87.5446 | 42 | 7.5673 | 7.569132 | 57.26 | 4.607828 | 0.0199 | 0.1214386 | -0.1025913 | -0.233 | 1.207855 | 39.5835
18522 | 25.838056 | 2.7945 | 87.5485 | 40 | 7.5636 | 7.569439 | 57.21 | 4.572135 | 0.0214 | 0.1213947 | -0.1028032 | -0.232 | 1.207712 | 39.6071
18523 | 25.839444 | 2.7971 | 87.5523 | 43 | 7.5769 | 7.569681 | 57.41 | 4.591095 | 0.0232 | 0.1213507 | -0.1030125 | -0.231 | 1.207569 | 39.5952
18524 | 25.840833 | 2.7971 | 87.5562 | 43 | 7.5743 | 7.569967 | 57.37 | 4.573689 | 0.0251 | 0.1213068 | -0.1032187 | -0.23 | 1.207426 | 39.6069
18525 | 25.842222 | 2.7998 | 87.5601 | 36 | 7.568 | 7.570248 | 57.28 | 4.580207 | 0.0269 | 0.1212628 | -0.1034231 | -0.229 | 1.207282 | 39.603
18526 | 25.843611 | 2.7998 | 87.564 | 40 | 7.578 | 7.570485 | 57.43 | 4.586409 | 0.0292 | 0.1212189 | -0.1036234 | -0.2279 | 1.207139 | 39.5994
18527 | 25.845 | 2.8027 | 87.5679 | 35 | 7.5832 | 7.570708 | 57.51 | 4.593436 | 0.0316 | 0.1211749 | -0.1038198 | -0.2268 | 1.206994 | 39.5952
18528 | 25.846389 | 2.8027 | 87.5718 | 38 | 7.5677 | 7.570972 | 57.27 | 4.612686 | 0.0327 | 0.121131 | -0.1040148 | -0.2258 | 1.20685 | 39.5831
18529 | 25.847778 | 2.8056 | 87.5757 | 37 | 7.5658 | 7.571236 | 57.24 | 4.576703 | 0.0341 | 0.121087 | -0.104209 | -0.2247 | 1.206706 | 39.6069
18530 | 25.849167 | 2.8056 | 87.5796 | 44 | 7.574 | 7.571564 | 57.36 | 4.587247 | 0.0358 | 0.1210431 | -0.1044012 | -0.2236 | 1.206561 | 39.6004
18531 | 25.850556 | 2.8087 | 87.5835 | 39 | 7.5832 | 7.571934 | 57.51 | 4.572531 | 0.0385 | 0.1209991 | -0.104589 | -0.2225 | 1.206416 | 39.6104
18532 | 25.851944 | 2.8087 | 87.5874 | 37 | 7.5784 | 7.572264 | 57.43 | 4.606253 | 0.0402 | 0.1209552 | -0.104775 | -0.2214 | 1.20627 | 39.5888
18533 | 25.853333 | 2.8122 | 87.5913 | 41 | 7.581 | 7.572547 | 57.47 | 4.573468 | 0.0428 | 0.1209113 | -0.1048949 | -0.2202 | 1.206125 | 39.6106
18534 | 25.854722 | 2.8122 | 87.5952 | 43 | 7.5795 | 7.572867 | 57.45 | 4.561394 | 0.0453 | 0.1208673 | -0.1050705 | -0.2191 | 1.205979 | 39.6188
18535 | 25.856111 | 2.8158 | 87.5991 | 38 | 7.5628 | 7.573151 | 57.2 | 4.594835 | 0.0464 | 0.1208234 | -0.1052449 | -0.2179 | 1.205833 | 39.5974
18536 | 25.8575 | 2.8158 | 87.603 | 38 | 7.5721 | 7.573491 | 57.34 | 4.568894 | 0.048 | 0.1207794 | -0.1054165 | -0.2166 | 1.205686 | 39.6147
18537 | 25.858889 | 2.8195 | 87.6069 | 40 | 7.5736 | 7.573715 | 57.36 | 4.570716 | 0.0496 | 0.1207355 | -0.1055863 | -0.2154 | 1.20554 | 39.6139
18538 | 25.860278 | 2.8195 | 87.6109 | 38 | 7.5917 | 7.573965 | 57.63 | 4.570605 | 0.0523 | 0.1206915 | -0.1057518 | -0.2142 | 1.205393 | 39.6144
18539 | 25.861667 | 2.8234 | 87.6148 | 38 | 7.5891 | 7.574136 | 57.6 | 4.590168 | 0.0554 | 0.1206476 | -0.1059131 | -0.2129 | 1.205246 | 39.602
18540 | 25.863056 | 2.8234 | 87.6187 | 40 | 7.5788 | 7.574348 | 57.44 | 4.576295 | 0.0569 | 0.1206036 | -0.1060711 | -0.2116 | 1.205099 | 39.6114
18541 | 25.864444 | 2.8276 | 87.6226 | 41 | 7.5736 | 7.57453 | 57.36 | 4.613687 | 0.0582 | 0.1205597 | -0.1062281 | -0.2103 | 1.204952 | 39.5875
18542 | 25.865833 | 2.8276 | 87.6266 | 38 | 7.5851 | 7.574723 | 57.53 | 4.625666 | 0.0604 | 0.1205157 | -0.106383 | -0.209 | 1.204804 | 39.58
18543 | 25.867222 | 2.8318 | 87.6305 | 39 | 7.5658 | 7.574925 | 57.24 | 4.641721 | 0.061 | 0.1204718 | -0.1065388 | -0.2076 | 1.204656 | 39.5699
18544 | 25.868611 | 2.8318 | 87.6344 | 41 | 7.5703 | 7.575139 | 57.31 | 4.548773 | 0.0624 | 0.1204278 | -0.1066925 | -0.2063 | 1.204508 | 39.6309
18545 | 25.87 | 2.8362 | 87.6384 | 39 | 7.5784 | 7.575272 | 57.43 | 4.576022 | 0.0648 | 0.1203839 | -0.1068431 | -0.2049 | 1.20436 | 39.6135
18546 | 25.871389 | 2.8362 | 87.6423 | 40 | 7.5799 | 7.575419 | 57.45 | 4.588097 | 0.0665 | 0.1203399 | -0.1070066 | -0.2035 | 1.204211 | 39.606
18547 | 25.873056 | 2.8405 | 87.6463 | 41 | 7.578 | 7.575594 | 57.43 | 4.601586 | 0.0674 | 0.120296 | -0.1071705 | -0.2022 | 1.204033 | 39.598
18548 | 25.874444 | 2.8405 | 87.6502 | 39 | 7.5714 | 7.575783 | 57.33 | 4.559001 | 0.0684 | 0.120252 | -0.1073336 | -0.2008 | 1.203884 | 39.6261
18549 | 25.875833 | 2.8449 | 87.6542 | 44 | 7.5732 | 7.576002 | 57.35 | 4.591161 | 0.0704 | 0.1202081 | -0.107493 | -0.1994 | 1.203735 | 39.6055
18550 | 25.877222 | 2.8449 | 87.6581 | 39 | 7.5669 | 7.576212 | 57.26 | 4.59191 | 0.0712 | 0.1201641 | -0.10765 | -0.198 | 1.203585 | 39.6054
18551 | 25.878611 | 2.8498 | 87.6621 | 35 | 7.5814 | 7.576438 | 57.48 | 4.570603 | 0.073 | 0.1201202 | -0.1076721 | -0.1966 | 1.203436 | 39.6196
18552 | 25.88 | 2.8498 | 87.666 | 40 | 7.5736 | 7.576629 | 57.36 | 4.550939 | 0.0745 | 0.1200762 | -0.1078222 | -0.1952 | 1.203286 | 39.6328
18553 | 25.881389 | 2.8546 | 87.67 | 37 | 7.5821 | 7.576761 | 57.49 | 4.607618 | 0.0762 | 0.1200323 | -0.1079695 | -0.1937 | 1.203136 | 39.5963
18554 | 25.882778 | 2.8546 | 87.6739 | 38 | 7.5732 | 7.576954 | 57.35 | 4.608839 | 0.0776 | 0.1199884 | -0.1081139 | -0.1922 | 1.202986 | 39.5959
18555 | 25.884167 | 2.8594 | 87.6779 | 39 | 7.5858 | 7.577112 | 57.54 | 4.575127 | 0.0802 | 0.1199444 | -0.1082528 | -0.1908 | 1.202836 | 39.6182
18556 | 25.885556 | 2.8594 | 87.6819 | 45 | 7.5799 | 7.577272 | 57.45 | 4.581312 | 0.082 | 0.1199005 | -0.1083879 | -0.1893 | 1.202685 | 39.6145
18557 | 25.886944 | 2.8644 | 87.6859 | 40 | 7.5762 | 7.577471 | 57.4 | 4.601335 | 0.0828 | 0.1198565 | -0.1085219 | -0.1878 | 1.202535 | 39.6018
18558 | 25.888333 | 2.8644 | 87.6898 | 38 | 7.5755 | 7.577662 | 57.39 | 4.604312 | 0.0836 | 0.1198126 | -0.1086546 | -0.1863 | 1.202384 | 39.6003
18559 | 25.889722 | 2.8694 | 87.6938 | 40 | 7.5803 | 7.577864 | 57.46 | 4.591923 | 0.0856 | 0.1197686 | -0.1087839 | -0.1848 | 1.202233 | 39.6087
18560 | 25.891111 | 2.8694 | 87.6978 | 38 | 7.5799 | 7.578009 | 57.45 | 4.668747 | 0.087 | 0.1197247 | -0.108911 | -0.1833 | 1.202082 | 39.559
18561 | 25.8925 | 2.8746 | 87.7018 | 43 | 7.581 | 7.578206 | 57.47 | 4.593734 | 0.0888 | 0.1196807 | -0.1090345 | -0.1818 | 1.20193 | 39.6082
18562 | 25.893889 | 2.8746 | 87.7058 | 40 | 7.5895 | 7.578375 | 57.6 | 4.608784 | 0.0913 | 0.1196368 | -0.1091534 | -0.1803 | 1.201779 | 39.5988
18563 | 25.895278 | 2.8798 | 87.7098 | 39 | 7.5732 | 7.578595 | 57.35 | 4.602214 | 0.0926 | 0.1195928 | -0.1092697 | -0.1788 | 1.201627 | 39.6034
18564 | 25.896667 | 2.8798 | 87.7138 | 42 | 7.5925 | 7.578755 | 57.65 | 4.594737 | 0.0955 | 0.1195489 | -0.109381 | -0.1772 | 1.201475 | 39.6086
18565 | 25.898056 | 2.8851 | 87.7178 | 36 | 7.5743 | 7.578936 | 57.37 | 4.602007 | 0.0966 | 0.1195049 | -0.1094914 | -0.1757 | 1.201323 | 39.6042
18566 | 25.899444 | 2.8851 | 87.7218 | 39 | 7.5773 | 7.579147 | 57.42 | 4.580309 | 0.0985 | 0.119461 | -0.1095991 | -0.1742 | 1.201171 | 39.6187
18567 | 25.900833 | 2.8904 | 87.7258 | 37 | 7.5836 | 7.579343 | 57.51 | 4.595798 | 0.1005 | 0.119417 | -0.1097026 | -0.1727 | 1.201019 | 39.609
18568 | 25.902222 | 2.8904 | 87.7299 | 38 | 7.5825 | 7.57954 | 57.49 | 4.610484 | 0.1026 | 0.1193731 | -0.1098023 | -0.1711 | 1.200866 | 39.5997
18569 | 25.903611 | 2.8964 | 87.7339 | 40 | 7.5795 | 7.579748 | 57.45 | 4.63265 | 0.1039 | 0.1193291 | -0.109755 | -0.1695 | 1.200714 | 39.5856
18570 | 25.905 | 2.8964 | 87.7379 | 39 | 7.584 | 7.579948 | 57.52 | 4.609453 | 0.1056 | 0.1192852 | -0.1098487 | -0.1679 | 1.200561 | 39.6011
18571 | 25.906389 | 2.9021 | 87.7419 | 35 | 7.588 | 7.580132 | 57.58 | 4.583144 | 0.1072 | 0.1192412 | -0.1099396 | -0.1663 | 1.200409 | 39.6186
18572 | 25.907778 | 2.9021 | 87.746 | 38 | 7.5751 | 7.580287 | 57.38 | 4.61418 | 0.1085 | 0.1191973 | -0.1100284 | -0.1647 | 1.200256 | 39.5987
18573 | 25.909167 | 2.9079 | 87.75 | 38 | 7.5969 | 7.580477 | 57.71 | 4.606245 | 0.1094 | 0.1191533 | -0.1101162 | -0.163 | 1.200103 | 39.6042
18574 | 25.910556 | 2.9079 | 87.754 | 39 | 7.5951 | 7.580682 | 57.68 | 4.613495 | 0.1122 | 0.1191094 | -0.1101982 | -0.1614 | 1.19995 | 39.5999
18575 | 25.911944 | 2.9139 | 87.7581 | 36 | 7.584 | 7.580922 | 57.52 | 4.603563 | 0.1133 | 0.1190655 | -0.1102789 | -0.1598 | 1.199797 | 39.6066
18576 | 25.913333 | 2.9139 | 87.7621 | 41 | 7.5891 | 7.581117 | 57.6 | 4.586751 | 0.1161 | 0.1190215 | -0.1103538 | -0.1581 | 1.199644 | 39.6179
18577 | 25.914722 | 2.92 | 87.7662 | 43 | 7.5825 | 7.581337 | 57.49 | 4.575642 | 0.1178 | 0.1189776 | -0.1104244 | -0.1564 | 1.199491 | 39.6255
18578 | 25.916111 | 2.92 | 87.7702 | 39 | 7.5843 | 7.581524 | 57.52 | 4.628482 | 0.1197 | 0.1189336 | -0.1104917 | -0.1547 | 1.199337 | 39.5914
18579 | 25.9175 | 2.9262 | 87.7743 | 43 | 7.574 | 7.581694 | 57.36 | 4.598235 | 0.1202 | 0.1188897 | -0.110557 | -0.153 | 1.199184 | 39.6114
18580 | 25.918889 | 2.9262 | 87.7784 | 39 | 7.5847 | 7.581854 | 57.53 | 4.601524 | 0.1217 | 0.1188457 | -0.1106198 | -0.1513 | 1.19903 | 39.6096
18581 | 25.920278 | 2.9325 | 87.7824 | 40 | 7.5917 | 7.582056 | 57.63 | 4.614609 | 0.124 | 0.1188018 | -0.1106783 | -0.1496 | 1.198876 | 39.6014
18582 | 25.921667 | 2.9325 | 87.7865 | 42 | 7.5766 | 7.58222 | 57.4 | 4.588883 | 0.1249 | 0.1187578 | -0.110734 | -0.1479 | 1.198723 | 39.6185
18583 | 25.923056 | 2.9388 | 87.7906 | 39 | 7.5806 | 7.582415 | 57.47 | 4.578313 | 0.1262 | 0.1187139 | -0.1107875 | -0.1462 | 1.198569 | 39.6257
18584 | 25.924444 | 2.9388 | 87.7947 | 46 | 7.5851 | 7.582588 | 57.53 | 4.592409 | 0.1275 | 0.1186699 | -0.1108384 | -0.1445 | 1.198415 | 39.6169
18585 | 25.925833 | 2.9453 | 87.7988 | 43 | 7.5884 | 7.582763 | 57.58 | 4.591272 | 0.1292 | 0.118626 | -0.1108863 | -0.1428 | 1.198261 | 39.6179
18586 | 25.927222 | 2.9453 | 87.8029 | 38 | 7.5951 | 7.582949 | 57.68 | 4.625271 | 0.1308 | 0.118582 | -0.110932 | -0.141 | 1.198107 | 39.5961
18587 | 25.928611 | 2.9523 | 87.807 | 36 | 7.584 | 7.583148 | 57.52 | 4.605955 | 0.1321 | 0.1185381 | -0.1108265 | -0.1393 | 1.197953 | 39.609
18588 | 25.93 | 2.9523 | 87.8111 | 36 | 7.5903 | 7.583296 | 57.61 | 4.608987 | 0.1342 | 0.1184941 | -0.1108655 | -0.1375 | 1.197799 | 39.6073
18589 | 25.931389 | 2.9591 | 87.8152 | 40 | 7.5832 | 7.58344 | 57.51 | 4.607166 | 0.1352 | 0.1184502 | -0.1109025 | -0.1357 | 1.197645 | 39.6088
18590 | 25.932778 | 2.9591 | 87.8193 | 42 | 7.5866 | 7.583637 | 57.56 | 4.601273 | 0.1364 | 0.1184062 | -0.1109373 | -0.1339 | 1.197491 | 39.613
18591 | 25.934167 | 2.9659 | 87.8234 | 40 | 7.5788 | 7.583788 | 57.44 | 4.612659 | 0.1367 | 0.1183623 | -0.1109715 | -0.1321 | 1.197337 | 39.6059
18592 | 25.935833 | 2.9659 | 87.8275 | 43 | 7.5755 | 7.583933 | 57.39 | 4.595698 | 0.1367 | 0.1183183 | -0.1110058 | -0.1303 | 1.197152 | 39.6176
18593 | 25.937222 | 2.9728 | 87.8317 | 37 | 7.5899 | 7.584121 | 57.61 | 4.60398 | 0.1381 | 0.1182744 | -0.1110362 | -0.1284 | 1.196998 | 39.6125
18594 | 25.938611 | 2.9728 | 87.8358 | 35 | 7.5803 | 7.584327 | 57.46 | 4.673669 | 0.1388 | 0.1182304 | -0.1110654 | -0.1266 | 1.196843 | 39.5674
18595 | 25.94 | 2.9798 | 87.8399 | 41 | 7.5903 | 7.584467 | 57.61 | 4.588971 | 0.1407 | 0.1181865 | -0.1110916 | -0.1248 | 1.196689 | 39.6229
18596 | 25.941389 | 2.9798 | 87.8441 | 41 | 7.5832 | 7.584608 | 57.51 | 4.589435 | 0.1422 | 0.1181426 | -0.1111155 | -0.123 | 1.196535 | 39.6229
18597 | 25.942778 | 2.9868 | 87.8482 | 36 | 7.5843 | 7.584752 | 57.52 | 4.58119 | 0.1432 | 0.1180986 | -0.1111373 | -0.1211 | 1.19638 | 39.6286
18598 | 25.944167 | 2.9868 | 87.8524 | 38 | 7.591 | 7.58497 | 57.62 | 4.582405 | 0.1449 | 0.1180547 | -0.1111548 | -0.1193 | 1.196226 | 39.628
18599 | 25.945556 | 2.9939 | 87.8565 | 39 | 7.5921 | 7.585188 | 57.64 | 4.613145 | 0.1466 | 0.1180107 | -0.1111668 | -0.1175 | 1.196072 | 39.6083
18600 | 25.946944 | 2.9939 | 87.8607 | 43 | 7.5903 | 7.585333 | 57.61 | 4.61501 | 0.1477 | 0.1179668 | -0.1111767 | -0.1157 | 1.195917 | 39.6074
18601 | 25.948333 | 3.001 | 87.8648 | 43 | 7.5914 | 7.585513 | 57.63 | 4.599375 | 0.1495 | 0.1179228 | -0.1111819 | -0.1138 | 1.195763 | 39.6179
18602 | 25.949722 | 3.001 | 87.869 | 39 | 7.5854 | 7.585677 | 57.54 | 4.619576 | 0.15 | 0.1178789 | -0.111186 | -0.112 | 1.195608 | 39.605
18603 | 25.951111 | 3.0081 | 87.8732 | 36 | 7.5806 | 7.585864 | 57.47 | 4.608448 | 0.151 | 0.1178349 | -0.1111881 | -0.1102 | 1.195454 | 39.6125
18604 | 25.9525 | 3.0081 | 87.8774 | 43 | 7.5862 | 7.586008 | 57.55 | 4.635423 | 0.1523 | 0.117791 | -0.1111879 | -0.1083 | 1.1953 | 39.5952
18605 | 25.953889 | 3.0158 | 87.8816 | 37 | 7.5806 | 7.586211 | 57.47 | 4.626706 | 0.1532 | 0.117747 | -0.1110452 | -0.1065 | 1.195145 | 39.6012
18606 | 25.955278 | 3.0158 | 87.8857 | 41 | 7.581 | 7.586392 | 57.47 | 4.592488 | 0.1534 | 0.1177031 | -0.1110429 | -0.1046 | 1.194991 | 39.6238
18607 | 25.956667 | 3.0232 | 87.89 | 39 | 7.5921 | 7.586617 | 57.64 | 4.610319 | 0.1546 | 0.1176591 | -0.1110389 | -0.1027 | 1.194837 | 39.6124
18608 | 25.958056 | 3.0232 | 87.8942 | 39 | 7.588 | 7.586823 | 57.58 | 4.609538 | 0.1564 | 0.1176152 | -0.111031 | -0.1009 | 1.194682 | 39.6132
18609 | 25.959444 | 3.0306 | 87.8984 | 43 | 7.6054 | 7.586975 | 57.84 | 4.601268 | 0.1591 | 0.1175712 | -0.1110171 | -0.099 | 1.194528 | 39.6189
18610 | 25.960833 | 3.0306 | 87.9026 | 40 | 7.5873 | 7.587144 | 57.57 | 4.632302 | 0.1603 | 0.1175273 | -0.1110005 | -0.0971 | 1.194374 | 39.5989
18611 | 25.962222 | 3.038 | 87.9068 | 47 | 7.5925 | 7.587335 | 57.65 | 4.603624 | 0.1624 | 0.1174833 | -0.11098 | -0.0953 | 1.19422 | 39.6179
18612 | 25.963611 | 3.038 | 87.911 | 38 | 7.5899 | 7.587538 | 57.61 | 4.601581 | 0.1635 | 0.1174394 | -0.1109567 | -0.0934 | 1.194066 | 39.6195
18613 | 25.965 | 3.0455 | 87.9152 | 39 | 7.5921 | 7.587746 | 57.64 | 4.582582 | 0.165 | 0.1173954 | -0.11093 | -0.0915 | 1.193912 | 39.6321
18614 | 25.966389 | 3.0455 | 87.9195 | 38 | 7.5847 | 7.58795 | 57.53 | 4.621237 | 0.1661 | 0.1173515 | -0.1109012 | -0.0896 | 1.193758 | 39.6072
18615 | 25.967778 | 3.053 | 87.9237 | 39 | 7.574 | 7.588132 | 57.36 | 4.605733 | 0.1659 | 0.1173075 | -0.1108727 | -0.0878 | 1.193604 | 39.6176
18616 | 25.969167 | 3.053 | 87.928 | 41 | 7.5984 | 7.588309 | 57.74 | 4.631466 | 0.1678 | 0.1172636 | -0.110839 | -0.0859 | 1.19345 | 39.601
18617 | 25.970556 | 3.0605 | 87.9322 | 38 | 7.5847 | 7.588514 | 57.53 | 4.588364 | 0.1687 | 0.1172197 | -0.1108027 | -0.084 | 1.193296 | 39.6294
18618 | 25.971944 | 3.0605 | 87.9365 | 38 | 7.5943 | 7.588654 | 57.67 | 4.587694 | 0.1702 | 0.1171757 | -0.1107632 | -0.0822 | 1.193142 | 39.6301
18619 | 25.973333 | 3.0681 | 87.9407 | 42 | 7.5903 | 7.588821 | 57.61 | 4.621688 | 0.171 | 0.1171318 | -0.1107221 | -0.0803 | 1.192988 | 39.6082
18620 | 25.974722 | 3.0681 | 87.945 | 40 | 7.5866 | 7.589041 | 57.56 | 4.632657 | 0.1719 | 0.1170878 | -0.1106789 | -0.0784 | 1.192834 | 39.6013
18621 | 25.976111 | 3.0757 | 87.9492 | 40 | 7.5969 | 7.589191 | 57.71 | 4.654358 | 0.1741 | 0.1170439 | -0.1106313 | -0.0766 | 1.192681 | 39.5874
18622 | 25.9775 | 3.0757 | 87.9535 | 39 | 7.5862 | 7.589295 | 57.55 | 4.62348 | 0.1751 | 0.1169999 | -0.1105803 | -0.0747 | 1.192527 | 39.6078
18623 | 25.978889 | 3.0838 | 87.9578 | 44 | 7.5814 | 7.589491 | 57.48 | 4.617801 | 0.1757 | 0.116956 | -0.1104022 | -0.0728 | 1.192374 | 39.6117
18624 | 25.980278 | 3.0838 | 87.9621 | 38 | 7.5888 | 7.58972 | 57.59 | 4.703138 | 0.177 | 0.116912 | -0.1103477 | -0.0709 | 1.19222 | 39.5563
18625 | 25.981667 | 3.0916 | 87.9664 | 38 | 7.578 | 7.589911 | 57.43 | 4.630746 | 0.1771 | 0.1168681 | -0.1102914 | -0.069 | 1.192067 | 39.6037
18626 | 25.983056 | 3.0916 | 87.9707 | 36 | 7.5951 | 7.590063 | 57.68 | 4.602874 | 0.1788 | 0.1168241 | -0.1102325 | -0.067 | 1.191914 | 39.6221
18627 | 25.984444 | 3.0994 | 87.975 | 42 | 7.5766 | 7.590196 | 57.4 | 4.593809 | 0.1792 | 0.1167802 | -0.1101723 | -0.0651 | 1.191761 | 39.6283
18628 | 25.985833 | 3.0994 | 87.9793 | 38 | 7.5795 | 7.590354 | 57.45 | 4.596257 | 0.1794 | 0.1167362 | -0.1101107 | -0.0632 | 1.191608 | 39.6269
18629 | 25.987222 | 3.1073 | 87.9836 | 40 | 7.588 | 7.590545 | 57.58 | 4.604405 | 0.1803 | 0.1166923 | -0.1100475 | -0.0613 | 1.191455 | 39.6219
18630 | 25.988611 | 3.1073 | 87.9879 | 39 | 7.5921 | 7.590686 | 57.64 | 4.614056 | 0.1812 | 0.1166483 | -0.109983 | -0.0594 | 1.191302 | 39.6158
18631 | 25.99 | 3.1151 | 87.9922 | 40 | 7.5969 | 7.590851 | 57.71 | 4.609448 | 0.1825 | 0.1166044 | -0.109917 | -0.0575 | 1.19115 | 39.619
18632 | 25.991667 | 3.1151 | 87.9966 | 42 | 7.5869 | 7.591025 | 57.56 | 4.622501 | 0.1825 | 0.1165604 | -0.1098495 | -0.0556 | 1.190966 | 39.6111
18633 | 25.993056 | 3.1229 | 88.0009 | 42 | 7.5843 | 7.591151 | 57.52 | 4.617519 | 0.1824 | 0.1165165 | -0.1097811 | -0.0537 | 1.190814 | 39.6146
18634 | 25.994444 | 3.1229 | 88.0052 | 39 | 7.5991 | 7.591336 | 57.75 | 4.640294 | 0.1844 | 0.1164725 | -0.1097089 | -0.0518 | 1.190662 | 39.6
18635 | 25.995833 | 3.1308 | 88.0096 | 42 | 7.5873 | 7.591499 | 57.57 | 4.632914 | 0.1859 | 0.1164286 | -0.1096332 | -0.0499 | 1.190509 | 39.605
18636 | 25.997222 | 3.1308 | 88.0139 | 43 | 7.5888 | 7.591677 | 57.59 | 4.626212 | 0.187 | 0.1163846 | -0.1095548 | -0.048 | 1.190357 | 39.6096
18637 | 25.998611 | 3.1387 | 88.0183 | 40 | 7.6024 | 7.591834 | 57.8 | 4.617602 | 0.1884 | 0.1163407 | -0.1094734 | -0.0462 | 1.190205 | 39.6154
18638 | 26 | 3.1387 | 88.0227 | 38 | 7.6058 | 7.591931 | 57.85 | 4.640107 | 0.1904 | 0.1162968 | -0.1093887 | -0.0443 | 1.190053 | 39.6009
18639 | 26.001389 | 3.1466 | 88.027 | 42 | 7.5862 | 7.592133 | 57.55 | 4.621655 | 0.1911 | 0.1162528 | -0.1093016 | -0.0424 | 1.189901 | 39.6132
18640 | 26.002778 | 3.1466 | 88.0314 | 43 | 7.5984 | 7.592318 | 57.74 | 4.62692 | 0.1928 | 0.1162089 | -0.1092117 | -0.0405 | 1.189749 | 39.61
18641 | 26.004167 | 3.1549 | 88.0358 | 38 | 7.5951 | 7.592463 | 57.68 | 4.638063 | 0.1933 | 0.1161649 | -0.1090076 | -0.0386 | 1.189598 | 39.6029
18642 | 26.005556 | 3.1549 | 88.0402 | 41 | 7.6039 | 7.592669 | 57.82 | 4.63491 | 0.1947 | 0.116121 | -0.1089142 | -0.0367 | 1.189446 | 39.6052
18643 | 26.006944 | 3.1629 | 88.0446 | 40 | 7.5836 | 7.592854 | 57.51 | 4.629597 | 0.1946 | 0.116077 | -0.1088201 | -0.0348 | 1.189295 | 39.6088
18644 | 26.008333 | 3.1629 | 88.0489 | 39 | 7.5788 | 7.593042 | 57.44 | 4.627457 | 0.1946 | 0.1160331 | -0.1087253 | -0.0329 | 1.189144 | 39.6104
18645 | 26.009722 | 3.1709 | 88.0534 | 41 | 7.5817 | 7.59325 | 57.48 | 4.62512 | 0.1942 | 0.1159891 | -0.1086315 | -0.031 | 1.188993 | 39.6121
18646 | 26.011111 | 3.1709 | 88.0578 | 39 | 7.5899 | 7.593425 | 57.61 | 4.631715 | 0.1945 | 0.1159452 | -0.1085375 | -0.0291 | 1.188842 | 39.608
18647 | 26.0125 | 3.1788 | 88.0622 | 41 | 7.5936 | 7.593584 | 57.66 | 4.614988 | 0.1941 | 0.1159012 | -0.1084425 | -0.0273 | 1.188692 | 39.6191
18648 | 26.013889 | 3.1788 | 88.0666 | 39 | 7.5884 | 7.593776 | 57.58 | 4.631953 | 0.1942 | 0.1158573 | -0.1083464 | -0.0254 | 1.188541 | 39.6083
18649 | 26.015278 | 3.1867 | 88.071 | 38 | 7.5854 | 7.593969 | 57.54 | 4.633359 | 0.1944 | 0.1158133 | -0.108249 | -0.0235 | 1.188391 | 39.6075
18650 | 26.016667 | 3.1867 | 88.0755 | 39 | 7.5995 | 7.594122 | 57.75 | 4.603317 | 0.1958 | 0.1157694 | -0.1081483 | -0.0217 | 1.18824 | 39.6273
18651 | 26.018056 | 3.1946 | 88.0799 | 42 | 7.5877 | 7.594279 | 57.57 | 4.612488 | 0.1954 | 0.1157254 | -0.1080474 | -0.0198 | 1.18809 | 39.6215
18652 | 26.019444 | 3.1946 | 88.0843 | 42 | 7.5943 | 7.594408 | 57.67 | 4.624293 | 0.1962 | 0.1156815 | -0.1079439 | -0.018 | 1.18794 | 39.614
18653 | 26.020833 | 3.2024 | 88.0888 | 38 | 7.5958 | 7.594589 | 57.7 | 4.651335 | 0.1972 | 0.1156375 | -0.107837 | -0.0162 | 1.18779 | 39.5965
18654 | 26.022222 | 3.2024 | 88.0932 | 36 | 7.5784 | 7.594741 | 57.43 | 4.614503 | 0.1966 | 0.1155936 | -0.1077298 | -0.0143 | 1.187641 | 39.6208
18655 | 26.023611 | 3.2102 | 88.0977 | 38 | 7.5884 | 7.594933 | 57.58 | 4.636138 | 0.1964 | 0.1155496 | -0.1076211 | -0.0125 | 1.187491 | 39.6068
18656 | 26.025 | 3.2102 | 88.1021 | 38 | 7.5884 | 7.595086 | 57.58 | 4.617033 | 0.1967 | 0.1155057 | -0.1075117 | -0.0107 | 1.187342 | 39.6195
18657 | 26.026389 | 3.218 | 88.1066 | 35 | 7.6058 | 7.595232 | 57.85 | 4.677173 | 0.1984 | 0.1154618 | -0.107397 | -0.0088 | 1.187193 | 39.5804
18658 | 26.027778 | 3.218 | 88.1111 | 39 | 7.5928 | 7.595385 | 57.65 | 4.636665 | 0.1987 | 0.1154178 | -0.1072801 | -0.007 | 1.187043 | 39.607
18659 | 26.029167 | 3.2261 | 88.1156 | 42 | 7.588 | 7.595566 | 57.58 | 4.640355 | 0.1987 | 0.1153739 | -0.107086 | -0.0052 | 1.186895 | 39.6047
18660 | 26.030556 | 3.2261 | 88.1201 | 40 | 7.5906 | 7.595734 | 57.62 | 4.636531 | 0.1989 | 0.1153299 | -0.1069689 | -0.0034 | 1.186746 | 39.6074
18661 | 26.031944 | 3.234 | 88.1245 | 42 | 7.6061 | 7.59586 | 57.85 | 4.652482 | 0.2002 | 0.115286 | -0.1068472 | -0.0016 | 1.186597 | 39.5972
18662 | 26.033333 | 3.234 | 88.129 | 41 | 7.6002 | 7.595994 | 57.76 | 4.602272 | 0.2013 | 0.115242 | -0.1067225 | 0.0002 | 1.186449 | 39.6301
18663 | 26.034722 | 3.2418 | 88.1335 | 43 | 7.6021 | 7.596141 | 57.79 | 4.635403 | 0.2022 | 0.1151981 | -0.1065951 | 0.002 | 1.186301 | 39.6086
18664 | 26.036111 | 3.2418 | 88.138 | 39 | 7.5806 | 7.596263 | 57.47 | 4.647472 | 0.2012 | 0.1151541 | -0.106469 | 0.0038 | 1.186153 | 39.6009
18665 | 26.0375 | 3.2496 | 88.1426 | 49 | 7.588 | 7.596454 | 57.58 | 4.620038 | 0.2009 | 0.1151102 | -0.1063422 | 0.0056 | 1.186005 | 39.6189
18666 | 26.038889 | 3.2496 | 88.1471 | 41 | 7.5862 | 7.59656 | 57.55 | 4.617779 | 0.2013 | 0.1150662 | -0.1062139 | 0.0074 | 1.185858 | 39.6206
18667 | 26.040278 | 3.2573 | 88.1516 | 38 | 7.6017 | 7.596693 | 57.79 | 4.652248 | 0.2024 | 0.1150223 | -0.1060823 | 0.0092 | 1.18571 | 39.5982
18668 | 26.041667 | 3.2573 | 88.1561 | 38 | 7.5891 | 7.596885 | 57.6 | 4.628882 | 0.202 | 0.1149783 | -0.1059513 | 0.0109 | 1.185563 | 39.6136
18669 | 26.043056 | 3.2649 | 88.1606 | 41 | 7.5884 | 7.597069 | 57.58 | 4.681185 | 0.2018 | 0.1149344 | -0.1058187 | 0.0126 | 1.185416 | 39.5797
18670 | 26.044444 | 3.2649 | 88.1652 | 40 | 7.5991 | 7.597208 | 57.75 | 4.619347 | 0.2023 | 0.1148904 | -0.1056836 | 0.0144 | 1.185269 | 39.6201
18671 | 26.045833 | 3.2724 | 88.1697 | 37 | 7.5821 | 7.59734 | 57.49 | 4.62291 | 0.2011 | 0.1148465 | -0.1055497 | 0.0161 | 1.185122 | 39.618
18672 | 26.047222 | 3.2724 | 88.1743 | 39 | 7.5988 | 7.597526 | 57.74 | 4.644123 | 0.2018 | 0.1148025 | -0.1054145 | 0.0178 | 1.184976 | 39.6043
18673 | 26.048611 | 3.2799 | 88.1788 | 38 | 7.5932 | 7.597684 | 57.66 | 4.700794 | 0.2016 | 0.1147586 | -0.1052805 | 0.0195 | 1.18483 | 39.5674
18674 | 26.05 | 3.2799 | 88.1834 | 36 | 7.5932 | 7.597855 | 57.66 | 4.647685 | 0.2017 | 0.1147146 | -0.1051444 | 0.0212 | 1.184683 | 39.6022
18675 | 26.051389 | 3.2873 | 88.188 | 43 | 7.6006 | 7.598027 | 57.77 | 4.637071 | 0.202 | 0.1146707 | -0.105007 | 0.0229 | 1.184537 | 39.6093
18676 | 26.052778 | 3.2873 | 88.1925 | 40 | 7.5984 | 7.598194 | 57.74 | 4.626019 | 0.2028 | 0.1146267 | -0.1048667 | 0.0245 | 1.184392 | 39.6166
18677 | 26.054167 | 3.2947 | 88.1971 | 44 | 7.5973 | 7.598331 | 57.72 | 4.691625 | 0.203 | 0.1145828 | -0.1046852 | 0.0262 | 1.184246 | 39.5739
18678 | 26.055833 | 3.2984 | 88.2017 | 36 | 7.6032 | 7.59854 | 57.81 | 4.65702 | 0.204 | 0.1145389 | -0.1045429 | 0.0278 | 1.184072 | 39.597
18679 | 26.057222 | 3.2984 | 88.2063 | 40 | 7.6084 | 7.59873 | 57.89 | 4.632786 | 0.205 | 0.1144949 | -0.1043985 | 0.0294 | 1.183927 | 39.613
18680 | 26.058611 | 3.3055 | 88.2108 | 37 | 7.5962 | 7.598915 | 57.7 | 4.641812 | 0.2054 | 0.114451 | -0.1042529 | 0.031 | 1.183782 | 39.6072
18681 | 26.06 | 3.3055 | 88.2154 | 39 | 7.6021 | 7.599091 | 57.79 | 4.641173 | 0.206 | 0.114407 | -0.1041054 | 0.0326 | 1.183637 | 39.6078
18682 | 26.061389 | 3.3126 | 88.22 | 39 | 7.6131 | 7.599235 | 57.96 | 4.632318 | 0.2073 | 0.1143631 | -0.1039544 | 0.0342 | 1.183493 | 39.6137
18683 | 26.062778 | 3.3126 | 88.2246 | 36 | 7.598 | 7.599385 | 57.73 | 4.623277 | 0.2073 | 0.1143191 | -0.1038019 | 0.0358 | 1.183348 | 39.6197
18684 | 26.064167 | 3.3196 | 88.2292 | 39 | 7.5969 | 7.599518 | 57.71 | 4.642201 | 0.2074 | 0.1142752 | -0.1036487 | 0.0373 | 1.183204 | 39.6075
18685 | 26.065556 | 3.3196 | 88.2339 | 38 | 7.5906 | 7.599678 | 57.62 | 4.629357 | 0.2071 | 0.1142312 | -0.1034953 | 0.0388 | 1.18306 | 39.6159
18686 | 26.066944 | 3.3264 | 88.2385 | 43 | 7.598 | 7.599806 | 57.73 | 4.638927 | 0.2071 | 0.1141873 | -0.1033425 | 0.0403 | 1.182917 | 39.6098
18687 | 26.068333 | 3.3264 | 88.2431 | 37 | 7.5988 | 7.59993 | 57.74 | 4.634993 | 0.2069 | 0.1141433 | -0.1031901 | 0.0418 | 1.182773 | 39.6125
18688 | 26.069722 | 3.3331 | 88.2477 | 35 | 7.5958 | 7.600123 | 57.7 | 4.639372 | 0.2062 | 0.1140994 | -0.1030382 | 0.0433 | 1.18263 | 39.6097
18689 | 26.071111 | 3.3331 | 88.2524 | 35 | 7.6061 | 7.600267 | 57.85 | 4.717112 | 0.2065 | 0.1140554 | -0.1028865 | 0.0447 | 1.182487 | 39.5591
18690 | 26.0725 | 3.3398 | 88.257 | 40 | 7.6154 | 7.600407 | 57.99 | 4.655743 | 0.2078 | 0.1140115 | -0.1027327 | 0.0462 | 1.182344 | 39.5993
18691 | 26.073889 | 3.3398 | 88.2616 | 40 | 7.6028 | 7.600563 | 57.8 | 4.640398 | 0.2078 | 0.1139675 | -0.1025796 | 0.0477 | 1.182202 | 39.6094
18692 | 26.075278 | 3.3464 | 88.2663 | 35 | 7.5995 | 7.600703 | 57.75 | 4.6353 | 0.2081 | 0.1139236 | -0.1024251 | 0.0491 | 1.182059 | 39.6128
18693 | 26.076667 | 3.3464 | 88.2709 | 43 | 7.5947 | 7.600887 | 57.68 | 4.615279 | 0.2076 | 0.1138796 | -0.1022707 | 0.0506 | 1.181917 | 39.626
18694 | 26.078056 | 3.3528 | 88.2756 | 38 | 7.5936 | 7.601083 | 57.66 | 4.633876 | 0.2064 | 0.1138357 | -0.1021187 | 0.052 | 1.181775 | 39.6139
18695 | 26.079444 | 3.3528 | 88.2803 | 39 | 7.601 | 7.601246 | 57.77 | 4.644138 | 0.2061 | 0.1137917 | -0.1019422 | 0.0534 | 1.181634 | 39.6073
18696 | 26.080833 | 3.3592 | 88.2849 | 43 | 7.5891 | 7.601416 | 57.6 | 4.632691 | 0.2049 | 0.1137478 | -0.1017934 | 0.0548 | 1.181492 | 39.6149
18697 | 26.082222 | 3.3592 | 88.2896 | 39 | 7.6002 | 7.601613 | 57.76 | 4.639358 | 0.2048 | 0.1137038 | -0.101644 | 0.0561 | 1.181351 | 39.6106
18698 | 26.083611 | 3.3654 | 88.2943 | 41 | 7.5921 | 7.601805 | 57.64 | 4.653865 | 0.2041 | 0.1136599 | -0.1014952 | 0.0575 | 1.18121 | 39.6012
18699 | 26.085 | 3.3654 | 88.2989 | 42 | 7.6087 | 7.601946 | 57.89 | 4.706787 | 0.2056 | 0.113616 | -0.1013431 | 0.0588 | 1.181069 | 39.5668
18700 | 26.086389 | 3.3714 | 88.3036 | 36 | 7.6095 | 7.602046 | 57.9 | 4.653912 | 0.2056 | 0.113572 | -0.1011909 | 0.0601 | 1.180928 | 39.6014
18701 | 26.087778 | 3.3714 | 88.3083 | 42 | 7.6069 | 7.602209 | 57.86 | 4.650265 | 0.2065 | 0.1135281 | -0.1010374 | 0.0614 | 1.180788 | 39.6039
18702 | 26.089167 | 3.3773 | 88.313 | 34 | 7.5958 | 7.602352 | 57.7 | 4.643904 | 0.206 | 0.1134841 | -0.1008852 | 0.0626 | 1.180648 | 39.6081
18703 | 26.090556 | 3.3773 | 88.3177 | 39 | 7.5936 | 7.602502 | 57.66 | 4.637478 | 0.2055 | 0.1134402 | -0.1007334 | 0.0639 | 1.180508 | 39.6124
18704 | 26.091944 | 3.383 | 88.3224 | 37 | 7.605 | 7.602677 | 57.84 | 4.659706 | 0.2054 | 0.1133962 | -0.1005821 | 0.0651 | 1.180368 | 39.598
18705 | 26.093333 | 3.383 | 88.3271 | 41 | 7.5969 | 7.602871 | 57.71 | 4.638455 | 0.2046 | 0.1133523 | -0.1004314 | 0.0663 | 1.180228 | 39.6119
18706 | 26.094722 | 3.3885 | 88.3318 | 45 | 7.612 | 7.603028 | 57.94 | 4.632203 | 0.2053 | 0.1133083 | -0.1002784 | 0.0675 | 1.180089 | 39.6161
18707 | 26.096111 | 3.3885 | 88.3365 | 37 | 7.6072 | 7.603162 | 57.87 | 4.685951 | 0.2051 | 0.1132644 | -0.1001247 | 0.0687 | 1.17995 | 39.5811
18708 | 26.0975 | 3.394 | 88.3412 | 45 | 7.6069 | 7.603324 | 57.86 | 4.652616 | 0.205 | 0.1132204 | -0.09997233 | 0.0698 | 1.179811 | 39.6029
18709 | 26.098889 | 3.394 | 88.3459 | 41 | 7.6139 | 7.603454 | 57.97 | 4.650268 | 0.2059 | 0.1131765 | -0.0998181 | 0.071 | 1.179672 | 39.6045
18710 | 26.100278 | 3.3994 | 88.3506 | 38 | 7.6102 | 7.603596 | 57.92 | 4.642184 | 0.206 | 0.1131325 | -0.0996638 | 0.0722 | 1.179533 | 39.6099
18711 | 26.101667 | 3.3994 | 88.3554 | 38 | 7.6131 | 7.603712 | 57.96 | 4.642595 | 0.2061 | 0.1130886 | -0.09950847 | 0.0733 | 1.179395 | 39.6097
18712 | 26.103056 | 3.4047 | 88.3601 | 41 | 7.6091 | 7.603871 | 57.9 | 4.630721 | 0.2062 | 0.1130446 | -0.09935182 | 0.0744 | 1.179257 | 39.6175
18713 | 26.104444 | 3.4047 | 88.3648 | 35 | 7.605 | 7.604027 | 57.84 | 4.642769 | 0.2063 | 0.1130007 | -0.09918603 | 0.0755 | 1.179119 | 39.6097
18714 | 26.105833 | 3.4099 | 88.3696 | 34 | 7.6006 | 7.60419 | 57.77 | 4.700062 | 0.2054 | 0.1129567 | -0.09903125 | 0.0766 | 1.178982 | 39.5723
18715 | 26.107222 | 3.4099 | 88.3743 | 36 | 7.598 | 7.604378 | 57.73 | 4.644284 | 0.2048 | 0.1129128 | -0.09887746 | 0.0776 | 1.178844 | 39.6088
18716 | 26.108611 | 3.4148 | 88.379 | 46 | 7.6024 | 7.604562 | 57.8 | 4.628954 | 0.2041 | 0.1128688 | -0.09872322 | 0.0786 | 1.178707 | 39.6189
18717 | 26.11 | 3.4148 | 88.3838 | 38 | 7.6135 | 7.604729 | 57.97 | 4.637225 | 0.2043 | 0.1128249 | -0.09856813 | 0.0796 | 1.17857 | 39.6136
18718 | 26.111389 | 3.4195 | 88.3885 | 34 | 7.6069 | 7.604892 | 57.86 | 4.704979 | 0.2043 | 0.1127809 | -0.09841422 | 0.0806 | 1.178433 | 39.5694
18719 | 26.112778 | 3.4195 | 88.3933 | 42 | 7.594 | 7.605081 | 57.67 | 4.647701 | 0.2031 | 0.112737 | -0.09826304 | 0.0816 | 1.178296 | 39.6069
18720 | 26.114167 | 3.4241 | 88.398 | 37 | 7.6087 | 7.605273 | 57.89 | 4.668405 | 0.203 | 0.1126931 | -0.0981115 | 0.0825 | 1.17816 | 39.5934
18721 | 26.115556 | 3.4241 | 88.4028 | 39 | 7.5947 | 7.605454 | 57.68 | 4.650225 | 0.2021 | 0.1126491 | -0.09796038 | 0.0834 | 1.178024 | 39.6053
18722 | 26.116944 | 3.4284 | 88.4076 | 43 | 7.5995 | 7.60557 | 57.75 | 4.69036 | 0.2012 | 0.1126052 | -0.09781091 | 0.0843 | 1.177888 | 39.5792
18723 | 26.118611 | 3.4284 | 88.4123 | 37 | 7.6036 | 7.605673 | 57.81 | 4.629124 | 0.2003 | 0.1125612 | -0.09766243 | 0.0852 | 1.177725 | 39.6196
18724 | 26.12 | 3.4326 | 88.4171 | 39 | 7.5925 | 7.605823 | 57.65 | 4.665421 | 0.1991 | 0.1125173 | -0.09751667 | 0.086 | 1.17759 | 39.596
18725 | 26.121389 | 3.4326 | 88.4218 | 37 | 7.5932 | 7.605919 | 57.66 | 4.72564 | 0.1979 | 0.1124733 | -0.09737325 | 0.0868 | 1.177454 | 39.5567
18726 | 26.122778 | 3.4366 | 88.4266 | 41 | 7.6036 | 7.606091 | 57.81 | 4.720312 | 0.1971 | 0.1124294 | -0.09723177 | 0.0876 | 1.177319 | 39.5602
18727 | 26.124167 | 3.4366 | 88.4314 | 40 | 7.6113 | 7.606235 | 57.93 | 4.658345 | 0.1974 | 0.1123854 | -0.09708982 | 0.0884 | 1.177184 | 39.6007
18728 | 26.125556 | 3.4405 | 88.4362 | 37 | 7.6095 | 7.606404 | 57.9 | 4.677915 | 0.1975 | 0.1123415 | -0.0969476 | 0.0892 | 1.177049 | 39.588
18729 | 26.126944 | 3.4405 | 88.4409 | 36 | 7.5843 | 7.606572 | 57.52 | 4.639141 | 0.1949 | 0.1122975 | -0.09681042 | 0.09 | 1.176915 | 39.6134
18730 | 26.128333 | 3.4441 | 88.4457 | 34 | 7.5921 | 7.60676 | 57.64 | 4.762759 | 0.1926 | 0.1122536 | -0.0966775 | 0.0907 | 1.176781 | 39.5327
18731 | 26.129722 | 3.4441 | 88.4505 | 39 | 7.6113 | 7.606962 | 57.93 | 4.621403 | 0.1928 | 0.1122096 | -0.09654615 | 0.0914 | 1.176646 | 39.625
18732 | 26.131111 | 3.4475 | 88.4553 | 43 | 7.6179 | 7.607095 | 58.03 | 4.647425 | 0.1932 | 0.1121657 | -0.09641233 | 0.0921 | 1.176512 | 39.6081
18733 | 26.1325 | 3.4475 | 88.4601 | 43 | 7.6006 | 7.607229 | 57.77 | 4.648435 | 0.192 | 0.1121217 | -0.09628046 | 0.0927 | 1.176378 | 39.6075
18734 | 26.133889 | 3.4507 | 88.4649 | 37 | 7.5943 | 7.60734 | 57.67 | 4.649348 | 0.191 | 0.1120778 | -0.09615003 | 0.0934 | 1.176245 | 39.6069
18735 | 26.135278 | 3.4507 | 88.4697 | 35 | 7.6028 | 7.607529 | 57.8 | 4.641233 | 0.19 | 0.1120338 | -0.09602076 | 0.094 | 1.176111 | 39.6123
18736 | 26.136667 | 3.4537 | 88.4745 | 38 | 7.5999 | 7.607713 | 57.76 | 4.659717 | 0.1886 | 0.1119899 | -0.0958943 | 0.0945 | 1.175978 | 39.6003
18737 | 26.138056 | 3.4537 | 88.4793 | 37 | 7.5995 | 7.607829 | 57.75 | 4.651289 | 0.1871 | 0.1119459 | -0.09577092 | 0.0951 | 1.175845 | 39.6058
18738 | 26.139444 | 3.4565 | 88.4841 | 37 | 7.6084 | 7.608001 | 57.89 | 4.659968 | 0.1864 | 0.111902 | -0.09564861 | 0.0956 | 1.175712 | 39.6002
18739 | 26.140833 | 3.4565 | 88.4889 | 35 | 7.6091 | 7.60812 | 57.9 | 4.714372 | 0.1859 | 0.111858 | -0.09552667 | 0.0961 | 1.175579 | 39.5647
18740 | 26.142222 | 3.459 | 88.4937 | 38 | 7.615 | 7.608289 | 57.99 | 4.659324 | 0.1849 | 0.1118141 | -0.09540628 | 0.0966 | 1.175447 | 39.6007
18741 | 26.143611 | 3.459 | 88.4985 | 36 | 7.6102 | 7.608396 | 57.92 | 4.727951 | 0.1836 | 0.1117702 | -0.09528809 | 0.097 | 1.175314 | 39.5559
18742 | 26.145 | 3.4613 | 88.5033 | 40 | 7.6194 | 7.608536 | 58.06 | 4.64036 | 0.1841 | 0.1117262 | -0.09516777 | 0.0974 | 1.175182 | 39.6131
18743 | 26.146389 | 3.4613 | 88.5081 | 35 | 7.6154 | 7.608677 | 57.99 | 4.663571 | 0.1841 | 0.1116823 | -0.09504695 | 0.0978 | 1.17505 | 39.598
18744 | 26.147778 | 3.4635 | 88.5129 | 38 | 7.6061 | 7.608852 | 57.85 | 4.654587 | 0.1831 | 0.1116383 | -0.09492719 | 0.0982 | 1.174918 | 39.604
18745 | 26.149167 | 3.4635 | 88.5177 | 38 | 7.6047 | 7.609063 | 57.83 | 4.65246 | 0.182 | 0.1115944 | -0.09480895 | 0.0986 | 1.174786 | 39.6054
18746 | 26.150556 | 3.4655 | 88.5226 | 37 | 7.6154 | 7.609232 | 57.99 | 4.661568 | 0.1816 | 0.1115504 | -0.09469137 | 0.099 | 1.174655 | 39.5994
18747 | 26.151944 | 3.4655 | 88.5274 | 37 | 7.6205 | 7.609409 | 58.07 | 4.666945 | 0.1818 | 0.1115065 | -0.0945729 | 0.0993 | 1.174523 | 39.596
18748 | 26.153333 | 3.4674 | 88.5322 | 36 | 7.6143 | 7.609539 | 57.98 | 4.662126 | 0.1814 | 0.1114625 | -0.094455 | 0.0996 | 1.174392 | 39.5992
18749 | 26.154722 | 3.4674 | 88.537 | 40 | 7.6209 | 7.609664 | 58.08 | 4.658422 | 0.1817 | 0.1114186 | -0.09435625 | 0.0999 | 1.174261 | 39.6016
18750 | 26.156111 | 3.469 | 88.5418 | 40 | 7.6087 | 7.609783 | 57.89 | 4.640884 | 0.1806 | 0.1113746 | -0.0942401 | 0.1002 | 1.17413 | 39.6131
18751 | 26.1575 | 3.469 | 88.5466 | 38 | 7.6146 | 7.609931 | 57.98 | 4.681542 | 0.1798 | 0.1113307 | -0.09412509 | 0.1004 | 1.173999 | 39.5866
18752 | 26.158889 | 3.4705 | 88.5515 | 40 | 7.6084 | 7.610081 | 57.89 | 4.658018 | 0.1792 | 0.1112867 | -0.09401083 | 0.1006 | 1.173868 | 39.602
18753 | 26.160278 | 3.4705 | 88.5563 | 40 | 7.6176 | 7.610226 | 58.03 | 4.71444 | 0.1788 | 0.1112428 | -0.09389567 | 0.1008 | 1.173738 | 39.5652
18754 | 26.161667 | 3.4717 | 88.5611 | 38 | 7.6157 | 7.61037 | 58 | 4.653616 | 0.1775 | 0.1111988 | -0.09378262 | 0.1009 | 1.173608 | 39.6049
18755 | 26.163056 | 3.4717 | 88.5659 | 36 | 7.6168 | 7.610501 | 58.02 | 4.663263 | 0.1768 | 0.1111549 | -0.0936702 | 0.1011 | 1.173477 | 39.5987
18756 | 26.164444 | 3.4727 | 88.5708 | 44 | 7.6069 | 7.610699 | 57.86 | 4.649776 | 0.175 | 0.1111109 | -0.09356066 | 0.1012 | 1.173347 | 39.6075
18757 | 26.165833 | 3.4727 | 88.5756 | 41 | 7.6021 | 7.610835 | 57.79 | 4.656985 | 0.1731 | 0.111067 | -0.09345368 | 0.1013 | 1.173218 | 39.6028
18758 | 26.167222 | 3.4735 | 88.5804 | 41 | 7.612 | 7.61098 | 57.94 | 4.661396 | 0.1718 | 0.111023 | -0.09334869 | 0.1013 | 1.173088 | 39.6
18759 | 26.168611 | 3.4735 | 88.5852 | 38 | 7.6032 | 7.611104 | 57.81 | 4.66053 | 0.1697 | 0.1109791 | -0.0932478 | 0.1014 | 1.172958 | 39.6006
18760 | 26.17 | 3.4741 | 88.5901 | 36 | 7.6209 | 7.611242 | 58.08 | 4.714187 | 0.1694 | 0.1109351 | -0.09314804 | 0.1014 | 1.172829 | 39.5656
18761 | 26.171389 | 3.4741 | 88.5949 | 35 | 7.6028 | 7.611423 | 57.8 | 4.785124 | 0.1667 | 0.1108912 | -0.0930546 | 0.1014 | 1.172699 | 39.5192
18762 | 26.172778 | 3.4745 | 88.5997 | 39 | 7.5976 | 7.611559 | 57.72 | 4.644796 | 0.1642 | 0.1108473 | -0.09296613 | 0.1014 | 1.17257 | 39.6109
18763 | 26.174167 | 3.4745 | 88.6045 | 40 | 7.598 | 7.611735 | 57.73 | 4.656275 | 0.1617 | 0.1108033 | -0.09288157 | 0.1014 | 1.172441 | 39.6035
18764 | 26.175556 | 3.4747 | 88.6094 | 41 | 7.6058 | 7.611918 | 57.85 | 4.646509 | 0.1595 | 0.1107594 | -0.0928011 | 0.1013 | 1.172312 | 39.6099
18765 | 26.176944 | 3.4747 | 88.6142 | 36 | 7.612 | 7.61207 | 57.94 | 4.654477 | 0.1579 | 0.1107154 | -0.09272434 | 0.1012 | 1.172183 | 39.6047
18766 | 26.178333 | 3.4747 | 88.619 | 40 | 7.6242 | 7.612222 | 58.13 | 4.749342 | 0.1578 | 0.1106715 | -0.09264801 | 0.1011 | 1.172055 | 39.5428
18767 | 26.179722 | 3.4747 | 88.6238 | 39 | 7.6179 | 7.612367 | 58.03 | 4.716548 | 0.1566 | 0.1106275 | -0.09260498 | 0.101 | 1.171926 | 39.5643
18768 | 26.181111 | 3.4742 | 88.6287 | 39 | 7.6117 | 7.61249 | 57.94 | 4.659082 | 0.1546 | 0.1105836 | -0.09253493 | 0.1008 | 1.171798 | 39.6018
18769 | 26.182778 | 3.4742 | 88.6335 | 42 | 7.6117 | 7.612655 | 57.94 | 4.654458 | 0.1524 | 0.1105396 | -0.09246809 | 0.1006 | 1.171643 | 39.6052
18770 | 26.184167 | 3.4736 | 88.6383 | 40 | 7.612 | 7.612797 | 57.94 | 4.688963 | 0.1505 | 0.1104957 | -0.09240426 | 0.1004 | 1.171515 | 39.5828
18771 | 26.185556 | 3.4736 | 88.6431 | 38 | 7.6117 | 7.612913 | 57.94 | 4.666896 | 0.1485 | 0.1104517 | -0.09234442 | 0.1001 | 1.171387 | 39.5972
18772 | 26.186944 | 3.4727 | 88.648 | 41 | 7.6157 | 7.613036 | 58 | 4.670253 | 0.1472 | 0.1104078 | -0.09228672 | 0.0998 | 1.171258 | 39.595
18773 | 26.188333 | 3.4727 | 88.6528 | 38 | 7.6117 | 7.613171 | 57.94 | 4.709241 | 0.1453 | 0.1103638 | -0.092233 | 0.0995 | 1.17113 | 39.5696
18774 | 26.189722 | 3.4715 | 88.6576 | 42 | 7.6172 | 7.613297 | 58.02 | 4.665173 | 0.1435 | 0.1103199 | -0.09218296 | 0.0991 | 1.171002 | 39.5984
18775 | 26.191111 | 3.4715 | 88.6624 | 37 | 7.6165 | 7.613449 | 58.01 | 4.683609 | 0.1422 | 0.1102759 | -0.09213544 | 0.0987 | 1.170874 | 39.5864
18776 | 26.1925 | 3.47 | 88.6673 | 44 | 7.6172 | 7.61362 | 58.02 | 4.723497 | 0.1401 | 0.110232 | -0.09209237 | 0.0983 | 1.170746 | 39.5604
18777 | 26.193889 | 3.47 | 88.6721 | 37 | 7.6198 | 7.613766 | 58.06 | 4.66969 | 0.1393 | 0.110188 | -0.09205067 | 0.0979 | 1.170618 | 39.5956
18778 | 26.195278 | 3.4683 | 88.6769 | 39 | 7.6305 | 7.61388 | 58.22 | 4.661833 | 0.1386 | 0.1101441 | -0.09201033 | 0.0974 | 1.170491 | 39.6007
18779 | 26.196667 | 3.4683 | 88.6817 | 42 | 7.6319 | 7.614057 | 58.25 | 4.699813 | 0.1379 | 0.1101001 | -0.09197164 | 0.0969 | 1.170363 | 39.576
18780 | 26.198056 | 3.4664 | 88.6865 | 42 | 7.6271 | 7.614269 | 58.17 | 4.660324 | 0.1371 | 0.1100562 | -0.09193479 | 0.0964 | 1.170235 | 39.6018
18781 | 26.199444 | 3.4664 | 88.6914 | 44 | 7.6257 | 7.614403 | 58.15 | 4.658833 | 0.1364 | 0.1100122 | -0.09189911 | 0.0958 | 1.170107 | 39.6028
18782 | 26.200833 | 3.4642 | 88.6962 | 40 | 7.6098 | 7.614544 | 57.91 | 4.67189 | 0.1339 | 0.1099683 | -0.09186845 | 0.0953 | 1.16998 | 39.5943
18783 | 26.202222 | 3.4642 | 88.701 | 41 | 7.6002 | 7.614711 | 57.76 | 4.673928 | 0.1308 | 0.1099244 | -0.09184339 | 0.0947 | 1.169852 | 39.593
18784 | 26.203611 | 3.4618 | 88.7058 | 39 | 7.6139 | 7.614919 | 57.97 | 4.677937 | 0.1285 | 0.1098804 | -0.091822 | 0.094 | 1.169725 | 39.5904
18785 | 26.205 | 3.4618 | 88.7106 | 35 | 7.6194 | 7.615076 | 58.06 | 4.68093 | 0.1264 | 0.1098365 | -0.09183959 | 0.0934 | 1.169597 | 39.5885
18786 | 26.206389 | 3.459 | 88.7154 | 41 | 7.6179 | 7.615251 | 58.03 | 4.675795 | 0.1243 | 0.1097925 | -0.09182626 | 0.0927 | 1.16947 | 39.5919
18787 | 26.207778 | 3.459 | 88.7203 | 42 | 7.6238 | 7.615401 | 58.12 | 4.675267 | 0.123 | 0.1097486 | -0.09181485 | 0.092 | 1.169342 | 39.5923
18788 | 26.209167 | 3.4559 | 88.7251 | 36 | 7.6021 | 7.615514 | 57.79 | 4.668171 | 0.1195 | 0.1097046 | -0.09180997 | 0.0912 | 1.169215 | 39.5969
18789 | 26.210556 | 3.4559 | 88.7299 | 44 | 7.6128 | 7.615656 | 57.95 | 4.680844 | 0.1172 | 0.1096607 | -0.09181018 | 0.0904 | 1.169087 | 39.5887
18790 | 26.211944 | 3.4526 | 88.7346 | 38 | 7.6095 | 7.615832 | 57.9 | 4.682253 | 0.1148 | 0.1096167 | -0.09181549 | 0.0896 | 1.16896 | 39.5879
18791 | 26.213333 | 3.4526 | 88.7394 | 41 | 7.6194 | 7.616032 | 58.06 | 4.678681 | 0.1145 | 0.1095728 | -0.09182202 | 0.0888 | 1.168832 | 39.5902
18792 | 26.214722 | 3.449 | 88.7442 | 43 | 7.6128 | 7.616235 | 57.95 | 4.662489 | 0.1133 | 0.1095288 | -0.09183055 | 0.0879 | 1.168705 | 39.6008
18793 | 26.216111 | 3.449 | 88.749 | 39 | 7.6209 | 7.616392 | 58.08 | 4.744448 | 0.1137 | 0.1094849 | -0.09183859 | 0.087 | 1.168577 | 39.5474
18794 | 26.2175 | 3.4452 | 88.7538 | 41 | 7.6087 | 7.616536 | 57.89 | 4.70937 | 0.1127 | 0.1094409 | -0.09184891 | 0.0861 | 1.168449 | 39.5703
18795 | 26.218889 | 3.4452 | 88.7586 | 40 | 7.615 | 7.616743 | 57.99 | 4.663796 | 0.1127 | 0.109397 | -0.0918595 | 0.0851 | 1.168322 | 39.6001
18796 | 26.220278 | 3.4411 | 88.7634 | 40 | 7.6198 | 7.616871 | 58.06 | 4.643697 | 0.1126 | 0.109353 | -0.09187075 | 0.0842 | 1.168194 | 39.6133
18797 | 26.221667 | 3.4411 | 88.7682 | 36 | 7.6183 | 7.617021 | 58.04 | 4.667752 | 0.1124 | 0.1093091 | -0.09188187 | 0.0831 | 1.168067 | 39.5976
18798 | 26.223056 | 3.4369 | 88.773 | 38 | 7.6257 | 7.61722 | 58.15 | 4.718447 | 0.1132 | 0.1092651 | -0.09189173 | 0.0821 | 1.167939 | 39.5646
18799 | 26.224444 | 3.4369 | 88.7777 | 41 | 7.6312 | 7.61741 | 58.24 | 4.69275 | 0.114 | 0.1092212 | -0.09189983 | 0.0811 | 1.167811 | 39.5814
18800 | 26.225833 | 3.4325 | 88.7825 | 41 | 7.6157 | 7.617569 | 58 | 4.691773 | 0.1131 | 0.1091772 | -0.09190975 | 0.08 | 1.167684 | 39.5821
18801 | 26.227222 | 3.4325 | 88.7873 | 38 | 7.6179 | 7.617753 | 58.03 | 4.674002 | 0.1137 | 0.1091333 | -0.09191849 | 0.0789 | 1.167556 | 39.5937
18802 | 26.228611 | 3.4279 | 88.792 | 37 | 7.6106 | 7.617921 | 57.92 | 4.719186 | 0.1132 | 0.1090893 | -0.09192846 | 0.0778 | 1.167428 | 39.5643
18803 | 26.23 | 3.4279 | 88.7968 | 36 | 7.6058 | 7.618057 | 57.85 | 4.698477 | 0.1116 | 0.1090454 | -0.0919712 | 0.0767 | 1.167301 | 39.5779
18804 | 26.231389 | 3.423 | 88.8015 | 42 | 7.6231 | 7.618239 | 58.11 | 4.688408 | 0.1119 | 0.1090015 | -0.09198357 | 0.0755 | 1.167173 | 39.5845
18805 | 26.232778 | 3.423 | 88.8063 | 42 | 7.6143 | 7.618399 | 57.98 | 4.674601 | 0.111 | 0.1089575 | -0.09199882 | 0.0744 | 1.167045 | 39.5936
18806 | 26.234167 | 3.4181 | 88.811 | 42 | 7.6187 | 7.61855 | 58.04 | 4.67761 | 0.1108 | 0.1089136 | -0.09201366 | 0.0732 | 1.166917 | 39.5917
18807 | 26.235556 | 3.4181 | 88.8158 | 40 | 7.6271 | 7.618681 | 58.17 | 4.684021 | 0.1113 | 0.1088696 | -0.09202761 | 0.072 | 1.16679 | 39.5876
18808 | 26.236944 | 3.4131 | 88.8205 | 39 | 7.6264 | 7.618864 | 58.16 | 4.645427 | 0.1114 | 0.1088257 | -0.09204155 | 0.0708 | 1.166662 | 39.6128
18809 | 26.238333 | 3.4131 | 88.8253 | 39 | 7.6179 | 7.619058 | 58.03 | 4.647304 | 0.1122 | 0.1087817 | -0.09205334 | 0.0696 | 1.166534 | 39.6117
18810 | 26.239722 | 3.408 | 88.83 | 39 | 7.6128 | 7.619204 | 57.95 | 4.666941 | 0.1114 | 0.1087378 | -0.09206676 | 0.0683 | 1.166406 | 39.5989
18811 | 26.241111 | 3.408 | 88.8347 | 41 | 7.6205 | 7.619376 | 58.07 | 4.685337 | 0.1114 | 0.1086938 | -0.09207938 | 0.0671 | 1.166278 | 39.587
18812 | 26.2425 | 3.4028 | 88.8395 | 40 | 7.6312 | 7.619507 | 58.24 | 4.690995 | 0.1123 | 0.1086499 | -0.09208987 | 0.0658 | 1.16615 | 39.5834
18813 | 26.244167 | 3.4028 | 88.8442 | 34 | 7.6161 | 7.619675 | 58 | 4.660761 | 0.1117 | 0.1086059 | -0.09210178 | 0.0646 | 1.165997 | 39.6036
18814 | 26.245556 | 3.3975 | 88.8489 | 39 | 7.6286 | 7.619827 | 58.2 | 4.695899 | 0.1124 | 0.108562 | -0.09211213 | 0.0633 | 1.165869 | 39.5807
18815 | 26.246944 | 3.3975 | 88.8536 | 37 | 7.6213 | 7.619997 | 58.08 | 4.675238 | 0.112 | 0.108518 | -0.09212371 | 0.062 | 1.165741 | 39.5943
18816 | 26.248333 | 3.3922 | 88.8583 | 40 | 7.6396 | 7.620128 | 58.36 | 4.704957 | 0.1135 | 0.1084741 | -0.09213267 | 0.0607 | 1.165613 | 39.5749
18817 | 26.249722 | 3.3922 | 88.863 | 38 | 7.6238 | 7.620309 | 58.12 | 4.683646 | 0.1136 | 0.1084301 | -0.09214085 | 0.0594 | 1.165485 | 39.5889
18818 | 26.251111 | 3.3869 | 88.8678 | 41 | 7.6253 | 7.620454 | 58.15 | 4.673247 | 0.1136 | 0.1083862 | -0.09214902 | 0.0582 | 1.165357 | 39.5958
18819 | 26.2525 | 3.3869 | 88.8725 | 39 | 7.6224 | 7.620584 | 58.1 | 4.681346 | 0.113 | 0.1083422 | -0.09215841 | 0.0569 | 1.165229 | 39.5906
18820 | 26.253889 | 3.3815 | 88.8772 | 38 | 7.6257 | 7.620731 | 58.15 | 4.691089 | 0.1127 | 0.1082983 | -0.09216837 | 0.0556 | 1.165101 | 39.5843
18821 | 26.255278 | 3.3815 | 88.8818 | 39 | 7.6194 | 7.620905 | 58.06 | 4.697084 | 0.1123 | 0.1082543 | -0.09220894 | 0.0542 | 1.164973 | 39.5805
18822 | 26.256667 | 3.376 | 88.8865 | 40 | 7.6249 | 7.621088 | 58.14 | 4.671911 | 0.1119 | 0.1082104 | -0.09222034 | 0.0529 | 1.164845 | 39.597
18823 | 26.258056 | 3.376 | 88.8912 | 40 | 7.615 | 7.621248 | 57.99 | 4.683504 | 0.111 | 0.1081664 | -0.09223345 | 0.0516 | 1.164717 | 39.5895
18824 | 26.259444 | 3.3705 | 88.8959 | 41 | 7.6238 | 7.621429 | 58.12 | 4.686371 | 0.1106 | 0.1081225 | -0.0922477 | 0.0503 | 1.164589 | 39.5877
18825 | 26.260833 | 3.3705 | 88.9006 | 40 | 7.6271 | 7.621551 | 58.17 | 4.685203 | 0.1106 | 0.1080786 | -0.09226259 | 0.049 | 1.164461 | 39.5886
18826 | 26.262222 | 3.365 | 88.9053 | 38 | 7.622 | 7.621766 | 58.09 | 4.686707 | 0.1101 | 0.1080346 | -0.09227805 | 0.0477 | 1.164332 | 39.5877
18827 | 26.263611 | 3.365 | 88.9099 | 42 | 7.6069 | 7.62197 | 57.86 | 4.686902 | 0.109 | 0.1079907 | -0.0922956 | 0.0464 | 1.164204 | 39.5877
18828 | 26.265 | 3.3596 | 88.9146 | 39 | 7.6198 | 7.62212 | 58.06 | 4.689904 | 0.1091 | 0.1079467 | -0.09231246 | 0.0451 | 1.164076 | 39.5858
18829 | 26.266389 | 3.3596 | 88.9193 | 37 | 7.6098 | 7.622292 | 57.91 | 4.687049 | 0.1076 | 0.1079028 | -0.0923318 | 0.0438 | 1.163948 | 39.5877
18830 | 26.267778 | 3.3541 | 88.9239 | 41 | 7.6124 | 7.622472 | 57.95 | 4.692135 | 0.1064 | 0.1078588 | -0.09235409 | 0.0424 | 1.16382 | 39.5845
18831 | 26.269167 | 3.3541 | 88.9286 | 43 | 7.6249 | 7.622636 | 58.14 | 4.674436 | 0.1063 | 0.1078149 | -0.09237722 | 0.0411 | 1.163691 | 39.5962
18832 | 26.270556 | 3.3486 | 88.9333 | 38 | 7.6242 | 7.622769 | 58.13 | 4.692663 | 0.1062 | 0.1077709 | -0.09239995 | 0.0398 | 1.163563 | 39.5843
18833 | 26.271944 | 3.3486 | 88.9379 | 41 | 7.6246 | 7.622941 | 58.13 | 4.697412 | 0.1063 | 0.107727 | -0.09242275 | 0.0385 | 1.163435 | 39.5814
18834 | 26.273333 | 3.3432 | 88.9425 | 41 | 7.6224 | 7.623105 | 58.1 | 4.688706 | 0.1065 | 0.107683 | -0.09244514 | 0.0373 | 1.163306 | 39.5872
18835 | 26.274722 | 3.3432 | 88.9472 | 40 | 7.6157 | 7.623258 | 58 | 4.710338 | 0.1059 | 0.1076391 | -0.09246914 | 0.036 | 1.163178 | 39.5731
18836 | 26.276111 | 3.3378 | 88.9518 | 39 | 7.6242 | 7.623419 | 58.13 | 4.693392 | 0.1061 | 0.1075951 | -0.09249389 | 0.0347 | 1.163049 | 39.5843
18837 | 26.2775 | 3.3378 | 88.9565 | 39 | 7.6224 | 7.623588 | 58.1 | 4.677361 | 0.1055 | 0.1075512 | -0.09251929 | 0.0334 | 1.162921 | 39.5949
18838 | 26.278889 | 3.3325 | 88.9611 | 39 | 7.6312 | 7.623762 | 58.24 | 4.691172 | 0.1063 | 0.1075072 | -0.09254303 | 0.0322 | 1.162792 | 39.586
18839 | 26.280278 | 3.3325 | 88.9657 | 44 | 7.6286 | 7.623982 | 58.2 | 4.678414 | 0.1067 | 0.1074633 | -0.0925908 | 0.0309 | 1.162664 | 39.5944
18840 | 26.281667 | 3.3272 | 88.9703 | 39 | 7.6356 | 7.624144 | 58.3 | 4.7522 | 0.1077 | 0.1074193 | -0.09261173 | 0.0297 | 1.162535 | 39.5463
18841 | 26.283056 | 3.3272 | 88.975 | 37 | 7.6308 | 7.624341 | 58.23 | 4.695941 | 0.1082 | 0.1073754 | -0.09263178 | 0.0285 | 1.162406 | 39.5832
18842 | 26.284444 | 3.322 | 88.9796 | 37 | 7.6209 | 7.624515 | 58.08 | 4.709867 | 0.1074 | 0.1073314 | -0.09265392 | 0.0272 | 1.162278 | 39.5742
18843 | 26.285833 | 3.322 | 88.9842 | 35 | 7.629 | 7.624705 | 58.2 | 4.696872 | 0.1071 | 0.1072875 | -0.09267748 | 0.026 | 1.162149 | 39.5828
18844 | 26.287222 | 3.3169 | 88.9888 | 38 | 7.6327 | 7.624827 | 58.26 | 4.724954 | 0.1076 | 0.1072435 | -0.09270017 | 0.0248 | 1.16202 | 39.5646
18845 | 26.288611 | 3.3169 | 88.9934 | 39 | 7.6275 | 7.625012 | 58.18 | 4.688587 | 0.108 | 0.1071996 | -0.09272226 | 0.0236 | 1.161892 | 39.5884
18846 | 26.29 | 3.3119 | 88.998 | 35 | 7.6253 | 7.625196 | 58.15 | 4.696917 | 0.1078 | 0.1071557 | -0.0927452 | 0.0225 | 1.161763 | 39.5831
18847 | 26.291389 | 3.3119 | 89.0026 | 37 | 7.6249 | 7.625379 | 58.14 | 4.69886 | 0.1079 | 0.1071117 | -0.09276822 | 0.0213 | 1.161634 | 39.582
18848 | 26.292778 | 3.3071 | 89.0072 | 42 | 7.6345 | 7.625536 | 58.29 | 4.69522 | 0.1087 | 0.1070678 | -0.09279065 | 0.0202 | 1.161505 | 39.5845
18849 | 26.294167 | 3.3071 | 89.0118 | 36 | 7.6282 | 7.625716 | 58.19 | 4.688931 | 0.1086 | 0.1070238 | -0.09281336 | 0.019 | 1.161376 | 39.5887
18850 | 26.295556 | 3.3023 | 89.0164 | 36 | 7.6271 | 7.625868 | 58.17 | 4.685461 | 0.1082 | 0.1069799 | -0.09283663 | 0.0179 | 1.161247 | 39.5911
18851 | 26.296944 | 3.3023 | 89.021 | 40 | 7.6205 | 7.626065 | 58.07 | 4.70265 | 0.1083 | 0.1069359 | -0.0928597 | 0.0168 | 1.161118 | 39.58
18852 | 26.298333 | 3.2977 | 89.0256 | 38 | 7.6338 | 7.626238 | 58.27 | 4.74913 | 0.109 | 0.106892 | -0.09288198 | 0.0157 | 1.160989 | 39.5497
18853 | 26.299722 | 3.2977 | 89.0301 | 38 | 7.6305 | 7.626417 | 58.22 | 4.705408 | 0.1097 | 0.106848 | -0.09290446 | 0.0147 | 1.16086 | 39.5785
18854 | 26.301111 | 3.2931 | 89.0347 | 41 | 7.6279 | 7.626617 | 58.18 | 4.679386 | 0.109 | 0.1068041 | -0.09293105 | 0.0136 | 1.160731 | 39.5956
18855 | 26.3025 | 3.2931 | 89.0393 | 39 | 7.6205 | 7.626747 | 58.07 | 4.713317 | 0.1081 | 0.1067601 | -0.09296024 | 0.0126 | 1.160602 | 39.5735
18856 | 26.303889 | 3.2887 | 89.0438 | 39 | 7.6297 | 7.626869 | 58.21 | 4.687026 | 0.1084 | 0.1067162 | -0.09298875 | 0.0115 | 1.160473 | 39.5909
18857 | 26.305556 | 3.2887 | 89.0484 | 38 | 7.6209 | 7.627012 | 58.08 | 4.701071 | 0.1077 | 0.1066722 | -0.09302367 | 0.0105 | 1.160318 | 39.5822
18858 | 26.306944 | 3.2843 | 89.053 | 38 | 7.629 | 7.627144 | 58.2 | 4.713205 | 0.1079 | 0.1066283 | -0.09305302 | 0.0095 | 1.160189 | 39.5744
18859 | 26.308333 | 3.2843 | 89.0576 | 37 | 7.6216 | 7.627281 | 58.09 | 4.742593 | 0.1075 | 0.1065843 | -0.09308322 | 0.0085 | 1.16006 | 39.5553
18860 | 26.309722 | 3.28 | 89.0621 | 39 | 7.6172 | 7.627468 | 58.02 | 4.678933 | 0.107 | 0.1065404 | -0.09311429 | 0.0075 | 1.15993 | 39.597
18861 | 26.311111 | 3.28 | 89.0667 | 40 | 7.6356 | 7.627644 | 58.3 | 4.714079 | 0.1075 | 0.1064964 | -0.09314392 | 0.0066 | 1.159801 | 39.5742
18862 | 26.3125 | 3.2759 | 89.0712 | 39 | 7.6271 | 7.627863 | 58.17 | 4.735185 | 0.1072 | 0.1064525 | -0.09317469 | 0.0056 | 1.159672 | 39.5606
18863 | 26.313889 | 3.2759 | 89.0758 | 36 | 7.619 | 7.628019 | 58.05 | 4.738842 | 0.1059 | 0.1064085 | -0.09320814 | 0.0047 | 1.159542 | 39.5583
18864 | 26.315278 | 3.2719 | 89.0803 | 41 | 7.6319 | 7.628227 | 58.25 | 4.678586 | 0.1062 | 0.1063646 | -0.09324121 | 0.0038 | 1.159413 | 39.5978
18865 | 26.316667 | 3.2719 | 89.0849 | 42 | 7.6235 | 7.628401 | 58.12 | 4.678098 | 0.1058 | 0.1063206 | -0.09327533 | 0.0029 | 1.159283 | 39.5983
18866 | 26.318056 | 3.268 | 89.0894 | 42 | 7.6271 | 7.628551 | 58.17 | 4.696631 | 0.1058 | 0.1062767 | -0.09330954 | 0.002 | 1.159154 | 39.5863
18867 | 26.319444 | 3.268 | 89.0939 | 42 | 7.6279 | 7.628726 | 58.18 | 4.696412 | 0.1058 | 0.1062328 | -0.09334403 | 0.0011 | 1.159024 | 39.5866
18868 | 26.320833 | 3.2643 | 89.0985 | 39 | 7.626 | 7.628809 | 58.16 | 4.691285 | 0.105 | 0.1061888 | -0.09337996 | 0.0003 | 1.158894 | 39.5901
18869 | 26.322222 | 3.2643 | 89.103 | 42 | 7.6187 | 7.628999 | 58.04 | 4.704724 | 0.1047 | 0.1061449 | -0.09341665 | -0.0005 | 1.158765 | 39.5815
18870 | 26.323611 | 3.2606 | 89.1075 | 35 | 7.6327 | 7.629161 | 58.26 | 4.747464 | 0.1044 | 0.1061009 | -0.09345382 | -0.0013 | 1.158635 | 39.5537
18871 | 26.325 | 3.2606 | 89.1121 | 39 | 7.629 | 7.629328 | 58.2 | 4.685959 | 0.104 | 0.106057 | -0.09349309 | -0.0021 | 1.158505 | 39.594
18872 | 26.326389 | 3.2571 | 89.1166 | 35 | 7.6187 | 7.629482 | 58.04 | 4.741052 | 0.1028 | 0.106013 | -0.09353495 | -0.0029 | 1.158375 | 39.5582
18873 | 26.327778 | 3.2571 | 89.1211 | 40 | 7.6323 | 7.62965 | 58.25 | 4.689674 | 0.1029 | 0.1059691 | -0.09357786 | -0.0037 | 1.158245 | 39.5919
18874 | 26.329167 | 3.2537 | 89.1256 | 39 | 7.6463 | 7.629801 | 58.47 | 4.706323 | 0.1043 | 0.1059251 | -0.09361885 | -0.0044 | 1.158115 | 39.5812
18875 | 26.330556 | 3.2537 | 89.1302 | 36 | 7.626 | 7.629957 | 58.16 | 4.732068 | 0.1039 | 0.1058812 | -0.09365406 | -0.0051 | 1.157985 | 39.5645
18876 | 26.331944 | 3.2506 | 89.1347 | 43 | 7.6194 | 7.630123 | 58.06 | 4.773702 | 0.1034 | 0.1058372 | -0.09369663 | -0.0058 | 1.157855 | 39.5374
18877 | 26.333333 | 3.2506 | 89.1392 | 37 | 7.6275 | 7.630321 | 58.18 | 4.688686 | 0.1033 | 0.1057933 | -0.09374035 | -0.0065 | 1.157725 | 39.5931
18878 | 26.334722 | 3.2475 | 89.1437 | 37 | 7.629 | 7.63044 | 58.2 | 4.710778 | 0.1029 | 0.1057493 | -0.093786 | -0.0071 | 1.157595 | 39.5789
18879 | 26.336111 | 3.2475 | 89.1482 | 37 | 7.6363 | 7.630629 | 58.31 | 4.692317 | 0.1036 | 0.1057054 | -0.0938304 | -0.0078 | 1.157464 | 39.5911
18880 | 26.3375 | 3.2446 | 89.1527 | 36 | 7.626 | 7.630759 | 58.16 | 4.734574 | 0.1035 | 0.1056614 | -0.09387538 | -0.0084 | 1.157334 | 39.5636
18881 | 26.338889 | 3.2446 | 89.1572 | 39 | 7.6268 | 7.630874 | 58.17 | 4.71951 | 0.103 | 0.1056175 | -0.09392343 | -0.009 | 1.157204 | 39.5736
18882 | 26.340278 | 3.2418 | 89.1617 | 38 | 7.6264 | 7.631013 | 58.16 | 4.736313 | 0.1023 | 0.1055735 | -0.09397244 | -0.0096 | 1.157073 | 39.5628
18883 | 26.341667 | 3.2418 | 89.1662 | 42 | 7.6327 | 7.631205 | 58.26 | 4.6924 | 0.1022 | 0.1055296 | -0.09402319 | -0.0101 | 1.156942 | 39.5917
18884 | 26.343056 | 3.2391 | 89.1707 | 43 | 7.6308 | 7.631422 | 58.23 | 4.707692 | 0.1025 | 0.1054856 | -0.09407462 | -0.0107 | 1.156812 | 39.5818
18885 | 26.344444 | 3.2391 | 89.1752 | 40 | 7.636 | 7.631593 | 58.31 | 4.697296 | 0.1032 | 0.1054417 | -0.09412557 | -0.0112 | 1.156681 | 39.5888
18886 | 26.345833 | 3.2366 | 89.1797 | 43 | 7.6235 | 7.631721 | 58.12 | 4.708767 | 0.103 | 0.1053977 | -0.09417731 | -0.0117 | 1.15655 | 39.5815
18887 | 26.347222 | 3.2366 | 89.1842 | 41 | 7.6294 | 7.631931 | 58.21 | 4.696582 | 0.1027 | 0.1053538 | -0.09423117 | -0.0123 | 1.15642 | 39.5896
18888 | 26.348611 | 3.2341 | 89.1887 | 42 | 7.636 | 7.632052 | 58.31 | 4.678587 | 0.1037 | 0.1053099 | -0.09428322 | -0.0128 | 1.156289 | 39.6015
18889 | 26.35 | 3.2341 | 89.1932 | 37 | 7.6327 | 7.632185 | 58.26 | 4.732184 | 0.1038 | 0.1052659 | -0.09433577 | -0.0132 | 1.156158 | 39.5666
18890 | 26.351389 | 3.2317 | 89.1977 | 45 | 7.6338 | 7.632379 | 58.27 | 4.689745 | 0.1038 | 0.105222 | -0.09438862 | -0.0137 | 1.156027 | 39.5945
18891 | 26.352778 | 3.2317 | 89.2022 | 37 | 7.6238 | 7.63257 | 58.12 | 4.703134 | 0.1037 | 0.105178 | -0.09444216 | -0.0142 | 1.155895 | 39.5859
18892 | 26.354167 | 3.2295 | 89.2067 | 43 | 7.6327 | 7.632746 | 58.26 | 4.70283 | 0.1038 | 0.1051341 | -0.09449591 | -0.0146 | 1.155764 | 39.5863
18893 | 26.355556 | 3.2295 | 89.2111 | 40 | 7.629 | 7.632933 | 58.2 | 4.692885 | 0.1037 | 0.1050901 | -0.09451697 | -0.0151 | 1.155633 | 39.593
18894 | 26.356944 | 3.2274 | 89.2156 | 37 | 7.6235 | 7.633113 | 58.12 | 4.71065 | 0.1027 | 0.1050462 | -0.09457268 | -0.0155 | 1.155502 | 39.5815
18895 | 26.358333 | 3.2274 | 89.2201 | 36 | 7.6419 | 7.633296 | 58.4 | 4.706808 | 0.1035 | 0.1050022 | -0.09462658 | -0.0159 | 1.15537 | 39.5842
18896 | 26.359722 | 3.2254 | 89.2246 | 40 | 7.6345 | 7.633418 | 58.29 | 4.705016 | 0.1047 | 0.1049583 | -0.09467839 | -0.0163 | 1.155239 | 39.5855
18897 | 26.361111 | 3.2254 | 89.2291 | 43 | 7.6257 | 7.633543 | 58.15 | 4.707917 | 0.104 | 0.1049143 | -0.09473186 | -0.0167 | 1.155107 | 39.5838
18898 | 26.3625 | 3.2234 | 89.2335 | 40 | 7.6327 | 7.633671 | 58.26 | 4.743977 | 0.1037 | 0.1048704 | -0.09478659 | -0.017 | 1.154976 | 39.5604
18899 | 26.363889 | 3.2234 | 89.238 | 37 | 7.6393 | 7.633844 | 58.36 | 4.697453 | 0.1047 | 0.1048264 | -0.09483942 | -0.0174 | 1.154844 | 39.591
18900 | 26.365278 | 3.2215 | 89.2425 | 48 | 7.6349 | 7.634079 | 58.29 | 4.712396 | 0.1046 | 0.1047825 | -0.09489266 | -0.0178 | 1.154712 | 39.5814
18901 | 26.366667 | 3.2215 | 89.247 | 41 | 7.6374 | 7.634232 | 58.33 | 4.715193 | 0.1042 | 0.1047385 | -0.09494774 | -0.0181 | 1.15458 | 39.5797
18902 | 26.368056 | 3.2196 | 89.2514 | 37 | 7.6367 | 7.634373 | 58.32 | 4.712704 | 0.104 | 0.1046946 | -0.09500458 | -0.0185 | 1.154449 | 39.5816
18903 | 26.369722 | 3.2187 | 89.2559 | 38 | 7.6356 | 7.634565 | 58.3 | 4.821761 | 0.1038 | 0.1046506 | -0.09506201 | -0.0188 | 1.15429 | 39.5107
18904 | 26.371111 | 3.2187 | 89.2604 | 37 | 7.6444 | 7.634735 | 58.44 | 4.709942 | 0.1046 | 0.1046067 | -0.09511899 | -0.0191 | 1.154158 | 39.5841
18905 | 26.3725 | 3.2169 | 89.2648 | 44 | 7.6316 | 7.634862 | 58.24 | 4.710799 | 0.1042 | 0.1045627 | -0.09517753 | -0.0194 | 1.154026 | 39.5837
18906 | 26.373889 | 3.2169 | 89.2693 | 42 | 7.6312 | 7.635061 | 58.24 | 4.698438 | 0.1035 | 0.1045188 | -0.09523936 | -0.0198 | 1.153894 | 39.5919
18907 | 26.375278 | 3.2151 | 89.2738 | 36 | 7.6316 | 7.63522 | 58.24 | 4.740313 | 0.1027 | 0.1044748 | -0.09530351 | -0.0201 | 1.153761 | 39.5647
18908 | 26.376667 | 3.2151 | 89.2782 | 35 | 7.6404 | 7.635396 | 58.38 | 4.716729 | 0.1032 | 0.1044309 | -0.09536693 | -0.0204 | 1.153629 | 39.5803
18909 | 26.378056 | 3.2133 | 89.2827 | 38 | 7.6323 | 7.635526 | 58.25 | 4.747302 | 0.1031 | 0.104387 | -0.09543125 | -0.0208 | 1.153496 | 39.5605
18910 | 26.379444 | 3.2133 | 89.2872 | 46 | 7.6327 | 7.635725 | 58.26 | 4.699067 | 0.103 | 0.104343 | -0.09549541 | -0.0211 | 1.153364 | 39.5922
18911 | 26.380833 | 3.2116 | 89.2916 | 38 | 7.6282 | 7.635911 | 58.19 | 4.708413 | 0.1024 | 0.1042991 | -0.0955073 | -0.0214 | 1.153231 | 39.5863
18912 | 26.382222 | 3.2116 | 89.2961 | 43 | 7.6294 | 7.636056 | 58.21 | 4.741751 | 0.1023 | 0.1042551 | -0.09557263 | -0.0217 | 1.153099 | 39.5647
18913 | 26.383611 | 3.2098 | 89.3006 | 38 | 7.6437 | 7.636227 | 58.43 | 4.788162 | 0.1027 | 0.1042112 | -0.09563761 | -0.022 | 1.152966 | 39.5345
18914 | 26.385 | 3.2098 | 89.305 | 41 | 7.6345 | 7.636462 | 58.29 | 4.71387 | 0.1026 | 0.1041672 | -0.09570272 | -0.0224 | 1.152833 | 39.5832
18915 | 26.386389 | 3.208 | 89.3095 | 40 | 7.6316 | 7.63666 | 58.24 | 4.701115 | 0.1027 | 0.1041233 | -0.09576806 | -0.0227 | 1.1527 | 39.5917
18916 | 26.387778 | 3.208 | 89.3139 | 38 | 7.6496 | 7.63684 | 58.52 | 4.74829 | 0.1041 | 0.1040793 | -0.09583113 | -0.023 | 1.152567 | 39.5611
18917 | 26.389167 | 3.2062 | 89.3184 | 42 | 7.629 | 7.636958 | 58.2 | 4.70654 | 0.1036 | 0.1040354 | -0.09589462 | -0.0233 | 1.152434 | 39.5885
18918 | 26.390556 | 3.2062 | 89.3228 | 39 | 7.6466 | 7.637049 | 58.47 | 4.741441 | 0.1047 | 0.1039914 | -0.09595595 | -0.0237 | 1.1523 | 39.5659
18919 | 26.391944 | 3.2044 | 89.3273 | 41 | 7.6374 | 7.637103 | 58.33 | 4.69944 | 0.105 | 0.1039475 | -0.09601722 | -0.024 | 1.152167 | 39.5935
18920 | 26.393333 | 3.2044 | 89.3317 | 40 | 7.6305 | 7.637274 | 58.22 | 4.74831 | 0.1051 | 0.1039035 | -0.09607814 | -0.0243 | 1.152034 | 39.5618
18921 | 26.394722 | 3.2025 | 89.3362 | 40 | 7.6312 | 7.637446 | 58.24 | 4.715809 | 0.1051 | 0.1038596 | -0.09613977 | -0.0247 | 1.1519 | 39.5832
18922 | 26.396111 | 3.2025 | 89.3406 | 39 | 7.6349 | 7.637617 | 58.29 | 4.758246 | 0.105 | 0.1038156 | -0.09620173 | -0.025 | 1.151767 | 39.5557
18923 | 26.3975 | 3.2007 | 89.3451 | 37 | 7.6393 | 7.637789 | 58.36 | 4.729479 | 0.1051 | 0.1037717 | -0.09626401 | -0.0253 | 1.151633 | 39.5746
18924 | 26.398889 | 3.2007 | 89.3495 | 41 | 7.6341 | 7.637961 | 58.28 | 4.75405 | 0.1053 | 0.1037277 | -0.09632671 | -0.0257 | 1.151499 | 39.5588
18925 | 26.400278 | 3.1988 | 89.354 | 37 | 7.6224 | 7.638132 | 58.1 | 4.698252 | 0.1046 | 0.1036838 | -0.09639071 | -0.026 | 1.151365 | 39.5954
18926 | 26.401667 | 3.1988 | 89.3584 | 39 | 7.6305 | 7.638304 | 58.22 | 4.723541 | 0.1039 | 0.1036398 | -0.09645646 | -0.0264 | 1.151232 | 39.5791
18927 | 26.403056 | 3.1968 | 89.3628 | 35 | 7.64 | 7.638476 | 58.37 | 4.708767 | 0.1041 | 0.1035959 | -0.09652178 | -0.0267 | 1.151098 | 39.5889
18928 | 26.404444 | 3.1968 | 89.3673 | 40 | 7.6374 | 7.638648 | 58.33 | 4.711472 | 0.1046 | 0.1035519 | -0.09658617 | -0.0271 | 1.150964 | 39.5873
18929 | 26.405833 | 3.1951 | 89.3717 | 43 | 7.6419 | 7.63882 | 58.4 | 4.731485 | 0.1053 | 0.103508 | -0.09658637 | -0.0274 | 1.150829 | 39.5744
18930 | 26.407222 | 3.1951 | 89.3762 | 40 | 7.6297 | 7.638993 | 58.21 | 4.695027 | 0.1045 | 0.1034641 | -0.0966508 | -0.0278 | 1.150695 | 39.5984
18931 | 26.408611 | 3.1933 | 89.3806 | 33 | 7.6437 | 7.639165 | 58.43 | 4.823303 | 0.1057 | 0.1034201 | -0.0967127 | -0.0281 | 1.150561 | 39.5147
18932 | 26.41 | 3.1933 | 89.385 | 45 | 7.6382 | 7.639338 | 58.34 | 4.700421 | 0.1059 | 0.1033762 | -0.09677463 | -0.0284 | 1.150426 | 39.5953
18933 | 26.411389 | 3.1914 | 89.3895 | 40 | 7.6367 | 7.63951 | 58.32 | 4.747683 | 0.1055 | 0.1033322 | -0.09683795 | -0.0288 | 1.150292 | 39.5645
18934 | 26.412778 | 3.1914 | 89.3939 | 41 | 7.6503 | 7.639683 | 58.53 | 4.698912 | 0.1064 | 0.1032883 | -0.09690131 | -0.0291 | 1.150157 | 39.5966
18935 | 26.414167 | 3.1896 | 89.3983 | 38 | 7.6433 | 7.639856 | 58.42 | 4.714486 | 0.107 | 0.1032443 | -0.09696377 | -0.0294 | 1.150023 | 39.5866
18936 | 26.415556 | 3.1896 | 89.4028 | 42 | 7.6426 | 7.640028 | 58.41 | 4.709589 | 0.1069 | 0.1032004 | -0.0970277 | -0.0298 | 1.149888 | 39.59
18937 | 26.416944 | 3.1878 | 89.4072 | 41 | 7.6374 | 7.640201 | 58.33 | 4.718529 | 0.1061 | 0.1031564 | -0.0970937 | -0.0301 | 1.149753 | 39.5844
18938 | 26.418333 | 3.1878 | 89.4116 | 41 | 7.6441 | 7.640374 | 58.43 | 4.734429 | 0.1062 | 0.1031125 | -0.09716013 | -0.0304 | 1.149618 | 39.5742
18939 | 26.419722 | 3.186 | 89.416 | 40 | 7.6441 | 7.640548 | 58.43 | 4.726376 | 0.1064 | 0.1030685 | -0.09722738 | -0.0307 | 1.149483 | 39.5796
18940 | 26.421111 | 3.186 | 89.4205 | 41 | 7.6371 | 7.640721 | 58.32 | 4.701241 | 0.106 | 0.1030246 | -0.09729563 | -0.031 | 1.149348 | 39.5962
18941 | 26.4225 | 3.1841 | 89.4249 | 37 | 7.6433 | 7.640894 | 58.42 | 4.718139 | 0.1062 | 0.1029806 | -0.09736442 | -0.0314 | 1.149213 | 39.5854
18942 | 26.423889 | 3.1841 | 89.4293 | 39 | 7.6404 | 7.641068 | 58.38 | 4.752347 | 0.1066 | 0.1029367 | -0.09743336 | -0.0317 | 1.149078 | 39.5632
18943 | 26.425278 | 3.1823 | 89.4337 | 40 | 7.6441 | 7.641241 | 58.43 | 4.73462 | 0.1065 | 0.1028927 | -0.09750389 | -0.032 | 1.148943 | 39.575
18944 | 26.426667 | 3.1823 | 89.4382 | 39 | 7.6422 | 7.641415 | 58.4 | 4.755123 | 0.107 | 0.1028488 | -0.09757295 | -0.0323 | 1.148807 | 39.5617
18945 | 26.428056 | 3.1805 | 89.4426 | 44 | 7.6393 | 7.641589 | 58.36 | 4.719194 | 0.107 | 0.1028048 | -0.09764264 | -0.0326 | 1.148671 | 39.5854
18946 | 26.429444 | 3.1805 | 89.447 | 40 | 7.6367 | 7.641763 | 58.32 | 4.756401 | 0.107 | 0.1027609 | -0.09771286 | -0.033 | 1.148536 | 39.5613
18947 | 26.431111 | 3.179 | 89.4514 | 40 | 7.6455 | 7.641937 | 58.45 | 4.725355 | 0.1078 | 0.1027169 | -0.09769514 | -0.0332 | 1.148373 | 39.5822
18948 | 26.4325 | 3.179 | 89.4558 | 35 | 7.6378 | 7.642111 | 58.34 | 4.725272 | 0.1072 | 0.102673 | -0.09776483 | -0.0335 | 1.148237 | 39.5824
18949 | 26.433889 | 3.1773 | 89.4602 | 38 | 7.6341 | 7.642285 | 58.28 | 4.757759 | 0.1068 | 0.102629 | -0.09783496 | -0.0338 | 1.148101 | 39.5614
18950 | 26.435278 | 3.1773 | 89.4647 | 39 | 7.6426 | 7.642459 | 58.41 | 4.738162 | 0.1072 | 0.1025851 | -0.09790506 | -0.0341 | 1.147965 | 39.5744
18951 | 26.436667 | 3.1756 | 89.4691 | 40 | 7.643 | 7.642633 | 58.41 | 4.766952 | 0.1073 | 0.1025412 | -0.0979756 | -0.0344 | 1.147829 | 39.5557
18952 | 26.438056 | 3.1756 | 89.4735 | 37 | 7.6466 | 7.642808 | 58.47 | 4.758966 | 0.1079 | 0.1024972 | -0.09804544 | -0.0347 | 1.147693 | 39.5611
18953 | 26.439444 | 3.1739 | 89.4779 | 42 | 7.6518 | 7.642982 | 58.55 | 4.762916 | 0.1085 | 0.1024533 | -0.09811429 | -0.035 | 1.147557 | 39.5588
18954 | 26.440833 | 3.1739 | 89.4823 | 42 | 7.6507 | 7.643157 | 58.53 | 4.757957 | 0.1088 | 0.1024093 | -0.09818321 | -0.0352 | 1.147421 | 39.5622
18955 | 26.442222 | 3.1722 | 89.4867 | 40 | 7.6463 | 7.643332 | 58.47 | 4.712453 | 0.1089 | 0.1023654 | -0.0982522 | -0.0355 | 1.147284 | 39.5922
18956 | 26.443611 | 3.1722 | 89.4911 | 38 | 7.6463 | 7.643507 | 58.47 | 4.789515 | 0.1092 | 0.1023214 | -0.09832164 | -0.0358 | 1.147148 | 39.542
18957 | 26.445 | 3.1705 | 89.4955 | 41 | 7.6404 | 7.643682 | 58.38 | 4.724033 | 0.1089 | 0.1022775 | -0.09839229 | -0.0361 | 1.147011 | 39.585
18958 | 26.446389 | 3.1705 | 89.4999 | 41 | 7.6415 | 7.643857 | 58.39 | 4.724705 | 0.1082 | 0.1022335 | -0.09846387 | -0.0364 | 1.146875 | 39.5847
18959 | 26.447778 | 3.1688 | 89.5043 | 37 | 7.6518 | 7.644032 | 58.55 | 4.82749 | 0.1092 | 0.1021896 | -0.09853438 | -0.0367 | 1.146738 | 39.5177
18960 | 26.449167 | 3.1688 | 89.5087 | 39 | 7.6463 | 7.644207 | 58.47 | 4.724864 | 0.1102 | 0.1021456 | -0.09860333 | -0.0369 | 1.146601 | 39.585
18961 | 26.450556 | 3.1671 | 89.5131 | 40 | 7.6463 | 7.644382 | 58.47 | 4.726486 | 0.11 | 0.1021017 | -0.09867341 | -0.0372 | 1.146464 | 39.5842
18962 | 26.451944 | 3.1671 | 89.5175 | 41 | 7.6503 | 7.644558 | 58.53 | 4.719291 | 0.1104 | 0.1020577 | -0.09874279 | -0.0375 | 1.146327 | 39.5891
18963 | 26.453333 | 3.1654 | 89.5219 | 37 | 7.6488 | 7.644733 | 58.5 | 4.766313 | 0.1108 | 0.1020138 | -0.09881187 | -0.0378 | 1.14619 | 39.5585
18964 | 26.454722 | 3.1654 | 89.5263 | 38 | 7.6389 | 7.644909 | 58.35 | 4.769445 | 0.1101 | 0.1019698 | -0.09888256 | -0.0381 | 1.146052 | 39.5567
18965 | 26.456111 | 3.1641 | 89.5307 | 35 | 7.6481 | 7.645085 | 58.49 | 4.728306 | 0.11 | 0.1019259 | -0.09885163 | -0.0383 | 1.145915 | 39.5838
18966 | 26.4575 | 3.1641 | 89.5351 | 40 | 7.643 | 7.645261 | 58.41 | 4.752396 | 0.1101 | 0.1018819 | -0.09892216 | -0.0385 | 1.145778 | 39.5682
18967 | 26.458889 | 3.1626 | 89.5395 | 45 | 7.6441 | 7.645437 | 58.43 | 4.736802 | 0.1101 | 0.101838 | -0.09899401 | -0.0388 | 1.14564 | 39.5786
18968 | 26.460278 | 3.1626 | 89.5439 | 42 | 7.6382 | 7.645613 | 58.34 | 4.729768 | 0.1095 | 0.101794 | -0.0990668 | -0.039 | 1.145503 | 39.5834
18969 | 26.461667 | 3.1611 | 89.5483 | 40 | 7.6404 | 7.645789 | 58.38 | 4.71478 | 0.1095 | 0.1017501 | -0.09913804 | -0.0393 | 1.145365 | 39.5934
18970 | 26.463056 | 3.1611 | 89.5527 | 38 | 7.6411 | 7.645965 | 58.39 | 4.800352 | 0.1093 | 0.1017061 | -0.09920983 | -0.0395 | 1.145227 | 39.5376
18971 | 26.464444 | 3.1596 | 89.5571 | 38 | 7.6419 | 7.646141 | 58.4 | 4.759564 | 0.1095 | 0.1016622 | -0.0992815 | -0.0397 | 1.145089 | 39.5645
18972 | 26.465833 | 3.1596 | 89.5615 | 38 | 7.6389 | 7.646318 | 58.35 | 4.724156 | 0.1094 | 0.1016183 | -0.0993541 | -0.0399 | 1.144952 | 39.5879
18973 | 26.467222 | 3.1581 | 89.5659 | 37 | 7.6378 | 7.646494 | 58.34 | 4.739178 | 0.1087 | 0.1015743 | -0.09942812 | -0.0402 | 1.144813 | 39.5782
18974 | 26.468611 | 3.1581 | 89.5703 | 42 | 7.6503 | 7.646671 | 58.53 | 4.721778 | 0.1092 | 0.1015304 | -0.09950202 | -0.0404 | 1.144675 | 39.5898
18975 | 26.47 | 3.1567 | 89.5746 | 39 | 7.6609 | 7.646848 | 58.69 | 4.827427 | 0.11 | 0.1014864 | -0.09957409 | -0.0406 | 1.144537 | 39.5209
18976 | 26.471389 | 3.1567 | 89.579 | 36 | 7.6441 | 7.647025 | 58.43 | 4.711698 | 0.1099 | 0.1014425 | -0.0996468 | -0.0408 | 1.144399 | 39.5968
18977 | 26.472778 | 3.1553 | 89.5834 | 39 | 7.6591 | 7.647202 | 58.66 | 4.721152 | 0.1111 | 0.1013985 | -0.0997175 | -0.041 | 1.14426 | 39.5909
18978 | 26.474167 | 3.1553 | 89.5878 | 35 | 7.6503 | 7.647379 | 58.53 | 4.780301 | 0.1115 | 0.1013546 | -0.09978799 | -0.0412 | 1.144122 | 39.5524
18979 | 26.475556 | 3.1539 | 89.5922 | 36 | 7.6569 | 7.647556 | 58.63 | 4.735655 | 0.1121 | 0.1013106 | -0.09985675 | -0.0414 | 1.143983 | 39.5818
18980 | 26.476944 | 3.1539 | 89.5965 | 34 | 7.6419 | 7.647733 | 58.4 | 4.749508 | 0.1115 | 0.1012667 | -0.09992759 | -0.0416 | 1.143844 | 39.573
18981 | 26.478333 | 3.1526 | 89.6009 | 40 | 7.6441 | 7.64791 | 58.43 | 4.729466 | 0.1114 | 0.1012227 | -0.0999989 | -0.0418 | 1.143706 | 39.5863
18982 | 26.479722 | 3.1526 | 89.6053 | 39 | 7.6433 | 7.648088 | 58.42 | 4.727215 | 0.1116 | 0.1011788 | -0.1000699 | -0.042 | 1.143567 | 39.5879
18983 | 26.481111 | 3.1516 | 89.6097 | 41 | 7.6286 | 7.648265 | 58.2 | 4.735551 | 0.1104 | 0.1011348 | -0.1000325 | -0.0422 | 1.143428 | 39.5827
18984 | 26.4825 | 3.1516 | 89.6141 | 38 | 7.654 | 7.648443 | 58.58 | 4.743233 | 0.1112 | 0.1010909 | -0.1001041 | -0.0423 | 1.143289 | 39.5779
18985 | 26.483889 | 3.1505 | 89.6184 | 40 | 7.6492 | 7.648621 | 58.51 | 4.731025 | 0.1118 | 0.1010469 | -0.1001748 | -0.0425 | 1.143149 | 39.5861
18986 | 26.485278 | 3.1505 | 89.6228 | 39 | 7.6664 | 7.648798 | 58.77 | 4.782472 | 0.1129 | 0.101003 | -0.1002432 | -0.0426 | 1.14301 | 39.5526
18987 | 26.486667 | 3.1493 | 89.6272 | 34 | 7.6433 | 7.648976 | 58.42 | 4.837048 | 0.1124 | 0.100959 | -0.100313 | -0.0427 | 1.142871 | 39.5171
18988 | 26.488056 | 3.1493 | 89.6316 | 39 | 7.6422 | 7.649154 | 58.4 | 4.762675 | 0.1121 | 0.1009151 | -0.100384 | -0.0429 | 1.142732 | 39.566
18989 | 26.489444 | 3.1482 | 89.636 | 40 | 7.6474 | 7.649333 | 58.48 | 4.772325 | 0.112 | 0.1008711 | -0.1004558 | -0.043 | 1.142592 | 39.5599
18990 | 26.490833 | 3.1482 | 89.6403 | 38 | 7.6393 | 7.649511 | 58.36 | 4.789469 | 0.1111 | 0.1008272 | -0.1005284 | -0.0432 | 1.142453 | 39.5489
18991 | 26.492222 | 3.1471 | 89.6447 | 38 | 7.6488 | 7.649689 | 58.5 | 4.774554 | 0.1114 | 0.1007832 | -0.1006001 | -0.0433 | 1.142313 | 39.5588
18992 | 26.493889 | 3.1471 | 89.6491 | 37 | 7.6485 | 7.649868 | 58.5 | 4.744013 | 0.1115 | 0.1007393 | -0.100672 | -0.0434 | 1.142145 | 39.5794
18993 | 26.495278 | 3.146 | 89.6534 | 41 | 7.6584 | 7.650046 | 58.65 | 4.778955 | 0.1126 | 0.1006954 | -0.1007415 | -0.0435 | 1.142005 | 39.5568
18994 | 26.496667 | 3.146 | 89.6578 | 36 | 7.6521 | 7.650225 | 58.56 | 4.765282 | 0.1128 | 0.1006514 | -0.1008116 | -0.0437 | 1.141865 | 39.5659
18995 | 26.498056 | 3.145 | 89.6622 | 42 | 7.6562 | 7.650403 | 58.62 | 4.774245 | 0.1132 | 0.1006075 | -0.1008822 | -0.0438 | 1.141725 | 39.5602
18996 | 26.499444 | 3.145 | 89.6665 | 45 | 7.6433 | 7.650582 | 58.42 | 4.723842 | 0.1126 | 0.1005635 | -0.1009551 | -0.0439 | 1.141585 | 39.5934
18997 | 26.500833 | 3.1439 | 89.6709 | 44 | 7.6371 | 7.650761 | 58.32 | 4.713768 | 0.1124 | 0.1005196 | -0.1010281 | -0.044 | 1.141445 | 39.6002
18998 | 26.502222 | 3.1439 | 89.6753 | 40 | 7.6499 | 7.65094 | 58.52 | 4.731798 | 0.1127 | 0.1004756 | -0.1010999 | -0.0441 | 1.141305 | 39.5886
18999 | 26.503611 | 3.1429 | 89.6796 | 39 | 7.6448 | 7.651119 | 58.44 | 4.722621 | 0.1137 | 0.1004317 | -0.1011706 | -0.0442 | 1.141164 | 39.5949
19000 | 26.505 | 3.1429 | 89.684 | 42 | 7.6606 | 7.651299 | 58.68 | 4.738548 | 0.1148 | 0.1003877 | -0.1012395 | -0.0444 | 1.141024 | 39.5847
19001 | 26.506389 | 3.1424 | 89.6884 | 41 | 7.6562 | 7.651478 | 58.62 | 4.744483 | 0.1153 | 0.1003438 | -0.1011864 | -0.0444 | 1.140883 | 39.581
19002 | 26.507778 | 3.1424 | 89.6927 | 40 | 7.6584 | 7.651657 | 58.65 | 4.726368 | 0.1164 | 0.1002998 | -0.1012521 | -0.0445 | 1.140742 | 39.5931
19003 | 26.509167 | 3.1416 | 89.6971 | 36 | 7.6584 | 7.651837 | 58.65 | 4.78802 | 0.1177 | 0.1002559 | -0.1013151 | -0.0446 | 1.140602 | 39.5529
19004 | 26.510556 | 3.1416 | 89.7015 | 39 | 7.6514 | 7.652016 | 58.54 | 4.78772 | 0.1177 | 0.1002119 | -0.1013776 | -0.0446 | 1.140461 | 39.5533
19005 | 26.511944 | 3.1408 | 89.7058 | 37 | 7.6569 | 7.652196 | 58.63 | 4.778926 | 0.1181 | 0.100168 | -0.1014397 | -0.0447 | 1.14032 | 39.5593
19006 | 26.513333 | 3.1408 | 89.7102 | 39 | 7.6463 | 7.652376 | 58.47 | 4.773242 | 0.1182 | 0.100124 | -0.1015014 | -0.0448 | 1.140179 | 39.5632
19007 | 26.514722 | 3.14 | 89.7146 | 39 | 7.6485 | 7.652556 | 58.5 | 4.754472 | 0.1184 | 0.1000801 | -0.1015631 | -0.0448 | 1.140038 | 39.5757
19008 | 26.516111 | 3.14 | 89.7189 | 41 | 7.6411 | 7.652736 | 58.39 | 4.734488 | 0.1178 | 0.1000361 | -0.1016266 | -0.0449 | 1.139897 | 39.589
19009 | 26.5175 | 3.1393 | 89.7233 | 38 | 7.6602 | 7.652916 | 58.68 | 4.718051 | 0.1183 | 0.09999219 | -0.1016897 | -0.0449 | 1.139756 | 39.6
19010 | 26.518889 | 3.1393 | 89.7276 | 38 | 7.6485 | 7.653096 | 58.5 | 4.736497 | 0.1183 | 0.09994824 | -0.1017537 | -0.045 | 1.139615 | 39.5881
19011 | 26.520278 | 3.1386 | 89.732 | 41 | 7.6547 | 7.653277 | 58.59 | 4.728323 | 0.1181 | 0.0999043 | -0.1018186 | -0.045 | 1.139473 | 39.5937
19012 | 26.521667 | 3.1386 | 89.7364 | 45 | 7.6547 | 7.653457 | 58.59 | 4.730582 | 0.118 | 0.09986035 | -0.1018841 | -0.0451 | 1.139332 | 39.5924
19013 | 26.523056 | 3.1378 | 89.7407 | 39 | 7.6507 | 7.653638 | 58.53 | 4.777674 | 0.1181 | 0.0998164 | -0.1019496 | -0.0451 | 1.13919 | 39.5618
19014 | 26.524444 | 3.1378 | 89.7451 | 41 | 7.6558 | 7.653818 | 58.61 | 4.794388 | 0.1186 | 0.09977245 | -0.1020135 | -0.0452 | 1.139049 | 39.5511
19015 | 26.525833 | 3.1371 | 89.7494 | 39 | 7.6547 | 7.653999 | 58.59 | 4.826782 | 0.1191 | 0.09972851 | -0.1020767 | -0.0452 | 1.138907 | 39.5301
19016 | 26.527222 | 3.1371 | 89.7538 | 38 | 7.6536 | 7.65418 | 58.58 | 4.727308 | 0.1196 | 0.09968456 | -0.1021381 | -0.0452 | 1.138765 | 39.5954
19017 | 26.528611 | 3.1365 | 89.7582 | 39 | 7.6514 | 7.654361 | 58.54 | 4.726326 | 0.1195 | 0.09964061 | -0.1021983 | -0.0453 | 1.138623 | 39.5963
19018 | 26.53 | 3.1365 | 89.7625 | 37 | 7.6525 | 7.654542 | 58.56 | 4.736354 | 0.1194 | 0.09959666 | -0.1022581 | -0.0453 | 1.138481 | 39.5899
19019 | 26.531389 | 3.1363 | 89.7669 | 36 | 7.6503 | 7.654723 | 58.53 | 4.76376 | 0.1195 | 0.09955272 | -0.1021953 | -0.0453 | 1.138339 | 39.5722
19020 | 26.532778 | 3.1363 | 89.7712 | 38 | 7.6587 | 7.654904 | 58.66 | 4.730232 | 0.1197 | 0.09950877 | -0.1022545 | -0.0453 | 1.138197 | 39.5944
19021 | 26.534167 | 3.1359 | 89.7756 | 43 | 7.6521 | 7.655085 | 58.56 | 4.760512 | 0.1197 | 0.09946482 | -0.1023143 | -0.0453 | 1.138055 | 39.5748
19022 | 26.535556 | 3.1359 | 89.7799 | 38 | 7.6606 | 7.655267 | 58.68 | 4.756996 | 0.1205 | 0.09942087 | -0.1023719 | -0.0453 | 1.137913 | 39.5773
19023 | 26.536944 | 3.1355 | 89.7843 | 36 | 7.6628 | 7.655448 | 58.72 | 4.799319 | 0.1217 | 0.09937693 | -0.1024269 | -0.0452 | 1.137771 | 39.5498
19024 | 26.538333 | 3.1355 | 89.7887 | 38 | 7.6708 | 7.65563 | 58.84 | 4.784531 | 0.1229 | 0.09933298 | -0.1024799 | -0.0452 | 1.137628 | 39.5597
19025 | 26.539722 | 3.1351 | 89.793 | 38 | 7.6624 | 7.655812 | 58.71 | 4.808665 | 0.1235 | 0.09928903 | -0.1025321 | -0.0452 | 1.137486 | 39.5441
19026 | 26.541111 | 3.1351 | 89.7974 | 36 | 7.6613 | 7.655993 | 58.7 | 4.77709 | 0.1244 | 0.09924508 | -0.1025814 | -0.0451 | 1.137344 | 39.565
19027 | 26.5425 | 3.1348 | 89.8018 | 38 | 7.6488 | 7.656175 | 58.5 | 4.797026 | 0.1237 | 0.09920114 | -0.1026322 | -0.0451 | 1.137201 | 39.5521
19028 | 26.543889 | 3.1348 | 89.8061 | 35 | 7.6554 | 7.656357 | 58.61 | 4.789417 | 0.1232 | 0.09915719 | -0.1026843 | -0.0451 | 1.137059 | 39.5574
19029 | 26.545278 | 3.1345 | 89.8105 | 42 | 7.6613 | 7.656539 | 58.7 | 4.791304 | 0.124 | 0.09911324 | -0.1027344 | -0.045 | 1.136916 | 39.5563
19030 | 26.546667 | 3.1345 | 89.8148 | 41 | 7.6661 | 7.656722 | 58.77 | 4.743489 | 0.1253 | 0.09906929 | -0.1027814 | -0.045 | 1.136773 | 39.5878
19031 | 26.548056 | 3.1343 | 89.8192 | 43 | 7.6547 | 7.656904 | 58.59 | 4.755241 | 0.1253 | 0.09902534 | -0.1028285 | -0.0449 | 1.13663 | 39.5804
19032 | 26.549444 | 3.1343 | 89.8235 | 37 | 7.6485 | 7.657086 | 58.5 | 4.780324 | 0.1243 | 0.0989814 | -0.1028777 | -0.0449 | 1.136488 | 39.5642
19033 | 26.550833 | 3.1341 | 89.8279 | 40 | 7.6591 | 7.657269 | 58.66 | 4.79449 | 0.1244 | 0.09893745 | -0.1029264 | -0.0448 | 1.136345 | 39.5551
19034 | 26.552222 | 3.1341 | 89.8322 | 36 | 7.6547 | 7.657451 | 58.59 | 4.800651 | 0.1239 | 0.0988935 | -0.1029762 | -0.0447 | 1.136202 | 39.5513
19035 | 26.553611 | 3.134 | 89.8366 | 34 | 7.654 | 7.657634 | 58.58 | 4.830988 | 0.1235 | 0.09884955 | -0.1030258 | -0.0447 | 1.136059 | 39.5316
19036 | 26.555278 | 3.134 | 89.841 | 35 | 7.6496 | 7.657817 | 58.52 | 4.787607 | 0.1236 | 0.09880561 | -0.1030762 | -0.0446 | 1.135887 | 39.5606
19037 | 26.556667 | 3.1343 | 89.8453 | 35 | 7.6617 | 7.658 | 58.7 | 4.792961 | 0.1241 | 0.09876166 | -0.1030046 | -0.0445 | 1.135744 | 39.5574
19038 | 26.558056 | 3.1343 | 89.8497 | 37 | 7.6587 | 7.658183 | 58.66 | 4.79822 | 0.1244 | 0.09871771 | -0.1030534 | -0.0444 | 1.135601 | 39.5541
19039 | 26.559444 | 3.1343 | 89.854 | 36 | 7.6657 | 7.658366 | 58.76 | 4.80036 | 0.1243 | 0.09867376 | -0.1031026 | -0.0442 | 1.135457 | 39.5529
19040 | 26.560833 | 3.1343 | 89.8584 | 38 | 7.6617 | 7.658549 | 58.7 | 4.825363 | 0.1241 | 0.09862982 | -0.1031524 | -0.0441 | 1.135314 | 39.5368
19041 | 26.562222 | 3.1343 | 89.8627 | 37 | 7.6609 | 7.658732 | 58.69 | 4.781995 | 0.1242 | 0.09858587 | -0.1032022 | -0.044 | 1.135171 | 39.5654
19042 | 26.563611 | 3.1343 | 89.8671 | 39 | 7.651 | 7.658916 | 58.54 | 4.742155 | 0.1238 | 0.09854192 | -0.1032535 | -0.0439 | 1.135028 | 39.5917
19043 | 26.565 | 3.1344 | 89.8714 | 38 | 7.6613 | 7.659099 | 58.7 | 4.79935 | 0.1236 | 0.09849797 | -0.1033062 | -0.0437 | 1.134884 | 39.5545
19044 | 26.566389 | 3.1344 | 89.8758 | 34 | 7.6576 | 7.659283 | 58.64 | 4.762712 | 0.1241 | 0.09845403 | -0.1033589 | -0.0436 | 1.134741 | 39.5787
19045 | 26.567778 | 3.1344 | 89.8801 | 39 | 7.6635 | 7.659467 | 58.73 | 4.735434 | 0.1248 | 0.09841008 | -0.10341 | -0.0435 | 1.134597 | 39.5967
19046 | 26.569167 | 3.1344 | 89.8845 | 40 | 7.6624 | 7.65965 | 58.71 | 4.792609 | 0.1251 | 0.09836613 | -0.1034606 | -0.0434 | 1.134453 | 39.5595
19047 | 26.570556 | 3.1345 | 89.8888 | 43 | 7.6529 | 7.659834 | 58.57 | 4.75997 | 0.1245 | 0.09832218 | -0.1035116 | -0.0433 | 1.13431 | 39.5811
19048 | 26.571944 | 3.1345 | 89.8932 | 41 | 7.6602 | 7.660018 | 58.68 | 4.759498 | 0.1245 | 0.09827824 | -0.1035621 | -0.0431 | 1.134166 | 39.5816
19049 | 26.573333 | 3.1345 | 89.8975 | 41 | 7.6569 | 7.660202 | 58.63 | 4.761623 | 0.1247 | 0.09823429 | -0.1036118 | -0.043 | 1.134022 | 39.5805
19050 | 26.574722 | 3.1345 | 89.9019 | 44 | 7.6485 | 7.660387 | 58.5 | 4.741367 | 0.124 | 0.09819034 | -0.1036633 | -0.0429 | 1.133878 | 39.5939
19051 | 26.576111 | 3.1346 | 89.9063 | 41 | 7.6532 | 7.660571 | 58.57 | 4.777374 | 0.124 | 0.09814639 | -0.1037155 | -0.0427 | 1.133734 | 39.5706
19052 | 26.5775 | 3.1346 | 89.9106 | 43 | 7.6613 | 7.660755 | 58.7 | 4.769111 | 0.124 | 0.09810244 | -0.1037673 | -0.0426 | 1.13359 | 39.5762
19053 | 26.578889 | 3.1347 | 89.915 | 42 | 7.6463 | 7.66094 | 58.47 | 4.802179 | 0.1232 | 0.0980585 | -0.1038207 | -0.0424 | 1.133446 | 39.5548
19054 | 26.580278 | 3.1347 | 89.9193 | 38 | 7.6532 | 7.661124 | 58.57 | 4.744952 | 0.1225 | 0.09801455 | -0.1038755 | -0.0423 | 1.133301 | 39.5925
19055 | 26.581667 | 3.1353 | 89.9237 | 44 | 7.6576 | 7.661309 | 58.64 | 4.756509 | 0.1226 | 0.0979706 | -0.103803 | -0.0421 | 1.133157 | 39.5851
19056 | 26.583056 | 3.1353 | 89.928 | 38 | 7.6562 | 7.661494 | 58.62 | 4.768645 | 0.122 | 0.09792665 | -0.1038587 | -0.0419 | 1.133013 | 39.5774
19057 | 26.584444 | 3.1355 | 89.9324 | 41 | 7.6558 | 7.661679 | 58.61 | 4.794994 | 0.1216 | 0.09788271 | -0.1039149 | -0.0417 | 1.132869 | 39.5603
19058 | 26.585833 | 3.1355 | 89.9367 | 40 | 7.6675 | 7.661864 | 58.79 | 4.756876 | 0.1224 | 0.09783876 | -0.1039693 | -0.0416 | 1.132724 | 39.5855
19059 | 26.587222 | 3.1358 | 89.9411 | 39 | 7.6653 | 7.662049 | 58.76 | 4.807333 | 0.123 | 0.09779481 | -0.1040211 | -0.0414 | 1.13258 | 39.5527
19060 | 26.588611 | 3.1358 | 89.9454 | 40 | 7.6606 | 7.662234 | 58.68 | 4.763231 | 0.1229 | 0.09775086 | -0.1040721 | -0.0412 | 1.132435 | 39.5818
19061 | 26.59 | 3.136 | 89.9498 | 39 | 7.651 | 7.662419 | 58.54 | 4.751596 | 0.1221 | 0.09770692 | -0.1041254 | -0.0411 | 1.132291 | 39.5896
19062 | 26.591389 | 3.136 | 89.9542 | 38 | 7.6635 | 7.662605 | 58.73 | 4.795358 | 0.1223 | 0.09766297 | -0.1041786 | -0.0409 | 1.132146 | 39.5612
19063 | 26.592778 | 3.1362 | 89.9585 | 37 | 7.6536 | 7.66279 | 58.58 | 4.731557 | 0.1213 | 0.09761902 | -0.1042341 | -0.0407 | 1.132001 | 39.6032
19064 | 26.594167 | 3.1362 | 89.9629 | 39 | 7.6726 | 7.662976 | 58.87 | 4.798531 | 0.1226 | 0.09757507 | -0.1042865 | -0.0406 | 1.131857 | 39.5595
19065 | 26.595556 | 3.1363 | 89.9672 | 41 | 7.6595 | 7.663161 | 58.67 | 4.764197 | 0.1218 | 0.09753113 | -0.10434 | -0.0404 | 1.131712 | 39.5822
19066 | 26.596944 | 3.1363 | 89.9716 | 41 | 7.6664 | 7.663347 | 58.77 | 4.794862 | 0.1225 | 0.09748718 | -0.1043932 | -0.0403 | 1.131567 | 39.5624
19067 | 26.598333 | 3.1365 | 89.9759 | 34 | 7.669 | 7.663533 | 58.81 | 4.815241 | 0.1233 | 0.09744323 | -0.1044449 | -0.0401 | 1.131422 | 39.5493
19068 | 26.599722 | 3.1365 | 89.9803 | 41 | 7.6657 | 7.663719 | 58.76 | 4.756179 | 0.1234 | 0.09739928 | -0.1044968 | -0.0399 | 1.131277 | 39.5881
19069 | 26.601111 | 3.1367 | 89.9847 | 37 | 7.6686 | 7.663905 | 58.81 | 4.810043 | 0.1239 | 0.09735534 | -0.1045477 | -0.0398 | 1.131132 | 39.5531
19070 | 26.6025 | 3.1367 | 89.989 | 39 | 7.6628 | 7.664091 | 58.72 | 4.776128 | 0.124 | 0.09731139 | -0.1045988 | -0.0396 | 1.130986 | 39.5755
19071 | 26.603889 | 3.137 | 89.9934 | 39 | 7.6704 | 7.664278 | 58.84 | 4.809203 | 0.1245 | 0.09726744 | -0.104649 | -0.0394 | 1.130841 | 39.554
19072 | 26.605278 | 3.137 | 89.9977 | 41 | 7.6715 | 7.664464 | 58.85 | 4.777163 | 0.1249 | 0.09722349 | -0.1046977 | -0.0393 | 1.130696 | 39.5753
19073 | 26.606667 | 3.1376 | 90.0021 | 43 | 7.6613 | 7.66465 | 58.7 | 4.758934 | 0.125 | 0.09717955 | -0.1046207 | -0.0391 | 1.13055 | 39.5874
19074 | 26.608333 | 3.1376 | 90.0064 | 40 | 7.6554 | 7.664837 | 58.61 | 4.799358 | 0.1237 | 0.0971356 | -0.1046716 | -0.0389 | 1.130376 | 39.5615
19075 | 26.609722 | 3.138 | 90.0108 | 38 | 7.6675 | 7.665024 | 58.79 | 4.756632 | 0.1247 | 0.09709165 | -0.1047206 | -0.0387 | 1.13023 | 39.5897
19076 | 26.611111 | 3.138 | 90.0152 | 38 | 7.6646 | 7.66521 | 58.75 | 4.772533 | 0.124 | 0.0970477 | -0.1047696 | -0.0385 | 1.130085 | 39.5795
19077 | 26.6125 | 3.1383 | 90.0195 | 39 | 7.6715 | 7.665397 | 58.85 | 4.820774 | 0.124 | 0.09700375 | -0.1048182 | -0.0383 | 1.129939 | 39.5482
19078 | 26.613889 | 3.1383 | 90.0239 | 38 | 7.6624 | 7.665584 | 58.71 | 4.762558 | 0.1237 | 0.09695981 | -0.1048674 | -0.0381 | 1.129794 | 39.5865
19079 | 26.615278 | 3.1386 | 90.0282 | 41 | 7.6646 | 7.665771 | 58.75 | 4.794209 | 0.1234 | 0.09691586 | -0.1049178 | -0.0379 | 1.129648 | 39.566
19080 | 26.616667 | 3.1386 | 90.0326 | 44 | 7.6719 | 7.665959 | 58.86 | 4.735046 | 0.124 | 0.09687191 | -0.1049672 | -0.0377 | 1.129502 | 39.6049
19081 | 26.618056 | 3.1388 | 90.037 | 38 | 7.6697 | 7.666146 | 58.82 | 4.805755 | 0.1243 | 0.09682796 | -0.1050159 | -0.0376 | 1.129356 | 39.5588
19082 | 26.619444 | 3.1388 | 90.0413 | 39 | 7.6606 | 7.666333 | 58.68 | 4.750435 | 0.1243 | 0.09678402 | -0.1050635 | -0.0374 | 1.129211 | 39.5953
19083 | 26.620833 | 3.1391 | 90.0457 | 37 | 7.6679 | 7.666521 | 58.8 | 4.772893 | 0.1244 | 0.09674007 | -0.1051114 | -0.0372 | 1.129065 | 39.5808
19084 | 26.622222 | 3.1391 | 90.05 | 37 | 7.6679 | 7.666708 | 58.8 | 4.813075 | 0.1242 | 0.09669612 | -0.1051601 | -0.0371 | 1.128919 | 39.5547
19085 | 26.623611 | 3.1393 | 90.0544 | 42 | 7.6657 | 7.666896 | 58.76 | 4.796284 | 0.1245 | 0.09665217 | -0.1052084 | -0.0369 | 1.128773 | 39.5659
19086 | 26.625 | 3.1393 | 90.0588 | 44 | 7.6756 | 7.667084 | 58.91 | 4.808407 | 0.1254 | 0.09660823 | -0.1052552 | -0.0367 | 1.128626 | 39.5582
19087 | 26.626389 | 3.1396 | 90.0631 | 43 | 7.6642 | 7.667272 | 58.74 | 4.783711 | 0.1252 | 0.09656428 | -0.1053017 | -0.0365 | 1.12848 | 39.5746
19088 | 26.627778 | 3.1396 | 90.0675 | 38 | 7.6653 | 7.667459 | 58.76 | 4.79829 | 0.1249 | 0.09652033 | -0.1053487 | -0.0364 | 1.128334 | 39.5652
19089 | 26.629167 | 3.1398 | 90.0718 | 39 | 7.6672 | 7.667648 | 58.79 | 4.775459 | 0.1244 | 0.09647638 | -0.1053958 | -0.0362 | 1.128188 | 39.5804
19090 | 26.630556 | 3.1398 | 90.0762 | 44 | 7.669 | 7.667836 | 58.81 | 4.787089 | 0.1246 | 0.09643244 | -0.1054428 | -0.036 | 1.128041 | 39.573
19091 | 26.631944 | 3.1405 | 90.0806 | 40 | 7.6606 | 7.668024 | 58.68 | 4.777909 | 0.1238 | 0.09638849 | -0.105369 | -0.0358 | 1.127895 | 39.5792
19092 | 26.633333 | 3.1405 | 90.0849 | 38 | 7.669 | 7.668212 | 58.81 | 4.803924 | 0.124 | 0.09634454 | -0.105417 | -0.0356 | 1.127748 | 39.5624
19093 | 26.634722 | 3.1408 | 90.0893 | 32 | 7.6635 | 7.668401 | 58.73 | 4.793983 | 0.1236 | 0.09630059 | -0.1054657 | -0.0355 | 1.127602 | 39.5691
19094 | 26.636111 | 3.1408 | 90.0936 | 38 | 7.6642 | 7.668589 | 58.74 | 4.779566 | 0.1236 | 0.09625665 | -0.1055143 | -0.0353 | 1.127455 | 39.5788
19095 | 26.6375 | 3.1411 | 90.098 | 42 | 7.662 | 7.668778 | 58.71 | 4.764387 | 0.1236 | 0.0962127 | -0.105563 | -0.0351 | 1.127309 | 39.5889
19096 | 26.638889 | 3.1411 | 90.1024 | 43 | 7.6774 | 7.668967 | 58.94 | 4.825166 | 0.1241 | 0.09616875 | -0.1056103 | -0.0349 | 1.127162 | 39.5493
19097 | 26.640278 | 3.1413 | 90.1067 | 40 | 7.6525 | 7.669156 | 58.56 | 4.762874 | 0.1231 | 0.0961248 | -0.1056597 | -0.0348 | 1.127015 | 39.5903
19098 | 26.641667 | 3.1413 | 90.1111 | 42 | 7.6675 | 7.669345 | 58.79 | 4.815304 | 0.1228 | 0.09608085 | -0.1057098 | -0.0346 | 1.126869 | 39.5562
19099 | 26.643056 | 3.1415 | 90.1155 | 40 | 7.6576 | 7.669534 | 58.64 | 4.755958 | 0.1221 | 0.09603691 | -0.1057601 | -0.0345 | 1.126722 | 39.5953
19100 | 26.644444 | 3.1415 | 90.1198 | 42 | 7.6767 | 7.669723 | 58.93 | 4.811192 | 0.1228 | 0.09599296 | -0.1058085 | -0.0343 | 1.126575 | 39.5593
19101 | 26.645833 | 3.1416 | 90.1242 | 43 | 7.662 | 7.669912 | 58.71 | 4.799069 | 0.122 | 0.09594901 | -0.1058587 | -0.0342 | 1.126428 | 39.5675
19102 | 26.647222 | 3.1416 | 90.1286 | 39 | 7.6723 | 7.670101 | 58.86 | 4.777878 | 0.122 | 0.09590506 | -0.1059088 | -0.0341 | 1.126281 | 39.5815
19103 | 26.648611 | 3.1416 | 90.1329 | 39 | 7.6642 | 7.670291 | 58.74 | 4.770027 | 0.1214 | 0.09586112 | -0.1059598 | -0.0339 | 1.126134 | 39.5869
19104 | 26.65 | 3.1416 | 90.1373 | 40 | 7.6734 | 7.67048 | 58.88 | 4.768381 | 0.1216 | 0.09581717 | -0.1060095 | -0.0338 | 1.125987 | 39.5882
19105 | 26.651389 | 3.1418 | 90.1417 | 35 | 7.6697 | 7.67067 | 58.82 | 4.814999 | 0.1216 | 0.09577322 | -0.1060598 | -0.0337 | 1.125839 | 39.5579
19106 | 26.652778 | 3.1418 | 90.146 | 37 | 7.6639 | 7.67086 | 58.73 | 4.815355 | 0.1215 | 0.09572927 | -0.1061115 | -0.0335 | 1.125692 | 39.5579
19107 | 26.654167 | 3.1418 | 90.1504 | 40 | 7.6814 | 7.67105 | 59 | 4.817812 | 0.1224 | 0.09568533 | -0.1061619 | -0.0334 | 1.125544 | 39.5565
19108 | 26.655556 | 3.1418 | 90.1547 | 39 | 7.6796 | 7.67124 | 58.98 | 4.806957 | 0.1235 | 0.09564138 | -0.1062083 | -0.0333 | 1.125397 | 39.5638
19109 | 26.656944 | 3.1423 | 90.1591 | 37 | 7.6785 | 7.67143 | 58.96 | 4.783638 | 0.1245 | 0.09559743 | -0.1061345 | -0.0331 | 1.12525 | 39.5793
19110 | 26.658333 | 3.1423 | 90.1635 | 37 | 7.6767 | 7.67162 | 58.93 | 4.763873 | 0.1248 | 0.09555348 | -0.1061782 | -0.033 | 1.125102 | 39.5924
19111 | 26.659722 | 3.1424 | 90.1678 | 38 | 7.6752 | 7.67181 | 58.91 | 4.766446 | 0.1251 | 0.09550954 | -0.1062201 | -0.0329 | 1.124955 | 39.591
19112 | 26.661111 | 3.1424 | 90.1722 | 39 | 7.6697 | 7.672001 | 58.82 | 4.79208 | 0.1242 | 0.09546559 | -0.106264 | -0.0327 | 1.124807 | 39.5744
19113 | 26.662778 | 3.1425 | 90.1766 | 35 | 7.6693 | 7.672191 | 58.82 | 4.815236 | 0.124 | 0.09542164 | -0.1063079 | -0.0326 | 1.12463 | 39.5598
19114 | 26.664167 | 3.1426 | 90.1809 | 41 | 7.6726 | 7.672382 | 58.87 | 4.76458 | 0.1239 | 0.09537769 | -0.1063508 | -0.0325 | 1.124482 | 39.5932
19115 | 26.665556 | 3.1426 | 90.1853 | 36 | 7.6759 | 7.672572 | 58.92 | 4.810743 | 0.1242 | 0.09533375 | -0.1063928 | -0.0324 | 1.124334 | 39.5632
19116 | 26.666944 | 3.1426 | 90.1897 | 39 | 7.6635 | 7.672763 | 58.73 | 4.835376 | 0.1233 | 0.0952898 | -0.1064364 | -0.0322 | 1.124187 | 39.5472
19117 | 26.668333 | 3.1426 | 90.194 | 39 | 7.6726 | 7.672954 | 58.87 | 4.802071 | 0.1235 | 0.09524585 | -0.1064795 | -0.0321 | 1.124039 | 39.5693
19118 | 26.669722 | 3.1426 | 90.1984 | 36 | 7.6829 | 7.673145 | 59.03 | 4.814938 | 0.125 | 0.0952019 | -0.1065191 | -0.032 | 1.123891 | 39.5611
19119 | 26.671111 | 3.1426 | 90.2028 | 39 | 7.6675 | 7.673336 | 58.79 | 4.796013 | 0.1242 | 0.09515796 | -0.1065595 | -0.032 | 1.123743 | 39.5737
19120 | 26.6725 | 3.1426 | 90.2071 | 41 | 7.6873 | 7.673527 | 59.09 | 4.79616 | 0.1255 | 0.09511401 | -0.1065969 | -0.0319 | 1.123595 | 39.5738
19121 | 26.673889 | 3.1426 | 90.2115 | 40 | 7.6763 | 7.673718 | 58.93 | 4.782503 | 0.1256 | 0.09507006 | -0.1066332 | -0.0318 | 1.123447 | 39.5829
19122 | 26.675278 | 3.1426 | 90.2158 | 39 | 7.6719 | 7.673909 | 58.86 | 4.818713 | 0.1254 | 0.09502611 | -0.1066696 | -0.0317 | 1.123299 | 39.5595
19123 | 26.676667 | 3.1426 | 90.2202 | 43 | 7.68 | 7.674101 | 58.98 | 4.764743 | 0.1261 | 0.09498216 | -0.1067041 | -0.0316 | 1.123151 | 39.595
19124 | 26.678056 | 3.1427 | 90.2246 | 37 | 7.6807 | 7.674292 | 58.99 | 4.81845 | 0.1263 | 0.09493822 | -0.106738 | -0.0315 | 1.123002 | 39.56
19125 | 26.679444 | 3.1427 | 90.2289 | 41 | 7.6726 | 7.674484 | 58.87 | 4.868664 | 0.1263 | 0.09489427 | -0.1067714 | -0.0314 | 1.122854 | 39.5274
19126 | 26.680833 | 3.1428 | 90.2333 | 42 | 7.6884 | 7.674676 | 59.11 | 4.833685 | 0.1279 | 0.09485032 | -0.1068016 | -0.0313 | 1.122706 | 39.5505
19127 | 26.682222 | 3.1428 | 90.2377 | 41 | 7.6767 | 7.674868 | 58.93 | 4.780679 | 0.1281 | 0.09480637 | -0.1067276 | -0.0311 | 1.122557 | 39.5854
19128 | 26.683611 | 3.1433 | 90.242 | 40 | 7.6683 | 7.67506 | 58.8 | 4.803483 | 0.1282 | 0.09476243 | -0.1067571 | -0.031 | 1.122409 | 39.5707
19129 | 26.685 | 3.1433 | 90.2464 | 41 | 7.6646 | 7.675252 | 58.75 | 4.820699 | 0.1271 | 0.09471848 | -0.1067874 | -0.0309 | 1.122261 | 39.5596
19130 | 26.686389 | 3.1435 | 90.2508 | 40 | 7.6803 | 7.675444 | 58.99 | 4.822353 | 0.1282 | 0.09467453 | -0.1068143 | -0.0307 | 1.122113 | 39.5587
19131 | 26.687778 | 3.1435 | 90.2551 | 38 | 7.6741 | 7.675636 | 58.89 | 4.840305 | 0.1287 | 0.09463058 | -0.1068398 | -0.0306 | 1.121964 | 39.5472
19132 | 26.689167 | 3.1437 | 90.2595 | 39 | 7.6752 | 7.675828 | 58.91 | 4.808746 | 0.1289 | 0.09458664 | -0.1068643 | -0.0305 | 1.121816 | 39.5681
19133 | 26.690556 | 3.1437 | 90.2639 | 41 | 7.6832 | 7.676021 | 59.03 | 4.798454 | 0.1295 | 0.09454269 | -0.1068868 | -0.0304 | 1.121667 | 39.575
19134 | 26.691944 | 3.1439 | 90.2682 | 38 | 7.6836 | 7.676213 | 59.04 | 4.883224 | 0.1298 | 0.09449874 | -0.1069083 | -0.0303 | 1.121519 | 39.5197
19135 | 26.693333 | 3.1439 | 90.2726 | 36 | 7.6701 | 7.676406 | 58.83 | 4.763948 | 0.1296 | 0.09445479 | -0.1069292 | -0.0301 | 1.12137 | 39.5981
19136 | 26.694722 | 3.144 | 90.277 | 37 | 7.6661 | 7.676599 | 58.77 | 4.809707 | 0.1291 | 0.09441085 | -0.10695 | -0.03 | 1.121222 | 39.5683
19137 | 26.696111 | 3.144 | 90.2813 | 42 | 7.6719 | 7.676792 | 58.86 | 4.77035 | 0.1285 | 0.0943669 | -0.1069711 | -0.0299 | 1.121073 | 39.5943
19138 | 26.6975 | 3.1442 | 90.2857 | 41 | 7.6836 | 7.676985 | 59.04 | 4.776997 | 0.1293 | 0.09432295 | -0.1069893 | -0.0298 | 1.120925 | 39.5902
19139 | 26.698889 | 3.1442 | 90.2901 | 39 | 7.6708 | 7.677178 | 58.84 | 4.777396 | 0.129 | 0.094279 | -0.1070077 | -0.0297 | 1.120776 | 39.5901
19140 | 26.700278 | 3.1445 | 90.2945 | 36 | 7.6891 | 7.677371 | 59.12 | 4.816083 | 0.1295 | 0.09423506 | -0.1070256 | -0.0295 | 1.120627 | 39.565
19141 | 26.701667 | 3.1445 | 90.2988 | 39 | 7.6869 | 7.677564 | 59.09 | 4.817627 | 0.1297 | 0.09419111 | -0.1070423 | -0.0294 | 1.120479 | 39.5642
19142 | 26.703056 | 3.1449 | 90.3032 | 38 | 7.6803 | 7.677757 | 58.99 | 4.780663 | 0.1302 | 0.09414716 | -0.1070575 | -0.0292 | 1.12033 | 39.5886
19143 | 26.704444 | 3.1449 | 90.3076 | 36 | 7.6851 | 7.677951 | 59.06 | 4.815069 | 0.1306 | 0.09410321 | -0.1070709 | -0.0291 | 1.120181 | 39.5663
19144 | 26.705833 | 3.1453 | 90.3119 | 43 | 7.6704 | 7.678144 | 58.84 | 4.809237 | 0.1299 | 0.09405926 | -0.1070846 | -0.0289 | 1.120033 | 39.5703
19145 | 26.707222 | 3.1453 | 90.3163 | 37 | 7.6792 | 7.678338 | 58.97 | 4.82409 | 0.1295 | 0.09401532 | -0.10702 | -0.0287 | 1.119884 | 39.5608
19146 | 26.708611 | 3.1461 | 90.3207 | 36 | 7.6785 | 7.678532 | 58.96 | 4.829709 | 0.1299 | 0.09397137 | -0.1070336 | -0.0285 | 1.119735 | 39.5573
19147 | 26.71 | 3.1461 | 90.325 | 41 | 7.6862 | 7.678725 | 59.08 | 4.824275 | 0.1313 | 0.09392742 | -0.1070449 | -0.0283 | 1.119587 | 39.5611
19148 | 26.711389 | 3.1466 | 90.3294 | 35 | 7.6869 | 7.678919 | 59.09 | 4.850409 | 0.1325 | 0.09388347 | -0.1070539 | -0.0281 | 1.119438 | 39.5442
19149 | 26.712778 | 3.1466 | 90.3338 | 37 | 7.6811 | 7.679113 | 59 | 4.829103 | 0.1329 | 0.09383953 | -0.1070622 | -0.0279 | 1.119289 | 39.5583
19150 | 26.714167 | 3.1472 | 90.3381 | 45 | 7.6829 | 7.679308 | 59.03 | 4.790621 | 0.1332 | 0.09379558 | -0.1070701 | -0.0277 | 1.119141 | 39.5838
19151 | 26.715556 | 3.1472 | 90.3425 | 44 | 7.6756 | 7.679502 | 58.91 | 4.784395 | 0.133 | 0.09375163 | -0.1070776 | -0.0275 | 1.118992 | 39.588
19152 | 26.716944 | 3.1479 | 90.3469 | 37 | 7.6584 | 7.679696 | 58.65 | 4.831611 | 0.1314 | 0.09370768 | -0.1070874 | -0.0273 | 1.118843 | 39.5573
19153 | 26.718333 | 3.1479 | 90.3513 | 43 | 7.6807 | 7.67989 | 58.99 | 4.797838 | 0.1317 | 0.09366374 | -0.1070959 | -0.0271 | 1.118695 | 39.5796
19154 | 26.719722 | 3.1485 | 90.3556 | 37 | 7.6818 | 7.680085 | 59.01 | 4.834115 | 0.1324 | 0.09361979 | -0.1071032 | -0.0269 | 1.118546 | 39.5561
19155 | 26.721111 | 3.1485 | 90.36 | 36 | 7.6785 | 7.68028 | 58.96 | 4.772249 | 0.132 | 0.09357584 | -0.1071111 | -0.0267 | 1.118397 | 39.5968
19156 | 26.722778 | 3.1492 | 90.3644 | 39 | 7.6741 | 7.680474 | 58.89 | 4.778676 | 0.1319 | 0.09353189 | -0.1071204 | -0.0264 | 1.118218 | 39.5932
19157 | 26.724167 | 3.1492 | 90.3688 | 41 | 7.6953 | 7.680669 | 59.22 | 4.849734 | 0.1331 | 0.09348795 | -0.1071279 | -0.0262 | 1.11807 | 39.5468
19158 | 26.725556 | 3.15 | 90.3731 | 37 | 7.673 | 7.680864 | 58.88 | 4.8418 | 0.1325 | 0.093444 | -0.1071356 | -0.0259 | 1.117921 | 39.5523
19159 | 26.726944 | 3.15 | 90.3775 | 36 | 7.6686 | 7.681059 | 58.81 | 4.822735 | 0.1323 | 0.09340005 | -0.1071425 | -0.0257 | 1.117772 | 39.565
19160 | 26.728333 | 3.1509 | 90.3819 | 42 | 7.6723 | 7.681254 | 58.86 | 4.829137 | 0.132 | 0.0933561 | -0.1071489 | -0.0254 | 1.117623 | 39.561
19161 | 26.729722 | 3.1509 | 90.3863 | 41 | 7.688 | 7.681449 | 59.11 | 4.858133 | 0.1329 | 0.09331216 | -0.1071528 | -0.0251 | 1.117474 | 39.5422
19162 | 26.731111 | 3.1519 | 90.3906 | 41 | 7.6821 | 7.681645 | 59.02 | 4.816955 | 0.1325 | 0.09326821 | -0.1071586 | -0.0248 | 1.117326 | 39.5694
19163 | 26.7325 | 3.1519 | 90.395 | 36 | 7.6737 | 7.68184 | 58.89 | 4.903467 | 0.1321 | 0.09322426 | -0.1070918 | -0.0245 | 1.117177 | 39.5129
19164 | 26.733889 | 3.1532 | 90.3994 | 38 | 7.6829 | 7.682036 | 59.03 | 4.915258 | 0.1326 | 0.09318031 | -0.1070973 | -0.0242 | 1.117028 | 39.5053
19165 | 26.735278 | 3.1532 | 90.4038 | 37 | 7.6763 | 7.682231 | 58.93 | 4.847033 | 0.1325 | 0.09313637 | -0.1071026 | -0.0239 | 1.116879 | 39.5503
19166 | 26.736667 | 3.1542 | 90.4082 | 38 | 7.6701 | 7.682427 | 58.83 | 4.831806 | 0.1311 | 0.09309242 | -0.1071106 | -0.0236 | 1.116731 | 39.5605
19167 | 26.738056 | 3.1542 | 90.4126 | 38 | 7.677 | 7.682623 | 58.94 | 4.838304 | 0.1305 | 0.09304847 | -0.107119 | -0.0233 | 1.116582 | 39.5564
19168 | 26.739444 | 3.1553 | 90.417 | 39 | 7.6851 | 7.682819 | 59.06 | 4.797343 | 0.1305 | 0.09300452 | -0.107127 | -0.023 | 1.116433 | 39.5834
19169 | 26.740833 | 3.1553 | 90.4213 | 38 | 7.6843 | 7.683015 | 59.05 | 4.841919 | 0.1315 | 0.09296057 | -0.1071325 | -0.0226 | 1.116284 | 39.5545
19170 | 26.742222 | 3.1563 | 90.4257 | 58 | 7.7011 | 7.683211 | 59.31 | 4.831468 | 0.1334 | 0.09291663 | -0.107133 | -0.0223 | 1.116135 | 39.5615
19171 | 26.743611 | 3.1563 | 90.4301 | 69 | 7.7117 | 7.683407 | 59.47 | 4.510681 | 0.1363 | 0.09287268 | -0.1071273 | -0.022 | 1.115987 | 39.7712

## Parameters
Imaging |  | Calculation |  | Pump Control
Pixel | 1920 x 1080 | Mask radius | 450 | Diameter (mm) | 26.7
Shot interval (s) | 5 | Scale | 89.07 | Initial Inf (mL/h) | 3.4
Video interval (min) | 600 |  |  | G_ideal (mm/h) | 0.2
fps | 6 | Threshold
1 sec = | 60.0hour | Low-RGB | 100,0,0 | K_p | 3
|  | Up-RGB | 255,50,50 | K_i | 0.5
|  |  |  | K_d | 2
Smoothing
|  | paramSG[0] | 38 | e(t)= R_actual(t) - G_ideal
|  | paramSG[1] | 2 | Inf(t)=Estimated_evap + K_p*e(t) + K_i*int(e(t)) + K_d*de(t)/dt
|  | paramSG_[0] | 9
|  | paramSG_[1] | 1

## Information
Initial |  | Last |  | Calculation
Syringe (g) | 187.49 | Syringe (g) | 105.21 | Total Infusion (g) | 82.28
Solution (g) | 100.75 | Solution (g) | 93.59 | Total Evaporation (g) | 85.99
Total (g) | 624.96 | Total (g) | 621.25 | Evaporation rate (g/h) | 3.215347
Seed (mm x mm) | 1.8x1.5 | Crystals (g) | 3.45 | Estimated last concentration (wt%) | 40.45
Concentration(wt.%) | 41 | Seed area (mm x mm) | 7.7x7.5
Hotplate (oC) | 50 | Seed thickness (mm) | 2.7
Room temperature (oC) | 24.38
Humidity (%RH) | 28.12
Seed thickness (mm) | 0.6
Predicted evaporation rate (g/h) | 2.798333