## Sheet3
ID | Crack
230118_A-Bulk-P3D2 | 1
230124_A-Gset0.2-Bulk | 0
230128_A-0.1mmh-48hrs | 0
230130_A-0.8mmh-about6hrs | 1
230131_A-0.3growth | 0
230202_A-bulk0.4 | 0
230204_A-0.5 | 1
230205_A-0.6 | 0
230214_A-0.4No.2 | 0
230218_A-0.2mm50hr | 0
230220_A-0.3mm-hr | 0
230223_A-0.5No.2 | 1
230228_A-withoutPD-2.2mLh-constant-FALSE | 1
230301_A-withoutPD-plate-FALSE | 1
230308_A-0.2 | 0
230326_A-0.1gr48hrapprox | 0
230328_A-0.2grbulk | 0
230329_A-0.3 | 0
230406_A-0.2 | 0
230411_A-HTSE-withoutcontrol-FALSE | 1
230419_A-1.0mmh-FALSE | 0
230421_A-0.5-FALSE | 1
230423_A-0.5mmh-FALSE | 1
230426_A-0.5mmh | 1
230427_A-0.2mmh | 0
230429_A-0.2mmh | 0
230501_A-0.5mmhr | 1
230505_A-0.2mmh-big | 0
230512_A_0.2mmh-Big | 0
230528_A_0.2mmh-2 | 0
230530_A_0.5mmh-FALSE | 0
230601_A_0.5mmh | 1
240209_AY3_0.5mmh | 1
240209_AY4_0.5mmh | 0
240226_A_0.2mmh | 0
240226_AY1_0.2mmh | 0
240226_AY4_0.2mmh | 0
240304_A_0.5mmh | 1
240304_AY1_0.5mmh | 1
240304_AY2_0.5mmh | 0
240304_AY3_0.5mmh | 1
240304_AY4_0.5mmh | 1