## Sheet1
filename | thickness (cm) | Voltage (V) | resistor (kΩ) | λ (nm) | connection | range1[0] | range1[1] | range2[0] | range2[1] | plot1[0] | plot1[1] | plot2[0] | plot2[1] | τ (µs) | mobility
240220_AY3_0.32mm_010V | 0.32 | 10 | 10 | 500 | top(+), hole move | 1 | 2 | 2.3 | 2.7 | 0.6 | 2.5 | 2.2 | 2.9 | 178.76 | 57.28351
240220_AY3_0.32mm_020V | 0.32 | 20 | 10 | 500 | top(+), hole move | 1 | 1.8 | 2.2 | 2.5 | 0.6 | 2.2 | 2 | 2.7 | 105.75 | 48.41608
240220_AY3_0.32mm_040V | 0.32 | 40 | 10 | 500 | top(+), hole move | 1 | 1.4 | 2.1 | 2.3 | 0.6 | 2.2 | 1.7 | 2.5 | 64.09 | 39.94383
240220_AY3_0.32mm_060V | 0.32 | 60 | 10 | 500 | top(+), hole move | 0.9 | 1.3 | 2 | 2.2 | 0.6 | 2.2 | 1.7 | 2.5 | 51.71 | 33.00458
240220_AY3_0.32mm_080V | 0.32 | 80 | 10 | 500 | top(+), hole move | 0.9 | 1.3 | 1.9 | 2 | 0.6 | 2.2 | 1.6 | 2.4 | 45.47 | 28.15043
240220_AY3_0.32mm_100V | 0.32 | 100 | 10 | 500 | top(+), hole move | 0.9 | 1.3 | 1.9 | 2 | 0.6 | 2.2 | 1.6 | 2.4 | 46.35 | 22.09277
240220_AY4-additional_0.24mm_010V | 0.24 | 10 | 10 | 500 | top(+), hole move | 0.9 | 1.5 | 2 | 2.4 | 0.6 | 2.3 | 1.8 | 2.5 | 88.12 | 65.36541
240220_AY4-additional_0.24mm_020V | 0.24 | 20 | 10 | 500 | top(+), hole move | 0.9 | 1.5 | 1.9 | 2.2 | 0.6 | 2.3 | 1.7 | 2.5 | 54.49 | 52.85373
240220_AY4-additional_0.24mm_040V | 0.24 | 40 | 10 | 500 | top(+), hole move | 0.7 | 1.3 | 1.7 | 2 | 0.6 | 2.3 | 1.5 | 2.4 | 35.83 | 40.18979
240220_AY4-additional_0.24mm_060V | 0.24 | 60 | 10 | 500 | top(+), hole move | 0.5 | 1.1 | 1.7 | 1.8 | 0.5 | 2 | 1.4 | 1.9 | 26.94 | 35.63474
240220_AY4-additional_0.24mm_080V | 0.24 | 80 | 10 | 500 | top(+), hole move | 0.4 | 1 | 1.5 | 1.6 | 0.3 | 1.7 | 1.2 | 1.9 | 19.77 | 36.41882
240220_AY4-additional_0.24mm_100V | 0.24 | 100 | 10 | 500 | top(+), hole move | 0.4 | 1 | 1.5 | 1.6 | 0.3 | 1.7 | 1.2 | 1.9 | 18.09 | 31.8408
240220_AY4_0.38mm_010V | 0.38 | 10 | 10 | 500 | top(+), hole move | 1 | 2 | 2.7 | 3 | 1 | 3 | 2.3 | 3.5 | 417.45 | 34.59097
240220_AY4_0.38mm_020V | 0.38 | 20 | 10 | 500 | top(+), hole move | 1 | 2 | 2.6 | 2.8 | 1 | 3 | 2.3 | 3.2 | 267.3 | 27.01085
240220_AY4_0.38mm_040V | 0.38 | 40 | 10 | 500 | top(+), hole move | 1 | 2 | 2.5 | 2.7 | 1 | 3 | 2 | 3.2 | 174.44 | 20.69479
240220_AY4_0.38mm_060V | 0.38 | 60 | 10 | 500 | top(+), hole move | 1 | 1.5 | 2.3 | 2.5 | 1 | 3 | 2 | 3.2 | 119.1 | 20.20711
240220_AY4_0.38mm_080V | 0.38 | 80 | 10 | 500 | top(+), hole move | 1 | 1.5 | 2.3 | 2.5 | 1 | 2.5 | 1.6 | 2.5 | 76.86 | 23.48426
240220_AY4_0.38mm_100V | 0.38 | 100 | 10 | 500 | top(+), hole move | 1 | 1.5 | 2.2 | 2.4 | 1 | 2.5 | 1.6 | 2.5 | 62.73 | 23.01929
240226_AY1_0.27mm_010V | 0.27 | 10 | 10 | 500 | top(+), hole move | 0.7 | 1.2 | 2 | 2.2 | 0.3 | 2.2 | 1.6 | 2.4 | 61.75 | 118.0567
240226_AY1_0.27mm_020V | 0.27 | 20 | 10 | 500 | top(+), hole move | 0.7 | 1.2 | 2 | 2.2 | 0.3 | 2.2 | 1.6 | 2.4 | 49.61 | 73.47309
240226_AY1_0.27mm_040V | 0.27 | 40 | 10 | 500 | top(+), hole move | 0.7 | 1.2 | 2 | 2.2 | 0.3 | 2.2 | 1.6 | 2.4 | 40.59 | 44.90022
240226_AY1_0.27mm_060V | 0.27 | 60 | 10 | 500 | top(+), hole move | 0.7 | 1.2 | 1.75 | 1.9 | 0.3 | 2.2 | 1.4 | 2.1 | 35.86 | 33.88176
240226_AY1_0.27mm_080V | 0.27 | 80 | 10 | 500 | top(+), hole move | 0.7 | 1.2 | 1.75 | 1.9 | 0.3 | 2.2 | 1.4 | 2.1 | 32.59 | 27.96103
240226_AY1_0.27mm_100V | 0.27 | 100 | 10 | 500 | top(+), hole move | 0.5 | 1.1 | 1.75 | 1.9 | 0.3 | 2.2 | 1.4 | 2.1 | 31.01 | 23.50855
240226_AY3_0.26mm_010V | 0.26 | 10 | 10 | 500 | top(+), hole move | 1 | 1.3 | 2.1 | 2.4 | 0.8 | 2.3 | 1.8 | 2.4 | 79.7 | 84.81807
240226_AY3_0.26mm_020V | 0.26 | 20 | 10 | 500 | top(+), hole move | 1 | 1.3 | 1.9 | 2.1 | 0.8 | 2.3 | 1.7 | 2.4 | 52.31 | 64.6148
240226_AY3_0.26mm_040V | 0.26 | 40 | 10 | 500 | top(+), hole move | 0.9 | 1.2 | 1.7 | 1.9 | 0.8 | 2 | 1.4 | 2.2 | 30.96 | 54.58656
240226_AY3_0.26mm_060V | 0.26 | 60 | 10 | 500 | top(+), hole move | 0.8 | 1.1 | 1.6 | 1.8 | 0.7 | 1.9 | 1.4 | 2.1 | 25.82 | 43.63542
240226_AY3_0.26mm_080V | 0.26 | 80 | 10 | 500 | top(+), hole move | 0.8 | 1.1 | 1.6 | 1.8 | 0.6 | 1.7 | 1.3 | 2 | 21.63 | 39.06611
240226_AY3_0.26mm_100V | 0.26 | 100 | 10 | 500 | top(+), hole move | 0.7 | 1 | 1.5 | 1.6 | 0.6 | 1.7 | 1.3 | 2 | 20.93 | 32.29814
240226_AY4_0.27mm_010V | 0.27 | 10 | 10 | 500 | top(+), hole move | 1.5 | 1.8 | 2.25 | 2.5 | 0.9 | 2.2 | 2 | 2.6 | 134.97 | 54.012
240226_AY4_0.27mm_020V | 0.27 | 20 | 10 | 500 | top(+), hole move | 1 | 1.3 | 2 | 2.15 | 0.9 | 2.1 | 1.7 | 2.4 | 61.88 | 58.90433
240226_AY4_0.27mm_040V | 0.27 | 40 | 10 | 500 | top(+), hole move | 1 | 1.3 | 1.7 | 2 | 0.8 | 2 | 1.5 | 2.3 | 39.8 | 45.79146
240226_AY4_0.27mm_060V | 0.27 | 60 | 10 | 500 | top(+), hole move | 1 | 1.3 | 1.7 | 2 | 0.8 | 2 | 1.5 | 2.3 | 31.68 | 38.35227
240226_AY4_0.27mm_080V | 0.27 | 80 | 10 | 500 | top(+), hole move | 0.7 | 1 | 1.6 | 1.9 | 0.6 | 1.9 | 1.4 | 2.2 | 27.09 | 33.63787
240226_AY4_0.27mm_100V | 0.27 | 100 | 10 | 500 | top(+), hole move | 0.7 | 1 | 1.6 | 1.9 | 0.6 | 1.9 | 1.4 | 2 | 27.73 | 26.28922
240226_A_0.21mm_010V | 0.21 | 10 | 10 | 500 | top(+), hole move | 1.4 | 1.7 | 2.3 | 2.5 | 0.6 | 2.4 | 2 | 2.8 | 135.53 | 32.53892
240226_A_0.21mm_020V | 0.21 | 20 | 10 | 500 | top(+), hole move | 1.3 | 1.6 | 2 | 2.2 | 0.6 | 2.4 | 1.6 | 2.6 | 74.78 | 29.48649
240226_A_0.21mm_040V | 0.21 | 40 | 10 | 500 | top(+), hole move | 1.3 | 1.6 | 2 | 2.2 | 0.6 | 2.4 | 1.6 | 2.6 | 70.24 | 15.69618
240226_A_0.21mm_060V | 0.21 | 60 | 10 | 500 | top(+), hole move | 1.1 | 1.4 | 1.9 | 2.1 | 0.6 | 2.4 | 1.6 | 2.6 | 46.61 | 15.76915
240226_A_0.21mm_080V | 0.21 | 80 | 10 | 500 | top(+), hole move | 1.1 | 1.4 | 1.9 | 2.1 | 0.6 | 2.4 | 1.6 | 2.6 | 56.21 | 9.806974
240226_A_0.21mm_100V | 0.21 | 100 | 10 | 500 | top(+), hole move | 1.1 | 1.4 | 1.7 | 2 | 0.6 | 2.3 | 1.6 | 2.4 | 42.19 | 10.45271
240228_AY2_0.35mm_010V | 0.35 | 10 | 10 | 500 | top(+), hole move | 0.7 | 1 | 2.4 | 2.7 | 0.6 | 2.3 | 2 | 2.7 | 140.32 | 87.30046
240228_AY2_0.35mm_020V | 0.35 | 20 | 10 | 500 | top(+), hole move | 0.7 | 1 | 2.3 | 2.5 | 0.6 | 2.3 | 1.8 | 2.5 | 90.4 | 67.75442
240228_AY2_0.35mm_040V | 0.35 | 40 | 10 | 500 | top(+), hole move | 0.8 | 1.2 | 2 | 2.3 | 0.6 | 2.3 | 1.7 | 2.5 | 60.29 | 50.79615
240228_AY2_0.35mm_060V | 0.35 | 60 | 10 | 500 | top(+), hole move | 0.8 | 1.2 | 2 | 2.3 | 0.6 | 2.3 | 1.6 | 2.5 | 42.53 | 48.00533
240228_AY2_0.35mm_080V | 0.35 | 80 | 10 | 500 | top(+), hole move | 0.8 | 1.2 | 1.9 | 2.2 | 0.6 | 2.3 | 1.6 | 2.5 | 42.69 | 35.86906
240228_AY2_0.35mm_100V | 0.35 | 100 | 10 | 500 | top(+), hole move | 0.8 | 1.2 | 1.9 | 2.2 | 0.6 | 2.3 | 1.6 | 2.5 | 38.7 | 31.65375
240228_AY3_0.21mm_010V | 0.21 | 10 | 10 | 500 | top(+), hole move | 1 | 1.5 | 2.2 | 2.5 | 0.5 | 2.5 | 1.9 | 2.6 | 118.2 | 37.30964
240228_AY3_0.21mm_020V | 0.21 | 20 | 10 | 500 | top(+), hole move | 1 | 1.5 | 2 | 2.2 | 0.5 | 2.5 | 1.7 | 2.6 | 77.6 | 28.41495
240228_AY3_0.21mm_040V | 0.21 | 40 | 10 | 500 | top(+), hole move | 0.7 | 1.2 | 2 | 2.2 | 0.5 | 2.5 | 1.7 | 2.6 | 65.2 | 16.90951
240228_AY3_0.21mm_060V | 0.21 | 60 | 10 | 500 | top(+), hole move | 0.7 | 1.2 | 2 | 2.17 | 0.3 | 2.3 | 1.6 | 2.5 | 51 | 14.41176
240228_AY3_0.21mm_080V | 0.21 | 80 | 10 | 500 | top(+), hole move | 0.7 | 1.2 | 2 | 2.17 | 0.2 | 2.3 | 1.6 | 2.5 | 56.4 | 9.773936
240228_AY3_0.21mm_100V | 0.21 | 100 | 10 | 500 | top(+), hole move | 0.5 | 1.2 | 1.8 | 1.9 | 0.3 | 2.2 | 1.6 | 2.2 | 43.81 | 10.06619
240228_AY4_0.31mm_010V | 0.31 | 10 | 10 | 500 | top(+), hole move | 1 | 1.5 | 2.4 | 2.6 | 1 | 3 | 2 | 3 | 182.1 | 52.7732
240228_AY4_0.31mm_020V | 0.31 | 20 | 10 | 500 | top(+), hole move | 1 | 1.7 | 2.2 | 2.5 | 1 | 3 | 2 | 3 | 110.97 | 43.29999
240228_AY4_0.31mm_040V | 0.31 | 40 | 10 | 500 | top(+), hole move | 0.8 | 1.6 | 2.1 | 2.4 | 1 | 2.5 | 1.7 | 2.7 | 79.42 | 30.25057
240228_AY4_0.31mm_060V | 0.31 | 60 | 10 | 500 | top(+), hole move | 0.8 | 1.2 | 2 | 2.1 | 1 | 2.2 | 1.7 | 2.2 | 57.44 | 27.88417
240228_AY4_0.31mm_080V | 0.31 | 80 | 10 | 500 | top(+), hole move | 0.8 | 1.2 | 2 | 2.1 | 0.6 | 2.2 | 1.7 | 2.2 | 49.68 | 24.17975
240228_AY4_0.31mm_100V | 0.31 | 100 | 10 | 500 | top(+), hole move | 0.8 | 1.2 | 1.9 | 2 | 0.6 | 2.2 | 1.6 | 2.2 | 47.32 | 20.30854

## Sheet3
filename | thickness (cm) | sPV | FWHM | µ_min | µ_max | µ
240220_AY3 | 0.32 | 0.5878301 | 24.16778181 | 62.30818 | 73.51499 | 67.73239
240220_AY4-additional | 0.24 |  |  | 65.23715 | 85.87271 | 74.86795
240220_AY4 | 0.38 | 0.3487015 | 23.45248 | 32.65792 | 43.41438 | 37.52898
240226_AY1 | 0.27 | 0.1695488 | 19.51256243 | 184.6148 | 258.9807 | 217.972
240226_AY3 | 0.26 | 0.2058963 | 18.10308 | 89.5233 | 114.6623 | 101.3552
240226_AY4 | 0.27 | 0.135663 | 19.79395 | 53.3031 | 69.72664 | 60.93764
240226_A | 0.21 | 0.2297739 | 18.10308 | 37.41921 | 57.37056 | 46.11505
240228_AY2 | 0.35 | 0.1490887 | 17.90241 | 96.67616 | 118.759 | 107.1258
240228_AY3 | 0.21 | 0.1274161 | 18.27828 | 48.29248 | 68.69774 | 57.54093
240228_AY4 | 0.31 |  | 18.23067 | 57.9365 | 71.35816 | 64.3145