## Sheet1
ID | thickness (cm) | sPV (mm/h) | XRC (arcsec) | µ | µ_max | µ_min
240220_AY3_0.5mmh | 0.32 | 0.5878301 | 24.16778 | 67.73 | 73.51 | 62.31
240220_AY4_0.5mmh | 0.38 | 0.3487015 | 23.45248 | 37.53 | 43.31 | 32.66
240226_A_0.2mmh | 0.21 | 0.2297739 | 18.10308 | 46.12 | 57.37 | 37.42
240226_AY1_0.2mmh | 0.27 | 0.1695488 | 19.51256 | 217.97 | 258.98 | 184.61
240226_AY3_0.2mmh | 0.26 | 0.2058963 | 18.10308 | 101.36 | 114.66 | 89.52
240226_AY4_0.2mmh | 0.27 | 0.135663 | 19.79395 | 60.94 | 69.73 | 53.3
240228_AY2_0.2mmh | 0.35 | 0.1490887 | 17.90241 | 107.13 | 118.76 | 96.68
240228_AY3_0.2mmh | 0.21 | 0.1274161 | 18.27828 | 57.54 | 68.7 | 48.29